## Sheet1
repres_id | temperature | test_type | nr averaged | UTS_0 | std_UTS_0 | upstd_UTS_0 | downstd_UTS_0 | max_UTS_0 | min_UTS_0 | UTS_1 | std_UTS_1 | upstd_UTS_1 | downstd_UTS_1 | max_UTS_1 | min_UTS_1 | FP_0 | std_FP_0 | upstd_FP_0 | downstd_FP_0 | max_FP_0 | min_FP_0 | E | std_E | upstd_E | downstd_E | max_E | min_E | PS_0.002_0 | std_PS_0.002_0 | upstd_PS_0.002_0 | downstd_PS_0.002_0 | max_PS_0.002_0 | min_PS_0.002_0 | PS_0.002_1 | std_PS_0.002_1 | upstd_PS_0.002_1 | downstd_PS_0.002_1 | max_PS_0.002_1 | min_PS_0.002_1 | UPL_1 | std_UPL_1 | upstd_UPL_1 | downstd_UPL_1 | max_UPL_1 | min_UPL_1
repres_id_0001 | 20 | T | 19 | 0.07910685 | 0.02183393 | 0.1009408 | 0.05727292 | 0.1126209 | -3.150764e-06 | 288.0193 | 18.28766 | 306.307 | 269.7317 | 331.3061 | 265.6277 | 0.1078684 | 0.01490893 | 0.1227773 | 0.09295946 | 0.1273478 | 0.07266548 | 59628.25 | 6375.923 | 66004.17 | 53252.33 | 73747.68 | 49865.43 | 0.006392749 | 0.0005818922 | 0.006974642 | 0.005810857 | 0.007677374 | 0.005263164 | 258.8686 | 17.01192 | 275.8806 | 241.8567 | 303.2888 | 239.7931 | 163.2462 | 44.90871 | 208.1549 | 118.3375 | 227.6015 | 56.37693
repres_id_0002 | 100 | T | 19 | 0.06882484 | 0.014578 | 0.08340284 | 0.05424685 | 0.1028152 | 0.04679312 | 261.1108 | 17.52677 | 278.6376 | 243.584 | 293.3979 | 211.73 | 0.1470723 | 0.02927258 | 0.1763449 | 0.1177998 | 0.1936627 | 0.09205184 | 59197.7 | 7688.573 | 66886.27 | 51509.12 | 77803.58 | 44838.42 | 0.006205623 | 0.0006927118 | 0.006898334 | 0.005512911 | 0.00785175 | 0.005225175 | 244.4613 | 15.4694 | 259.9307 | 228.9919 | 274.2514 | 205.9405 | 145.2313 | 53.80105 | 199.0324 | 91.43028 | 218.9477 | 44.36083
repres_id_0003 | 150 | T | 12 | 0.03414332 | 0.01422069 | 0.04836401 | 0.01992264 | 0.05121303 | 0.005640296 | 234.2104 | 16.66547 | 250.8759 | 217.5449 | 259.3094 | 202.5434 | 0.1787243 | 0.04843724 | 0.2271616 | 0.1302871 | 0.2805257 | 0.1044881 | 49614.44 | 5108.848 | 54723.29 | 44505.59 | 57134.55 | 40497.82 | 0.006664661 | 0.0006527081 | 0.007317369 | 0.006011953 | 0.007960622 | 0.005732277 | 228.8066 | 16.33728 | 245.1439 | 212.4693 | 254.6412 | 197.4755 | 130.8867 | 47.85236 | 178.7391 | 83.03434 | 214.6227 | 43.69035
repres_id_0004 | 200 | T | 15 | 0.008905791 | 0.003165676 | 0.01207147 | 0.005740115 | 0.01464464 | 0.004575659 | 194.83 | 16.4196 | 211.2496 | 178.4104 | 224.872 | 155.542 | 0.153022 | 0.04447372 | 0.1974957 | 0.1085483 | 0.2092631 | 0.07237218 | 49614.17 | 5647.964 | 55262.13 | 43966.21 | 58316.18 | 39497.48 | 0.005964502 | 0.0007114604 | 0.006675962 | 0.005253042 | 0.007349302 | 0.00477813 | 193.266 | 15.83591 | 209.1019 | 177.4301 | 222.9247 | 154.1373 | 127.8496 | 36.14034 | 163.99 | 91.7093 | 188.3584 | 51.96687
repres_id_0005 | 250 | T | 12 | 0.006280686 | 0.0006436197 | 0.006924306 | 0.005637066 | 0.007697666 | 0.005562577 | 141.8618 | 9.543858 | 151.4056 | 132.3179 | 166.9551 | 130.6645 | 0.123288 | 0.03583179 | 0.1591198 | 0.08745624 | 0.1679408 | 0.06747296 | 40589.93 | 5461.026 | 46050.95 | 35128.9 | 54090.97 | 34906.89 | 0.005508188 | 0.0004107508 | 0.005918939 | 0.005097438 | 0.006056757 | 0.004610431 | 140.6638 | 9.836764 | 150.5006 | 130.827 | 166.6189 | 129.8126 | 86.38722 | 27.02076 | 113.408 | 59.36646 | 119.0903 | 43.09998
repres_id_0006 | 300 | T | 15 | 0.006618214 | 0.001685633 | 0.008303847 | 0.004932582 | 0.009551889 | 0.004365049 | 84.30841 | 8.159321 | 92.46774 | 76.14909 | 101.1353 | 64.90051 | 0.1691025 | 0.04100358 | 0.2101061 | 0.1280989 | 0.2520149 | 0.09881674 | 45465.78 | 10693.64 | 56159.42 | 34772.14 | 69227.82 | 29508.43 | 0.003900163 | 0.0004000839 | 0.004300247 | 0.003500079 | 0.004796916 | 0.003197188 | 82.90927 | 8.172639 | 91.08191 | 74.73663 | 100.3168 | 64.70018 | 53.17407 | 8.132525 | 61.3066 | 45.04155 | 69.88104 | 40.97035