## Sheet1
test id | old filename | test type | material | temperature | rate | L_0 | D_0 | reject | comment
baron_test_047 | testID_0130.csv | UC | H560 | 300 | 10 | 15 | 10 | y | outlier
baron_test_051 | testID_0134.csv | UC | H560 | 330 | 10 | 15 | 10 | y | outlier
baron_test_081 | testID_0164.csv | UC | H560 | 400 | 50 | 15 | 10 | y | outlier
baron_test_083 | testID_0166.csv | UC | H560 | 400 | 50 | 15 | 10 | y | outlier
baron_test_094 | testID_0179.csv | UC | H580 | 360 | 100 | 15 | 10 | y | outlier
baron_test_096 | testID_0181.csv | UC | H580 | 360 | 100 | 15 | 10 | y | outlier
baron_test_099 | testID_0184.csv | UC | H580 | 400 | 100 | 15 | 10 | y | outlier
baron_test_102 | testID_0187.csv | UC | H580 | 300 | 10 | 15 | 10 | y | discontinuous yielding
baron_test_103 | testID_0188.csv | UC | H580 | 300 | 10 | 15 | 10 | y | discontinuous yielding
baron_test_107 | testID_0192.csv | UC | H580 | 300 | 10 | 15 | 10 | y | outlier
baron_test_111 | testID_0197.csv | UC | H580 | 330 | 10 | 15 | 10 | y | discontinous yielding
baron_test_115 | testID_0203.csv | UC | H580 | 330 | 10 | 15 | 10 | y | outlier
baron_test_117 | testID_0205.csv | UC | H580 | 330 | 10 | 15 | 10 | y | discontinuous yielding
baron_test_120 | testID_0208.csv | UC | H580 | 360 | 10 | 15 | 10 | y | discontinuous yielding
baron_test_121 | testID_0209.csv | UC | H580 | 360 | 10 | 15 | 10 | y | discontinuous yielding
baron_test_124 | testID_0216.csv | UC | H580 | 400 | 10 | 15 | 10 | y | single outlier
baron_test_138 | testID_0237.csv | UC | H580 | 500 | 10 | 15 | 10 | y | wrong shape
baron_test_140 | testID_0239.csv | UC | H580 | 360 | 1 | 15 | 10 | y | discontinuous yielding
baron_test_144 | testID_0246.csv | UC | H580 | 400 | 1 | 15 | 10 | y | wrong shape
baron_test_145 | testID_0249.csv | UC | H580 | 400 | 1 | 15 | 10 | y | wrong shape
baron_test_148 | testID_0252.csv | UC | H580 | 450 | 1 | 15 | 10 | y | wrong shape
baron_test_149 | testID_0254.csv | UC | H580 | 450 | 1 | 15 | 10 | y | wrong shape
baron_test_164 | testID_0271.csv | UC | H580 | 400 | 50 | 15 | 10 | y