## Sheet1
Strain-rate (s^-1) | Material condition | Nominal temperature | Mean temperature | Mean flow stress (MPa)
1 | AC | 500 | 515.92 | 45.17
1 | AC | 450 | 460.37 | 64.21
1 | AC | 400 | 409.86 | 83.8
1 | H560 | 500 | 510.59 | 44.99
1 | H560 | 450 | 459.05 | 56.71
1 | H560 | 400 | 412.2 | 73.43
1 | H580 | 500 | 529.17 | 26.93
1 | H580 | 450 | 472.07 | 41.39
1 | H580 | 400 | 450.68 | 46.54
10 | AC | 500 | 512.71 | 61.76
10 | AC | 450 | 479.09 | 69.04
10 | AC | 400 | 454.48 | 77.58
10 | AC | 360 | 405.58 | 103.12
10 | AC | 330 | 381.92 | 116.56
10 | AC | 300 | 332.28 | 150.32
10 | H560 | 500 | 520.43 | 52.52
10 | H560 | 450 | 459.71 | 56.16
10 | H560 | 400 | 421.49 | 85.26
10 | H560 | 360 | 367.31 | 103.35
10 | H560 | 330 | 380.51 | 100.83
10 | H560 | 300 | 336.58 | 127.52
10 | H580 | 500 | 501.87 | 51.24
10 | H580 | 450 | 452.25 | 55.72
10 | H580 | 400 | 401.91 | 78.98
10 | H580 | 360 | 361.83 | 91.66
10 | H580 | 330 | 332.2 | 107.62
10 | H580 | 300 | 308.59 | 123.29