## Testpiece info
Book keeping
Testpiece ID | 21A |  | Colour key
Date of test | 22/06/2022 |  | Likely consistent across all testpiece reports
Time of test |  |  | Consistent across test type
Raw data file name |  |  | Inputed before testing
Processed data file name |  |  | Inputed after testing
Image 1 file name |  |  | Automatically calculated
Image 2 file name
Image 3 file name
Image 4 file name
Test Report Name | SG2022-AA3104-PSC
Organisation | University of Cape Town
Operator Name | Maxwell Vos
Project supervisor | Sarah George
Testpiece Description
Reference | Description
Material | Source (industry document link)
Identifier
Composition
Note
| Condition | Transfer bar
| Location | Center
Hear treatment
Testpiece preperation | Orientation (relative) and location from source mat
| Geometry | Large PSC |  | Symbol | Title | Relationship | Prefered Values | Permissible Values
| Breadth Ratio (BR) | 3.001 |  | BR | Breadth Ratio | BR = b0/w | 5 | ≥2
| Length Ratio (LR) | 3.001 |  | HR | Heigth Ratio | HR = h0/w | 0.67 | ≤0,67
| Heigth Ratio (HR) | 0.97894 |  | LR | Length Ratio | LR = ℓ/w | 3 | ≥3
| Applicable standard(s) | Good practice guide N0 27 and other appropriate documents
Testpiece information | Testpiece breadth b0 (mm) | 30.01
| Testpiece Height h0 (mm) | 9.7894
| Testpiece length ℓ (mm) | 30.01
| Initial cross sectional area under platens (mm2) | 300.1
| Surface finish (Ra) | 3µm Mirror polish (Ra ≈ 0.1µm)
| Method of machining | Milling
Testpiece Geometry
Dimension | Breadth (mm) |  | Heigth (mm)
Initial | b1 | 30.01 | h1 (centre) | 9.995
| b2 | 30.01 | h2 (edge) | 9.988
| b3 | 30.01 | h3 (edge) | 10.001
| - | - | h4 (edge) | 9.988
| - | - | h5 (edge) | 10
Average Initial | bo | 30.01 | ho-measured | 9.9944
Std Dev Initial | Sb0 | 0 | Sh0 | 0.005607138
True initial (after Tx compression) | - | - | h0 | 9.7894
Dimensional coeficients | - | - | Ch0 (No standard for Ch0) | 0.000561028
Final | Bf | 31.53 | h6 (centre) | 4.895
| - | - | h7 (edge) | 4.902
| - | - | h8 (edge) | 4.896
| - | - | h9 (edge) | 4.897
| - | - | h10 (edge) | 4.892
Average Final | - | - | hf | 4.8964
Std Dev Final | - | - | Shf | 0.003646917
Dimensional coeficients | - | - | Chf =(Chf < 0.04) | 0.0007448159
Quick Deformation data
Parametor | Hit 1 | Hit 2 | Hit 3
Intended strain | -0.8
Intended strain rate (1/s) | 50
Intended deformation (mm) | -4.893
compliance adjust (mm) | 0.09
rate adjust (1/s) | 7.93
h0 (mm) | 9.7894
hf (mm) | 4.8964
∆h (mm) | -4.893
Quicksim Strain
Quicksim Strain Rate (1/s) | 49.52
Measured Strain | -0.7999999
Measured strain error | -8.496825e-08
Measured ∆h error (µm) | -0.0003602894
Quicksim strain error (1/s) | 0.48
Test Details
Description | Value | Units/notes
Programed thermal expansion | 0.31 | mm
Observed Thermal expansion squish | 0.205 | mm
Max temperature of test | 360 | °C
Type of test | Large PSC
Anvil Width (w) | 10 | mm
Strain coefficient A | 0.866
Stress coefficient B | 0.866
Base sampling rate | 10 | Hz
Hit sampling rate | 50000 | Hz
Applicable standard(s)
Test machine | Gleeble 3800
Test environment | Atmosphere
Temperature uncertainty | ±1 | °C
Anvil material | Tungsten Carbide
Anvil surface finish | Lapped to 3 micron
Lubricant type | None
Lubricant application method | NA
Cooling method | Air Quench
Anvil alignment | -
Test calibration document name
Last Gleeble calibration date | 25/02/2022
Gleeble calibration document name | See Gleeble calibration folder
Time, Temperature and strain test plan
Time interval (s) | Ptemp (°C) | Strain | Note
0 | 0
40 | 100 |  | Force build up through Tx
80 | 360 |  | Heat up to 360C
60 | 360 |  | Hold at 360C for 60sec
1 | 360 | 0,8 @ 50/s | Deform sample
1 | 0 |  | Air Quench to RT
90 | 0 |  | Air Quench to RT
272

## Raw data
Time | AirRamPres | Force | Jaw | PowAngle | PTemp | Strain | Stress | Stroke | TC1 | TC2 | wedge
(sec) | (kN) | (kN) | (mm) | (deg) |  |  | (MPa) | (mm) | (C) | (C) | (mm)
0 | -3.1405082 | -4.7597537 | 0.023528865 | 0 | 0 | 0.0027593789 | -13.737314 | -0.45803538 | 23.713533 | 24.50704 | -0.043519408
0.1 | -3.1405082 | -4.6761217 | 0.023906367 | 0 | 1.8902821e-06 | 0.0028066998 | -13.493385 | -0.45733508 | 23.727655 | 24.473471 | -0.043654233
0.2 | -3.1405082 | -4.7930055 | 0.023588287 | 0 | 0.17445523 | 0.0027765902 | -13.832126 | -0.45871416 | 23.741737 | 24.477766 | -0.043741506
0.3 | -3.1405082 | -4.6670704 | 0.023987869 | 0 | 0.42118976 | 0.0028273806 | -13.467438 | -0.45773637 | 23.722252 | 24.433676 | -0.043565836
0.4 | -3.1405082 | -4.6850471 | 0.024167199 | 0 | 0.6710487 | 0.0028440256 | -13.519999 | -0.45794114 | 23.763182 | 24.461245 | -0.043620806
0.5 | -3.1405082 | -4.6157722 | 0.024241151 | 0 | 0.9210425 | 0.0028559885 | -13.320872 | -0.45750228 | 23.714211 | 24.478134 | -0.043474093
0.6 | -3.1405082 | -4.6880136 | 0.024208106 | 0 | 1.1710424 | 0.0028421234 | -13.529491 | -0.45783272 | 23.678446 | 24.485603 | -0.043698173
0.7 | -3.1405082 | -4.6816316 | 0.024243074 | 0 | 1.4210424 | 0.0028464023 | -13.51048 | -0.45776564 | 23.706421 | 24.491205 | -0.04381147
0.8 | -3.1405082 | -4.6624432 | 0.024270108 | 0 | 1.6710424 | 0.0028553992 | -13.455961 | -0.45763397 | 23.686615 | 24.455326 | -0.043804903
0.9 | -3.1405082 | -4.7406068 | 0.024026707 | 0 | 1.9210424 | 0.0028311082 | -13.67888 | -0.45817623 | 23.710093 | 24.459146 | -0.043937959
1 | -3.1405082 | -4.7479386 | 0.023887802 | 0 | 2.1710429 | 0.0028079653 | -13.69979 | -0.45851356 | 23.723686 | 24.475889 | -0.043759149
1.1 | -3.1405082 | -4.6758947 | 0.024254879 | 0 | 2.4210427 | 0.0028517456 | -13.494711 | -0.45801139 | 23.688612 | 24.376087 | -0.043640289
1.2 | -3.1405082 | -4.6655984 | 0.024308098 | 0 | 2.6710429 | 0.0028566341 | -13.463475 | -0.45811981 | 23.707737 | 24.474478 | -0.043490246
1.3 | -3.1405082 | -4.663497 | 0.024462631 | 0 | 2.9210429 | 0.0028742708 | -13.458228 | -0.45781264 | 23.718628 | 24.436369 | -0.043583166
1.4 | -3.1405082 | -4.7243829 | 0.024251614 | 0 | 3.1710429 | 0.0028529046 | -13.63349 | -0.45846397 | 23.695623 | 24.430746 | -0.043699525
1.5 | -3.1405082 | -4.7695651 | 0.024200717 | 0 | 3.4210427 | 0.0028523868 | -13.764805 | -0.45882383 | 23.717976 | 24.432829 | -0.043816768
1.6 | -3.1159735 | -4.6476698 | 0.024437727 | 0 | 3.6710429 | 0.0028715173 | -13.412138 | -0.4575935 | 23.686142 | 24.436443 | -0.043753069
1.7 | -3.1364155 | -4.6275539 | 0.024404434 | 0 | 3.9210429 | 0.0028733481 | -13.353276 | -0.45740214 | 23.679176 | 24.50845 | -0.04387597
1.8 | -3.1403313 | -4.6584654 | 0.024311136 | 0 | 4.1710434 | 0.0028593198 | -13.442914 | -0.4577345 | 23.681461 | 24.406895 | -0.04392517
1.9 | -3.1405003 | -4.6252465 | 0.024402311 | 0 | 4.4210434 | 0.0028715574 | -13.348722 | -0.45753312 | 23.712023 | 24.438805 | -0.043783743
2 | -3.1405079 | -4.6261106 | 0.024496838 | 0 | 4.6710434 | 0.0028896765 | -13.351002 | -0.45757443 | 23.702765 | 24.412342 | -0.043630477
2.1 | -3.1405082 | -4.6104088 | 0.024493556 | 0 | 4.9210434 | 0.0028864399 | -13.305793 | -0.45747852 | 23.684729 | 24.485477 | -0.043586221
2.2 | -3.1405082 | -4.6694961 | 0.024405453 | 0 | 5.1710434 | 0.0028662728 | -13.474903 | -0.45807582 | 23.704813 | 24.430595 | -0.043670014
2.3 | -3.1405082 | -4.7093177 | 0.024361201 | 0 | 5.4210434 | 0.0028590632 | -13.59047 | -0.45833316 | 23.671843 | 24.421553 | -0.043842226
2.4 | -3.1405082 | -4.7352619 | 0.024276871 | 0 | 5.6710434 | 0.0028604884 | -13.667197 | -0.45870417 | 23.639887 | 24.384108 | -0.043903776
2.5 | -3.1405082 | -4.6749873 | 0.024483141 | 0 | 5.9210434 | 0.0028824455 | -13.493147 | -0.45792079 | 23.690496 | 24.403917 | -0.044000242
2.6 | -3.1405082 | -4.6611719 | 0.024395624 | 0 | 6.1710434 | 0.0028735909 | -13.449315 | -0.45783097 | 23.729317 | 24.463736 | -0.043907601
2.7 | -3.1405082 | -4.7020087 | 0.024326662 | 0 | 6.4210434 | 0.0028633778 | -13.570847 | -0.45857579 | 23.726738 | 24.401224 | -0.043768503
2.8 | -3.1405082 | -4.6234636 | 0.024476077 | 0 | 6.6710434 | 0.0028763954 | -13.343211 | -0.45768687 | 23.702047 | 24.447609 | -0.043735623
2.9 | -3.1405082 | -4.7399111 | 0.024321293 | 0 | 6.9210434 | 0.0028561039 | -13.68057 | -0.45882839 | 23.673359 | 24.406759 | -0.043772057
3 | -3.1405082 | -4.6701989 | 0.024485245 | 0 | 7.1710434 | 0.0028754333 | -13.477254 | -0.45816898 | 23.637764 | 24.392023 | -0.043945853
3.1 | -3.1405082 | -4.6310892 | 0.024554981 | 0 | 7.4210434 | 0.0028914486 | -13.366317 | -0.45775855 | 23.631889 | 24.419981 | -0.043896012
3.2 | -3.1405082 | -4.6681414 | 0.024485666 | 0 | 7.6710434 | 0.0028814587 | -13.472527 | -0.45808595 | 23.629538 | 24.453869 | -0.044010423
3.3 | -3.1405082 | -4.6699095 | 0.024461873 | 0 | 7.9210434 | 0.0028728966 | -13.475555 | -0.45796055 | 23.633677 | 24.382532 | -0.04408893
3.4 | -3.1159735 | -4.6275125 | 0.024701897 | 0 | 8.1710415 | 0.002901284 | -13.354378 | -0.45755005 | 23.603428 | 24.39518 | -0.044065561
3.5 | -3.1364155 | -4.6332226 | 0.024549697 | 0 | 8.4210415 | 0.0028862841 | -13.37012 | -0.45788392 | 23.643064 | 24.376381 | -0.043954741
3.6 | -3.1403313 | -4.6433864 | 0.024734657 | 0 | 8.6710415 | 0.0029059409 | -13.39852 | -0.45806697 | 23.621914 | 24.370274 | -0.043874137
3.7 | -3.1405003 | -4.6635952 | 0.024689319 | 0 | 8.9210424 | 0.002906183 | -13.457597 | -0.45846453 | 23.66094 | 24.405931 | -0.043775696
3.8 | -3.1405079 | -4.6450272 | 0.024669096 | 0 | 9.1710415 | 0.0029083667 | -13.404306 | -0.45798367 | 23.657671 | 24.474428 | -0.043926325
3.9 | -3.1405082 | -4.6806049 | 0.024551112 | 0 | 9.4210424 | 0.0028939357 | -13.507915 | -0.45816964 | 23.648153 | 24.474352 | -0.043963794
4 | -3.1405082 | -4.7101636 | 0.024289533 | 0 | 9.6710424 | 0.0028604977 | -13.591151 | -0.45833239 | 23.668095 | 24.397581 | -0.044161297
4.1 | -3.1405082 | -4.6261473 | 0.024761127 | 0 | 9.9210424 | 0.002914102 | -13.349279 | -0.45761213 | 23.645517 | 24.356396 | -0.044099174
4.2 | -3.1405082 | -4.6426916 | 0.024635212 | 0 | 10.171041 | 0.0028928162 | -13.398115 | -0.45784175 | 23.660227 | 24.346956 | -0.043984652
4.3 | -3.1405082 | -4.6496849 | 0.024809888 | 0 | 10.421042 | 0.0029196159 | -13.418171 | -0.45797622 | 23.692833 | 24.387266 | -0.04399414
4.4 | -3.1405082 | -4.6586242 | 0.024719169 | 0 | 10.671042 | 0.0029043024 | -13.444846 | -0.45821598 | 23.634586 | 24.395294 | -0.044004865
4.5 | -3.1405082 | -4.6307225 | 0.024908075 | 0 | 10.921041 | 0.0029342768 | -13.362305 | -0.45767745 | 23.654316 | 24.400627 | -0.044209819
4.6 | -3.1405082 | -4.6751032 | 0.02477771 | 0 | 11.171041 | 0.0029107227 | -13.492009 | -0.45824122 | 23.645653 | 24.414248 | -0.044124655
4.7 | -3.1405082 | -4.6211767 | 0.024690112 | 0 | 11.421042 | 0.0029052258 | -13.337375 | -0.45785013 | 23.622276 | 24.358196 | -0.044063855
4.8 | -3.1405082 | -4.6915936 | 0.024601644 | 0 | 11.671041 | 0.0028904458 | -13.541004 | -0.45832759 | 23.667879 | 24.357574 | -0.044239253
4.9 | -3.1405082 | -4.6964726 | 0.024483059 | 0 | 11.921041 | 0.0028900334 | -13.556643 | -0.45833707 | 23.600632 | 24.394327 | -0.044351496
5 | -3.1405082 | -4.5769534 | 0.025027689 | 0 | 12.171042 | 0.0029542774 | -13.208766 | -0.4575572 | 23.630419 | 24.448818 | -0.043937191
5.1 | -3.1405082 | -4.6199408 | 0.024955008 | 0 | 12.421041 | 0.002938366 | -13.332357 | -0.45783648 | 23.603428 | 24.411453 | -0.044031322
5.2 | -3.1405082 | -4.6249056 | 0.024796546 | 0 | 12.671042 | 0.0029220385 | -13.346844 | -0.45816806 | 23.626692 | 24.375057 | -0.043826219
5.3 | -3.1405082 | -4.586309 | 0.02481854 | 0 | 12.921042 | 0.0029213028 | -13.235399 | -0.45749122 | 23.656237 | 24.399042 | -0.043984305
5.4 | -3.1405082 | -4.6489468 | 0.024657194 | 0 | 13.171042 | 0.0029028454 | -13.417348 | -0.45802584 | 23.641886 | 24.408657 | -0.044263009
5.5 | -3.1405082 | -4.6503892 | 0.024779487 | 0 | 13.421042 | 0.0029184173 | -13.421072 | -0.45824614 | 23.642668 | 24.409931 | -0.044189423
5.6 | -3.1405082 | -4.6423826 | 0.02486131 | 0 | 13.671042 | 0.0029373381 | -13.39664 | -0.45809686 | 23.616747 | 24.396637 | -0.044241711
5.7 | -3.1405082 | -4.6472564 | 0.024965083 | 0 | 13.921042 | 0.0029362186 | -13.411831 | -0.45799512 | 23.630646 | 24.349283 | -0.04439079
5.8 | -3.1405082 | -4.5949683 | 0.025005117 | 0 | 14.171042 | 0.0029368955 | -13.262663 | -0.45751885 | 23.674114 | 24.369137 | -0.044262581
5.9 | -3.1405082 | -4.6141667 | 0.025002148 | 0 | 14.421042 | 0.0029412101 | -13.316101 | -0.45814964 | 23.634666 | 24.330263 | -0.044052415
6 | -3.1405082 | -4.6170907 | 0.024895102 | 0 | 14.671042 | 0.0029194145 | -13.325356 | -0.45797259 | 23.603489 | 24.360018 | -0.044111889
6.1 | -3.1405082 | -4.6629109 | 0.024741171 | 0 | 14.921042 | 0.0029151158 | -13.456848 | -0.45851713 | 23.610867 | 24.374508 | -0.044124927
6.2 | -3.1405082 | -4.6282215 | 0.024858862 | 0 | 15.171042 | 0.0029322328 | -13.357199 | -0.45802987 | 23.630054 | 24.354078 | -0.044276983
6.3 | -3.1405082 | -4.5515742 | 0.024954962 | 0 | 15.421042 | 0.0029388678 | -13.134172 | -0.45710823 | 23.580997 | 24.394604 | -0.044258177
6.4 | -3.1405082 | -4.6668792 | 0.024817599 | 0 | 15.671042 | 0.002912208 | -13.469714 | -0.45809093 | 23.59466 | 24.389729 | -0.044495262
6.5 | -3.1405082 | -4.6576438 | 0.024761215 | 0 | 15.921041 | 0.002916524 | -13.439981 | -0.45809364 | 23.584101 | 24.380301 | -0.044522405
6.6 | -3.1405082 | -4.6740365 | 0.024850752 | 0 | 16.171034 | 0.0029252726 | -13.488968 | -0.45857346 | 23.625732 | 24.339918 | -0.044385765
6.7 | -3.1405082 | -4.6193771 | 0.024897225 | 0 | 16.421032 | 0.0029350431 | -13.329677 | -0.45791665 | 23.642418 | 24.336655 | -0.044334982
6.8 | -3.1405082 | -4.6549215 | 0.024735687 | 0 | 16.671032 | 0.0029131216 | -13.432748 | -0.45842174 | 23.536064 | 24.328566 | -0.04433221
6.9 | -3.1405082 | -4.6211433 | 0.02501893 | 0 | 16.921032 | 0.0029358873 | -13.334157 | -0.4579567 | 23.604671 | 24.336639 | -0.044320229
7 | -3.1405082 | -4.6286206 | 0.025015594 | 0 | 17.171034 | 0.0029343308 | -13.359156 | -0.45806724 | 23.625683 | 24.34807 | -0.044338785
7.1 | -3.1405082 | -4.6426005 | 0.024999101 | 0 | 17.421034 | 0.0029415879 | -13.397022 | -0.45806274 | 23.587822 | 24.334164 | -0.044539679
7.2 | -3.1405082 | -4.6052203 | 0.024904037 | 0 | 17.671032 | 0.0029304973 | -13.290219 | -0.45740363 | 23.60239 | 24.362953 | -0.044683062
7.3 | -3.1159735 | -4.6006374 | 0.025078746 | 0 | 17.921032 | 0.0029540323 | -13.276842 | -0.45758435 | 23.596474 | 24.34819 | -0.044539638
7.4 | -3.1364155 | -4.590024 | 0.025139298 | 0 | 18.171032 | 0.0029627953 | -13.247683 | -0.45752537 | 23.612621 | 24.307858 | -0.044477601
7.5 | -3.1403313 | -4.6219506 | 0.024925277 | 0 | 18.421032 | 0.0029322947 | -13.338026 | -0.4580819 | 23.621561 | 24.324852 | -0.04436316
7.6 | -3.1405003 | -4.6134405 | 0.024911404 | 0 | 18.671032 | 0.0029315108 | -13.313111 | -0.45784467 | 23.569473 | 24.338242 | -0.04439484
7.7 | -3.1405079 | -4.6741233 | 0.024716605 | 0 | 18.921034 | 0.0029104408 | -13.490849 | -0.45837542 | 23.609821 | 24.335981 | -0.044587385
7.8 | -3.1405082 | -4.6099653 | 0.025092719 | 0 | 19.171032 | 0.0029504818 | -13.305437 | -0.45781526 | 23.60903 | 24.32691 | -0.04448241
7.9 | -3.1405082 | -4.6599507 | 0.024968006 | 0 | 19.421032 | 0.0029403404 | -13.446738 | -0.45836815 | 23.608507 | 24.322781 | -0.044486281
8 | -3.1405082 | -4.6320868 | 0.025105521 | 0 | 19.671032 | 0.0029519896 | -13.367059 | -0.45768824 | 23.614468 | 24.309185 | -0.044776909
8.1 | -3.1405082 | -4.5857244 | 0.025203561 | 0 | 19.921034 | 0.0029603476 | -13.235174 | -0.45748854 | 23.569159 | 24.293324 | -0.044564296
8.2 | -3.1405082 | -4.6355767 | 0.02484612 | 0 | 20.171034 | 0.0029178688 | -13.376999 | -0.45853898 | 23.630947 | 24.28314 | -0.044369094
8.3 | -3.1405082 | -4.5539103 | 0.02508392 | 0 | 20.421034 | 0.0029590873 | -13.141753 | -0.45766339 | 23.5277 | 24.311293 | -0.044264603
8.4 | -3.1405082 | -4.5839534 | 0.025107404 | 0 | 20.671032 | 0.0029616735 | -13.227834 | -0.45776644 | 23.617838 | 24.318607 | -0.044507131
8.5 | -3.1405082 | -4.6313391 | 0.025058156 | 0 | 20.921032 | 0.0029605983 | -13.365964 | -0.45814511 | 23.626694 | 24.286324 | -0.044625826
8.6 | -3.1405082 | -4.5924296 | 0.025034403 | 0 | 21.171032 | 0.0029460117 | -13.252576 | -0.45780751 | 23.578072 | 24.297739 | -0.044648234
8.7 | -3.1405082 | -4.5909505 | 0.025072286 | 0 | 21.421034 | 0.0029590658 | -13.248593 | -0.45753026 | 23.624083 | 24.368567 | -0.044724688
8.8 | -3.1405082 | -4.6248307 | 0.025047867 | 0 | 21.671034 | 0.0029402312 | -13.347363 | -0.45797816 | 23.545547 | 24.336519 | -0.044663761
8.9 | -3.1405082 | -4.6427269 | 0.025180779 | 0 | 21.921034 | 0.0029653083 | -13.398303 | -0.45848873 | 23.587378 | 24.318174 | -0.044410735
9 | -3.1405082 | -4.6352453 | 0.025049675 | 0 | 22.171032 | 0.0029520281 | -13.375739 | -0.45834681 | 23.559376 | 24.297409 | -0.044474233
9.1 | -3.1405082 | -4.5626874 | 0.025332624 | 0 | 22.421032 | 0.0029875827 | -13.167985 | -0.4576126 | 23.564539 | 24.322771 | -0.044329941
9.2 | -3.1405082 | -4.5802312 | 0.025416404 | 0 | 22.671034 | 0.0029958638 | -13.218533 | -0.45787275 | 23.539623 | 24.332407 | -0.044383761
9.3 | -3.1405082 | -4.6324649 | 0.025204336 | 0 | 22.921034 | 0.0029630165 | -13.369202 | -0.45819637 | 23.576239 | 24.315527 | -0.044529077
9.4 | -3.1405082 | -4.6163487 | 0.025357511 | 0 | 23.171034 | 0.0029791682 | -13.319259 | -0.45789412 | 23.537664 | 24.326948 | -0.044623349
9.5 | -3.1405082 | -4.6221628 | 0.025305569 | 0 | 23.421032 | 0.0029783419 | -13.338847 | -0.45797279 | 23.570553 | 24.318062 | -0.044585492
9.6 | -3.1405082 | -4.621449 | 0.025286214 | 0 | 23.671032 | 0.0029884039 | -13.336139 | -0.45805115 | 23.563581 | 24.330183 | -0.044678632
9.7 | -3.1405082 | -4.6293483 | 0.025289506 | 0 | 23.921032 | 0.0029808586 | -13.359835 | -0.45834199 | 23.570089 | 24.291563 | -0.044507582
9.8 | -3.1405082 | -4.6171846 | 0.025001846 | 4.0974526 | 24.171034 | 0.0029413172 | -13.32609 | -0.45814309 | 23.602646 | 24.338423 | -0.044602945
9.9 | -3.1159735 | -4.5707202 | 0.024600776 | 8.0500708 | 24.421034 | 0.0028941582 | -13.188437 | -0.45799166 | 23.577419 | 24.25238 | -0.044386018
10 | -3.1364155 | -4.5390687 | 0.023802511 | 12.313598 | 24.671034 | 0.0028041496 | -13.101884 | -0.45707881 | 23.53046 | 24.321438 | -0.044781178
10.1 | -3.1403313 | -4.6206827 | 0.022793036 | 15.676036 | 24.921032 | 0.0026871923 | -13.342534 | -0.45799169 | 23.549011 | 24.341415 | -0.044747476
10.2 | -3.1405003 | -4.5948744 | 0.022436397 | 17.838362 | 25.171032 | 0.0026502127 | -13.266888 | -0.45747554 | 23.544783 | 24.450657 | -0.044749122
10.3 | -3.1405079 | -4.6424398 | 0.022197532 | 20.519989 | 25.421034 | 0.0026193887 | -13.405023 | -0.45774806 | 23.544149 | 24.638954 | -0.044955883
10.4 | -3.1405082 | -4.7059121 | 0.021770166 | 22.635698 | 25.671034 | 0.0025552355 | -13.589153 | -0.45833918 | 23.569107 | 24.886366 | -0.044996496
10.5 | -3.1405082 | -4.7108393 | 0.021831827 | 24.386368 | 25.921034 | 0.0025669578 | -13.60186 | -0.45838493 | 23.559277 | 25.093744 | -0.044787921
10.6 | -3.1405082 | -4.666811 | 0.022089548 | 26.091753 | 26.171034 | 0.0025966084 | -13.475846 | -0.45790821 | 23.612701 | 25.457067 | -0.044592388
10.7 | -3.1405082 | -4.7190938 | 0.021840816 | 27.97332 | 26.421032 | 0.0025748312 | -13.626027 | -0.45841005 | 23.588217 | 25.911335 | -0.044576176
10.8 | -3.1405082 | -4.6980309 | 0.022292828 | 29.5945 | 26.671034 | 0.0026352485 | -13.565668 | -0.45759737 | 23.655666 | 26.373884 | -0.044794664
10.9 | -3.1405082 | -4.7654071 | 0.022132808 | 30.775925 | 26.921034 | 0.0026074634 | -13.758221 | -0.45804909 | 23.681129 | 26.841627 | -0.04475373
11 | -3.1405082 | -4.7282877 | 0.022458443 | 32.274605 | 27.171034 | 0.0026454148 | -13.651401 | -0.45743358 | 23.707664 | 27.289555 | -0.044782154
11.1 | -3.1405082 | -4.8618798 | 0.022290912 | 33.602795 | 27.421034 | 0.0026233227 | -14.038769 | -0.45842013 | 23.786102 | 27.781496 | -0.044930037
11.2 | -3.1405082 | -4.833169 | 0.022700986 | 34.569378 | 27.671034 | 0.0026779179 | -13.951454 | -0.45803931 | 23.862289 | 28.250635 | -0.044872329
11.3 | -3.1405082 | -4.806242 | 0.023127355 | 35.772179 | 27.921032 | 0.00272734 | -13.87602 | -0.45732856 | 23.904779 | 31.868212 | -0.04476643
11.4 | -3.1405082 | -4.8886251 | 0.023249388 | 36.9394 | 28.171034 | 0.002746321 | -14.114033 | -0.45828992 | 23.979893 | 34.593433 | -0.044515017
11.5 | -3.1405082 | -4.8558412 | 0.02374123 | 37.764702 | 28.421034 | 0.0027978534 | -14.019125 | -0.45714885 | 24.171852 | 34.711342 | -0.044535156
11.6 | -3.1405082 | -4.997726 | 0.023523118 | 38.428288 | 28.671034 | 0.0027724383 | -14.428067 | -0.457784 | 24.273535 | 34.716442 | -0.044815436
11.7 | -3.1405082 | -5.0194449 | 0.023963323 | 39.393272 | 28.921034 | 0.0028102731 | -14.495776 | -0.4578934 | 24.402088 | 34.716663 | -0.044629931
11.8 | -3.1405082 | -5.0918226 | 0.023962084 | 40.155949 | 29.171034 | 0.0028128605 | -14.702942 | -0.45746475 | 24.549856 | 34.716671 | -0.044830106
11.9 | -3.1405082 | -5.1766005 | 0.024018887 | 40.948444 | 29.421032 | 0.0028241274 | -14.946282 | -0.45842221 | 24.715313 | 34.716671 | -0.044930346
12 | -3.1405082 | -5.1791449 | 0.024261063 | 41.416931 | 29.671034 | 0.0028599466 | -14.951919 | -0.45853865 | 24.89735 | 34.716671 | -0.044701084
12.1 | -3.1405082 | -5.1508746 | 0.024462057 | 42.006485 | 29.921034 | 0.0028848124 | -14.867564 | -0.45803872 | 25.079542 | 34.716671 | -0.044675849
12.2 | -3.1405082 | -5.1041231 | 0.02524033 | 42.590935 | 30.171034 | 0.0029722424 | -14.732025 | -0.45758972 | 25.258635 | 34.716671 | -0.044339176
12.3 | -3.1405082 | -5.181921 | 0.025219209 | 43.322666 | 30.421034 | 0.0029649704 | -14.955978 | -0.45778054 | 25.415892 | 34.716671 | -0.044547781
12.4 | -3.1405082 | -5.1959 | 0.025427457 | 43.686646 | 30.671034 | 0.0029896316 | -14.995732 | -0.45780483 | 25.670521 | 34.716671 | -0.044851277
12.5 | -3.1405082 | -5.2349033 | 0.02550867 | 44.02935 | 30.921034 | 0.0030072907 | -15.105602 | -0.45794991 | 25.931421 | 34.650291 | -0.044818461
12.6 | -3.1405082 | -5.3469768 | 0.025534086 | 44.745522 | 31.171034 | 0.0030079775 | -15.427341 | -0.45851284 | 26.117258 | 34.508129 | -0.044815272
12.7 | -3.1405082 | -5.3929572 | 0.025422739 | 45.104649 | 31.421034 | 0.0029994475 | -15.560423 | -0.45875823 | 26.351961 | 34.699005 | -0.044905987
12.8 | -3.1405082 | -5.3761935 | 0.025627669 | 45.345066 | 31.671034 | 0.0030065957 | -15.516084 | -0.45826367 | 26.615042 | 35.129837 | -0.044706356
12.9 | -3.1405082 | -5.3811631 | 0.025987603 | 45.941044 | 31.921034 | 0.0030520866 | -15.530547 | -0.45782021 | 26.834246 | 35.486012 | -0.044705443
13 | -3.1405082 | -5.4311237 | 0.025931858 | 46.32793 | 32.171051 | 0.0030547632 | -15.677765 | -0.45814851 | 27.056585 | 35.921944 | -0.044691831
13.1 | -3.1405082 | -5.4568682 | 0.026530277 | 46.571064 | 32.421055 | 0.003131232 | -15.752756 | -0.45786989 | 27.390232 | 36.347847 | -0.044815086
13.2 | -3.1405082 | -5.523766 | 0.026433857 | 47.003326 | 32.671051 | 0.0031099832 | -15.946814 | -0.45773953 | 27.646761 | 36.827412 | -0.044880476
13.3 | -3.1405082 | -5.5524688 | 0.026772194 | 47.410931 | 32.921051 | 0.0031480212 | -16.033699 | -0.45795983 | 27.865105 | 37.256748 | -0.044557624
13.4 | -3.1405082 | -5.6242309 | 0.026493922 | 47.623745 | 33.171051 | 0.0031127515 | -16.244366 | -0.45783636 | 28.141304 | 37.672253 | -0.044930935
13.5 | -3.1405082 | -5.6841712 | 0.027037723 | 47.858326 | 33.421051 | 0.0031822701 | -16.414457 | -0.45766923 | 28.51227 | 38.093472 | -0.045050122
13.6 | -3.1405082 | -5.7013316 | 0.027044455 | 48.209084 | 33.671055 | 0.0031921177 | -16.458755 | -0.45763108 | 28.715017 | 38.537605 | -0.044824414
13.7 | -3.1405082 | -5.7963338 | 0.026934549 | 48.353313 | 33.921051 | 0.0031727143 | -16.719606 | -0.45847014 | 29.075787 | 38.973972 | -0.04475778
13.8 | -3.1405082 | -5.8110557 | 0.027206758 | 48.618767 | 34.171051 | 0.003205956 | -16.757019 | -0.45862857 | 29.364084 | 39.413651 | -0.0444443
13.9 | -3.1405082 | -5.7921915 | 0.027124085 | 48.795673 | 34.421051 | 0.0031931861 | -16.698246 | -0.4576523 | 29.645494 | 39.832626 | -0.044895977
14 | -3.1405082 | -5.8358607 | 0.027406298 | 49.097504 | 34.671051 | 0.0032139458 | -16.824841 | -0.45786297 | 29.98245 | 40.241695 | -0.044738207
14.1 | -3.1159735 | -5.8712358 | 0.027408354 | 49.2005 | 34.921055 | 0.0032168452 | -16.92977 | -0.45746902 | 30.352364 | 40.692108 | -0.044871349
14.2 | -3.1364155 | -5.9772601 | 0.027193237 | 49.22847 | 35.171051 | 0.0032072468 | -17.235914 | -0.4581624 | 30.662611 | 41.109928 | -0.045009982
14.3 | -3.1403313 | -5.9669275 | 0.027137287 | 49.609428 | 35.421055 | 0.0032017617 | -17.208542 | -0.45759857 | 30.985201 | 41.572224 | -0.045089077
14.4 | -3.1405003 | -5.9755988 | 0.027225638 | 49.635075 | 35.671051 | 0.0032130242 | -17.234436 | -0.45756108 | 31.322561 | 42.012569 | -0.044884343
14.5 | -3.1159732 | -5.985455 | 0.027464518 | 49.700363 | 35.921051 | 0.0032333429 | -17.265549 | -0.4575088 | 31.6658 | 42.374302 | -0.044766627
14.6 | -3.1364155 | -6.0843468 | 0.027131831 | 49.857365 | 36.171051 | 0.0031860257 | -17.551836 | -0.45792434 | 32.028183 | 42.902046 | -0.044797584
14.7 | -3.1403313 | -6.1928129 | 0.026926465 | 50.024124 | 36.421051 | 0.0031660462 | -17.869629 | -0.45861661 | 32.364521 | 43.345814 | -0.045010533
14.8 | -3.1405003 | -6.1823258 | 0.027315691 | 50.04192 | 36.671055 | 0.003224398 | -17.846756 | -0.45807865 | 32.762638 | 43.80835 | -0.045112111
14.9 | -3.1405079 | -6.2540278 | 0.027552154 | 50.04269 | 36.921051 | 0.0032435383 | -18.05221 | -0.45846087 | 33.139336 | 44.212666 | -0.045040037
15 | -3.1405082 | -6.2636724 | 0.027837619 | 50.042725 | 37.171051 | 0.0032755372 | -18.073992 | -0.45765567 | 33.533756 | 44.687912 | -0.045097083
15.1 | -3.1405082 | -6.2506213 | 0.028136119 | 50.042725 | 37.421051 | 0.003310621 | -18.034344 | -0.45742732 | 33.862949 | 45.085323 | -0.044928282
15.2 | -3.1405082 | -6.4218526 | 0.027593208 | 50.042725 | 37.671051 | 0.0032430808 | -18.532513 | -0.45878705 | 34.270191 | 45.548668 | -0.044724796
15.3 | -3.1405082 | -6.3939757 | 0.028226271 | 50.042725 | 37.921051 | 0.0033253827 | -18.444565 | -0.45801744 | 34.614098 | 45.988251 | -0.044569083
15.4 | -3.1405082 | -6.4982848 | 0.028215459 | 50.042725 | 38.171051 | 0.003319981 | -18.74288 | -0.45773339 | 34.979111 | 46.379452 | -0.044767499
15.5 | -3.1405082 | -6.5445414 | 0.027935984 | 50.042725 | 38.421055 | 0.0032975278 | -18.882208 | -0.45770183 | 35.376625 | 46.774281 | -0.044925004
15.6 | -3.1405082 | -6.5744562 | 0.02837535 | 50.042725 | 38.671051 | 0.0033445163 | -18.97949 | -0.45761389 | 35.759575 | 47.206787 | -0.044919122
15.7 | -3.1405082 | -6.5252085 | 0.028557379 | 50.042725 | 38.921051 | 0.0033617872 | -18.84733 | -0.45679533 | 36.193581 | 47.623493 | -0.044895545
15.8 | -3.1405082 | -6.7168608 | 0.028431509 | 49.794926 | 39.171051 | 0.0033329839 | -19.399029 | -0.45806861 | 36.632984 | 48.006313 | -0.044922974
15.9 | -3.1405082 | -6.7480493 | 0.028867558 | 49.677422 | 39.421051 | 0.0033984063 | -19.484226 | -0.45810306 | 36.951721 | 48.396858 | -0.044828188
16 | -3.1405082 | -6.8018184 | 0.028731339 | 49.652927 | 39.671055 | 0.0033846847 | -19.637205 | -0.45809731 | 37.459438 | 48.816078 | -0.044768427
16.1 | -3.1405082 | -6.829905 | 0.028611207 | 49.582623 | 39.921051 | 0.0033721423 | -19.714981 | -0.45817634 | 37.836395 | 49.206299 | -0.044653863
16.2 | -3.1405082 | -6.8042588 | 0.028716933 | 49.245171 | 40.171051 | 0.0033772078 | -19.638502 | -0.45742765 | 38.272865 | 49.545578 | -0.044729959
16.3 | -3.1405082 | -6.8908138 | 0.028689055 | 49.230404 | 40.421051 | 0.0033809452 | -19.886232 | -0.45791867 | 38.680328 | 49.920029 | -0.044637159
16.4 | -3.1405082 | -6.9712543 | 0.028452778 | 49.046261 | 40.671051 | 0.0033441496 | -20.11725 | -0.45813009 | 39.094616 | 50.319283 | -0.044603869
16.5 | -3.1405082 | -6.9901352 | 0.028721096 | 48.82238 | 40.921055 | 0.0033868968 | -20.169521 | -0.45797959 | 39.522549 | 50.684132 | -0.04475363
16.6 | -3.1405082 | -7.0702138 | 0.028637201 | 48.631096 | 41.171051 | 0.003377845 | -20.404655 | -0.45792845 | 39.93166 | 51.024296 | -0.044813648
16.7 | -3.1405082 | -7.1413879 | 0.028856017 | 48.544712 | 41.421051 | 0.0034041775 | -20.611797 | -0.45861369 | 40.318031 | 51.342518 | -0.044779059
16.8 | -3.1405082 | -7.1598811 | 0.029012535 | 48.034103 | 41.671051 | 0.0034194312 | -20.663338 | -0.45826325 | 40.80518 | 51.655556 | -0.044739407
16.9 | -3.1405082 | -7.1396265 | 0.029282788 | 47.976776 | 41.921051 | 0.003435855 | -20.601355 | -0.4578746 | 41.1642 | 52.008015 | -0.044547796
17 | -3.1405082 | -7.1638384 | 0.029541191 | 47.650986 | 42.171055 | 0.0034704371 | -20.668068 | -0.45757166 | 41.57449 | 52.330189 | -0.044769242
17.1 | -3.1405082 | -7.2501221 | 0.029361749 | 47.337112 | 42.421051 | 0.0034497047 | -20.904737 | -0.45820153 | 42.046898 | 52.666569 | -0.044876713
17.2 | -3.1159735 | -7.2151065 | 0.029311853 | 47.156078 | 42.671055 | 0.0034514912 | -20.793182 | -0.45747575 | 42.432301 | 52.93034 | -0.044783324
17.3 | -3.1364155 | -7.2816672 | 0.029637478 | 47.058834 | 42.921051 | 0.0034923586 | -20.992769 | -0.45831093 | 42.805393 | 53.153141 | -0.044783641
17.4 | -3.1403313 | -7.1990929 | 0.029815702 | 46.606358 | 43.171051 | 0.003507969 | -20.768641 | -0.45751134 | 43.259975 | 53.488415 | -0.044862349
17.5 | -3.1405003 | -7.2204652 | 0.029942151 | 46.3395 | 43.421051 | 0.0035251481 | -20.837959 | -0.45772052 | 43.674561 | 53.79208 | -0.044788197
17.6 | -3.1405079 | -7.2697725 | 0.029913189 | 45.947914 | 43.671051 | 0.0035140528 | -20.975124 | -0.45846483 | 44.076862 | 54.050671 | -0.044570487
17.7 | -3.1405082 | -7.1957555 | 0.030573918 | 45.629601 | 43.921055 | 0.0036006903 | -20.759735 | -0.45762318 | 44.47538 | 54.280632 | -0.044555381
17.8 | -3.1405082 | -7.3529482 | 0.030093173 | 45.253571 | 44.171051 | 0.0035413061 | -21.216742 | -0.45853657 | 44.867599 | 54.512474 | -0.044880215
17.9 | -3.1405082 | -7.2424402 | 0.030662058 | 44.957428 | 44.421051 | 0.0036087045 | -20.89591 | -0.45765731 | 45.230698 | 54.728554 | -0.044898599
18 | -3.1405082 | -7.2972007 | 0.030645587 | 44.644497 | 44.671051 | 0.0036146818 | -21.056887 | -0.45830238 | 45.592884 | 54.984707 | -0.044826549
18.1 | -3.1405082 | -7.2904782 | 0.030632369 | 44.246418 | 44.921051 | 0.0035994414 | -21.033583 | -0.45811719 | 46.001167 | 55.185959 | -0.045035198
18.2 | -3.1405082 | -7.3678236 | 0.031071965 | 44.084454 | 45.171055 | 0.0036431318 | -21.254705 | -0.45870528 | 46.366524 | 55.390446 | -0.044856351
18.3 | -3.1405082 | -7.3824978 | 0.030768601 | 43.767326 | 45.421051 | 0.0036199398 | -21.304134 | -0.45849904 | 46.70042 | 55.607632 | -0.044902377
18.4 | -3.1405082 | -7.2890625 | 0.031138051 | 43.196918 | 45.671051 | 0.0036724999 | -21.04002 | -0.45781055 | 47.080238 | 55.818417 | -0.044920884
18.5 | -3.1405082 | -7.2982478 | 0.030932069 | 42.987938 | 45.921051 | 0.0036481947 | -21.066423 | -0.45798761 | 47.453495 | 56.002457 | -0.044786137
18.6 | -3.1405082 | -7.2834816 | 0.03152252 | 42.592209 | 46.171051 | 0.0037172569 | -21.035711 | -0.45719364 | 47.750584 | 56.153141 | -0.04495851
18.7 | -3.1405082 | -7.3432117 | 0.031712662 | 42.140087 | 46.421055 | 0.0037290349 | -21.213917 | -0.45766494 | 48.169788 | 56.326553 | -0.044933211
18.8 | -3.1405082 | -7.4123015 | 0.031672724 | 41.817574 | 46.671051 | 0.0037288242 | -21.406727 | -0.45783523 | 48.435432 | 56.50491 | -0.045074083
18.9 | -3.1405082 | -7.3645763 | 0.031926259 | 41.441879 | 46.921055 | 0.0037637735 | -21.256111 | -0.45727837 | 48.766243 | 56.661102 | -0.045236457
19 | -3.1405082 | -7.5404882 | 0.031592775 | 41.061775 | 47.171051 | 0.0037213061 | -21.754236 | -0.45911434 | 49.125141 | 56.799004 | -0.044852007
19.1 | -3.1405082 | -7.3490119 | 0.032274023 | 40.627911 | 47.421051 | 0.0038041726 | -21.199223 | -0.45751718 | 49.413548 | 56.953232 | -0.044953339
19.2 | -3.1405082 | -7.3235416 | 0.032262567 | 40.507404 | 47.671055 | 0.0037957754 | -21.122646 | -0.45748597 | 49.694958 | 57.111313 | -0.044829004
19.3 | -3.1405082 | -7.2441511 | 0.032766409 | 40.091515 | 47.921051 | 0.003847006 | -20.892401 | -0.45690984 | 49.982132 | 57.230446 | -0.044914
19.4 | -3.1405082 | -7.3021922 | 0.032754742 | 39.931549 | 48.171055 | 0.0038503259 | -21.061541 | -0.45730355 | 50.275871 | 57.366135 | -0.044964056
19.5 | -3.1405082 | -7.364408 | 0.032597501 | 39.426968 | 48.421051 | 0.0038363643 | -21.242762 | -0.45773593 | 50.627052 | 57.536415 | -0.045113165
19.6 | -3.1405082 | -7.3478808 | 0.032574769 | 39.108231 | 48.671051 | 0.0038344085 | -21.198919 | -0.45756114 | 50.841293 | 57.620674 | -0.04527707
19.7 | -3.1405082 | -7.3941793 | 0.03235117 | 38.813576 | 48.921051 | 0.0038044825 | -21.331308 | -0.45807236 | 51.118229 | 57.775043 | -0.045181297
19.8 | -3.1405082 | -7.3538432 | 0.032627214 | 38.640385 | 49.171051 | 0.0038382697 | -21.217098 | -0.45806831 | 51.388264 | 57.888714 | -0.045044396
19.9 | -3.1405082 | -7.3018785 | 0.033096712 | 38.511642 | 49.421055 | 0.0038909896 | -21.070267 | -0.45735747 | 51.639019 | 57.961681 | -0.045143344
20 | -3.1405082 | -7.359035 | 0.033158232 | 38.08263 | 49.671051 | 0.0038949335 | -21.234859 | -0.45836177 | 51.851704 | 58.130127 | -0.044851724
20.1 | -3.1405082 | -7.3502545 | 0.033206366 | 37.847534 | 49.921051 | 0.0039063115 | -21.211344 | -0.45780867 | 52.122383 | 58.170212 | -0.045043543
20.2 | -3.1405082 | -7.4291692 | 0.033269297 | 37.754036 | 50.171051 | 0.0039148876 | -21.433767 | -0.45829043 | 52.366669 | 58.284134 | -0.045167748
20.3 | -3.1405082 | -7.4526658 | 0.033396479 | 37.569191 | 50.421051 | 0.0039226762 | -21.493504 | -0.45833063 | 52.593876 | 58.403614 | -0.045135844
20.4 | -3.1405082 | -7.4934602 | 0.0333969 | 37.177784 | 50.671055 | 0.0039248238 | -21.615025 | -0.45825437 | 52.765305 | 58.467438 | -0.045416739
20.5 | -3.1159735 | -7.5322948 | 0.033464808 | 37.116547 | 50.921051 | 0.003927602 | -21.737173 | -0.45869938 | 53.013268 | 58.578247 | -0.045246761
20.6 | -3.1364155 | -7.4274487 | 0.033768781 | 37.090996 | 51.171055 | 0.0039800704 | -21.43771 | -0.45803007 | 53.218258 | 58.647888 | -0.045164865
20.7 | -3.1403313 | -7.3556623 | 0.03436606 | 37.08989 | 51.421051 | 0.0040431414 | -21.230991 | -0.45757285 | 53.422703 | 58.696899 | -0.045024596
20.8 | -3.1405003 | -7.4134216 | 0.034194067 | 37.089848 | 51.671051 | 0.0040231417 | -21.393522 | -0.45806608 | 53.645527 | 58.80537 | -0.044962093
20.9 | -3.1405079 | -7.4301229 | 0.034424994 | 36.902798 | 51.921055 | 0.0040554819 | -21.444447 | -0.45787495 | 53.823559 | 58.923916 | -0.045312047
21 | -3.1405082 | -7.3456521 | 0.034847014 | 36.98164 | 52.171051 | 0.0041004615 | -21.204655 | -0.45750034 | 53.978199 | 58.981411 | -0.045221232
21.1 | -3.1159735 | -7.4513273 | 0.034564741 | 37.085175 | 52.421055 | 0.0040590446 | -21.512213 | -0.45817241 | 54.176468 | 59.071522 | -0.045190144
21.2 | -3.1364155 | -7.4748979 | 0.034630854 | 36.673561 | 52.671051 | 0.0040768441 | -21.582455 | -0.45809898 | 54.416405 | 59.21093 | -0.04531429
21.3 | -3.1403313 | -7.3884516 | 0.035141416 | 37.016762 | 52.921051 | 0.0041361642 | -21.333988 | -0.45746154 | 54.489449 | 59.255901 | -0.045153838
21.4 | -3.1405003 | -7.430172 | 0.035273992 | 37.086681 | 53.171055 | 0.0041588284 | -21.452526 | -0.45792991 | 54.706955 | 59.323921 | -0.045027822
21.5 | -3.1405079 | -7.3526821 | 0.035622288 | 37.089706 | 53.421051 | 0.0041934997 | -21.227467 | -0.45739487 | 54.839283 | 59.391815 | -0.045027941
21.6 | -3.1405082 | -7.527318 | 0.035379533 | 37.089836 | 53.671055 | 0.0041517629 | -21.73313 | -0.45848447 | 55.016937 | 59.511623 | -0.045019243
21.7 | -3.1405082 | -7.5806971 | 0.03520897 | 37.145741 | 53.921051 | 0.0041344357 | -21.886131 | -0.45852414 | 55.17033 | 59.595116 | -0.045246962
21.8 | -3.1405082 | -7.4488678 | 0.035583161 | 37.092262 | 54.171055 | 0.0041864598 | -21.503807 | -0.4577544 | 55.367401 | 59.709953 | -0.045212477
21.9 | -3.1405082 | -7.4622083 | 0.036145981 | 37.771671 | 54.421051 | 0.0042607575 | -21.53878 | -0.45732498 | 55.495232 | 59.811268 | -0.045335382
22 | -3.1405082 | -7.5978465 | 0.03577834 | 37.834106 | 54.671051 | 0.004215511 | -21.927261 | -0.45807874 | 55.643333 | 59.866608 | -0.045399401
22.1 | -3.1159735 | -7.5753288 | 0.036165804 | 37.836792 | 54.921055 | 0.004258804 | -21.860373 | -0.4581368 | 55.797424 | 59.941883 | -0.045213979
22.2 | -3.1364155 | -7.5795622 | 0.035982765 | 38.145126 | 55.171051 | 0.0042199343 | -21.866695 | -0.45792556 | 55.939281 | 60.062065 | -0.045148417
22.3 | -3.1403313 | -7.5547671 | 0.036503181 | 38.420971 | 55.421055 | 0.0042875889 | -21.785204 | -0.45789966 | 56.121147 | 60.160606 | -0.045071166
22.4 | -3.1159658 | -7.5469799 | 0.036727436 | 38.809914 | 55.671055 | 0.0043167649 | -21.749811 | -0.45761308 | 56.214771 | 60.314377 | -0.045176655
22.5 | -3.136415 | -7.6760926 | 0.036254924 | 38.826099 | 55.921051 | 0.0042665624 | -22.130114 | -0.45841318 | 56.374477 | 60.40741 | -0.045261461
22.6 | -3.1403313 | -7.5997243 | 0.036545683 | 39.225143 | 56.171055 | 0.0043012053 | -21.92444 | -0.45775929 | 56.496132 | 60.485657 | -0.045412917
22.7 | -3.1405003 | -7.5965452 | 0.036784086 | 39.242386 | 56.421051 | 0.0043234751 | -21.923103 | -0.45785007 | 56.699276 | 60.608833 | -0.045243796
22.8 | -3.1405079 | -7.6555114 | 0.036955845 | 39.411831 | 56.671055 | 0.0043395357 | -22.089924 | -0.45772234 | 56.850277 | 60.734989 | -0.045540467
22.9 | -3.1405082 | -7.7045865 | 0.036726184 | 39.895706 | 56.921051 | 0.0043173907 | -22.2258 | -0.45821083 | 56.980076 | 60.833603 | -0.045397211
23 | -3.1405082 | -7.7024522 | 0.037028536 | 40.248497 | 57.171051 | 0.0043546176 | -22.220442 | -0.45814842 | 57.078468 | 60.973969 | -0.045407727
23.1 | -3.1405082 | -7.5935049 | 0.037139919 | 40.558521 | 57.421055 | 0.0043789502 | -21.905277 | -0.4576174 | 57.252064 | 61.126301 | -0.045117501
23.2 | -3.1405082 | -7.7207899 | 0.036895849 | 40.571903 | 57.671051 | 0.0043569328 | -22.273291 | -0.45822683 | 57.441547 | 61.226418 | -0.045154385
23.3 | -3.1405082 | -7.6161485 | 0.037187893 | 41.107258 | 57.921055 | 0.0043749544 | -21.975306 | -0.45696589 | 57.518173 | 61.386566 | -0.045457363
23.4 | -3.1405082 | -7.8174543 | 0.036571041 | 41.379387 | 58.171051 | 0.0042935051 | -22.554419 | -0.45813242 | 57.680695 | 61.562878 | -0.045506541
23.5 | -3.1405082 | -7.8599858 | 0.036958084 | 41.784698 | 58.421055 | 0.0043498632 | -22.677761 | -0.45829183 | 57.783356 | 61.647625 | -0.045494065
23.6 | -3.1405082 | -7.8617082 | 0.036737431 | 41.907089 | 58.671055 | 0.0043215458 | -22.67861 | -0.45829567 | 57.951893 | 61.824684 | -0.045396175
23.7 | -3.1405082 | -7.7686348 | 0.037011836 | 42.336536 | 58.921051 | 0.0043607992 | -22.41367 | -0.45759836 | 58.111683 | 61.993595 | -0.04524355
23.8 | -3.1405082 | -7.9286065 | 0.036777202 | 42.751003 | 59.171055 | 0.0043221265 | -22.87582 | -0.45862755 | 58.240356 | 62.159199 | -0.045147993
23.9 | -3.1405082 | -7.8568525 | 0.037285782 | 42.968681 | 59.421051 | 0.0043884413 | -22.67182 | -0.45796493 | 58.404984 | 62.35725 | -0.045061722
24 | -3.1405082 | -7.8757033 | 0.037723541 | 43.173107 | 59.671055 | 0.0044418462 | -22.730892 | -0.45726597 | 58.571774 | 62.52552 | -0.045302667
24.1 | -3.1405082 | -8.0113382 | 0.037383493 | 43.512474 | 59.921055 | 0.0044032405 | -23.123135 | -0.45802978 | 58.730919 | 62.723118 | -0.045288906
24.2 | -3.1405082 | -8.0847187 | 0.037329424 | 43.957478 | 60.171051 | 0.0043944209 | -23.337029 | -0.45807207 | 58.823677 | 62.880444 | -0.045404386
24.3 | -3.1405082 | -8.139905 | 0.037322663 | 44.190189 | 60.421055 | 0.0043971962 | -23.499594 | -0.45809719 | 59.039474 | 63.107574 | -0.045449361
24.4 | -3.1405082 | -8.13657 | 0.037757326 | 44.419071 | 60.671051 | 0.0044400231 | -23.499146 | -0.45796067 | 59.282299 | 63.276787 | -0.045389868
24.5 | -3.1405082 | -8.0557547 | 0.038053144 | 44.585564 | 60.921055 | 0.0044656307 | -23.26786 | -0.45710674 | 59.427589 | 63.455914 | -0.045372441
24.6 | -3.1405082 | -8.250947 | 0.038056903 | 45.057148 | 61.171055 | 0.0044667451 | -23.82539 | -0.45863137 | 59.597569 | 63.740002 | -0.045080878
24.7 | -3.1405082 | -8.0905619 | 0.038345098 | 45.118095 | 61.421051 | 0.0045064283 | -23.348442 | -0.45705575 | 59.779354 | 63.94376 | -0.04517344
24.8 | -3.1405082 | -8.1554298 | 0.03836339 | 45.498032 | 61.671055 | 0.0045077763 | -23.529575 | -0.45696908 | 60.013153 | 64.129646 | -0.045540355
24.9 | -3.1405082 | -8.2107668 | 0.038307052 | 45.677082 | 61.921051 | 0.0045156814 | -23.683914 | -0.45741937 | 60.154064 | 64.347282 | -0.04530099
25 | -3.1158631 | -8.2745085 | 0.038373906 | 45.986931 | 62.171055 | 0.004505082 | -23.87089 | -0.45740861 | 60.34626 | 64.529297 | -0.04536311
25.1 | -3.111876 | -8.4055185 | 0.038156658 | 46.104321 | 62.421051 | 0.0044810446 | -24.251495 | -0.45803782 | 60.560707 | 64.809601 | -0.045394544
25.2 | -3.1363487 | -8.5193729 | 0.038048744 | 46.328335 | 62.671055 | 0.0044705826 | -24.58363 | -0.4583371 | 60.770645 | 65.033554 | -0.045508999
25.3 | -3.1403284 | -8.5073652 | 0.038447436 | 46.765171 | 62.921055 | 0.0045194137 | -24.549765 | -0.45809919 | 60.929943 | 65.236786 | -0.04531873
25.4 | -3.1405001 | -8.5159912 | 0.038844522 | 46.832191 | 63.171051 | 0.0045669475 | -24.576956 | -0.45790359 | 61.190132 | 65.460121 | -0.045094557
25.5 | -3.1405079 | -8.5859966 | 0.038807616 | 47.044846 | 63.421055 | 0.004569042 | -24.780518 | -0.45788094 | 61.380199 | 65.708519 | -0.04525866
25.6 | -3.1405082 | -8.7104635 | 0.038742095 | 47.34803 | 63.671051 | 0.0045617288 | -25.135828 | -0.4582814 | 61.615341 | 65.974808 | -0.045395069
25.7 | -3.1405082 | -8.7275276 | 0.038531683 | 47.455025 | 63.921055 | 0.0045330967 | -25.184568 | -0.45827353 | 61.820351 | 66.22728 | -0.045245275
25.8 | -3.1405082 | -8.7786045 | 0.038908005 | 47.729744 | 64.171051 | 0.0045683277 | -25.332096 | -0.45815015 | 62.054317 | 66.363884 | -0.045390237
25.9 | -3.1405082 | -8.9229212 | 0.038726069 | 47.859371 | 64.421051 | 0.0045580193 | -25.746332 | -0.45828828 | 62.31509 | 66.670799 | -0.045567039
26 | -3.1405082 | -8.8864746 | 0.039088786 | 47.951191 | 64.671043 | 0.0046048891 | -25.639122 | -0.45806542 | 62.55241 | 67.001984 | -0.045411456
26.1 | -3.1405082 | -9.019002 | 0.038943879 | 48.147934 | 64.921051 | 0.0045802374 | -26.022249 | -0.45863664 | 62.807007 | 67.215118 | -0.045299694
26.2 | -3.1405082 | -8.8710985 | 0.039316386 | 48.254944 | 65.171051 | 0.0046300022 | -25.594185 | -0.45732149 | 63.09716 | 67.49382 | -0.045215327
26.3 | -3.1405082 | -9.0601349 | 0.039354153 | 48.378231 | 65.421051 | 0.0046283379 | -26.136944 | -0.45829239 | 63.30032 | 67.778748 | -0.045156971
26.4 | -3.1405082 | -9.1177559 | 0.039154083 | 48.48959 | 65.671051 | 0.0045941244 | -26.303638 | -0.457966 | 63.563629 | 68.026512 | -0.045278821
26.5 | -3.1405082 | -9.0159016 | 0.040068887 | 48.782238 | 65.921051 | 0.0047050053 | -26.006495 | -0.45675978 | 63.839672 | 68.312187 | -0.045389753
26.6 | -3.1405082 | -9.167346 | 0.039474498 | 48.763683 | 66.171051 | 0.0046371585 | -26.446627 | -0.45750496 | 64.100662 | 68.578117 | -0.045475967
26.7 | -3.1405082 | -9.2856503 | 0.039335497 | 48.81015 | 66.421043 | 0.0046257791 | -26.797911 | -0.45759225 | 64.354172 | 68.853966 | -0.045475811
26.8 | -3.1405082 | -9.3642454 | 0.039348919 | 48.97953 | 66.671051 | 0.0046228846 | -27.034456 | -0.4581885 | 64.641457 | 69.088554 | -0.045174252
26.9 | -3.1405082 | -9.3799105 | 0.039551154 | 49.107216 | 66.921051 | 0.0046489383 | -27.081383 | -0.45782468 | 64.846573 | 69.411728 | -0.045153104
27 | -3.1405082 | -9.4355326 | 0.039907098 | 49.224453 | 67.171043 | 0.004691219 | -27.244644 | -0.45792204 | 65.152367 | 69.70549 | -0.045113936
27.1 | -3.1405082 | -9.5482254 | 0.039448712 | 49.229507 | 67.421051 | 0.0046448582 | -27.569664 | -0.45756212 | 65.427696 | 70.018303 | -0.045448128
27.2 | -3.1405082 | -9.6445189 | 0.039527666 | 49.229725 | 67.671051 | 0.0046519157 | -27.851803 | -0.4577637 | 65.78627 | 70.297966 | -0.045546778
27.3 | -3.1405082 | -9.681016 | 0.039693706 | 49.290115 | 67.921051 | 0.0046707168 | -27.949284 | -0.45770243 | 66.052765 | 70.523453 | -0.045475025
27.4 | -3.1405082 | -9.7857141 | 0.039688028 | 49.2649 | 68.171051 | 0.0046605724 | -28.246925 | -0.45797509 | 66.319733 | 70.827423 | -0.045519624
27.5 | -3.1405082 | -9.8829603 | 0.0398551 | 49.522842 | 68.421051 | 0.0046861451 | -28.525307 | -0.45864889 | 66.617325 | 71.170265 | -0.045259669
27.6 | -3.1405082 | -9.9223328 | 0.03965481 | 49.580154 | 68.671051 | 0.0046568555 | -28.63681 | -0.45856473 | 66.917534 | 71.418564 | -0.045276701
27.7 | -3.1405082 | -9.8448629 | 0.040089276 | 49.514362 | 68.921043 | 0.0047098324 | -28.410448 | -0.45782778 | 67.268494 | 71.677513 | -0.045101169
27.8 | -3.1405082 | -9.8918915 | 0.040179219 | 49.418613 | 69.171051 | 0.0047258385 | -28.546158 | -0.45781037 | 67.576523 | 71.988411 | -0.045211349
27.9 | -3.1405082 | -9.9754276 | 0.040001158 | 49.500969 | 69.421051 | 0.0047039911 | -28.786165 | -0.45789805 | 67.911583 | 72.313011 | -0.045513932
28 | -3.1405082 | -10.011281 | 0.040111315 | 49.611862 | 69.671051 | 0.0047162971 | -28.888199 | -0.45796555 | 68.185638 | 72.567451 | -0.04534968
28.1 | -3.1405082 | -10.103564 | 0.040029079 | 49.599873 | 69.921051 | 0.0047032074 | -29.155781 | -0.4580749 | 68.449776 | 72.908363 | -0.045466941
28.2 | -3.1405082 | -10.140325 | 0.039999694 | 49.634663 | 70.171051 | 0.0047019143 | -29.260653 | -0.45803231 | 68.798576 | 73.152184 | -0.04542302
28.3 | -3.1405082 | -10.261411 | 0.040067282 | 49.502548 | 70.421051 | 0.0047133509 | -29.612125 | -0.4589411 | 69.096588 | 73.431465 | -0.045312803
28.4 | -3.1405082 | -10.149329 | 0.040191311 | 49.495453 | 70.671051 | 0.0047271629 | -29.295841 | -0.4578861 | 69.395378 | 73.762779 | -0.045194075
28.5 | -3.1405082 | -10.299074 | 0.040423397 | 49.367428 | 70.921051 | 0.0047548153 | -29.729158 | -0.45850128 | 69.751114 | 74.10038 | -0.045129415
28.6 | -3.1405082 | -10.242873 | 0.040796414 | 49.619526 | 71.171051 | 0.0047942181 | -29.565922 | -0.45750171 | 69.987442 | 74.271599 | -0.045231517
28.7 | -3.1405082 | -10.285329 | 0.040471327 | 49.360893 | 71.421043 | 0.0047476427 | -29.681797 | -0.45728335 | 70.311386 | 74.627792 | -0.045278251
28.8 | -3.1405082 | -10.46069 | 0.040582348 | 49.42495 | 71.671051 | 0.0047677243 | -30.18117 | -0.45796889 | 70.595634 | 74.860497 | -0.045395661
28.9 | -3.1405082 | -10.574039 | 0.040374797 | 49.264633 | 71.921051 | 0.0047494583 | -30.508656 | -0.45831859 | 70.962036 | 75.118271 | -0.045462321
29 | -3.1405082 | -10.362937 | 0.040913817 | 49.344872 | 72.171051 | 0.0048120436 | -29.902254 | -0.45666113 | 71.188538 | 75.421585 | -0.045481402
29.1 | -3.1405082 | -10.496374 | 0.040898871 | 49.24091 | 72.421051 | 0.004816778 | -30.284882 | -0.45748588 | 71.564606 | 75.721504 | -0.045363173
29.2 | -3.1405082 | -10.62831 | 0.040806789 | 49.230221 | 72.671051 | 0.0048009939 | -30.664816 | -0.45805117 | 71.875389 | 75.979889 | -0.045276947
29.3 | -3.1405082 | -10.639735 | 0.041111968 | 49.229755 | 72.921051 | 0.0048315725 | -30.699827 | -0.45825449 | 72.157219 | 76.233696 | -0.044959281
29.4 | -3.1405082 | -10.730575 | 0.041072298 | 49.12962 | 73.171051 | 0.00483356 | -30.961281 | -0.45822129 | 72.540802 | 76.527802 | -0.045084216
29.5 | -3.1405082 | -10.811597 | 0.041160259 | 49.217659 | 73.421051 | 0.0048452565 | -31.198223 | -0.45851642 | 72.79232 | 76.786766 | -0.045309931
29.6 | -3.1405082 | -10.815867 | 0.041080553 | 49.081711 | 73.671051 | 0.0048304354 | -31.210804 | -0.45804909 | 73.123611 | 77.072906 | -0.045466594
29.7 | -3.1405082 | -10.781779 | 0.041247219 | 48.938084 | 73.921051 | 0.0048509017 | -31.108805 | -0.45749918 | 73.42141 | 77.374847 | -0.045494098
29.8 | -3.1405082 | -10.825847 | 0.041279275 | 48.817699 | 74.171051 | 0.0048480374 | -31.232412 | -0.45767948 | 73.723778 | 77.609192 | -0.04560319
29.9 | -3.1405082 | -10.839522 | 0.04128975 | 48.812492 | 74.421051 | 0.0048560421 | -31.268982 | -0.45737815 | 74.001595 | 77.873863 | -0.045469057
30 | -3.1405082 | -10.905 | 0.041515306 | 48.812263 | 74.671051 | 0.0048715114 | -31.456692 | -0.4579387 | 74.317566 | 78.128525 | -0.045243368
30.1 | -3.1405082 | -10.801153 | 0.04173981 | 48.787174 | 74.921051 | 0.0049066111 | -31.157764 | -0.45719224 | 74.644753 | 78.345009 | -0.045360316
30.2 | -3.1405082 | -10.917393 | 0.041973159 | 48.695313 | 75.171051 | 0.004942216 | -31.501322 | -0.45716053 | 74.945244 | 78.662437 | -0.045432348
30.3 | -3.1405082 | -10.981761 | 0.041968014 | 48.422985 | 75.421051 | 0.0049445243 | -31.695011 | -0.4576706 | 75.240471 | 78.909393 | -0.045499235
30.4 | -3.1405082 | -10.995066 | 0.042050313 | 48.385483 | 75.671051 | 0.004946142 | -31.741592 | -0.45739588 | 75.535995 | 79.04863 | -0.045488164
30.5 | -3.1405082 | -11.237685 | 0.041907471 | 48.410248 | 75.921051 | 0.0049258196 | -32.451717 | -0.45863339 | 75.850067 | 79.352379 | -0.045558166
30.6 | -3.1405082 | -11.141965 | 0.04203251 | 48.384933 | 76.171051 | 0.0049529015 | -32.184704 | -0.45779762 | 76.085869 | 79.565483 | -0.04549028
30.7 | -3.1405082 | -11.352896 | 0.042158745 | 48.383839 | 76.421051 | 0.0049510766 | -32.791779 | -0.4589839 | 76.368629 | 79.80175 | -0.045322262
30.8 | -3.1405082 | -11.238648 | 0.042309374 | 48.174881 | 76.671051 | 0.0049746158 | -32.450455 | -0.45810109 | 76.70459 | 80.096268 | -0.045292653
30.9 | -3.1405082 | -11.248602 | 0.042809501 | 48.189186 | 76.921051 | 0.0050304052 | -32.476688 | -0.45784113 | 76.971588 | 80.301262 | -0.045201812
31 | -3.1405082 | -11.377854 | 0.042467143 | 47.965332 | 77.171051 | 0.0049853637 | -32.842545 | -0.45768461 | 77.275719 | 80.589401 | -0.045558441
31.1 | -3.1405082 | -11.412356 | 0.042601533 | 47.955753 | 77.421051 | 0.0049977782 | -32.943737 | -0.45801023 | 77.563057 | 80.786453 | -0.045349274
31.2 | -3.1405082 | -11.533746 | 0.04253865 | 47.955341 | 77.671051 | 0.0050040581 | -33.292507 | -0.45860595 | 77.832153 | 81.055641 | -0.045302615
31.3 | -3.1405082 | -11.591885 | 0.042686887 | 47.955322 | 77.921051 | 0.0050245267 | -33.459641 | -0.45825651 | 78.069405 | 81.269463 | -0.045587845
31.4 | -3.1405082 | -11.61494 | 0.042734828 | 47.955322 | 78.171051 | 0.0050297095 | -33.523674 | -0.45833892 | 78.345161 | 81.536362 | -0.045455053
31.5 | -3.1405082 | -11.588249 | 0.042988848 | 47.610245 | 78.421051 | 0.0050662002 | -33.442825 | -0.45789537 | 78.720612 | 81.845642 | -0.045473583
31.6 | -3.1405082 | -11.543881 | 0.043613415 | 47.881721 | 78.671051 | 0.0051275077 | -33.315456 | -0.45734921 | 78.889534 | 82.026886 | -0.045425486
31.7 | -3.1405082 | -11.535068 | 0.0437993 | 47.569221 | 78.921051 | 0.0051459996 | -33.287746 | -0.45735571 | 79.222115 | 82.219833 | -0.045433722
31.8 | -3.1158631 | -11.70258 | 0.043588266 | 47.567783 | 79.171051 | 0.0051259343 | -33.769135 | -0.45795697 | 79.481674 | 82.44352 | -0.045658033
31.9 | -3.1365211 | -11.842803 | 0.043426137 | 47.507607 | 79.421051 | 0.0051082927 | -34.175709 | -0.45877838 | 79.764961 | 82.6875 | -0.045526911
32 | -3.1403358 | -11.746711 | 0.043990798 | 47.505001 | 79.671051 | 0.0051728999 | -33.899014 | -0.45777303 | 80.017784 | 82.938644 | -0.045507774
32.1 | -3.1405005 | -11.730823 | 0.044063658 | 47.504887 | 79.921051 | 0.0051843091 | -33.850029 | -0.45738053 | 80.294411 | 83.193985 | -0.045611408
32.2 | -3.1405079 | -11.906411 | 0.043907076 | 47.504887 | 80.171051 | 0.0051498753 | -34.355778 | -0.45838058 | 80.527687 | 83.385597 | -0.045458544
32.3 | -3.1405082 | -11.872514 | 0.044029869 | 47.504887 | 80.421051 | 0.005172187 | -34.251648 | -0.45784146 | 80.76989 | 83.63784 | -0.045373227
32.4 | -3.1405082 | -11.875497 | 0.044277199 | 47.421806 | 80.671051 | 0.0052114432 | -34.261379 | -0.45768288 | 80.982155 | 83.856979 | -0.045359738
32.5 | -3.1405082 | -11.871919 | 0.044223357 | 47.213898 | 80.921051 | 0.0051990431 | -34.247467 | -0.45719102 | 81.338333 | 84.094963 | -0.045483556
32.6 | -3.1405082 | -11.964451 | 0.044470731 | 47.163242 | 81.171051 | 0.0052215122 | -34.512722 | -0.45758799 | 81.568649 | 84.322411 | -0.0452988
32.7 | -3.1405082 | -11.997237 | 0.044527669 | 47.238903 | 81.421051 | 0.0052320021 | -34.604221 | -0.45757014 | 81.776146 | 84.508942 | -0.045379192
32.8 | -3.1405082 | -12.270395 | 0.04447588 | 47.260483 | 81.671051 | 0.0052244784 | -35.39352 | -0.45906463 | 82.0532 | 84.72718 | -0.045278799
32.9 | -3.1405082 | -12.085018 | 0.044704009 | 47.238827 | 81.921051 | 0.0052552819 | -34.867817 | -0.45752531 | 82.267891 | 84.947365 | -0.045490071
33 | -3.1405082 | -12.179599 | 0.044842575 | 47.102318 | 82.171051 | 0.0052709049 | -35.153442 | -0.45811856 | 82.547737 | 85.1325 | -0.045357365
33.1 | -3.1405082 | -12.162502 | 0.045041163 | 47.056515 | 82.421051 | 0.0052965675 | -35.103569 | -0.45816195 | 82.824837 | 85.390678 | -0.045274291
33.2 | -3.1405082 | -12.098022 | 0.045124166 | 47.054531 | 82.671051 | 0.0053079142 | -34.919353 | -0.45745167 | 83.038757 | 85.563744 | -0.04530913
33.3 | -3.1405082 | -12.263005 | 0.044743583 | 47.054447 | 82.921051 | 0.0052517662 | -35.388977 | -0.45803267 | 83.297127 | 85.785744 | -0.04551138
33.4 | -3.1405082 | -12.242547 | 0.045247499 | 47.093239 | 83.171051 | 0.0053173397 | -35.326534 | -0.4579353 | 83.508354 | 86.04007 | -0.045456402
33.5 | -3.1405082 | -12.33728 | 0.045282103 | 47.169167 | 83.421051 | 0.0053225174 | -35.600838 | -0.45834786 | 83.720955 | 86.201523 | -0.045466062
33.6 | -3.1405082 | -12.32216 | 0.045366988 | 47.059395 | 83.671051 | 0.0053419108 | -35.557262 | -0.45794657 | 83.990913 | 86.431831 | -0.045590181
33.7 | -3.1405082 | -12.400457 | 0.045210849 | 47.054661 | 83.921051 | 0.0053211353 | -35.785217 | -0.45829895 | 84.233955 | 86.591896 | -0.045487721
33.8 | -3.1405082 | -12.419017 | 0.045559261 | 47.054455 | 84.171051 | 0.0053544925 | -35.839806 | -0.45829266 | 84.444031 | 86.790085 | -0.045429274
33.9 | -3.1405082 | -12.243495 | 0.046080247 | 47.054443 | 84.421051 | 0.0054222355 | -35.332569 | -0.45729735 | 84.684204 | 87.061646 | -0.045212936
34 | -3.1405082 | -12.289723 | 0.046171729 | 47.173569 | 84.671051 | 0.0054256506 | -35.463112 | -0.4577007 | 84.923706 | 87.216164 | -0.045100097
34.1 | -3.1405082 | -12.563989 | 0.045853909 | 47.295094 | 84.921051 | 0.005394761 | -36.251926 | -0.45879498 | 85.115097 | 87.437576 | -0.045446936
34.2 | -3.1405082 | -12.627773 | 0.045795444 | 47.135838 | 85.171051 | 0.0053884462 | -36.4394 | -0.45870459 | 85.391098 | 87.616547 | -0.045424782
34.3 | -3.1405082 | -12.51237 | 0.046106324 | 47.41695 | 85.421051 | 0.0054192073 | -36.104385 | -0.45785072 | 85.565826 | 87.910522 | -0.04554623
34.4 | -3.1405082 | -12.555021 | 0.046608407 | 47.32534 | 85.671051 | 0.0054790946 | -36.231251 | -0.45774722 | 85.827492 | 88.089752 | -0.045666102
34.5 | -3.1405082 | -12.594535 | 0.046299022 | 47.140285 | 85.921051 | 0.0054416638 | -36.346752 | -0.4577007 | 86.092628 | 88.372047 | -0.045500625
34.6 | -3.1405082 | -12.714604 | 0.046536796 | 47.366646 | 86.171051 | 0.0054655131 | -36.693169 | -0.45816574 | 86.315033 | 88.574966 | -0.045477286
34.7 | -3.1405082 | -12.542793 | 0.046732869 | 47.491116 | 86.421051 | 0.0054925526 | -36.199982 | -0.4571642 | 86.51857 | 88.743515 | -0.045320269
34.8 | -3.1158631 | -12.777953 | 0.046823841 | 47.504292 | 86.671051 | 0.0055031772 | -36.880283 | -0.45807427 | 86.760742 | 88.987396 | -0.045338724
34.9 | -3.1365211 | -12.892822 | 0.046688955 | 47.504856 | 86.921051 | 0.0054951594 | -37.2141 | -0.4581427 | 86.967079 | 89.192009 | -0.045571301
35 | -3.1403358 | -12.877694 | 0.046991479 | 47.504887 | 87.171051 | 0.0055223242 | -37.169128 | -0.45822713 | 87.193115 | 89.386093 | -0.045290403
35.1 | -3.1405005 | -12.842175 | 0.046882059 | 47.338894 | 87.421051 | 0.0055147978 | -37.062855 | -0.45741445 | 87.530151 | 89.629799 | -0.045408905
35.2 | -3.1405079 | -13.042986 | 0.046803955 | 47.497704 | 87.671051 | 0.0054975199 | -37.637424 | -0.45834357 | 87.694481 | 89.795502 | -0.045629799
35.3 | -3.1405082 | -12.968088 | 0.047106389 | 47.504574 | 87.921051 | 0.0055435519 | -37.416553 | -0.45801583 | 87.941063 | 90.014557 | -0.04535022
35.4 | -3.1405082 | -12.906971 | 0.047446679 | 47.504871 | 88.171051 | 0.0055806818 | -37.239552 | -0.4574579 | 88.166946 | 90.231987 | -0.045244087
35.5 | -3.1405082 | -12.987228 | 0.047334671 | 47.504887 | 88.421051 | 0.0055627651 | -37.471581 | -0.45766318 | 88.407135 | 90.422035 | -0.045268681
35.6 | -3.1405082 | -13.018336 | 0.04732243 | 47.504887 | 88.671051 | 0.0055595515 | -37.563869 | -0.45756438 | 88.624336 | 90.60125 | -0.045339834
35.7 | -3.1405082 | -12.970647 | 0.047543485 | 47.735367 | 88.921051 | 0.0055926512 | -37.429462 | -0.45708758 | 88.827408 | 90.832024 | -0.045553591
35.8 | -3.1405082 | -13.112699 | 0.047502898 | 47.663143 | 89.171051 | 0.005583202 | -37.838478 | -0.45744434 | 89.112 | 90.996498 | -0.045673065
35.9 | -3.1405082 | -13.196026 | 0.047450673 | 47.752689 | 89.421051 | 0.0055825505 | -38.081322 | -0.45776933 | 89.316299 | 91.233482 | -0.045738522
36 | -3.1405082 | -13.194956 | 0.047652781 | 47.74044 | 89.671051 | 0.0056060795 | -38.079041 | -0.45748496 | 89.55262 | 91.47168 | -0.045523781
36.1 | -3.1405082 | -13.367231 | 0.04735066 | 47.933445 | 89.921051 | 0.0055756094 | -38.57476 | -0.45874956 | 89.749657 | 91.594658 | -0.045295849
36.2 | -3.1405082 | -13.392662 | 0.047771126 | 47.954376 | 90.171051 | 0.0056152926 | -38.649967 | -0.45848569 | 89.968552 | 91.813606 | -0.04524792
36.3 | -3.1405082 | -13.44179 | 0.04787847 | 47.95528 | 90.421051 | 0.0056286184 | -38.788898 | -0.45877558 | 90.259048 | 92.058907 | -0.045184787
36.4 | -3.1405082 | -13.422132 | 0.048120275 | 47.955318 | 90.671051 | 0.0056560137 | -38.730324 | -0.45806256 | 90.468414 | 92.224899 | -0.045491308
36.5 | -3.1405082 | -13.561539 | 0.047923736 | 47.955322 | 90.921051 | 0.0056321141 | -39.133183 | -0.45861569 | 90.692184 | 92.462952 | -0.045367491
36.6 | -3.1405082 | -13.387648 | 0.048431851 | 47.980495 | 91.171051 | 0.0057005314 | -38.632694 | -0.45735222 | 90.928108 | 92.734467 | -0.045735434
36.7 | -3.1405082 | -13.551202 | 0.04838625 | 47.970627 | 91.421051 | 0.0056808554 | -39.101048 | -0.45776778 | 91.180618 | 92.885773 | -0.04578124
36.8 | -3.1405082 | -13.66453 | 0.048565675 | 48.164925 | 91.671051 | 0.0057058721 | -39.425217 | -0.4583557 | 91.378197 | 93.142448 | -0.045562457
36.9 | -3.1405082 | -13.638759 | 0.048891269 | 48.215221 | 91.921051 | 0.0057474487 | -39.350815 | -0.45807868 | 91.606064 | 93.32 | -0.045295205
37 | -3.1405082 | -13.729395 | 0.048919383 | 48.376595 | 92.171051 | 0.0057512363 | -39.612167 | -0.45837221 | 91.877968 | 93.4888 | -0.045263287
37.1 | -3.1405082 | -13.731285 | 0.049144845 | 48.186157 | 92.421051 | 0.005782281 | -39.614632 | -0.45784125 | 92.144737 | 93.717957 | -0.045227904
37.2 | -3.1405082 | -13.730118 | 0.04934039 | 48.375263 | 92.671059 | 0.0058026826 | -39.6143 | -0.45738226 | 92.330894 | 93.942879 | -0.045526009
37.3 | -3.1405082 | -13.873709 | 0.049152058 | 48.383423 | 92.921051 | 0.0057872855 | -40.025776 | -0.4579255 | 92.556961 | 94.152084 | -0.045629807
37.4 | -3.1405082 | -13.966131 | 0.049385794 | 48.383774 | 93.171051 | 0.0058014919 | -40.297661 | -0.45803893 | 92.803032 | 94.346497 | -0.045553192
37.5 | -3.1405082 | -13.936858 | 0.049341984 | 48.761932 | 93.421051 | 0.0057976632 | -40.216221 | -0.45760348 | 92.959663 | 94.550835 | -0.045618519
37.6 | -3.1405082 | -13.989292 | 0.049684696 | 48.810078 | 93.671051 | 0.0058378046 | -40.377296 | -0.45779738 | 93.247696 | 94.739555 | -0.045486465
37.7 | -3.1405082 | -14.078782 | 0.049420264 | 48.81216 | 93.921051 | 0.0058085541 | -40.640884 | -0.45785901 | 93.446663 | 94.975296 | -0.045511272
37.8 | -3.1405082 | -14.05339 | 0.049788646 | 48.812252 | 94.171051 | 0.005857944 | -40.569004 | -0.45753554 | 93.671516 | 95.189262 | -0.045446169
37.9 | -3.1405082 | -14.181554 | 0.049696077 | 48.98608 | 94.421051 | 0.005838851 | -40.938923 | -0.45799923 | 93.875809 | 95.374352 | -0.045369238
38 | -3.1405082 | -14.23101 | 0.049840152 | 48.953514 | 94.671051 | 0.0058599291 | -41.081539 | -0.45774862 | 94.125076 | 95.557304 | -0.045593992
38.1 | -3.1405082 | -14.330252 | 0.049933832 | 48.996552 | 94.921051 | 0.0058795027 | -41.36462 | -0.45802376 | 94.354805 | 95.745689 | -0.045589469
38.2 | -3.1405082 | -14.412676 | 0.049849838 | 49.166378 | 95.171051 | 0.0058683618 | -41.598904 | -0.45804736 | 94.605034 | 95.980614 | -0.045616377
38.3 | -3.1405082 | -14.412081 | 0.050080013 | 49.226997 | 95.421051 | 0.0058954502 | -41.594883 | -0.4576692 | 94.84745 | 96.197578 | -0.045733899
38.4 | -3.1405082 | -14.466191 | 0.049954154 | 49.229618 | 95.671051 | 0.0058732457 | -41.749046 | -0.4580839 | 95.051025 | 96.409554 | -0.045399141
38.5 | -3.1405082 | -14.466806 | 0.050441582 | 49.229733 | 95.921051 | 0.0059351069 | -41.745483 | -0.45803347 | 95.285049 | 96.647758 | -0.045312256
38.6 | -3.1405082 | -14.50947 | 0.050378568 | 49.476639 | 96.171051 | 0.0059247352 | -41.866783 | -0.45804918 | 95.463425 | 96.803757 | -0.045370154
38.7 | -3.1405082 | -14.620023 | 0.050460536 | 49.594727 | 96.421051 | 0.0059336531 | -42.187328 | -0.45827335 | 95.72406 | 96.962326 | -0.04535966
38.8 | -3.1405082 | -14.684739 | 0.050448101 | 49.599407 | 96.671051 | 0.0059331064 | -42.372845 | -0.45831314 | 95.981575 | 97.24543 | -0.04547333
38.9 | -3.1405082 | -14.723551 | 0.050556906 | 49.615776 | 96.921059 | 0.0059532919 | -42.488041 | -0.45817205 | 96.220627 | 97.485031 | -0.045640759
39 | -3.1405082 | -14.725199 | 0.05083359 | 49.616436 | 97.171051 | 0.0059749815 | -42.494122 | -0.45817164 | 96.459099 | 97.687233 | -0.045610189
39.1 | -3.1405082 | -14.920315 | 0.050418347 | 49.63538 | 97.421051 | 0.0059243306 | -43.057751 | -0.45926952 | 96.65181 | 97.906258 | -0.045440126
39.2 | -3.1405082 | -14.838284 | 0.050938688 | 49.915829 | 97.671051 | 0.005980704 | -42.820602 | -0.45808727 | 96.895973 | 98.136559 | -0.045567386
39.3 | -3.1405082 | -14.785668 | 0.051135559 | 50.017647 | 97.921051 | 0.0060180998 | -42.668999 | -0.45781395 | 97.137207 | 98.273521 | -0.045284793
39.4 | -3.1405082 | -14.819135 | 0.051477276 | 50.041641 | 98.171051 | 0.0060542841 | -42.768559 | -0.45750758 | 97.399963 | 98.534058 | -0.045296744
39.5 | -3.1405082 | -15.052115 | 0.051041983 | 50.042679 | 98.421051 | 0.0060088676 | -43.4417 | -0.45812002 | 97.646454 | 98.783272 | -0.045535751
39.6 | -3.1405082 | -15.027458 | 0.051616974 | 50.17363 | 98.671051 | 0.0060716523 | -43.371395 | -0.45776826 | 97.868164 | 98.94001 | -0.045488674
39.7 | -3.1405082 | -15.105006 | 0.051407732 | 50.04837 | 98.921051 | 0.0060453685 | -43.592178 | -0.45778444 | 98.101707 | 99.217392 | -0.045576546
39.8 | -3.1405082 | -15.192944 | 0.051614493 | 50.286266 | 99.171051 | 0.0060561164 | -43.842754 | -0.45768872 | 98.327057 | 99.339745 | -0.045715056
39.9 | -3.1405082 | -15.259586 | 0.051695533 | 50.41127 | 99.421051 | 0.0060794698 | -44.02784 | -0.45789132 | 98.575508 | 99.628555 | -0.045598146
40 | -3.1405082 | -15.224486 | 0.052022975 | 50.416603 | 99.671051 | 0.0061147683 | -43.926414 | -0.45747864 | 98.857468 | 99.867928 | -0.045644272
40.1 | -3.1405082 | -15.341002 | 0.052107986 | 50.437294 | 99.921059 | 0.0061335438 | -44.266163 | -0.45815572 | 99.034706 | 100.12865 | -0.045308821
40.2 | -3.1405082 | -15.290576 | 0.052399676 | 50.532063 | 100.22339 | 0.0061628246 | -44.118607 | -0.45738959 | 99.287376 | 100.3196 | -0.045392115
40.3 | -3.1405082 | -15.176924 | 0.052877773 | 50.750336 | 100.54741 | 0.0062063956 | -43.791256 | -0.45648423 | 99.580421 | 100.58331 | -0.04532253
40.4 | -3.1405082 | -15.336937 | 0.052693389 | 50.90276 | 100.87237 | 0.0061919484 | -44.254337 | -0.45702937 | 99.794426 | 100.7493 | -0.045385629
40.5 | -3.1405082 | -15.271651 | 0.052878246 | 50.98608 | 101.19736 | 0.0062257554 | -44.063568 | -0.45620584 | 100.10657 | 100.98037 | -0.045599598
40.6 | -3.1405082 | -15.275236 | 0.05322485 | 51.187195 | 101.52236 | 0.0062580244 | -44.070576 | -0.45574677 | 100.33753 | 101.23618 | -0.045738336
40.7 | -3.1405082 | -15.325361 | 0.053351652 | 51.483772 | 101.84737 | 0.0062812166 | -44.214558 | -0.45593119 | 100.57919 | 101.4963 | -0.045544185
40.8 | -3.1405082 | -15.191755 | 0.053821117 | 51.566101 | 102.17236 | 0.0063305693 | -43.830334 | -0.45484006 | 100.85318 | 101.72623 | -0.045494791
40.9 | -3.1405082 | -15.183514 | 0.053930014 | 51.908043 | 102.49736 | 0.0063316836 | -43.806767 | -0.45455173 | 101.02389 | 101.95641 | -0.04541333
41 | -3.1405082 | -15.218451 | 0.05438276 | 51.931332 | 102.82236 | 0.0063922429 | -43.91161 | -0.45452419 | 101.37285 | 102.23677 | -0.045379028
41.1 | -3.1405082 | -15.401438 | 0.054210197 | 52.081779 | 103.14736 | 0.0063749715 | -44.444305 | -0.45522046 | 101.63459 | 102.48892 | -0.045266438
41.2 | -3.1405082 | -15.385268 | 0.054502886 | 52.2752 | 103.47237 | 0.0064110626 | -44.404999 | -0.45437124 | 101.91541 | 102.72204 | -0.045529764
41.3 | -3.1405082 | -15.255745 | 0.055002626 | 52.40638 | 103.79736 | 0.0064757699 | -44.033821 | -0.45336586 | 102.19896 | 102.99839 | -0.045658953
41.4 | -3.1405082 | -15.329035 | 0.055309016 | 52.625599 | 104.12236 | 0.0065053236 | -44.250378 | -0.45346141 | 102.41447 | 103.26886 | -0.045691397
41.5 | -3.1405082 | -15.22659 | 0.055855248 | 52.635071 | 104.44736 | 0.0065596029 | -43.952995 | -0.45221061 | 102.75713 | 103.53699 | -0.045726687
41.6 | -3.1405082 | -15.32655 | 0.056142949 | 52.951515 | 104.77236 | 0.0066050426 | -44.238319 | -0.45258 | 103.00839 | 103.78573 | -0.045390468
41.7 | -3.1405082 | -15.276167 | 0.056447122 | 53.119926 | 105.09736 | 0.0066336263 | -44.09116 | -0.45192236 | 103.24929 | 104.13637 | -0.045445528
41.8 | -3.1405082 | -15.404985 | 0.056657016 | 53.297729 | 105.42236 | 0.0066641239 | -44.457195 | -0.45185095 | 103.5116 | 104.42493 | -0.045621078
41.9 | -3.1405082 | -15.452867 | 0.056771647 | 53.338192 | 105.74736 | 0.006677663 | -44.590282 | -0.45139748 | 103.86163 | 104.75033 | -0.045673892
42 | -3.1405082 | -15.426826 | 0.057188243 | 53.461452 | 106.07236 | 0.0067244982 | -44.511501 | -0.45081216 | 104.14986 | 105.00402 | -0.045644242
42.1 | -3.1405082 | -15.623376 | 0.056966141 | 53.789558 | 106.39736 | 0.0066869571 | -45.074467 | -0.45119399 | 104.3564 | 105.32185 | -0.045705203
42.2 | -3.1405082 | -15.549583 | 0.057322241 | 53.774422 | 106.72236 | 0.006733879 | -44.871201 | -0.44985732 | 104.73823 | 105.69218 | -0.045845281
42.3 | -3.1405082 | -15.534212 | 0.057857607 | 53.96714 | 107.04736 | 0.0068048863 | -44.830856 | -0.44950953 | 105.10348 | 105.99771 | -0.045626085
42.4 | -3.1405082 | -15.520819 | 0.057984021 | 54.12608 | 107.37236 | 0.006827231 | -44.796032 | -0.44883266 | 105.31937 | 106.28807 | -0.045524109
42.5 | -3.1405082 | -15.567521 | 0.058373757 | 54.029526 | 107.69736 | 0.0068725641 | -44.934528 | -0.44885209 | 105.7005 | 106.64429 | -0.045339227
42.6 | -3.1405082 | -15.50284 | 0.058783207 | 54.293518 | 108.02236 | 0.0069169863 | -44.747307 | -0.44771481 | 106.07615 | 106.95456 | -0.045571547
42.7 | -3.1405082 | -15.57688 | 0.059446137 | 54.304905 | 108.34736 | 0.0069824019 | -44.962177 | -0.44723913 | 106.35007 | 107.30911 | -0.045616161
42.8 | -3.1405082 | -15.715249 | 0.059198465 | 54.305401 | 108.67236 | 0.0069622686 | -45.35733 | -0.44766513 | 106.70482 | 107.66721 | -0.045595542
42.9 | -3.1405082 | -15.719648 | 0.059770986 | 54.597397 | 108.99736 | 0.0070256139 | -45.369545 | -0.44679704 | 106.98811 | 107.97134 | -0.045737218
43 | -3.1405082 | -15.824504 | 0.059866235 | 54.622883 | 109.32236 | 0.0070446297 | -45.669224 | -0.44707382 | 107.34908 | 108.31933 | -0.045628916
43.1 | -3.1405082 | -15.875572 | 0.060148876 | 54.623974 | 109.64735 | 0.007082419 | -45.817375 | -0.44698212 | 107.77946 | 108.61432 | -0.045599435
43.2 | -3.1405082 | -15.88166 | 0.060556348 | 54.624023 | 109.97236 | 0.0071219951 | -45.83131 | -0.44674423 | 108.10753 | 108.97804 | -0.045348197
43.3 | -3.1405082 | -15.88432 | 0.060860418 | 54.833843 | 110.29736 | 0.0071447482 | -45.843384 | -0.44579929 | 108.38505 | 109.24345 | -0.045563716
43.4 | -3.1405082 | -15.866332 | 0.061166912 | 54.776695 | 110.62236 | 0.0071867071 | -45.79303 | -0.44491437 | 108.82079 | 109.6937 | -0.045709591
43.5 | -3.1405082 | -15.955394 | 0.06147382 | 54.700539 | 110.94736 | 0.0072243162 | -46.048576 | -0.44477808 | 109.18948 | 110.03975 | -0.04554446
43.6 | -3.1405082 | -15.90146 | 0.061889771 | 54.920055 | 111.27235 | 0.0072854264 | -45.893528 | -0.44391119 | 109.49675 | 110.37222 | -0.045598574
43.7 | -3.1405082 | -16.103914 | 0.061822083 | 54.931137 | 111.59736 | 0.0072774529 | -46.470264 | -0.44477466 | 109.88095 | 110.65649 | -0.045684785
43.8 | -3.1405082 | -15.991952 | 0.062288787 | 54.931618 | 111.92236 | 0.0073257596 | -46.140831 | -0.44380113 | 110.22288 | 110.99925 | -0.045433931
43.9 | -3.1405082 | -15.97069 | 0.062866643 | 54.931641 | 112.24736 | 0.0073943944 | -46.079021 | -0.44315329 | 110.55573 | 111.36089 | -0.045385111
44 | -3.1405082 | -16.067945 | 0.06277097 | 55.133511 | 112.57236 | 0.0073765931 | -46.352787 | -0.44295585 | 110.9241 | 111.75423 | -0.045460984
44.1 | -3.1405082 | -16.148457 | 0.063186191 | 55.08279 | 112.89736 | 0.0074379137 | -46.582195 | -0.44314402 | 111.29352 | 112.08641 | -0.045623224
44.2 | -3.1405082 | -16.234854 | 0.062627733 | 55.123444 | 113.22236 | 0.0073664901 | -46.831963 | -0.44300982 | 111.65314 | 112.51863 | -0.045810301
44.3 | -3.1405082 | -16.11722 | 0.063710384 | 55.12685 | 113.54736 | 0.0074909506 | -46.485249 | -0.44167528 | 112.04277 | 112.84669 | -0.045807451
44.4 | -3.1405082 | -16.112312 | 0.063801602 | 55.231441 | 113.87236 | 0.0075085084 | -46.476181 | -0.44109097 | 112.37766 | 113.15481 | -0.045831993
44.5 | -3.1405082 | -16.304384 | 0.063824005 | 55.238918 | 114.19736 | 0.0074916016 | -47.036877 | -0.44203934 | 112.70709 | 113.47594 | -0.045692988
44.6 | -3.1405082 | -16.34602 | 0.06387648 | 55.239243 | 114.52236 | 0.0075140265 | -47.161827 | -0.442 | 113.09681 | 113.75376 | -0.045629442
44.7 | -3.1405082 | -16.148344 | 0.064643107 | 55.239258 | 114.84736 | 0.0076072868 | -46.595528 | -0.44028693 | 113.45381 | 114.12962 | -0.045518711
44.8 | -3.1405082 | -16.111341 | 0.06534528 | 55.239258 | 115.17236 | 0.0076932884 | -46.491711 | -0.43962353 | 113.8731 | 114.50887 | -0.045634639
44.9 | -3.1405082 | -16.119583 | 0.064974338 | 55.281288 | 115.49736 | 0.007641525 | -46.513142 | -0.43872845 | 114.20011 | 114.8577 | -0.045849085
45 | -3.1405082 | -16.262684 | 0.065172158 | 55.337925 | 115.82236 | 0.007662761 | -46.921501 | -0.43919867 | 114.52267 | 115.2351 | -0.045535028
45.1 | -3.1405082 | -16.323824 | 0.065077394 | 55.243515 | 116.14736 | 0.0076578031 | -47.099205 | -0.43881488 | 114.94336 | 115.55309 | -0.045837708
45.2 | -3.1405082 | -16.397194 | 0.065633141 | 55.239441 | 116.47236 | 0.0077156988 | -47.312382 | -0.43882892 | 115.28049 | 115.93792 | -0.045828927
45.3 | -3.1405082 | -16.343269 | 0.066022873 | 55.239265 | 116.79736 | 0.0077675655 | -47.160538 | -0.4380812 | 115.65785 | 116.25843 | -0.045601517
45.4 | -3.1405082 | -16.154066 | 0.066621497 | 55.267929 | 117.12236 | 0.0078461245 | -46.615513 | -0.43650961 | 116.03512 | 116.60587 | -0.045678534
45.5 | -3.1405082 | -16.27907 | 0.06697233 | 55.240498 | 117.44736 | 0.0078679528 | -46.974236 | -0.43744031 | 116.43497 | 116.97592 | -0.045349631
45.6 | -3.1405082 | -16.381931 | 0.066917188 | 55.239307 | 117.77236 | 0.0078589395 | -47.272575 | -0.43713734 | 116.77946 | 117.3596 | -0.045528825
45.7 | -3.1405082 | -16.353151 | 0.067584485 | 55.401241 | 118.09736 | 0.0079409285 | -47.187904 | -0.43595651 | 117.09055 | 117.73389 | -0.045868725
45.8 | -3.1405082 | -16.360735 | 0.067872413 | 55.353485 | 118.42236 | 0.0079765795 | -47.209698 | -0.43578762 | 117.44679 | 118.09323 | -0.045649618
45.9 | -3.1405082 | -16.318291 | 0.068366714 | 55.244202 | 118.74736 | 0.0080370968 | -47.087242 | -0.43546462 | 117.83146 | 118.44656 | -0.04569472
46 | -3.1405082 | -16.458523 | 0.068281591 | 55.361088 | 119.07236 | 0.0080312006 | -47.493084 | -0.43555674 | 118.16743 | 118.87008 | -0.045742672
46.1 | -3.1405082 | -16.37002 | 0.068793923 | 55.311676 | 119.39735 | 0.0080879163 | -47.235462 | -0.43490583 | 118.53181 | 119.17397 | -0.045555353
46.2 | -3.1405082 | -16.449411 | 0.069001757 | 55.248707 | 119.72236 | 0.0081134094 | -47.465515 | -0.4345879 | 118.99802 | 119.53588 | -0.045684565
46.3 | -3.1405082 | -16.26745 | 0.069631256 | 55.239666 | 120.04736 | 0.0081824958 | -46.943005 | -0.43360457 | 119.37224 | 119.91304 | -0.045516487
46.4 | -3.1405082 | -16.245945 | 0.06975586 | 55.221352 | 120.37236 | 0.0081974128 | -46.881187 | -0.43342838 | 119.71977 | 120.28707 | -0.045618586
46.5 | -3.1405082 | -16.271061 | 0.069726683 | 55.174362 | 120.69736 | 0.0082015703 | -46.954002 | -0.43281987 | 120.12705 | 120.6598 | -0.045585092
46.6 | -3.1405082 | -16.295246 | 0.070185825 | 55.067654 | 121.02236 | 0.0082651181 | -47.025009 | -0.43241534 | 120.51856 | 121.07352 | -0.045710541
46.7 | -3.1405082 | -16.37664 | 0.070218161 | 55.079742 | 121.34736 | 0.0082578389 | -47.257832 | -0.43235499 | 120.85349 | 121.4753 | -0.045942973
46.8 | -3.1405082 | -16.433849 | 0.070567936 | 55.082047 | 121.67236 | 0.0082938261 | -47.425243 | -0.43257266 | 121.23376 | 121.86272 | -0.045895487
46.9 | -3.1405082 | -16.451193 | 0.071046129 | 54.938137 | 121.99736 | 0.008336396 | -47.481102 | -0.43236148 | 121.66179 | 122.22226 | -0.045777787
47 | -3.1405082 | -16.320526 | 0.071555227 | 54.931919 | 122.32236 | 0.0084041907 | -47.110558 | -0.43106112 | 122.03484 | 122.59222 | -0.04576169
47.1 | -3.1405082 | -16.386194 | 0.071857303 | 54.931652 | 122.64736 | 0.0084498394 | -47.3022 | -0.43126908 | 122.41914 | 122.94017 | -0.045646194
47.2 | -3.1405082 | -16.338186 | 0.07240133 | 54.931641 | 122.97236 | 0.0085181696 | -47.162125 | -0.43007064 | 122.75975 | 123.30219 | -0.045965549
47.3 | -3.1405082 | -16.559349 | 0.072300352 | 54.646538 | 123.29736 | 0.008499328 | -47.800636 | -0.43081796 | 123.21507 | 123.65917 | -0.045837022
47.4 | -3.1405082 | -16.526648 | 0.07270515 | 54.625 | 123.62236 | 0.0085480148 | -47.702812 | -0.4298811 | 123.62331 | 123.99783 | -0.04607477
47.5 | -3.1405082 | -16.630293 | 0.072901882 | 54.624065 | 123.94736 | 0.0085619325 | -48.001907 | -0.42996198 | 123.90247 | 124.42081 | -0.045980714
47.6 | -3.1405082 | -16.662947 | 0.073134556 | 54.483162 | 124.27236 | 0.0085986154 | -48.096241 | -0.42949986 | 124.32371 | 124.74691 | -0.046074387
47.7 | -3.1405082 | -16.555088 | 0.073709153 | 54.439922 | 124.59736 | 0.0086634755 | -47.787457 | -0.42849398 | 124.68883 | 125.09348 | -0.046044394
47.8 | -3.1405082 | -16.578983 | 0.074159652 | 54.311222 | 124.92236 | 0.0087176282 | -47.853523 | -0.42843279 | 125.07463 | 125.42981 | -0.045806121
47.9 | -3.1405082 | -16.54151 | 0.074376114 | 54.305672 | 125.24736 | 0.0087420996 | -47.745377 | -0.42738473 | 125.42843 | 125.7864 | -0.045845535
48 | -3.1405082 | -16.639622 | 0.074844562 | 54.305431 | 125.57236 | 0.0087843193 | -48.025795 | -0.42759082 | 125.77727 | 126.16491 | -0.046011295
48.1 | -3.1405082 | -16.719101 | 0.074916877 | 54.30542 | 125.89736 | 0.0087964265 | -48.256031 | -0.42737064 | 126.10516 | 126.50566 | -0.046124294
48.2 | -3.1405082 | -16.558239 | 0.075661227 | 54.223675 | 126.22236 | 0.0088852216 | -47.788567 | -0.42582056 | 126.52002 | 126.82466 | -0.046169728
48.3 | -3.1405082 | -16.703087 | 0.075368121 | 54.081821 | 126.54736 | 0.0088516213 | -48.200665 | -0.42607036 | 126.85703 | 127.21365 | -0.04636104
48.4 | -3.1405082 | -16.696651 | 0.075729966 | 54.214401 | 126.87236 | 0.0089075714 | -48.183582 | -0.42603207 | 127.1459 | 127.50159 | -0.045900706
48.5 | -3.1405082 | -16.644371 | 0.076156847 | 54.023502 | 127.19736 | 0.0089473994 | -48.030342 | -0.42532709 | 127.49364 | 127.87885 | -0.046018478
48.6 | -3.1405082 | -16.638948 | 0.076572053 | 53.990925 | 127.52236 | 0.0089909639 | -48.012909 | -0.42487258 | 127.82022 | 128.24538 | -0.045928311
48.7 | -3.1405082 | -16.681253 | 0.076831251 | 53.976482 | 127.84736 | 0.0090248659 | -48.136433 | -0.42461959 | 128.153 | 128.4834 | -0.046046063
48.8 | -3.1405082 | -16.817892 | 0.077140212 | 53.975857 | 128.17232 | 0.0090664597 | -48.530235 | -0.42503765 | 128.52113 | 128.77405 | -0.046063177
48.9 | -3.1405082 | -16.7127 | 0.077603184 | 53.97583 | 128.49731 | 0.0091288714 | -48.228035 | -0.42373425 | 128.8176 | 129.0706 | -0.04614317
49 | -3.1405082 | -16.611288 | 0.078346729 | 53.950832 | 128.82231 | 0.0092091421 | -47.94014 | -0.42244393 | 129.17146 | 129.39738 | -0.046212245
49.1 | -3.1405082 | -16.790422 | 0.078286201 | 53.886478 | 129.14731 | 0.0092023881 | -48.455982 | -0.42316881 | 129.52988 | 129.75639 | -0.046242543
49.2 | -3.1405082 | -16.794575 | 0.078782879 | 53.971966 | 129.47231 | 0.0092521617 | -48.466801 | -0.4230276 | 129.84045 | 130.08841 | -0.046017986
49.3 | -3.1405082 | -16.68952 | 0.078862928 | 53.975662 | 129.79732 | 0.0092570651 | -48.165119 | -0.42190683 | 130.15291 | 130.39276 | -0.045962617
49.4 | -3.1405082 | -16.928818 | 0.078884803 | 53.804585 | 130.12231 | 0.0092645064 | -48.847912 | -0.42297047 | 130.50955 | 130.70309 | -0.045885932
49.5 | -3.1405082 | -16.912083 | 0.079145268 | 53.782894 | 130.44733 | 0.0093045663 | -48.795185 | -0.42261347 | 130.86102 | 130.98288 | -0.046026085
49.6 | -3.1405082 | -16.850567 | 0.079611741 | 53.820881 | 130.77232 | 0.0093509117 | -48.61731 | -0.42167622 | 131.13721 | 131.31516 | -0.046123415
49.7 | -3.1405082 | -16.848194 | 0.079613522 | 53.681229 | 131.09732 | 0.009351667 | -48.606373 | -0.42123556 | 131.51331 | 131.67479 | -0.046118714
49.8 | -3.1405082 | -16.824768 | 0.080159001 | 53.821976 | 131.42232 | 0.0093999933 | -48.534092 | -0.42049056 | 131.77339 | 131.95644 | -0.046407659
49.9 | -3.1405082 | -16.848316 | 0.080262743 | 53.791901 | 131.74731 | 0.0094213188 | -48.594944 | -0.42070618 | 132.09679 | 132.30113 | -0.04624214
50 | -3.1405082 | -16.732101 | 0.080952711 | 53.765053 | 132.07231 | 0.0095098019 | -48.265919 | -0.41992509 | 132.39183 | 132.5759 | -0.0460492
50.1 | -3.1405082 | -16.697144 | 0.081450365 | 53.760658 | 132.39731 | 0.0095677134 | -48.171352 | -0.41941363 | 132.77444 | 132.84955 | -0.045959868
50.2 | -3.1405082 | -16.65572 | 0.08188878 | 53.714909 | 132.72232 | 0.0096186409 | -48.055058 | -0.41880184 | 133.0488 | 133.131 | -0.046023823
50.3 | -3.1405082 | -16.724604 | 0.082164511 | 53.804787 | 133.04732 | 0.0096380115 | -48.259872 | -0.41867006 | 133.35156 | 133.41544 | -0.046157893
50.4 | -3.1405082 | -16.755501 | 0.082067311 | 53.663597 | 133.37231 | 0.009638492 | -48.350964 | -0.41844273 | 133.69037 | 133.74982 | -0.046179842
50.5 | -3.1405082 | -16.799736 | 0.082495272 | 53.673103 | 133.69731 | 0.0096843494 | -48.476856 | -0.41829288 | 134.00594 | 134.0714 | -0.046203025
50.6 | -3.1405082 | -16.774597 | 0.082886778 | 53.847961 | 134.02232 | 0.009739195 | -48.404095 | -0.41768903 | 134.27063 | 134.36745 | -0.046376325
50.7 | -3.1405082 | -16.589705 | 0.083309196 | 53.8013 | 134.34732 | 0.0097904271 | -47.871555 | -0.41671747 | 134.61523 | 134.64876 | -0.046179719
50.8 | -3.1405082 | -16.615982 | 0.083720475 | 53.770477 | 134.67232 | 0.0098369243 | -47.946808 | -0.41659409 | 134.92592 | 134.95805 | -0.046099164
50.9 | -3.1405082 | -16.628906 | 0.083955325 | 53.837654 | 134.99731 | 0.0098574357 | -47.984505 | -0.41631925 | 135.20483 | 135.21515 | -0.045854162
51 | -3.1405082 | -16.708799 | 0.084314607 | 53.880486 | 135.32231 | 0.0099050943 | -48.21566 | -0.41658354 | 135.50577 | 135.49615 | -0.045758493
51.1 | -3.1405082 | -16.638229 | 0.084754057 | 53.79808 | 135.64732 | 0.009947259 | -48.014378 | -0.41553998 | 135.8647 | 135.78433 | -0.04605791
51.2 | -3.1405082 | -16.613935 | 0.085316375 | 53.881992 | 135.97232 | 0.010028423 | -47.945301 | -0.41493091 | 136.15161 | 136.0867 | -0.046147864
51.3 | -3.1405082 | -16.71372 | 0.085550785 | 53.966221 | 136.29732 | 0.01005281 | -48.235462 | -0.4148387 | 136.45485 | 136.36046 | -0.046341572
51.4 | -3.1405082 | -16.637848 | 0.085913137 | 53.943008 | 136.62231 | 0.010093424 | -48.014412 | -0.41383186 | 136.73637 | 136.63646 | -0.046481863
51.5 | -3.1405082 | -16.670706 | 0.086243518 | 53.974411 | 136.94731 | 0.010126192 | -48.104729 | -0.41416678 | 137.03951 | 136.94351 | -0.046223246
51.6 | -3.1405082 | -16.650038 | 0.086435869 | 53.975769 | 137.27231 | 0.010144578 | -48.038689 | -0.4136506 | 137.36331 | 137.20103 | -0.046141885
51.7 | -3.1405082 | -16.407581 | 0.087520845 | 53.975826 | 137.59731 | 0.010271852 | -47.336277 | -0.41242081 | 137.62004 | 137.54407 | -0.046020489
51.8 | -3.1405082 | -16.417084 | 0.087710261 | 54.038177 | 137.92232 | 0.010297198 | -47.361187 | -0.41229314 | 137.90567 | 137.76332 | -0.046020467
51.9 | -3.1405082 | -16.526199 | 0.08773338 | 54.274773 | 138.24733 | 0.010312765 | -47.682182 | -0.41218573 | 138.12038 | 138.09036 | -0.046249267
52 | -3.1405082 | -16.52816 | 0.088129133 | 54.304096 | 138.57233 | 0.010347336 | -47.693295 | -0.4114075 | 138.42346 | 138.37079 | -0.046328362
52.1 | -3.1405082 | -16.476889 | 0.088640906 | 54.305363 | 138.89732 | 0.010411898 | -47.545113 | -0.4105967 | 138.76231 | 138.71211 | -0.046385251
52.2 | -3.1405082 | -16.517504 | 0.088988632 | 54.305416 | 139.22232 | 0.010438959 | -47.669785 | -0.41074303 | 139.0733 | 139.02582 | -0.046426307
52.3 | -3.1405082 | -16.638592 | 0.088994712 | 54.30542 | 139.54732 | 0.010450668 | -48.027363 | -0.41126415 | 139.38666 | 139.3387 | -0.046059523
52.4 | -3.1405082 | -16.630331 | 0.089477934 | 54.30542 | 139.87231 | 0.010506926 | -48.008419 | -0.41070545 | 139.73903 | 139.63396 | -0.046093017
52.5 | -3.1405082 | -16.611223 | 0.089641161 | 54.30542 | 140.19731 | 0.01053382 | -47.954105 | -0.41025475 | 140.09917 | 139.8875 | -0.045963518
52.6 | -3.1405082 | -16.655952 | 0.090092935 | 54.32539 | 140.52231 | 0.010582657 | -48.078194 | -0.40983045 | 140.34413 | 140.27583 | -0.046236243
52.7 | -3.1405082 | -16.763288 | 0.090225898 | 54.306286 | 140.84731 | 0.01059186 | -48.381264 | -0.40981907 | 140.63651 | 140.58412 | -0.046215687
52.8 | -3.1405082 | -16.695507 | 0.090725139 | 54.441181 | 141.17232 | 0.010649129 | -48.181976 | -0.40906775 | 140.97429 | 140.88245 | -0.046119809
52.9 | -3.1405082 | -16.863398 | 0.090701513 | 54.494381 | 141.49731 | 0.010643661 | -48.66555 | -0.40922761 | 141.25755 | 141.17519 | -0.046302449
53 | -3.1405082 | -16.831495 | 0.090976976 | 54.419212 | 141.82231 | 0.010684459 | -48.572376 | -0.40858543 | 141.58434 | 141.46979 | -0.046301488
53.1 | -3.1405082 | -16.778896 | 0.091555066 | 54.434147 | 142.14732 | 0.010752491 | -48.419178 | -0.40792134 | 141.95045 | 141.83293 | -0.046307091
53.2 | -3.1405082 | -16.72546 | 0.092015445 | 54.447132 | 142.47232 | 0.0108 | -48.264828 | -0.40746012 | 142.27957 | 142.13 | -0.046147745
53.3 | -3.1405082 | -16.663559 | 0.092746668 | 54.605705 | 142.79732 | 0.010887494 | -48.084324 | -0.40666422 | 142.51982 | 142.37112 | -0.046187565
53.4 | -3.1405082 | -16.763401 | 0.092705205 | 54.623238 | 143.12231 | 0.010874378 | -48.372768 | -0.40671766 | 142.84319 | 142.71866 | -0.046182048
53.5 | -3.1405082 | -16.808004 | 0.093061149 | 54.623993 | 143.44731 | 0.010924516 | -48.498962 | -0.40655991 | 143.12013 | 143.00752 | -0.046213102
53.6 | -3.1405082 | -16.739822 | 0.093132719 | 54.627514 | 143.77232 | 0.010931239 | -48.302517 | -0.40571803 | 143.44122 | 143.2773 | -0.04645792
53.7 | -3.1405082 | -16.806271 | 0.093292847 | 54.712105 | 144.09732 | 0.010951161 | -48.492592 | -0.40544987 | 143.71718 | 143.64526 | -0.046499465
53.8 | -3.1405082 | -16.764505 | 0.093744636 | 54.669167 | 144.42232 | 0.011003948 | -48.376472 | -0.40499222 | 144.07491 | 143.94565 | -0.04640517
53.9 | -3.1405082 | -16.795156 | 0.094383307 | 54.885902 | 144.74731 | 0.011072825 | -48.470222 | -0.40489912 | 144.35388 | 144.26813 | -0.046283741
54 | -3.1405082 | -16.726061 | 0.095000237 | 54.929661 | 145.07231 | 0.011138553 | -48.270645 | -0.40430552 | 144.62628 | 144.56566 | -0.045977958
54.1 | -3.1405082 | -16.72233 | 0.095169455 | 54.931553 | 145.39731 | 0.011174507 | -48.259407 | -0.40336394 | 144.99323 | 144.85458 | -0.046310883
54.2 | -3.1405082 | -16.857517 | 0.095227696 | 54.931637 | 145.72232 | 0.011180228 | -48.649574 | -0.40369889 | 145.31412 | 145.20581 | -0.046360068
54.3 | -3.1405082 | -16.749304 | 0.096575893 | 54.864403 | 146.04732 | 0.011341642 | -48.335609 | -0.40241468 | 145.63147 | 145.51884 | -0.046308931
54.4 | -3.1405082 | -16.807823 | 0.096487075 | 54.92873 | 146.37231 | 0.011323611 | -48.506413 | -0.40198472 | 145.93732 | 145.81946 | -0.046481255
54.5 | -3.1405082 | -16.927105 | 0.096812129 | 54.931515 | 146.69733 | 0.011358925 | -48.844685 | -0.40229863 | 146.2811 | 146.19225 | -0.046658538
54.6 | -3.1405082 | -16.863167 | 0.09699288 | 54.931637 | 147.02232 | 0.011379547 | -48.659008 | -0.40143153 | 146.58105 | 146.40266 | -0.046560723
54.7 | -3.1405082 | -17.015564 | 0.097459026 | 55.018631 | 147.34732 | 0.011427053 | -49.097828 | -0.40198189 | 146.88841 | 146.69139 | -0.046365101
54.8 | -3.1405082 | -16.844856 | 0.0975741 | 55.054653 | 147.67232 | 0.011446313 | -48.605629 | -0.40052959 | 147.21577 | 147.03424 | -0.046297077
54.9 | -3.1405082 | -16.960144 | 0.097703993 | 54.977684 | 147.99731 | 0.011469336 | -48.946762 | -0.40067279 | 147.57285 | 147.35674 | -0.046410315
55 | -3.1405082 | -17.023687 | 0.097649336 | 55.225754 | 148.32231 | 0.011455413 | -49.133644 | -0.40043914 | 147.84131 | 147.63763 | -0.046472032
55.1 | -3.1405082 | -16.970423 | 0.098244205 | 55.238682 | 148.64731 | 0.011509201 | -48.979908 | -0.39997616 | 148.16452 | 147.95073 | -0.046432592
55.2 | -3.1405082 | -16.934782 | 0.098566316 | 55.239235 | 148.97231 | 0.011561331 | -48.872623 | -0.39940101 | 148.47272 | 148.25902 | -0.046508759
55.3 | -3.1405082 | -16.980568 | 0.098999999 | 55.239258 | 149.29732 | 0.011618475 | -49.002918 | -0.39937744 | 148.84415 | 148.58206 | -0.046609338
55.4 | -3.1405082 | -16.928127 | 0.099309981 | 55.239258 | 149.62231 | 0.011661154 | -48.850685 | -0.39920884 | 149.15685 | 148.83728 | -0.046389133
55.5 | -3.1405082 | -16.860308 | 0.099702321 | 55.239258 | 149.94733 | 0.011704375 | -48.655159 | -0.39847773 | 149.44391 | 149.11633 | -0.046385564
55.6 | -3.1405082 | -16.846584 | 0.10034086 | 55.358452 | 150.27232 | 0.011784278 | -48.614891 | -0.39840415 | 149.71844 | 149.4588 | -0.0461987
55.7 | -3.1405082 | -16.872282 | 0.10071616 | 55.524929 | 150.59732 | 0.011813459 | -48.691868 | -0.39798763 | 149.95074 | 149.79463 | -0.046355899
55.8 | -3.1405082 | -16.992287 | 0.10074464 | 55.535416 | 150.92232 | 0.011824849 | -49.0373 | -0.39784214 | 150.33066 | 150.12489 | -0.046403594
55.9 | -3.1405082 | -16.965769 | 0.1010314 | 55.53587 | 151.24731 | 0.011854378 | -48.960381 | -0.39746359 | 150.63326 | 150.39684 | -0.046337206
56 | -3.1405082 | -16.946346 | 0.10159975 | 55.535889 | 151.57231 | 0.011923038 | -48.902069 | -0.39659196 | 150.97548 | 150.68103 | -0.046446718
56.1 | -3.1405082 | -16.854303 | 0.1023618 | 55.535889 | 151.89731 | 0.012013186 | -48.631817 | -0.39581543 | 151.26613 | 150.96017 | -0.046479769
56.2 | -3.1405082 | -17.025698 | 0.10242714 | 55.564854 | 152.22232 | 0.012019872 | -49.124752 | -0.39648062 | 151.63498 | 151.28165 | -0.046446845
56.3 | -3.1405082 | -16.719198 | 0.10370138 | 55.637028 | 152.54732 | 0.012169199 | -48.238125 | -0.39424935 | 151.92419 | 151.61525 | -0.046407931
56.4 | -3.1405082 | -16.861702 | 0.10334825 | 55.69582 | 152.87231 | 0.012117594 | -48.653046 | -0.394853 | 152.18991 | 151.87589 | -0.046436757
56.5 | -3.1405082 | -17.0093 | 0.10358281 | 55.83712 | 153.19731 | 0.012159568 | -49.082237 | -0.39498767 | 152.51178 | 152.12386 | -0.046482779
56.6 | -3.1405082 | -16.952452 | 0.10399453 | 55.843231 | 153.52231 | 0.012213287 | -48.919159 | -0.3940379 | 152.79437 | 152.48721 | -0.0465516
56.7 | -3.1405082 | -17.011932 | 0.10441057 | 55.843498 | 153.84732 | 0.012257738 | -49.096981 | -0.39383915 | 153.17786 | 152.78224 | -0.046477947
56.8 | -3.1405082 | -17.09881 | 0.10443638 | 55.909702 | 154.17232 | 0.012253801 | -49.349506 | -0.39374346 | 153.43347 | 153.13713 | -0.046547614
56.9 | -3.1405082 | -17.007318 | 0.10520206 | 55.955967 | 154.49731 | 0.012340544 | -49.088493 | -0.39262724 | 153.75909 | 153.36501 | -0.046641152
57 | -3.1405082 | -17.045055 | 0.10563156 | 56.010372 | 154.82233 | 0.012375072 | -49.189175 | -0.39267895 | 154.12967 | 153.66383 | -0.046453726
57.1 | -3.1405082 | -16.89975 | 0.10675547 | 56.017776 | 155.14732 | 0.012521941 | -48.762878 | -0.39143491 | 154.39093 | 153.96175 | -0.046366952
57.2 | -3.1405082 | -17.015942 | 0.10650577 | 56.124332 | 155.47232 | 0.01248675 | -49.094013 | -0.39146468 | 154.71396 | 154.26779 | -0.04644857
57.3 | -3.1405082 | -17.086651 | 0.10679496 | 56.112495 | 155.79732 | 0.012527526 | -49.295609 | -0.39118999 | 155.05956 | 154.58226 | -0.046621498
57.4 | -3.1405082 | -17.175964 | 0.10731008 | 56.206848 | 156.12231 | 0.012588105 | -49.554249 | -0.39141703 | 155.34877 | 154.93481 | -0.046475831
57.5 | -3.1405082 | -17.09387 | 0.10790046 | 56.132511 | 156.44731 | 0.012654274 | -49.319294 | -0.39000902 | 155.68761 | 155.23196 | -0.046596594
57.6 | -3.1405082 | -17.114079 | 0.10813303 | 56.236767 | 156.77231 | 0.012684742 | -49.379086 | -0.38979861 | 156.00832 | 155.50107 | -0.046664335
57.7 | -3.1405082 | -17.227259 | 0.10830197 | 56.298283 | 157.09731 | 0.012709746 | -49.708412 | -0.39026362 | 156.33406 | 155.86267 | -0.046499182
57.8 | -3.1405082 | -17.087214 | 0.10900912 | 56.299442 | 157.42232 | 0.012791669 | -49.309647 | -0.38875854 | 156.67497 | 156.11748 | -0.046511639
57.9 | -3.1405082 | -17.084429 | 0.10941745 | 56.538116 | 157.74731 | 0.012841684 | -49.301304 | -0.38858104 | 156.89627 | 156.39224 | -0.046311568
58 | -3.1405082 | -17.054199 | 0.10984761 | 56.430634 | 158.07233 | 0.012884828 | -49.213596 | -0.38794139 | 157.27907 | 156.77499 | -0.046533618
58.1 | -3.1405082 | -17.258444 | 0.10995355 | 56.459854 | 158.39732 | 0.012898549 | -49.8069 | -0.3884927 | 157.60236 | 157.06955 | -0.046644848
58.2 | -3.1405082 | -17.225243 | 0.11072633 | 56.50671 | 158.72232 | 0.012985166 | -49.71302 | -0.3878043 | 157.89117 | 157.36821 | -0.046698116
58.3 | -3.1405082 | -17.356054 | 0.11093787 | 56.702583 | 159.04732 | 0.013008139 | -50.089832 | -0.38800535 | 158.15881 | 157.65001 | -0.046771925
58.4 | -3.1405082 | -17.322815 | 0.11130486 | 56.711044 | 159.37231 | 0.013057709 | -49.992374 | -0.38709453 | 158.56029 | 157.92711 | -0.046833262
58.5 | -3.1405082 | -17.394773 | 0.1112911 | 56.711411 | 159.69731 | 0.013054037 | -50.197578 | -0.3871944 | 158.8437 | 158.30862 | -0.046708032
58.6 | -3.1405082 | -17.450321 | 0.11137925 | 56.711426 | 160.02231 | 0.013063628 | -50.354919 | -0.38694808 | 159.18785 | 158.62383 | -0.046546582
58.7 | -3.1405082 | -17.508995 | 0.11193365 | 56.834728 | 160.34732 | 0.013125321 | -50.525211 | -0.38682586 | 159.4315 | 158.89929 | -0.04644645
58.8 | -3.1405082 | -17.49638 | 0.11215907 | 56.791248 | 160.67232 | 0.013149144 | -50.486023 | -0.38616887 | 159.81038 | 159.21896 | -0.046474706
58.9 | -3.1405082 | -17.358969 | 0.11345676 | 56.93679 | 160.99731 | 0.013305506 | -50.087879 | -0.38444042 | 160.16081 | 159.52454 | -0.046713922
59 | -3.1405082 | -17.568184 | 0.11301757 | 56.906136 | 161.32231 | 0.013253752 | -50.687366 | -0.38514748 | 160.48346 | 159.82448 | -0.046624213
59.1 | -3.1405082 | -17.615143 | 0.11368951 | 56.981178 | 161.64732 | 0.013326193 | -50.827057 | -0.38487026 | 160.81259 | 160.16695 | -0.046733037
59.2 | -3.1405082 | -17.492632 | 0.11405848 | 56.975555 | 161.97232 | 0.013376052 | -50.47657 | -0.38358065 | 161.08159 | 160.5327 | -0.046657354
59.3 | -3.1405082 | -17.369164 | 0.11522911 | 56.985626 | 162.29732 | 0.0135024 | -50.126614 | -0.38265485 | 161.47571 | 160.83359 | -0.046486974
59.4 | -3.1405082 | -17.532984 | 0.11502071 | 57.0238 | 162.62231 | 0.013477422 | -50.602341 | -0.38296053 | 161.79573 | 161.14166 | -0.046435602
59.5 | -3.1405082 | -17.633018 | 0.11499882 | 57.108665 | 162.94731 | 0.013488978 | -50.891628 | -0.38312 | 162.10796 | 161.41284 | -0.046386477
59.6 | -3.1405082 | -17.547865 | 0.11575236 | 57.11079 | 163.27232 | 0.013563311 | -50.645695 | -0.3818208 | 162.4455 | 161.76544 | -0.046620712
59.7 | -3.1405082 | -17.541431 | 0.11599142 | 56.992271 | 163.59732 | 0.013604002 | -50.626751 | -0.3814559 | 162.79172 | 162.09009 | -0.046600368
59.8 | -3.1405082 | -17.748323 | 0.11616688 | 57.22694 | 163.92232 | 0.013620204 | -51.223553 | -0.382103 | 163.07759 | 162.37755 | -0.046666447
59.9 | -3.1405082 | -17.817362 | 0.11631925 | 57.259281 | 164.24731 | 0.013645681 | -51.422668 | -0.38196069 | 163.43083 | 162.66924 | -0.046678405
60 | -3.1405082 | -17.64753 | 0.11669514 | 57.260681 | 164.57231 | 0.013690776 | -50.931065 | -0.38028103 | 163.74352 | 162.94406 | -0.046773802
60.1 | -3.1405082 | -17.785379 | 0.11703119 | 57.260738 | 164.89731 | 0.013727781 | -51.328503 | -0.38127369 | 164.03716 | 163.26076 | -0.0464557
60.2 | -3.1405082 | -17.670071 | 0.11780747 | 57.260742 | 165.22231 | 0.013817154 | -50.991787 | -0.38015351 | 164.43689 | 163.63423 | -0.046283253
60.3 | -3.1405082 | -17.677317 | 0.11827917 | 57.30304 | 165.54732 | 0.01386669 | -51.00592 | -0.37938079 | 164.75497 | 163.94249 | -0.046555288
60.4 | -3.1405082 | -17.773058 | 0.11859508 | 57.365162 | 165.87233 | 0.013900241 | -51.282082 | -0.3796626 | 165.03601 | 164.24176 | -0.046661235
60.5 | -3.1405082 | -17.782259 | 0.11872398 | 57.504963 | 166.19733 | 0.013921929 | -51.306976 | -0.37902722 | 165.32811 | 164.5582 | -0.046699435
60.6 | -3.1405082 | -17.775158 | 0.11893556 | 57.41576 | 166.52232 | 0.013936444 | -51.28627 | -0.3786307 | 165.7132 | 164.88768 | -0.046875708
60.7 | -3.1405082 | -17.724892 | 0.11956552 | 57.446709 | 166.84732 | 0.014013098 | -51.141998 | -0.37821171 | 166.03326 | 165.21477 | -0.046771575
60.8 | -3.1405082 | -17.803562 | 0.1196408 | 57.53157 | 167.17232 | 0.014023839 | -51.364883 | -0.37831005 | 166.34268 | 165.56178 | -0.046621863
60.9 | -3.1405082 | -17.7983 | 0.11980218 | 57.53524 | 167.49731 | 0.014043362 | -51.350727 | -0.37807259 | 166.67384 | 165.81142 | -0.046507407
61 | -3.1405082 | -17.758711 | 0.12053419 | 57.535397 | 167.82231 | 0.014121637 | -51.241688 | -0.37747955 | 166.97943 | 166.19803 | -0.046424605
61.1 | -3.1405082 | -17.809067 | 0.12035501 | 57.535404 | 168.14731 | 0.01410456 | -51.393879 | -0.37697691 | 167.35329 | 166.44577 | -0.046651717
61.2 | -3.1405082 | -17.773401 | 0.12118176 | 57.622337 | 168.47231 | 0.014202574 | -51.295181 | -0.37657407 | 167.66472 | 166.75912 | -0.046637941
61.3 | -3.1405082 | -17.83338 | 0.12119162 | 57.717182 | 168.79732 | 0.014207155 | -51.466724 | -0.37600216 | 167.97528 | 167.14836 | -0.046783056
61.4 | -3.1405082 | -17.894711 | 0.12134944 | 57.630043 | 169.12231 | 0.014224038 | -51.638191 | -0.37547198 | 168.36681 | 167.48436 | -0.046987414
61.5 | -3.1405082 | -17.814844 | 0.12181807 | 57.633636 | 169.44731 | 0.014276898 | -51.403358 | -0.37487963 | 168.646 | 167.76074 | -0.046671823
61.6 | -3.1405082 | -17.812605 | 0.12243322 | 57.802452 | 169.77232 | 0.014340206 | -51.396137 | -0.37436047 | 169.00607 | 168.11308 | -0.046609137
61.7 | -3.1405082 | -18.004837 | 0.12260345 | 57.809723 | 170.09732 | 0.014361806 | -51.953655 | -0.37521008 | 169.3661 | 168.41077 | -0.046350457
61.8 | -3.1405082 | -17.925156 | 0.12297967 | 57.769283 | 170.42232 | 0.014416382 | -51.725891 | -0.37395838 | 169.69727 | 168.75844 | -0.046629526
61.9 | -3.1405082 | -18.095024 | 0.12311449 | 57.757568 | 170.74731 | 0.014437117 | -52.214466 | -0.37431166 | 170.01935 | 169.11012 | -0.046720725
62 | -3.1405082 | -17.995255 | 0.12388811 | 57.807785 | 171.07231 | 0.014518196 | -51.925915 | -0.37304154 | 170.38879 | 169.46288 | -0.046859961
62.1 | -3.1405082 | -17.810369 | 0.12478562 | 57.809956 | 171.39732 | 0.01463527 | -51.393749 | -0.37149513 | 170.69893 | 169.78561 | -0.047008086
62.2 | -3.1405082 | -18.066219 | 0.12475684 | 57.824348 | 171.72232 | 0.014623291 | -52.131611 | -0.37238061 | 170.97939 | 170.16864 | -0.047004666
62.3 | -3.1405082 | -18.097357 | 0.12522389 | 57.861851 | 172.04732 | 0.014669385 | -52.223213 | -0.3724378 | 171.32542 | 170.44386 | -0.046691652
62.4 | -3.1405082 | -17.977827 | 0.12615612 | 57.867577 | 172.37231 | 0.014780994 | -51.876007 | -0.37148449 | 171.62743 | 170.77423 | -0.046493635
62.5 | -3.1405082 | -17.964878 | 0.1263596 | 57.913399 | 172.69731 | 0.014813319 | -51.838581 | -0.37079072 | 171.99252 | 171.11267 | -0.046453666
62.6 | -3.1405082 | -17.982656 | 0.12656733 | 57.985138 | 173.02231 | 0.014838584 | -51.89085 | -0.37015691 | 172.33975 | 171.42265 | -0.046686627
62.7 | -3.1405082 | -18.130842 | 0.12651539 | 58.054607 | 173.34732 | 0.01482781 | -52.3204 | -0.37085497 | 172.62459 | 171.76108 | -0.046767391
62.8 | -3.1405082 | -18.148489 | 0.12711267 | 58.072906 | 173.67232 | 0.014888161 | -52.368568 | -0.37012005 | 172.91403 | 172.05077 | -0.046806827
62.9 | -3.1405082 | -18.066751 | 0.12770964 | 58.073696 | 173.99731 | 0.014963545 | -52.127094 | -0.36930612 | 173.34871 | 172.40033 | -0.046836559
63 | -3.1405082 | -17.968227 | 0.12835987 | 58.07373 | 174.32233 | 0.015039567 | -51.849552 | -0.36852908 | 173.63593 | 172.66321 | -0.046710696
63.1 | -3.1405082 | -17.994579 | 0.12864727 | 58.07373 | 174.64732 | 0.015069784 | -51.928066 | -0.36795631 | 173.98439 | 173.09726 | -0.04672464
63.2 | -3.1405082 | -18.061535 | 0.12920274 | 58.104073 | 174.97232 | 0.015135019 | -52.128742 | -0.3681848 | 174.29268 | 173.39581 | -0.046559237
63.3 | -3.1405082 | -18.048407 | 0.12935339 | 58.075043 | 175.29732 | 0.015154433 | -52.097904 | -0.36782742 | 174.593 | 173.76868 | -0.046591837
63.4 | -3.1405082 | -18.08724 | 0.12920444 | 58.289654 | 175.62231 | 0.015144678 | -52.213879 | -0.36830407 | 174.92229 | 174.06808 | -0.046575997
63.5 | -3.1405082 | -18.087679 | 0.12959324 | 58.157421 | 175.94731 | 0.015180301 | -52.224266 | -0.36751252 | 175.26691 | 174.35158 | -0.04673063
63.6 | -3.1405082 | -18.146458 | 0.12996238 | 58.329632 | 176.27231 | 0.015222082 | -52.390415 | -0.36736563 | 175.55917 | 174.68867 | -0.046628382
63.7 | -3.1405082 | -18.230545 | 0.1305525 | 58.223286 | 176.59731 | 0.015304282 | -52.627182 | -0.36696491 | 175.98643 | 175.06007 | -0.046725132
63.8 | -3.1405082 | -18.188524 | 0.13138725 | 58.332481 | 176.92232 | 0.015388994 | -52.496655 | -0.36618078 | 176.26799 | 175.34669 | -0.046755895
63.9 | -3.1405082 | -18.156221 | 0.132017 | 58.337193 | 177.24731 | 0.015464867 | -52.398052 | -0.36581242 | 176.58679 | 175.72235 | -0.046519272
64 | -3.1405082 | -18.204016 | 0.13220346 | 58.337399 | 177.57233 | 0.015482008 | -52.536282 | -0.36516547 | 176.90741 | 176.05641 | -0.046526648
64.1 | -3.1405082 | -18.309376 | 0.13243049 | 58.337406 | 177.89732 | 0.015506465 | -52.837738 | -0.36546016 | 177.24748 | 176.43088 | -0.046456162
64.2 | -3.1405082 | -18.348862 | 0.13273232 | 58.337406 | 178.22232 | 0.015556633 | -52.950714 | -0.36480877 | 177.59131 | 176.72331 | -0.046746772
64.3 | -3.1405082 | -18.425703 | 0.13289922 | 58.337406 | 178.54732 | 0.015576867 | -53.173458 | -0.36464462 | 177.93297 | 177.06129 | -0.046646468
64.4 | -3.1405082 | -18.435711 | 0.13350976 | 58.337406 | 178.87231 | 0.015647225 | -53.200394 | -0.36402789 | 178.25836 | 177.45135 | -0.046714805
64.5 | -3.1405082 | -18.427855 | 0.13398111 | 58.337959 | 179.19731 | 0.015698003 | -53.177094 | -0.36332294 | 178.63644 | 177.778 | -0.046989791
64.6 | -3.1405082 | -18.502443 | 0.13429347 | 58.365021 | 179.52232 | 0.015725015 | -53.390709 | -0.36378339 | 178.97781 | 178.09865 | -0.04655885
64.7 | -3.1405082 | -18.309101 | 0.13496956 | 58.338608 | 179.84732 | 0.015801089 | -52.834328 | -0.36208227 | 179.30298 | 178.4449 | -0.046691418
64.8 | -3.1405082 | -18.36578 | 0.13505992 | 58.437828 | 180.17232 | 0.015821263 | -52.997353 | -0.36199889 | 179.61693 | 178.79561 | -0.046501745
64.9 | -3.1405082 | -18.432383 | 0.13543718 | 58.341755 | 180.49731 | 0.015870554 | -53.190331 | -0.36204064 | 179.9762 | 179.1553 | -0.046567339
65 | -3.1405082 | -18.484205 | 0.13585271 | 58.337597 | 180.82231 | 0.015921319 | -53.341972 | -0.36160526 | 180.31407 | 179.5159 | -0.046691731
65.1 | -3.1405082 | -18.46217 | 0.13677642 | 58.33741 | 181.14731 | 0.016014917 | -53.279922 | -0.36088893 | 180.64757 | 179.85417 | -0.046785865
65.2 | -3.1405082 | -18.421104 | 0.13761766 | 58.337406 | 181.47232 | 0.016109738 | -53.165508 | -0.36017492 | 181.00961 | 180.14183 | -0.046946239
65.3 | -3.1405082 | -18.526333 | 0.13812613 | 58.337406 | 181.79732 | 0.016174924 | -53.468372 | -0.36025575 | 181.3576 | 180.53484 | -0.046934959
65.4 | -3.1405082 | -18.669107 | 0.13818349 | 58.337406 | 182.12231 | 0.016181745 | -53.880108 | -0.36086854 | 181.69301 | 180.86557 | -0.046575285
65.5 | -3.1405082 | -18.646555 | 0.13832985 | 58.395367 | 182.44733 | 0.016204124 | -53.811054 | -0.36000225 | 182.02699 | 181.19852 | -0.046581157
65.6 | -3.1405082 | -18.50552 | 0.13858965 | 58.476986 | 182.77232 | 0.016231861 | -53.404861 | -0.35883147 | 182.31381 | 181.53004 | -0.046489168
65.7 | -3.1405082 | -18.602257 | 0.13867433 | 58.404491 | 183.09732 | 0.016244398 | -53.68013 | -0.35898519 | 182.67558 | 181.82614 | -0.046580832
65.8 | -3.1405082 | -18.641123 | 0.13902369 | 58.508957 | 183.42232 | 0.016281294 | -53.788918 | -0.35861334 | 182.95686 | 182.1769 | -0.046774369
65.9 | -3.1405082 | -18.875422 | 0.13883911 | 58.442707 | 183.74731 | 0.016261665 | -54.461613 | -0.35928261 | 183.34081 | 182.47209 | -0.046753172
66 | -3.1405082 | -18.735512 | 0.13932332 | 58.541355 | 184.07231 | 0.016316997 | -54.053116 | -0.35787848 | 183.63275 | 182.84076 | -0.046974257
66.1 | -3.1405082 | -18.655663 | 0.13986571 | 58.439114 | 184.39731 | 0.016376527 | -53.818306 | -0.35757649 | 184.03404 | 183.17186 | -0.046804007
66.2 | -3.1405082 | -18.674168 | 0.14051147 | 58.583565 | 184.72231 | 0.016452232 | -53.868179 | -0.35762247 | 184.34547 | 183.47627 | -0.046564981
66.3 | -3.1405082 | -18.55056 | 0.14092989 | 58.589806 | 185.04732 | 0.01649078 | -53.511848 | -0.35646799 | 184.60487 | 183.79411 | -0.04661829
66.4 | -3.1405082 | -18.583414 | 0.14137727 | 58.511555 | 185.37233 | 0.016550727 | -53.611599 | -0.35627776 | 185.00034 | 184.1622 | -0.046632029
66.5 | -3.1405082 | -18.576088 | 0.14162084 | 58.586693 | 185.69733 | 0.016582357 | -53.598522 | -0.3558341 | 185.35818 | 184.52759 | -0.046652965
66.6 | -3.1405082 | -18.658266 | 0.14179133 | 58.577827 | 186.02232 | 0.016611721 | -53.840736 | -0.35558832 | 185.67316 | 184.85382 | -0.046687745
66.7 | -3.1405082 | -18.731573 | 0.1421299 | 58.589561 | 186.34732 | 0.016645538 | -54.05164 | -0.35523209 | 185.97424 | 185.11884 | -0.046708204
66.8 | -3.1405082 | -18.672756 | 0.14264344 | 58.590061 | 186.67232 | 0.016706616 | -53.882359 | -0.35440615 | 186.3282 | 185.47252 | -0.046771552
66.9 | -3.1405082 | -18.655937 | 0.14333206 | 58.590088 | 186.99731 | 0.016780641 | -53.832024 | -0.35434294 | 186.62279 | 185.76648 | -0.046521563
67 | -3.1405082 | -18.795252 | 0.14334159 | 58.590088 | 187.32231 | 0.016788874 | -54.235073 | -0.3544957 | 186.95976 | 186.08095 | -0.046590492
67.1 | -3.1405082 | -18.729017 | 0.14380948 | 58.590088 | 187.64731 | 0.01684643 | -54.044975 | -0.35354766 | 187.29941 | 186.4193 | -0.04648884
67.2 | -3.1405082 | -18.721064 | 0.14457636 | 58.590088 | 187.97232 | 0.016929286 | -54.02039 | -0.35260141 | 187.60542 | 186.72954 | -0.046748377
67.3 | -3.1405082 | -18.862864 | 0.14477079 | 58.679543 | 188.29732 | 0.016952127 | -54.432831 | -0.35292116 | 187.91687 | 187.07645 | -0.046714924
67.4 | -3.1405082 | -18.790806 | 0.14545456 | 58.664009 | 188.62231 | 0.017031046 | -54.223579 | -0.35196581 | 188.23988 | 187.3943 | -0.046719283
67.5 | -3.1405082 | -18.960421 | 0.14567447 | 58.689541 | 188.94731 | 0.017054772 | -54.713844 | -0.35247129 | 188.56787 | 187.73961 | -0.046757627
67.6 | -3.1405082 | -18.895218 | 0.14597628 | 58.76606 | 189.27232 | 0.017086931 | -54.524937 | -0.35159743 | 188.88562 | 188.05106 | -0.04677413
67.7 | -3.1405082 | -18.780579 | 0.14672469 | 58.788429 | 189.59732 | 0.01718661 | -54.191631 | -0.35032293 | 189.17534 | 188.40823 | -0.046644252
67.8 | -3.1405082 | -18.869299 | 0.14701088 | 58.736187 | 189.92232 | 0.017213793 | -54.44939 | -0.3506507 | 189.54893 | 188.75034 | -0.04654251
67.9 | -3.1405082 | -18.971354 | 0.14722541 | 58.70829 | 190.24731 | 0.017242026 | -54.743855 | -0.3505905 | 189.86234 | 189.13748 | -0.04657137
68 | -3.1405082 | -18.934641 | 0.1476232 | 58.827129 | 190.57233 | 0.017282005 | -54.635002 | -0.34968629 | 190.222 | 189.41057 | -0.046776243
68.1 | -3.1405082 | -19.069647 | 0.14789145 | 58.824806 | 190.89732 | 0.017315745 | -55.023262 | -0.35009938 | 190.51991 | 189.78006 | -0.046698365
68.2 | -3.1405082 | -18.981424 | 0.14850862 | 58.852509 | 191.22232 | 0.01738864 | -54.767933 | -0.34908962 | 190.86403 | 190.09207 | -0.046797223
68.3 | -3.1405082 | -19.062979 | 0.14872959 | 58.853706 | 191.54732 | 0.017415164 | -55.004807 | -0.3486481 | 191.15211 | 190.45158 | -0.046791319
68.4 | -3.1405082 | -18.952368 | 0.14952505 | 58.85376 | 191.87231 | 0.017505942 | -54.684872 | -0.34761333 | 191.50902 | 190.74327 | -0.046666943
68.5 | -3.1405082 | -19.061523 | 0.14931738 | 58.85376 | 192.19731 | 0.017483598 | -54.999157 | -0.34793735 | 191.84215 | 191.05943 | -0.046771266
68.6 | -3.1405082 | -19.053347 | 0.14969961 | 58.85376 | 192.52231 | 0.017513743 | -54.979527 | -0.34751987 | 192.11729 | 191.38481 | -0.046613757
68.7 | -3.1405082 | -19.067799 | 0.15014596 | 58.888901 | 192.84731 | 0.017570244 | -55.022625 | -0.34748235 | 192.41675 | 191.71225 | -0.046526119
68.8 | -3.1405082 | -19.04735 | 0.1506435 | 58.932396 | 193.17232 | 0.017628573 | -54.967747 | -0.34686208 | 192.73355 | 192.05327 | -0.04667677
68.9 | -3.1405082 | -19.036402 | 0.15102018 | 59.046692 | 193.49733 | 0.017682694 | -54.939545 | -0.34606627 | 193.03294 | 192.41858 | -0.04674403
69 | -3.1405082 | -19.045803 | 0.15162927 | 59.060982 | 193.82233 | 0.017753582 | -54.970886 | -0.34539455 | 193.34175 | 192.68219 | -0.046918895
69.1 | -3.1405082 | -19.165108 | 0.15181834 | 59.041386 | 194.14732 | 0.017763516 | -55.321571 | -0.34566906 | 193.68419 | 193.03105 | -0.046776395
69.2 | -3.1405082 | -19.226877 | 0.15185057 | 59.157711 | 194.47232 | 0.017772369 | -55.500671 | -0.34583163 | 194.0043 | 193.30624 | -0.046624832
69.3 | -3.1405082 | -19.145493 | 0.15262793 | 59.108654 | 194.79732 | 0.017863005 | -55.263348 | -0.34502083 | 194.32007 | 193.6517 | -0.046653464
69.4 | -3.1405082 | -19.169685 | 0.152951 | 59.106537 | 195.12231 | 0.017906157 | -55.331703 | -0.3445811 | 194.64362 | 193.94966 | -0.046605945
69.5 | -3.1405082 | -19.260511 | 0.1527423 | 59.228397 | 195.44731 | 0.017880509 | -55.588806 | -0.3441858 | 194.88628 | 194.26535 | -0.04684642
69.6 | -3.1405082 | -19.392397 | 0.1534256 | 59.190269 | 195.77231 | 0.017954906 | -55.969902 | -0.34443796 | 195.27414 | 194.54663 | -0.046756282
69.7 | -3.1405082 | -19.290913 | 0.15389767 | 59.237274 | 196.09732 | 0.018005852 | -55.672848 | -0.3434062 | 195.55251 | 194.90186 | -0.046734694
69.8 | -3.1405082 | -19.517363 | 0.15371299 | 59.268974 | 196.42232 | 0.017988553 | -56.325974 | -0.34374547 | 195.92111 | 195.2562 | -0.047069632
69.9 | -3.1405082 | -19.351028 | 0.15466018 | 59.254917 | 196.74731 | 0.018097427 | -55.849262 | -0.34255892 | 196.23958 | 195.58209 | -0.047089506
70 | -3.1405082 | -19.439524 | 0.15532082 | 59.34412 | 197.07231 | 0.018172687 | -56.104671 | -0.34255695 | 196.47681 | 195.84932 | -0.046873085
70.1 | -3.1405082 | -19.345341 | 0.15581927 | 59.347973 | 197.39732 | 0.018239161 | -55.831528 | -0.34186056 | 196.85216 | 196.19347 | -0.046557099
70.2 | -3.1405082 | -19.181791 | 0.15666503 | 59.348137 | 197.72232 | 0.018343102 | -55.358627 | -0.3405861 | 197.2225 | 196.60406 | -0.046609763
70.3 | -3.1405082 | -19.510101 | 0.15643795 | 59.348145 | 198.04732 | 0.018303944 | -56.304573 | -0.341414 | 197.50798 | 196.8772 | -0.046898935
70.4 | -3.1405082 | -19.379972 | 0.15649362 | 59.348145 | 198.37231 | 0.018315777 | -55.927631 | -0.34046367 | 197.90273 | 197.25177 | -0.046926945
70.5 | -3.1405082 | -19.41193 | 0.15727745 | 59.348145 | 198.69731 | 0.018409792 | -56.020977 | -0.34018469 | 198.16066 | 197.53589 | -0.046870172
70.6 | -3.1405082 | -19.46331 | 0.15767467 | 59.39307 | 199.02232 | 0.018452143 | -56.171455 | -0.34001163 | 198.43776 | 197.8488 | -0.046755482
70.7 | -3.1405082 | -19.404835 | 0.15829311 | 59.470226 | 199.34732 | 0.018530468 | -56.001194 | -0.33916122 | 198.78435 | 198.23895 | -0.046680532
70.8 | -3.1405082 | -19.460724 | 0.15882154 | 59.487091 | 199.67232 | 0.018584754 | -56.160732 | -0.33930042 | 199.1154 | 198.54156 | -0.046628337
70.9 | -3.1405082 | -19.379524 | 0.15935695 | 59.595089 | 199.99731 | 0.018646667 | -55.926697 | -0.33826727 | 199.39452 | 198.81024 | -0.04669553
71 | -3.1405082 | -19.440897 | 0.15951328 | 59.600586 | 200.32231 | 0.018656377 | -56.103943 | -0.33786067 | 199.71329 | 199.1301 | -0.046766039
71.1 | -3.1405082 | -19.620829 | 0.15961188 | 59.600826 | 200.64731 | 0.018676111 | -56.622471 | -0.33821011 | 200.08975 | 199.46158 | -0.046969216
71.2 | -3.1405082 | -19.716978 | 0.15973963 | 59.600834 | 200.97232 | 0.01869129 | -56.901402 | -0.33820632 | 200.37004 | 199.76712 | -0.046912361
71.3 | -3.1405082 | -19.700792 | 0.16022292 | 59.611057 | 201.29732 | 0.018753765 | -56.852955 | -0.33728948 | 200.70743 | 200.11639 | -0.04720578
71.4 | -3.1405082 | -19.673214 | 0.16051124 | 59.63784 | 201.62233 | 0.018780585 | -56.774212 | -0.33657908 | 201.02606 | 200.41341 | -0.047233343
71.5 | -3.1405082 | -19.734892 | 0.16095553 | 59.602432 | 201.94733 | 0.018830707 | -56.947437 | -0.33715591 | 201.36368 | 200.74245 | -0.046774544
71.6 | -3.1405082 | -19.555399 | 0.16207825 | 59.830524 | 202.27232 | 0.018965339 | -56.429943 | -0.33548978 | 201.64333 | 201.08861 | -0.046819247
71.7 | -3.1405082 | -19.485149 | 0.16258089 | 59.804031 | 202.59732 | 0.019031174 | -56.226929 | -0.33495259 | 201.97272 | 201.4144 | -0.046674017
71.8 | -3.1405082 | -19.660606 | 0.16270906 | 59.840866 | 202.92232 | 0.019042414 | -56.729767 | -0.33517653 | 202.28365 | 201.71475 | -0.046812546
71.9 | -3.1405082 | -19.776913 | 0.16271646 | 59.842457 | 203.24731 | 0.019045431 | -57.063679 | -0.33543879 | 202.63412 | 202.03746 | -0.046688449
72 | -3.1405082 | -19.660395 | 0.16320179 | 59.842525 | 203.57231 | 0.019099159 | -56.724617 | -0.33402556 | 202.9494 | 202.39577 | -0.046883311
72.1 | -3.1405082 | -19.698885 | 0.16355214 | 59.842533 | 203.89731 | 0.019134991 | -56.837917 | -0.33390114 | 203.27647 | 202.70822 | -0.047010839
72.2 | -3.1405082 | -19.814604 | 0.16376403 | 59.853691 | 204.22231 | 0.019150876 | -57.171844 | -0.3343077 | 203.59221 | 203.04227 | -0.046820156
72.3 | -3.1405082 | -19.78203 | 0.16397986 | 59.882893 | 204.54732 | 0.019182283 | -57.072998 | -0.33359283 | 203.90215 | 203.33047 | -0.046965428
72.4 | -3.1405082 | -19.759027 | 0.16413984 | 59.844273 | 204.87231 | 0.019203354 | -57.009636 | -0.33332142 | 204.25958 | 203.66882 | -0.04675727
72.5 | -3.1405082 | -19.806744 | 0.16429822 | 60.037876 | 205.19733 | 0.019224349 | -57.147446 | -0.33320677 | 204.54869 | 204.00359 | -0.046743225
72.6 | -3.1405082 | -19.89452 | 0.16402201 | 59.906826 | 205.52232 | 0.019193549 | -57.399658 | -0.33278596 | 204.93718 | 204.34377 | -0.046964727
72.7 | -3.1405082 | -19.965153 | 0.16460297 | 60.073555 | 205.84732 | 0.01925108 | -57.605663 | -0.33256823 | 205.1886 | 204.66954 | -0.047062632
72.8 | -3.1405082 | -19.923042 | 0.16510442 | 60.083775 | 206.17232 | 0.019304883 | -57.487125 | -0.33149627 | 205.56572 | 205.04399 | -0.047190756
72.9 | -3.1405082 | -19.924133 | 0.16558526 | 60.084213 | 206.49731 | 0.019378601 | -57.488197 | -0.33104837 | 205.86053 | 205.3513 | -0.047075473
73 | -3.1405082 | -19.925617 | 0.16642258 | 60.084232 | 206.82231 | 0.019469392 | -57.493259 | -0.33077505 | 206.2054 | 205.65898 | -0.046954401
73.1 | -3.1405082 | -19.863317 | 0.16688232 | 60.084232 | 207.14732 | 0.019526521 | -57.315151 | -0.32984352 | 206.53004 | 206.03752 | -0.046793293
73.2 | -3.1405082 | -19.942308 | 0.16757582 | 60.084232 | 207.47232 | 0.019603258 | -57.542274 | -0.32987028 | 206.86317 | 206.31522 | -0.046665974
73.3 | -3.1405082 | -20.01964 | 0.1681416 | 60.084232 | 207.79732 | 0.019648893 | -57.769493 | -0.3296665 | 207.18683 | 206.68416 | -0.04680885
73.4 | -3.1405082 | -20.011282 | 0.16869037 | 60.084232 | 208.12231 | 0.019721385 | -57.742752 | -0.32860214 | 207.51756 | 207.01936 | -0.047098204
73.5 | -3.1405082 | -20.022583 | 0.16866258 | 60.127216 | 208.44731 | 0.019722862 | -57.777493 | -0.32803464 | 207.84207 | 207.36479 | -0.047173932
73.6 | -3.1405082 | -20.18465 | 0.16848429 | 60.180374 | 208.77231 | 0.019702394 | -58.244316 | -0.3284981 | 208.17653 | 207.69876 | -0.047240756
73.7 | -3.1405082 | -20.015734 | 0.16922843 | 60.195026 | 209.09732 | 0.019783663 | -57.758831 | -0.3272453 | 208.51068 | 208.0029 | -0.046945572
73.8 | -3.1405082 | -20.10948 | 0.16928099 | 60.101723 | 209.42232 | 0.01979834 | -58.026703 | -0.32748342 | 208.88336 | 208.33034 | -0.04678468
73.9 | -3.1405082 | -20.21184 | 0.16966207 | 60.301056 | 209.74731 | 0.019837605 | -58.323917 | -0.32743606 | 209.14063 | 208.64857 | -0.046768829
74 | -3.1405082 | -20.098211 | 0.17016448 | 60.231144 | 210.07233 | 0.019896867 | -57.994987 | -0.32611555 | 209.52899 | 208.99294 | -0.0469063
74.1 | -3.1405082 | -20.232037 | 0.17021605 | 60.306431 | 210.39732 | 0.01990469 | -58.380737 | -0.32643017 | 209.80733 | 209.28256 | -0.0469089
74.2 | -3.1405082 | -20.132559 | 0.17096674 | 60.314575 | 210.72232 | 0.019993922 | -58.095123 | -0.32501596 | 210.16197 | 209.65402 | -0.04716
74.3 | -3.1405082 | -20.096643 | 0.17127809 | 60.31493 | 211.04732 | 0.02002942 | -57.993977 | -0.3248913 | 210.48009 | 209.9686 | -0.046883479
74.4 | -3.1405082 | -20.215239 | 0.17168985 | 60.314941 | 211.37231 | 0.020076474 | -58.339722 | -0.32504874 | 210.82114 | 210.30397 | -0.046914767
74.5 | -3.1405082 | -20.328476 | 0.17158125 | 60.314941 | 211.69731 | 0.020060485 | -58.669399 | -0.3249343 | 211.11694 | 210.62859 | -0.047018852
74.6 | -3.1405082 | -20.154917 | 0.17250958 | 60.314941 | 212.02231 | 0.020167589 | -58.168678 | -0.32391006 | 211.4425 | 210.90993 | -0.046807941
74.7 | -3.1405082 | -20.09486 | 0.17323846 | 60.342354 | 212.34731 | 0.020252405 | -57.997513 | -0.32343701 | 211.76263 | 211.28598 | -0.046601851
74.8 | -3.1405082 | -20.201015 | 0.17339444 | 60.348309 | 212.67232 | 0.020275416 | -58.305454 | -0.32324076 | 212.14421 | 211.5605 | -0.046712313
74.9 | -3.1405082 | -20.195976 | 0.17359595 | 60.437157 | 212.99733 | 0.020303145 | -58.291744 | -0.32259965 | 212.45604 | 211.89508 | -0.046979945
75 | -3.1405082 | -20.189547 | 0.17415076 | 60.517731 | 213.32233 | 0.020352533 | -58.274475 | -0.32233101 | 212.74014 | 212.24878 | -0.046828397
75.1 | -3.1405082 | -20.320269 | 0.17460801 | 60.478107 | 213.64732 | 0.020408634 | -58.652206 | -0.32249534 | 213.09694 | 212.56113 | -0.046910077
75.2 | -3.1405082 | -20.408155 | 0.17485231 | 60.492706 | 213.97232 | 0.020434728 | -58.905563 | -0.32252175 | 213.43375 | 212.93059 | -0.047075372
75.3 | -3.1405082 | -20.302906 | 0.17516471 | 60.499611 | 214.29732 | 0.020487968 | -58.601303 | -0.32160151 | 213.76703 | 213.33066 | -0.047034092
75.4 | -3.1405082 | -20.383848 | 0.17549734 | 60.652687 | 214.62231 | 0.020529935 | -58.836548 | -0.32192016 | 214.03413 | 213.59404 | -0.046806321
75.5 | -3.1405082 | -20.393929 | 0.17617355 | 60.560795 | 214.94731 | 0.020599201 | -58.859856 | -0.3210566 | 214.37517 | 213.94453 | -0.046923559
75.6 | -3.1405082 | -20.444094 | 0.17693222 | 60.55682 | 215.27231 | 0.020675186 | -59.000996 | -0.32065219 | 214.66705 | 214.28714 | -0.047119524
75.7 | -3.1405082 | -20.450306 | 0.17726728 | 60.556648 | 215.59732 | 0.020719016 | -59.018906 | -0.32040367 | 215.0435 | 214.56828 | -0.046949208
75.8 | -3.1405082 | -20.457167 | 0.17771785 | 60.556641 | 215.92232 | 0.020775959 | -59.038521 | -0.31976929 | 215.38107 | 214.90199 | -0.047096688
75.9 | -3.1405082 | -20.437597 | 0.17806752 | 60.572357 | 216.24731 | 0.020825297 | -58.981075 | -0.3187229 | 215.69191 | 215.27818 | -0.047516461
76 | -3.1405082 | -20.578905 | 0.17847712 | 60.748825 | 216.57231 | 0.020863885 | -59.389111 | -0.31938148 | 215.97797 | 215.58636 | -0.047020059
76.1 | -3.1405082 | -20.444233 | 0.17919458 | 60.728161 | 216.89732 | 0.020946799 | -58.997845 | -0.31805158 | 216.31326 | 215.86745 | -0.046947189
76.2 | -3.1405082 | -20.563297 | 0.1792157 | 60.665794 | 217.22232 | 0.020944851 | -59.34375 | -0.31821734 | 216.6814 | 216.39609 | -0.046803992
76.3 | -3.1405082 | -20.662794 | 0.17932627 | 60.717022 | 217.54732 | 0.020955179 | -59.629585 | -0.31818309 | 217.00232 | 216.56578 | -0.046866439
76.4 | -3.1405082 | -20.764721 | 0.17983782 | 60.784313 | 217.87231 | 0.021022221 | -59.922993 | -0.31778789 | 217.31364 | 216.9791 | -0.047137782
76.5 | -3.1405082 | -20.534206 | 0.18056193 | 60.787224 | 218.19733 | 0.021115931 | -59.257229 | -0.31639045 | 217.64957 | 217.29248 | -0.047052406
76.6 | -3.1405082 | -20.685148 | 0.18063664 | 60.787346 | 218.52232 | 0.021121424 | -59.692459 | -0.31649446 | 217.92407 | 217.59592 | -0.04704304
76.7 | -3.1405082 | -20.753939 | 0.18113737 | 60.787354 | 218.84732 | 0.021183353 | -59.890087 | -0.31642383 | 218.26807 | 217.93619 | -0.046945632
76.8 | -3.1405082 | -20.635809 | 0.18189077 | 60.888229 | 219.17232 | 0.021256221 | -59.552502 | -0.31541404 | 218.53917 | 218.26181 | -0.046881981
76.9 | -3.1405082 | -20.650312 | 0.18245094 | 60.900631 | 219.49731 | 0.021316281 | -59.593803 | -0.31490755 | 218.91296 | 218.54523 | -0.046891335
77 | -3.1405082 | -20.79034 | 0.18247804 | 60.873104 | 219.82231 | 0.021333003 | -59.995735 | -0.31499955 | 219.26717 | 218.92699 | -0.046939768
77.1 | -3.1405082 | -20.797821 | 0.18252574 | 60.791061 | 220.14731 | 0.021342592 | -60.017796 | -0.31453723 | 219.63126 | 219.25557 | -0.046959262
77.2 | -3.1405082 | -20.58622 | 0.18373969 | 60.884758 | 220.47231 | 0.021480137 | -59.407082 | -0.31265286 | 219.93388 | 219.56642 | -0.046951968
77.3 | -3.1405082 | -20.986015 | 0.18346448 | 60.905788 | 220.79732 | 0.021442274 | -60.560905 | -0.31443807 | 220.29808 | 219.97623 | -0.046965826
77.4 | -3.1405082 | -20.856367 | 0.18450907 | 60.921246 | 221.12233 | 0.021554654 | -60.186607 | -0.31301045 | 220.61737 | 220.26167 | -0.047160454
77.5 | -3.1405082 | -21.075722 | 0.18466657 | 60.979294 | 221.44733 | 0.021579111 | -60.818848 | -0.31405145 | 220.93707 | 220.64467 | -0.047004677
77.6 | -3.1405082 | -21.080137 | 0.18551181 | 61.016396 | 221.77232 | 0.021675546 | -60.831299 | -0.31312785 | 221.24693 | 220.89583 | -0.047147539
77.7 | -3.1405082 | -20.876503 | 0.18609661 | 60.999107 | 222.09732 | 0.021747962 | -60.243607 | -0.31158826 | 221.55887 | 221.27776 | -0.047027305
77.8 | -3.1405082 | -20.958317 | 0.18581101 | 61.007072 | 222.42232 | 0.021723824 | -60.478374 | -0.31180584 | 221.9028 | 221.61348 | -0.046941012
77.9 | -3.1405082 | -21.076492 | 0.18607168 | 61.017597 | 222.74731 | 0.021744357 | -60.817837 | -0.31168681 | 222.26964 | 221.92191 | -0.047127709
78 | -3.1405082 | -21.135481 | 0.18638964 | 61.018047 | 223.07231 | 0.02178639 | -60.987644 | -0.3116042 | 222.57693 | 222.27301 | -0.047076404
78.1 | -3.1405082 | -21.103365 | 0.18702424 | 61.01807 | 223.39731 | 0.021851428 | -60.894547 | -0.31082439 | 222.90921 | 222.57962 | -0.047156069
78.2 | -3.1405082 | -21.263515 | 0.18675755 | 61.01807 | 223.72232 | 0.021830492 | -61.354237 | -0.31140423 | 223.20804 | 222.93304 | -0.047236558
78.3 | -3.1405082 | -21.141262 | 0.18771026 | 61.01807 | 224.04732 | 0.021943429 | -60.999184 | -0.31029388 | 223.5688 | 223.22993 | -0.04703458
78.4 | -3.1405082 | -21.165846 | 0.18806043 | 61.01807 | 224.37231 | 0.021976225 | -61.070927 | -0.31016266 | 223.8978 | 223.55733 | -0.046924487
78.5 | -3.1405082 | -21.015512 | 0.18903449 | 61.01807 | 224.69731 | 0.022084074 | -60.637428 | -0.30915624 | 224.23714 | 223.91161 | -0.046807669
78.6 | -3.1405082 | -21.148964 | 0.18909316 | 61.054878 | 225.02232 | 0.022084026 | -61.020947 | -0.30901891 | 224.53284 | 224.17116 | -0.047086343
78.7 | -3.1405082 | -21.195326 | 0.18908931 | 61.019653 | 225.34732 | 0.02208754 | -61.157326 | -0.30897534 | 224.91037 | 224.56787 | -0.047017153
78.8 | -3.1405082 | -21.118755 | 0.18963145 | 61.066475 | 225.67232 | 0.02215361 | -60.936676 | -0.30821624 | 225.20387 | 224.8856 | -0.047102381
78.9 | -3.1405082 | -21.297888 | 0.18962221 | 61.020161 | 225.99731 | 0.02215763 | -61.456383 | -0.30826133 | 225.57716 | 225.17911 | -0.047383327
79 | -3.1405082 | -21.23189 | 0.1903379 | 61.194061 | 226.32231 | 0.022241797 | -61.263023 | -0.30745548 | 225.85201 | 225.55569 | -0.047309313
79.1 | -3.1405082 | -21.277128 | 0.1906984 | 61.161633 | 226.64732 | 0.022280933 | -61.395088 | -0.3075099 | 226.19186 | 225.85643 | -0.04691517
79.2 | -3.1405082 | -21.297209 | 0.19122489 | 61.120842 | 226.97232 | 0.02233642 | -61.452492 | -0.30683833 | 226.56573 | 226.12109 | -0.046981025
79.3 | -3.1405082 | -21.285967 | 0.19198334 | 61.148396 | 227.29732 | 0.022431212 | -61.417549 | -0.30644065 | 226.94409 | 226.51016 | -0.047000661
79.4 | -3.1405082 | -21.23395 | 0.19229756 | 61.168819 | 227.62231 | 0.022471732 | -61.269253 | -0.30561554 | 227.19176 | 226.86461 | -0.047081668
79.5 | -3.1405082 | -21.264219 | 0.19273621 | 61.199131 | 227.94731 | 0.022525545 | -61.355026 | -0.30515227 | 227.52495 | 227.1974 | -0.047040805
79.6 | -3.1405082 | -21.325134 | 0.19317217 | 61.236122 | 228.27231 | 0.022580508 | -61.531483 | -0.30495793 | 227.83507 | 227.54762 | -0.047179025
79.7 | -3.1405082 | -21.526569 | 0.1932721 | 61.226166 | 228.59732 | 0.022580298 | -62.115726 | -0.30521142 | 228.19327 | 227.86476 | -0.047437798
79.8 | -3.1405082 | -21.435478 | 0.19386393 | 61.237289 | 228.92232 | 0.022629719 | -61.850582 | -0.30467677 | 228.5332 | 228.20554 | -0.047133341
79.9 | -3.1405082 | -21.16288 | 0.19501287 | 61.237778 | 229.24733 | 0.022774825 | -61.065998 | -0.30280086 | 228.81876 | 228.54604 | -0.04710089
80 | -3.1405082 | -21.359426 | 0.19521844 | 61.237797 | 229.57233 | 0.022798844 | -61.632973 | -0.30371588 | 229.2023 | 228.81569 | -0.046779491
80.1 | -3.1405082 | -21.430641 | 0.19543889 | 61.237797 | 229.89732 | 0.022830218 | -61.837055 | -0.30335975 | 229.52135 | 229.15399 | -0.047051128
80.2 | -3.1405082 | -21.353893 | 0.19591899 | 61.237797 | 230.22232 | 0.022877296 | -61.61488 | -0.30227041 | 229.87383 | 229.49141 | -0.04716355
80.3 | -3.1405082 | -21.28273 | 0.19642177 | 61.237797 | 230.54732 | 0.022931332 | -61.410076 | -0.30142489 | 230.19521 | 229.81897 | -0.047270775
80.4 | -3.1405082 | -21.363333 | 0.19664262 | 61.237797 | 230.87231 | 0.022966051 | -61.640972 | -0.3013894 | 230.52666 | 230.1268 | -0.047205258
80.5 | -3.1405082 | -21.279043 | 0.1972964 | 61.237797 | 231.19731 | 0.023031401 | -61.400257 | -0.30044538 | 230.8676 | 230.45772 | -0.047339708
80.6 | -3.1405082 | -21.356087 | 0.19797365 | 61.237797 | 231.52231 | 0.023118064 | -61.621605 | -0.30078557 | 231.16151 | 230.80415 | -0.047121029
80.7 | -3.1405082 | -21.367126 | 0.19811541 | 61.237797 | 231.84731 | 0.023145797 | -61.654106 | -0.30020741 | 231.5544 | 231.14136 | -0.047077555
80.8 | -3.1405082 | -21.51885 | 0.19828644 | 61.237797 | 232.17232 | 0.023160711 | -62.095455 | -0.30048907 | 231.8793 | 231.47717 | -0.047022011
80.9 | -3.1405082 | -21.520905 | 0.19851001 | 61.28685 | 232.49733 | 0.023174314 | -62.103649 | -0.30000064 | 232.17332 | 231.79599 | -0.047125306
81 | -3.1405082 | -21.494551 | 0.19889955 | 61.347313 | 232.82233 | 0.023214232 | -62.026501 | -0.29935041 | 232.48148 | 232.10628 | -0.047194857
81.1 | -3.1405082 | -21.52578 | 0.1999944 | 61.242531 | 233.14732 | 0.023355283 | -62.121445 | -0.29918143 | 232.81825 | 232.41396 | -0.047047131
81.2 | -3.1405082 | -21.430033 | 0.19997227 | 61.237995 | 233.47232 | 0.023358289 | -61.8493 | -0.29812047 | 233.17529 | 232.74707 | -0.047219671
81.3 | -3.1405082 | -21.465134 | 0.19979979 | 61.237804 | 233.79732 | 0.023332296 | -61.954636 | -0.29787135 | 233.51259 | 233.06007 | -0.04725787
81.4 | -3.1405082 | -21.501213 | 0.19968793 | 61.264885 | 234.12231 | 0.023311559 | -62.064053 | -0.29788035 | 233.79279 | 233.41463 | -0.047180843
81.5 | -3.1405082 | -21.452715 | 0.20066212 | 61.35038 | 234.44731 | 0.023426952 | -61.926266 | -0.29718539 | 234.0825 | 233.74997 | -0.047010623
81.6 | -3.1405082 | -21.704542 | 0.20055622 | 61.309566 | 234.77232 | 0.023405738 | -62.65974 | -0.29823053 | 234.5078 | 234.0477 | -0.046998657
81.7 | -3.1405082 | -21.573278 | 0.20085296 | 61.407753 | 235.09732 | 0.023450751 | -62.280556 | -0.29674807 | 234.79134 | 234.36327 | -0.047176696
81.8 | -3.1405082 | -21.703863 | 0.20119438 | 61.298515 | 235.42232 | 0.023491565 | -62.650589 | -0.29693118 | 235.16518 | 234.71043 | -0.047204498
81.9 | -3.1405082 | -21.680809 | 0.20132609 | 61.308231 | 235.74731 | 0.023512432 | -62.585152 | -0.29607797 | 235.45868 | 235.03133 | -0.047220111
82 | -3.1405082 | -21.713257 | 0.20163895 | 61.358952 | 236.07233 | 0.023547757 | -62.674965 | -0.29565629 | 235.78441 | 235.34729 | -0.047245219
82.1 | -3.1405082 | -21.754406 | 0.20175217 | 61.330578 | 236.39732 | 0.023549339 | -62.787388 | -0.29519537 | 236.11108 | 235.68428 | -0.047312215
82.2 | -3.1405082 | -21.887678 | 0.20195161 | 61.360043 | 236.72232 | 0.023566572 | -63.171886 | -0.29573736 | 236.44374 | 236.04599 | -0.04705007
82.3 | -3.1405082 | -21.823914 | 0.20256127 | 61.418789 | 237.04732 | 0.023655634 | -62.985683 | -0.29490408 | 236.75882 | 236.42091 | -0.046953045
82.4 | -3.1405082 | -21.85601 | 0.20299003 | 61.34557 | 237.37231 | 0.02370015 | -63.078522 | -0.29412743 | 237.14252 | 236.76495 | -0.047175765
82.5 | -3.1405082 | -21.862574 | 0.20370291 | 61.459339 | 237.69733 | 0.023776535 | -63.09893 | -0.29361182 | 237.46762 | 237.05623 | -0.047200244
82.6 | -3.1405082 | -21.970104 | 0.20390113 | 61.443508 | 238.02232 | 0.023802245 | -63.406677 | -0.29367769 | 237.71954 | 237.3855 | -0.047196832
82.7 | -3.1405082 | -21.943789 | 0.20453718 | 61.467426 | 238.34732 | 0.023874931 | -63.329487 | -0.29284951 | 238.11911 | 237.69415 | -0.047281511
82.8 | -3.1405082 | -21.955671 | 0.20479123 | 61.354305 | 238.67232 | 0.023902765 | -63.363411 | -0.29227495 | 238.46053 | 238.02815 | -0.047294348
82.9 | -3.1405082 | -21.900972 | 0.20540154 | 61.463348 | 238.99731 | 0.023976775 | -63.204601 | -0.29183051 | 238.7516 | 238.33113 | -0.047079775
83 | -3.1405082 | -21.881546 | 0.20582235 | 61.468281 | 239.32231 | 0.024025951 | -63.147747 | -0.29132059 | 239.0799 | 238.74203 | -0.046850435
83.1 | -3.1405082 | -22.039335 | 0.20582268 | 61.468498 | 239.64731 | 0.024029426 | -63.601898 | -0.2915079 | 239.41859 | 239.07022 | -0.046886072
83.2 | -3.1405082 | -22.058264 | 0.20646982 | 61.468506 | 239.97232 | 0.024103928 | -63.656849 | -0.29128978 | 239.76897 | 239.36241 | -0.046860591
83.3 | -3.1405082 | -22.098997 | 0.20679529 | 61.468506 | 240.29733 | 0.024142157 | -63.773281 | -0.29069713 | 240.09801 | 239.7005 | -0.046988301
83.4 | -3.1405082 | -22.093363 | 0.20719406 | 61.459122 | 240.62233 | 0.02417893 | -63.756908 | -0.28987476 | 240.38899 | 240.00578 | -0.047257457
83.5 | -3.1405082 | -22.249622 | 0.20742922 | 61.468105 | 240.94733 | 0.024220072 | -64.208664 | -0.29021302 | 240.77908 | 240.43198 | -0.047204118
83.6 | -3.1405082 | -22.333536 | 0.20797355 | 61.364872 | 241.27232 | 0.024276907 | -64.4505 | -0.29008958 | 241.1022 | 240.70226 | -0.047214646
83.7 | -3.1405082 | -22.261852 | 0.20860124 | 61.462887 | 241.59732 | 0.024350422 | -64.244942 | -0.28930816 | 241.39412 | 241.04684 | -0.047095347
83.8 | -3.1405082 | -22.158571 | 0.20919725 | 61.468262 | 241.92232 | 0.024419846 | -63.947826 | -0.28858235 | 241.75269 | 241.37912 | -0.046834443
83.9 | -3.1405082 | -22.281088 | 0.20954883 | 61.401981 | 242.24731 | 0.024451625 | -64.29966 | -0.28846961 | 242.07481 | 241.71327 | -0.047145084
84 | -3.1405082 | -22.207172 | 0.2100327 | 61.46563 | 242.57231 | 0.024506807 | -64.088226 | -0.28737441 | 242.40852 | 242.05322 | -0.047319178
84.1 | -3.1405082 | -22.248587 | 0.21045001 | 61.468384 | 242.89732 | 0.024565874 | -64.203201 | -0.2871947 | 242.6973 | 242.27486 | -0.047303043
84.2 | -3.1405082 | -22.306423 | 0.21061835 | 61.400921 | 243.22232 | 0.024584604 | -64.370567 | -0.28699306 | 243.08234 | 242.65843 | -0.047331881
84.3 | -3.1405082 | -22.377979 | 0.21116512 | 61.465584 | 243.54732 | 0.024650836 | -64.577278 | -0.28718835 | 243.37268 | 242.9646 | -0.047068257
84.4 | -3.1405082 | -22.241783 | 0.21189775 | 61.468384 | 243.87233 | 0.02473166 | -64.179703 | -0.28611791 | 243.69762 | 243.27399 | -0.047120135
84.5 | -3.1405082 | -22.301889 | 0.21221428 | 61.468498 | 244.19733 | 0.024758138 | -64.352127 | -0.28625757 | 244.04208 | 243.62392 | -0.04697581
84.6 | -3.1405082 | -22.288578 | 0.21249181 | 61.468506 | 244.52232 | 0.02480373 | -64.313309 | -0.28577626 | 244.32257 | 243.92094 | -0.047011007
84.7 | -3.1405082 | -22.370522 | 0.21270446 | 61.468506 | 244.84732 | 0.02482648 | -64.549973 | -0.28579733 | 244.63164 | 244.2166 | -0.047168165
84.8 | -3.1405082 | -22.24938 | 0.21351413 | 61.468506 | 245.17232 | 0.024915606 | -64.199905 | -0.28480935 | 244.96938 | 244.57532 | -0.047370452
84.9 | -3.1405082 | -22.411118 | 0.21350805 | 61.468506 | 245.49731 | 0.024918972 | -64.668015 | -0.28539789 | 245.29886 | 244.87662 | -0.047307748
85 | -3.1405082 | -22.387312 | 0.21398357 | 61.479183 | 245.82233 | 0.02496307 | -64.600655 | -0.28491461 | 245.63914 | 245.21535 | -0.047398407
85.1 | -3.1405082 | -22.285877 | 0.2147354 | 61.468971 | 246.14732 | 0.0250517 | -64.306976 | -0.28405902 | 245.97832 | 245.47914 | -0.047138192
85.2 | -3.1405082 | -22.244541 | 0.21501464 | 61.479229 | 246.47232 | 0.025086092 | -64.186607 | -0.28361028 | 246.29123 | 245.84537 | -0.046965726
85.3 | -3.1405082 | -22.263861 | 0.21534827 | 61.540806 | 246.79732 | 0.025127754 | -64.242065 | -0.28340271 | 246.58661 | 246.14275 | -0.04685355
85.4 | -3.1405082 | -22.266088 | 0.21562265 | 61.574745 | 247.12231 | 0.025160354 | -64.248505 | -0.28279364 | 246.91502 | 246.47858 | -0.047096271
85.5 | -3.1405082 | -22.588158 | 0.21571274 | 61.623451 | 247.44731 | 0.025169961 | -65.17971 | -0.28393373 | 247.18922 | 246.80229 | -0.047192153
85.6 | -3.1405082 | -22.390026 | 0.21643396 | 61.674244 | 247.77231 | 0.025256641 | -64.605621 | -0.28219312 | 247.52261 | 247.06464 | -0.047394764
85.7 | -3.1405082 | -22.407669 | 0.21694916 | 61.607151 | 248.09732 | 0.025310388 | -64.658714 | -0.28181958 | 247.87729 | 247.44263 | -0.047407061
85.8 | -3.1405082 | -22.339861 | 0.21735296 | 61.681179 | 248.42233 | 0.025349887 | -64.463921 | -0.28112891 | 248.17352 | 247.74446 | -0.047304038
85.9 | -3.1405082 | -22.28973 | 0.21786124 | 61.633457 | 248.74733 | 0.025410386 | -64.317841 | -0.28029478 | 248.53508 | 248.02994 | -0.047263794
86 | -3.1405082 | -22.236164 | 0.21868199 | 61.681938 | 249.07233 | 0.025507491 | -64.166618 | -0.27966714 | 248.778 | 248.35616 | -0.047058884
86.1 | -3.1405082 | -22.253195 | 0.2191271 | 61.687962 | 249.39732 | 0.025565119 | -64.212776 | -0.27950957 | 249.13562 | 248.68636 | -0.04697958
86.2 | -3.1405082 | -22.301697 | 0.2192633 | 61.688221 | 249.72232 | 0.025577422 | -64.355003 | -0.27916124 | 249.46585 | 249.00859 | -0.047134276
86.3 | -3.1405082 | -22.344648 | 0.21958132 | 61.688232 | 250.04732 | 0.025604732 | -64.478645 | -0.27873397 | 249.76149 | 249.33333 | -0.047141097
86.4 | -3.1405082 | -22.485277 | 0.21973202 | 61.768871 | 250.37231 | 0.02562294 | -64.882629 | -0.27865994 | 250.0993 | 249.60948 | -0.047334701
86.5 | -3.1405082 | -22.427948 | 0.2204622 | 61.691723 | 250.69731 | 0.025714407 | -64.718269 | -0.27802998 | 250.44351 | 249.9671 | -0.047372371
86.6 | -3.1405082 | -22.35998 | 0.22108297 | 61.688385 | 251.02231 | 0.025786551 | -64.520172 | -0.27740008 | 250.76134 | 250.30161 | -0.047296893
86.7 | -3.1405082 | -22.371523 | 0.22141047 | 61.77319 | 251.34732 | 0.025820239 | -64.554962 | -0.27720457 | 251.01892 | 250.55777 | -0.047241502
86.8 | -3.1405082 | -22.41239 | 0.22148034 | 61.827332 | 251.67233 | 0.025823254 | -64.673035 | -0.27724394 | 251.36362 | 250.90375 | -0.047009498
86.9 | -3.1405082 | -22.418131 | 0.22183284 | 61.853348 | 251.99733 | 0.02585985 | -64.691795 | -0.27669334 | 251.64606 | 251.22195 | -0.046993885
87 | -3.1405082 | -22.571989 | 0.22210887 | 61.905598 | 252.32233 | 0.025901731 | -65.137962 | -0.27701166 | 251.95645 | 251.51048 | -0.047174878
87.1 | -3.1405082 | -22.324802 | 0.22332875 | 61.90786 | 252.64732 | 0.026048729 | -64.426918 | -0.27501258 | 252.26282 | 251.80518 | -0.04720014
87.2 | -3.1405082 | -22.383034 | 0.22360954 | 61.907955 | 252.97232 | 0.026081033 | -64.598114 | -0.27433568 | 252.58289 | 252.13013 | -0.047592394
87.3 | -3.1405082 | -22.494289 | 0.22364436 | 61.907963 | 253.29732 | 0.02607741 | -64.921486 | -0.2748664 | 252.92586 | 252.45981 | -0.047470793
87.4 | -3.1405082 | -22.550467 | 0.22391917 | 61.907963 | 253.62231 | 0.026112203 | -65.086227 | -0.27482551 | 253.22545 | 252.73808 | -0.047369666
87.5 | -3.1405082 | -22.478479 | 0.22445859 | 61.907963 | 253.94733 | 0.026172539 | -64.884842 | -0.27423021 | 253.55409 | 253.08997 | -0.04719751
87.6 | -3.1405082 | -22.471762 | 0.22513601 | 62.019764 | 254.27232 | 0.026253898 | -64.867332 | -0.27385676 | 253.83549 | 253.38129 | -0.047180895
87.7 | -3.1405082 | -22.560802 | 0.22560044 | 62.025948 | 254.59732 | 0.02629872 | -65.132408 | -0.27377871 | 254.18372 | 253.73877 | -0.047423359
87.8 | -3.1405082 | -22.573784 | 0.22663516 | 62.075047 | 254.92232 | 0.026424723 | -65.172356 | -0.27334577 | 254.51056 | 254.11319 | -0.047504898
87.9 | -3.1405082 | -22.771559 | 0.22707368 | 62.10844 | 255.24731 | 0.026475571 | -65.74054 | -0.27397174 | 254.767 | 254.311 | -0.047327578
88 | -3.1405082 | -22.714792 | 0.22760019 | 62.116344 | 255.57231 | 0.026530925 | -65.572861 | -0.27275825 | 255.09361 | 254.63806 | -0.047563747
88.1 | -3.1405082 | -22.669241 | 0.22822872 | 62.116684 | 255.89732 | 0.02659918 | -65.435638 | -0.27202752 | 255.41454 | 254.99178 | -0.04749674
88.2 | -3.1405082 | -22.631748 | 0.22888835 | 62.116699 | 256.2222 | 0.026680419 | -65.322037 | -0.27158773 | 255.73436 | 255.27678 | -0.047328845
88.3 | -3.1405082 | -22.67618 | 0.2293537 | 62.116699 | 256.54721 | 0.026744977 | -65.447998 | -0.27139542 | 256.09671 | 255.59396 | -0.04722872
88.4 | -3.1405082 | -22.646515 | 0.22984481 | 62.116699 | 256.87219 | 0.026795758 | -65.357071 | -0.27113828 | 256.41443 | 255.91052 | -0.047108538
88.5 | -3.1405082 | -22.691946 | 0.230169 | 62.25169 | 257.1972 | 0.026831346 | -65.488281 | -0.2705493 | 256.66077 | 256.24615 | -0.047211129
88.6 | -3.1405082 | -22.641361 | 0.23068799 | 62.289249 | 257.52219 | 0.026895273 | -65.340569 | -0.26965415 | 256.96912 | 256.53552 | -0.047279
88.7 | -3.1405082 | -22.821571 | 0.22972034 | 62.188984 | 257.8472 | 0.026789097 | -65.863136 | -0.26984289 | 257.38297 | 256.82211 | -0.047505595
88.8 | -3.1405082 | -22.834063 | 0.22987014 | 62.330067 | 258.17218 | 0.026802009 | -65.900871 | -0.26938206 | 257.64722 | 257.09995 | -0.047536969
88.9 | -3.1405082 | -22.905735 | 0.23006988 | 62.336151 | 258.49719 | 0.02682646 | -66.109421 | -0.26936507 | 257.96292 | 257.37799 | -0.047357969
89 | -3.1405082 | -22.779953 | 0.23085102 | 62.236637 | 258.8222 | 0.026911924 | -65.744347 | -0.2685608 | 258.37607 | 257.76709 | -0.047016695
89.1 | -3.1405082 | -22.842749 | 0.23117207 | 62.331863 | 259.14719 | 0.026944475 | -65.926575 | -0.2684651 | 258.62384 | 258.08752 | -0.046925217
89.2 | -3.1405082 | -22.819086 | 0.23163165 | 62.336235 | 259.4722 | 0.027000388 | -65.857651 | -0.2673741 | 258.95245 | 258.4006 | -0.047419555
89.3 | -3.1405082 | -22.857889 | 0.23200396 | 62.365196 | 259.79718 | 0.027048858 | -65.971405 | -0.26712808 | 259.25476 | 258.69241 | -0.047457743
89.4 | -3.1405082 | -22.80504 | 0.23273949 | 62.337677 | 260.12219 | 0.027132103 | -65.819458 | -0.26661575 | 259.60168 | 259.02823 | -0.047425222
89.5 | -3.1405082 | -22.958864 | 0.23308595 | 62.426353 | 260.44717 | 0.027180694 | -66.262321 | -0.26678538 | 259.88715 | 259.43509 | -0.047434039
89.6 | -3.1159456 | -22.806581 | 0.23363538 | 62.370953 | 260.77219 | 0.027235718 | -65.823975 | -0.26557949 | 260.23383 | 259.69623 | -0.047553707
89.7 | -3.1364422 | -22.831781 | 0.23425774 | 62.471104 | 261.0972 | 0.027309457 | -65.894119 | -0.26550797 | 260.53741 | 259.97147 | -0.047330145
89.8 | -3.1403325 | -22.941782 | 0.2345053 | 62.51115 | 261.42221 | 0.027333466 | -66.212669 | -0.26580271 | 260.86533 | 260.33478 | -0.047184512
89.9 | -3.1405005 | -22.958237 | 0.23510727 | 62.460392 | 261.74719 | 0.027401322 | -66.259644 | -0.2653307 | 261.19278 | 260.60779 | -0.047160998
90 | -3.1405079 | -23.004597 | 0.23507851 | 62.54034 | 262.0722 | 0.027413763 | -66.3955 | -0.26491222 | 261.48724 | 260.91443 | -0.047294565
90.1 | -3.1405082 | -23.001678 | 0.23547022 | 62.544964 | 262.39722 | 0.027448492 | -66.386803 | -0.26434013 | 261.83118 | 261.28458 | -0.04741757
90.2 | -3.1405082 | -23.139511 | 0.23588021 | 62.626823 | 262.7222 | 0.027496142 | -66.783432 | -0.26446325 | 262.08643 | 261.5766 | -0.047581345
90.3 | -3.1405082 | -23.043678 | 0.23647624 | 62.567055 | 263.04721 | 0.027557371 | -66.504318 | -0.2635757 | 262.43301 | 261.87943 | -0.047599323
90.4 | -3.1405082 | -22.993181 | 0.23699296 | 62.633568 | 263.37219 | 0.027615029 | -66.356094 | -0.26306564 | 262.78699 | 262.29532 | -0.047458943
90.5 | -3.1405082 | -22.948856 | 0.23736383 | 62.575783 | 263.6972 | 0.027658442 | -66.227699 | -0.26261768 | 263.10275 | 262.55817 | -0.047377646
90.6 | -3.1405082 | -22.901804 | 0.23795824 | 62.681992 | 264.02219 | 0.027724838 | -66.091469 | -0.26184455 | 263.42657 | 262.91312 | -0.047111187
90.7 | -3.1405082 | -22.988213 | 0.23802887 | 62.717121 | 264.3472 | 0.027736915 | -66.340202 | -0.2616508 | 263.73669 | 263.27142 | -0.047349874
90.8 | -3.1405082 | -23.050304 | 0.23825152 | 62.752316 | 264.67218 | 0.027767677 | -66.513733 | -0.26182768 | 264.07776 | 263.60596 | -0.047333471
90.9 | -3.1405082 | -23.025913 | 0.23864836 | 62.753838 | 264.99719 | 0.027805375 | -66.443527 | -0.26123866 | 264.4064 | 263.86636 | -0.047502808
91 | -3.1405082 | -23.038933 | 0.23964025 | 62.753906 | 265.32217 | 0.027919456 | -66.478958 | -0.26088166 | 264.74051 | 264.19522 | -0.047699384
91.1 | -3.1405082 | -23.045166 | 0.23999217 | 62.753906 | 265.64719 | 0.027970739 | -66.497704 | -0.26096523 | 265.07602 | 264.59592 | -0.047416508
91.2 | -3.1405082 | -22.954775 | 0.24061017 | 62.753906 | 265.9722 | 0.028042724 | -66.234657 | -0.26019526 | 265.32614 | 264.89526 | -0.047396693
91.3 | -3.1405082 | -22.945246 | 0.24124458 | 62.763908 | 266.29718 | 0.028114054 | -66.208214 | -0.260012 | 265.69824 | 265.22772 | -0.047127318
91.4 | -3.1405082 | -22.966656 | 0.2414923 | 62.783463 | 266.62222 | 0.028140584 | -66.270813 | -0.25970784 | 266.04645 | 265.55865 | -0.047179118
91.5 | -3.1405082 | -23.096901 | 0.24165864 | 62.874153 | 266.9472 | 0.028162111 | -66.647156 | -0.25974017 | 266.33261 | 265.81622 | -0.047334112
91.6 | -3.1405082 | -23.066383 | 0.2420875 | 62.958828 | 267.27222 | 0.028199969 | -66.558189 | -0.25876442 | 266.66782 | 266.17667 | -0.047570121
91.7 | -3.1405082 | -22.997751 | 0.24280228 | 62.802593 | 267.5972 | 0.028280733 | -66.363251 | -0.25763622 | 267.05847 | 266.56085 | -0.047721587
91.8 | -3.1405082 | -23.005558 | 0.24345508 | 62.932838 | 267.92221 | 0.028359955 | -66.383865 | -0.25748366 | 267.3064 | 266.82773 | -0.047725301
91.9 | -3.1405082 | -23.00819 | 0.24335583 | 62.923595 | 268.24719 | 0.028353881 | -66.392593 | -0.25720063 | 267.65002 | 267.18921 | -0.047471236
92 | -3.1405082 | -23.064716 | 0.24336824 | 62.960957 | 268.5722 | 0.028362541 | -66.555031 | -0.25721532 | 267.95062 | 267.50638 | -0.047391497
92.1 | -3.1405082 | -23.088411 | 0.24363917 | 62.962578 | 268.89719 | 0.028386297 | -66.624069 | -0.2569268 | 268.27643 | 267.82617 | -0.04723794
92.2 | -3.1405082 | -23.160885 | 0.24386898 | 62.962646 | 269.2222 | 0.028408408 | -66.834457 | -0.2566112 | 268.67017 | 268.23816 | -0.047361087
92.3 | -3.1405082 | -23.118954 | 0.24445024 | 62.97364 | 269.54718 | 0.028478561 | -66.713821 | -0.25618109 | 268.96259 | 268.49078 | -0.047308732
92.4 | -3.1405082 | -23.069443 | 0.24491303 | 63.013638 | 269.87219 | 0.028537419 | -66.57222 | -0.25533137 | 269.24142 | 268.85464 | -0.047333859
92.5 | -3.1405082 | -23.210548 | 0.24509917 | 63.043766 | 270.1972 | 0.02856604 | -66.976837 | -0.25533077 | 269.59293 | 269.15359 | -0.047577683
92.6 | -3.1405082 | -23.179195 | 0.2455309 | 63.128822 | 270.52219 | 0.028603794 | -66.885155 | -0.25490683 | 269.9021 | 269.49902 | -0.047615007
92.7 | -3.1405082 | -23.090904 | 0.24597479 | 63.070507 | 270.8472 | 0.028656177 | -66.633575 | -0.25406745 | 270.26065 | 269.80121 | -0.047454882
92.8 | -3.1405082 | -23.025503 | 0.24648406 | 63.167023 | 271.17218 | 0.028704578 | -66.444893 | -0.25353056 | 270.53821 | 270.13147 | -0.047229446
92.9 | -3.1405082 | -23.102901 | 0.2470677 | 63.171196 | 271.49719 | 0.028769525 | -66.668427 | -0.25349459 | 270.89426 | 270.44809 | -0.047272701
93 | -3.1405082 | -23.104099 | 0.24746867 | 63.171383 | 271.8222 | 0.028829793 | -66.67292 | -0.25306994 | 271.29337 | 270.79315 | -0.04729756
93.1 | -3.1405082 | -23.187698 | 0.24760292 | 63.077728 | 272.14722 | 0.028842438 | -66.915977 | -0.25269109 | 271.65518 | 271.19464 | -0.047519799
93.2 | -3.1405082 | -23.253649 | 0.24794948 | 63.155338 | 272.4722 | 0.028882388 | -67.108887 | -0.25272179 | 271.93881 | 271.52667 | -0.047490548
93.3 | -3.1405082 | -23.176123 | 0.24833392 | 63.170692 | 272.79721 | 0.028925296 | -66.885376 | -0.25176996 | 272.29129 | 271.85849 | -0.047617685
93.4 | -3.1405082 | -23.204323 | 0.2484902 | 63.17136 | 273.12219 | 0.028947894 | -66.970467 | -0.25176078 | 272.65253 | 272.16684 | -0.047472123
93.5 | -3.1405082 | -22.992647 | 0.24921262 | 63.171391 | 273.4472 | 0.029019207 | -66.365829 | -0.25017539 | 272.93069 | 272.47623 | -0.047581412
93.6 | -3.1405082 | -22.941853 | 0.24991018 | 63.171391 | 273.77219 | 0.029114829 | -66.221977 | -0.2499201 | 273.3042 | 272.8685 | -0.047263149
93.7 | -3.1405082 | -23.062572 | 0.24983612 | 63.171391 | 274.0972 | 0.029098216 | -66.571289 | -0.25005588 | 273.61115 | 273.17499 | -0.047431849
93.8 | -3.1405082 | -23.192711 | 0.25014451 | 63.171391 | 274.42221 | 0.029135901 | -66.948761 | -0.25048009 | 273.95248 | 273.51715 | -0.047631651
93.9 | -3.1405082 | -23.204245 | 0.25061506 | 63.171391 | 274.74719 | 0.029186828 | -66.983475 | -0.25034225 | 274.26849 | 273.8923 | -0.047675416
94 | -3.1405082 | -23.129126 | 0.25135589 | 63.171391 | 275.0722 | 0.029276246 | -66.769043 | -0.24953303 | 274.60684 | 274.22385 | -0.047672782
94.1 | -3.1405082 | -23.005749 | 0.2522333 | 63.171391 | 275.39719 | 0.029373309 | -66.413101 | -0.24887408 | 274.92972 | 274.51007 | -0.047496371
94.2 | -3.1405082 | -23.050489 | 0.25227347 | 63.171391 | 275.7222 | 0.029378543 | -66.536911 | -0.24870074 | 275.31018 | 274.87973 | -0.047445484
94.3 | -3.1405082 | -23.190233 | 0.25242138 | 63.171391 | 276.04718 | 0.029399067 | -66.933594 | -0.24889682 | 275.59348 | 275.2597 | -0.047335062
94.4 | -3.1405082 | -22.928635 | 0.25343883 | 63.23135 | 276.37219 | 0.029509807 | -66.171646 | -0.24718188 | 275.90857 | 275.59265 | -0.047331396
94.5 | -3.1405082 | -23.222771 | 0.25348106 | 63.280243 | 276.69717 | 0.029512415 | -67.008698 | -0.24821308 | 276.21597 | 275.83563 | -0.047332771
94.6 | -3.1405082 | -23.153917 | 0.25391629 | 63.247696 | 277.02219 | 0.029561292 | -66.806351 | -0.24703027 | 276.63913 | 276.21036 | -0.047608729
94.7 | -3.1405082 | -23.243139 | 0.25393784 | 63.182575 | 277.3472 | 0.029567678 | -67.058708 | -0.24693516 | 276.96927 | 276.55389 | -0.047650967
94.8 | -3.1405082 | -23.114798 | 0.25479728 | 63.313293 | 277.67221 | 0.02966544 | -66.68457 | -0.2457926 | 277.25986 | 276.87891 | -0.047777321
94.9 | -3.1405082 | -23.158926 | 0.25517121 | 63.250195 | 277.99719 | 0.029709946 | -66.816895 | -0.246142 | 277.61057 | 277.2515 | -0.047530614
95 | -3.1405082 | -23.071472 | 0.25573179 | 63.348679 | 278.3222 | 0.029771043 | -66.566338 | -0.2449733 | 277.93402 | 277.57169 | -0.047510967
95.1 | -3.1405082 | -23.161362 | 0.25606948 | 63.36087 | 278.64722 | 0.029818026 | -66.827812 | -0.24511236 | 278.26526 | 277.90887 | -0.047369685
95.2 | -3.1405082 | -23.124393 | 0.25632456 | 63.26812 | 278.9722 | 0.029846869 | -66.726418 | -0.24441943 | 278.62119 | 278.27972 | -0.047556601
95.3 | -3.1405082 | -23.075949 | 0.2567862 | 63.251331 | 279.29721 | 0.029897681 | -66.586479 | -0.2440623 | 278.95343 | 278.56586 | -0.04730783
95.4 | -3.1405082 | -22.968418 | 0.25750533 | 63.313828 | 279.62219 | 0.029980646 | -66.279129 | -0.24270223 | 279.25583 | 278.89877 | -0.047647692
95.5 | -3.1405082 | -23.136068 | 0.25760564 | 63.366745 | 279.9472 | 0.029988881 | -66.766212 | -0.24279116 | 279.59308 | 279.20099 | -0.047823783
95.6 | -3.1405082 | -23.284332 | 0.25776845 | 63.333782 | 280.27219 | 0.030011743 | -67.196335 | -0.24330372 | 279.93643 | 279.59979 | -0.047864892
95.7 | -3.1405082 | -23.223955 | 0.25828993 | 63.367615 | 280.5972 | 0.030069806 | -67.026283 | -0.24293695 | 280.26624 | 279.88037 | -0.047568403
95.8 | -3.1405082 | -23.06848 | 0.25873113 | 63.354042 | 280.92218 | 0.03011775 | -66.581459 | -0.24174967 | 280.60922 | 280.23343 | -0.047456011
95.9 | -3.1405082 | -23.037611 | 0.25916761 | 63.368496 | 281.24719 | 0.030166775 | -66.495369 | -0.2411809 | 280.91022 | 280.53726 | -0.04740376
96 | -3.1405082 | -23.121002 | 0.25947708 | 63.369118 | 281.57217 | 0.030203966 | -66.738754 | -0.24104051 | 281.23914 | 280.90192 | -0.04755998
96.1 | -3.1405082 | -23.185797 | 0.2598528 | 63.369144 | 281.89719 | 0.03025138 | -66.927574 | -0.24118645 | 281.55997 | 281.21179 | -0.04748543
96.2 | -3.1405082 | -23.18877 | 0.26040214 | 63.369144 | 282.2222 | 0.030309277 | -66.938751 | -0.24057953 | 281.89578 | 281.54828 | -0.047581151
96.3 | -3.1405082 | -23.282156 | 0.26035193 | 63.353497 | 282.54718 | 0.030300133 | -67.215157 | -0.24025092 | 282.26059 | 281.92261 | -0.04788404
96.4 | -3.1405082 | -23.319721 | 0.2608119 | 63.368465 | 282.87222 | 0.030357132 | -67.323524 | -0.24016355 | 282.60397 | 282.21194 | -0.047803558
96.5 | -3.1405082 | -23.217949 | 0.26098084 | 63.369118 | 283.1972 | 0.030379787 | -67.030563 | -0.23932159 | 282.91647 | 282.60779 | -0.047696035
96.6 | -3.1405082 | -23.127228 | 0.26164335 | 63.369144 | 283.52222 | 0.03046337 | -66.768684 | -0.2386152 | 283.21741 | 282.95615 | -0.047639072
96.7 | -3.1405082 | -23.230305 | 0.26178998 | 63.446617 | 283.8472 | 0.030475834 | -67.066917 | -0.23869398 | 283.48666 | 283.24207 | -0.047629014
96.8 | -3.1405082 | -23.341328 | 0.26171705 | 63.37413 | 284.17221 | 0.030458856 | -67.386475 | -0.23879667 | 283.89011 | 283.5968 | -0.047812872
96.9 | -3.1405082 | -23.130434 | 0.26267657 | 63.45013 | 284.49719 | 0.030564027 | -66.778008 | -0.23720787 | 284.17776 | 284.00677 | -0.047704693
97 | -3.1405082 | -23.322823 | 0.262844 | 63.372639 | 284.8222 | 0.030585056 | -67.329521 | -0.23807618 | 284.50671 | 284.29935 | -0.047816869
97.1 | -3.1405082 | -23.188482 | 0.26358914 | 63.379005 | 285.14719 | 0.030682242 | -66.932816 | -0.23718108 | 284.85672 | 284.65558 | -0.047903769
97.2 | -3.1405082 | -23.193962 | 0.26389521 | 63.36956 | 285.4722 | 0.030714419 | -66.944336 | -0.23707785 | 285.14761 | 284.97589 | -0.047790579
97.3 | -3.1405082 | -23.242699 | 0.26422232 | 63.440483 | 285.79718 | 0.030749507 | -67.075699 | -0.2373763 | 285.49451 | 285.2644 | -0.047622435
97.4 | -3.1405082 | -23.131256 | 0.26465574 | 63.571945 | 286.12219 | 0.030799959 | -66.745087 | -0.23644845 | 285.76892 | 285.59827 | -0.047576927
97.5 | -3.1405082 | -23.136683 | 0.2650809 | 63.501881 | 286.4472 | 0.030850695 | -66.752106 | -0.23605391 | 286.1167 | 285.9321 | -0.047721203
97.6 | -3.1405082 | -23.11133 | 0.26552677 | 63.489151 | 286.77219 | 0.030899338 | -66.682617 | -0.23514682 | 286.42868 | 286.19122 | -0.047847323
97.7 | -3.1405082 | -23.157154 | 0.2656126 | 63.528053 | 287.0972 | 0.030910911 | -66.812119 | -0.23517215 | 286.73355 | 286.53754 | -0.047957666
97.8 | -3.1405082 | -23.078846 | 0.26627105 | 63.556435 | 287.42218 | 0.030991783 | -66.584785 | -0.23434992 | 287.10437 | 286.90298 | -0.048052393
97.9 | -3.1405082 | -23.015425 | 0.26648441 | 63.576958 | 287.74719 | 0.031007057 | -66.402283 | -0.23385744 | 287.38147 | 287.19077 | -0.047844771
98 | -3.1405082 | -22.977472 | 0.26665011 | 63.577839 | 288.07217 | 0.031029051 | -66.295517 | -0.2334426 | 287.75677 | 287.50525 | -0.047648303
98.1 | -3.1405082 | -22.986073 | 0.26687419 | 63.577881 | 288.39722 | 0.031053487 | -66.319672 | -0.23330267 | 288.07022 | 287.871 | -0.047588795
98.2 | -3.1405082 | -23.12401 | 0.26703238 | 63.577881 | 288.7222 | 0.031076223 | -66.716515 | -0.23378958 | 288.37363 | 288.18677 | -0.047550242
98.3 | -3.1405082 | -23.155878 | 0.26753724 | 63.577881 | 289.04721 | 0.031139197 | -66.803192 | -0.23341401 | 288.70993 | 288.50525 | -0.047672313
98.4 | -3.1405082 | -23.111332 | 0.26784992 | 63.577881 | 289.37219 | 0.031165482 | -66.676994 | -0.23264273 | 289.04626 | 288.87671 | -0.047865782
98.5 | -3.1405082 | -23.078396 | 0.26834744 | 63.645813 | 289.6972 | 0.031230424 | -66.579849 | -0.23203957 | 289.32425 | 289.13873 | -0.048010632
98.6 | -3.1405082 | -23.082466 | 0.2684679 | 63.580826 | 290.02222 | 0.031226881 | -66.59362 | -0.23142731 | 289.68433 | 289.48181 | -0.048106853
98.7 | -3.1405082 | -23.038298 | 0.26877835 | 63.678284 | 290.3472 | 0.031266738 | -66.466888 | -0.23126364 | 289.992 | 289.80371 | -0.047896788
98.8 | -3.1405082 | -22.650873 | 0.26993427 | 63.628376 | 290.67221 | 0.031404741 | -65.344994 | -0.22913656 | 290.3302 | 290.08646 | -0.047888454
98.9 | -3.1405082 | -22.80654 | 0.27018988 | 63.655766 | 290.99719 | 0.031432111 | -65.795662 | -0.23002239 | 290.65503 | 290.43887 | -0.047519401
99 | -3.1405082 | -23.003866 | 0.27000695 | 63.601902 | 291.3222 | 0.031417705 | -66.364799 | -0.2303521 | 290.98792 | 290.76654 | -0.047781516
99.1 | -3.1405082 | -22.939495 | 0.26992431 | 63.690086 | 291.64719 | 0.031405184 | -66.179863 | -0.22952461 | 291.30157 | 291.07565 | -0.047912184
99.2 | -3.1405082 | -22.82649 | 0.27039045 | 63.728985 | 291.9722 | 0.03145694 | -65.854805 | -0.22833022 | 291.61115 | 291.42181 | -0.048039183
99.3 | -3.1405082 | -22.891548 | 0.27056673 | 63.737953 | 292.29718 | 0.031471387 | -66.04068 | -0.22889845 | 291.90323 | 291.74377 | -0.048012294
99.4 | -3.1405082 | -22.866421 | 0.27088413 | 63.774002 | 292.62219 | 0.03151736 | -65.968887 | -0.22868282 | 292.26804 | 292.04025 | -0.047934875
99.5 | -3.1405082 | -22.581488 | 0.27148873 | 63.775566 | 292.94717 | 0.031589121 | -65.146599 | -0.2269157 | 292.58789 | 292.3844 | -0.048058767
99.6 | -3.1405082 | -22.629213 | 0.27189884 | 63.775635 | 293.27219 | 0.031633329 | -65.284714 | -0.22749981 | 292.93134 | 292.67368 | -0.047579784
99.7 | -3.1405082 | -22.690056 | 0.27187681 | 63.802067 | 293.5972 | 0.031626225 | -65.456886 | -0.22722834 | 293.20569 | 293.056 | -0.047780596
99.8 | -3.1405082 | -22.63393 | 0.27203703 | 63.781216 | 293.92221 | 0.031644043 | -65.293953 | -0.22638753 | 293.54358 | 293.43634 | -0.048025947
99.9 | -3.1405082 | -22.631939 | 0.27232817 | 63.775875 | 294.24722 | 0.031672448 | -65.287697 | -0.22636388 | 293.90115 | 293.68311 | -0.04796458
100 | -3.1405082 | -22.591963 | 0.27248734 | 63.816277 | 294.5722 | 0.03169686 | -65.17157 | -0.22578372 | 294.15884 | 294.02567 | -0.048044443
100.1 | -3.1405082 | -22.538315 | 0.27288237 | 63.818283 | 294.89722 | 0.031751137 | -65.018509 | -0.22514479 | 294.50302 | 294.37204 | -0.048186976
100.2 | -3.1405082 | -22.464268 | 0.27319068 | 63.906994 | 295.2222 | 0.031780045 | -64.801102 | -0.22462168 | 294.78448 | 294.6507 | -0.048126061
100.3 | -3.1405082 | -22.266476 | 0.2740753 | 63.867508 | 295.54721 | 0.031884111 | -64.231873 | -0.22375694 | 295.15155 | 295.03482 | -0.047718525
100.4 | -3.1405082 | -22.524113 | 0.27388987 | 63.888081 | 295.87219 | 0.031855892 | -64.978951 | -0.22485282 | 295.46585 | 295.35944 | -0.047710501
100.5 | -3.1405082 | -22.437267 | 0.274234 | 63.957413 | 296.1972 | 0.031901605 | -64.73735 | -0.22368689 | 295.76968 | 295.66992 | -0.047996365
100.6 | -3.1405082 | -22.410385 | 0.27446419 | 63.867767 | 296.52219 | 0.031930596 | -64.664856 | -0.22348362 | 296.13275 | 295.99841 | -0.047967158
100.7 | -3.1405082 | -22.268408 | 0.27488196 | 63.968826 | 296.8472 | 0.031987526 | -64.264832 | -0.22261788 | 296.42633 | 296.27914 | -0.047967725
100.8 | -3.1405082 | -22.371056 | 0.27531552 | 63.97319 | 297.17218 | 0.032030076 | -64.569214 | -0.22268502 | 296.77759 | 296.62662 | -0.048143294
100.9 | -3.1405082 | -22.471964 | 0.27527142 | 63.973385 | 297.49719 | 0.032018635 | -64.86795 | -0.22315687 | 297.09293 | 296.98087 | -0.048069015
101 | -3.1405082 | -22.436369 | 0.2756297 | 63.973389 | 297.8222 | 0.032054309 | -64.766655 | -0.22273669 | 297.40765 | 297.27225 | -0.047875211
101.1 | -3.1405082 | -22.433594 | 0.27581507 | 63.973389 | 298.14719 | 0.032081436 | -64.757774 | -0.22255248 | 297.77585 | 297.634 | -0.047856785
101.2 | -3.1405082 | -22.345148 | 0.2761808 | 63.973389 | 298.4722 | 0.032121576 | -64.503433 | -0.22167675 | 298.06244 | 297.96542 | -0.047856301
101.3 | -3.1405082 | -22.271849 | 0.27647704 | 63.983418 | 298.79718 | 0.032164391 | -64.29171 | -0.22054069 | 298.3504 | 298.22513 | -0.048316982
101.4 | -3.1405082 | -22.298082 | 0.27664769 | 64.036453 | 299.12219 | 0.032180678 | -64.36689 | -0.22084296 | 298.65402 | 298.62555 | -0.047985248
101.5 | -3.1405082 | -22.320415 | 0.2769233 | 64.165321 | 299.4472 | 0.032209218 | -64.43219 | -0.22056609 | 298.93857 | 298.86655 | -0.048046209
101.6 | -3.1405082 | -22.303839 | 0.27700505 | 64.170891 | 299.77222 | 0.032222994 | -64.384979 | -0.21984473 | 299.28317 | 299.21426 | -0.048142426
101.7 | -3.1405082 | -22.270512 | 0.27753043 | 64.020081 | 300.0972 | 0.032282867 | -64.290245 | -0.2192001 | 299.68387 | 299.55905 | -0.048267186
101.8 | -3.1405082 | -22.209148 | 0.27775362 | 64.164619 | 300.42221 | 0.032314751 | -64.114006 | -0.21899185 | 299.93369 | 299.86667 | -0.048082843
101.9 | -3.1405082 | -22.342901 | 0.27774939 | 64.170868 | 300.74719 | 0.032316837 | -64.500793 | -0.21945794 | 300.27362 | 300.19321 | -0.048022516
102 | -3.1405082 | -22.171967 | 0.27842218 | 64.131447 | 301.0722 | 0.032387149 | -64.006058 | -0.21786779 | 300.61594 | 300.4679 | -0.048216872
102.1 | -3.1405082 | -22.319492 | 0.27830303 | 64.077751 | 301.39719 | 0.032367468 | -64.431435 | -0.21859047 | 300.99744 | 300.76834 | -0.048037641
102.2 | -3.1405082 | -22.165005 | 0.27866024 | 64.166962 | 301.7222 | 0.032407053 | -63.986427 | -0.21721944 | 301.26559 | 301.10425 | -0.048305921
102.3 | -3.1405082 | -22.211012 | 0.27882621 | 64.170967 | 302.04721 | 0.032433145 | -64.121208 | -0.21740136 | 301.56635 | 301.45023 | -0.048276819
102.4 | -3.1405082 | -22.153387 | 0.27905342 | 64.219887 | 302.37219 | 0.032458879 | -63.958008 | -0.21655832 | 301.89853 | 301.77533 | -0.048286207
102.5 | -3.1405082 | -21.995127 | 0.27960274 | 64.222351 | 302.6972 | 0.03251702 | -63.499569 | -0.21558827 | 302.19598 | 302.04541 | -0.04812884
102.6 | -3.1405082 | -21.87229 | 0.28013009 | 64.18084 | 303.02219 | 0.032580949 | -63.147175 | -0.21501756 | 302.58786 | 302.41766 | -0.047858253
102.7 | -3.1405082 | -22.000895 | 0.28011715 | 64.299965 | 303.3472 | 0.032572776 | -63.516533 | -0.21539672 | 302.87857 | 302.76965 | -0.047818482
102.8 | -3.1405082 | -21.980377 | 0.28019959 | 64.275932 | 303.67218 | 0.032575082 | -63.455856 | -0.21467048 | 303.22604 | 303.07205 | -0.048019666
102.9 | -3.1405082 | -22.061655 | 0.28031564 | 64.276375 | 303.99719 | 0.032586757 | -63.691833 | -0.21490969 | 303.53256 | 303.33167 | -0.048116174
103 | -3.1405082 | -22.038029 | 0.28048283 | 64.346703 | 304.32217 | 0.032620128 | -63.620872 | -0.21424769 | 303.858 | 303.7402 | -0.048223041
103.1 | -3.1405082 | -21.829264 | 0.28123388 | 64.357422 | 304.64719 | 0.032702275 | -63.01796 | -0.21281233 | 304.1481 | 304.01303 | -0.048376042
103.2 | -3.1405082 | -21.980846 | 0.28108561 | 64.357887 | 304.9722 | 0.032688476 | -63.453213 | -0.21358477 | 304.49365 | 304.34354 | -0.048165098
103.3 | -3.1405082 | -22.021383 | 0.28117272 | 64.35791 | 305.29721 | 0.032704931 | -63.571865 | -0.21347244 | 304.82108 | 304.7493 | -0.048237719
103.4 | -3.1405082 | -21.904161 | 0.28127512 | 64.35791 | 305.62219 | 0.032707021 | -63.234489 | -0.2126791 | 305.1293 | 305.005 | -0.048168834
103.5 | -3.1405082 | -21.917957 | 0.28145391 | 64.35791 | 305.9472 | 0.03273648 | -63.275688 | -0.21276048 | 305.46756 | 305.3421 | -0.048158165
103.6 | -3.1405082 | -21.877026 | 0.28175101 | 64.374367 | 306.27222 | 0.032773048 | -63.158943 | -0.21206033 | 305.7749 | 305.64673 | -0.048149724
103.7 | -3.1405082 | -21.992176 | 0.28158841 | 64.389709 | 306.5972 | 0.032752112 | -63.489891 | -0.21258627 | 306.11703 | 305.94952 | -0.048211496
103.8 | -3.1405082 | -21.751165 | 0.28229246 | 64.471527 | 306.92221 | 0.032829031 | -62.792755 | -0.21089193 | 306.43149 | 306.26636 | -0.048399121
103.9 | -3.1405082 | -21.585188 | 0.28280398 | 64.535255 | 307.24719 | 0.032877211 | -62.307655 | -0.21022597 | 306.74197 | 306.67044 | -0.048258845
104 | -3.1405082 | -21.664968 | 0.28276557 | 64.514122 | 307.5722 | 0.032876454 | -62.529922 | -0.2106151 | 307.07648 | 306.94235 | -0.048190158
104.1 | -3.1405082 | -21.584375 | 0.28296417 | 64.553871 | 307.89719 | 0.032902658 | -62.29335 | -0.21036664 | 307.40118 | 307.26791 | -0.048068881
104.2 | -3.1405082 | -21.583712 | 0.28295121 | 64.55558 | 308.2222 | 0.032905303 | -62.282295 | -0.21050559 | 307.74127 | 307.60291 | -0.048037663
104.3 | -3.1405082 | -21.557238 | 0.28311548 | 64.555656 | 308.54718 | 0.032928243 | -62.2015 | -0.21010503 | 308.07178 | 307.90091 | -0.048326727
104.4 | -3.1405082 | -21.438116 | 0.28337291 | 64.555664 | 308.87219 | 0.032955311 | -61.85854 | -0.20915142 | 308.40778 | 308.2514 | -0.048318204
104.5 | -3.1405082 | -21.459101 | 0.28349108 | 64.555664 | 309.19717 | 0.032962468 | -61.917671 | -0.20900169 | 308.76599 | 308.56931 | -0.048409991
104.6 | -3.1405082 | -21.411911 | 0.28363207 | 64.555664 | 309.52219 | 0.032981653 | -61.782578 | -0.20840557 | 309.01266 | 308.91312 | -0.048551355
104.7 | -3.1405082 | -21.430399 | 0.28382599 | 64.564781 | 309.8472 | 0.033009045 | -61.837051 | -0.20837982 | 309.35349 | 309.26654 | -0.048220292
104.8 | -3.1405082 | -21.143108 | 0.28461859 | 64.616653 | 310.17218 | 0.033107445 | -61.007164 | -0.20685652 | 309.65723 | 309.57562 | -0.048221957
104.9 | -3.1405082 | -21.236032 | 0.28449339 | 64.675568 | 310.49722 | 0.03308478 | -61.27676 | -0.20702183 | 309.95245 | 309.93893 | -0.048216514
105 | -3.1405082 | -21.259659 | 0.28459033 | 64.624634 | 310.8222 | 0.033092964 | -61.346043 | -0.20695852 | 310.3132 | 310.23239 | -0.048223581
105.1 | -3.1405082 | -21.239721 | 0.2847805 | 64.692619 | 311.14722 | 0.033110473 | -61.285877 | -0.20650309 | 310.63889 | 310.65021 | -0.048441276
105.2 | -3.1405082 | -21.093817 | 0.28514913 | 64.655846 | 311.4722 | 0.033148699 | -60.8652 | -0.20541735 | 310.98242 | 310.94913 | -0.048392702
105.3 | -3.1405082 | -21.073292 | 0.28524652 | 64.735703 | 311.79721 | 0.033175331 | -60.806316 | -0.20516397 | 311.30035 | 311.28171 | -0.048407398
105.4 | -3.1405082 | -21.073526 | 0.28551123 | 64.659164 | 312.12219 | 0.033200797 | -60.80875 | -0.20509176 | 311.65378 | 311.58026 | -0.048270077
105.5 | -3.1405082 | -20.98637 | 0.28574768 | 64.738838 | 312.4472 | 0.033229418 | -60.556 | -0.2044245 | 311.93369 | 311.87946 | -0.048212532
105.6 | -3.1405082 | -20.945663 | 0.28576705 | 64.742279 | 312.77219 | 0.033230618 | -60.437786 | -0.20429465 | 312.24258 | 312.19125 | -0.04806846
105.7 | -3.1405082 | -20.862644 | 0.28609776 | 64.742432 | 313.0972 | 0.033251163 | -60.196999 | -0.20367987 | 312.5939 | 312.53799 | -0.048071578
105.8 | -3.1405082 | -20.833923 | 0.28632239 | 64.77787 | 313.42218 | 0.033282612 | -60.112293 | -0.20326987 | 312.92001 | 312.86072 | -0.048231237
105.9 | -3.1405082 | -20.791325 | 0.2866146 | 64.743965 | 313.74719 | 0.033323489 | -59.987358 | -0.20261721 | 313.24402 | 313.1972 | -0.048382584
106 | -3.1405082 | -20.939814 | 0.28613251 | 64.809952 | 314.0722 | 0.033274163 | -60.41515 | -0.20342667 | 313.56036 | 313.4931 | -0.048419084
106.1 | -3.1405082 | -20.775118 | 0.28659472 | 64.813278 | 314.39719 | 0.033334527 | -59.940804 | -0.20214996 | 313.91513 | 313.87787 | -0.048626855
106.2 | -3.1405082 | -20.666729 | 0.28670785 | 64.776077 | 314.7222 | 0.033335205 | -59.630329 | -0.20132467 | 314.27521 | 314.19556 | -0.048517589
106.3 | -3.1405082 | -20.671495 | 0.28682655 | 64.815117 | 315.04718 | 0.033347242 | -59.642426 | -0.20147155 | 314.58322 | 314.5596 | -0.048246585
106.4 | -3.1405082 | -20.546926 | 0.28702891 | 64.870941 | 315.37219 | 0.033369914 | -59.288166 | -0.20052707 | 314.83835 | 314.9433 | -0.048253804
106.5 | -3.1405082 | -20.43218 | 0.28721359 | 64.926689 | 315.69717 | 0.03339912 | -58.956036 | -0.19966224 | 315.1597 | 315.28778 | -0.048365965
106.6 | -3.1405082 | -20.626287 | 0.28689983 | 64.929092 | 316.02222 | 0.033366837 | -59.516819 | -0.20067891 | 315.46857 | 315.58609 | -0.048405632
106.7 | -3.1405082 | -20.413721 | 0.28726801 | 64.856102 | 316.3472 | 0.033407427 | -58.903011 | -0.19951959 | 315.84888 | 315.99637 | -0.04836449
106.8 | -3.1405082 | -20.54738 | 0.28715923 | 64.926041 | 316.67221 | 0.033387899 | -59.28548 | -0.20003125 | 316.20923 | 316.29858 | -0.0484933
106.9 | -3.1405082 | -20.345341 | 0.28742793 | 64.929062 | 316.99719 | 0.033413049 | -58.70163 | -0.19868152 | 316.48969 | 316.61877 | -0.048547558
107 | -3.1405082 | -20.284403 | 0.2876575 | 64.929192 | 317.3222 | 0.033443645 | -58.525024 | -0.19850457 | 316.82846 | 316.96048 | -0.04848903
107.1 | -3.1405082 | -20.193161 | 0.2878238 | 64.929199 | 317.64722 | 0.033459473 | -58.257118 | -0.1980906 | 317.16794 | 317.2468 | -0.048312988
107.2 | -3.1405082 | -20.197868 | 0.28785878 | 65.046478 | 317.9722 | 0.033466261 | -58.269539 | -0.19815427 | 317.43018 | 317.54413 | -0.048328504
107.3 | -3.1405082 | -20.108776 | 0.28828776 | 65.012627 | 318.29721 | 0.033515099 | -58.013649 | -0.19715983 | 317.74506 | 317.92029 | -0.048555546
107.4 | -3.1405082 | -20.209663 | 0.28824142 | 64.973381 | 318.62219 | 0.033502847 | -58.307259 | -0.19737343 | 318.09879 | 318.22781 | -0.04855622
107.5 | -3.1405082 | -20.213646 | 0.28834477 | 64.976418 | 318.9472 | 0.033519242 | -58.321247 | -0.19727793 | 318.46274 | 318.58743 | -0.048569933
107.6 | -3.1405082 | -20.188618 | 0.28824916 | 65.071106 | 319.27219 | 0.033515532 | -58.252377 | -0.1967492 | 318.74496 | 318.91748 | -0.048601612
107.7 | -3.1405082 | -20.131594 | 0.28855243 | 65.053444 | 319.5972 | 0.033542342 | -58.093216 | -0.19617301 | 319.0788 | 319.23373 | -0.04861749
107.8 | -3.1405082 | -20.101194 | 0.28876203 | 65.070305 | 319.92218 | 0.033570454 | -58.007141 | -0.19619979 | 319.40854 | 319.54736 | -0.048454054
107.9 | -3.1405082 | -19.871145 | 0.28923565 | 65.113991 | 320.24719 | 0.033633947 | -57.34621 | -0.19480424 | 319.67154 | 319.88062 | -0.048392087
108 | -3.1405082 | -20.060881 | 0.28898516 | 65.115883 | 320.57217 | 0.033589214 | -57.894169 | -0.19573392 | 320.0275 | 320.18839 | -0.048281472
108.1 | -3.1405082 | -19.942978 | 0.28924364 | 65.115959 | 320.89719 | 0.033621538 | -57.555176 | -0.19460723 | 320.35278 | 320.56439 | -0.048457034
108.2 | -3.1405082 | -19.903055 | 0.28942478 | 65.198814 | 321.2222 | 0.033643678 | -57.44474 | -0.19450042 | 320.62698 | 320.85602 | -0.048387911
108.3 | -3.1405082 | -19.917131 | 0.28940746 | 65.233688 | 321.54721 | 0.033643797 | -57.4818 | -0.19400418 | 320.95612 | 321.19406 | -0.048634417
108.4 | -3.1405082 | -19.801849 | 0.28970069 | 65.28685 | 321.87222 | 0.033672225 | -57.146973 | -0.19317174 | 321.28183 | 321.49005 | -0.048632268
108.5 | -3.1405082 | -19.908781 | 0.2894665 | 65.302055 | 322.1972 | 0.033652727 | -57.45628 | -0.19356371 | 321.60855 | 321.85706 | -0.048446603
108.6 | -3.1405082 | -19.820318 | 0.28967869 | 65.302711 | 322.52222 | 0.033672649 | -57.205021 | -0.19322242 | 321.93524 | 322.11584 | -0.048338287
108.7 | -3.1405082 | -19.578426 | 0.29005596 | 65.302734 | 322.8472 | 0.033714253 | -56.507179 | -0.19163398 | 322.27365 | 322.40601 | -0.048428982
108.8 | -3.1405082 | -19.728418 | 0.28977433 | 65.302734 | 323.17221 | 0.033686571 | -56.943275 | -0.19205302 | 322.59283 | 322.78247 | -0.048540145
108.9 | -3.1405082 | -19.679453 | 0.28996187 | 65.302734 | 323.49719 | 0.033720195 | -56.801456 | -0.19161315 | 322.89081 | 323.08472 | -0.04863447
109 | -3.1405082 | -19.513035 | 0.29011047 | 65.302734 | 323.8222 | 0.033735279 | -56.324902 | -0.19042669 | 323.23856 | 323.4317 | -0.048675463
109.1 | -3.1405082 | -19.687252 | 0.28998178 | 65.302734 | 324.14719 | 0.033710647 | -56.830173 | -0.19123963 | 323.5896 | 323.78247 | -0.048643053
109.2 | -3.1405082 | -19.516062 | 0.2903814 | 65.360527 | 324.4722 | 0.033751711 | -56.338593 | -0.19039385 | 323.86588 | 324.1301 | -0.048554461
109.3 | -3.1405082 | -19.328831 | 0.29078624 | 65.434814 | 324.79718 | 0.033799075 | -55.800953 | -0.18933313 | 324.20709 | 324.48553 | -0.048492935
109.4 | -3.1405082 | -19.295475 | 0.2909314 | 65.409012 | 325.12219 | 0.033813275 | -55.709064 | -0.18908478 | 324.53238 | 324.8407 | -0.048384335
109.5 | -3.1405082 | -19.364141 | 0.29069987 | 65.340363 | 325.4472 | 0.03380109 | -55.903362 | -0.18906766 | 324.89908 | 325.12637 | -0.048523657
109.6 | -3.1405082 | -19.321012 | 0.29115239 | 65.471909 | 325.77219 | 0.033849698 | -55.773041 | -0.18841022 | 325.13571 | 325.4277 | -0.048717119
109.7 | -3.1405082 | -19.347662 | 0.29100406 | 65.478233 | 326.0972 | 0.033817358 | -55.849068 | -0.18851371 | 325.52521 | 325.75256 | -0.048677832
109.8 | -3.1405082 | -19.407007 | 0.29123268 | 65.4785 | 326.42218 | 0.033846833 | -56.0135 | -0.18845639 | 325.78976 | 326.08151 | -0.048809946
109.9 | -3.1405082 | -19.331314 | 0.29119918 | 65.478516 | 326.74719 | 0.033841457 | -55.79604 | -0.18780789 | 326.16547 | 326.4321 | -0.048851144
110 | -3.1405082 | -19.240612 | 0.29125404 | 65.478516 | 327.0722 | 0.033861458 | -55.535645 | -0.18733035 | 326.50235 | 326.80405 | -0.048611216
110.1 | -3.1405082 | -19.092861 | 0.29163855 | 65.478516 | 327.39722 | 0.033908349 | -55.107079 | -0.1865052 | 326.82819 | 327.12079 | -0.048584446
110.2 | -3.1405082 | -19.069775 | 0.29160601 | 65.4935 | 327.7222 | 0.033900499 | -55.039825 | -0.18624668 | 327.15283 | 327.4711 | -0.048523668
110.3 | -3.1405082 | -19.144159 | 0.29143202 | 65.479179 | 328.04721 | 0.033874184 | -55.257755 | -0.18639141 | 327.53433 | 327.75562 | -0.048826735
110.4 | -3.1405082 | -19.001451 | 0.29140154 | 65.478546 | 328.37219 | 0.033862844 | -54.84671 | -0.18537959 | 327.84726 | 328.05597 | -0.048799179
110.5 | -3.1405082 | -18.958342 | 0.29176202 | 65.547112 | 328.6972 | 0.033913583 | -54.723877 | -0.18519761 | 328.11273 | 328.42731 | -0.048742492
110.6 | -3.1405082 | -19.038889 | 0.29152626 | 65.568146 | 329.02219 | 0.033892922 | -54.954742 | -0.18541047 | 328.49072 | 328.75098 | -0.048770037
110.7 | -3.1405082 | -18.965519 | 0.29150727 | 65.568069 | 329.3472 | 0.033887729 | -54.742287 | -0.18546209 | 328.81378 | 329.05188 | -0.048528902
110.8 | -3.1405082 | -18.82583 | 0.29182446 | 65.57325 | 329.67221 | 0.033921599 | -54.334351 | -0.18472043 | 329.14456 | 329.43411 | -0.048466217
110.9 | -3.1405082 | -18.658516 | 0.29225752 | 65.661308 | 329.99719 | 0.033968091 | -53.847023 | -0.18393853 | 329.44495 | 329.75671 | -0.048373885
111 | -3.1405082 | -18.688316 | 0.29203811 | 65.665115 | 330.3222 | 0.033939034 | -53.927429 | -0.18360037 | 329.81772 | 330.14142 | -0.04884471
111.1 | -3.1405082 | -18.700953 | 0.29159108 | 65.656616 | 330.64719 | 0.033889666 | -53.958229 | -0.18380563 | 330.13901 | 330.4566 | -0.048664171
111.2 | -3.1405082 | -18.389648 | 0.29236129 | 65.664909 | 330.9722 | 0.033982489 | -53.058784 | -0.18145539 | 330.42413 | 330.76596 | -0.048849802
111.3 | -3.1405082 | -18.610214 | 0.29225048 | 65.721107 | 331.29718 | 0.033964884 | -53.69223 | -0.18288448 | 330.70248 | 331.14008 | -0.048842624
111.4 | -3.1405082 | -18.493713 | 0.29223871 | 65.667694 | 331.62219 | 0.033970561 | -53.355659 | -0.18199256 | 331.07529 | 331.5426 | -0.048797686
111.5 | -3.1405082 | -18.584076 | 0.29194459 | 65.665382 | 331.94717 | 0.033933446 | -53.614906 | -0.18219751 | 331.45111 | 331.82675 | -0.04889375
111.6 | -3.1405082 | -18.423643 | 0.29208249 | 65.719475 | 332.27219 | 0.033944994 | -53.151474 | -0.1812004 | 331.70105 | 332.18961 | -0.048797216
111.7 | -3.1405082 | -18.420246 | 0.2924341 | 65.686104 | 332.5972 | 0.033988789 | -53.145832 | -0.18103492 | 332.08521 | 332.57401 | -0.0487638
111.8 | -3.1405082 | -18.353235 | 0.29249984 | 65.749603 | 332.92221 | 0.033998244 | -52.949829 | -0.1803052 | 332.41162 | 332.80942 | -0.048834566
111.9 | -3.1405082 | -18.184536 | 0.29301381 | 65.77626 | 333.24719 | 0.034061521 | -52.463631 | -0.17910394 | 332.72565 | 333.18799 | -0.048802566
112 | -3.1405082 | -18.263023 | 0.29287171 | 65.835831 | 333.5722 | 0.034038715 | -52.690308 | -0.17920354 | 333.02478 | 333.51059 | -0.049055193
112.1 | -3.1405082 | -18.237009 | 0.29281902 | 65.782417 | 333.89722 | 0.034034114 | -52.61235 | -0.17889197 | 333.38525 | 333.87302 | -0.049061261
112.2 | -3.1405082 | -18.261791 | 0.29294914 | 65.720863 | 334.2222 | 0.034042709 | -52.690403 | -0.17920907 | 333.76675 | 334.21686 | -0.048866618
112.3 | -3.1405082 | -18.257904 | 0.29305717 | 65.772568 | 334.54721 | 0.034059051 | -52.677792 | -0.17920884 | 334.06516 | 334.52734 | -0.04882279
112.4 | -3.1405082 | -18.151203 | 0.29331046 | 65.805626 | 334.87219 | 0.034093119 | -52.373932 | -0.17873269 | 334.39899 | 334.83099 | -0.04863321
112.5 | -3.1405082 | -18.016285 | 0.29349944 | 65.762459 | 335.1972 | 0.034110881 | -51.988495 | -0.17732684 | 334.78537 | 335.15955 | -0.048922613
112.6 | -3.1405082 | -17.888388 | 0.29376709 | 65.784096 | 335.52219 | 0.034142684 | -51.623135 | -0.17671184 | 335.10577 | 335.47757 | -0.04883096
112.7 | -3.1405082 | -17.92487 | 0.29374906 | 65.829178 | 335.8472 | 0.034129892 | -51.732292 | -0.17650326 | 335.39038 | 335.83951 | -0.048975404
112.8 | -3.1405082 | -17.987947 | 0.29372045 | 65.831062 | 336.17218 | 0.034125876 | -51.915531 | -0.17656972 | 335.70972 | 336.23141 | -0.049115073
112.9 | -3.1405082 | -17.813757 | 0.29387832 | 65.840637 | 336.49719 | 0.034151141 | -51.41666 | -0.17551537 | 336.11102 | 336.60339 | -0.04918192
113 | -3.1405082 | -17.732092 | 0.29395789 | 65.841042 | 336.82217 | 0.034165937 | -51.178596 | -0.17544611 | 336.37054 | 336.96298 | -0.048921343
113.1 | -3.1405082 | -17.619844 | 0.29443002 | 65.841064 | 337.14719 | 0.034213372 | -50.855045 | -0.17513767 | 336.77643 | 337.29788 | -0.048582751
113.2 | -3.1405082 | -17.614822 | 0.294211 | 65.841064 | 337.4722 | 0.034186166 | -50.833988 | -0.17513581 | 337.04883 | 337.61914 | -0.04857057
113.3 | -3.1405082 | -17.427326 | 0.29438594 | 65.851128 | 337.79718 | 0.034206558 | -50.292919 | -0.17370284 | 337.38303 | 337.95911 | -0.048788179
113.4 | -3.1405082 | -17.525482 | 0.2937187 | 65.874008 | 338.12222 | 0.034118049 | -50.573833 | -0.17406715 | 337.69553 | 338.34503 | -0.048892058
113.5 | -3.1405082 | -17.329519 | 0.29395145 | 65.846512 | 338.4472 | 0.034155633 | -50.003712 | -0.17286991 | 338.01318 | 338.63394 | -0.049092285
113.6 | -3.1405082 | -17.338116 | 0.29372737 | 65.841293 | 338.77222 | 0.034138083 | -50.026989 | -0.17278138 | 338.41656 | 338.92236 | -0.049125746
113.7 | -3.1405082 | -17.204147 | 0.29388312 | 65.841072 | 339.0972 | 0.034161258 | -49.642445 | -0.17173699 | 338.72171 | 339.22217 | -0.049129479
113.8 | -3.1405082 | -17.179771 | 0.29454991 | 65.938492 | 339.42221 | 0.034233421 | -49.571167 | -0.17207719 | 338.9877 | 339.58325 | -0.048890546
113.9 | -3.1405082 | -17.18981 | 0.2945357 | 65.906082 | 339.74719 | 0.034229174 | -49.606007 | -0.1721531 | 339.36188 | 339.905 | -0.048643511
114 | -3.1405082 | -17.041874 | 0.29476479 | 65.863632 | 340.0722 | 0.034253903 | -49.184719 | -0.17066632 | 339.70331 | 340.32721 | -0.048939012
114.1 | -3.1405082 | -17.148811 | 0.29439196 | 65.942551 | 340.39719 | 0.034222871 | -49.495941 | -0.1716155 | 340.02042 | 340.64539 | -0.049050577
114.2 | -3.1405082 | -17.02634 | 0.29436222 | 65.935936 | 340.7222 | 0.034205791 | -49.150494 | -0.17098315 | 340.34082 | 340.983 | -0.049169347
114.3 | -3.1405082 | -16.941612 | 0.29452655 | 65.845253 | 341.04718 | 0.034231063 | -48.908779 | -0.17039953 | 340.75754 | 341.32407 | -0.049255751
114.4 | -3.1405082 | -16.874327 | 0.29454485 | 65.973709 | 341.37219 | 0.034224577 | -48.71574 | -0.17006826 | 340.99347 | 341.65155 | -0.049215816
114.5 | -3.1405082 | -16.819954 | 0.29438692 | 65.940979 | 341.6972 | 0.034200218 | -48.562122 | -0.17011641 | 341.34045 | 342.0043 | -0.049107842
114.6 | -3.1405082 | -16.888195 | 0.29457536 | 65.951286 | 342.02219 | 0.034226213 | -48.750179 | -0.17035872 | 341.69943 | 342.36649 | -0.048976574
114.7 | -3.1405082 | -16.684061 | 0.29544139 | 65.917686 | 342.3472 | 0.034342326 | -48.154808 | -0.16914244 | 342.07278 | 342.6788 | -0.048854914
114.8 | -3.1405082 | -16.706467 | 0.29507324 | 65.871605 | 342.67218 | 0.034299243 | -48.212769 | -0.16909288 | 342.4071 | 343.04767 | -0.048975524
114.9 | -3.1405082 | -16.601425 | 0.29504412 | 65.922867 | 342.99719 | 0.034292191 | -47.901924 | -0.16798067 | 342.74719 | 343.37323 | -0.049240921
115 | -3.1405082 | -16.777689 | 0.29471931 | 65.884865 | 343.32217 | 0.034250963 | -48.404678 | -0.16891238 | 343.08945 | 343.73764 | -0.04932056
115.1 | -3.1405082 | -16.668669 | 0.29513597 | 65.984047 | 343.64722 | 0.034296803 | -48.089752 | -0.16781417 | 343.35669 | 344.0647 | -0.049275432
115.2 | -3.1405082 | -16.552935 | 0.29541641 | 65.864403 | 343.9722 | 0.034327842 | -47.757526 | -0.16713187 | 343.7655 | 344.36429 | -0.049146447
115.3 | -3.1405082 | -16.515245 | 0.29524079 | 65.853958 | 344.29721 | 0.034312107 | -47.650459 | -0.16722304 | 344.10074 | 344.72049 | -0.048933379
115.4 | -3.1405082 | -16.306847 | 0.29564261 | 65.841621 | 344.62219 | 0.034358077 | -47.050426 | -0.16558212 | 344.46561 | 345.02536 | -0.048963465
115.5 | -3.1405082 | -16.603838 | 0.29493099 | 65.841095 | 344.9472 | 0.034274515 | -47.907234 | -0.16719842 | 344.77084 | 345.32559 | -0.049047306
115.6 | -3.1405082 | -16.41997 | 0.29536185 | 65.920837 | 345.27222 | 0.034327216 | -47.380875 | -0.16597632 | 345.07547 | 345.68533 | -0.049093112
115.7 | -3.1405082 | -16.397079 | 0.29545715 | 65.860725 | 345.5972 | 0.034334831 | -47.313297 | -0.16551368 | 345.42728 | 345.96808 | -0.04924386
115.8 | -3.1405082 | -16.287476 | 0.29605487 | 65.917252 | 345.92221 | 0.034399316 | -46.999146 | -0.16452792 | 345.71844 | 346.35239 | -0.049391568
115.9 | -3.1405082 | -16.168753 | 0.29621404 | 65.850754 | 346.24719 | 0.034420919 | -46.65741 | -0.1642511 | 346.11368 | 346.6792 | -0.049233586
116 | -3.1405082 | -16.205612 | 0.29616246 | 65.978806 | 346.5722 | 0.034421373 | -46.762543 | -0.16400653 | 346.38266 | 346.97675 | -0.049304258
116.1 | -3.1405082 | -16.180414 | 0.29691446 | 65.890694 | 346.89719 | 0.034502283 | -46.690083 | -0.16398397 | 346.72452 | 347.31042 | -0.049191657
116.2 | -3.1405082 | -16.047136 | 0.29687089 | 66.004753 | 347.2222 | 0.034497283 | -46.306744 | -0.16276698 | 347.02948 | 347.66617 | -0.049333636
116.3 | -3.1405082 | -16.051838 | 0.296832 | 65.900673 | 347.54718 | 0.034487624 | -46.323643 | -0.16294345 | 347.40128 | 347.99634 | -0.049120676
116.4 | -3.1405082 | -15.943033 | 0.2965692 | 65.958847 | 347.87219 | 0.034459744 | -46.010098 | -0.16188154 | 347.6853 | 348.32477 | -0.049315523
116.5 | -3.1405082 | -15.975611 | 0.29643214 | 65.955177 | 348.19717 | 0.034448143 | -46.105164 | -0.16176565 | 348.02792 | 348.61481 | -0.049419567
116.6 | -3.1405082 | -15.986788 | 0.29618964 | 65.905975 | 348.52219 | 0.034429986 | -46.140221 | -0.16180511 | 348.35593 | 349.00696 | -0.049293384
116.7 | -3.1405082 | -16.00482 | 0.29596931 | 65.935829 | 348.8472 | 0.034398977 | -46.194759 | -0.16193476 | 348.71158 | 349.33804 | -0.049250785
116.8 | -3.1405082 | -15.853292 | 0.29621321 | 65.965775 | 349.17221 | 0.03441979 | -45.758224 | -0.16088836 | 348.96027 | 349.62769 | -0.049256101
116.9 | -3.1405082 | -15.777039 | 0.29598698 | 66.00119 | 349.49722 | 0.034387846 | -45.536564 | -0.16041157 | 349.29376 | 349.92639 | -0.049193472
117 | -3.1405082 | -15.763663 | 0.29622024 | 66.016167 | 349.8222 | 0.034425054 | -45.496418 | -0.15992336 | 349.64771 | 350.26047 | -0.049376559
117.1 | -3.1405082 | -15.765499 | 0.29647979 | 66.016815 | 350.14722 | 0.034461658 | -45.504883 | -0.15978901 | 349.98346 | 350.62152 | -0.049359355
117.2 | -3.1405082 | -15.69586 | 0.29648459 | 66.016846 | 350.4722 | 0.034458615 | -45.304657 | -0.15910926 | 350.2204 | 350.89154 | -0.049398478
117.3 | -3.1405082 | -15.651702 | 0.29652488 | 66.086388 | 350.79721 | 0.034449928 | -45.179977 | -0.15866965 | 350.5144 | 351.17703 | -0.049512234
117.4 | -3.1405082 | -15.574659 | 0.29665795 | 66.047493 | 351.12219 | 0.034468081 | -44.957104 | -0.15840764 | 350.85953 | 351.50415 | -0.049257945
117.5 | -3.1405082 | -15.518689 | 0.29652506 | 66.018173 | 351.4472 | 0.034449875 | -44.800144 | -0.15816483 | 351.17523 | 351.83258 | -0.049196891
117.6 | -3.1405082 | -15.325437 | 0.29666263 | 66.031273 | 351.77219 | 0.034473501 | -44.245552 | -0.15680885 | 351.51981 | 352.15543 | -0.04929084
117.7 | -3.1405082 | -15.428033 | 0.29641145 | 66.111374 | 352.0972 | 0.03444108 | -44.545944 | -0.15747671 | 351.82578 | 352.47708 | -0.049253602
117.8 | -3.1405082 | -15.429263 | 0.29633012 | 66.139511 | 352.42218 | 0.034432333 | -44.552135 | -0.15711419 | 352.11185 | 352.77322 | -0.049447976
117.9 | -3.1405082 | -15.180447 | 0.29671678 | 66.190331 | 352.74719 | 0.03447381 | -43.834354 | -0.1555554 | 352.43442 | 353.12921 | -0.049593151
118 | -3.1405082 | -15.132282 | 0.29676422 | 66.127831 | 353.0722 | 0.034478672 | -43.685509 | -0.15531181 | 352.76212 | 353.40158 | -0.04947247
118.1 | -3.1405082 | -15.330661 | 0.29619357 | 66.1362 | 353.39719 | 0.034412809 | -44.248154 | -0.15673654 | 353.0994 | 353.72266 | -0.049437106
118.2 | -3.1405082 | -15.197796 | 0.29618567 | 66.190186 | 353.7222 | 0.034409478 | -43.850899 | -0.15606701 | 353.45108 | 354.12735 | -0.049424868
118.3 | -3.1405082 | -15.042411 | 0.29669577 | 66.18438 | 354.04718 | 0.034474321 | -43.388386 | -0.15557745 | 353.74863 | 354.47723 | -0.049220286
118.4 | -3.1405082 | -14.970201 | 0.29684237 | 66.062881 | 354.37219 | 0.03448436 | -43.170876 | -0.15542004 | 354.1467 | 354.78574 | -0.049049485
118.5 | -3.1158626 | -14.937752 | 0.296664 | 66.156189 | 354.6972 | 0.034472317 | -43.075516 | -0.15471041 | 354.44263 | 355.08276 | -0.049337834
118.6 | -3.1365213 | -14.934472 | 0.29683441 | 66.182762 | 355.02222 | 0.034486592 | -43.069843 | -0.15468292 | 354.741 | 355.37372 | -0.049381472
118.7 | -3.1403358 | -14.828161 | 0.29703948 | 66.183861 | 355.3472 | 0.034513958 | -42.776653 | -0.15392709 | 355.06738 | 355.68048 | -0.04935699
118.8 | -3.1405005 | -14.783073 | 0.2972272 | 66.192245 | 355.67221 | 0.034543145 | -42.655575 | -0.15337166 | 355.38821 | 356.04132 | -0.049636744
118.9 | -3.1405079 | -14.558794 | 0.29746225 | 66.192604 | 355.99719 | 0.03455773 | -42.017799 | -0.15208744 | 355.70242 | 356.38611 | -0.04949766
119 | -3.1405082 | -14.757184 | 0.29700065 | 66.192627 | 356.3222 | 0.034512576 | -42.592182 | -0.15351452 | 356.0896 | 356.71613 | -0.049319625
119.1 | -3.1405082 | -14.403865 | 0.29789299 | 66.192627 | 356.64719 | 0.034615777 | -41.572029 | -0.15145129 | 356.39157 | 357.04736 | -0.049189821
119.2 | -3.1405082 | -14.445825 | 0.2978431 | 66.192627 | 356.9722 | 0.034595374 | -41.6894 | -0.15144627 | 356.73425 | 357.31479 | -0.049318776
119.3 | -3.1405082 | -14.592496 | 0.29752126 | 66.192627 | 357.29721 | 0.034559585 | -42.114376 | -0.15198763 | 357.061 | 357.6525 | -0.049434219
119.4 | -3.1405082 | -14.529327 | 0.29759187 | 66.192627 | 357.62219 | 0.034574654 | -41.934471 | -0.1515201 | 357.36563 | 357.96213 | -0.049538337
119.5 | -3.1405082 | -14.451799 | 0.29769969 | 66.192627 | 357.9472 | 0.03459109 | -41.717697 | -0.15057249 | 357.64969 | 358.31445 | -0.049699213
119.6 | -3.1405082 | -14.347638 | 0.29778561 | 66.192627 | 358.27219 | 0.034612224 | -41.415421 | -0.15007384 | 357.98978 | 358.62137 | -0.049669612
119.7 | -3.1405082 | -14.264833 | 0.29816768 | 66.332458 | 358.5972 | 0.034644607 | -41.176445 | -0.14959331 | 358.27203 | 358.92297 | -0.049513828
119.8 | -3.1405082 | -14.187619 | 0.29845965 | 66.20134 | 358.92218 | 0.034669179 | -40.952019 | -0.14903235 | 358.64948 | 359.21671 | -0.049327295
119.9 | -3.1405082 | -14.309034 | 0.29808828 | 66.341492 | 359.24719 | 0.034634996 | -41.296082 | -0.14969663 | 358.91879 | 359.56393 | -0.049418565
120 | -3.1405082 | -14.127374 | 0.29832652 | 66.367241 | 359.57217 | 0.034665637 | -40.769352 | -0.14814778 | 359.25821 | 359.92203 | -0.049597703
120.1 | -3.1405082 | -14.029236 | 0.29839495 | 66.368362 | 359.89719 | 0.03467929 | -40.482533 | -0.14739089 | 359.51666 | 360.2359 | -0.049695466
120.2 | -3.1405082 | -14.06927 | 0.29831725 | 66.151314 | 359.99518 | 0.034672178 | -40.595184 | -0.1474859 | 359.89917 | 360.55905 | -0.049695343
120.3 | -3.1405082 | -14.126357 | 0.29774728 | 65.95076 | 359.99942 | 0.03459771 | -40.758656 | -0.14769404 | 360.19952 | 360.86829 | -0.049816851
120.4 | -3.1405082 | -14.102185 | 0.29776356 | 65.741974 | 359.9996 | 0.034600236 | -40.68676 | -0.14793861 | 360.46237 | 361.17157 | -0.049546063
120.5 | -3.1405082 | -14.093941 | 0.29761299 | 65.453674 | 359.9996 | 0.034583684 | -40.663471 | -0.14821114 | 360.82111 | 361.43491 | -0.049577236
120.6 | -3.1405082 | -14.044994 | 0.29743341 | 65.267975 | 359.9996 | 0.034563724 | -40.518009 | -0.14827783 | 361.06839 | 361.69702 | -0.049311705
120.7 | -3.1405082 | -14.032486 | 0.29728633 | 64.977356 | 359.9996 | 0.034546439 | -40.479931 | -0.14824557 | 361.3689 | 361.94827 | -0.049355611
120.8 | -3.1405082 | -13.909935 | 0.2971797 | 64.77597 | 359.9996 | 0.034533903 | -40.130165 | -0.14740933 | 361.66196 | 362.33371 | -0.049482822
120.9 | -3.1405082 | -13.941958 | 0.29695344 | 64.495628 | 359.9996 | 0.034502912 | -40.221817 | -0.1477416 | 361.90247 | 362.48718 | -0.04945723
121 | -3.1405082 | -13.972502 | 0.29656789 | 64.223747 | 359.9996 | 0.034468308 | -40.312607 | -0.14811948 | 362.18948 | 362.7218 | -0.049653746
121.1 | -3.1405082 | -13.843266 | 0.29650342 | 64.020905 | 359.9996 | 0.034452289 | -39.938705 | -0.14767414 | 362.3956 | 363.00082 | -0.04959188
121.2 | -3.1405082 | -13.718998 | 0.29650056 | 63.678352 | 359.9996 | 0.034453347 | -39.5783 | -0.14713249 | 362.67532 | 363.23273 | -0.049624607
121.3 | -3.1405082 | -13.81902 | 0.29602185 | 63.465572 | 359.9996 | 0.034405265 | -39.865582 | -0.14844772 | 362.86935 | 363.46585 | -0.049416628
121.4 | -3.1405082 | -13.640549 | 0.29624805 | 63.251671 | 359.9996 | 0.034423284 | -39.343319 | -0.14770672 | 363.07071 | 363.59219 | -0.049338851
121.5 | -3.1405082 | -13.642059 | 0.29585114 | 63.003429 | 359.9996 | 0.034377191 | -39.344955 | -0.14758091 | 363.24295 | 363.78314 | -0.049588777
121.6 | -3.1405082 | -13.653699 | 0.29542294 | 62.670033 | 359.9996 | 0.034320157 | -39.376976 | -0.14808512 | 363.44696 | 363.99731 | -0.049510378
121.7 | -3.1405082 | -13.495688 | 0.29533038 | 62.358967 | 359.9996 | 0.034314547 | -38.919258 | -0.14721183 | 363.69028 | 364.18399 | -0.049794059
121.8 | -3.1405082 | -13.497132 | 0.29523098 | 62.096775 | 359.9996 | 0.034308724 | -38.925125 | -0.14732294 | 363.81274 | 364.33292 | -0.049893882
121.9 | -3.1405082 | -13.382316 | 0.29523286 | 61.724972 | 359.9996 | 0.034304667 | -38.597355 | -0.14696905 | 364.047 | 364.49329 | -0.049857318
122 | -3.1405082 | -13.275887 | 0.29527417 | 61.498852 | 359.9996 | 0.034306277 | -38.303329 | -0.14723001 | 364.18576 | 364.6514 | -0.049662739
122.1 | -3.1405082 | -13.300343 | 0.29492897 | 61.269489 | 359.9996 | 0.034269109 | -38.391125 | -0.14810641 | 364.3219 | 364.82666 | -0.049494829
122.2 | -3.1405082 | -13.199179 | 0.29491338 | 60.940533 | 359.9996 | 0.034270093 | -38.11179 | -0.14730857 | 364.48526 | 364.88977 | -0.04980585
122.3 | -3.1405082 | -13.261414 | 0.29488903 | 60.679504 | 359.9996 | 0.034262247 | -38.30175 | -0.14853838 | 364.63684 | 365.12582 | -0.049708758
122.4 | -3.1405082 | -13.219567 | 0.29469085 | 60.381836 | 359.9996 | 0.034245074 | -38.186424 | -0.14877787 | 364.80566 | 365.20728 | -0.049923964
122.5 | -3.1405082 | -13.064054 | 0.29448521 | 60.118637 | 359.9996 | 0.034219593 | -37.73151 | -0.14835475 | 364.87311 | 365.31213 | -0.049749888
122.6 | -3.1405082 | -12.952462 | 0.29453012 | 59.736984 | 359.9996 | 0.034228183 | -37.395111 | -0.14828505 | 364.97128 | 365.33981 | -0.049681719
122.7 | -3.1405082 | -12.962495 | 0.29438287 | 59.419575 | 359.9996 | 0.034207616 | -37.413048 | -0.1485201 | 365.08655 | 365.388 | -0.049660288
122.8 | -3.1405082 | -12.827065 | 0.29475549 | 59.22789 | 359.9996 | 0.034249045 | -37.016373 | -0.14819308 | 365.15152 | 365.43784 | -0.049567997
122.9 | -3.1405082 | -12.808314 | 0.29447857 | 58.92532 | 359.9996 | 0.034214243 | -36.95623 | -0.14836234 | 365.26364 | 365.58517 | -0.049658541
123 | -3.1405082 | -12.737641 | 0.29430059 | 58.595222 | 359.9996 | 0.034196604 | -36.750717 | -0.14773104 | 365.36823 | 365.66486 | -0.049948253
123.1 | -3.1405082 | -12.663682 | 0.29445896 | 58.348175 | 359.9996 | 0.034221783 | -36.541142 | -0.14813754 | 365.44046 | 365.67865 | -0.049826477
123.2 | -3.1405082 | -12.609599 | 0.29452905 | 58.08559 | 359.9996 | 0.034225959 | -36.385048 | -0.14802052 | 365.48132 | 365.70325 | -0.049888972
123.3 | -3.1405082 | -12.534167 | 0.29430914 | 57.818256 | 359.9996 | 0.034198694 | -36.164433 | -0.14824015 | 365.45926 | 365.80145 | -0.049909092
123.4 | -3.1405082 | -12.493956 | 0.29441962 | 57.547623 | 359.9996 | 0.034219228 | -36.048168 | -0.14854181 | 365.54001 | 365.77844 | -0.049741186
123.5 | -3.1405082 | -12.277536 | 0.29461512 | 57.282627 | 359.9996 | 0.0342457 | -35.424957 | -0.14803344 | 365.52704 | 365.78741 | -0.049638212
123.6 | -3.1405082 | -12.231321 | 0.2943725 | 57.008511 | 359.9996 | 0.034215592 | -35.291588 | -0.14802542 | 365.56119 | 365.80893 | -0.049462415
123.7 | -3.1405082 | -12.248267 | 0.29422405 | 56.75293 | 359.9996 | 0.034196589 | -35.341637 | -0.1483047 | 365.59592 | 365.84924 | -0.049786408
123.8 | -3.1405082 | -12.210723 | 0.29419351 | 56.469967 | 359.9996 | 0.034189221 | -35.234108 | -0.14853048 | 365.54205 | 365.76907 | -0.049918938
123.9 | -3.1405082 | -12.07604 | 0.29440382 | 56.286968 | 359.9996 | 0.034209844 | -34.844898 | -0.14790553 | 365.51318 | 365.75983 | -0.050002389
124 | -3.1405082 | -12.069874 | 0.29429796 | 56.001278 | 359.9996 | 0.034197208 | -34.822063 | -0.14825 | 365.56161 | 365.7529 | -0.05018384
124.1 | -3.1405082 | -11.953091 | 0.29455474 | 55.870449 | 359.9996 | 0.03423012 | -34.489929 | -0.14846908 | 365.5296 | 365.60147 | -0.049875885
124.2 | -3.1405082 | -11.756536 | 0.29465106 | 55.63879 | 359.9996 | 0.034245629 | -33.92207 | -0.14752072 | 365.49072 | 365.54648 | -0.049811631
124.3 | -3.1405082 | -11.666341 | 0.29470056 | 55.383873 | 359.9996 | 0.034247383 | -33.666172 | -0.14773595 | 365.41629 | 365.51343 | -0.049688578
124.4 | -3.1405082 | -11.652797 | 0.29489362 | 55.24551 | 359.9996 | 0.034266535 | -33.627777 | -0.14797032 | 365.41959 | 365.40842 | -0.049750406
124.5 | -3.1405082 | -11.585068 | 0.29486793 | 54.99992 | 359.9996 | 0.034263115 | -33.438168 | -0.14777371 | 365.37308 | 365.38828 | -0.049870018
124.6 | -3.1405082 | -11.502109 | 0.29486617 | 54.798134 | 359.9996 | 0.034262422 | -33.203506 | -0.14737734 | 365.27448 | 365.26736 | -0.05004631
124.7 | -3.1405082 | -11.486851 | 0.29443252 | 54.666599 | 359.9996 | 0.034212232 | -33.16394 | -0.14747801 | 365.17188 | 365.20267 | -0.050303698
124.8 | -3.1405082 | -11.421417 | 0.29457855 | 54.625866 | 359.9996 | 0.034233171 | -32.977619 | -0.14796118 | 365.05917 | 365.0994 | -0.050177149
124.9 | -3.1405082 | -11.236053 | 0.29491699 | 54.428677 | 359.9996 | 0.034272905 | -32.444168 | -0.14719458 | 364.98871 | 364.98386 | -0.050077189
125 | -3.1405082 | -11.242961 | 0.29525894 | 54.310749 | 359.9996 | 0.034308486 | -32.468212 | -0.14813516 | 364.91202 | 364.86435 | -0.049935047
125.1 | -3.1405082 | -11.225865 | 0.29513201 | 54.118668 | 359.9996 | 0.034294214 | -32.413879 | -0.14848849 | 364.82025 | 364.73862 | -0.049903918
125.2 | -3.1405082 | -11.12554 | 0.29511437 | 54.068455 | 359.9996 | 0.034292832 | -32.108795 | -0.14813519 | 364.68991 | 364.66745 | -0.050146442
125.3 | -3.1405082 | -10.965769 | 0.29538414 | 53.979851 | 359.9996 | 0.034328412 | -31.631205 | -0.14744721 | 364.58472 | 364.57834 | -0.050029635
125.4 | -3.1405082 | -10.92112 | 0.29519704 | 53.976006 | 359.9996 | 0.034304287 | -31.501987 | -0.14748314 | 364.43423 | 364.37479 | -0.050237216
125.5 | -3.1405082 | -10.9835 | 0.29489261 | 53.887459 | 359.9996 | 0.034264233 | -31.688822 | -0.14808826 | 364.36224 | 364.25034 | -0.050248265
125.6 | -3.1405082 | -10.814678 | 0.29497918 | 53.682209 | 359.9996 | 0.034277257 | -31.207249 | -0.14737639 | 364.26752 | 364.0723 | -0.050319064
125.7 | -3.1405082 | -10.851665 | 0.29513288 | 53.658306 | 359.9996 | 0.03430463 | -31.307978 | -0.14837378 | 364.08344 | 363.94128 | -0.050039593
125.8 | -3.1405082 | -10.794598 | 0.29525921 | 53.657269 | 359.9996 | 0.034308981 | -31.140135 | -0.14862476 | 363.96985 | 363.80484 | -0.049956743
125.9 | -3.1405082 | -10.64965 | 0.29503742 | 53.65723 | 359.9996 | 0.034282167 | -30.72937 | -0.14738417 | 363.82733 | 363.625 | -0.050166767
126 | -3.1405082 | -10.794938 | 0.29503241 | 53.829037 | 359.9996 | 0.034282893 | -31.153973 | -0.14902213 | 363.61511 | 363.53931 | -0.050034024
126.1 | -3.1405082 | -10.667526 | 0.29500493 | 53.666733 | 359.9996 | 0.034283575 | -30.79093 | -0.14840183 | 363.5527 | 363.40833 | -0.050236661
126.2 | -3.1405082 | -10.511188 | 0.2950196 | 53.92004 | 359.9996 | 0.034283757 | -30.342398 | -0.14735541 | 363.31641 | 363.24744 | -0.050422128
126.3 | -3.1405082 | -10.483139 | 0.29513529 | 53.909756 | 359.9996 | 0.034291215 | -30.266415 | -0.14790723 | 363.17062 | 363.02985 | -0.050110038
126.4 | -3.1405082 | -10.509384 | 0.29476678 | 53.804932 | 359.9996 | 0.034250595 | -30.345539 | -0.14845896 | 363.03064 | 362.8768 | -0.050101284
126.5 | -3.1405082 | -10.438591 | 0.29469925 | 53.965958 | 359.9996 | 0.034245823 | -30.140959 | -0.14865208 | 362.86697 | 362.68774 | -0.050068196
126.6 | -3.1405082 | -10.256132 | 0.29431918 | 53.975403 | 359.9996 | 0.034204341 | -29.612087 | -0.1474756 | 362.73111 | 362.5365 | -0.050354712
126.7 | -3.1405082 | -10.241695 | 0.29433444 | 53.975815 | 359.9996 | 0.03420252 | -29.560535 | -0.1479415 | 362.65518 | 362.49805 | -0.050297551
126.8 | -3.1405082 | -10.234162 | 0.29441884 | 54.121052 | 359.9996 | 0.034211151 | -29.52281 | -0.14848951 | 362.43497 | 362.1882 | -0.050219666
126.9 | -3.1405082 | -10.111398 | 0.29435748 | 54.154072 | 359.9996 | 0.034202494 | -29.144499 | -0.14767821 | 362.29892 | 362.05621 | -0.050317228
127 | -3.1405082 | -10.140521 | 0.29413545 | 54.245327 | 359.9996 | 0.034176599 | -29.226206 | -0.14796722 | 362.13776 | 361.85925 | -0.050529953
127.1 | -3.1405082 | -10.20458 | 0.29397991 | 54.302826 | 359.9996 | 0.034163069 | -29.429857 | -0.14920987 | 361.92795 | 361.67276 | -0.05013568
127.2 | -3.1405082 | -10.02559 | 0.29430446 | 54.456039 | 359.9996 | 0.03420341 | -28.922291 | -0.14838357 | 361.8194 | 361.49512 | -0.049952865
127.3 | -3.1405082 | -9.9508514 | 0.29448146 | 54.546028 | 359.9996 | 0.0342266 | -28.705812 | -0.1483606 | 361.71005 | 361.3595 | -0.049800709
127.4 | -3.1405082 | -9.9280519 | 0.29440841 | 54.620659 | 359.9996 | 0.034215968 | -28.646215 | -0.14810437 | 361.54871 | 361.21796 | -0.050031312
127.5 | -3.1405082 | -9.8038378 | 0.29420051 | 54.720238 | 359.9996 | 0.034187939 | -28.297821 | -0.14737256 | 361.37784 | 360.97128 | -0.050186526
127.6 | -3.1405082 | -9.7860651 | 0.29430169 | 54.919075 | 359.9996 | 0.034208789 | -28.246813 | -0.1475876 | 361.19754 | 360.92245 | -0.050194051
127.7 | -3.1405082 | -9.9180517 | 0.29406378 | 55.081982 | 359.9996 | 0.034178365 | -28.628496 | -0.14847592 | 361.07919 | 360.69312 | -0.050406892
127.8 | -3.1405082 | -9.8900089 | 0.29378122 | 55.204624 | 359.9996 | 0.034148317 | -28.544344 | -0.14831902 | 360.91104 | 360.52194 | -0.050407965
127.9 | -3.1405082 | -9.8785057 | 0.29382712 | 55.237762 | 359.9996 | 0.03414933 | -28.502537 | -0.14859496 | 360.77225 | 360.38721 | -0.050320491
128 | -3.1405082 | -9.7475548 | 0.29406032 | 55.519321 | 359.9996 | 0.034169223 | -28.11854 | -0.14798242 | 360.57327 | 360.25085 | -0.050120354
128.1 | -3.1405082 | -9.7523346 | 0.29419133 | 55.629272 | 359.9996 | 0.034182023 | -28.131144 | -0.14795139 | 360.45917 | 360.09424 | -0.050052013
128.2 | -3.1405082 | -9.7115879 | 0.29411304 | 55.819084 | 359.9996 | 0.034180183 | -28.015518 | -0.14769953 | 360.30182 | 359.93481 | -0.050184444
128.3 | -3.1405082 | -9.6595221 | 0.29409635 | 56.022163 | 359.9996 | 0.034185763 | -27.877993 | -0.1474378 | 360.13922 | 359.74969 | -0.050147213
128.4 | -3.1405082 | -9.7435694 | 0.29412901 | 56.124531 | 359.9996 | 0.034186598 | -28.129608 | -0.14786227 | 359.96811 | 359.61121 | -0.050322659
128.5 | -3.1405082 | -9.6978664 | 0.2942743 | 56.366302 | 359.9996 | 0.034199089 | -27.987698 | -0.14779854 | 359.83395 | 359.43369 | -0.050377645
128.6 | -3.1405082 | -9.67766 | 0.29425192 | 56.506657 | 359.9996 | 0.034194153 | -27.929825 | -0.14816378 | 359.6795 | 359.23853 | -0.050071485
128.7 | -3.1405082 | -9.7163525 | 0.29405817 | 56.702583 | 359.9996 | 0.034172744 | -28.043718 | -0.14826292 | 359.50562 | 359.09937 | -0.05022826
128.8 | -3.1405082 | -9.6110268 | 0.29431891 | 56.96986 | 359.9996 | 0.034206223 | -27.739662 | -0.1478962 | 359.36539 | 359.01871 | -0.050037615
128.9 | -3.1405082 | -9.7398911 | 0.29388326 | 57.077728 | 359.9996 | 0.034151901 | -28.112856 | -0.1487305 | 359.24191 | 358.9024 | -0.050201371
129 | -3.1405082 | -9.7339573 | 0.29389167 | 57.24868 | 359.9996 | 0.034149334 | -28.090174 | -0.14838071 | 359.11349 | 358.71191 | -0.050199296
129.1 | -3.1405082 | -9.6867123 | 0.29403254 | 57.51878 | 359.9996 | 0.034167245 | -27.942795 | -0.1480011 | 358.96365 | 358.55914 | -0.050172508
129.2 | -3.1405082 | -9.6846571 | 0.29401097 | 57.60828 | 359.9996 | 0.034165721 | -27.934492 | -0.14753135 | 358.85138 | 358.38132 | -0.050396927
129.3 | -3.1405082 | -9.7076998 | 0.29397041 | 57.891071 | 359.9996 | 0.034162316 | -28.000692 | -0.14759135 | 358.70755 | 358.33786 | -0.050265022
129.4 | -3.1405082 | -9.7730989 | 0.29379734 | 58.061676 | 359.9996 | 0.034137033 | -28.200941 | -0.14850844 | 358.58597 | 358.12662 | -0.050123632
129.5 | -3.1405082 | -9.805501 | 0.29379767 | 58.177792 | 359.9996 | 0.034142047 | -28.304388 | -0.14889145 | 358.51727 | 358.0741 | -0.049935948
129.6 | -3.1405082 | -9.7280722 | 0.29396319 | 58.391102 | 359.9996 | 0.034157488 | -28.073223 | -0.14837 | 358.36685 | 357.88022 | -0.049961835
129.7 | -3.1405082 | -9.6725035 | 0.29417533 | 58.581482 | 359.9996 | 0.034186024 | -27.918098 | -0.14792719 | 358.23895 | 357.81967 | -0.049943358
129.8 | -3.1405082 | -9.6357183 | 0.29409841 | 58.773869 | 359.9996 | 0.034183841 | -27.808426 | -0.14753847 | 358.14108 | 357.64114 | -0.050055929
129.9 | -3.1405082 | -9.7680521 | 0.29378369 | 59.048542 | 359.9996 | 0.034144893 | -28.188944 | -0.14808477 | 357.98328 | 357.56815 | -0.050050512
130 | -3.1405082 | -9.7186632 | 0.29379949 | 59.19025 | 359.9996 | 0.034150977 | -28.04837 | -0.14763463 | 357.92422 | 357.4859 | -0.050170027
130.1 | -3.1405082 | -9.7408028 | 0.29375821 | 59.312092 | 359.9996 | 0.034144357 | -28.096903 | -0.14770809 | 357.84286 | 357.38342 | -0.050124597
130.2 | -3.1405082 | -9.6698532 | 0.29416358 | 59.4034 | 359.9996 | 0.034183066 | -27.887184 | -0.14736426 | 357.76077 | 357.24438 | -0.050018601
130.3 | -3.1405082 | -9.7646837 | 0.29410407 | 59.649422 | 359.9996 | 0.034178678 | -28.161762 | -0.14794034 | 357.66989 | 357.15152 | -0.049759701
130.4 | -3.1405082 | -9.8302813 | 0.29427409 | 59.834187 | 359.9996 | 0.034197677 | -28.364164 | -0.14774014 | 357.55334 | 357.09164 | -0.050111871
130.5 | -3.1405082 | -9.822938 | 0.29418337 | 60.030685 | 359.9996 | 0.034192648 | -28.353168 | -0.14785933 | 357.52097 | 357.04474 | -0.049974028
130.6 | -3.1405082 | -9.7723389 | 0.29407343 | 60.081917 | 359.9996 | 0.034184165 | -28.19558 | -0.14732356 | 357.4726 | 356.99918 | -0.05006282
130.7 | -3.1405082 | -9.9829712 | 0.29374081 | 60.300232 | 359.9996 | 0.034141038 | -28.817297 | -0.14849716 | 357.41028 | 356.89038 | -0.050125085
130.8 | -3.1405082 | -9.894331 | 0.29373586 | 60.492977 | 359.9996 | 0.034145705 | -28.549118 | -0.1481301 | 357.28513 | 356.80008 | -0.050014008
130.9 | -3.1405082 | -9.8360023 | 0.29389724 | 60.71104 | 359.9996 | 0.03416257 | -28.383093 | -0.14735255 | 357.21506 | 356.68927 | -0.050047196
131 | -3.1405082 | -9.7798777 | 0.29395247 | 60.829708 | 359.9996 | 0.034159791 | -28.21109 | -0.14672397 | 357.16119 | 356.65265 | -0.050053217
131.1 | -3.1405082 | -9.9435682 | 0.29388309 | 60.985218 | 359.9996 | 0.034152023 | -28.671505 | -0.14788091 | 357.15051 | 356.62106 | -0.049848747
131.2 | -3.1405082 | -9.9765596 | 0.2939046 | 61.125912 | 359.9996 | 0.034159329 | -28.765938 | -0.14765389 | 357.05664 | 356.57861 | -0.049959064
131.3 | -3.1405082 | -10.108098 | 0.29360411 | 61.23307 | 359.9996 | 0.034120835 | -29.160208 | -0.14823565 | 357.04883 | 356.48639 | -0.05012146
131.4 | -3.1405082 | -10.140691 | 0.29380473 | 61.407116 | 359.9996 | 0.034144077 | -29.265371 | -0.14795993 | 356.98868 | 356.47488 | -0.050333459
131.5 | -3.1405082 | -10.065468 | 0.29393265 | 61.507553 | 359.9996 | 0.034160942 | -29.043325 | -0.14774852 | 356.96933 | 356.47964 | -0.050157603
131.6 | -3.1405082 | -10.092414 | 0.29393157 | 61.560272 | 359.9996 | 0.034163352 | -29.131954 | -0.14778273 | 357.00281 | 356.46207 | -0.050123077
131.7 | -3.1405082 | -10.122965 | 0.29373333 | 61.682701 | 359.9996 | 0.034135055 | -29.20882 | -0.14811765 | 356.96927 | 356.45288 | -0.049814612
131.8 | -3.1405082 | -10.130102 | 0.29383045 | 61.856174 | 359.9996 | 0.034147155 | -29.23004 | -0.14813258 | 356.93625 | 356.46429 | -0.049863752
131.9 | -3.1405082 | -10.068328 | 0.29373249 | 61.986835 | 359.9996 | 0.034139033 | -29.032276 | -0.14698318 | 356.90073 | 356.41519 | -0.049957816
132 | -3.1405082 | -10.251174 | 0.2935228 | 62.070499 | 359.9996 | 0.034110535 | -29.553934 | -0.14825965 | 356.94037 | 356.43695 | -0.049728207
132.1 | -3.1405082 | -10.20806 | 0.29374963 | 62.114704 | 359.9996 | 0.034133412 | -29.427326 | -0.14750114 | 356.91849 | 356.46255 | -0.049825646
132.2 | -3.1405082 | -10.260794 | 0.29392853 | 62.321323 | 359.9996 | 0.034157638 | -29.609777 | -0.14717703 | 356.88275 | 356.44293 | -0.050170857
132.3 | -3.1405082 | -10.357175 | 0.29370198 | 62.452629 | 359.9996 | 0.034140583 | -29.884649 | -0.14816782 | 356.86127 | 356.43491 | -0.049793575
132.4 | -3.1405082 | -10.31511 | 0.29360262 | 62.57629 | 359.9996 | 0.034126297 | -29.779938 | -0.14797284 | 356.8479 | 356.46268 | -0.049601335
132.5 | -3.1405082 | -10.278888 | 0.29379636 | 62.551579 | 359.9996 | 0.034148719 | -29.664961 | -0.14748614 | 356.89691 | 356.48019 | -0.049428914
132.6 | -3.1405082 | -10.481995 | 0.29319534 | 62.716682 | 359.9996 | 0.034075256 | -30.248798 | -0.14866446 | 356.91931 | 356.48114 | -0.049538963
132.7 | -3.1405082 | -10.37215 | 0.29346281 | 62.834988 | 359.9996 | 0.034097049 | -29.91448 | -0.14744143 | 356.89667 | 356.51801 | -0.049731568
132.8 | -3.1405082 | -10.423794 | 0.29348284 | 62.855991 | 359.9996 | 0.03410038 | -30.050169 | -0.14737931 | 356.9621 | 356.56943 | -0.049712315
132.9 | -3.1405082 | -10.558376 | 0.29348102 | 62.958035 | 359.9996 | 0.034109127 | -30.440338 | -0.14779876 | 357.00543 | 356.56729 | -0.049669385
133 | -3.1405082 | -10.555081 | 0.29369777 | 63.104362 | 359.9996 | 0.034139767 | -30.462095 | -0.14749883 | 356.95685 | 356.57651 | -0.049691427
133.1 | -3.1405082 | -10.64499 | 0.2937654 | 63.117702 | 359.9996 | 0.034141671 | -30.719038 | -0.14752145 | 357.03522 | 356.63821 | -0.049826864
133.2 | -3.1405082 | -10.598566 | 0.29362619 | 63.169075 | 359.9996 | 0.03412107 | -30.603117 | -0.14749816 | 357.02896 | 356.70987 | -0.049593996
133.3 | -3.1405082 | -10.575253 | 0.29378122 | 63.276867 | 359.9996 | 0.034143332 | -30.521452 | -0.14757356 | 357.02527 | 356.7692 | -0.049403802
133.4 | -3.1405082 | -10.606233 | 0.2937825 | 63.286587 | 359.9996 | 0.034142558 | -30.609186 | -0.14719488 | 357.11548 | 356.76184 | -0.049674109
133.5 | -3.1405082 | -10.70034 | 0.29369095 | 63.409817 | 359.9996 | 0.034129392 | -30.8556 | -0.14752772 | 357.13367 | 356.785 | -0.049669333
133.6 | -3.1405082 | -10.829878 | 0.2934925 | 63.401867 | 359.9996 | 0.034109369 | -31.223154 | -0.14768574 | 357.18115 | 356.86456 | -0.049613271
133.7 | -3.1405082 | -10.89604 | 0.29345036 | 63.399544 | 359.9996 | 0.034101918 | -31.416912 | -0.14764458 | 357.27145 | 356.94443 | -0.049749333
133.8 | -3.1405082 | -10.799431 | 0.29401708 | 63.52055 | 359.9996 | 0.034166269 | -31.173697 | -0.14706135 | 357.34787 | 357.03619 | -0.049542028
133.9 | -3.1405082 | -10.920267 | 0.29365885 | 63.575401 | 359.9996 | 0.034125015 | -31.522139 | -0.14823474 | 357.35196 | 357.03024 | -0.049266294
134 | -3.1405082 | -10.845722 | 0.29360363 | 63.607109 | 359.9996 | 0.034118928 | -31.318037 | -0.14758325 | 357.42062 | 357.15573 | -0.049328946
134.1 | -3.1405082 | -10.893498 | 0.29351985 | 63.58424 | 359.9996 | 0.03412557 | -31.43746 | -0.14749785 | 357.49924 | 357.21832 | -0.049462877
134.2 | -3.1405082 | -10.913592 | 0.29365224 | 63.578156 | 359.9996 | 0.034130551 | -31.487225 | -0.14734447 | 357.5726 | 357.29794 | -0.049534302
134.3 | -3.1405082 | -10.939775 | 0.29357469 | 63.70105 | 359.9996 | 0.034112085 | -31.541809 | -0.14697932 | 357.60583 | 357.37546 | -0.049523711
134.4 | -3.1405082 | -11.085424 | 0.29333177 | 63.663509 | 359.9996 | 0.034088317 | -31.965628 | -0.14710368 | 357.68301 | 357.42694 | -0.049805447
134.5 | -3.1405082 | -11.240827 | 0.29327071 | 63.722546 | 359.9996 | 0.03407786 | -32.446335 | -0.14814362 | 357.7406 | 357.47076 | -0.049664285
134.6 | -3.1405082 | -11.227798 | 0.29353949 | 63.773342 | 359.9996 | 0.034112234 | -32.412689 | -0.14836746 | 357.83755 | 357.56018 | -0.049457904
134.7 | -3.1405082 | -11.117517 | 0.29345861 | 63.732693 | 359.9996 | 0.034109008 | -32.104298 | -0.14775081 | 357.90561 | 357.64056 | -0.049397904
134.8 | -3.1405082 | -11.163622 | 0.29342526 | 63.602161 | 359.9996 | 0.034106981 | -32.220123 | -0.14794552 | 358.08017 | 357.76541 | -0.049438812
134.9 | -3.1405082 | -11.162709 | 0.29330891 | 63.578926 | 359.9996 | 0.034086443 | -32.212627 | -0.14747876 | 358.11453 | 357.79123 | -0.049421936
135 | -3.1405082 | -11.402601 | 0.29292434 | 63.683846 | 359.9996 | 0.034044553 | -32.883533 | -0.14877565 | 358.17523 | 357.87762 | -0.049345378
135.1 | -3.1405082 | -11.384122 | 0.29304832 | 63.600052 | 359.9996 | 0.034052983 | -32.837791 | -0.14744948 | 358.29251 | 358.00278 | -0.049712241
135.2 | -3.1405082 | -11.509157 | 0.29284135 | 63.578838 | 359.9996 | 0.034036081 | -33.212616 | -0.14813042 | 358.45627 | 358.14978 | -0.049823124
135.3 | -3.1405082 | -11.529934 | 0.29296756 | 63.577923 | 359.9996 | 0.034053467 | -33.296925 | -0.14868546 | 358.52222 | 358.28934 | -0.049615867
135.4 | -3.1405082 | -11.342036 | 0.29323611 | 63.531673 | 359.9996 | 0.034082238 | -32.750343 | -0.14765547 | 358.61194 | 358.34818 | -0.049595159
135.5 | -3.1405082 | -11.346347 | 0.29326603 | 63.505032 | 359.9996 | 0.034081571 | -32.756115 | -0.147994 | 358.66229 | 358.49991 | -0.049270209
135.6 | -3.1405082 | -11.446917 | 0.29299605 | 63.381035 | 359.9996 | 0.034058966 | -33.033989 | -0.14794423 | 358.82034 | 358.62561 | -0.049389157
135.7 | -3.1405082 | -11.560722 | 0.29290071 | 63.369663 | 359.9996 | 0.0340469 | -33.350666 | -0.14820674 | 358.91397 | 358.70319 | -0.0493703
135.8 | -3.1405082 | -11.603406 | 0.29278639 | 63.24334 | 359.9996 | 0.034028452 | -33.481056 | -0.14829867 | 359.05408 | 358.81683 | -0.049365446
135.9 | -3.1405082 | -11.567017 | 0.29288986 | 63.285603 | 359.9996 | 0.034038451 | -33.384312 | -0.14765368 | 359.13364 | 358.89035 | -0.049541298
136 | -3.1405082 | -11.686696 | 0.29275477 | 63.198189 | 359.9996 | 0.03402704 | -33.759319 | -0.14879964 | 359.24033 | 358.98022 | -0.04940065
136.1 | -3.1405082 | -11.622957 | 0.29278225 | 63.178246 | 359.9996 | 0.034021139 | -33.557743 | -0.14853594 | 359.28076 | 359.03754 | -0.049310789
136.2 | -3.1405082 | -11.613049 | 0.2928496 | 63.171688 | 359.9996 | 0.034038413 | -33.518707 | -0.14858237 | 359.40359 | 359.15308 | -0.049047723
136.3 | -3.1405082 | -11.543308 | 0.2929492 | 63.083218 | 359.9996 | 0.034046713 | -33.310406 | -0.14728726 | 359.48083 | 359.28067 | -0.049187046
136.4 | -3.1405082 | -11.671843 | 0.29271734 | 63.062332 | 359.9996 | 0.034028679 | -33.67461 | -0.14776029 | 359.5293 | 359.33643 | -0.049249854
136.5 | -3.1405082 | -11.785338 | 0.29227489 | 62.966953 | 359.9996 | 0.033986531 | -34.013538 | -0.14815009 | 359.58499 | 359.43756 | -0.049440369
136.6 | -3.1405082 | -11.878436 | 0.29221657 | 62.874645 | 359.9996 | 0.033965368 | -34.294632 | -0.14883085 | 359.73859 | 359.52576 | -0.049506214
136.7 | -3.1405082 | -11.772205 | 0.29244509 | 62.798508 | 359.9996 | 0.033989143 | -34.000847 | -0.14792271 | 359.75641 | 359.62219 | -0.049666964
136.8 | -3.1405082 | -11.87381 | 0.29203066 | 62.850307 | 359.9996 | 0.033937413 | -34.273872 | -0.14882499 | 359.84387 | 359.73389 | -0.049492896
136.9 | -3.1405082 | -11.7326 | 0.29249713 | 62.732971 | 359.9996 | 0.03400182 | -33.855728 | -0.14769873 | 359.97156 | 359.78485 | -0.049460899
137 | -3.1405082 | -11.704088 | 0.29237825 | 62.686253 | 359.9996 | 0.033992436 | -33.77544 | -0.14731033 | 360.02454 | 359.88397 | -0.049363725
137.1 | -3.1405082 | -11.85028 | 0.29217374 | 62.55127 | 359.9996 | 0.033969786 | -34.194588 | -0.1480405 | 360.15826 | 360.00543 | -0.049443111
137.2 | -3.1405082 | -11.913807 | 0.29204604 | 62.525723 | 359.9996 | 0.033943206 | -34.391727 | -0.14833158 | 360.24838 | 360.12735 | -0.049518272
137.3 | -3.1405082 | -11.872415 | 0.29177973 | 62.344704 | 359.9996 | 0.033906803 | -34.283604 | -0.14801754 | 360.34241 | 360.21591 | -0.049541332
137.4 | -3.1405082 | -11.949648 | 0.29182872 | 62.336781 | 359.9996 | 0.033915021 | -34.494484 | -0.14877881 | 360.42453 | 360.26425 | -0.049736124
137.5 | -3.1405082 | -11.88083 | 0.29179329 | 62.224129 | 359.9996 | 0.033919867 | -34.290276 | -0.14834198 | 360.52652 | 360.27625 | -0.049591213
137.6 | -3.1405082 | -11.859892 | 0.29173455 | 62.148075 | 359.9996 | 0.033911858 | -34.217495 | -0.14813438 | 360.59485 | 360.38141 | -0.049509283
137.7 | -3.1405082 | -11.849052 | 0.29165113 | 62.118057 | 359.9996 | 0.033905849 | -34.194843 | -0.14824826 | 360.56985 | 360.45984 | -0.049437255
137.8 | -3.1405082 | -11.834944 | 0.29172575 | 62.060356 | 359.9996 | 0.033909757 | -34.156281 | -0.14779383 | 360.64362 | 360.47647 | -0.049494836
137.9 | -3.1405082 | -11.83738 | 0.29169863 | 61.914547 | 359.9996 | 0.033894274 | -34.173565 | -0.14777039 | 360.7207 | 360.60165 | -0.049545325
138 | -3.1405082 | -11.969626 | 0.29131508 | 61.908241 | 359.9996 | 0.033850048 | -34.562767 | -0.14892249 | 360.80499 | 360.70532 | -0.049487781
138.1 | -3.1405082 | -11.720502 | 0.2919074 | 61.795666 | 359.9996 | 0.033933956 | -33.820881 | -0.14745399 | 360.83487 | 360.7612 | -0.04952753
138.2 | -3.1405082 | -11.924508 | 0.29129025 | 61.692879 | 359.9996 | 0.033867035 | -34.405174 | -0.14858051 | 360.94412 | 360.81137 | -0.049491983
138.3 | -3.1405082 | -11.748536 | 0.2916829 | 61.621284 | 359.9996 | 0.03391194 | -33.905056 | -0.14742021 | 361.00647 | 360.88297 | -0.049492795
138.4 | -3.1405082 | -11.824417 | 0.29137981 | 61.475113 | 359.9996 | 0.033871315 | -34.122402 | -0.14826553 | 361.05682 | 360.89804 | -0.049301296
138.5 | -3.1405082 | -11.786712 | 0.29132041 | 61.468792 | 359.9996 | 0.033865351 | -34.028053 | -0.14790227 | 361.13193 | 360.97241 | -0.049352471
138.6 | -3.1405082 | -11.740357 | 0.2913816 | 61.270191 | 359.9996 | 0.033864781 | -33.901241 | -0.14811127 | 361.20374 | 361.01163 | -0.049260572
138.7 | -3.1405082 | -11.811616 | 0.29134467 | 61.222599 | 359.9996 | 0.033859413 | -34.079372 | -0.14902109 | 361.22098 | 361.01236 | -0.049144212
138.8 | -3.1405082 | -11.785798 | 0.29114699 | 61.179623 | 359.9996 | 0.033848535 | -34.006798 | -0.14821593 | 361.25562 | 361.10016 | -0.049294155
138.9 | -3.1405082 | -11.91804 | 0.29018584 | 61.046394 | 359.9996 | 0.033737097 | -34.39341 | -0.14876932 | 361.28003 | 361.13861 | -0.049590182
139 | -3.1405082 | -11.747272 | 0.28969139 | 61.019291 | 359.9996 | 0.033671644 | -33.898239 | -0.14794411 | 361.32507 | 361.1806 | -0.049522027
139.1 | -3.1405082 | -11.712455 | 0.2892772 | 60.848106 | 359.9996 | 0.033624396 | -33.810223 | -0.14783292 | 361.44211 | 361.23029 | -0.049519669
139.2 | -3.1405082 | -11.66663 | 0.2890501 | 60.789982 | 359.9996 | 0.033600658 | -33.690842 | -0.14811541 | 361.50089 | 361.28629 | -0.049336389
139.3 | -3.1405082 | -11.556278 | 0.28883231 | 60.617813 | 359.9996 | 0.033580929 | -33.337273 | -0.14720492 | 361.54623 | 361.32925 | -0.049392555
139.4 | -3.1405082 | -11.690911 | 0.28814289 | 60.559284 | 359.9996 | 0.033509489 | -33.732609 | -0.14818387 | 361.57101 | 361.38193 | -0.049364556
139.5 | -3.1405082 | -11.807486 | 0.28768167 | 60.539799 | 359.9996 | 0.033448711 | -34.074055 | -0.14866538 | 361.59213 | 361.43097 | -0.049527142
139.6 | -3.1405082 | -11.641887 | 0.28748411 | 60.324661 | 359.9996 | 0.033416413 | -33.589752 | -0.14732096 | 361.66959 | 361.46408 | -0.049641304
139.7 | -3.1405082 | -11.895969 | 0.28675535 | 60.315357 | 359.9996 | 0.033344135 | -34.342438 | -0.14956653 | 361.71112 | 361.5444 | -0.049422901
139.8 | -3.1405082 | -11.638499 | 0.28674915 | 60.101627 | 359.9996 | 0.033337113 | -33.601982 | -0.14816526 | 361.79028 | 361.48511 | -0.049386367
139.9 | -3.1405082 | -11.448962 | 0.28712741 | 60.084984 | 359.9996 | 0.033384413 | -33.034363 | -0.14765552 | 361.80283 | 361.60773 | -0.04913706
140 | -3.1405082 | -11.471335 | 0.28697932 | 59.946541 | 359.9996 | 0.033375409 | -33.097122 | -0.1476911 | 361.79068 | 361.58578 | -0.049173579
140.1 | -3.1405082 | -11.561203 | 0.28654274 | 59.862949 | 359.9996 | 0.033317007 | -33.359428 | -0.14798203 | 361.80533 | 361.60156 | -0.049400486
140.2 | -3.1405082 | -11.623825 | 0.28612188 | 59.843414 | 359.9996 | 0.033264447 | -33.544716 | -0.148404 | 361.83389 | 361.58521 | -0.049473625
140.3 | -3.1405082 | -11.654917 | 0.28584713 | 59.619022 | 359.9996 | 0.033233006 | -33.649193 | -0.14883196 | 361.85522 | 361.66016 | -0.049474653
140.4 | -3.1405082 | -11.619073 | 0.28586569 | 59.60162 | 359.9996 | 0.033247624 | -33.53318 | -0.14837888 | 361.84988 | 361.65289 | -0.049872227
140.5 | -3.1405082 | -11.376613 | 0.28609493 | 59.600868 | 359.9996 | 0.033270542 | -32.828754 | -0.14728749 | 361.88306 | 361.63593 | -0.049620286
140.6 | -3.1405082 | -11.368876 | 0.28587705 | 59.398228 | 359.9996 | 0.033244837 | -32.804115 | -0.1478036 | 361.89584 | 361.70004 | -0.049371891
140.7 | -3.1405082 | -11.492029 | 0.28534505 | 59.350307 | 359.9996 | 0.033179704 | -33.157333 | -0.14870358 | 361.88409 | 361.64383 | -0.049200028
140.8 | -3.1405082 | -11.416007 | 0.28543222 | 59.226086 | 359.9996 | 0.033190869 | -32.956642 | -0.14827165 | 361.98203 | 361.65826 | -0.049312413
140.9 | -3.1405082 | -11.35064 | 0.28525013 | 59.127487 | 359.9996 | 0.033171166 | -32.770863 | -0.14809972 | 361.97357 | 361.65848 | -0.049335521
141 | -3.1405082 | -11.374038 | 0.28519288 | 59.107349 | 359.9996 | 0.033162173 | -32.819698 | -0.14819579 | 361.95068 | 361.60321 | -0.049419902
141.1 | -3.1405082 | -11.424888 | 0.28501037 | 59.106483 | 359.9996 | 0.033150956 | -32.967262 | -0.14849067 | 361.86331 | 361.5939 | -0.049469091
141.2 | -3.1405082 | -11.307414 | 0.28471687 | 58.903847 | 359.9996 | 0.03311272 | -32.624031 | -0.14781812 | 361.92636 | 361.56104 | -0.049565915
141.3 | -3.1405082 | -11.329958 | 0.28477988 | 58.855911 | 359.9996 | 0.033105932 | -32.702194 | -0.1484258 | 361.91446 | 361.57178 | -0.049400959
141.4 | -3.1405082 | -11.280834 | 0.28442347 | 58.853855 | 359.9996 | 0.033063933 | -32.576462 | -0.148169 | 361.88046 | 361.57458 | -0.049471356
141.5 | -3.1405082 | -11.30941 | 0.28446028 | 58.793278 | 359.9996 | 0.033086818 | -32.634521 | -0.14879474 | 361.89166 | 361.47614 | -0.049486138
141.6 | -3.1405082 | -11.314466 | 0.28408602 | 58.645008 | 359.9996 | 0.033043873 | -32.650051 | -0.14878191 | 361.8728 | 361.51605 | -0.049496371
141.7 | -3.1405082 | -11.126991 | 0.284345 | 58.60075 | 359.9996 | 0.033076961 | -32.104603 | -0.14719625 | 361.83264 | 361.47998 | -0.049518645
141.8 | -3.1405082 | -11.240942 | 0.28406492 | 58.607765 | 359.9996 | 0.033030279 | -32.440445 | -0.14839113 | 361.88034 | 361.45486 | -0.049526665
141.9 | -3.1405082 | -11.160983 | 0.28412831 | 58.590851 | 359.9996 | 0.03302766 | -32.231316 | -0.1481111 | 361.8035 | 361.41974 | -0.049616247
142 | -3.1405082 | -11.190007 | 0.28404209 | 58.532154 | 359.9996 | 0.033030469 | -32.291504 | -0.14872836 | 361.78726 | 361.36874 | -0.049485642
142.1 | -3.1405082 | -11.040102 | 0.28388986 | 58.462433 | 359.9996 | 0.033022489 | -31.8601 | -0.14820136 | 361.73746 | 361.36395 | -0.049278319
142.2 | -3.1405082 | -11.149868 | 0.28356454 | 58.408726 | 359.9996 | 0.032978196 | -32.170746 | -0.14924003 | 361.75351 | 361.31927 | -0.049107619
142.3 | -3.1405082 | -11.140965 | 0.28346503 | 58.420235 | 359.9996 | 0.032967716 | -32.150917 | -0.14857152 | 361.66479 | 361.284 | -0.049435873
142.4 | -3.1405082 | -11.041788 | 0.28351378 | 58.395576 | 359.9996 | 0.032965414 | -31.891495 | -0.14819059 | 361.62451 | 361.2695 | -0.04944925
142.5 | -3.1405082 | -11.027144 | 0.28320023 | 58.339916 | 359.9996 | 0.032933466 | -31.824663 | -0.14804232 | 361.62677 | 361.24664 | -0.049643144
142.6 | -3.1405082 | -10.91005 | 0.28316319 | 58.314037 | 359.9996 | 0.032925259 | -31.485884 | -0.14721715 | 361.63245 | 361.19357 | -0.049699917
142.7 | -3.1405082 | -11.015329 | 0.28311333 | 58.328335 | 359.9996 | 0.032928441 | -31.778639 | -0.14810281 | 361.58588 | 361.1131 | -0.049631797
142.8 | -3.1405082 | -10.998376 | 0.28287071 | 58.313541 | 359.9996 | 0.032901295 | -31.742878 | -0.14805503 | 361.54602 | 361.10028 | -0.049658116
142.9 | -3.1405082 | -10.910452 | 0.28295097 | 58.236637 | 359.9996 | 0.032904837 | -31.517326 | -0.14817132 | 361.51059 | 361.12436 | -0.049578805
143 | -3.1405082 | -10.879398 | 0.28290072 | 58.249794 | 359.9996 | 0.032901797 | -31.402153 | -0.14800711 | 361.46332 | 361.01248 | -0.049655296
143.1 | -3.1405082 | -10.897107 | 0.28250679 | 58.098354 | 359.9996 | 0.032846373 | -31.450237 | -0.14852937 | 361.41852 | 360.94827 | -0.049537934
143.2 | -3.1405082 | -10.806722 | 0.28258336 | 58.134575 | 359.9996 | 0.032853588 | -31.174784 | -0.14737506 | 361.34186 | 360.95508 | -0.049740016
143.3 | -3.1405082 | -10.886699 | 0.2824114 | 58.278801 | 359.9996 | 0.032835692 | -31.426426 | -0.14792182 | 361.26419 | 360.86884 | -0.049857162
143.4 | -3.1405082 | -10.806434 | 0.28234553 | 58.082489 | 359.9996 | 0.032836437 | -31.214762 | -0.14838134 | 361.27231 | 360.75815 | -0.049659908
143.5 | -3.1405082 | -10.702174 | 0.28230566 | 58.133175 | 359.9996 | 0.032832336 | -30.893026 | -0.14792091 | 361.19479 | 360.74789 | -0.049608245
143.6 | -3.1405082 | -10.708552 | 0.2821008 | 58.280544 | 359.9996 | 0.032804001 | -30.900629 | -0.14792426 | 361.11826 | 360.6731 | -0.049495671
143.7 | -3.1405082 | -10.696768 | 0.28225848 | 58.200451 | 359.9996 | 0.032812081 | -30.858093 | -0.14774771 | 361.13086 | 360.63589 | -0.049482688
143.8 | -3.1405082 | -10.836515 | 0.28184366 | 58.237309 | 359.9996 | 0.032769088 | -31.293745 | -0.14876494 | 361.08444 | 360.5943 | -0.049505517
143.9 | -3.1405082 | -10.752661 | 0.28187895 | 58.198589 | 359.9996 | 0.03278308 | -31.04357 | -0.14831778 | 360.99188 | 360.55316 | -0.049664542
144 | -3.1405082 | -10.722404 | 0.28157896 | 58.303665 | 359.9996 | 0.032751512 | -30.948631 | -0.14833719 | 360.92099 | 360.49887 | -0.049729228
144.1 | -3.1405082 | -10.610579 | 0.28178149 | 58.328232 | 359.9996 | 0.032766845 | -30.607599 | -0.14728111 | 360.87204 | 360.46356 | -0.049778908
144.2 | -3.1405082 | -10.636019 | 0.28181919 | 58.210228 | 359.9996 | 0.032771625 | -30.688076 | -0.1474172 | 360.8819 | 360.40604 | -0.049650714
144.3 | -3.1405082 | -10.543049 | 0.281804 | 58.331905 | 359.9996 | 0.032767642 | -30.448353 | -0.1476724 | 360.74603 | 360.362 | -0.049418062
144.4 | -3.1405082 | -10.528774 | 0.28163493 | 58.337173 | 359.9996 | 0.03275409 | -30.390665 | -0.14801288 | 360.66446 | 360.28296 | -0.049282648
144.5 | -3.1405082 | -10.505016 | 0.28134239 | 58.337391 | 359.9996 | 0.032713313 | -30.315622 | -0.1475527 | 360.63184 | 360.16061 | -0.049413878
144.6 | -3.1405082 | -10.554922 | 0.28133813 | 58.527092 | 359.9996 | 0.032717492 | -30.439613 | -0.1476385 | 360.53543 | 360.17267 | -0.049389578
144.7 | -3.1405082 | -10.642041 | 0.28103861 | 58.532284 | 359.9996 | 0.032680076 | -30.723913 | -0.14797217 | 360.48163 | 360.09451 | -0.049485847
144.8 | -3.1405082 | -10.643453 | 0.28090817 | 58.587589 | 359.9996 | 0.032674775 | -30.718922 | -0.14833176 | 360.43985 | 360.07953 | -0.049542166
144.9 | -3.1405082 | -10.475227 | 0.28084904 | 58.589977 | 359.9996 | 0.03264948 | -30.233845 | -0.14749233 | 360.39783 | 359.96408 | -0.049482904
145 | -3.1405082 | -10.52603 | 0.28095746 | 58.59008 | 359.9996 | 0.032676004 | -30.355148 | -0.14802191 | 360.31781 | 359.89218 | -0.049331985
145.1 | -3.1405082 | -10.491888 | 0.2808224 | 58.606445 | 359.9996 | 0.032663848 | -30.267855 | -0.14734279 | 360.27588 | 359.8569 | -0.049355671
145.2 | -3.1405082 | -10.510926 | 0.28065106 | 58.728016 | 359.9996 | 0.032648925 | -30.338474 | -0.14780061 | 360.17819 | 359.82614 | -0.049331699
145.3 | -3.1405082 | -10.547295 | 0.28029728 | 58.848331 | 359.9996 | 0.032601602 | -30.442959 | -0.14789145 | 360.16208 | 359.80573 | -0.049496368
145.4 | -3.1405082 | -10.591154 | 0.28008455 | 58.797642 | 359.9996 | 0.032575604 | -30.552044 | -0.14786597 | 360.11008 | 359.71936 | -0.04964368
145.5 | -3.1405082 | -10.65525 | 0.28015426 | 58.851334 | 359.9996 | 0.032574054 | -30.73222 | -0.14788131 | 360.04065 | 359.64035 | -0.049622152
145.6 | -3.1405082 | -10.539613 | 0.28011313 | 58.853657 | 359.9996 | 0.032574914 | -30.4258 | -0.14763401 | 360.00131 | 359.57526 | -0.049639206
145.7 | -3.1405082 | -10.509159 | 0.27998397 | 58.935886 | 359.9996 | 0.032574005 | -30.327074 | -0.1478321 | 359.97424 | 359.47525 | -0.049471453
145.8 | -3.1405082 | -10.448479 | 0.2798849 | 59.092556 | 359.9996 | 0.032557163 | -30.148569 | -0.14740862 | 359.84839 | 359.41336 | -0.049348909
145.9 | -3.1405082 | -10.423919 | 0.28022006 | 59.105843 | 359.9996 | 0.032583825 | -30.05685 | -0.14715786 | 359.83545 | 359.40121 | -0.049252268
146 | -3.1405082 | -10.59217 | 0.27986237 | 59.2383 | 359.9996 | 0.032539058 | -30.575802 | -0.14811035 | 359.69504 | 359.3533 | -0.049357075
146.1 | -3.1405082 | -10.508762 | 0.27985722 | 59.214401 | 359.9996 | 0.032544784 | -30.325989 | -0.1473335 | 359.77249 | 359.42407 | -0.049571186
146.2 | -3.1405082 | -10.549176 | 0.27956179 | 59.189671 | 359.9996 | 0.032515611 | -30.441624 | -0.1476869 | 359.74625 | 359.34003 | -0.049563993
146.3 | -3.1405082 | -10.623581 | 0.27939594 | 59.29921 | 359.9996 | 0.032497317 | -30.627424 | -0.14784741 | 359.73154 | 359.28812 | -0.0496433
146.4 | -3.1405082 | -10.684758 | 0.27942342 | 59.247078 | 359.9996 | 0.032499615 | -30.830574 | -0.14821309 | 359.71216 | 359.18811 | -0.049543947
146.5 | -3.1405082 | -10.548191 | 0.27936459 | 59.343777 | 359.9996 | 0.032493707 | -30.432846 | -0.14793156 | 359.59924 | 359.16064 | -0.049258471
146.6 | -3.1405082 | -10.491083 | 0.27942321 | 59.459934 | 359.9996 | 0.032493789 | -30.272532 | -0.14792933 | 359.57364 | 359.12476 | -0.04911115
146.7 | -3.1405082 | -10.494922 | 0.27930903 | 59.536915 | 359.9996 | 0.032475311 | -30.258766 | -0.14733747 | 359.53128 | 359.11972 | -0.049259271
146.8 | -3.1405082 | -10.637267 | 0.27929822 | 59.598072 | 359.9996 | 0.032481547 | -30.687817 | -0.1478858 | 359.48294 | 359.03986 | -0.049387019
146.9 | -3.1405082 | -10.593808 | 0.27913609 | 59.600716 | 359.9996 | 0.032476526 | -30.56344 | -0.14750704 | 359.42728 | 358.98978 | -0.049548991
147 | -3.1405082 | -10.632858 | 0.27889335 | 59.600826 | 359.9996 | 0.032441743 | -30.678841 | -0.14751454 | 359.4346 | 358.98868 | -0.049627762
147.1 | -3.1405082 | -10.725741 | 0.27888843 | 59.826385 | 359.9996 | 0.03243354 | -30.926989 | -0.14803529 | 359.33932 | 358.92294 | -0.049583513
147.2 | -3.1405082 | -10.682521 | 0.27898559 | 59.841835 | 359.9996 | 0.032437578 | -30.816446 | -0.14776255 | 359.32861 | 358.89651 | -0.049550448
147.3 | -3.1405082 | -10.647702 | 0.2786482 | 59.842506 | 359.9996 | 0.032408845 | -30.716333 | -0.14790015 | 359.30963 | 358.95642 | -0.049377292
147.4 | -3.1405082 | -10.66302 | 0.27874443 | 59.981945 | 359.9996 | 0.032415926 | -30.763515 | -0.14785603 | 359.23914 | 358.85028 | -0.049381357
147.5 | -3.1405082 | -10.721118 | 0.2785843 | 60.00721 | 359.9996 | 0.032401379 | -30.91971 | -0.14789078 | 359.25894 | 358.88495 | -0.049497698
147.6 | -3.1405082 | -10.718259 | 0.27881265 | 59.981091 | 359.9996 | 0.032437436 | -30.921249 | -0.14756264 | 359.29065 | 358.86591 | -0.04955481
147.7 | -3.1405082 | -10.732009 | 0.27843717 | 60.050014 | 359.9996 | 0.032384366 | -30.963816 | -0.14785813 | 359.26114 | 358.81464 | -0.049577802
147.8 | -3.1405082 | -10.648355 | 0.27862823 | 60.082756 | 359.9996 | 0.032402467 | -30.722086 | -0.14712614 | 359.24591 | 358.79807 | -0.049575638
147.9 | -3.1405082 | -10.656813 | 0.27842072 | 60.084171 | 359.9996 | 0.032377537 | -30.737343 | -0.14736937 | 359.26553 | 358.80545 | -0.04939631
148 | -3.1405082 | -10.870601 | 0.27831674 | 60.221977 | 359.9996 | 0.032375619 | -31.36335 | -0.14869854 | 359.19348 | 358.77618 | -0.049244042
148.1 | -3.1405082 | -10.750245 | 0.27805355 | 60.237728 | 359.9996 | 0.032347832 | -31.019005 | -0.14813845 | 359.15363 | 358.73853 | -0.049110156
148.2 | -3.1405082 | -10.781994 | 0.27794313 | 60.183979 | 359.9996 | 0.032328721 | -31.109333 | -0.14811955 | 359.21149 | 358.70053 | -0.049237631
148.3 | -3.1405082 | -10.705193 | 0.27793232 | 60.297108 | 359.9996 | 0.032320119 | -30.876715 | -0.14717665 | 359.16171 | 358.69104 | -0.049432307
148.4 | -3.1405082 | -10.744578 | 0.27805987 | 60.314152 | 359.9996 | 0.032339063 | -31.001225 | -0.14743629 | 359.1376 | 358.67627 | -0.049289051
148.5 | -3.1405082 | -10.775633 | 0.27807173 | 60.314907 | 359.9996 | 0.032343086 | -31.091528 | -0.1473375 | 359.10794 | 358.66553 | -0.049645655
148.6 | -3.1405082 | -10.780872 | 0.27767816 | 60.359863 | 359.9996 | 0.03230153 | -31.10597 | -0.14792764 | 359.14493 | 358.68604 | -0.049322024
148.7 | -3.1405082 | -10.846201 | 0.277484 | 60.436668 | 359.9996 | 0.032284889 | -31.282652 | -0.14830342 | 359.13669 | 358.67044 | -0.049208052
148.8 | -3.1405082 | -10.912197 | 0.27715942 | 60.494549 | 359.9996 | 0.032248318 | -31.491251 | -0.14844632 | 359.08624 | 358.67651 | -0.049123202
148.9 | -3.1405082 | -10.940535 | 0.27704737 | 60.553967 | 359.9996 | 0.032231327 | -31.569395 | -0.14849283 | 359.06516 | 358.69833 | -0.049246594
149 | -3.1405082 | -10.741738 | 0.27737674 | 60.474686 | 359.9996 | 0.032258131 | -30.996529 | -0.1474122 | 359.12204 | 358.7294 | -0.049319562
149.1 | -3.1405082 | -10.858405 | 0.27713549 | 60.553097 | 359.9996 | 0.032234553 | -31.319017 | -0.14778791 | 359.1279 | 358.71454 | -0.049277719
149.2 | -3.1405082 | -10.902685 | 0.27706966 | 60.578533 | 359.9996 | 0.032232273 | -31.468634 | -0.14764456 | 359.08276 | 358.7001 | -0.049425572
149.3 | -3.1405082 | -10.926087 | 0.2768591 | 60.656364 | 359.9996 | 0.032212801 | -31.530941 | -0.14789908 | 359.13586 | 358.70984 | -0.049516138
149.4 | -3.1405082 | -10.930524 | 0.27673593 | 60.714447 | 359.9996 | 0.032196455 | -31.542814 | -0.14823048 | 359.12668 | 358.79678 | -0.049233399
149.5 | -3.1405082 | -10.952637 | 0.27653077 | 60.697399 | 359.9996 | 0.032154322 | -31.597153 | -0.14799197 | 359.16306 | 358.78781 | -0.04923559
149.6 | -3.1405082 | -10.935666 | 0.27667212 | 60.780003 | 359.9996 | 0.032173347 | -31.571774 | -0.14785789 | 359.16434 | 358.81992 | -0.049207509
149.7 | -3.1405082 | -11.073284 | 0.2760407 | 60.710567 | 359.9996 | 0.032116923 | -31.956869 | -0.14872666 | 359.18698 | 358.7598 | -0.049310502
149.8 | -3.1405082 | -10.976841 | 0.27591261 | 60.707993 | 359.9996 | 0.032102846 | -31.681133 | -0.14786598 | 359.19437 | 358.75778 | -0.049346477
149.9 | -3.1405082 | -11.091076 | 0.27570692 | 60.783924 | 359.9996 | 0.032077927 | -32.00005 | -0.14784573 | 359.16544 | 358.82709 | -0.049723979
150 | -3.1405082 | -11.099041 | 0.27555993 | 60.775749 | 359.9996 | 0.032059461 | -32.03838 | -0.14816061 | 359.18713 | 358.77469 | -0.049660578
150.1 | -3.1405082 | -11.051006 | 0.27571902 | 60.786854 | 359.9996 | 0.032063361 | -31.892895 | -0.14802189 | 359.23804 | 358.79752 | -0.049518485
150.2 | -3.1405082 | -11.024013 | 0.27541551 | 60.787331 | 359.9996 | 0.032033417 | -31.813034 | -0.14797515 | 359.24036 | 358.83795 | -0.049457278
150.3 | -3.1405082 | -10.977065 | 0.27555689 | 60.859371 | 359.9996 | 0.032054882 | -31.674358 | -0.14762516 | 359.22046 | 358.85214 | -0.049162306
150.4 | -3.1405082 | -11.035842 | 0.27549118 | 60.833408 | 359.9996 | 0.032042552 | -31.850517 | -0.14772069 | 359.2435 | 358.82303 | -0.049287267
150.5 | -3.1405082 | -11.142717 | 0.27499303 | 60.863735 | 359.9996 | 0.031994406 | -32.155445 | -0.148268 | 359.27124 | 358.83234 | -0.04938357
150.6 | -3.1405082 | -11.146891 | 0.27494121 | 60.801929 | 359.9996 | 0.031977218 | -32.160847 | -0.14788999 | 359.32898 | 358.88864 | -0.049515959
150.7 | -3.1405082 | -11.202627 | 0.27503866 | 60.808971 | 359.9996 | 0.031991154 | -32.324169 | -0.14811422 | 359.33563 | 358.88608 | -0.049428895
150.8 | -3.1405082 | -11.129184 | 0.27504694 | 60.799435 | 359.9996 | 0.031990662 | -32.114079 | -0.14792046 | 359.36636 | 358.96265 | -0.049327817
150.9 | -3.1405082 | -11.179712 | 0.27474749 | 60.88327 | 359.9996 | 0.031964939 | -32.259163 | -0.14853966 | 359.33594 | 358.91632 | -0.049316958
151 | -3.1405082 | -11.158538 | 0.27467203 | 61.012241 | 359.9996 | 0.031955056 | -32.186939 | -0.14855301 | 359.33551 | 358.99606 | -0.048902567
151.1 | -3.1405082 | -11.291086 | 0.2745299 | 60.831112 | 359.9996 | 0.031938992 | -32.576206 | -0.14884153 | 359.42001 | 359.02884 | -0.049028698
151.2 | -3.1405082 | -11.297119 | 0.2744323 | 60.847778 | 359.9996 | 0.031923257 | -32.601101 | -0.14894608 | 359.46063 | 359.07397 | -0.049258772
151.3 | -3.1405082 | -11.146485 | 0.27460143 | 60.871788 | 359.9996 | 0.03194065 | -32.167843 | -0.14783704 | 359.48856 | 359.01404 | -0.049292285
151.4 | -3.1405082 | -11.257388 | 0.27432302 | 60.878822 | 359.9996 | 0.031905837 | -32.469563 | -0.14834392 | 359.46674 | 359.1015 | -0.049230274
151.5 | -3.1405082 | -11.279443 | 0.27440366 | 60.973988 | 359.9996 | 0.031927854 | -32.544621 | -0.14837751 | 359.44955 | 359.08484 | -0.049192823
151.6 | -3.1405082 | -11.317445 | 0.27399004 | 60.818039 | 359.9996 | 0.031879589 | -32.660606 | -0.14815581 | 359.5174 | 359.18167 | -0.049285468
151.7 | -3.1405082 | -11.276383 | 0.27390143 | 60.788677 | 359.9996 | 0.031870242 | -32.551777 | -0.14827572 | 359.53259 | 359.1954 | -0.049129672
151.8 | -3.1405082 | -11.191634 | 0.2740767 | 60.824795 | 359.9996 | 0.031882405 | -32.272812 | -0.14775954 | 359.55524 | 359.2149 | -0.049090922
151.9 | -3.1405082 | -11.437337 | 0.27372918 | 60.788971 | 359.9996 | 0.031845745 | -32.995178 | -0.14889333 | 359.6217 | 359.27155 | -0.049130347
152 | -3.1405082 | -11.340104 | 0.27379158 | 60.797958 | 359.9996 | 0.031851731 | -32.725677 | -0.14794393 | 359.61407 | 359.26038 | -0.049116794
152.1 | -3.1405082 | -11.312954 | 0.27379021 | 60.787811 | 359.9996 | 0.031856436 | -32.666271 | -0.1478861 | 359.60992 | 359.27942 | -0.049204513
152.2 | -3.1405082 | -11.389091 | 0.27368796 | 60.806858 | 359.9996 | 0.031834148 | -32.840828 | -0.14804192 | 359.65884 | 359.3136 | -0.049336217
152.3 | -3.1405082 | -11.482912 | 0.27336878 | 60.885777 | 359.9996 | 0.031809539 | -33.12571 | -0.14848377 | 359.69089 | 359.35599 | -0.049333844
152.4 | -3.1405082 | -11.412452 | 0.27314869 | 60.791664 | 359.9996 | 0.031777795 | -32.936401 | -0.14785916 | 359.7262 | 359.40829 | -0.049173042
152.5 | -3.1405082 | -11.279156 | 0.27347276 | 60.787537 | 359.9996 | 0.031807907 | -32.568043 | -0.14732955 | 359.7355 | 359.37408 | -0.049043909
152.6 | -3.1405082 | -11.313459 | 0.27347261 | 60.787361 | 359.9996 | 0.031812936 | -32.631485 | -0.14763568 | 359.77155 | 359.41223 | -0.049033854
152.7 | -3.1405082 | -11.480477 | 0.27314788 | 60.777126 | 359.9996 | 0.031772431 | -33.123463 | -0.14824899 | 359.7915 | 359.47025 | -0.049239662
152.8 | -3.1405082 | -11.484815 | 0.27302897 | 60.786907 | 359.9996 | 0.031769119 | -33.156631 | -0.14820826 | 359.81018 | 359.55746 | -0.049173936
152.9 | -3.1405082 | -11.542314 | 0.27283081 | 60.698765 | 359.9996 | 0.031735081 | -33.322792 | -0.14844808 | 359.86902 | 359.61356 | -0.049341895
153 | -3.1405082 | -11.599297 | 0.27235878 | 60.673744 | 359.9996 | 0.031685095 | -33.469856 | -0.14853036 | 359.89639 | 359.59274 | -0.049393643
153.1 | -3.1405082 | -11.4403 | 0.27275369 | 60.736111 | 359.9996 | 0.031729039 | -33.013103 | -0.14776209 | 359.91241 | 359.65659 | -0.049236897
153.2 | -3.1405082 | -11.437609 | 0.27257872 | 60.618996 | 359.9996 | 0.031711016 | -33.034973 | -0.14809576 | 359.95306 | 359.7002 | -0.049136825
153.3 | -3.1405082 | -11.358466 | 0.27261546 | 60.559334 | 359.9996 | 0.031718176 | -32.780983 | -0.14768852 | 359.97943 | 359.7244 | -0.049063485
153.4 | -3.1405082 | -11.464706 | 0.2723892 | 60.556759 | 359.9996 | 0.031697813 | -33.085072 | -0.14812812 | 360.04703 | 359.74911 | -0.049215183
153.5 | -3.1405082 | -11.384373 | 0.27236709 | 60.556648 | 359.9996 | 0.031683411 | -32.85408 | -0.14749557 | 360.06754 | 359.86798 | -0.049125664
153.6 | -3.1405082 | -11.413632 | 0.27222338 | 60.556641 | 359.9996 | 0.031660434 | -32.969212 | -0.14758891 | 360.05954 | 359.85205 | -0.049250394
153.7 | -3.1405082 | -11.411011 | 0.27227399 | 60.381531 | 359.9996 | 0.031669758 | -32.925682 | -0.14768431 | 360.17853 | 359.87857 | -0.049351584
153.8 | -3.1405082 | -11.462991 | 0.27211249 | 60.430023 | 359.9996 | 0.031667285 | -33.079407 | -0.14803912 | 360.1673 | 359.92804 | -0.049210083
153.9 | -3.1405082 | -11.464426 | 0.27206391 | 60.483974 | 359.9996 | 0.031653009 | -33.083855 | -0.14807487 | 360.14984 | 359.92819 | -0.049029429
154 | -3.1405082 | -11.39289 | 0.27199814 | 60.424068 | 359.9996 | 0.031648722 | -32.898159 | -0.14761131 | 360.12921 | 359.92963 | -0.049059659
154.1 | -3.1405082 | -11.406961 | 0.27205405 | 60.320606 | 359.9996 | 0.031649828 | -32.911201 | -0.14797005 | 360.20856 | 359.96634 | -0.049046025
154.2 | -3.1405082 | -11.53167 | 0.27148983 | 60.315189 | 359.9996 | 0.031587385 | -33.278034 | -0.14854066 | 360.22241 | 360.02411 | -0.049136534
154.3 | -3.1405082 | -11.368024 | 0.27183607 | 60.314949 | 359.9996 | 0.031625837 | -32.81065 | -0.14735542 | 360.2869 | 360.05173 | -0.049121652
154.4 | -3.1405082 | -11.583822 | 0.27129301 | 60.314941 | 359.9996 | 0.031565282 | -33.437046 | -0.14874682 | 360.29651 | 360.06659 | -0.049188737
154.5 | -3.1405082 | -11.447411 | 0.27150899 | 60.216095 | 359.9996 | 0.031591676 | -33.033302 | -0.14755845 | 360.31631 | 360.12503 | -0.049384553
154.6 | -3.1405082 | -11.509233 | 0.27125606 | 60.149216 | 359.9996 | 0.031563178 | -33.211983 | -0.14800368 | 360.38416 | 360.13647 | -0.049348395
154.7 | -3.1405082 | -11.494186 | 0.27106842 | 60.08704 | 359.9996 | 0.031535998 | -33.186695 | -0.14800385 | 360.37604 | 360.1149 | -0.049253061
154.8 | -3.1405082 | -11.362008 | 0.271373 | 60.084354 | 359.9996 | 0.03157438 | -32.785645 | -0.1474525 | 360.40485 | 360.14053 | -0.049129613
154.9 | -3.1405082 | -11.410912 | 0.27114674 | 60.08424 | 359.9996 | 0.031547535 | -32.927658 | -0.14758068 | 360.43066 | 360.18518 | -0.049280241
155 | -3.1405082 | -11.425356 | 0.27096513 | 60.084232 | 359.9996 | 0.031529602 | -32.968655 | -0.14769688 | 360.41479 | 360.17792 | -0.04927944
155.1 | -3.1405082 | -11.465737 | 0.27085027 | 60.033676 | 359.9996 | 0.031515449 | -33.105637 | -0.14822622 | 360.46686 | 360.19681 | -0.049176548
155.2 | -3.1405082 | -11.40671 | 0.27103537 | 59.971821 | 359.9996 | 0.031533163 | -32.90469 | -0.14756885 | 360.49918 | 360.2197 | -0.049401693
155.3 | -3.1405082 | -11.457623 | 0.27061012 | 59.848114 | 359.9996 | 0.03148175 | -33.059902 | -0.14839131 | 360.50723 | 360.21832 | -0.049113374
155.4 | -3.1405082 | -11.353471 | 0.27058864 | 59.851971 | 359.9996 | 0.031482913 | -32.757053 | -0.14798254 | 360.4874 | 360.2504 | -0.048899289
155.5 | -3.1405082 | -11.299606 | 0.27077618 | 59.842949 | 359.9996 | 0.031501953 | -32.619701 | -0.14761433 | 360.55936 | 360.29254 | -0.048969194
155.6 | -3.1405082 | -11.440332 | 0.27040449 | 59.842552 | 359.9996 | 0.031468634 | -33.003048 | -0.14836836 | 360.55853 | 360.27985 | -0.049108453
155.7 | -3.1405082 | -11.468086 | 0.27011415 | 59.842533 | 359.9996 | 0.031431779 | -33.092613 | -0.14851882 | 360.53668 | 360.26297 | -0.049157366
155.8 | -3.1405082 | -11.282075 | 0.27024218 | 59.765816 | 359.9996 | 0.031443045 | -32.564201 | -0.14712119 | 360.58334 | 360.3418 | -0.049194161
155.9 | -3.1405082 | -11.383431 | 0.27004302 | 59.724945 | 359.9996 | 0.031420961 | -32.854225 | -0.1479626 | 360.57312 | 360.31271 | -0.049233455
156 | -3.1405082 | -11.335748 | 0.27005249 | 59.659031 | 359.9996 | 0.031422526 | -32.710125 | -0.14781441 | 360.56656 | 360.33771 | -0.049132887
156.1 | -3.1405082 | -11.436666 | 0.26973158 | 59.61211 | 359.9996 | 0.031378683 | -33.000725 | -0.14858352 | 360.6044 | 360.36185 | -0.049097188
156.2 | -3.1405082 | -11.322174 | 0.26975039 | 59.601326 | 359.9996 | 0.031388417 | -32.689034 | -0.14792821 | 360.62128 | 360.32053 | -0.049017798
156.3 | -3.1405082 | -11.266512 | 0.26967657 | 59.540146 | 359.9996 | 0.031378888 | -32.50016 | -0.14805414 | 360.63541 | 360.3761 | -0.048874874
156.4 | -3.1405082 | -11.261561 | 0.26949841 | 59.580982 | 359.9996 | 0.03136583 | -32.495331 | -0.14770931 | 360.65891 | 360.328 | -0.049113609
156.5 | -3.1405082 | -11.304205 | 0.26910371 | 59.56752 | 359.9996 | 0.031309947 | -32.615353 | -0.14806256 | 360.65836 | 360.3558 | -0.049123596
156.6 | -3.1405082 | -11.401896 | 0.26885149 | 59.582157 | 359.9996 | 0.031281777 | -32.915199 | -0.14864866 | 360.61493 | 360.41736 | -0.049275476
156.7 | -3.1405082 | -11.324469 | 0.2690922 | 59.427044 | 359.9996 | 0.031318419 | -32.670769 | -0.14778818 | 360.68332 | 360.3866 | -0.049420737
156.8 | -3.1405082 | -11.389326 | 0.26879725 | 59.368599 | 359.9996 | 0.031293519 | -32.865082 | -0.14867553 | 360.69821 | 360.33118 | -0.049124692
156.9 | -3.1405082 | -11.231227 | 0.26885629 | 59.349026 | 359.9996 | 0.031286377 | -32.413631 | -0.14798382 | 360.66556 | 360.37946 | -0.048987929
157 | -3.1405082 | -11.078333 | 0.26917195 | 59.365028 | 359.9996 | 0.031315193 | -31.968908 | -0.14729641 | 360.60406 | 360.36819 | -0.048843268
157.1 | -3.1405082 | -11.265893 | 0.26890302 | 59.348873 | 359.9996 | 0.031275362 | -32.508026 | -0.14828183 | 360.60495 | 360.31989 | -0.04910164
157.2 | -3.1405082 | -11.212249 | 0.26858243 | 59.348175 | 359.9996 | 0.031259116 | -32.351421 | -0.14804105 | 360.67932 | 360.37704 | -0.048991006
157.3 | -3.1405082 | -11.255384 | 0.26862714 | 59.348145 | 359.9996 | 0.03126058 | -32.496868 | -0.14794374 | 360.64133 | 360.34103 | -0.049217328
157.4 | -3.1405082 | -11.377137 | 0.26820415 | 59.348145 | 359.9996 | 0.031205565 | -32.828999 | -0.14889339 | 360.60181 | 360.29105 | -0.049323801
157.5 | -3.1405082 | -11.196623 | 0.26830515 | 59.348145 | 359.9996 | 0.031223197 | -32.310009 | -0.14816543 | 360.57852 | 360.31793 | -0.049143068
157.6 | -3.1405082 | -11.083236 | 0.26850969 | 59.32766 | 359.9996 | 0.031247349 | -31.97855 | -0.14784141 | 360.59225 | 360.25201 | -0.048926756
157.7 | -3.1405082 | -11.115034 | 0.26854181 | 59.339802 | 359.9996 | 0.031246755 | -32.103855 | -0.14845265 | 360.5817 | 360.2915 | -0.048852146
157.8 | -3.1405082 | -10.987377 | 0.26857972 | 59.27029 | 359.9996 | 0.031249257 | -31.71125 | -0.14767265 | 360.61578 | 360.3447 | -0.048885465
157.9 | -3.1405082 | -11.129045 | 0.2680729 | 59.283463 | 359.9996 | 0.031189596 | -32.112919 | -0.14816867 | 360.56021 | 360.26306 | -0.048967075
158 | -3.1405082 | -11.104255 | 0.26806489 | 59.330017 | 359.9996 | 0.031203493 | -32.052513 | -0.14755021 | 360.54245 | 360.24405 | -0.049146984
158.1 | -3.1405082 | -11.118988 | 0.26781294 | 59.347363 | 359.9996 | 0.031171715 | -32.102287 | -0.14821364 | 360.48254 | 360.22833 | -0.049233083
158.2 | -3.1405082 | -11.081227 | 0.26773775 | 59.266644 | 359.9996 | 0.031160155 | -31.98226 | -0.14786111 | 360.50818 | 360.21078 | -0.049313005
158.3 | -3.1405082 | -11.068568 | 0.26764494 | 59.216209 | 359.9996 | 0.031139294 | -31.921848 | -0.14765978 | 360.49252 | 360.22202 | -0.049092073
158.4 | -3.1405082 | -11.136024 | 0.26768786 | 59.307709 | 359.9996 | 0.031146921 | -32.157162 | -0.14870672 | 360.46246 | 360.24445 | -0.048909891
158.5 | -3.1405082 | -11.007647 | 0.26762611 | 59.164684 | 359.9996 | 0.031152396 | -31.770878 | -0.14781582 | 360.49844 | 360.25299 | -0.049011044
158.6 | -3.1405082 | -10.855598 | 0.26779854 | 59.253872 | 359.9996 | 0.031166408 | -31.319397 | -0.14653808 | 360.43362 | 360.19589 | -0.049047384
158.7 | -3.1405082 | -11.034059 | 0.26773971 | 59.310032 | 359.9996 | 0.031152656 | -31.831301 | -0.14776574 | 360.43057 | 360.14551 | -0.048945919
158.8 | -3.1405082 | -11.097469 | 0.26722664 | 59.192661 | 359.9996 | 0.031098606 | -32.023167 | -0.14805798 | 360.43771 | 360.19852 | -0.049193587
158.9 | -3.1405082 | -11.090102 | 0.26691213 | 59.204086 | 359.9996 | 0.031055504 | -32.00478 | -0.14812066 | 360.39984 | 360.13132 | -0.049224198
159 | -3.1405082 | -11.060217 | 0.26667544 | 59.131271 | 359.9996 | 0.031034093 | -31.890284 | -0.14776811 | 360.4491 | 360.16397 | -0.049164508
159.1 | -3.1405082 | -11.149805 | 0.26681516 | 59.107513 | 359.9996 | 0.031050133 | -32.183361 | -0.14841293 | 360.42972 | 360.11319 | -0.049085889
159.2 | -3.1405082 | -11.003486 | 0.26666218 | 59.106491 | 359.9996 | 0.03103807 | -31.753599 | -0.14797692 | 360.41541 | 360.18176 | -0.048970848
159.3 | -3.1405082 | -10.907442 | 0.2667388 | 59.212223 | 359.9996 | 0.031040821 | -31.462948 | -0.14696164 | 360.34952 | 360.09778 | -0.04912968
159.4 | -3.1405082 | -11.050603 | 0.26677975 | 59.116737 | 359.9996 | 0.031037454 | -31.880871 | -0.1477655 | 360.37064 | 360.10709 | -0.049171705
159.5 | -3.1405082 | -11.041429 | 0.26671967 | 59.15123 | 359.9996 | 0.031030804 | -31.857618 | -0.14787488 | 360.36624 | 360.05951 | -0.049163278
159.6 | -3.1405082 | -11.088626 | 0.26655897 | 59.248306 | 359.9996 | 0.031022517 | -31.997463 | -0.14798526 | 360.29996 | 360.11624 | -0.049202386
159.7 | -3.1405082 | -11.094608 | 0.26637483 | 59.143871 | 359.9996 | 0.030997941 | -31.994431 | -0.14770402 | 360.30719 | 360.02896 | -0.049233053
159.8 | -3.1405082 | -10.95592 | 0.26686636 | 59.285873 | 359.9996 | 0.031061349 | -31.613581 | -0.14702868 | 360.22928 | 360.0596 | -0.049209002
159.9 | -3.1405082 | -10.938769 | 0.26668331 | 59.20639 | 359.9996 | 0.031034036 | -31.562149 | -0.14771214 | 360.26694 | 359.98941 | -0.04887126
160 | -3.1405082 | -10.969893 | 0.26658207 | 59.234467 | 359.9996 | 0.031008774 | -31.635981 | -0.14746574 | 360.24017 | 359.97635 | -0.0488717
160.1 | -3.1405082 | -10.94481 | 0.26678535 | 59.343231 | 359.9996 | 0.031047091 | -31.591846 | -0.14720677 | 360.17349 | 359.96786 | -0.049069859
160.2 | -3.1405082 | -10.835048 | 0.26659381 | 59.213402 | 359.9996 | 0.031029636 | -31.262323 | -0.14666784 | 360.21136 | 359.94443 | -0.049027998
160.3 | -3.1405082 | -11.047969 | 0.26615122 | 59.342323 | 359.9996 | 0.030978873 | -31.879896 | -0.14793922 | 360.14642 | 359.91586 | -0.049098454
160.4 | -3.1405082 | -11.0759 | 0.26600906 | 59.347889 | 359.9996 | 0.030961649 | -31.958733 | -0.14806291 | 360.13873 | 359.93729 | -0.049146425
160.5 | -3.1405082 | -11.122695 | 0.26592815 | 59.348129 | 359.9996 | 0.03094765 | -32.093567 | -0.14883317 | 360.14063 | 359.89267 | -0.049087487
160.6 | -3.1405082 | -11.112718 | 0.26577824 | 59.348145 | 359.9996 | 0.030929761 | -32.073765 | -0.14839792 | 360.09094 | 359.8551 | -0.049185917
160.7 | -3.1405082 | -10.917652 | 0.26619065 | 59.348145 | 359.9996 | 0.030974336 | -31.493736 | -0.14715047 | 360.07455 | 359.8855 | -0.04912968
160.8 | -3.1405082 | -10.96125 | 0.2659649 | 59.373142 | 359.9996 | 0.03095424 | -31.634726 | -0.14731061 | 360.05081 | 359.7771 | -0.049162194
160.9 | -3.1405082 | -10.948279 | 0.26571068 | 59.34922 | 359.9996 | 0.030920124 | -31.593658 | -0.14746514 | 360.05588 | 359.78976 | -0.049100794
161 | -3.1405082 | -11.036386 | 0.26576313 | 59.34819 | 359.9996 | 0.030927431 | -31.833214 | -0.14809147 | 360.01492 | 359.75989 | -0.049122557
161.1 | -3.1405082 | -11.037295 | 0.2655946 | 59.504246 | 359.9996 | 0.03090859 | -31.860863 | -0.14783101 | 359.96729 | 359.67963 | -0.049234178
161.2 | -3.1405082 | -11.014749 | 0.26541671 | 59.392246 | 359.9996 | 0.030892989 | -31.788412 | -0.1479398 | 359.9772 | 359.71771 | -0.049097978
161.3 | -3.1405082 | -10.834641 | 0.26547021 | 59.54258 | 359.9996 | 0.030885868 | -31.261089 | -0.14710076 | 359.95532 | 359.63751 | -0.048934877
161.4 | -3.1405082 | -10.93996 | 0.26547658 | 59.513912 | 359.9996 | 0.030895213 | -31.569422 | -0.14775091 | 359.95715 | 359.59232 | -0.048857629
161.5 | -3.1405082 | -10.99742 | 0.26507717 | 59.597088 | 359.9996 | 0.0308428 | -31.735743 | -0.14830258 | 359.86356 | 359.64648 | -0.048899535
161.6 | -3.1405082 | -10.985852 | 0.26490018 | 59.60067 | 359.9996 | 0.030835046 | -31.705132 | -0.14834906 | 359.8804 | 359.60721 | -0.048871487
161.7 | -3.1405082 | -10.957774 | 0.26486641 | 59.600826 | 359.9996 | 0.030825485 | -31.617819 | -0.14761147 | 359.87595 | 359.5827 | -0.049016301
161.8 | -3.1405082 | -11.115687 | 0.2645992 | 59.600834 | 359.9996 | 0.030794026 | -32.076729 | -0.14909367 | 359.86029 | 359.62973 | -0.049123198
161.9 | -3.1405082 | -11.050596 | 0.26446748 | 59.600834 | 359.9996 | 0.030771952 | -31.89175 | -0.14827155 | 359.89728 | 359.59442 | -0.049222168
162 | -3.1405082 | -10.989246 | 0.26460406 | 59.600834 | 359.9996 | 0.030795772 | -31.700485 | -0.14777222 | 359.8956 | 359.58575 | -0.049100116
162.1 | -3.1405082 | -10.993182 | 0.26456615 | 59.600834 | 359.9996 | 0.030802142 | -31.733614 | -0.14830312 | 359.83453 | 359.56702 | -0.04893066
162.2 | -3.1405082 | -10.924361 | 0.264413 | 59.677708 | 359.9996 | 0.03077488 | -31.52803 | -0.14764842 | 359.82648 | 359.54565 | -0.049033999
162.3 | -3.1405082 | -11.086028 | 0.26402658 | 59.607048 | 359.9996 | 0.03072007 | -31.978848 | -0.14861716 | 359.84964 | 359.51709 | -0.049118418
162.4 | -3.1405082 | -11.085946 | 0.26399529 | 59.717533 | 359.9996 | 0.030726686 | -31.986919 | -0.14848439 | 359.79642 | 359.52109 | -0.049176969
162.5 | -3.1405082 | -11.001052 | 0.26395172 | 59.638699 | 359.9996 | 0.03072519 | -31.746353 | -0.14779557 | 359.81046 | 359.48337 | -0.049228892
162.6 | -3.1405082 | -11.062613 | 0.26384273 | 59.831131 | 359.9996 | 0.030705323 | -31.923241 | -0.14837983 | 359.75461 | 359.44778 | -0.049122147
162.7 | -3.1405082 | -11.064676 | 0.26380906 | 59.719925 | 359.9996 | 0.03071188 | -31.902428 | -0.14814954 | 359.78018 | 359.49234 | -0.049084507
162.8 | -3.1405082 | -11.020696 | 0.26400205 | 59.784184 | 359.9996 | 0.030734457 | -31.799238 | -0.14754464 | 359.75949 | 359.44025 | -0.049009692
162.9 | -3.1405082 | -10.983537 | 0.26383868 | 59.840012 | 359.9996 | 0.030706843 | -31.715008 | -0.14803354 | 359.77533 | 359.40704 | -0.048841212
163 | -3.1405082 | -11.082376 | 0.26368335 | 59.831326 | 359.9996 | 0.030686038 | -31.957273 | -0.14813563 | 359.7648 | 359.43826 | -0.049023308
163.1 | -3.1405082 | -11.146962 | 0.26329735 | 59.755733 | 359.9996 | 0.030647388 | -32.15955 | -0.1485219 | 359.80109 | 359.39935 | -0.049001653
163.2 | -3.1405082 | -11.066791 | 0.26339743 | 59.836658 | 359.9996 | 0.030653547 | -31.952915 | -0.14728287 | 359.72183 | 359.35886 | -0.04924459
163.3 | -3.1405082 | -11.103989 | 0.26331365 | 59.842281 | 359.9996 | 0.030653663 | -32.04303 | -0.14773668 | 359.69589 | 359.35904 | -0.049334068
163.4 | -3.1405082 | -11.089363 | 0.26330262 | 59.842525 | 359.9996 | 0.030648906 | -31.997795 | -0.14786266 | 359.72031 | 359.31567 | -0.049187854
163.5 | -3.1405082 | -11.044176 | 0.26335567 | 59.842533 | 359.9996 | 0.030647511 | -31.874144 | -0.14767492 | 359.68777 | 359.29874 | -0.049091715
163.6 | -3.1405082 | -11.052266 | 0.26339555 | 59.853134 | 359.9996 | 0.030656064 | -31.909243 | -0.148074 | 359.69034 | 359.34219 | -0.048927642
163.7 | -3.1405082 | -11.111111 | 0.26307905 | 59.936352 | 359.9996 | 0.030623119 | -32.062752 | -0.14860599 | 359.70313 | 359.31705 | -0.04898113
163.8 | -3.1405082 | -11.138691 | 0.26284742 | 59.904408 | 359.9996 | 0.030598635 | -32.144386 | -0.14836912 | 359.68326 | 359.3255 | -0.048998635
163.9 | -3.1405082 | -11.057237 | 0.26274899 | 60.038544 | 359.9996 | 0.03058376 | -31.933437 | -0.14789951 | 359.66193 | 359.32266 | -0.049132012
164 | -3.1405082 | -11.12885 | 0.26285362 | 59.918266 | 359.9996 | 0.03060421 | -32.11327 | -0.14816716 | 359.69876 | 359.37653 | -0.049311135
164.1 | -3.1405082 | -11.245884 | 0.26235044 | 59.968304 | 359.9996 | 0.030531794 | -32.451767 | -0.1489356 | 359.69135 | 359.35132 | -0.04923727
164.2 | -3.1405082 | -11.14957 | 0.26255739 | 59.877243 | 359.9996 | 0.030546969 | -32.20396 | -0.14854214 | 359.73108 | 359.32278 | -0.04910716
164.3 | -3.1405082 | -11.033932 | 0.26262751 | 60.074123 | 359.9996 | 0.030562241 | -31.838097 | -0.14791104 | 359.63818 | 359.34668 | -0.049056794
164.4 | -3.1405082 | -11.041272 | 0.26220128 | 60.083794 | 359.9996 | 0.030525671 | -31.864773 | -0.14802715 | 359.64893 | 359.3486 | -0.048957758
164.5 | -3.1405082 | -11.05597 | 0.26213545 | 60.084213 | 359.9996 | 0.030513315 | -31.925625 | -0.14782541 | 359.63049 | 359.3476 | -0.049011093
164.6 | -3.1405082 | -10.963152 | 0.26212564 | 60.084232 | 359.9996 | 0.030507298 | -31.630608 | -0.14712165 | 359.71265 | 359.3714 | -0.049195815
164.7 | -3.1405082 | -10.985878 | 0.26218128 | 60.084232 | 359.9996 | 0.030512441 | -31.703688 | -0.14721906 | 359.66101 | 359.37479 | -0.049220677
164.8 | -3.1405082 | -11.1056 | 0.26172498 | 60.084232 | 359.9996 | 0.030457545 | -32.056847 | -0.14770722 | 359.67038 | 359.32782 | -0.049262002
164.9 | -3.1405082 | -11.205382 | 0.26176593 | 60.084232 | 359.9996 | 0.030467093 | -32.325417 | -0.1487437 | 359.70325 | 359.328 | -0.049176373
165 | -3.1405082 | -11.051159 | 0.26166028 | 60.084232 | 359.9996 | 0.030460509 | -31.890127 | -0.14778303 | 359.65799 | 359.40396 | -0.049119938
165.1 | -3.1405082 | -10.961833 | 0.26169643 | 60.187805 | 359.9996 | 0.030469706 | -31.636086 | -0.1471478 | 359.66354 | 359.34943 | -0.049028993
165.2 | -3.1405082 | -11.098355 | 0.26149344 | 60.08902 | 359.9996 | 0.030445909 | -32.021103 | -0.14806509 | 359.76172 | 359.34857 | -0.049151793
165.3 | -3.1405082 | -11.166927 | 0.26115566 | 60.084442 | 359.9996 | 0.03039817 | -32.223721 | -0.14864774 | 359.74118 | 359.43222 | -0.049212705
165.4 | -3.1405082 | -11.012717 | 0.26150629 | 60.08424 | 359.9996 | 0.030440813 | -31.77632 | -0.14721896 | 359.69388 | 359.38962 | -0.04930269
165.5 | -3.1405082 | -11.033135 | 0.26115176 | 60.084232 | 359.9996 | 0.030400582 | -31.83971 | -0.14770141 | 359.69995 | 359.31921 | -0.04921383
165.6 | -3.1405082 | -11.121181 | 0.26119953 | 60.084232 | 359.9996 | 0.030411808 | -32.091526 | -0.14867191 | 359.76202 | 359.39203 | -0.049123213
165.7 | -3.1405082 | -11.083719 | 0.2610085 | 60.084232 | 359.9996 | 0.030389216 | -31.978882 | -0.14815129 | 359.73431 | 359.41364 | -0.049055479
165.8 | -3.1405082 | -11.026681 | 0.26102379 | 60.194771 | 359.9996 | 0.030385409 | -31.825911 | -0.14776602 | 359.6759 | 359.40237 | -0.049029
165.9 | -3.1405082 | -11.104234 | 0.26082677 | 60.113132 | 359.9996 | 0.030358076 | -32.040287 | -0.14832725 | 359.74551 | 359.39212 | -0.049065303
166 | -3.1405082 | -11.104718 | 0.2606141 | 60.10128 | 359.9996 | 0.030342963 | -32.041431 | -0.14809419 | 359.74747 | 359.3606 | -0.049109206
166.1 | -3.1405082 | -11.117636 | 0.26058951 | 60.094444 | 359.9996 | 0.030332625 | -32.092754 | -0.14836082 | 359.7403 | 359.40222 | -0.049051974
166.2 | -3.1405082 | -11.180852 | 0.26033697 | 60.17659 | 359.9996 | 0.03030814 | -32.26292 | -0.14841069 | 359.72562 | 359.35657 | -0.049240228
166.3 | -3.1405082 | -11.183141 | 0.26023051 | 60.219196 | 359.9996 | 0.030300198 | -32.268063 | -0.14857042 | 359.7363 | 359.38147 | -0.049191114
166.4 | -3.1405082 | -11.10603 | 0.26036787 | 60.233505 | 359.9996 | 0.030303871 | -32.071678 | -0.1483236 | 359.70319 | 359.30463 | -0.049094189
166.5 | -3.1405082 | -11.041545 | 0.26035389 | 60.283119 | 359.9996 | 0.030302171 | -31.86322 | -0.14801998 | 359.69604 | 359.33023 | -0.049008481
166.6 | -3.1405082 | -11.053803 | 0.26039162 | 60.294888 | 359.9996 | 0.030312449 | -31.897505 | -0.14780666 | 359.70447 | 359.37006 | -0.049015429
166.7 | -3.1405082 | -10.985264 | 0.26031089 | 60.306889 | 359.9996 | 0.030302109 | -31.725067 | -0.14726076 | 359.74557 | 359.40097 | -0.049072992
166.8 | -3.1405082 | -11.078736 | 0.26002362 | 60.299717 | 359.9996 | 0.030274127 | -31.97681 | -0.14820631 | 359.73679 | 359.40698 | -0.049052704
166.9 | -3.1405082 | -11.05423 | 0.25972766 | 60.286606 | 359.9996 | 0.030236466 | -31.897728 | -0.14763243 | 359.76761 | 359.40125 | -0.049146265
167 | -3.1405082 | -11.268965 | 0.25946081 | 60.313721 | 359.9996 | 0.030206246 | -32.530724 | -0.14865044 | 359.7655 | 359.4115 | -0.049269035
167.1 | -3.1405082 | -11.112101 | 0.25957942 | 60.300278 | 359.9996 | 0.030227168 | -32.075127 | -0.1481718 | 359.75208 | 359.49142 | -0.049129996
167.2 | -3.1405082 | -11.006687 | 0.25963128 | 60.314308 | 359.9996 | 0.03022394 | -31.762342 | -0.14771743 | 359.77728 | 359.48624 | -0.048959415
167.3 | -3.1405082 | -11.165506 | 0.25943753 | 60.19318 | 359.9996 | 0.030203005 | -32.212021 | -0.14854997 | 359.79688 | 359.47513 | -0.048739009
167.4 | -3.1405082 | -11.107925 | 0.25926536 | 60.259392 | 359.9996 | 0.030190244 | -32.056454 | -0.14780693 | 359.71704 | 359.44678 | -0.04893614
167.5 | -3.1405082 | -11.067419 | 0.25927746 | 60.312565 | 359.9996 | 0.030186119 | -31.937801 | -0.14745012 | 359.76843 | 359.44049 | -0.04899751
167.6 | -3.1405082 | -11.128583 | 0.25919721 | 60.314838 | 359.9996 | 0.030168599 | -32.094353 | -0.14731754 | 359.76324 | 359.49274 | -0.048986245
167.7 | -3.1405082 | -11.183283 | 0.25914952 | 60.314934 | 359.9996 | 0.030165389 | -32.269062 | -0.14756384 | 359.73514 | 359.49695 | -0.049284112
167.8 | -3.1405082 | -11.172861 | 0.25864017 | 60.266796 | 359.9996 | 0.030109592 | -32.241089 | -0.14733125 | 359.78479 | 359.5047 | -0.049245466
167.9 | -3.1405082 | -11.412284 | 0.25850639 | 60.312859 | 359.9996 | 0.030087501 | -32.911716 | -0.14899838 | 359.79025 | 359.51193 | -0.048964981
168 | -3.1405082 | -11.109994 | 0.25908384 | 60.314854 | 359.9996 | 0.030164786 | -32.056744 | -0.14712603 | 359.74124 | 359.5397 | -0.048800107
168.1 | -3.1405082 | -11.192616 | 0.25862393 | 60.267727 | 359.9996 | 0.030110404 | -32.298386 | -0.14770482 | 359.82883 | 359.58463 | -0.04881198
168.2 | -3.1405082 | -11.218415 | 0.2587719 | 60.312901 | 359.9996 | 0.030129697 | -32.351105 | -0.14775272 | 359.86487 | 359.62378 | -0.048809934
168.3 | -3.1405082 | -11.334388 | 0.25855923 | 60.271408 | 359.9996 | 0.030103842 | -32.701061 | -0.14831799 | 359.892 | 359.66431 | -0.048867986
168.4 | -3.1405082 | -11.362639 | 0.2583476 | 60.192184 | 359.9996 | 0.030084128 | -32.787949 | -0.14829034 | 359.89078 | 359.5932 | -0.049043264
168.5 | -3.1405082 | -11.310169 | 0.25824484 | 60.159386 | 359.9996 | 0.030075533 | -32.62376 | -0.14737406 | 359.91342 | 359.603 | -0.049226768
168.6 | -3.1405082 | -11.218655 | 0.25872093 | 60.092293 | 359.9996 | 0.030128052 | -32.36903 | -0.14701878 | 359.93149 | 359.66162 | -0.049190823
168.7 | -3.1405082 | -11.361879 | 0.25827888 | 60.084579 | 359.9996 | 0.030069454 | -32.785954 | -0.14821313 | 359.96771 | 359.70212 | -0.0490559
168.8 | -3.1405082 | -11.364303 | 0.25825396 | 60.084248 | 359.9996 | 0.030061901 | -32.782162 | -0.1482788 | 359.96927 | 359.68216 | -0.048880409
168.9 | -3.1405082 | -11.267735 | 0.25856104 | 60.084232 | 359.9996 | 0.030101087 | -32.515675 | -0.14758596 | 359.97238 | 359.67239 | -0.049119376
169 | -3.1405082 | -11.33466 | 0.25814861 | 60.084232 | 359.9996 | 0.030048739 | -32.709694 | -0.14812587 | 359.99612 | 359.70734 | -0.049084295
169.1 | -3.1405082 | -11.382391 | 0.25818342 | 60.084232 | 359.9996 | 0.030052727 | -32.834267 | -0.14814705 | 360.02368 | 359.66376 | -0.049215022
169.2 | -3.1405082 | -11.404483 | 0.25792065 | 60.084232 | 359.9996 | 0.030028068 | -32.910862 | -0.14810525 | 360.00882 | 359.69476 | -0.049246084
169.3 | -3.1405082 | -11.346316 | 0.2576541 | 60.084232 | 359.9996 | 0.029998101 | -32.745739 | -0.14809588 | 360.02353 | 359.68744 | -0.049051959
169.4 | -3.1405082 | -11.274977 | 0.25792196 | 60.084232 | 359.9996 | 0.030026071 | -32.528019 | -0.14733943 | 360.04276 | 359.69067 | -0.04897802
169.5 | -3.1405082 | -11.319369 | 0.25773409 | 60.084232 | 359.9996 | 0.030001732 | -32.667061 | -0.14837833 | 360.03955 | 359.66022 | -0.048846271
169.6 | -3.1405082 | -11.275306 | 0.25754768 | 60.084232 | 359.9996 | 0.029982325 | -32.542587 | -0.14790936 | 360.04245 | 359.69312 | -0.048890021
169.7 | -3.1405082 | -11.326282 | 0.25720608 | 60.084232 | 359.9996 | 0.029950881 | -32.677544 | -0.14808452 | 359.9938 | 359.68246 | -0.048940264
169.8 | -3.1405082 | -11.369125 | 0.25715247 | 60.084232 | 359.9996 | 0.029940914 | -32.809013 | -0.14861576 | 360.01346 | 359.71295 | -0.048971802
169.9 | -3.1405082 | -11.385016 | 0.25682974 | 60.084232 | 359.9996 | 0.02989999 | -32.85854 | -0.1480969 | 360.04559 | 359.6842 | -0.049236096
170 | -3.1405082 | -11.32425 | 0.25695291 | 60.084232 | 359.9996 | 0.029909458 | -32.671795 | -0.14776464 | 360.05548 | 359.73138 | -0.049123447
170.1 | -3.1405082 | -11.309924 | 0.25695625 | 60.04248 | 359.9996 | 0.029925598 | -32.636272 | -0.14825812 | 360.06555 | 359.74734 | -0.048889942
170.2 | -3.1405082 | -11.290915 | 0.25687033 | 60.082428 | 359.9996 | 0.029915346 | -32.58638 | -0.14810622 | 360.03799 | 359.74118 | -0.048884761
170.3 | -3.1405082 | -11.273473 | 0.25707927 | 60.084156 | 359.9996 | 0.029931629 | -32.514797 | -0.14787538 | 360.05499 | 359.72147 | -0.048802551
170.4 | -3.1405082 | -11.371819 | 0.25654653 | 60.084225 | 359.9996 | 0.029873194 | -32.815788 | -0.14841318 | 360.05991 | 359.77887 | -0.048998903
170.5 | -3.1405082 | -11.394385 | 0.25637561 | 60.084232 | 359.9996 | 0.02985071 | -32.889626 | -0.14858256 | 360.03226 | 359.75839 | -0.048968077
170.6 | -3.1405082 | -11.51912 | 0.25618634 | 60.084232 | 359.9996 | 0.029820556 | -33.209702 | -0.14928536 | 360.05106 | 359.80542 | -0.049087163
170.7 | -3.1405082 | -11.386737 | 0.2562471 | 60.010471 | 359.9996 | 0.029837487 | -32.854458 | -0.14801674 | 360.10339 | 359.76849 | -0.049211841
170.8 | -3.1405082 | -11.368613 | 0.25607413 | 59.923416 | 359.9996 | 0.029811952 | -32.825218 | -0.14803596 | 360.13824 | 359.83029 | -0.049065556
170.9 | -3.1405082 | -11.346167 | 0.25602752 | 60.004169 | 359.9996 | 0.029806849 | -32.722767 | -0.14812623 | 360.06409 | 359.81842 | -0.048993919
171 | -3.1405082 | -11.332623 | 0.25602588 | 59.890419 | 359.9996 | 0.02980981 | -32.700615 | -0.14802188 | 360.15488 | 359.84961 | -0.048886355
171.1 | -3.1405082 | -11.206347 | 0.25613678 | 59.844601 | 359.9996 | 0.029816082 | -32.367851 | -0.14672099 | 360.1824 | 359.90466 | -0.049042709
171.2 | -3.1405082 | -11.288884 | 0.25632909 | 59.880844 | 359.9996 | 0.029842474 | -32.567608 | -0.14754492 | 360.19586 | 359.90536 | -0.048976481
171.3 | -3.1405082 | -11.36805 | 0.25578722 | 59.844193 | 359.9996 | 0.029783269 | -32.802559 | -0.14805493 | 360.20459 | 359.88522 | -0.049083371
171.4 | -3.1405082 | -11.391222 | 0.25578246 | 59.842602 | 359.9996 | 0.029786043 | -32.904503 | -0.14831841 | 360.20743 | 359.90878 | -0.049111068
171.5 | -3.1405082 | -11.240505 | 0.25583062 | 59.842533 | 359.9996 | 0.029794872 | -32.432354 | -0.1475683 | 360.16528 | 359.88202 | -0.04885802
171.6 | -3.1405082 | -11.397428 | 0.25518483 | 59.842533 | 359.9996 | 0.029717112 | -32.891338 | -0.14866304 | 360.21329 | 359.88345 | -0.048818041
171.7 | -3.1405082 | -11.242029 | 0.25539985 | 59.842533 | 359.9996 | 0.029739086 | -32.472069 | -0.14752853 | 360.20233 | 359.88556 | -0.04884395
171.8 | -3.1405082 | -11.272182 | 0.25552082 | 59.823437 | 359.9996 | 0.029750951 | -32.52829 | -0.14782614 | 360.21869 | 359.8566 | -0.048847072
171.9 | -3.1405082 | -11.280323 | 0.25516254 | 59.841713 | 359.9996 | 0.029708205 | -32.551994 | -0.14755012 | 360.2601 | 359.89282 | -0.049030665
172 | -3.1405082 | -11.230412 | 0.25527242 | 59.842491 | 359.9996 | 0.029722545 | -32.432339 | -0.14749998 | 360.20114 | 359.94998 | -0.049000803
172.1 | -3.1405082 | -11.2931 | 0.25522748 | 59.823811 | 359.9996 | 0.029717177 | -32.590263 | -0.14794786 | 360.22427 | 359.90805 | -0.049033888
172.2 | -3.1405082 | -11.237927 | 0.25499848 | 59.723175 | 359.9996 | 0.029685292 | -32.427689 | -0.14719287 | 360.28076 | 359.93079 | -0.04918585
172.3 | -3.1405082 | -11.242405 | 0.25507471 | 59.809052 | 359.9996 | 0.029701566 | -32.457813 | -0.14792509 | 360.21786 | 359.93103 | -0.049035195
172.4 | -3.1405082 | -11.208365 | 0.25525522 | 59.822746 | 359.9996 | 0.02972167 | -32.343311 | -0.14765379 | 360.20151 | 359.89981 | -0.048915032
172.5 | -3.1405082 | -11.169493 | 0.25487629 | 59.841679 | 359.9996 | 0.029687712 | -32.22662 | -0.14755134 | 360.20364 | 359.95291 | -0.048822705
172.6 | -3.1405082 | -11.287909 | 0.2547729 | 59.661865 | 359.9996 | 0.02966892 | -32.581932 | -0.14848444 | 360.27527 | 359.89435 | -0.048826713
172.7 | -3.1405082 | -11.197006 | 0.25466463 | 59.71426 | 359.9996 | 0.029662129 | -32.312511 | -0.14753546 | 360.22681 | 359.89709 | -0.048914105
172.8 | -3.1405082 | -11.313529 | 0.2542735 | 59.615101 | 359.9996 | 0.029605737 | -32.640171 | -0.14829731 | 360.24881 | 359.93677 | -0.049036175
172.9 | -3.1405082 | -11.276263 | 0.25440574 | 59.800388 | 359.9996 | 0.029620742 | -32.536095 | -0.14776902 | 360.22916 | 359.93002 | -0.049208377
173 | -3.1405082 | -11.249173 | 0.25432187 | 59.609459 | 359.9996 | 0.029621525 | -32.459 | -0.1479726 | 360.25662 | 359.94067 | -0.049023911
173.1 | -3.1405082 | -11.223847 | 0.25409877 | 59.6012 | 359.9996 | 0.02959118 | -32.387806 | -0.14778905 | 360.29242 | 359.92282 | -0.049048122
173.2 | -3.1405082 | -11.131145 | 0.25397781 | 59.600845 | 359.9996 | 0.029570267 | -32.111362 | -0.14722311 | 360.23529 | 359.86887 | -0.048960876
173.3 | -3.1405082 | -11.154233 | 0.25409061 | 59.600834 | 359.9996 | 0.029584669 | -32.188404 | -0.1475572 | 360.23712 | 359.96368 | -0.04900999
173.4 | -3.1405082 | -11.252602 | 0.25360355 | 59.600834 | 359.9996 | 0.029528452 | -32.474667 | -0.148123 | 360.28668 | 359.90259 | -0.048972353
173.5 | -3.1405082 | -11.226583 | 0.25371623 | 59.600834 | 359.9996 | 0.029539686 | -32.386368 | -0.14805952 | 360.23938 | 359.90601 | -0.049080659
173.6 | -3.1405082 | -11.257153 | 0.25330549 | 59.600834 | 359.9996 | 0.029506288 | -32.487267 | -0.14812417 | 360.25302 | 359.88882 | -0.049315613
173.7 | -3.1405082 | -11.293326 | 0.25348485 | 59.542194 | 359.9996 | 0.029517679 | -32.596443 | -0.14846781 | 360.28955 | 359.86935 | -0.049246188
173.8 | -3.1405082 | -11.167536 | 0.25364771 | 59.598297 | 359.9996 | 0.029542256 | -32.226471 | -0.14799853 | 360.30679 | 359.92941 | -0.049203925
173.9 | -3.1405082 | -11.102066 | 0.25346249 | 59.580944 | 359.9996 | 0.029520495 | -32.037884 | -0.14803955 | 360.29861 | 359.88702 | -0.048936918
174 | -3.1405082 | -11.244336 | 0.2531718 | 59.561272 | 359.9996 | 0.029478798 | -32.469955 | -0.14882502 | 360.28452 | 359.90161 | -0.048896883
174.1 | -3.1405082 | -11.10601 | 0.2532149 | 59.582775 | 359.9996 | 0.029488355 | -32.059174 | -0.14858672 | 360.2847 | 359.91412 | -0.048791882
174.2 | -3.1405082 | -11.145443 | 0.25313374 | 59.569637 | 359.9996 | 0.029486153 | -32.155891 | -0.14839913 | 360.27939 | 359.88412 | -0.048709258
174.3 | -3.1405082 | -11.081127 | 0.2530992 | 59.477375 | 359.9996 | 0.029469881 | -31.999123 | -0.14753748 | 360.30325 | 359.86377 | -0.048885938
174.4 | -3.1405082 | -11.106596 | 0.25302291 | 59.493134 | 359.9996 | 0.029460726 | -32.058277 | -0.14790162 | 360.26813 | 359.8519 | -0.048948415
174.5 | -3.1405082 | -11.243589 | 0.25252005 | 59.540257 | 359.9996 | 0.029405441 | -32.432037 | -0.14863624 | 360.27188 | 359.87335 | -0.048917975
174.6 | -3.1405082 | -11.075647 | 0.25292963 | 59.432549 | 359.9996 | 0.029450575 | -31.976324 | -0.14741562 | 360.28937 | 359.90051 | -0.048830234
174.7 | -3.1405082 | -11.061179 | 0.25303438 | 59.442734 | 359.9996 | 0.029470582 | -31.916857 | -0.14760147 | 360.26392 | 359.90646 | -0.04874678
174.8 | -3.1405082 | -11.123067 | 0.25248161 | 59.502033 | 359.9996 | 0.029394444 | -32.078976 | -0.14764391 | 360.24762 | 359.944 | -0.048895553
174.9 | -3.1405082 | -11.087124 | 0.25289306 | 59.354794 | 359.9996 | 0.029448617 | -31.996943 | -0.14726955 | 360.29431 | 359.84885 | -0.048938595
175 | -3.1405082 | -11.1395 | 0.25231731 | 59.48991 | 359.9996 | 0.029392159 | -32.142857 | -0.14774898 | 360.25964 | 359.8967 | -0.048861697
175.1 | -3.1405082 | -11.218856 | 0.2520493 | 59.397079 | 359.9996 | 0.029346032 | -32.350254 | -0.14802325 | 360.27573 | 359.89066 | -0.049032103
175.2 | -3.1405082 | -11.091895 | 0.25259665 | 59.384029 | 359.9996 | 0.029421682 | -31.996645 | -0.14715233 | 360.2515 | 359.91385 | -0.049040187
175.3 | -3.1405082 | -11.05167 | 0.25242355 | 59.364399 | 359.9996 | 0.029404646 | -31.895706 | -0.1474575 | 360.25958 | 359.87604 | -0.048696239
175.4 | -3.1405082 | -11.145305 | 0.25242803 | 59.557426 | 359.9996 | 0.029392105 | -32.142517 | -0.14799961 | 360.19901 | 359.91019 | -0.048598304
175.5 | -3.1405082 | -11.161709 | 0.25230134 | 59.377422 | 359.9996 | 0.029389186 | -32.200768 | -0.14811587 | 360.21085 | 359.90488 | -0.048755262
175.6 | -3.1405082 | -11.109159 | 0.25210994 | 59.446251 | 359.9996 | 0.029361838 | -32.062572 | -0.14759456 | 360.19434 | 359.86655 | -0.048768152
175.7 | -3.1405082 | -11.201845 | 0.25196388 | 59.441471 | 359.9996 | 0.029340109 | -32.320347 | -0.14795166 | 360.16809 | 359.89331 | -0.048839323
175.8 | -3.1405082 | -11.313472 | 0.25173807 | 59.356976 | 359.9996 | 0.029314237 | -32.646515 | -0.14894332 | 360.17523 | 359.86823 | -0.048943941
175.9 | -3.1405082 | -11.215912 | 0.25151625 | 59.43507 | 359.9996 | 0.029294265 | -32.367149 | -0.14790672 | 360.17789 | 359.90921 | -0.049046159
176 | -3.1405082 | -11.157487 | 0.25153574 | 59.457706 | 359.9996 | 0.029290449 | -32.207424 | -0.14749834 | 360.16782 | 359.91672 | -0.049039278
176.1 | -3.1405082 | -11.162723 | 0.25154293 | 59.509136 | 359.9996 | 0.029300649 | -32.212429 | -0.14772539 | 360.14374 | 359.86484 | -0.048897795
176.2 | -3.1405082 | -11.146317 | 0.25138471 | 59.359447 | 359.9996 | 0.029274283 | -32.161388 | -0.14767846 | 360.19232 | 359.9184 | -0.04889679
176.3 | -3.1405082 | -11.131066 | 0.25162575 | 59.348633 | 359.9996 | 0.029301733 | -32.137547 | -0.14784771 | 360.21704 | 359.87454 | -0.048794243
176.4 | -3.1405082 | -11.092592 | 0.25126481 | 59.348164 | 359.9996 | 0.029269861 | -32.008148 | -0.14777172 | 360.16333 | 359.85519 | -0.048653077
176.5 | -3.1405082 | -11.104299 | 0.25107661 | 59.492527 | 359.9996 | 0.02924427 | -32.03355 | -0.14760798 | 360.16089 | 359.83279 | -0.048850875
176.6 | -3.1405082 | -11.186031 | 0.25097778 | 59.437092 | 359.9996 | 0.029236838 | -32.283337 | -0.14789788 | 360.15732 | 359.88214 | -0.049076661
176.7 | -3.1405082 | -11.192002 | 0.25064939 | 59.35199 | 359.9996 | 0.02919884 | -32.297417 | -0.14831735 | 360.20941 | 359.89166 | -0.049011774
176.8 | -3.1405082 | -11.10475 | 0.25085926 | 59.348312 | 359.9996 | 0.029217098 | -32.031593 | -0.14773649 | 360.18188 | 359.85355 | -0.048875608
176.9 | -3.1405082 | -11.131913 | 0.25086731 | 59.348148 | 359.9996 | 0.029215327 | -32.120609 | -0.14842701 | 360.15594 | 359.81015 | -0.048842661
177 | -3.1405082 | -11.131577 | 0.25053665 | 59.348145 | 359.9996 | 0.029178094 | -32.127903 | -0.14839479 | 360.15765 | 359.86493 | -0.048837062
177.1 | -3.1405082 | -11.067168 | 0.25051534 | 59.428692 | 359.9996 | 0.029171567 | -31.911566 | -0.14790013 | 360.1358 | 359.86203 | -0.048740048
177.2 | -3.1405082 | -11.149117 | 0.25050867 | 59.431717 | 359.9996 | 0.029186087 | -32.168892 | -0.1482226 | 360.1077 | 359.87402 | -0.048946947
177.3 | -3.1405082 | -11.194487 | 0.25000215 | 59.374474 | 359.9996 | 0.029129893 | -32.312241 | -0.14832924 | 360.15024 | 359.84564 | -0.049105857
177.4 | -3.1405082 | -11.169223 | 0.25011089 | 59.470726 | 359.9996 | 0.029125173 | -32.199596 | -0.14853935 | 360.08026 | 359.7988 | -0.048790853
177.5 | -3.1405082 | -11.060979 | 0.25044572 | 59.353443 | 359.9996 | 0.029172558 | -31.917418 | -0.14751913 | 360.10071 | 359.79779 | -0.048822816
177.6 | -3.1405082 | -11.089628 | 0.2500726 | 59.438103 | 359.9996 | 0.029123871 | -32.01619 | -0.14777796 | 360.08328 | 359.79568 | -0.048660282
177.7 | -3.1405082 | -11.136037 | 0.25034264 | 59.42915 | 359.9996 | 0.029160077 | -32.121937 | -0.14845267 | 360.10056 | 359.74911 | -0.048733346
177.8 | -3.1405082 | -11.217961 | 0.24993826 | 59.519314 | 359.9996 | 0.029119343 | -32.372414 | -0.14855444 | 360.03287 | 359.75098 | -0.04863549
177.9 | -3.1405082 | -11.178635 | 0.24985555 | 59.453186 | 359.9996 | 0.029096572 | -32.283222 | -0.14808762 | 360.02814 | 359.74515 | -0.048894536
178 | -3.1405082 | -11.270374 | 0.24997182 | 59.501747 | 359.9996 | 0.02911449 | -32.525211 | -0.14871649 | 360.03674 | 359.69788 | -0.048833445
178.1 | -3.1405082 | -11.172404 | 0.24998629 | 59.505032 | 359.9996 | 0.029122986 | -32.240013 | -0.14751822 | 360.04718 | 359.71442 | -0.049147811
178.2 | -3.1405082 | -11.065775 | 0.24993539 | 59.393917 | 359.9996 | 0.029109037 | -31.957354 | -0.14738642 | 360.06445 | 359.74026 | -0.04901696
178.3 | -3.1405082 | -11.139432 | 0.24981213 | 59.47364 | 359.9996 | 0.029098816 | -32.150291 | -0.14798543 | 360.05179 | 359.7193 | -0.048814218
178.4 | -3.1405082 | -11.052378 | 0.24974915 | 59.516499 | 359.9996 | 0.029102171 | -31.892651 | -0.14755332 | 360.01984 | 359.67151 | -0.048755925
178.5 | -3.1405082 | -11.052042 | 0.24969496 | 59.597191 | 359.9996 | 0.029079255 | -31.910343 | -0.14761719 | 359.97696 | 359.62427 | -0.048894405
178.6 | -3.1405082 | -11.050718 | 0.24982943 | 59.531731 | 359.9996 | 0.029095858 | -31.891747 | -0.14787604 | 359.99014 | 359.66309 | -0.048882931
178.7 | -3.1405082 | -11.095616 | 0.24944833 | 59.597847 | 359.9996 | 0.029051365 | -32.01902 | -0.14765877 | 359.9906 | 359.66318 | -0.049050994
178.8 | -3.1405082 | -11.198104 | 0.24929473 | 59.600704 | 359.9996 | 0.029033596 | -32.312698 | -0.14827833 | 359.9621 | 359.70715 | -0.049176265
178.9 | -3.1405082 | -11.177189 | 0.2491359 | 59.534676 | 359.9996 | 0.029021308 | -32.256313 | -0.14860411 | 359.9791 | 359.72662 | -0.049048897
179 | -3.1405082 | -11.119254 | 0.24901567 | 59.597977 | 359.9996 | 0.02901477 | -32.090698 | -0.14803888 | 359.97299 | 359.66379 | -0.048965231
179.1 | -3.1405082 | -10.956211 | 0.24941318 | 59.566326 | 359.9996 | 0.029054195 | -31.604116 | -0.14733393 | 359.96481 | 359.65814 | -0.048865903
179.2 | -3.1405082 | -11.025698 | 0.24903958 | 59.599342 | 359.9996 | 0.029016061 | -31.819983 | -0.14760588 | 359.94211 | 359.65881 | -0.049009021
179.3 | -3.1405082 | -11.100475 | 0.24885774 | 59.56731 | 359.9996 | 0.02898485 | -32.042553 | -0.14825013 | 359.99081 | 359.71384 | -0.048875812
179.4 | -3.1405082 | -11.081955 | 0.24887271 | 59.566292 | 359.9996 | 0.028988609 | -31.975248 | -0.14771554 | 359.98523 | 359.74213 | -0.049131561
179.5 | -3.1405082 | -11.011395 | 0.24872106 | 59.484909 | 359.9996 | 0.0289804 | -31.775627 | -0.14720868 | 360.00391 | 359.7276 | -0.049276724
179.6 | -3.1405082 | -11.001852 | 0.24863671 | 59.595684 | 359.9996 | 0.028966814 | -31.764271 | -0.14745393 | 359.99857 | 359.68442 | -0.049092028
179.7 | -3.1405082 | -11.039209 | 0.24864492 | 59.594872 | 359.9996 | 0.028965967 | -31.85733 | -0.14851296 | 359.96579 | 359.67981 | -0.048952058
179.8 | -3.1405082 | -11.018317 | 0.248385 | 59.583054 | 359.9996 | 0.028938834 | -31.789839 | -0.14786319 | 359.97125 | 359.64609 | -0.048922837
179.9 | -3.1405082 | -11.103504 | 0.24813476 | 59.591236 | 359.9996 | 0.028894721 | -32.047024 | -0.14878185 | 359.95709 | 359.66745 | -0.048788339
180 | -3.1405082 | -10.986602 | 0.24833584 | 59.524029 | 359.9996 | 0.028931553 | -31.702658 | -0.147544 | 360.00162 | 359.63358 | -0.048854724
180.1 | -3.1405082 | -11.07361 | 0.24763216 | 59.597507 | 359.9996 | 0.028848233 | -31.952805 | -0.14812845 | 359.9809 | 359.62161 | -0.048979443
180.2 | -3.1405082 | -4.3807187 | 0.26312914 | 59.656212 | 359.9996 | 0.03063768 | -12.636942 | 1.3722764 | 359.86069 | 359.48312 | -0.011170274
180.3 | -3.1405082 | -3.9745808 | 0.26328385 | 59.603222 | 359.9996 | 0.030652056 | -11.471229 | 3.5582213 | 359.94495 | 359.47238 | -0.020313907
180.4 | -3.1405082 | -3.9393666 | 0.26314619 | 59.570614 | 359.9996 | 0.030631904 | -11.371846 | 5.7720733 | 359.99274 | 359.54425 | -0.030623674
180.5 | -3.1405082 | -3.8802228 | 0.26349217 | 59.55595 | 359.9996 | 0.030673746 | -11.195824 | 6.577292 | 360.03036 | 359.599 | -0.037168521
180.6 | -3.1405082 | -3.9449711 | 0.26607248 | 59.567474 | 359.9996 | 0.03097376 | -11.379833 | 6.5705338 | 360.02872 | 359.6405 | -0.84141505
180.7 | -3.2144449 | -4.0055437 | 0.26909694 | 59.508965 | 359.9996 | 0.031319495 | -11.572967 | 6.5436492 | 360.07373 | 359.64297 | -2.1916499
180.8 | -3.3003404 | -3.9914289 | 0.27007392 | 59.458996 | 359.9996 | 0.031428054 | -11.535351 | 6.5247111 | 360.05035 | 359.67523 | -3.5679011
180.9 | -3.3621078 | -3.9443583 | 0.2707594 | 59.484924 | 359.9996 | 0.031504024 | -11.372695 | 6.5121007 | 360.05432 | 359.68726 | -4.1342411
181 | -3.3706195 | -3.968832 | 0.028660933 | 59.455418 | 359.9996 | 0.0033352848 | -11.468258 | 6.5051398 | 360.01895 | 359.69986 | -4.1675496
181.0507 | -3.3709352 | -3.1998436 | 0.015861697 | 59.600834 | 67.05835 | 0.0027850212 | -9.269577 | 6.506268 | 359.97461 | 359.64243 | -4.172081
181.05072 | -3.3709352 | -3.1425741 | 0.016126223 | 59.600834 | 59.734798 | 0.0028368859 | -9.1015568 | 6.506278 | 359.97464 | 359.64227 | -4.172132
181.05074 | -3.3709352 | -3.0853047 | 0.016390745 | 59.600834 | 52.411247 | 0.0028887505 | -8.9335365 | 6.5062881 | 359.9747 | 359.64215 | -4.1721835
181.05076 | -3.3709352 | -3.0280354 | 0.01665527 | 59.600834 | 45.087673 | 0.0029406152 | -8.7655163 | 6.5062981 | 359.97473 | 359.642 | -4.172235
181.05078 | -3.3709352 | -2.9707661 | 0.016919795 | 59.600834 | 37.764126 | 0.0029924798 | -8.597496 | 6.5063081 | 359.97479 | 359.64188 | -4.172286
181.0508 | -3.3709352 | -2.9134805 | 0.017183168 | 59.600834 | 30.437361 | 0.0030443631 | -8.42943 | 6.5063186 | 359.97482 | 359.64172 | -4.1723375
181.05082 | -3.3709352 | -2.7513301 | 0.0098824576 | 59.600834 | 1.9584497 | 0.003219126 | -7.9602628 | 6.5083146 | 359.97488 | 359.6416 | -4.171073
181.05084 | -3.3709352 | -2.7421281 | 0.015038216 | 59.600834 | 0.11242453 | 0.0032298723 | -7.9338312 | 6.5084853 | 359.97491 | 359.64145 | -4.1709595
181.05086 | -3.3709354 | -2.741636 | 0.018400829 | 59.600834 | 0.0060593146 | 0.0032304749 | -7.9324226 | 6.5063643 | 359.97498 | 359.64133 | -4.1716666
181.05088 | -3.3709354 | -2.7482321 | 0.012873742 | 59.600834 | 0.00031374706 | 0.00323026 | -7.9323506 | 6.5040483 | 359.97501 | 359.64117 | -4.1710129
181.0509 | -3.3709354 | -2.7488031 | 0.015295577 | 59.600834 | 1.5801055e-05 | 0.0016064303 | -7.9323463 | 6.5017204 | 359.97507 | 359.64102 | -4.1723847
181.05092 | -3.3709354 | -2.7488403 | 0.025679894 | 59.600834 | 7.7974647e-07 | 0.0014660865 | -7.9323463 | 6.5057874 | 359.9751 | 359.6409 | -4.1710753
181.05094 | -3.3709354 | -2.7488453 | 0.022214392 | 59.600834 | 3.7884231e-08 | 0.0014569893 | -7.9323463 | 6.5061431 | 359.97516 | 359.64075 | -4.1709595
181.05096 | -3.3709354 | -2.7687092 | 0.011004821 | 59.600834 | 1.81812e-09 | 0.0014564651 | -7.9323463 | 6.504035 | 359.97522 | 359.64063 | -4.1709523
181.05098 | -3.3709354 | -2.7704277 | 0.010769856 | 59.600834 | 8.6389541e-11 | 0.0014564109 | -7.9323549 | 6.5081162 | 359.97525 | 359.64047 | -4.1709518
181.051 | -3.3709354 | -2.7837803 | 0.018029939 | 59.600834 | 4.0712264e-12 | 0.0012853809 | -7.989676 | 6.5042081 | 359.97531 | 359.64035 | -4.1709518
181.05102 | -3.3709354 | -2.7783113 | 0.013575274 | 59.600834 | 1.9053975e-13 | 0.0012705992 | -7.9946294 | 6.50173 | 359.97534 | 359.6402 | -4.1695228
181.05104 | -3.3709357 | -2.7844377 | 0.011000051 | 59.600834 | 8.8651569e-15 | 0.0012696411 | -7.9949508 | 6.501524 | 359.9754 | 359.64008 | -4.1708279
181.05106 | -3.3709357 | -2.8048408 | 0.019499138 | 59.600834 | 4.103742e-16 | 0.0012695858 | -7.9949694 | 6.5057745 | 359.97543 | 359.63992 | -4.1709437
181.05108 | -3.3709357 | -2.8065937 | 0.023866648 | 59.600834 | 1.8912581e-17 | 0.0012698038 | -7.9949851 | 6.4997458 | 359.97549 | 359.63977 | -4.1709514
181.0511 | -3.3709357 | -2.8133321 | 0.014062763 | 59.600834 | 8.6822304e-19 | 0.0027231043 | -8.090519 | 6.5034814 | 359.97552 | 359.63965 | -4.1695228
181.05112 | -3.3709357 | -2.8403971 | 0.0066736909 | 59.600834 | 3.972048e-20 | 0.0028487092 | -8.0987749 | 6.5016832 | 359.97559 | 359.6395 | -4.1722574
181.05114 | -3.3709357 | -2.8493464 | 0.014039996 | 59.600834 | 1.8115982e-21 | 0.0028568511 | -8.0993109 | 6.5015216 | 359.97562 | 359.63937 | -4.1724963
181.05116 | -3.3709357 | -2.8633125 | 0.015415735 | 59.600834 | 8.2396793e-23 | 0.0028573202 | -8.0993414 | 6.5057745 | 359.97568 | 359.63922 | -4.1703677
181.05118 | -3.3709357 | -2.8711252 | 0.0089868493 | 59.600834 | 3.7383211e-24 | 0.0028570856 | -8.099369 | 6.5018783 | 359.97571 | 359.6391 | -4.1708984
181.0512 | -3.3709357 | -2.8783963 | 0.01351296 | 59.600834 | 1.6922368e-25 | 0.001147129 | -8.2713308 | 6.5015335 | 359.97577 | 359.63895 | -4.170948
181.05122 | -3.3709357 | -2.8856342 | 0.021901662 | 59.600834 | 7.6445367e-27 | 0.00099934149 | -8.2861929 | 6.503643 | 359.9758 | 359.63882 | -4.1723809
181.05124 | -3.3709359 | -2.9061105 | 0.016081879 | 59.600834 | 3.446852e-28 | 0.00098976179 | -8.2871561 | 6.5016942 | 359.97586 | 359.63867 | -4.1717892
181.05126 | -3.3709359 | -2.9144909 | 0.005399168 | 59.600834 | 1.5514661e-29 | 0.00098920986 | -8.2872124 | 6.5057859 | 359.97589 | 359.63855 | -4.1724505
181.05128 | -3.3709359 | -2.935041 | 0.0073921205 | 59.600834 | 6.972188e-31 | 0.00098916702 | -8.287241 | 6.5018792 | 359.97595 | 359.6384 | -4.1717939
181.0513 | -3.3709359 | -2.9434237 | 0.014843773 | 59.600834 | 3.1286367e-32 | 0.00090355717 | -8.4591999 | 6.5036659 | 359.97598 | 359.63824 | -4.1710215
181.05132 | -3.3709359 | -2.950732 | 0.010401393 | 59.600834 | 1.4019971e-33 | 0.00089615822 | -8.4740629 | 6.5016961 | 359.97604 | 359.63812 | -4.1723852
181.05134 | -3.3709359 | -2.9579713 | 0.0071009267 | 59.600834 | 6.2746063e-35 | 0.00089567859 | -8.4750261 | 6.5079184 | 359.97607 | 359.63797 | -4.1725044
181.05136 | -3.3709359 | -2.9718263 | 0.017714964 | 59.600834 | 2.8048566e-36 | 0.00089565094 | -8.4750824 | 6.5041957 | 359.97614 | 359.63785 | -4.1710835
181.05138 | -3.3709359 | -2.9796331 | 0.020089487 | 59.600834 | 1.2120885e-37 | 0.00089585752 | -8.4751024 | 6.5038619 | 359.97617 | 359.6377 | -4.1709599
181.0514 | -3.3709359 | -2.9935246 | 0.01010855 | 59.600834 | 5.2379093e-39 | 0.0022642564 | -8.5897436 | 6.5017076 | 359.97623 | 359.63757 | -4.1709523
181.05142 | -3.3709359 | -2.9947135 | 0.0027078965 | 59.600834 | 2.2635034e-40 | 0.0023825238 | -8.5996513 | 6.4993901 | 359.97626 | 359.63742 | -4.1723804
181.05144 | -3.3709362 | -3.0146515 | 0.010074385 | 59.600834 | 9.7810633e-42 | 0.00239019 | -8.6002941 | 6.5013266 | 359.97632 | 359.6373 | -4.1696463
181.05146 | -3.3709362 | -3.0031302 | 0.011449307 | 59.600834 | 4.2319214e-43 | 0.0023906317 | -8.6003313 | 6.5036311 | 359.97635 | 359.63715 | -4.1715503
181.05148 | -3.3709362 | -3.002099 | 0.0050213146 | 59.600834 | 1.821688e-44 | 0.0023903954 | -8.6003418 | 6.5059571 | 359.97641 | 359.63699 | -4.1724353
181.0515 | -3.3709362 | -3.0152738 | 0.010272929 | 59.600834 | 1.4012985e-45 | 0.00067974691 | -8.6576633 | 6.4997578 | 359.97644 | 359.63687 | -4.171793
181.05152 | -3.3709362 | -3.0164144 | 0.018724335 | 59.600834 | 0 | 0.00053189968 | -8.6626158 | 6.5013499 | 359.9765 | 359.63672 | -4.172451
181.05154 | -3.3709362 | -3.0164881 | 0.012908392 | 59.600834 | 0 | 0.00052231608 | -8.6629372 | 6.5036316 | 359.97653 | 359.6366 | -4.1710796
181.05156 | -3.3709362 | -3.0164955 | 0.00077367289 | 59.600834 | 0 | 0.00052176393 | -8.6629562 | 6.5016928 | 359.97659 | 359.63644 | -4.1709599
181.05158 | -3.3709362 | -3.0363586 | 0.0048191072 | 59.600834 | 0 | 0.00052174705 | -8.6629725 | 6.4993882 | 359.97665 | 359.63632 | -4.1702375
181.0516 | -3.3709362 | -3.0314541 | 0.012451386 | 59.600834 | 0 | 0.00060725567 | -8.7585058 | 6.4949293 | 359.97668 | 359.63617 | -4.1708903
181.05162 | -3.3709364 | -3.030993 | 0.0058422787 | 59.600834 | 0 | 0.00061464607 | -8.7667618 | 6.5009446 | 359.97675 | 359.63605 | -4.1709476
181.05164 | -3.3709364 | -3.0309625 | 0.0045329342 | 59.600834 | 0 | 0.00061512506 | -8.7672977 | 6.5014729 | 359.97678 | 359.63589 | -4.1709518
181.05166 | -3.3709364 | -3.0309606 | 0.014596606 | 59.600834 | 0 | 0.0006151527 | -8.7673292 | 6.5015078 | 359.97684 | 359.63577 | -4.1709518
181.05168 | -3.3709364 | -3.0309606 | 0.015467175 | 59.600834 | 0 | 0.00061532337 | -8.7673273 | 6.5015097 | 359.97687 | 359.63562 | -4.1709518
181.0517 | -3.3709364 | -3.0309577 | 0.0046324101 | 59.600834 | 0 | 0.0017274582 | -8.7482214 | 6.505774 | 359.97693 | 359.63547 | -4.1709518
181.05172 | -3.3709364 | -3.0110919 | 0.00079142198 | 59.600834 | 0 | 0.0018235771 | -8.7465696 | 6.5018778 | 359.97696 | 359.63535 | -4.1709518
181.05174 | -3.3709364 | -2.996134 | 0.0091924751 | 59.600834 | 0 | 0.0018298076 | -8.7464628 | 6.4994006 | 359.97702 | 359.63519 | -4.1695228
181.05176 | -3.3709364 | -3.0014989 | 0.0099244071 | 59.600834 | 0 | 0.0018301668 | -8.7464561 | 6.4991941 | 359.97705 | 359.63507 | -4.1708279
181.05178 | -3.3709364 | -3.0019889 | 0.001260294 | 59.600834 | 0 | 0.0018299388 | -8.7464437 | 6.5013123 | 359.97711 | 359.63492 | -4.1709437
181.0518 | -3.3709364 | -2.98878 | 0.0077714417 | 59.600834 | 0 | 0.00020413662 | -8.6700163 | 6.4972324 | 359.97714 | 359.6348 | -4.1709514
181.05182 | -3.3709366 | -2.9942555 | 0.015610124 | 59.600834 | 0 | 6.3622465e-05 | -8.6634111 | 6.5011396 | 359.9772 | 359.63464 | -4.1709518
181.05184 | -3.3709366 | -2.9748893 | 0.0075612217 | 59.600834 | 0 | 5.4514221e-05 | -8.6629829 | 6.4993529 | 359.97723 | 359.63452 | -4.1709518
181.05186 | -3.3709366 | -2.966583 | -0.0025871396 | 59.600834 | 0 | 5.3989421e-05 | -8.6629581 | 6.5034556 | 359.97729 | 359.63437 | -4.1695228
181.05188 | -3.3709366 | -2.9592793 | 0.0030862575 | 59.600834 | 0 | 5.4013166e-05 | -8.66294 | 6.5016823 | 359.97733 | 359.63422 | -4.1708279
181.0519 | -3.3709366 | -2.9520402 | 0.0079505229 | 59.600834 | 0 | 0.00039652709 | -8.5482988 | 6.503653 | 359.97739 | 359.63409 | -4.1709437
181.05192 | -3.3709366 | -2.938185 | 0.001826494 | 59.600834 | 0 | 0.00042612979 | -8.5383921 | 6.5016937 | 359.97742 | 359.63394 | -4.1702366
181.05194 | -3.3709366 | -2.930377 | 0.0020153171 | 59.600834 | 0 | 0.00042804866 | -8.5377493 | 6.4993892 | 359.97748 | 359.63382 | -4.1708903
181.05196 | -3.3709366 | -2.9098637 | 0.013659903 | 59.600834 | 0 | 0.0004281592 | -8.5377121 | 6.5034575 | 359.97751 | 359.63367 | -4.1695185
181.05198 | -3.3709366 | -2.9014812 | 0.013212274 | 59.600834 | 0 | 0.00042832136 | -8.5376873 | 6.5016818 | 359.97757 | 359.63354 | -4.1693988
181.052 | -3.3709369 | -2.8809321 | 8.1900514e-05 | 59.600834 | 0 | 0.0014550766 | -8.3848324 | 6.5015216 | 359.9776 | 359.63339 | -4.1693907
181.05202 | -3.3709369 | -2.8791687 | -0.0032286409 | 59.600834 | 0 | 0.0015438166 | -8.3716221 | 6.5057745 | 359.97766 | 359.63327 | -4.1693902
181.05204 | -3.3709369 | -2.8591912 | 0.0059486027 | 59.600834 | 0 | 0.0015495686 | -8.3707647 | 6.5040097 | 359.97769 | 359.63312 | -4.170105
181.05206 | -3.3709369 | -2.8574629 | 0.0052944021 | 59.600834 | 0 | 0.0015499 | -8.3707151 | 6.4974537 | 359.97775 | 359.633 | -4.1694517
181.05208 | -3.3709369 | -2.8242431 | -0.0013121245 | 59.600834 | 0 | 0.0015496707 | -8.3706808 | 6.5032864 | 359.97778 | 359.63284 | -4.1708236
181.0521 | -3.3709369 | -2.8081322 | 0.0053793341 | 59.600834 | 0 | -7.6526594e-05 | -8.1605062 | 6.5016704 | 359.97784 | 359.63269 | -4.1709433
181.05212 | -3.3709369 | -2.8001795 | 0.012503367 | 59.600834 | 0 | -0.00021707486 | -8.1423416 | 6.5015206 | 359.97787 | 359.63257 | -4.1702366
181.05214 | -3.3709369 | -2.7928994 | 0.0036663052 | 59.600834 | 0 | -0.00022618531 | -8.1411638 | 6.5057745 | 359.97794 | 359.63242 | -4.1708903
181.05216 | -3.3709369 | -2.779043 | -0.0050960607 | 59.600834 | 0 | -0.00022671025 | -8.1410961 | 6.5040097 | 359.97797 | 359.63229 | -4.1709476
181.05218 | -3.3709369 | -2.7778547 | 0.0021498592 | 59.600834 | 0 | -0.00022666047 | -8.1410742 | 6.4974532 | 359.97803 | 359.63214 | -4.1702366
181.0522 | -3.3709371 | -2.7512925 | 0.0042440356 | 59.600834 | 0 | 0.00028713144 | -8.0264349 | 6.499022 | 359.97809 | 359.63202 | -4.1701751
181.05222 | -3.3709371 | -2.7423766 | -0.0021227524 | 59.600834 | 0 | 0.00033153725 | -8.0165262 | 6.5013022 | 359.97812 | 359.63187 | -4.170886
181.05224 | -3.3709371 | -2.7350316 | 0.00095504598 | 59.600834 | 0 | 0.00033441567 | -8.0158844 | 6.5014963 | 359.97818 | 359.63174 | -4.1709476
181.05226 | -3.3709371 | -2.7145514 | 0.010670826 | 59.600834 | 0 | 0.00033458153 | -8.0158472 | 6.5057731 | 359.97821 | 359.63159 | -4.1702366
181.05228 | -3.3709371 | -2.7194123 | 0.0093249306 | 59.600834 | 0 | 0.0003346946 | -8.0158224 | 6.5040107 | 359.97827 | 359.63144 | -4.1694608
181.0523 | -3.3709371 | -2.693383 | -0.0031529751 | 59.600834 | 0 | 0.0010194485 | -7.8629675 | 6.5038505 | 359.9783 | 359.63132 | -4.1708241
181.05232 | -3.3709371 | -2.6712611 | -0.0049528913 | 59.600834 | 0 | 0.0010786301 | -7.8497577 | 6.5017076 | 359.97836 | 359.63116 | -4.1709433
181.05234 | -3.3709371 | -2.6693966 | 0.0043527312 | 59.600834 | 0 | 0.0010824662 | -7.8489003 | 6.5015221 | 359.97839 | 359.63104 | -4.1702366
181.05236 | -3.3709371 | -2.6626534 | 0.0029812688 | 59.600834 | 0 | 0.0010826874 | -7.8488512 | 6.5015087 | 359.97845 | 359.63089 | -4.1708903
181.05238 | -3.3709373 | -2.6488292 | -0.0044132159 | 59.600834 | 0 | 0.0010824648 | -7.8488193 | 6.4951134 | 359.97849 | 359.63077 | -4.1709476
181.0524 | -3.3709373 | -2.6277826 | 0.0058415802 | 59.600834 | 0 | -0.00045879107 | -7.6577516 | 6.5030894 | 359.97855 | 359.63062 | -4.1695223
181.05242 | -3.3709373 | -2.6193645 | 0.010370796 | 59.600834 | 0 | -0.0005919981 | -7.6412387 | 6.5059228 | 359.97858 | 359.63049 | -4.1693988
181.05244 | -3.3709373 | -2.5921926 | 0.0013028129 | 59.600834 | 0 | -0.00060063263 | -7.6401682 | 6.5061526 | 359.97864 | 359.63034 | -4.1708198
181.05246 | -3.3709373 | -2.5964811 | -0.0074746655 | 59.600834 | 0 | -0.00060113013 | -7.6401062 | 6.5040345 | 359.97867 | 359.63022 | -4.1695142
181.05248 | -3.3709373 | -2.5968995 | -0.00022939853 | 59.600834 | 0 | -0.00060106581 | -7.6400819 | 6.5017195 | 359.97873 | 359.63007 | -4.1708279
181.0525 | -3.3709373 | -2.5770614 | 0.0033164544 | 59.600834 | 0 | -1.4294985e-06 | -7.5063338 | 6.5015225 | 359.97876 | 359.62991 | -4.1702285
181.05252 | -3.3709373 | -2.5554829 | -0.0029249783 | 59.600834 | 0 | 5.0395593e-05 | -7.4947748 | 6.4993782 | 359.97882 | 359.62979 | -4.1694603
181.05254 | -3.3709373 | -2.5536518 | -0.00056533486 | 59.600834 | 0 | 5.3754939e-05 | -7.4940262 | 6.5034585 | 359.97885 | 359.62964 | -4.1708241
181.05256 | -3.3709373 | -2.5336728 | 0.0090885544 | 59.600834 | 0 | 5.3948497e-05 | -7.4939823 | 6.510211 | 359.97891 | 359.62952 | -4.1709433
181.05258 | -3.3709373 | -2.5451894 | 0.0048346086 | 59.600834 | 0 | 5.4024073e-05 | -7.4939594 | 6.5022588 | 359.97894 | 359.62936 | -4.1709514
181.0526 | -3.3709373 | -2.5329769 | -0.0064422623 | 59.600834 | 0 | 0.00048218298 | -7.3602114 | 6.5079546 | 359.979 | 359.62924 | -4.1702366
181.05262 | -3.3709373 | -2.5120375 | -0.0045035859 | 59.600834 | 0 | 0.00051918766 | -7.3486524 | 6.5020652 | 359.97903 | 359.62909 | -4.1701751
181.05264 | -3.3709373 | -2.5168698 | 0.002945449 | 59.600834 | 0 | 0.00052158633 | -7.3479033 | 6.501545 | 359.9791 | 359.62897 | -4.170886
181.05266 | -3.3709373 | -2.5040824 | -0.00077151903 | 59.600834 | 0 | 0.00052172458 | -7.3478599 | 6.4993801 | 359.97913 | 359.62881 | -4.1709476
181.05268 | -3.3709373 | -2.4897237 | -0.0032832276 | 59.600834 | 0 | 0.00052160176 | -7.3478346 | 6.5098553 | 359.97919 | 359.62866 | -4.1709518
181.0527 | -3.3709373 | -2.4752643 | 0.0059461412 | 59.600834 | 0 | -0.00033488809 | -7.1949806 | 6.5086317 | 359.97922 | 359.62854 | -4.1709518
181.05272 | -3.3709373 | -2.4740407 | 0.0096512213 | 59.600834 | 0 | -0.00040891246 | -7.1817698 | 6.50211 | 359.97928 | 359.62839 | -4.1709518
181.05274 | -3.3709373 | -2.4673388 | -0.00021202058 | 59.600834 | 0 | -0.00041371075 | -7.1809134 | 6.5036807 | 359.97931 | 359.62827 | -4.1709518
181.05276 | -3.3709373 | -2.4535186 | -0.0068788189 | 59.600834 | 0 | -0.00041398723 | -7.1808639 | 6.5038295 | 359.97937 | 359.62811 | -4.1709518
181.05278 | -3.3709376 | -2.4457145 | -0.00017518285 | 59.600834 | 0 | -0.00041393703 | -7.1808438 | 6.50597 | 359.9794 | 359.62799 | -4.1709518
181.0528 | -3.3709376 | -2.4384449 | 0.0025936381 | 59.600834 | 0 | 1.439411e-05 | -7.0662031 | 6.5018907 | 359.97946 | 359.62784 | -4.1695228
181.05282 | -3.3709376 | -2.4378302 | -0.0037136083 | 59.600834 | 0 | 5.1413743e-05 | -7.0562949 | 6.5015345 | 359.97952 | 359.62772 | -4.1708279
181.05284 | -3.3709376 | -2.4311733 | 0.00082052342 | 59.600834 | 0 | 5.3813383e-05 | -7.0556526 | 6.505775 | 359.97955 | 359.62756 | -4.1702285
181.05286 | -3.3709376 | -2.4570827 | 0.0099360812 | 59.600834 | 0 | 5.3951644e-05 | -7.0556154 | 6.4997463 | 359.97961 | 359.62744 | -4.1708894
181.05288 | -3.3709376 | -2.4527152 | 0.0049050497 | 59.600834 | 0 | 5.4024236e-05 | -7.0556164 | 6.5056152 | 359.97964 | 359.62729 | -4.1709476
181.0529 | -3.3709376 | -2.4655347 | -0.0078893499 | 59.600834 | 0 | 0.00048218298 | -7.0747242 | 6.5103974 | 359.97971 | 359.62714 | -4.1695223
181.05292 | -3.3709376 | -2.4865191 | -0.0039023969 | 59.600834 | 0 | 0.00051918766 | -7.076375 | 6.5086679 | 359.97974 | 359.62701 | -4.1708279
181.05294 | -3.3709376 | -2.5214193 | 0.003726169 | 59.600834 | 0 | 0.00052158633 | -7.0764818 | 6.5106416 | 359.9798 | 359.62686 | -4.171658
181.05296 | -3.3709378 | -2.5575061 | -0.0021567605 | 59.600834 | 0 | 0.00052172458 | -7.076488 | 6.5065508 | 359.97983 | 359.62674 | -4.1710129
181.05298 | -3.3709378 | -2.5870521 | -0.0026776884 | 59.600834 | 0 | 0.0005216148 | -7.0765433 | 6.5083256 | 359.97989 | 359.62659 | -4.1702404
181.053 | -3.3709378 | -2.6425123 | 0.0089054368 | 59.600834 | 0 | -0.00024916959 | -7.4395719 | 6.5084858 | 359.97992 | 359.62646 | -4.1716046
181.05302 | -3.3709378 | -2.6803668 | 0.010632025 | 59.600834 | 0 | -0.00031578666 | -7.4709473 | 6.5042329 | 359.97998 | 359.62631 | -4.1710095
181.05304 | -3.3709378 | -2.7563722 | -0.00085798313 | 59.600834 | 0 | -0.00032010479 | -7.472981 | 6.5059967 | 359.98001 | 359.62619 | -4.1709552
181.05306 | -3.3709378 | -2.7959819 | -0.0054834806 | 59.600834 | 0 | -0.0003203536 | -7.4730978 | 6.5040255 | 359.98007 | 359.62604 | -4.1695228
181.05308 | -3.3709378 | -2.8390002 | 0.0028509931 | 59.600834 | 0 | -0.00032026286 | -7.473206 | 6.5081158 | 359.9801 | 359.62589 | -4.1708279
181.0531 | -3.3709378 | -2.9088581 | 0.0035790778 | 59.600834 | 0 | 0.00036487827 | -8.1419449 | 6.5042095 | 359.98016 | 359.62576 | -4.1709437
181.05312 | -3.3709378 | -2.9346876 | -0.0021810911 | 59.600834 | 0 | 0.00042409339 | -8.1997414 | 6.5102606 | 359.98019 | 359.62561 | -4.1709514
181.05314 | -3.3709378 | -2.9963875 | 0.0038558398 | 59.600834 | 0 | 0.00042793172 | -8.2034883 | 6.5107903 | 359.98026 | 359.62549 | -4.1709518
181.05316 | -3.3709381 | -3.0546467 | 0.013099818 | 59.600834 | 0 | 0.00042815291 | -8.2037039 | 6.5044274 | 359.98029 | 359.62534 | -4.1709518
181.05318 | -3.3709381 | -3.0992973 | 0.0051733679 | 59.600834 | 0 | 0.00042817788 | -8.2038202 | 6.5017467 | 359.98035 | 359.62521 | -4.1709518
181.0532 | -3.3709381 | -3.1295378 | -0.0042409748 | 59.600834 | 0 | 0.00051382143 | -8.8916645 | 6.5185838 | 359.98038 | 359.62506 | -4.1702366
181.05322 | -3.3709381 | -3.1717966 | 4.3295837e-05 | 59.600834 | 0 | 0.00052122341 | -8.9511147 | 6.5093832 | 359.98044 | 359.62494 | -4.1708903
181.05324 | -3.3709381 | -3.1886432 | 0.0062387991 | 59.600834 | 0 | 0.00052170322 | -8.9549665 | 6.5128202 | 359.98047 | 359.62479 | -4.1695185
181.05326 | -3.3709381 | -3.2429926 | 0.00095784722 | 59.600834 | 0 | 0.00052173086 | -8.9551888 | 6.5088696 | 359.98053 | 359.62466 | -4.1708283
181.05328 | -3.3709381 | -3.2741468 | 0.0012179017 | 59.600834 | 0 | 0.00052168028 | -8.9552708 | 6.5063896 | 359.98056 | 359.62451 | -4.1723728
181.0533 | -3.3709381 | -3.3032248 | 0.012867511 | 59.600834 | 0 | 0.00017919274 | -9.4138336 | 6.5061827 | 359.98062 | 359.62436 | -4.1725035
181.05332 | -3.3709381 | -3.3189247 | 0.015323702 | 59.600834 | 0 | 0.00014959238 | -9.4534664 | 6.5083022 | 359.98065 | 359.62424 | -4.1710835
181.05334 | -3.3709383 | -3.3400958 | 0.0031703501 | 59.600834 | 0 | 0.00014767365 | -9.4560356 | 6.5106182 | 359.98071 | 359.62408 | -4.1709599
181.05336 | -3.3709383 | -3.3750048 | -0.001512988 | 59.600834 | 0 | 0.0001475631 | -9.4561834 | 6.5129466 | 359.98074 | 359.62396 | -4.1709523
181.05338 | -3.3709383 | -3.3978498 | 0.0068176147 | 59.600834 | 0 | 0.00014766128 | -9.4562407 | 6.5110111 | 359.9808 | 359.62381 | -4.1709518
181.0534 | -3.3709383 | -3.4262452 | 0.0068191942 | 59.600834 | 0 | 0.00083239941 | -9.7810564 | 6.5108385 | 359.98083 | 359.62369 | -4.1709518
181.05342 | -3.3709383 | -3.4419007 | 0.00099657325 | 59.600834 | 0 | 0.00089157961 | -9.8091288 | 6.5001664 | 359.9809 | 359.62354 | -4.1709518
181.05344 | -3.3709383 | -3.4564471 | 0.0092070065 | 59.600834 | 0 | 0.00089541578 | -9.8109493 | 6.5099049 | 359.98096 | 359.62341 | -4.1709518
181.05346 | -3.3709383 | -3.4841619 | 0.015734909 | 59.600834 | 0 | 0.00089563674 | -9.8110542 | 6.5022392 | 359.98099 | 359.62326 | -4.1709518
181.05348 | -3.3709383 | -3.4997709 | 0.0090213623 | 59.600834 | 0 | 0.00089566177 | -9.811101 | 6.5100875 | 359.98105 | 359.62311 | -4.1709518
181.0535 | -3.3709383 | -3.494452 | -0.00028297078 | 59.600834 | 0 | 0.0009812708 | -10.078596 | 6.5086465 | 359.98108 | 359.62299 | -4.1709518
181.05352 | -3.3709383 | -3.5270717 | 0.0047344905 | 59.600834 | 0 | 0.00098866969 | -10.101714 | 6.5042429 | 359.98114 | 359.62283 | -4.1709518
181.05354 | -3.3709385 | -3.5497661 | 0.0088150613 | 59.600834 | 0 | 0.00098914921 | -10.103212 | 6.5038652 | 359.98117 | 359.62271 | -4.1709518
181.05356 | -3.3709385 | -3.5649099 | 0.002623894 | 59.600834 | 0 | 0.0009891768 | -10.103299 | 6.5038404 | 359.98123 | 359.62256 | -4.1709518
181.05358 | -3.3709385 | -3.5728025 | 0.0042616776 | 59.600834 | 0 | 0.00098911324 | -10.103333 | 6.503839 | 359.98126 | 359.62244 | -4.1709518
181.0536 | -3.3709385 | -3.60656 | 0.015305562 | 59.600834 | 0 | 0.00056125416 | -10.294401 | 6.5038395 | 359.98132 | 359.62228 | -4.1695228
181.05362 | -3.3709385 | -3.5962238 | 0.016255012 | 59.600834 | 0 | 0.00052427541 | -10.310914 | 6.505971 | 359.98135 | 359.62216 | -4.1701136
181.05364 | -3.3709385 | -3.6151314 | 0.0032466198 | 59.600834 | 0 | 0.00052187842 | -10.311985 | 6.5040245 | 359.98141 | 359.62201 | -4.1708817
181.05366 | -3.3709385 | -3.6234081 | 0.00067017972 | 59.600834 | 0 | 0.00052174029 | -10.312046 | 6.5102482 | 359.98145 | 359.62189 | -4.1723766
181.05368 | -3.3709385 | -3.6373332 | 0.0091842534 | 59.600834 | 0 | 0.00052182394 | -10.312076 | 6.5065246 | 359.98151 | 359.62173 | -4.1710749
181.0537 | -3.3709385 | -3.6583846 | 0.0077462704 | 59.600834 | 0 | 0.0011207528 | -10.484036 | 6.5040598 | 359.98154 | 359.62158 | -4.1709595
181.05372 | -3.3709388 | -3.6601789 | 0.0032507046 | 59.600834 | 0 | 0.0011725166 | -10.498899 | 6.5059848 | 359.9816 | 359.62146 | -4.1695228
181.05374 | -3.3709388 | -3.6669168 | 0.012304689 | 59.600834 | 0 | 0.0011758719 | -10.499862 | 6.5018911 | 359.98163 | 359.62131 | -4.1708279
181.05376 | -3.3709388 | -3.674119 | 0.018176524 | 59.600834 | 0 | 0.0011760653 | -10.499918 | 6.5015345 | 359.98169 | 359.62119 | -4.1709437
181.05378 | -3.3709388 | -3.687969 | 0.0099529894 | 59.600834 | 0 | 0.0011760627 | -10.499941 | 6.503644 | 359.98172 | 359.62103 | -4.1709514
181.0538 | -3.3709388 | -3.6759136 | 0.0005193777 | 59.600834 | 0 | 0.0010905948 | -10.633689 | 6.505959 | 359.98178 | 359.62091 | -4.1709518
181.05382 | -3.3709388 | -3.694711 | 0.0055282647 | 59.600834 | 0 | 0.0010832079 | -10.645249 | 6.508287 | 359.98181 | 359.62076 | -4.1723809
181.05384 | -3.3709388 | -3.7096002 | 0.0081559997 | 59.600834 | 0 | 0.0010827292 | -10.645998 | 6.50422 | 359.98187 | 359.62064 | -4.1710753
181.05386 | -3.3709388 | -3.7108536 | 0.0032920607 | 59.600834 | 0 | 0.0010827016 | -10.646041 | 6.5038643 | 359.9819 | 359.62048 | -4.1709595
181.05388 | -3.3709388 | -3.7241769 | 0.006498972 | 59.600834 | 0 | 0.0010826611 | -10.646059 | 6.5059724 | 359.98196 | 359.62033 | -4.1695228
181.0539 | -3.3709388 | -3.7253258 | 0.017675553 | 59.600834 | 0 | 0.00082596188 | -10.741593 | 6.504024 | 359.98199 | 359.62021 | -4.1708279
181.05392 | -3.370939 | -3.7254014 | 0.0157295 | 59.600834 | 0 | 0.00080377597 | -10.749849 | 6.5059829 | 359.98206 | 359.62006 | -4.1702285
181.05394 | -3.370939 | -3.7320259 | 0.0039231642 | 59.600834 | 0 | 0.00080233789 | -10.750385 | 6.5018911 | 359.98209 | 359.61993 | -4.1708894
181.05396 | -3.370939 | -3.7259781 | 0.0014558015 | 59.600834 | 0 | 0.000802255 | -10.750416 | 6.501534 | 359.98215 | 359.61978 | -4.1716623
181.05398 | -3.370939 | -3.7320645 | 0.0085246107 | 59.600834 | 0 | 0.00080228958 | -10.75042 | 6.5015106 | 359.98218 | 359.61966 | -4.1710129
181.054 | -3.370939 | -3.7326016 | 0.0076879025 | 59.600834 | 0 | 0.0010589885 | -10.769527 | 6.5015092 | 359.98224 | 359.61951 | -4.1709557
181.05402 | -3.370939 | -3.7326388 | 0.0039733914 | 59.600834 | 0 | 0.0010811742 | -10.771178 | 6.5015092 | 359.98227 | 359.61938 | -4.1723814
181.05404 | -3.370939 | -3.745882 | 0.013818962 | 59.600834 | 0 | 0.0010826124 | -10.771285 | 6.5015092 | 359.98233 | 359.61923 | -4.1710753
181.05406 | -3.370939 | -3.7404065 | 0.018305827 | 59.600834 | 0 | 0.0010826953 | -10.771292 | 6.5015097 | 359.98239 | 359.61911 | -4.1709595
181.05408 | -3.370939 | -3.7465284 | 0.0085095214 | 59.600834 | 0 | 0.0010826737 | -10.771298 | 6.5036411 | 359.98242 | 359.61896 | -4.1709523
181.0541 | -3.3709393 | -3.7404478 | -0.00033178829 | 59.600834 | 0 | 0.00091146416 | -10.809512 | 6.4974294 | 359.98248 | 359.6188 | -4.1709518
181.05412 | -3.3709393 | -3.746532 | 0.0061837849 | 59.600834 | 0 | 0.0008966669 | -10.812814 | 6.5011525 | 359.98251 | 359.61868 | -4.1695228
181.05414 | -3.3709393 | -3.7470672 | 0.0089403028 | 59.600834 | 0 | 0.00089570775 | -10.813028 | 6.5014868 | 359.98257 | 359.61853 | -4.1708283
181.05416 | -3.3709393 | -3.733861 | 0.0019071376 | 59.600834 | 0 | 0.00089565251 | -10.81304 | 6.5057726 | 359.9826 | 359.61841 | -4.1723728
181.05418 | -3.3709393 | -3.7393394 | 0.0078295153 | 59.600834 | 0 | 0.00089566252 | -10.813038 | 6.5018783 | 359.98267 | 359.61826 | -4.1710744
181.0542 | -3.3709393 | -3.7398386 | 0.017792802 | 59.600834 | 0 | 0.0009812708 | -10.793931 | 6.501533 | 359.9827 | 359.61813 | -4.1709595
181.05422 | -3.3709393 | -3.7464926 | 0.013558835 | 59.600834 | 0 | 0.00098866969 | -10.79228 | 6.5015106 | 359.98276 | 359.61798 | -4.1695228
181.05424 | -3.3709393 | -3.7470651 | 0.0015576869 | 59.600834 | 0 | 0.00098914921 | -10.792173 | 6.5015092 | 359.98279 | 359.61786 | -4.1701136
181.05426 | -3.3709393 | -3.7338617 | 0.0034335067 | 59.600834 | 0 | 0.0009891768 | -10.792166 | 6.5015097 | 359.98285 | 359.61771 | -4.1694527
181.05428 | -3.3709393 | -3.745961 | 0.0094259037 | 59.600834 | 0 | 0.00098920427 | -10.792169 | 6.5036416 | 359.98288 | 359.61755 | -4.1708236
181.0543 | -3.3709395 | -3.740411 | 0.0055831592 | 59.600834 | 0 | 0.0011602745 | -10.811276 | 6.5016942 | 359.98294 | 359.61743 | -4.1709433
181.05432 | -3.3709395 | -3.7465277 | 0.0030635211 | 59.600834 | 0 | 0.0011750596 | -10.812927 | 6.5036545 | 359.98297 | 359.61728 | -4.1695223
181.05434 | -3.3709395 | -3.7338269 | 0.013744034 | 59.600834 | 0 | 0.0011760179 | -10.813034 | 6.5059586 | 359.98303 | 359.61716 | -4.1693988
181.05436 | -3.3709395 | -3.745961 | 0.016849235 | 59.600834 | 0 | 0.0011760732 | -10.813041 | 6.4997582 | 359.98306 | 359.617 | -4.1693907
181.05438 | -3.3709395 | -3.7536533 | 0.007657602 | 59.600834 | 0 | 0.0011760242 | -10.813044 | 6.5013499 | 359.98312 | 359.61688 | -4.1708193
181.0544 | -3.3709395 | -3.7476742 | 0.00032380203 | 59.600834 | 0 | 0.0008338567 | -10.83215 | 6.5014997 | 359.98315 | 359.61673 | -4.1695142
181.05442 | -3.3709395 | -3.7471423 | 0.0076935217 | 59.600834 | 0 | 0.00080428395 | -10.833801 | 6.5036407 | 359.98322 | 359.61661 | -4.1701131
181.05444 | -3.3709395 | -3.7404866 | 0.0076180762 | 59.600834 | 0 | 0.00080236705 | -10.833908 | 6.5016942 | 359.98325 | 359.61646 | -4.1694527
181.05446 | -3.3709395 | -3.7399127 | 0.003241746 | 59.600834 | 0 | 0.00080225657 | -10.833915 | 6.503654 | 359.98331 | 359.61633 | -4.1693945
181.05448 | -3.3709395 | -3.7464979 | 0.0079472214 | 59.600834 | 0 | 0.00080227666 | -10.833912 | 6.5016942 | 359.98334 | 359.61618 | -4.1693902
181.0545 | -3.3709397 | -3.7536912 | 0.01707365 | 59.600834 | 0 | 0.00097337394 | -10.814806 | 6.5015211 | 359.9834 | 359.61603 | -4.1693902
181.05452 | -3.3709397 | -3.7675397 | 0.0098655866 | 59.600834 | 0 | 0.00098816142 | -10.813155 | 6.4993782 | 359.98343 | 359.61591 | -4.1708193
181.05454 | -3.3709397 | -3.7488601 | -0.00093826407 | 59.600834 | 0 | 0.00098911999 | -10.813048 | 6.5013247 | 359.98349 | 359.61575 | -4.1695142
181.05456 | -3.3709397 | -3.7472219 | 0.0024981843 | 59.600834 | 0 | 0.00098917529 | -10.813041 | 6.4993649 | 359.98352 | 359.61563 | -4.1708279
181.05458 | -3.3709397 | -3.7603574 | 0.0078967279 | 59.600834 | 0 | 0.00098917831 | -10.813047 | 6.5013251 | 359.98358 | 359.61548 | -4.1695142
181.0546 | -3.3709397 | -3.7614956 | 0.0025484799 | 59.600834 | 0 | 0.00098917843 | -10.851261 | 6.5036302 | 359.98361 | 359.61536 | -4.1686845
181.05462 | -3.3709397 | -3.7615702 | 0.0028040959 | 59.600834 | 0 | 0.00098917843 | -10.854563 | 6.5038247 | 359.98367 | 359.6152 | -4.1707582
181.05464 | -3.3709397 | -3.768198 | 0.013727058 | 59.600834 | 0 | 0.00098917843 | -10.854777 | 6.4974408 | 359.9837 | 359.61508 | -4.170939
181.05466 | -3.3709397 | -3.782012 | 0.01539503 | 59.600834 | 0 | 0.00098917843 | -10.854789 | 6.4990206 | 359.98376 | 359.61493 | -4.1709514
181.05468 | -3.37094 | -3.7765741 | 0.0031750205 | 59.481243 | 0 | 0.00098907424 | -10.854796 | 6.494905 | 359.98376 | 359.61493 | -4.1709518
181.0547 | -3.37094 | -3.7893207 | -0.00078718085 | 59.361565 | 0 | 0.00030426538 | -10.89301 | 6.5009427 | 359.98376 | 359.61493 | -4.1709518
181.05472 | -3.37094 | -3.7904313 | 0.0076059834 | 59.241886 | 0 | 0.00024507902 | -10.896312 | 6.4993405 | 359.98376 | 359.61493 | -4.1695228
181.05474 | -3.37094 | -3.7838838 | 0.0083377911 | 59.122208 | 0 | 0.00024124251 | -10.896526 | 6.5013232 | 359.98376 | 359.61493 | -4.1701136
181.05476 | -3.37094 | -3.7899365 | 0.0018527394 | 59.002522 | 0 | 0.00024102145 | -10.896538 | 6.5014977 | 359.98376 | 359.61493 | -4.1708817
181.05478 | -3.37094 | -3.7904749 | 0.010004556 | 58.882843 | 0 | 0.00024115271 | -10.896545 | 6.5036407 | 359.98376 | 359.61493 | -4.169518
181.0548 | -3.37094 | -3.8103726 | 0.016528521 | 58.763165 | 0 | 0.0011826184 | -10.934759 | 6.4995618 | 359.98376 | 359.61493 | -4.1701131
181.05482 | -3.37094 | -3.8054702 | 0.0090883514 | 58.643486 | 0 | 0.001263987 | -10.938061 | 6.5013371 | 359.98376 | 359.61493 | -4.1708817
181.05484 | -3.37094 | -3.8050122 | -0.0010044206 | 58.5238 | 0 | 0.0012692614 | -10.938275 | 6.5014973 | 359.98376 | 359.61493 | -4.169518
181.05486 | -3.37094 | -3.8248448 | 0.0024939177 | 58.404121 | 0 | 0.0012695653 | -10.938287 | 6.4993763 | 359.98376 | 359.61493 | -4.1693988
181.05488 | -3.3709402 | -3.8265629 | 0.0078962613 | 58.284443 | 0 | 0.0012695428 | -10.938303 | 6.4991922 | 359.98376 | 359.61493 | -4.1708198
181.0549 | -3.3709402 | -3.8465371 | 0.0010967425 | 58.164764 | 0 | 0.0010128861 | -11.033837 | 6.4991808 | 359.98376 | 359.61493 | -4.1695142
181.05492 | -3.3709402 | -3.8416398 | 0.002678737 | 58.045078 | 0 | 0.00099070382 | -11.042093 | 6.5013123 | 359.98376 | 359.61493 | -4.1708279
181.05494 | -3.3709402 | -3.8478026 | 0.014444993 | 57.9254 | 0 | 0.00098926597 | -11.042629 | 6.5014958 | 359.98376 | 359.61493 | -4.1709437
181.05496 | -3.3709402 | -3.8615844 | 0.014005609 | 57.805721 | 0 | 0.00098918309 | -11.04266 | 6.4951119 | 359.98376 | 359.61493 | -4.1709514
181.05498 | -3.3709402 | -3.849525 | 0.0030534845 | 57.686035 | 0 | 0.00098907447 | -11.04267 | 6.503089 | 359.98376 | 359.61493 | -4.1716666
181.055 | -3.3709402 | -3.868319 | -0.0015207375 | 57.566357 | 0 | 0.00030426538 | -11.099991 | 6.5016584 | 359.98376 | 359.61493 | -4.1710129
181.05502 | -3.3709402 | -3.8633468 | 0.0060906629 | 57.446678 | 0 | 0.00024507902 | -11.104944 | 6.5036516 | 359.98376 | 359.61493 | -4.1695266
181.05504 | -3.3709402 | -3.8761253 | 0.0053036013 | 57.327 | 0 | 0.00024124251 | -11.105265 | 6.4974303 | 359.98376 | 359.61493 | -4.1722579
181.05506 | -3.3709402 | -3.8838623 | -0.000585837 | 57.207317 | 0 | 0.00024102145 | -11.105284 | 6.4990201 | 359.98376 | 359.61493 | -4.1710672
181.05508 | -3.3709402 | -3.8977492 | 0.0076205134 | 57.087639 | 0 | 0.00024111367 | -11.105305 | 6.4970374 | 359.98376 | 359.61493 | -4.170959
181.0551 | -3.3709402 | -3.8989351 | 0.015600527 | 56.967957 | 0 | 0.00092592195 | -11.239052 | 6.4989944 | 359.98376 | 359.61493 | -4.1695228
181.05512 | -3.3709402 | -3.8990133 | 0.007560784 | 56.848278 | 0 | 0.0009851082 | -11.250612 | 6.4949036 | 359.98376 | 359.61493 | -4.1708279
181.05514 | -3.3709402 | -3.9122603 | -0.001861101 | 56.7286 | 0 | 0.00098894467 | -11.251361 | 6.5009427 | 359.98376 | 359.61493 | -4.1702285
181.05516 | -3.3709402 | -3.9134057 | 0.0016963403 | 56.608917 | 0 | 0.00098916586 | -11.251404 | 6.4993405 | 359.98376 | 359.61493 | -4.1708894
181.05518 | -3.3709402 | -3.9201012 | 0.0071031707 | 56.489239 | 0 | 0.00098916469 | -11.251416 | 6.5013232 | 359.98376 | 359.61493 | -4.1709476
181.0552 | -3.3709402 | -3.9206796 | -0.001148297 | 56.369556 | 0 | 0.00090355711 | -11.308737 | 6.5014973 | 359.98376 | 359.61493 | -4.1709518
181.05522 | -3.3709402 | -3.9339607 | 0.0024859633 | 56.249878 | 0 | 0.00089615822 | -11.31369 | 6.5015087 | 359.98376 | 359.61493 | -4.1709518
181.05524 | -3.3709402 | -3.9417274 | 0.012980709 | 56.130196 | 0 | 0.00089567859 | -11.314011 | 6.5015087 | 359.98376 | 359.61493 | -4.1709518
181.05526 | -3.3709404 | -3.9357555 | 0.013152803 | 56.010517 | 0 | 0.00089565094 | -11.31403 | 6.4993768 | 359.98376 | 359.61493 | -4.1709518
181.05528 | -3.3709404 | -3.9550874 | 0.00080452894 | 55.890835 | 0 | 0.00089551922 | -11.314046 | 6.4991927 | 359.98376 | 359.61493 | -4.1709518
181.0553 | -3.3709404 | -3.9501493 | -0.0017135171 | 55.771152 | 0 | 3.9432249e-05 | -11.40958 | 6.5013113 | 359.98376 | 359.61493 | -4.1702366
181.05532 | -3.3709404 | -3.9563098 | 0.0060778703 | 55.651474 | 0 | -3.4557201e-05 | -11.417836 | 6.4929676 | 359.98376 | 359.61493 | -4.1694608
181.05534 | -3.3709404 | -3.9700947 | 0.0031249821 | 55.531792 | 0 | -3.9353257e-05 | -11.418372 | 6.5007715 | 359.98376 | 359.61493 | -4.1693945
181.05536 | -3.3709404 | -3.9778936 | -4.7717102e-05 | 55.412113 | 0 | -3.9629598e-05 | -11.418403 | 6.501461 | 359.98376 | 359.61493 | -4.1708198
181.05538 | -3.3709404 | -3.9652996 | 0.0083972588 | 55.292431 | 0 | -3.9488285e-05 | -11.418407 | 6.4993744 | 359.98376 | 359.61493 | -4.1695142
181.0554 | -3.3709404 | -3.9641984 | 0.014939935 | 55.172752 | 0 | 0.00098780752 | -11.437514 | 6.5013256 | 359.98376 | 359.61493 | -4.1708279
181.05542 | -3.3709404 | -3.9773691 | 0.0045977565 | 55.05307 | 0 | 0.0010765942 | -11.439165 | 6.5036297 | 359.98376 | 359.61493 | -4.1709437
181.05544 | -3.3709407 | -3.9785094 | -0.0035685136 | 54.933392 | 0 | 0.0010823495 | -11.439272 | 6.4995608 | 359.98376 | 359.61493 | -4.1709514
181.05546 | -3.3709407 | -3.9785852 | 0.0015539745 | 54.813709 | 0 | 0.001082681 | -11.439279 | 6.4992042 | 359.98376 | 359.61493 | -4.1709518
181.05548 | -3.3709407 | -3.9918299 | 0.0049151084 | 54.694031 | 0 | 0.001082634 | -11.439291 | 6.4970493 | 359.98376 | 359.61493 | -4.1716666
181.0555 | -3.3709407 | -3.979732 | -0.0020634194 | 54.574348 | 0 | 0.00065468444 | -11.515718 | 6.5011272 | 359.98376 | 359.61493 | -4.1724429
181.05552 | -3.3709407 | -3.978662 | 0.0024111781 | 54.45467 | 0 | 0.00061769783 | -11.522323 | 6.4950876 | 359.98376 | 359.61493 | -4.1710792
181.05554 | -3.3709407 | -3.9785941 | 0.014427216 | 54.334988 | 0 | 0.00061530032 | -11.522751 | 6.4966903 | 359.98376 | 359.61493 | -4.1709599
181.05556 | -3.3709407 | -3.9918315 | 0.010373147 | 54.215309 | 0 | 0.00061516213 | -11.522776 | 6.49684 | 359.98376 | 359.61493 | -4.1709523
181.05558 | -3.3709407 | -3.9863553 | -0.0030691738 | 54.095627 | 0 | 0.0006149984 | -11.522774 | 6.5011144 | 359.98376 | 359.61493 | -4.1709518
181.0556 | -3.3709407 | -3.9924774 | -0.003496011 | 53.975945 | 0 | -0.00041265183 | -11.503667 | 6.5014839 | 359.98376 | 359.61493 | -4.1709518
181.05562 | -3.3709407 | -3.9863956 | 0.0037528425 | 53.856266 | 0 | -0.00050146907 | -11.502016 | 6.5015078 | 359.98376 | 359.61493 | -4.1702366
181.05564 | -3.3709409 | -3.9858577 | 0.0014755481 | 53.736588 | 0 | -0.00050722627 | -11.501909 | 6.4972444 | 359.98376 | 359.61493 | -4.1708903
181.05566 | -3.3709409 | -3.9792018 | -0.00091221102 | 53.616905 | 0 | -0.00050755806 | -11.501902 | 6.4968762 | 359.98376 | 359.61493 | -4.1695185
181.05568 | -3.3709409 | -3.9786272 | 0.0083252909 | 53.497227 | 0 | -0.00050735456 | -11.501899 | 6.4968524 | 359.98376 | 359.61493 | -4.1708279
181.0557 | -3.3709409 | -3.9785929 | 0.012757234 | 53.377548 | 0 | 0.00094824476 | -11.482793 | 6.5011129 | 359.98376 | 359.61493 | -4.1709437
181.05572 | -3.3709409 | -3.9984536 | 0.0036827452 | 53.257866 | 0 | 0.0010740487 | -11.481142 | 6.4865575 | 359.98376 | 359.61493 | -4.1709514
181.05574 | -3.3709409 | -3.9935465 | -0.0050952248 | 53.138187 | 0 | 0.0010822035 | -11.481035 | 6.495954 | 359.98376 | 359.61493 | -4.1709518
181.05576 | -3.3709409 | -3.9798458 | 0.001423512 | 53.018505 | 0 | 0.0010826732 | -11.481028 | 6.5010567 | 359.98376 | 359.61493 | -4.1723809
181.05578 | -3.3709409 | -3.9919119 | 0.0034549788 | 52.898827 | 0 | 0.0010826074 | -11.481034 | 6.4993482 | 359.98376 | 359.61493 | -4.1710753
181.0558 | -3.3709409 | -3.9863591 | -0.0021893717 | 52.779144 | 0 | 0.00048350525 | -11.519248 | 6.4991908 | 359.98376 | 359.61493 | -4.1709595
181.05582 | -3.3709412 | -3.9858546 | 0.0024026879 | 52.659466 | 0 | 0.00043172625 | -11.52255 | 6.5013127 | 359.98376 | 359.61493 | -4.1702375
181.05584 | -3.3709412 | -3.9725814 | 0.012248403 | 52.539783 | 0 | 0.00042836991 | -11.522764 | 6.5014963 | 359.98376 | 359.61493 | -4.1708903
181.05586 | -3.3709412 | -3.9846761 | 0.0080065383 | 52.420105 | 0 | 0.00042817651 | -11.522776 | 6.4993758 | 359.98376 | 359.61493 | -4.1709476
181.05588 | -3.3709412 | -3.9791255 | -0.0054474087 | 52.300423 | 0 | 0.00042799671 | -11.522771 | 6.4949279 | 359.98376 | 359.61493 | -4.1702366
181.0559 | -3.3709412 | -3.9786229 | -0.0022445796 | 52.180744 | 0 | -0.00068555336 | -11.484557 | 6.4966788 | 359.98376 | 359.61493 | -4.1701751
181.05592 | -3.3709412 | -3.9785879 | 0.0038650008 | 52.061062 | 0 | -0.00078179472 | -11.481255 | 6.4904423 | 359.98376 | 359.61493 | -4.170886
181.05594 | -3.3709412 | -3.9653444 | -0.0014214684 | 51.941383 | 0 | -0.00078803318 | -11.481041 | 6.4984293 | 359.98376 | 359.61493 | -4.1702323
181.05596 | -3.3709412 | -3.9708202 | -0.0018881191 | 51.821701 | 0 | -0.00078839262 | -11.481029 | 6.5012631 | 359.98376 | 359.61493 | -4.1694603
181.05598 | -3.3709412 | -3.9646971 | 0.0089724148 | 51.702023 | 0 | -0.0007881386 | -11.481022 | 6.4950967 | 359.98376 | 359.61493 | -4.1693945
181.056 | -3.3709412 | -3.9641576 | 0.011361877 | 51.58234 | 0 | 0.0010099821 | -11.442808 | 6.4966908 | 359.98376 | 359.61493 | -4.1708198
181.05602 | -3.3709414 | -3.9641235 | -6.9712885e-05 | 51.462658 | 0 | 0.0011653892 | -11.439506 | 6.4989729 | 359.98376 | 359.61493 | -4.1695142
181.05604 | -3.3709414 | -3.9707427 | -0.006143325 | 51.342979 | 0 | 0.0011754629 | -11.439292 | 6.5012989 | 359.98376 | 359.61493 | -4.1693983
181.05606 | -3.3709414 | -3.9713111 | 0.00061461894 | 51.223297 | 0 | 0.0011760433 | -11.43928 | 6.5014954 | 359.98376 | 359.61493 | -4.1708198
181.05608 | -3.3709414 | -3.9448633 | 0.0041131931 | 51.103619 | 0 | 0.0011759836 | -11.43927 | 6.4993768 | 359.98376 | 359.61493 | -4.1709433
181.0561 | -3.3709414 | -3.9425771 | -0.0028571417 | 50.983936 | 0 | 0.00057705608 | -11.381949 | 6.5013251 | 359.98376 | 359.61493 | -4.1709514
181.05612 | -3.3709414 | -3.9490488 | 0.0030701337 | 50.864258 | 0 | 0.00052529213 | -11.376996 | 6.5014968 | 359.98376 | 359.61493 | -4.1709518
181.05614 | -3.3709414 | -3.9429936 | 0.013033174 | 50.744576 | 0 | 0.00052193674 | -11.376675 | 6.4993763 | 359.98376 | 359.61493 | -4.1702366
181.05616 | -3.3709414 | -3.9556983 | 0.005168634 | 50.624897 | 0 | 0.00052174344 | -11.376656 | 6.4991922 | 359.98376 | 359.61493 | -4.1708903
181.05618 | -3.3709414 | -3.9435663 | -0.0071459645 | 50.505215 | 0 | 0.00052152458 | -11.376655 | 6.4991808 | 359.98376 | 359.61493 | -4.1709476
181.0562 | -3.3709414 | -3.9491122 | -0.0031123611 | 50.385536 | 0 | -0.00084902975 | -11.376655 | 6.5013127 | 359.98376 | 359.61493 | -4.1702366
181.05622 | -3.3709416 | -3.9297509 | 0.0037928403 | 50.265854 | 0 | -0.00096748344 | -11.376655 | 6.5036283 | 359.98376 | 359.61493 | -4.1694608
181.05624 | -3.3709416 | -3.9280663 | -0.0036048112 | 50.146175 | 0 | -0.00097516167 | -11.376655 | 6.4974284 | 359.98376 | 359.61493 | -4.1708241
181.05626 | -3.3709416 | -3.9213378 | -0.0013512596 | 50.026497 | 0 | -0.00097560411 | -11.376655 | 6.4990206 | 359.98376 | 359.61493 | -4.1709433
181.05628 | -3.3709416 | -3.9339995 | 0.0090228906 | 49.906818 | 0 | -0.00097532844 | -11.376652 | 6.5013018 | 359.98376 | 359.61493 | -4.1702366
181.0563 | -3.3709416 | -3.9218643 | 0.011365016 | 49.787136 | 0 | 0.0009941532 | -11.357545 | 6.4993639 | 359.98376 | 359.61493 | -4.1708903
181.05632 | -3.3709416 | -3.9207926 | -0.0015211304 | 49.667458 | 0 | 0.0011643707 | -11.355894 | 6.5013242 | 359.98376 | 359.61493 | -4.1702328
181.05634 | -3.3709416 | -3.9273419 | -0.0055422746 | 49.547775 | 0 | 0.0011754044 | -11.355787 | 6.4993649 | 359.98376 | 359.61493 | -4.1708899
181.05636 | -3.3709416 | -3.9146676 | 0.0021207607 | 49.428097 | 0 | 0.0011760402 | -11.35578 | 6.5013242 | 359.98376 | 359.61493 | -4.1695185
181.05638 | -3.3709416 | -3.913558 | 0.0027895756 | 49.308414 | 0 | 0.0011759574 | -11.355771 | 6.4972329 | 359.98376 | 359.61493 | -4.1693988
181.0564 | -3.3709419 | -3.9002466 | -0.0037004093 | 49.188732 | 0 | 0.00040573705 | -11.29845 | 6.5011396 | 359.98376 | 359.61493 | -4.1708198
181.05642 | -3.3709419 | -3.9189596 | 0.0044515398 | 49.069054 | 0 | 0.00033916876 | -11.293497 | 6.4972205 | 359.98376 | 359.61493 | -4.1695142
181.05644 | -3.3709419 | -3.9073603 | 0.013879566 | 48.949371 | 0 | 0.00033485374 | -11.293176 | 6.5011392 | 359.98376 | 359.61493 | -4.1708279
181.05646 | -3.3709419 | -3.9129441 | 0.0052392064 | 48.829693 | 0 | 0.00033460514 | -11.293157 | 6.4993505 | 359.98376 | 359.61493 | -4.1702285
181.05648 | -3.3709419 | -3.9134474 | -0.0071411137 | 48.710011 | 0 | 0.0003344093 | -11.293156 | 6.4863968 | 359.98376 | 359.61493 | -4.1694603
181.0565 | -3.3709419 | -3.906857 | -0.00093397958 | 48.590332 | 0 | -0.00086485239 | -11.293156 | 6.4938102 | 359.98376 | 359.61493 | -4.1693945
181.05652 | -3.3709419 | -3.8930471 | 0.0047067511 | 48.47065 | 0 | -0.00096850155 | -11.293156 | 6.4966073 | 359.98376 | 359.61493 | -4.1693902
181.05654 | -3.3709419 | -3.9051096 | -0.0020770021 | 48.350971 | 0 | -0.00097522017 | -11.293156 | 6.4968352 | 359.98376 | 359.61493 | -4.1693902
181.05656 | -3.3709419 | -3.91942 | 0.00095813611 | 48.231289 | 0 | -0.00097560731 | -11.293156 | 6.4968505 | 359.98376 | 359.61493 | -4.1693902
181.05658 | -3.3709419 | -3.9206336 | 0.010671229 | 48.11161 | 0 | -0.00097530265 | -11.293159 | 6.5011144 | 359.98376 | 359.61493 | -4.1693902
181.0566 | -3.3709421 | -3.9140925 | 0.01077796 | 47.991928 | 0 | 0.0011652214 | -11.312266 | 6.4950871 | 359.98376 | 359.61493 | -4.1693902
181.05662 | -3.3709421 | -3.926765 | -0.00012302084 | 47.872246 | 0 | 0.0013502218 | -11.313917 | 6.4966903 | 359.98376 | 359.61493 | -4.1693902
181.05664 | -3.3709421 | -3.9146314 | -0.0039685266 | 47.752567 | 0 | 0.0013622137 | -11.314024 | 6.4989719 | 359.98376 | 359.61493 | -4.1693902
181.05666 | -3.3709421 | -3.920181 | 0.0029803345 | 47.632889 | 0 | 0.0013629047 | -11.314031 | 6.4970336 | 359.98376 | 359.61493 | -4.1693902
181.05668 | -3.3709421 | -3.9273036 | 0.0021347594 | 47.513206 | 0 | 0.0013627858 | -11.314034 | 6.4947305 | 359.98376 | 359.61493 | -4.1693902
181.0567 | -3.3709421 | -3.9212878 | -0.0030318885 | 47.393528 | 0 | 0.00033586644 | -11.333141 | 6.4966674 | 359.98376 | 359.61493 | -4.1693902
181.05672 | -3.3709421 | -3.9207566 | 0.007414693 | 47.273846 | 0 | 0.00024711233 | -11.334792 | 6.5011039 | 359.98376 | 359.61493 | -4.1693902
181.05674 | -3.3709421 | -3.9339638 | 0.013408881 | 47.154163 | 0 | 0.00024135924 | -11.334899 | 6.5014834 | 359.98376 | 359.61493 | -4.1693902
181.05676 | -3.3709421 | -3.9351063 | 0.0044671558 | 47.034485 | 0 | 0.00024102775 | -11.334906 | 6.5015078 | 359.98376 | 359.61493 | -4.1708193
181.05678 | -3.3709424 | -3.9351814 | -0.004302368 | 46.914806 | 0 | 0.00024089262 | -11.334909 | 6.4972444 | 359.98376 | 359.61493 | -4.1695142
181.0568 | -3.3709424 | -3.9418077 | 0.0014906825 | 46.795124 | 0 | -0.00052995456 | -11.354015 | 6.4968758 | 359.98376 | 359.61493 | -4.1708279
181.05682 | -3.3709424 | -3.9490027 | 0.0041853618 | 46.675446 | 0 | -0.00059657695 | -11.355666 | 6.49472 | 359.98376 | 359.61493 | -4.1702285
181.05684 | -3.3709424 | -3.956233 | -0.0035790401 | 46.555767 | 0 | -0.0006008955 | -11.355773 | 6.5009313 | 359.98376 | 359.61493 | -4.1701746
181.05686 | -3.3709424 | -3.9568458 | 0.0015550494 | 46.436085 | 0 | -0.00060114433 | -11.35578 | 6.501472 | 359.98376 | 359.61493 | -4.169457
181.05688 | -3.3709424 | -3.9635072 | 0.01290446 | 46.316406 | 0 | -0.00060084532 | -11.355792 | 6.5015073 | 359.98376 | 359.61493 | -4.1701093
181.0569 | -3.3709424 | -3.9707031 | 0.010969527 | 46.196724 | 0 | 0.001453622 | -11.43222 | 6.4993777 | 359.98376 | 359.61493 | -4.1694522
181.05692 | -3.3709424 | -3.9713135 | -0.0022886186 | 46.077045 | 0 | 0.0016311845 | -11.438825 | 6.5055885 | 359.98376 | 359.61493 | -4.1708236
181.05694 | -3.3709424 | -3.9779749 | -0.0041559418 | 45.957363 | 0 | 0.0016426942 | -11.439253 | 6.4954686 | 359.98376 | 359.61493 | -4.1709433
181.05696 | -3.3709424 | -3.9851694 | 0.0036942374 | 45.837681 | 0 | 0.0016433574 | -11.439278 | 6.4945836 | 359.98376 | 359.61493 | -4.1709514
181.05698 | -3.3709426 | -3.9791589 | 0.00074543647 | 45.718002 | 0 | 0.0016431719 | -11.439285 | 6.5030546 | 359.98376 | 359.61493 | -4.1702366
181.057 | -3.3709426 | -3.9852479 | -0.00097520347 | 45.598324 | 0 | 0.00018834365 | -11.477499 | 6.5016556 | 359.98376 | 359.61493 | -4.1708903
181.05702 | -3.3709426 | -3.9924064 | 0.0083213206 | 45.478642 | 0 | 6.260629e-05 | -11.480801 | 6.4993868 | 359.98376 | 359.61493 | -4.1702328
181.05704 | -3.3709426 | -3.9930139 | 0.013483176 | 45.358959 | 0 | 5.445589e-05 | -11.481015 | 6.5013256 | 359.98376 | 359.61493 | -4.1708899
181.05706 | -3.3709426 | -3.9930549 | 0.0030192158 | 45.239281 | 0 | 5.3986278e-05 | -11.481027 | 6.5014973 | 359.98376 | 359.61493 | -4.1702328
181.05708 | -3.3709426 | -4.0063009 | -0.0051539284 | 45.119598 | 0 | 5.3856682e-05 | -11.48104 | 6.5015087 | 359.98376 | 359.61493 | -4.1708899
181.0571 | -3.3709426 | -4.0140676 | 0.0014198982 | 44.99992 | 0 | -0.00063144561 | -11.557467 | 6.4972458 | 359.98376 | 359.61493 | -4.1709476
181.05712 | -3.3709426 | -4.0213351 | 0.0049065915 | 44.880241 | 0 | -0.00069067453 | -11.564072 | 6.505404 | 359.98376 | 359.61493 | -4.1709518
181.05714 | -3.3709426 | -4.0219502 | -0.0013374058 | 44.760559 | 0 | -0.00069451384 | -11.5645 | 6.4954572 | 359.98376 | 359.61493 | -4.1709518
181.05716 | -3.3709428 | -4.0352325 | 0.0039264997 | 44.640877 | 0 | -0.00069473498 | -11.564525 | 6.5009789 | 359.98376 | 359.61493 | -4.1709518
181.05718 | -3.3709428 | -4.0363793 | 0.014556827 | 44.521198 | 0 | -0.00069439545 | -11.564538 | 6.5014734 | 359.98376 | 359.61493 | -4.1709518
181.0572 | -3.3709428 | -4.0364547 | 0.01038152 | 44.401516 | 0 | 0.0016167081 | -11.640965 | 6.4929776 | 359.98376 | 359.61493 | -4.1709518
181.05722 | -3.3709428 | -4.0430789 | -0.003068472 | 44.281837 | 0 | 0.0018164512 | -11.64757 | 6.4965076 | 359.98376 | 359.61493 | -4.1709518
181.05724 | -3.3709428 | -4.0370307 | -0.0020431876 | 44.162155 | 0 | 0.0018293987 | -11.647998 | 6.5010915 | 359.98376 | 359.61493 | -4.1709518
181.05726 | -3.3709428 | -4.0364962 | 0.0053297798 | 44.042477 | 0 | 0.0018301447 | -11.648023 | 6.4929538 | 359.98376 | 359.61493 | -4.1723809
181.05728 | -3.3709428 | -4.0430822 | -0.00056982052 | 43.922794 | 0 | 0.0018299116 | -11.648027 | 6.5007701 | 359.98376 | 359.61493 | -4.1710753
181.0573 | -3.3709428 | -4.0436516 | -0.0018170277 | 43.803116 | 0 | 3.2748245e-05 | -11.667134 | 6.4950657 | 359.98376 | 359.61493 | -4.1709595
181.05732 | -3.3709428 | -4.0370693 | 0.010429005 | 43.683434 | 0 | -0.00012257637 | -11.668785 | 6.5030866 | 359.98376 | 359.61493 | -4.1695228
181.05734 | -3.3709428 | -4.0497417 | 0.0136668 | 43.563755 | 0 | -0.00013264462 | -11.668892 | 6.5016575 | 359.98376 | 359.61493 | -4.1722574
181.05736 | -3.3709431 | -4.0508504 | 0.0023060543 | 43.444073 | 0 | -0.00013322473 | -11.668899 | 6.4993858 | 359.98376 | 359.61493 | -4.1710668
181.05738 | -3.3709431 | -4.0575428 | -0.003037703 | 43.324394 | 0 | -0.00013329518 | -11.668905 | 6.4949288 | 359.98376 | 359.61493 | -4.1695299
181.0574 | -3.3709431 | -4.0515027 | 0.0030564677 | 43.204716 | 0 | -0.00039026636 | -11.707119 | 6.5009422 | 359.98376 | 359.61493 | -4.1708288
181.05742 | -3.3709431 | -4.0840702 | 0.0035923796 | 43.085033 | 0 | -0.0004124757 | -11.710421 | 6.486546 | 359.98376 | 359.61493 | -4.1709437
181.05744 | -3.3709431 | -4.0604134 | -0.001454046 | 42.965355 | 0 | -0.00041391532 | -11.710635 | 6.4938188 | 359.98376 | 359.61493 | -4.1709514
181.05746 | -3.3709431 | -4.0715494 | 0.0039188727 | 42.845673 | 0 | -0.00041399823 | -11.710647 | 6.490211 | 359.98376 | 359.61493 | -4.1702366
181.05748 | -3.3709431 | -4.0659337 | 0.014555945 | 42.725994 | 0 | -0.00041369034 | -11.710651 | 6.5005469 | 359.98376 | 359.61493 | -4.1708903
181.0575 | -3.3709431 | -4.0588055 | 0.0074770837 | 42.606312 | 0 | 0.0016404446 | -11.729757 | 6.4993153 | 359.98376 | 359.61493 | -4.1723771
181.05752 | -3.3709431 | -4.0515809 | -0.0040448108 | 42.486633 | 0 | 0.0018179783 | -11.731408 | 6.5034528 | 359.98376 | 359.61493 | -4.1710749
181.05754 | -3.3709431 | -4.0642118 | -0.0013967202 | 42.366955 | 0 | 0.0018294863 | -11.731515 | 6.4931512 | 359.98376 | 359.61493 | -4.1709595
181.05756 | -3.3709431 | -4.0653162 | 0.0053875851 | 42.247272 | 0 | 0.0018301494 | -11.731522 | 6.4943867 | 359.98376 | 359.61493 | -4.1723814
181.05758 | -3.3709431 | -4.0587678 | 0.00016046813 | 42.12759 | 0 | 0.0018299249 | -11.731519 | 6.5009093 | 359.98376 | 359.61493 | -4.1710753
181.0576 | -3.3709431 | -4.0648189 | -0.00030231333 | 42.007912 | 0 | 0.00011844577 | -11.712413 | 6.5014706 | 359.98376 | 359.61493 | -4.1709595
181.05762 | -3.3709431 | -4.0521126 | 0.010558553 | 41.888229 | 0 | -2.9473187e-05 | -11.710762 | 6.4972425 | 359.98376 | 359.61493 | -4.1695228
181.05764 | -3.3709431 | -4.0576243 | 0.013674947 | 41.768551 | 0 | -3.9061408e-05 | -11.710655 | 6.5011392 | 359.98376 | 359.61493 | -4.1708279
181.05766 | -3.3709431 | -4.0581236 | 0.00085373805 | 41.648869 | 0 | -3.9613868e-05 | -11.710648 | 6.4929562 | 359.98376 | 359.61493 | -4.1709437
181.05768 | -3.3709431 | -4.0515366 | -0.004615054 | 41.52919 | 0 | -3.9721879e-05 | -11.710645 | 6.4986382 | 359.98376 | 359.61493 | -4.1709514
181.0577 | -3.3709431 | -4.0575852 | 0.0021966842 | 41.409508 | 0 | -0.00055368338 | -11.691538 | 6.499145 | 359.98376 | 359.61493 | -4.1709518
181.05772 | -3.3709431 | -4.0448813 | 0.004247074 | 41.289825 | 0 | -0.0005981038 | -11.689887 | 6.5013099 | 359.98376 | 359.61493 | -4.1702366
181.05774 | -3.3709433 | -4.0636339 | -0.002848194 | 41.170147 | 0 | -0.0006009831 | -11.68978 | 6.4950991 | 359.98376 | 359.61493 | -4.1708903
181.05776 | -3.3709433 | -4.0586553 | 0.0052486411 | 41.050468 | 0 | -0.00060114899 | -11.689773 | 6.4988227 | 359.98376 | 359.61493 | -4.1723771
181.05778 | -3.3709433 | -4.04495 | 0.013221662 | 40.930786 | 0 | -0.00060084555 | -11.68977 | 6.4948926 | 359.98376 | 359.61493 | -4.1710744
181.0578 | -3.3709433 | -4.0570149 | 0.0066330032 | 40.811104 | 0 | 0.0014536219 | -11.670664 | 6.5030737 | 359.98376 | 359.61493 | -4.1695309
181.05782 | -3.3709433 | -4.0448399 | -0.0041151601 | 40.691425 | 0 | 0.0016311845 | -11.669013 | 6.4952593 | 359.98376 | 359.61493 | -4.1715431
181.05784 | -3.3709433 | -4.0371456 | -0.00067516603 | 40.571743 | 0 | 0.0016426942 | -11.668906 | 6.4945688 | 359.98376 | 359.61493 | -4.1710052
181.05786 | -3.3709433 | -4.0431232 | 0.0039981534 | 40.452065 | 0 | 0.0016433574 | -11.668899 | 6.4945245 | 359.98376 | 359.61493 | -4.1709552
181.05788 | -3.3709433 | -4.0370312 | -0.0014127808 | 40.332386 | 0 | 0.0016431329 | -11.668896 | 6.5009174 | 359.98376 | 359.61493 | -4.1709518
181.0579 | -3.3709433 | -4.023253 | -0.0011619698 | 40.212704 | 0 | -6.8623354e-05 | -11.649789 | 6.4929414 | 359.98376 | 359.61493 | -4.1709518
181.05792 | -3.3709433 | -4.035315 | 0.010486863 | 40.093021 | 0 | -0.00021656635 | -11.648138 | 6.4943719 | 359.98376 | 359.61493 | -4.1709518
181.05794 | -3.3709435 | -4.0297637 | 0.011491079 | 39.973343 | 0 | -0.00022615613 | -11.648031 | 6.4923792 | 359.98376 | 359.61493 | -4.1709518
181.05796 | -3.3709435 | -4.0425 | -0.0022389169 | 39.853664 | 0 | -0.00022670868 | -11.648024 | 6.5007329 | 359.98376 | 359.61493 | -4.1709518
181.05798 | -3.3709435 | -4.0171275 | -0.0034264517 | 39.733982 | 0 | -0.00022676459 | -11.648015 | 6.4950624 | 359.98376 | 359.61493 | -4.1709518
181.058 | -3.3709435 | -4.0215306 | 0.0030313563 | 39.614304 | 0 | -0.00039817012 | -11.590695 | 6.4988203 | 359.98376 | 359.61493 | -4.1709518
181.05802 | -3.3709435 | -4.0153379 | 0.0035908248 | 39.494625 | 0 | -0.00041298423 | -11.585742 | 6.4970241 | 359.98376 | 359.61493 | -4.1709518
181.05804 | -3.3709435 | -4.0147943 | -0.0021801917 | 39.374943 | 0 | -0.00041394451 | -11.585421 | 6.4968615 | 359.98376 | 359.61493 | -4.1709518
181.05806 | -3.3709435 | -4.0147581 | 0.0053076008 | 39.255264 | 0 | -0.00041399983 | -11.585402 | 6.4947195 | 359.98376 | 359.61493 | -4.1695228
181.05808 | -3.3709435 | -4.0081339 | 0.013225179 | 39.135582 | 0 | -0.00041371639 | -11.585398 | 6.5009303 | 359.98376 | 359.61493 | -4.1708279
181.0581 | -3.3709435 | -4.0009394 | 0.0044548819 | 39.015903 | 0 | 0.0014694456 | -11.566291 | 6.4950752 | 359.98376 | 359.61493 | -4.1702285
181.05812 | -3.3709438 | -3.9937086 | -0.0064822529 | 38.896221 | 0 | 0.0016322026 | -11.56464 | 6.5009537 | 359.98376 | 359.61493 | -4.1694603
181.05814 | -3.3709438 | -3.9930961 | -0.00087579165 | 38.776539 | 0 | 0.0016427527 | -11.564533 | 6.4993405 | 359.98376 | 359.61493 | -4.1693945
181.05816 | -3.3709438 | -3.9864376 | 0.0032586241 | 38.65686 | 0 | 0.0016433605 | -11.564526 | 6.4970574 | 359.98376 | 359.61493 | -4.1693902
181.05818 | -3.3709438 | -3.9991026 | -0.0036550476 | 38.537182 | 0 | 0.0016430939 | -11.564523 | 6.492599 | 359.98376 | 359.61493 | -4.1708193
181.0582 | -3.3709438 | -3.9803491 | -0.00062810432 | 38.4175 | 0 | -0.00032571587 | -11.545417 | 6.49435 | 359.98376 | 359.61493 | -4.1716576
181.05822 | -3.3709438 | -3.9985662 | 0.010536859 | 38.297817 | 0 | -0.00049587537 | -11.543766 | 6.4945107 | 359.98376 | 359.61493 | -4.1710129
181.05824 | -3.3709438 | -3.9869339 | 0.0093163094 | 38.178139 | 0 | -0.0005069052 | -11.543659 | 6.500917 | 359.98376 | 359.61493 | -4.1716695
181.05826 | -3.3709438 | -3.9925129 | -0.0031535809 | 38.058456 | 0 | -0.00050754071 | -11.543652 | 6.4972067 | 359.98376 | 359.61493 | -4.1695838
181.05828 | -3.3709438 | -3.9731557 | -0.0056795371 | 37.938778 | 0 | -0.00050760107 | -11.54364 | 6.5011382 | 359.98376 | 359.61493 | -4.1701174
181.0583 | -3.3709438 | -3.9847162 | 0.0021115039 | 37.819096 | 0 | -0.00067892257 | -11.467213 | 6.4993529 | 359.98376 | 359.61493 | -4.1708822
181.05832 | -3.370944 | -3.9989922 | -0.00011534126 | 37.699417 | 0 | -0.00069372938 | -11.460608 | 6.5013237 | 359.98376 | 359.61493 | -4.169518
181.05834 | -3.370944 | -3.986964 | -0.0046771048 | 37.579735 | 0 | -0.00069468917 | -11.46018 | 6.5014973 | 359.98376 | 359.61493 | -4.1693988
181.05836 | -3.370944 | -3.99914 | 0.0029204034 | 37.460056 | 0 | -0.00069474446 | -11.460155 | 6.5015082 | 359.98376 | 359.61493 | -4.1693907
181.05838 | -3.370944 | -4.0002179 | 0.010844023 | 37.340374 | 0 | -0.00069446105 | -11.460166 | 6.4951119 | 359.98376 | 359.61493 | -4.1693902
181.0584 | -3.370944 | -4.0201545 | -0.00010327865 | 37.220695 | 0 | 0.0011889697 | -11.536593 | 6.4966917 | 359.98376 | 359.61493 | -4.1686754
181.05842 | -3.370944 | -4.041738 | -0.006871758 | 37.101013 | 0 | 0.0013517499 | -11.543198 | 6.4968405 | 359.98376 | 359.61493 | -4.1700425
181.05844 | -3.370944 | -4.0369501 | -0.00090094376 | 36.981335 | 0 | 0.0013623015 | -11.543626 | 6.5011144 | 359.98376 | 359.61493 | -4.1701622
181.05846 | -3.370944 | -4.0696006 | 0.0032570676 | 36.861652 | 0 | 0.0013629093 | -11.543651 | 6.5014839 | 359.98376 | 359.61493 | -4.1708846
181.05848 | -3.370944 | -4.0658112 | -0.0043805614 | 36.74197 | 0 | 0.0013626687 | -11.543678 | 6.5015078 | 359.98376 | 359.61493 | -4.1680889
181.0585 | -3.3709443 | -4.0720387 | -0.00069080596 | 36.622292 | 0 | -0.00043509682 | -11.715637 | 6.4972444 | 359.98376 | 359.61493 | -4.1692753
181.05852 | -3.3709443 | -4.0394754 | 0.010532243 | 36.502613 | 0 | -0.00059047347 | -11.7305 | 6.4968767 | 359.98376 | 359.61493 | -4.169383
181.05854 | -3.3709443 | -4.0167775 | 0.0056853751 | 36.382931 | 0 | -0.00060054514 | -11.731463 | 6.5011168 | 359.98376 | 359.61493 | -4.1693897
181.05856 | -3.3709443 | -3.955276 | -0.0041924813 | 36.263252 | 0 | -0.00060112542 | -11.731519 | 6.501483 | 359.98376 | 359.61493 | -4.1693902
181.05858 | -3.3709443 | -3.8837793 | -0.0035841211 | 36.143574 | 0 | -0.00060113071 | -11.731446 | 6.495111 | 359.98376 | 359.61493 | -4.170105
181.0586 | -3.3709443 | -3.7916245 | 0.00519903 | 36.023891 | 0 | -0.00042982661 | -11.23467 | 6.5009546 | 359.98376 | 359.61493 | -4.1694517
181.05862 | -3.3709443 | -3.6778395 | 0.0016003724 | 35.904209 | 0 | -0.00041502115 | -11.191736 | 6.4908109 | 359.98376 | 359.61493 | -4.1701088
181.05864 | -3.3709443 | -3.5622187 | -0.0030821073 | 35.784531 | 0 | -0.00041406145 | -11.188953 | 6.4941878 | 359.98376 | 359.61493 | -4.1708817
181.05866 | -3.3709443 | -3.4133744 | 0.0081374086 | 35.664852 | 0 | -0.00041400612 | -11.188792 | 6.4944997 | 359.98376 | 359.61493 | -4.169518
181.05868 | -3.3709443 | -3.2616606 | 0.012018549 | 35.54517 | 0 | -0.00041374276 | -11.18853 | 6.5009165 | 359.98376 | 359.61493 | -4.1693988
181.0587 | -3.3709445 | -3.1031401 | 0.0021676582 | 35.425491 | 0 | 0.0012982928 | -9.5262403 | 6.4972067 | 359.98376 | 359.61493 | -4.1686769
181.05872 | -3.3709445 | -2.9440355 | -0.0044984017 | 35.305809 | 0 | 0.0014462599 | -9.3825731 | 6.5011377 | 359.98376 | 359.61493 | -4.1707578
181.05874 | -3.3709445 | -2.7782753 | 0.0022045332 | 35.186127 | 0 | 0.0014558511 | -9.3732615 | 6.4950891 | 359.98376 | 359.61493 | -4.1695099
181.05876 | -3.3709445 | -2.6318038 | 0.0056992397 | 35.066448 | 0 | 0.0014564039 | -9.3727226 | 6.5009546 | 359.98376 | 359.61493 | -4.1693983
181.05878 | -3.3709445 | -2.4870138 | -0.0027233635 | 34.94677 | 0 | 0.0014561733 | -9.3723831 | 6.4972091 | 359.98376 | 359.61493 | -4.1693907
181.0588 | -3.3709445 | -2.3555768 | 0.00090030883 | 34.827087 | 0 | -0.00025586056 | -7.3279572 | 6.5011387 | 359.98376 | 359.61493 | -4.1686754
181.05882 | -3.3709445 | -2.231915 | 0.0099410182 | 34.707409 | 0 | -0.00040382752 | -7.1512623 | 6.5014853 | 359.98376 | 359.61493 | -4.1700425
181.05884 | -3.3709445 | -2.1287627 | 0.0041791587 | 34.587727 | 0 | -0.00041341886 | -7.1398091 | 6.5015082 | 359.98376 | 359.61493 | -4.1694479
181.05886 | -3.3709445 | -2.0273762 | -0.0072258185 | 34.468044 | 0 | -0.00041397149 | -7.1391497 | 6.5015097 | 359.98376 | 359.61493 | -4.169394
181.05888 | -3.3709447 | -1.9724504 | -0.003843694 | 34.348366 | 0 | -0.00041400135 | -7.1389098 | 6.5036416 | 359.98376 | 359.61493 | -4.1693902
181.0589 | -3.3709447 | -1.9149189 | 0.003730004 | 34.228683 | 0 | -0.00041400292 | -5.801434 | 6.5016937 | 359.98376 | 359.61493 | -4.1693902
181.05892 | -3.3709447 | -1.8769377 | -0.0021569803 | 34.109005 | 0 | -0.00041400298 | -5.6858392 | 6.5015221 | 359.98376 | 359.61493 | -4.1693902
181.05894 | -3.3709447 | -1.8340348 | -0.0055825296 | 33.989326 | 0 | -0.00041400298 | -5.6783466 | 6.5036421 | 359.98376 | 359.61493 | -4.1693902
181.05896 | -3.3709447 | -1.8237756 | 0.005023174 | 33.869644 | 0 | -0.00041400298 | -5.6779146 | 6.5016942 | 359.98376 | 359.61493 | -4.1693902
181.05898 | -3.3709447 | -1.8163489 | 0.0059445421 | 33.749962 | 0 | -0.00041384669 | -5.6778302 | 6.5057859 | 359.98376 | 359.61493 | -4.1693902
181.059 | -3.3709447 | -1.8223463 | -0.0048870659 | 33.630283 | 0 | 0.0006137829 | -5.2765865 | 6.5040116 | 359.98376 | 359.61493 | -4.1679616
181.05902 | -3.3709447 | -1.8162614 | -0.010180435 | 33.510601 | 0 | 0.00070259842 | -5.2419081 | 6.5038509 | 359.98376 | 359.61493 | -4.1706953
181.05904 | -3.3709447 | -1.8422089 | -0.0019049129 | 33.390919 | 0 | 0.00070835545 | -5.2396603 | 6.50384 | 359.98376 | 359.61493 | -4.1687913
181.05906 | -3.3709447 | -1.8444678 | -0.0011806764 | 33.27124 | 0 | 0.00070868724 | -5.239531 | 6.5081043 | 359.98376 | 359.61493 | -4.1679068
181.05908 | -3.370945 | -1.877723 | -0.0069412887 | 33.151562 | 0 | 0.00070848363 | -5.2395501 | 6.5084729 | 359.98376 | 359.61493 | -4.1678338
181.0591 | -3.370945 | -1.9004602 | -0.0023563148 | 33.031879 | 0 | -0.00074758765 | -5.4115109 | 6.5127621 | 359.98376 | 359.61493 | -4.1692586
181.05912 | -3.370945 | -1.9288528 | 0.0053099487 | 32.912201 | 0 | -0.0008734322 | -5.4263725 | 6.5131316 | 359.98376 | 359.61493 | -4.1686673
181.05914 | -3.370945 | -1.9643728 | -0.00057238538 | 32.792522 | 0 | -0.00088158954 | -5.4273367 | 6.511023 | 359.98376 | 359.61493 | -4.1678987
181.05916 | -3.370945 | -1.9872599 | -0.011258929 | 32.67284 | 0 | -0.00088205957 | -5.427392 | 6.508708 | 359.98376 | 359.61493 | -4.1685486
181.05918 | -3.370945 | -2.0355244 | -0.0078143775 | 32.553162 | 0 | -0.00088208495 | -5.4274588 | 6.5106444 | 359.98376 | 359.61493 | -4.167891
181.0592 | -3.370945 | -2.0727625 | 0.00048943149 | 32.433483 | 0 | -0.00088208629 | -5.8478079 | 6.5108161 | 359.98376 | 359.61493 | -4.1678333
181.05922 | -3.370945 | -2.1023805 | -0.0067866822 | 32.313801 | 0 | -0.00088208634 | -5.8841381 | 6.5129595 | 359.98376 | 359.61493 | -4.167829
181.05924 | -3.370945 | -2.1379814 | -0.0074298331 | 32.194122 | 0 | -0.00088208634 | -5.8864923 | 6.5131459 | 359.98376 | 359.61493 | -4.1692581
181.05926 | -3.370945 | -2.1741121 | 0.00051586167 | 32.07444 | 0 | -0.00088208634 | -5.8866286 | 6.5195532 | 359.98376 | 359.61493 | -4.1686673
181.05928 | -3.3709452 | -2.2036557 | 0.0033801193 | 31.954758 | 0 | -0.00088190392 | -5.8867025 | 6.5137105 | 359.98376 | 359.61493 | -4.1693277
181.0593 | -3.3709452 | -2.2260091 | -0.0072783804 | 31.835079 | 0 | 0.00031738586 | -6.326159 | 6.5131941 | 359.98376 | 359.61493 | -4.1693859
181.05932 | -3.3709452 | -2.2543721 | -0.011107858 | 31.715397 | 0 | 0.00042103755 | -6.36414 | 6.519557 | 359.98376 | 359.61493 | -4.1686754
181.05934 | -3.3709452 | -2.2700279 | -0.0027061398 | 31.595718 | 0 | 0.00042775634 | -6.3666019 | 6.5158424 | 359.98376 | 359.61493 | -4.1678991
181.05936 | -3.3709452 | -2.2978127 | -0.0019739503 | 31.47604 | 0 | 0.00042814345 | -6.3667436 | 6.5133786 | 359.98376 | 359.61493 | -4.1692634
181.05938 | -3.3709452 | -2.3001847 | -0.0091863368 | 31.356358 | 0 | 0.00042794287 | -6.3667889 | 6.5195684 | 359.98376 | 359.61493 | -4.1708117
181.0594 | -3.3709452 | -2.300338 | -0.0025488681 | 31.236675 | 0 | -0.0010284821 | -6.6151786 | 6.5137115 | 359.98376 | 359.61493 | -4.1695132
181.05942 | -3.3709452 | -2.3003469 | 0.0052970583 | 31.116997 | 0 | -0.0011543575 | -6.6366453 | 6.517458 | 359.98376 | 359.61493 | -4.1708279
181.05944 | -3.3709452 | -2.3003473 | -0.0034775129 | 30.997314 | 0 | -0.0011625168 | -6.6380372 | 6.5156612 | 359.98376 | 359.61493 | -4.1709437
181.05946 | -3.3709455 | -2.3003473 | -0.012235937 | 30.877632 | 0 | -0.0011629869 | -6.6381173 | 6.5197635 | 359.98376 | 359.61493 | -4.1695223
181.05948 | -3.3709455 | -2.3003454 | -0.0057145553 | 30.757954 | 0 | -0.001162934 | -6.6381221 | 6.5201216 | 359.98376 | 359.61493 | -4.1693988
181.0595 | -3.3709455 | -2.2871027 | 0.00067273923 | 30.638275 | 0 | -0.00064866233 | -6.6381221 | 6.5201445 | 359.98376 | 359.61493 | -4.1693907
181.05952 | -3.3709455 | -2.2859592 | -0.00677465 | 30.518593 | 0 | -0.00060421502 | -6.6381221 | 6.518013 | 359.98376 | 359.61493 | -4.1693902
181.05954 | -3.3709455 | -2.2925062 | -0.0067023048 | 30.398914 | 0 | -0.00060133397 | -6.6381221 | 6.515697 | 359.98376 | 359.61493 | -4.1693902
181.05956 | -3.3709455 | -2.2930763 | 0.0042084069 | 30.279234 | 0 | -0.00060116797 | -6.6381221 | 6.5197649 | 359.98376 | 359.61493 | -4.1708193
181.05958 | -3.3709455 | -2.3063567 | 0.0036977888 | 30.159552 | 0 | -0.00060101564 | -6.6381249 | 6.5179892 | 359.98376 | 359.61493 | -4.1709433
181.0596 | -3.3709455 | -2.3141253 | -0.0079835486 | 30.039873 | 0 | 0.00034113781 | -6.6572313 | 6.5199599 | 359.98376 | 359.61493 | -4.1709514
181.05962 | -3.3709455 | -2.3213928 | -0.0075392667 | 29.920195 | 0 | 0.00042256582 | -6.6588826 | 6.5180016 | 359.98376 | 359.61493 | -4.1695228
181.05964 | -3.3709455 | -2.3220115 | 0.00050808594 | 29.800512 | 0 | 0.00042784409 | -6.6589894 | 6.5199618 | 359.98376 | 359.61493 | -4.1693988
181.05966 | -3.3709457 | -2.3551629 | -0.00025077956 | 29.680834 | 0 | 0.0004281482 | -6.6589956 | 6.5222659 | 359.98376 | 359.61493 | -4.1708198
181.05968 | -3.3709457 | -2.3977559 | -0.0068647633 | 29.561152 | 0 | 0.00042798225 | -6.6590338 | 6.5160656 | 359.98376 | 359.61493 | -4.1709433
181.0597 | -3.3709457 | -2.4146221 | 0.002005083 | 29.441469 | 0 | -0.00077130675 | -6.9074225 | 6.5197892 | 359.98376 | 359.61493 | -4.1709514
181.05972 | -3.3709457 | -2.4491122 | 0.0093172938 | 29.321791 | 0 | -0.00087495841 | -6.9288893 | 6.520123 | 359.98376 | 359.61493 | -4.1709518
181.05974 | -3.3709457 | -2.4917922 | -0.00023352109 | 29.202108 | 0 | -0.00088167714 | -6.9302812 | 6.5201449 | 359.98376 | 359.61493 | -4.1709518
181.05976 | -3.3709457 | -2.5219066 | -0.0068800538 | 29.08243 | 0 | -0.00088206428 | -6.9303613 | 6.5201464 | 359.98376 | 359.61493 | -4.1709518
181.05978 | -3.3709457 | -2.5641615 | -0.00017513834 | 28.962751 | 0 | -0.00088195491 | -6.9304328 | 6.5222793 | 359.98376 | 359.61493 | -4.1702366
181.0598 | -3.3709457 | -2.6008708 | 0.0033199231 | 28.843069 | 0 | -2.5181533e-05 | -7.3698893 | 6.5245934 | 359.98376 | 359.61493 | -4.1708903
181.05982 | -3.3709457 | -2.65694 | -0.0036512786 | 28.723387 | 0 | 4.8867303e-05 | -7.4078703 | 6.5098648 | 359.98376 | 359.61493 | -4.1709476
181.05984 | -3.3709457 | -2.7080696 | -0.0020795981 | 28.603706 | 0 | 5.3667205e-05 | -7.4103327 | 6.5149846 | 359.98376 | 359.61493 | -4.1723809
181.05986 | -3.3709457 | -2.7388761 | 0.010411291 | 28.484028 | 0 | 5.3943771e-05 | -7.4104738 | 6.5218515 | 359.98376 | 359.61493 | -4.1717892
181.05988 | -3.3709457 | -2.7944171 | 0.0085821087 | 28.364347 | 0 | 5.4088901e-05 | -7.4105744 | 6.5181704 | 359.98376 | 359.61493 | -4.1710215
181.0599 | -3.3709457 | -2.8322713 | -0.0017638024 | 28.244665 | 0 | 0.00091010716 | -8.0219917 | 6.5178399 | 359.98376 | 359.61493 | -4.1716704
181.05992 | -3.3709457 | -2.8751707 | -0.002653236 | 28.124987 | 0 | 0.00098409061 | -8.0748348 | 6.5220823 | 359.98376 | 359.61493 | -4.1710134
181.05994 | -3.3709457 | -2.9119225 | 0.0060015586 | 28.005306 | 0 | 0.00098888634 | -8.0782604 | 6.5203176 | 359.98376 | 359.61493 | -4.1709557
181.05996 | -3.3709457 | -2.9746156 | 0.0038464202 | 27.885624 | 0 | 0.00098916271 | -8.0784578 | 6.515893 | 359.98376 | 359.61493 | -4.1709518
181.05998 | -3.3709457 | -3.0263183 | 1.4777719e-05 | 27.765945 | 0 | 0.00098903442 | -8.0785618 | 6.5197783 | 359.98376 | 359.61493 | -4.1709518
181.06 | -3.3709457 | -3.0637825 | 0.0084013138 | 27.646265 | 0 | 4.7339949e-05 | -8.6899786 | 6.5201225 | 359.98376 | 359.61493 | -4.1716666
181.06002 | -3.3709457 | -3.1132779 | 0.014940389 | 27.526583 | 0 | -3.4048393e-05 | -8.7428226 | 6.5201449 | 359.98376 | 359.61493 | -4.1724429
181.06004 | -3.3709459 | -3.1638396 | 0.0060499352 | 27.406904 | 0 | -3.9324048e-05 | -8.7462473 | 6.5201459 | 359.98376 | 359.61493 | -4.1710792
181.06006 | -3.3709459 | -3.2078507 | -0.00053819065 | 27.287224 | 0 | -3.9628027e-05 | -8.7464447 | 6.5201459 | 359.98376 | 359.61493 | -4.1716743
181.06008 | -3.3709459 | -3.2579153 | 0.0054444815 | 27.167542 | 0 | -3.9540264e-05 | -8.7465487 | 6.5201454 | 359.98376 | 359.61493 | -4.1710138
181.0601 | -3.3709459 | -3.3085165 | 0.01032968 | 27.047863 | 0 | 0.00064543425 | -9.3579664 | 6.5158811 | 359.98376 | 359.61493 | -4.1709557
181.06012 | -3.3709459 | -3.3723924 | 0.0042063622 | 26.928181 | 0 | 0.00070463493 | -9.4108095 | 6.5155139 | 359.98376 | 359.61493 | -4.1709518
181.06014 | -3.3709459 | -3.4175541 | 0.006574044 | 26.808502 | 0 | 0.00070847239 | -9.4142342 | 6.5218854 | 359.98376 | 359.61493 | -4.1716666
181.06016 | -3.3709459 | -3.4809337 | 0.018406278 | 26.688824 | 0 | 0.00070869346 | -9.4144316 | 6.5160408 | 359.98376 | 359.61493 | -4.1717281
181.06018 | -3.3709459 | -3.526063 | 0.013614533 | 26.569141 | 0 | 0.00070882257 | -9.4145508 | 6.5197878 | 359.98376 | 359.61493 | -4.1710172
181.0602 | -3.3709459 | -3.5894439 | 0.0037394497 | 26.449461 | 0 | 0.0014787959 | -10.121501 | 6.5201225 | 359.98376 | 359.61493 | -4.1709557
181.06022 | -3.3709462 | -3.6544385 | 0.0043484671 | 26.329782 | 0 | 0.0015453427 | -10.182602 | 6.5180116 | 359.98376 | 359.61493 | -4.1723814
181.06024 | -3.3709462 | -3.7327754 | 0.010952943 | 26.2101 | 0 | 0.0015496563 | -10.186562 | 6.5156965 | 359.98376 | 359.61493 | -4.1710753
181.06026 | -3.3709462 | -3.7791624 | 0.0078927074 | 26.09042 | 0 | 0.0015499049 | -10.18679 | 6.5155005 | 359.98376 | 359.61493 | -4.172389
181.06028 | -3.3709462 | -3.8558655 | 0.006164873 | 25.970741 | 0 | 0.0015498012 | -10.186936 | 6.5154881 | 359.98376 | 359.61493 | -4.1725049
181.0603 | -3.3709462 | -3.915385 | 0.016187375 | 25.851059 | 0 | 0.00077982922 | -11.065849 | 6.519752 | 359.98376 | 359.61493 | -4.1710835
181.06032 | -3.3709462 | -3.9733667 | 0.022137301 | 25.731377 | 0 | 0.00071328244 | -11.141811 | 6.5201201 | 359.98376 | 359.61493 | -4.172389
181.06034 | -3.3709462 | -4.0577297 | 0.011014781 | 25.611698 | 0 | 0.00070896879 | -11.146735 | 6.5180111 | 359.98376 | 359.61493 | -4.1717896
181.06036 | -3.3709462 | -4.131135 | 0.0035087846 | 25.492018 | 0 | 0.00070872024 | -11.147018 | 6.5114317 | 359.98376 | 359.61493 | -4.1710215
181.06038 | -3.3709462 | -4.2101607 | 0.010867669 | 25.372335 | 0 | 0.00070879789 | -11.147175 | 6.5129986 | 359.98376 | 359.61493 | -4.1709557
181.0604 | -3.3709462 | -4.2632098 | 0.013695652 | 25.252657 | 0 | 0.0013076294 | -12.083408 | 6.5110149 | 359.98376 | 359.61493 | -4.1709518
181.06042 | -3.3709464 | -4.3206272 | 0.0081186844 | 25.132977 | 0 | 0.0013593849 | -12.164325 | 6.5151048 | 359.98376 | 359.61493 | -4.1709518
181.06044 | -3.3709464 | -4.4049525 | 0.013441248 | 25.013296 | 0 | 0.0013627396 | -12.169569 | 6.5133295 | 359.98376 | 359.61493 | -4.1709518
181.06046 | -3.3709464 | -4.4651108 | 0.022623474 | 24.893618 | 0 | 0.001362933 | -12.169871 | 6.5089035 | 359.98376 | 359.61493 | -4.1716666
181.06048 | -3.3709464 | -4.5297508 | 0.016870784 | 24.773937 | 0 | 0.0013630214 | -12.170016 | 6.5106583 | 359.98376 | 359.61493 | -4.1710129
181.0605 | -3.3709464 | -4.5881991 | 0.0061917617 | 24.654255 | 0 | 0.0018762345 | -13.010716 | 6.5193458 | 359.98376 | 359.61493 | -4.1723847
181.06052 | -3.3709464 | -4.6262445 | 0.0096370224 | 24.534576 | 0 | 0.0019205903 | -13.083376 | 6.5094323 | 359.98376 | 359.61493 | -4.1710753
181.06054 | -3.3709464 | -4.6890192 | 0.014310147 | 24.414894 | 0 | 0.0019234653 | -13.088085 | 6.5128236 | 359.98376 | 359.61493 | -4.1709595
181.06056 | -3.3709464 | -4.7341046 | 0.011077801 | 24.295214 | 0 | 0.0019236311 | -13.088357 | 6.511004 | 359.98376 | 359.61493 | -4.1709523
181.06058 | -3.3709464 | -4.7709975 | 0.010065199 | 24.175535 | 0 | 0.001923536 | -13.088467 | 6.5172353 | 359.98376 | 359.61493 | -4.1709518
181.0606 | -3.3709464 | -4.8204546 | 0.02160099 | 24.055853 | 0 | 0.0012392816 | -13.718992 | 6.5092492 | 359.98376 | 359.61493 | -4.1702366
181.06062 | -3.3709466 | -4.8577704 | 0.024049941 | 23.936172 | 0 | 0.0011801432 | -13.773487 | 6.5128107 | 359.98376 | 359.61493 | -4.1708903
181.06064 | -3.3709466 | -4.8940129 | 0.013348513 | 23.816494 | 0 | 0.0011763098 | -13.777018 | 6.5046062 | 359.98376 | 359.61493 | -4.1709476
181.06066 | -3.3709466 | -4.9235644 | 0.0073378957 | 23.696812 | 0 | 0.0011760889 | -13.777223 | 6.5124173 | 359.98376 | 359.61493 | -4.1716657
181.06068 | -3.3709466 | -4.9525404 | 0.014098516 | 23.577131 | 0 | 0.0011761551 | -13.777307 | 6.5045795 | 359.98376 | 359.61493 | -4.1710129
181.0607 | -3.3709466 | -4.9947162 | 0.013967956 | 23.457453 | 0 | 0.0016893242 | -14.254975 | 6.5081515 | 359.98376 | 359.61493 | -4.1695261
181.06072 | -3.3709466 | -4.9983125 | 0.009588222 | 23.33777 | 0 | 0.0017336761 | -14.296258 | 6.5084758 | 359.98376 | 359.61493 | -4.1693988
181.06074 | -3.3709466 | -5.0316529 | 0.015746284 | 23.21809 | 0 | 0.0017365509 | -14.298935 | 6.5084963 | 359.98376 | 359.61493 | -4.1693907
181.06076 | -3.3709466 | -5.0543933 | 0.026449639 | 23.098412 | 0 | 0.0017367167 | -14.299089 | 6.5042329 | 359.98376 | 359.61493 | -4.1693902
181.06078 | -3.3709466 | -5.0695391 | 0.017196944 | 22.978731 | 0 | 0.0017367518 | -14.299144 | 6.5038648 | 359.98376 | 359.61493 | -4.1708193
181.0608 | -3.3709469 | -5.0774298 | 0.0047609904 | 22.859049 | 0 | 0.0019078371 | -14.604854 | 6.5038409 | 359.98376 | 359.61493 | -4.170228
181.06082 | -3.3709469 | -5.0979476 | 0.0087864762 | 22.73937 | 0 | 0.0019226236 | -14.631274 | 6.5081043 | 359.98376 | 359.61493 | -4.1701746
181.06084 | -3.3709469 | -5.0997076 | 0.014238867 | 22.61969 | 0 | 0.0019235821 | -14.632988 | 6.5084729 | 359.98376 | 359.61493 | -4.170886
181.06086 | -3.3709469 | -5.1130643 | 0.0081689674 | 22.500008 | 0 | 0.0019236373 | -14.633087 | 6.5106282 | 359.98376 | 359.61493 | -4.169518
181.06088 | -3.3709469 | -5.1208377 | 0.0098138163 | 22.380329 | 0 | 0.0019235363 | -14.633112 | 6.5044179 | 359.98376 | 359.61493 | -4.1679697
181.0609 | -3.3709469 | -5.128109 | 0.020858085 | 22.260649 | 0 | 0.0012392816 | -14.76686 | 6.5060081 | 359.98376 | 359.61493 | -4.1706963
181.06092 | -3.3709469 | -5.1485863 | 0.021807779 | 22.140966 | 0 | 0.0011801432 | -14.778419 | 6.501893 | 359.98376 | 359.61493 | -4.1695056
181.06094 | -3.3709469 | -5.1503444 | 0.010251299 | 22.021288 | 0 | 0.0011763098 | -14.779168 | 6.5036669 | 359.98376 | 359.61493 | -4.1693978
181.06096 | -3.3709469 | -5.1636992 | 0.0034435247 | 21.901606 | 0 | 0.0011760889 | -14.779211 | 6.5038276 | 359.98376 | 359.61493 | -4.1693907
181.06098 | -3.3709469 | -5.1582294 | 0.011589401 | 21.781925 | 0 | 0.0011761161 | -14.779229 | 6.503839 | 359.98376 | 359.61493 | -4.1708193
181.061 | -3.3709471 | -5.157733 | 0.011578873 | 21.662247 | 0 | 0.0014327315 | -14.874763 | 6.5081038 | 359.98376 | 359.61493 | -4.1695142
181.06102 | -3.3709471 | -5.1709423 | 0.0050302348 | 21.542566 | 0 | 0.0014549101 | -14.883018 | 6.5042076 | 359.98376 | 359.61493 | -4.1693983
181.06104 | -3.3709471 | -5.1654625 | 0.013903699 | 21.422886 | 0 | 0.0014563478 | -14.883555 | 6.5017304 | 359.98376 | 359.61493 | -4.1693907
181.06106 | -3.3709471 | -5.1583438 | 0.022668658 | 21.303207 | 0 | 0.0014564306 | -14.883586 | 6.5036554 | 359.98376 | 359.61493 | -4.1708188
181.06108 | -3.3709471 | -5.16436 | 0.013242732 | 21.183525 | 0 | 0.0014564351 | -14.88359 | 6.5016937 | 359.98376 | 359.61493 | -4.1687994
181.0611 | -3.3709471 | -5.1648936 | 0.0022479817 | 21.063845 | 0 | 0.0014564353 | -14.902697 | 6.4993887 | 359.98376 | 359.61493 | -4.1693368
181.06112 | -3.3709471 | -5.1649265 | 0.0063980203 | 20.944162 | 0 | 0.0014564353 | -14.904348 | 6.4991937 | 359.98376 | 359.61493 | -4.1693864
181.06114 | -3.3709471 | -5.1516857 | 0.0096804993 | 20.824484 | 0 | 0.0014564353 | -14.904455 | 6.5034456 | 359.98376 | 359.61493 | -4.1693902
181.06116 | -3.3709471 | -5.1505432 | 0.0034221956 | 20.704802 | 0 | 0.0014564353 | -14.904462 | 6.5016809 | 359.98376 | 359.61493 | -4.1693902
181.06118 | -3.3709474 | -5.1637106 | 0.0065073716 | 20.585121 | 0 | 0.0014563443 | -14.904462 | 6.4993882 | 359.98376 | 359.61493 | -4.1693902
181.0612 | -3.3709474 | -5.1582308 | 0.017676365 | 20.465443 | 0 | 0.00085756055 | -14.904462 | 6.5013261 | 359.98376 | 359.61493 | -4.1693902
181.06122 | -3.3709474 | -5.1643548 | 0.017907318 | 20.34576 | 0 | 0.00080580916 | -14.904462 | 6.5014973 | 359.98376 | 359.61493 | -4.1693902
181.06124 | -3.3709474 | -5.1715126 | 0.0026596822 | 20.22608 | 0 | 0.00080245454 | -14.904462 | 6.5015087 | 359.98376 | 359.61493 | -4.1693902
181.06126 | -3.3709474 | -5.1522589 | 0.0013424243 | 20.106401 | 0 | 0.00080226129 | -14.904462 | 6.5015092 | 359.98376 | 359.61493 | -4.1686754
181.06128 | -3.3709474 | -5.1704454 | 0.007790782 | 19.986719 | 0 | 0.00080227689 | -14.904465 | 6.5015092 | 359.98376 | 359.61493 | -4.1693287
181.0613 | -3.3709474 | -5.1720529 | 0.0068980809 | 19.867041 | 0 | 0.00097337406 | -14.923572 | 6.5015087 | 359.98376 | 359.61493 | -4.1693859
181.06132 | -3.3709474 | -5.1721578 | 0.0017281839 | 19.747362 | 0 | 0.00098816142 | -14.925223 | 6.4993768 | 359.98376 | 359.61493 | -4.1686754
181.06134 | -3.3709474 | -5.172163 | 0.011448296 | 19.62768 | 0 | 0.00098911999 | -14.92533 | 6.4991927 | 359.98376 | 359.61493 | -4.1693287
181.06136 | -3.3709474 | -5.1655402 | 0.01737885 | 19.507998 | 0 | 0.00098917529 | -14.925337 | 6.5013127 | 359.98376 | 359.61493 | -4.1679568
181.06138 | -3.3709476 | -5.1517282 | 0.0084336111 | 19.388319 | 0 | 0.00098916527 | -14.925328 | 6.5014968 | 359.98376 | 359.61493 | -4.1692662
181.0614 | -3.3709476 | -5.1704092 | -0.0017888751 | 19.268639 | 0 | 0.00090355711 | -14.868006 | 6.5015087 | 359.98376 | 359.61493 | -4.1686678
181.06142 | -3.3709476 | -5.1654301 | 0.0024270106 | 19.148956 | 0 | 0.00089615822 | -14.863053 | 6.4972448 | 359.98376 | 359.61493 | -4.170042
181.06144 | -3.3709476 | -5.1715837 | 0.0057136286 | 19.029278 | 0 | 0.00089567859 | -14.862732 | 6.5011401 | 359.98376 | 359.61493 | -4.1680183
181.06146 | -3.3709476 | -5.1588855 | -0.0012695364 | 18.909597 | 0 | 0.00089565094 | -14.862713 | 6.4993525 | 359.98376 | 359.61493 | -4.1692705
181.06148 | -3.3709476 | -5.177639 | 0.0039309687 | 18.789915 | 0 | 0.00089559739 | -14.862724 | 6.4991918 | 359.98376 | 359.61493 | -4.1693826
181.0615 | -3.3709476 | -5.1726604 | 0.015283697 | 18.670237 | 0 | 0.00055334647 | -14.939153 | 6.5013127 | 359.98376 | 359.61493 | -4.1693897
181.06152 | -3.3709476 | -5.1589546 | 0.012622649 | 18.550556 | 0 | 0.00052376662 | -14.945758 | 6.5014963 | 359.98376 | 359.61493 | -4.1693902
181.06154 | -3.3709476 | -5.1710219 | -0.00069762848 | 18.430874 | 0 | 0.0005218492 | -14.946186 | 6.4972444 | 359.98376 | 359.61493 | -4.1693902
181.06156 | -3.3709478 | -5.1720891 | -0.0040214122 | 18.311195 | 0 | 0.00052173872 | -14.946211 | 6.5011406 | 359.98376 | 359.61493 | -4.1693902
181.06158 | -3.3709478 | -5.1655378 | 0.0044282097 | 18.191515 | 0 | 0.00052174577 | -14.946206 | 6.5014858 | 359.98376 | 359.61493 | -4.1693902
181.0616 | -3.3709478 | -5.1649699 | 8.2231891e-05 | 18.071835 | 0 | 0.00060725561 | -14.907991 | 6.5015078 | 359.98376 | 359.61493 | -4.1686754
181.06162 | -3.3709478 | -5.1649323 | -0.0017594305 | 17.952156 | 0 | 0.00061464607 | -14.904689 | 6.4972448 | 359.98376 | 359.61493 | -4.1693287
181.06164 | -3.3709478 | -5.1649323 | 0.0075285025 | 17.832474 | 0 | 0.00061512506 | -14.904475 | 6.5011406 | 359.98376 | 359.61493 | -4.1701007
181.06166 | -3.3709478 | -5.178174 | 0.013416342 | 17.712793 | 0 | 0.0006151527 | -14.904463 | 6.5014858 | 359.98376 | 359.61493 | -4.1694517
181.06168 | -3.3709478 | -5.1726985 | 0.0044672564 | 17.593115 | 0 | 0.0006151282 | -14.904465 | 6.5015082 | 359.98376 | 359.61493 | -4.1693945
181.0617 | -3.3709478 | -5.1788235 | -0.006481762 | 17.473433 | 0 | 0.00044397512 | -14.923572 | 6.5015092 | 359.98376 | 359.61493 | -4.1679616
181.06172 | -3.3709478 | -5.1926026 | -0.0023279188 | 17.353752 | 0 | 0.00042918275 | -14.925223 | 6.5015092 | 359.98376 | 359.61493 | -4.1706958
181.06174 | -3.3709478 | -5.1805415 | 0.00022863553 | 17.234074 | 0 | 0.0004282239 | -14.92533 | 6.5015092 | 359.98376 | 359.61493 | -4.1695056
181.06176 | -3.3709481 | -5.1860957 | -0.0053656958 | 17.114391 | 0 | 0.00042816866 | -14.925337 | 6.5015092 | 359.98376 | 359.61493 | -4.1708274
181.06178 | -3.3709481 | -5.1998386 | 0.00068248477 | 16.994709 | 0 | 0.00042812663 | -14.925349 | 6.5015087 | 359.98376 | 359.61493 | -4.1695142
181.0618 | -3.3709481 | -5.1877761 | 0.012105552 | 16.875031 | 0 | 0.0001712818 | -15.001776 | 6.4993768 | 359.98376 | 359.61493 | -4.1701131
181.06182 | -3.3709481 | -5.1999488 | 0.0072712353 | 16.75535 | 0 | 0.00014908335 | -15.008381 | 6.4991918 | 359.98376 | 359.61493 | -4.1694527
181.06184 | -3.3709481 | -5.1944075 | -0.0047849664 | 16.635668 | 0 | 0.00014764443 | -15.008809 | 6.494916 | 359.98376 | 359.61493 | -4.1693945
181.06186 | -3.3709481 | -5.2270083 | -0.0058169365 | 16.515989 | 0 | 0.00014756151 | -15.008834 | 6.4988108 | 359.98376 | 359.61493 | -4.1693902
181.06188 | -3.3709481 | -5.2099752 | 0.00065008702 | 16.396309 | 0 | 0.00014755705 | -15.008838 | 6.4991565 | 359.98376 | 359.61493 | -4.170105
181.0619 | -3.3709481 | -5.2216859 | -0.0060500274 | 16.276628 | 0 | 0.00014755681 | -15.027945 | 6.5034432 | 359.98376 | 359.61493 | -4.1708813
181.06192 | -3.3709481 | -5.2293491 | -0.0059128036 | 16.15695 | 0 | 0.0001475568 | -15.029596 | 6.5016804 | 359.98376 | 359.61493 | -4.1716614
181.06194 | -3.3709483 | -5.223371 | 0.0079070441 | 16.03727 | 0 | 0.0001475568 | -15.029703 | 6.4993882 | 359.98376 | 359.61493 | -4.1710129
181.06196 | -3.3709483 | -5.2360816 | 0.012003594 | 15.917587 | 0 | 0.0001475568 | -15.02971 | 6.5013261 | 359.98376 | 359.61493 | -4.1709557
181.06198 | -3.3709483 | -5.2371917 | -1.2702921e-05 | 15.797909 | 0 | 0.00014751771 | -15.029722 | 6.5014968 | 359.98376 | 359.61493 | -4.1709518
181.062 | -3.3709483 | -5.237267 | -0.0090444116 | 15.678226 | 0 | -0.00010951537 | -15.106149 | 6.4993763 | 359.98376 | 359.61493 | -4.1709518
181.06202 | -3.3709483 | -5.2571335 | -0.0032675369 | 15.558546 | 0 | -0.00013173012 | -15.112754 | 6.4991918 | 359.98376 | 359.61493 | -4.1709518
181.06204 | -3.3709483 | -5.2522316 | -0.0013005666 | 15.438868 | 0 | -0.00013317011 | -15.113182 | 6.4970479 | 359.98376 | 359.61493 | -4.1716666
181.06206 | -3.3709483 | -5.2650108 | -0.0069487747 | 15.319185 | 0 | -0.00013325307 | -15.113207 | 6.4947324 | 359.98376 | 359.61493 | -4.1710129
181.06208 | -3.3709483 | -5.2528834 | -0.00017798136 | 15.199505 | 0 | -0.00013323149 | -15.113214 | 6.5030646 | 359.98376 | 359.61493 | -4.1695261
181.0621 | -3.3709483 | -5.2584338 | 0.01058103 | 15.079826 | 0 | 3.813062e-05 | -15.151429 | 6.5016565 | 359.98376 | 359.61493 | -4.1708283
181.06212 | -3.3709483 | -5.2655582 | 0.003509877 | 14.960145 | 0 | 5.2941035e-05 | -15.154731 | 6.5015187 | 359.98376 | 359.61493 | -4.1709437
181.06214 | -3.3709486 | -5.2794075 | -0.0094641363 | 14.840465 | 0 | 5.3901058e-05 | -15.154945 | 6.4972453 | 359.98376 | 359.61493 | -4.1716657
181.06216 | -3.3709486 | -5.2872133 | -0.006940932 | 14.720786 | 0 | 5.3956373e-05 | -15.154957 | 6.4968753 | 359.98376 | 359.61493 | -4.1710129
181.06218 | -3.3709486 | -5.2944841 | -0.0016172663 | 14.601104 | 0 | 5.3933298e-05 | -15.154975 | 6.4904552 | 359.98376 | 359.61493 | -4.1709557
181.0622 | -3.3709486 | -5.3017201 | -0.0069700591 | 14.481421 | 0 | -0.0001174289 | -15.269616 | 6.4984293 | 359.98376 | 359.61493 | -4.1709518
181.06222 | -3.3709486 | -5.3089519 | -0.0052619171 | 14.361743 | 0 | -0.00013223929 | -15.279523 | 6.4991317 | 359.98376 | 359.61493 | -4.1716666
181.06224 | -3.3709486 | -5.3029432 | 0.0072384076 | 14.242063 | 0 | -0.00013319934 | -15.280166 | 6.5013094 | 359.98376 | 359.61493 | -4.1710129
181.06226 | -3.3709486 | -5.3090334 | 0.0097662741 | 14.122382 | 0 | -0.00013325464 | -15.280203 | 6.4972324 | 359.98376 | 359.61493 | -4.1709557
181.06228 | -3.3709486 | -5.322814 | -0.0023828051 | 14.002704 | 0 | -0.00013329672 | -15.280217 | 6.4990072 | 359.98376 | 359.61493 | -4.1709518
181.0623 | -3.3709486 | -5.330616 | -0.0092449645 | 13.883021 | 0 | -0.00039026642 | -15.356644 | 6.4991679 | 359.98376 | 359.61493 | -4.1716666
181.06232 | -3.3709486 | -5.3378868 | -0.0025542763 | 13.76334 | 0 | -0.0004124757 | -15.363249 | 6.4991789 | 359.98376 | 359.61493 | -4.1724429
181.06234 | -3.3709486 | -5.3451228 | -0.0019641935 | 13.643661 | 0 | -0.00041391532 | -15.363677 | 6.4949155 | 359.98376 | 359.61493 | -4.1710787
181.06236 | -3.3709486 | -5.3523588 | -0.0084590577 | 13.52398 | 0 | -0.00041399823 | -15.363702 | 6.5009437 | 359.98376 | 359.61493 | -4.1695304
181.06238 | -3.3709486 | -5.3728318 | 0.00041900616 | 13.4043 | 0 | -0.00041392457 | -15.363723 | 6.5014725 | 359.98376 | 359.61493 | -4.1708288
181.0624 | -3.3709486 | -5.3613491 | 0.010635114 | 13.284618 | 0 | 0.00010007787 | -15.497471 | 6.4993744 | 359.98376 | 359.61493 | -4.1709437
181.06242 | -3.3709486 | -5.3801813 | 0.0013354528 | 13.16494 | 0 | 0.00014450183 | -15.509031 | 6.4970603 | 359.98376 | 359.61493 | -4.1709514
181.06244 | -3.3709486 | -5.3818307 | -0.0096522784 | 13.045259 | 0 | 0.00014738143 | -15.50978 | 6.5011282 | 359.98376 | 359.61493 | -4.1709518
181.06246 | -3.3709486 | -5.3885598 | -0.0076794117 | 12.925577 | 0 | 0.00014754734 | -15.509823 | 6.4972196 | 359.98376 | 359.61493 | -4.1709518
181.06248 | -3.3709486 | -5.3891377 | -0.00168074 | 12.805899 | 0 | 0.00014751722 | -15.509832 | 6.4968748 | 359.98376 | 359.61493 | -4.1723804
181.0625 | -3.3709486 | -5.3891778 | -0.0069741663 | 12.686216 | 0 | -0.00010951539 | -15.548045 | 6.5011172 | 359.98376 | 359.61493 | -4.1696458
181.06252 | -3.3709488 | -5.4024234 | -0.0052621542 | 12.566536 | 0 | -0.00013173012 | -15.551347 | 6.5036154 | 359.98376 | 359.61493 | -4.170836
181.06254 | -3.3709488 | -5.4101911 | 0.0072381734 | 12.446855 | 0 | -0.00013317011 | -15.551561 | 6.4952955 | 359.98376 | 359.61493 | -4.1709442
181.06256 | -3.3709488 | -5.4240818 | 0.0083133643 | 12.327179 | 0 | -0.00013325307 | -15.551573 | 6.5009675 | 359.98376 | 359.61493 | -4.1709514
181.06258 | -3.3709488 | -5.4385123 | -0.0046862499 | 12.207498 | 0 | -0.00013333571 | -15.551594 | 6.4950771 | 359.98376 | 359.61493 | -4.1709518
181.0626 | -3.3709488 | -5.4529738 | -0.0087148342 | 12.087816 | 0 | -0.00064727454 | -15.685342 | 6.5009537 | 359.98376 | 359.61493 | -4.1723809
181.06262 | -3.3709488 | -5.4409575 | -0.0010526718 | 11.968135 | 0 | -0.00069169304 | -15.696902 | 6.4972091 | 359.98376 | 359.61493 | -4.1710753
181.06264 | -3.3709488 | -5.4597583 | -0.0032877398 | 11.848454 | 0 | -0.00069457229 | -15.697651 | 6.5032711 | 359.98376 | 359.61493 | -4.1709595
181.06266 | -3.3709488 | -5.4812694 | -0.0071243267 | 11.728772 | 0 | -0.00069473812 | -15.697694 | 6.5016694 | 359.98376 | 359.61493 | -4.1709523
181.06268 | -3.3709488 | -5.4830952 | 0.001988431 | 11.609097 | 0 | -0.00069460383 | -15.697714 | 6.5015197 | 359.98376 | 359.61493 | -4.1723809
181.0627 | -3.3709488 | -5.4964576 | 0.010042949 | 11.489416 | 0 | 0.0002475621 | -15.812355 | 6.4993782 | 359.98376 | 359.61493 | -4.1725044
181.06272 | -3.370949 | -5.5174727 | 0.0020075112 | 11.369734 | 0 | 0.00032899124 | -15.822262 | 6.5013247 | 359.98376 | 359.61493 | -4.1710835
181.06274 | -3.370949 | -5.5192647 | -0.010318182 | 11.250052 | 0 | 0.00033426954 | -15.822905 | 6.4972329 | 359.98376 | 359.61493 | -4.1709599
181.06276 | -3.370949 | -5.5260057 | -0.0055592726 | 11.130371 | 0 | 0.00033457365 | -15.822942 | 6.5011401 | 359.98376 | 359.61493 | -4.1709523
181.06278 | -3.370949 | -5.5530691 | -0.00076997856 | 11.010691 | 0 | 0.000334538 | -15.822973 | 6.5014853 | 359.98376 | 359.61493 | -4.1709518
181.0628 | -3.370949 | -5.5553937 | -0.0068991897 | 10.891014 | 0 | -8.0043019e-06 | -16.014042 | 6.4972434 | 359.98376 | 359.61493 | -4.1723804
181.06282 | -3.370949 | -5.5423031 | -0.0038055591 | 10.771333 | 0 | -3.7609439e-05 | -16.030554 | 6.5011415 | 359.98376 | 359.61493 | -4.1703601
181.06284 | -3.370949 | -5.5477862 | 0.0080902036 | 10.651652 | 0 | -3.9528473e-05 | -16.031626 | 6.5057502 | 359.98376 | 359.61493 | -4.170898
181.06286 | -3.370949 | -5.5350418 | 0.0083841737 | 10.531971 | 0 | -3.9639039e-05 | -16.031687 | 6.5018768 | 359.98376 | 359.61493 | -4.170948
181.06288 | -3.370949 | -5.5273018 | -0.0054076682 | 10.41229 | 0 | -3.9749248e-05 | -16.031677 | 6.501533 | 359.98376 | 359.61493 | -4.1709518
181.0629 | -3.3709493 | -5.4869299 | -0.0065992228 | 10.292607 | 0 | -0.00072510605 | -15.955251 | 6.5015106 | 359.98376 | 359.61493 | -4.1709518
181.06292 | -3.3709493 | -5.47683 | -0.00014197733 | 10.172933 | 0 | -0.00078433973 | -15.948646 | 6.5015092 | 359.98376 | 359.61493 | -4.1709518
181.06294 | -3.3709493 | -5.4495411 | -0.0017602028 | 10.053251 | 0 | -0.00078817928 | -15.948218 | 6.5015097 | 359.98376 | 359.61493 | -4.1695228
181.06296 | -3.3709493 | -5.4008493 | -0.0055410061 | 9.933569 | 0 | -0.00078840047 | -15.948193 | 6.505774 | 359.98376 | 359.61493 | -4.1701136
181.06298 | -3.3709493 | -5.370203 | 0.0050270148 | 9.8138885 | 0 | -0.00078820408 | -15.948128 | 6.5018783 | 359.98376 | 359.61493 | -4.1708817
181.063 | -3.3709493 | -5.3345337 | 0.012480594 | 9.6942072 | 0 | 0.00058212708 | -15.527779 | 6.5015326 | 359.98376 | 359.61493 | -4.1709476
181.06302 | -3.3709493 | -5.2917743 | 0.0022131798 | 9.5745258 | 0 | 0.00070056156 | -15.49145 | 6.4993787 | 359.98376 | 359.61493 | -4.1709518
181.06304 | -3.3709493 | -5.2417932 | -0.0059483298 | 9.4548445 | 0 | 0.00070823851 | -15.489094 | 6.5034571 | 359.98376 | 359.61493 | -4.1709518
181.06306 | -3.3709493 | -5.2110615 | -0.0008254596 | 9.3351688 | 0 | 0.00070868089 | -15.488959 | 6.5016818 | 359.98376 | 359.61493 | -4.1709518
181.06308 | -3.3709493 | -5.1555252 | 0.0032619771 | 9.2154875 | 0 | 0.0007086657 | -15.488864 | 6.5015216 | 359.98376 | 359.61493 | -4.1709518
181.0631 | -3.3709495 | -5.1242919 | -0.0036545207 | 9.0958061 | 0 | 0.00045188467 | -14.915659 | 6.505775 | 359.98376 | 359.61493 | -4.1709518
181.06312 | -3.3709495 | -5.0753441 | 0.0015502501 | 8.9761248 | 0 | 0.00042969169 | -14.866119 | 6.5061421 | 359.98376 | 359.61493 | -4.1709518
181.06314 | -3.3709495 | -5.044683 | 0.012904187 | 8.8564434 | 0 | 0.00042825314 | -14.862908 | 6.5019026 | 359.98376 | 359.61493 | -4.1709518
181.06316 | -3.3709495 | -5.0090165 | 0.010969512 | 8.736762 | 0 | 0.00042817026 | -14.862722 | 6.5036678 | 359.98376 | 359.61493 | -4.1709518
181.06318 | -3.3709495 | -4.9927435 | -0.0022882877 | 8.6170864 | 0 | 0.00042804852 | -14.862648 | 6.50596 | 359.98376 | 359.61493 | -4.1709518
181.0632 | -3.3709495 | -4.9516749 | -0.0019767454 | 8.4974051 | 0 | -0.000342799 | -14.4423 | 6.5061545 | 359.98376 | 359.61493 | -4.1695228
181.06322 | -3.3709495 | -4.9349093 | 0.0060607856 | 8.3777237 | 0 | -0.00040942145 | -14.405971 | 6.5019031 | 359.98376 | 359.61493 | -4.1708279
181.06324 | -3.3709495 | -4.9070497 | 0.0023978287 | 8.2580433 | 0 | -0.00041373997 | -14.403615 | 6.5057993 | 359.98376 | 359.61493 | -4.1709437
181.06326 | -3.3709495 | -4.8848062 | 0.0006160785 | 8.1383619 | 0 | -0.0004139888 | -14.40348 | 6.5018797 | 359.98376 | 359.61493 | -4.1709514
181.06328 | -3.3709497 | -4.86307 | 0.010634192 | 8.0186796 | 0 | -0.0004137549 | -14.403419 | 6.5057988 | 359.98376 | 359.61493 | -4.1709518
181.0633 | -3.3709497 | -4.8413663 | 0.016584916 | 7.8990045 | 0 | 0.0012127062 | -14.059497 | 6.506144 | 359.98376 | 359.61493 | -4.1709518
181.06332 | -3.3709497 | -4.8196659 | 0.0069141765 | 7.7793236 | 0 | 0.0013532772 | -14.029774 | 6.5061665 | 359.98376 | 359.61493 | -4.1709518
181.06334 | -3.3709497 | -4.8045869 | -0.00046645675 | 7.6596413 | 0 | 0.0013623891 | -14.027846 | 6.5040364 | 359.98376 | 359.61493 | -4.1709518
181.06336 | -3.3709497 | -4.7900815 | 0.0061750147 | 7.5399604 | 0 | 0.0013629141 | -14.027735 | 6.5059834 | 359.98376 | 359.61493 | -4.1695228
181.06338 | -3.3709497 | -4.7822318 | 0.0082134064 | 7.420279 | 0 | 0.0013628905 | -14.027697 | 6.5018916 | 359.98376 | 359.61493 | -4.1708279
181.0634 | -3.3709497 | -4.7617135 | 0.001117941 | 7.3005981 | 0 | 0.0010207796 | -13.817523 | 6.5036674 | 359.98376 | 359.61493 | -4.1695142
181.06342 | -3.3709497 | -4.7400894 | 0.0070373495 | 7.180922 | 0 | 0.00099121174 | -13.799359 | 6.50596 | 359.98376 | 359.61493 | -4.1708279
181.06344 | -3.3709497 | -4.7250142 | 0.018451978 | 7.0612407 | 0 | 0.00098929519 | -13.798181 | 6.5061545 | 359.98376 | 359.61493 | -4.1709437
181.06346 | -3.3709497 | -4.7105079 | 0.012891006 | 6.9415598 | 0 | 0.00098918471 | -13.798113 | 6.5019031 | 359.98376 | 359.61493 | -4.1709514
181.06348 | -3.37095 | -4.6960368 | 0.0014988476 | 6.821878 | 0 | 0.00098904851 | -13.798074 | 6.5036669 | 359.98376 | 359.61493 | -4.1709518
181.0635 | -3.37095 | -4.6749506 | 0.0041560577 | 6.7021971 | 0 | 0.00013303077 | -13.568792 | 6.5016952 | 359.98376 | 359.61493 | -4.1709518
181.06352 | -3.37095 | -4.6731529 | 0.01021463 | 6.5825157 | 0 | 5.9047255e-05 | -13.548976 | 6.5015216 | 359.98376 | 359.61493 | -4.1695228
181.06354 | -3.37095 | -4.6597934 | 0.0049247723 | 6.4628401 | 0 | 5.4251581e-05 | -13.547691 | 6.5015101 | 359.98376 | 359.61493 | -4.1708279
181.06356 | -3.37095 | -4.6453953 | 0.0044581448 | 6.3431587 | 0 | 5.3975262e-05 | -13.547617 | 6.505774 | 359.98376 | 359.61493 | -4.1702285
181.06358 | -3.37095 | -4.6176896 | 0.016770393 | 6.2234778 | 0 | 5.4246611e-05 | -13.547581 | 6.5040112 | 359.98376 | 359.61493 | -4.1701746
181.0636 | -3.37095 | -4.6020803 | 0.019286174 | 6.103796 | 0 | 0.0019365199 | -13.337406 | 6.5081143 | 359.98376 | 359.61493 | -4.169457
181.06362 | -3.37095 | -4.6007795 | 0.0078626815 | 5.9841151 | 0 | 0.0020992002 | -13.319242 | 6.5020761 | 359.98376 | 359.61493 | -4.1701093
181.06364 | -3.37095 | -4.5808325 | 0.0010634755 | 5.8644338 | 0 | 0.0021097451 | -13.318064 | 6.5058107 | 359.98376 | 359.61493 | -4.1694522
181.06366 | -3.3709502 | -4.5791082 | 0.0092100659 | 5.7447577 | 0 | 0.0021103527 | -13.317996 | 6.5018806 | 359.98376 | 359.61493 | -4.1708236
181.06368 | -3.3709502 | -4.5591331 | 0.01065203 | 5.6250768 | 0 | 0.0021102687 | -13.317969 | 6.5036659 | 359.98376 | 359.61493 | -4.1709433
181.0637 | -3.3709502 | -4.5574059 | 0.003501795 | 5.5053954 | 0 | 0.0013406712 | -13.165116 | 6.4995627 | 359.98376 | 359.61493 | -4.1709514
181.06372 | -3.3709502 | -4.5308104 | 0.012321074 | 5.3857141 | 0 | 0.0012741567 | -13.151905 | 6.5034704 | 359.98376 | 359.61493 | -4.1709518
181.06374 | -3.3709502 | -4.5351324 | 0.018904189 | 5.2660327 | 0 | 0.0012698453 | -13.151048 | 6.5059471 | 359.98376 | 359.61493 | -4.1702366
181.06376 | -3.3709502 | -4.5090699 | 0.012920223 | 5.1463513 | 0 | 0.0012695967 | -13.150999 | 6.5040216 | 359.98376 | 359.61493 | -4.1708903
181.06378 | -3.3709502 | -4.5001888 | 0.0015005277 | 5.0266757 | 0 | 0.0012694141 | -13.150973 | 6.5017185 | 359.98376 | 359.61493 | -4.1709476
181.0638 | -3.3709502 | -4.4994674 | 0.0041562584 | 4.9069943 | 0 | 0.00015673852 | -12.998119 | 6.503655 | 359.98376 | 359.61493 | -4.1702366
181.06382 | -3.3709502 | -4.4861784 | 0.010939961 | 4.787313 | 0 | 6.0572696e-05 | -12.984908 | 6.5016942 | 359.98376 | 359.61493 | -4.1694608
181.06384 | -3.3709502 | -4.4784069 | 0.0042614024 | 4.6676316 | 0 | 5.4339154e-05 | -12.984051 | 6.5015221 | 359.98376 | 359.61493 | -4.1701093
181.06386 | -3.3709505 | -4.4512758 | 0.0058510513 | 4.5479507 | 0 | 5.3979984e-05 | -12.984002 | 6.5036426 | 359.98376 | 359.61493 | -4.1701665
181.06388 | -3.3709505 | -4.4555626 | 0.016166368 | 4.4282689 | 0 | 5.4233868e-05 | -12.983982 | 6.5038261 | 359.98376 | 359.61493 | -4.169456
181.0639 | -3.3709505 | -4.4295011 | 0.01777859 | 4.3085938 | 0 | 0.0018511072 | -12.86934 | 6.5017061 | 359.98376 | 359.61493 | -4.1708236
181.06392 | -3.3709505 | -4.4404793 | 0.0062811747 | 4.1889124 | 0 | 0.0020064069 | -12.859433 | 6.5015225 | 359.98376 | 359.61493 | -4.1695142
181.06394 | -3.3709505 | -4.4149909 | 0.002381199 | 4.069231 | 0 | 0.0020164733 | -12.85879 | 6.5036426 | 359.98376 | 359.61493 | -4.1693983
181.06396 | -3.3709505 | -4.4061441 | 0.008600519 | 3.9495497 | 0 | 0.0020170533 | -12.858753 | 6.5038261 | 359.98376 | 359.61493 | -4.1686769
181.06398 | -3.3709505 | -4.3855634 | 0.00987083 | 3.8298686 | 0 | 0.0020169676 | -12.858722 | 6.5017061 | 359.98376 | 359.61493 | -4.1707578
181.064 | -3.3709505 | -4.3838 | 0.0048878626 | 3.710187 | 0 | 0.0012471823 | -12.667654 | 6.5015221 | 359.98376 | 359.61493 | -4.1695099
181.06402 | -3.3709505 | -4.3770642 | 0.011715938 | 3.5905113 | 0 | 0.0011806516 | -12.651141 | 6.5015101 | 359.98376 | 359.61493 | -4.1693983
181.06404 | -3.3709505 | -4.3698616 | 0.018122688 | 3.47083 | 0 | 0.001176339 | -12.65007 | 6.5036421 | 359.98376 | 359.61493 | -4.1708198
181.06406 | -3.3709507 | -4.3493867 | 0.010675824 | 3.3511486 | 0 | 0.0011760904 | -12.650009 | 6.5038261 | 359.98376 | 359.61493 | -4.170228
181.06408 | -3.3709507 | -4.3410096 | 0.0013080088 | 3.2314675 | 0 | 0.0011759208 | -12.649988 | 6.5017066 | 359.98376 | 359.61493 | -4.1694603
181.0641 | -3.3709507 | -4.3403187 | 0.0041437009 | 3.1117861 | 0 | 0.00014883271 | -12.535347 | 6.5036545 | 359.98376 | 359.61493 | -4.1693945
181.06412 | -3.3709507 | -4.3071699 | 0.010213808 | 2.9921048 | 0 | 6.0064009e-05 | -12.52544 | 6.5038266 | 359.98376 | 359.61493 | -4.1693902
181.06414 | -3.3709507 | -4.3109264 | 0.0041985563 | 2.8724294 | 0 | 5.4309949e-05 | -12.524797 | 6.5017061 | 359.98376 | 359.61493 | -4.1693902
181.06416 | -3.3709507 | -4.3046899 | 0.005120697 | 2.752748 | 0 | 5.3978412e-05 | -12.52476 | 6.5015221 | 359.98376 | 359.61493 | -4.1708193
181.06418 | -3.3709507 | -4.2842808 | 0.016103031 | 2.6330667 | 0 | 5.4233784e-05 | -12.524734 | 6.5015097 | 359.98376 | 359.61493 | -4.1709433
181.0642 | -3.3709507 | -4.2891469 | 0.015596163 | 2.5133853 | 0 | 0.0018511072 | -12.371882 | 6.5015092 | 359.98376 | 359.61493 | -4.1709514
181.06422 | -3.3709507 | -4.269742 | 0.0039144666 | 2.3937042 | 0 | 0.0020064069 | -12.358671 | 6.5015092 | 359.98376 | 359.61493 | -4.1709518
181.06424 | -3.3709509 | -4.2680531 | 0.0007291307 | 2.2740228 | 0 | 0.0020164733 | -12.357814 | 6.5015092 | 359.98376 | 359.61493 | -4.1695228
181.06426 | -3.3709509 | -4.2480812 | 0.0091881007 | 2.1543469 | 0 | 0.0020170533 | -12.357765 | 6.5015092 | 359.98376 | 359.61493 | -4.1708279
181.06428 | -3.3709509 | -4.2529778 | 0.0077464925 | 2.0346658 | 0 | 0.0020169285 | -12.35775 | 6.5015097 | 359.98376 | 359.61493 | -4.1702285
181.0643 | -3.3709509 | -4.2468176 | 0.0032503854 | 1.9149845 | 0 | 0.00099046493 | -12.281321 | 6.5036416 | 359.98376 | 359.61493 | -4.1701746
181.06432 | -3.3709509 | -4.2462749 | 0.010126565 | 1.7953031 | 0 | 0.00090175011 | -12.274716 | 6.5016942 | 359.98376 | 359.61493 | -4.170886
181.06434 | -3.3709509 | -4.2396193 | 0.017261881 | 1.6756219 | 0 | 0.0008959996 | -12.274288 | 6.503654 | 359.98376 | 359.61493 | -4.1709476
181.06436 | -3.3709509 | -4.2456622 | 0.0091517279 | 1.5559405 | 0 | 0.00089566823 | -12.274263 | 6.5016942 | 359.98376 | 359.61493 | -4.1709518
181.06438 | -3.3709509 | -4.2197132 | 0.000451834 | 1.4362593 | 0 | 0.00089552015 | -12.274247 | 6.5015221 | 359.98376 | 359.61493 | -4.1709518
181.0644 | -3.3709509 | -4.2240763 | 0.005524144 | 1.3165835 | 0 | 3.9432347e-05 | -12.178713 | 6.5036426 | 359.98376 | 359.61493 | -4.1709518
181.06442 | -3.3709509 | -4.1980186 | 0.0096079949 | 1.1969022 | 0 | -3.4557197e-05 | -12.170457 | 6.5038261 | 359.98376 | 359.61493 | -4.1702371
181.06444 | -3.3709512 | -4.2023807 | 0.0012394664 | 1.0772209 | 0 | -3.9353257e-05 | -12.169921 | 6.5017061 | 359.98376 | 359.61493 | -4.1723194
181.06446 | -3.3709512 | -4.2094254 | 0.0055923592 | 0.95753962 | 0 | -3.9629598e-05 | -12.16989 | 6.5015225 | 359.98376 | 359.61493 | -4.1710715
181.06448 | -3.3709512 | -4.1967835 | 0.01614921 | 0.83785832 | 0 | -3.9358209e-05 | -12.16988 | 6.5036421 | 359.98376 | 359.61493 | -4.1709595
181.0645 | -3.3709512 | -4.1890569 | 0.014872666 | 0.71817702 | 0 | 0.0018431932 | -12.11256 | 6.5016937 | 359.98376 | 359.61493 | -4.1709523
181.06452 | -3.3709512 | -4.1950321 | 0.0016739763 | 0.59850132 | 0 | 0.0020058975 | -12.107607 | 6.5015221 | 359.98376 | 359.61493 | -4.1695228
181.06454 | -3.3709512 | -4.1823215 | 0.0012628989 | 0.47882003 | 0 | 0.002016444 | -12.107285 | 6.5057745 | 359.98376 | 359.61493 | -4.1715422
181.06456 | -3.3709512 | -4.1878319 | 0.0077856379 | 0.35913873 | 0 | 0.0020170517 | -12.107267 | 6.5018787 | 359.98376 | 359.61493 | -4.1695762
181.06458 | -3.3709512 | -4.1817107 | 0.0061716163 | 0.23945744 | 0 | 0.0020169027 | -12.10726 | 6.5036659 | 359.98376 | 359.61493 | -4.1708322
181.0646 | -3.3709512 | -4.1811724 | 0.002390723 | 0.11977613 | 0 | 0.00081932748 | -12.069045 | 6.4995627 | 359.98376 | 359.61493 | -4.1723728
181.06462 | -3.3709514 | -4.1877556 | 0.010780413 | 9.4846859e-05 | 0 | 0.00071582384 | -12.065743 | 6.5013366 | 359.98376 | 359.61493 | -4.1717892
181.06464 | -3.3709514 | -4.1684618 | 0.015868071 | 0 | 0 | 0.00070911471 | -12.065529 | 6.4993658 | 359.98438 | 359.61548 | -4.1724505
181.06466 | -3.3709514 | -4.1667819 | 0.0075781168 | 0 | 0 | 0.0007087281 | -12.065517 | 6.5034571 | 359.98495 | 359.61603 | -4.1710796
181.06468 | -3.3709514 | -4.1666732 | -0.0011331615 | 0 | 0 | 0.00070857699 | -12.06551 | 6.5038147 | 359.98557 | 359.61661 | -4.1709599
181.0647 | -3.3709514 | -4.1666665 | 0.0061160428 | 0 | 0 | -0.00014764965 | -12.027296 | 6.5059686 | 359.98618 | 359.61716 | -4.1709523
181.06472 | -3.3709514 | -4.166667 | 0.0074841278 | 0 | 0 | -0.00022165119 | -12.023994 | 6.4954939 | 359.98679 | 359.61771 | -4.1709518
181.06474 | -3.3709514 | -4.1732917 | 0.0010546898 | 0 | 0 | -0.00022644803 | -12.02378 | 6.5009813 | 359.98737 | 359.61826 | -4.1709518
181.06476 | -3.3709514 | -4.1937261 | 0.004854077 | 0 | 0 | -0.00022672441 | -12.023768 | 6.5014749 | 359.98798 | 359.6188 | -4.1709518
181.06478 | -3.3709514 | -4.1888561 | 0.016085416 | 0 | 0 | -0.00022642699 | -12.023776 | 6.5015073 | 359.98859 | 359.61938 | -4.1709518
181.0648 | -3.3709514 | -4.1685333 | 0.012690215 | 0 | 0 | 0.0018273747 | -12.081097 | 6.4993768 | 359.98917 | 359.61993 | -4.1709518
181.06482 | -3.3709514 | -4.1667891 | -0.00069262343 | 0 | 0 | 0.0020048798 | -12.08605 | 6.4991927 | 359.98978 | 359.62048 | -4.1709518
181.06484 | -3.3709514 | -4.1865387 | 0.00033604528 | 0 | 0 | 0.0020163856 | -12.086371 | 6.5013127 | 359.99039 | 359.62103 | -4.1709518
181.06486 | -3.3709514 | -4.1816278 | 0.0069840839 | 0 | 0 | 0.0020170484 | -12.08639 | 6.5014968 | 359.991 | 359.62158 | -4.1709518
181.06488 | -3.3709514 | -4.1811676 | 0.0031996977 | 0 | 0 | 0.0020168503 | -12.086388 | 6.5015092 | 359.99158 | 359.62216 | -4.1716661
181.0649 | -3.3709514 | -4.187758 | 0.0014101578 | 0 | 0 | 0.00047684301 | -12.067281 | 6.5036416 | 359.99219 | 359.62271 | -4.1695838
181.06492 | -3.3709514 | -4.1883273 | 0.012153883 | 0 | 0 | 0.00034374397 | -12.06563 | 6.5016937 | 359.9928 | 359.62326 | -4.1708322
181.06494 | -3.3709514 | -4.1817446 | 0.016714668 | 0 | 0 | 0.00033511638 | -12.065523 | 6.5015211 | 359.99341 | 359.62381 | -4.170229
181.06496 | -3.3709514 | -4.1877952 | 0.0061960532 | 0 | 0 | 0.00033461931 | -12.065516 | 6.4993782 | 359.99399 | 359.62436 | -4.1708894
181.06498 | -3.3709514 | -4.1883307 | -0.0019805802 | 0 | 0 | 0.00033450127 | -12.065519 | 6.5013247 | 359.9946 | 359.62494 | -4.1709476
181.065 | -3.3709517 | -4.1883659 | 0.0053188829 | 0 | 0 | -0.00026499201 | -12.084626 | 6.4993649 | 359.99521 | 359.62549 | -4.1709518
181.06502 | -3.3709517 | -4.1883688 | 0.0059640352 | 0 | 0 | -0.00031680471 | -12.086277 | 6.5013247 | 359.99579 | 359.62604 | -4.1709518
181.06504 | -3.3709517 | -4.1949902 | -0.00052753673 | 0 | 0 | -0.00032016324 | -12.086384 | 6.5014973 | 359.9964 | 359.62659 | -4.1709518
181.06506 | -3.3709517 | -4.1955652 | 0.0061726142 | 0 | 0 | -0.00032035678 | -12.08639 | 6.5015087 | 359.99701 | 359.62714 | -4.1709518
181.06508 | -3.3709517 | -4.2154636 | 0.015475832 | 0 | 0 | -0.00032005485 | -12.086403 | 6.4993773 | 359.99762 | 359.62772 | -4.1709518
181.0651 | -3.3709517 | -4.2039418 | 0.011183253 | 0 | 0 | 0.0017339133 | -12.16283 | 6.5013247 | 359.9982 | 359.62827 | -4.1702366
181.06512 | -3.3709517 | -4.2095299 | -0.0015480071 | 0 | 0 | 0.0019114327 | -12.169435 | 6.4993649 | 359.99881 | 359.62881 | -4.1708903
181.06514 | -3.3709517 | -4.2100353 | 0.00026493063 | 0 | 0 | 0.0019229397 | -12.169863 | 6.5034556 | 359.99942 | 359.62936 | -4.1709476
181.06516 | -3.3709517 | -4.2166882 | 0.0069792042 | 0 | 0 | 0.0019236028 | -12.169888 | 6.4952846 | 360 | 359.62991 | -4.1709518
181.06518 | -3.3709517 | -4.2106404 | 0.0010214247 | 0 | 0 | 0.0019233782 | -12.169886 | 6.4988356 | 360.00061 | 359.63049 | -4.1709518
181.0652 | -3.3709519 | -4.2034855 | 0.001222014 | 0 | 0 | 0.00021203788 | -12.150781 | 6.5012898 | 360.00122 | 359.63104 | -4.1709518
181.06522 | -3.3709519 | -4.2094989 | 0.012867638 | 0 | 0 | 6.4130858e-05 | -12.14913 | 6.4993629 | 360.00183 | 359.63159 | -4.1709518
181.06524 | -3.3709519 | -4.2034135 | 0.014597428 | 0 | 0 | 5.4543409e-05 | -12.149023 | 6.4991922 | 360.00241 | 359.63214 | -4.1709518
181.06526 | -3.3709519 | -4.2227368 | 0.0031073592 | 0 | 0 | 5.3990992e-05 | -12.149016 | 6.5013127 | 360.00302 | 359.63269 | -4.1709518
181.06528 | -3.3709519 | -4.2111778 | -0.0029697437 | 0 | 0 | 5.3896008e-05 | -12.149016 | 6.5014968 | 360.00363 | 359.63327 | -4.1709518
181.0653 | -3.3709519 | -4.2167625 | 0.0059653283 | 0 | 0 | -0.00037443743 | -12.149016 | 6.5015087 | 360.00421 | 359.63382 | -4.1709518
181.06532 | -3.3709519 | -4.2106481 | 0.0052953642 | 0 | 0 | -0.00041145721 | -12.149016 | 6.5015092 | 360.00482 | 359.63437 | -4.1709518
181.06534 | -3.3709519 | -4.2233486 | -0.0013118514 | 0 | 0 | -0.00041385685 | -12.149016 | 6.5015087 | 360.00543 | 359.63492 | -4.1709518
181.06536 | -3.3709519 | -4.2112169 | 0.0068323552 | 0 | 0 | -0.00041399509 | -12.149016 | 6.4993773 | 360.00604 | 359.63547 | -4.1702371
181.06538 | -3.3709519 | -4.2167649 | 0.015533983 | 0 | 0 | -0.00041367716 | -12.149019 | 6.5013237 | 360.00662 | 359.63605 | -4.1723194
181.0654 | -3.3709521 | -4.2106471 | 0.0090080993 | 0 | 0 | 0.0017259966 | -12.168124 | 6.4908357 | 360.00723 | 359.6366 | -4.1710715
181.06542 | -3.3709521 | -4.2167292 | -0.0024622781 | 0 | 0 | 0.0019109234 | -12.169775 | 6.4984541 | 360.00784 | 359.63715 | -4.1709595
181.06544 | -3.3709521 | -4.2238879 | 0.00091614248 | 0 | 0 | 0.0019229106 | -12.169882 | 6.4948688 | 360.00845 | 359.6377 | -4.1709523
181.06546 | -3.3709521 | -4.2244935 | 0.0063109151 | 0 | 0 | 0.0019236011 | -12.169888 | 6.5009408 | 360.00903 | 359.63828 | -4.1723809
181.06548 | -3.3709521 | -4.2112894 | 0.00096233923 | 0 | 0 | 0.0019233782 | -12.169886 | 6.4993405 | 360.00964 | 359.63882 | -4.1710753
181.0655 | -3.3709521 | -4.2035275 | 0.00049198687 | 0 | 0 | 0.00021203788 | -12.150781 | 6.5013227 | 360.01025 | 359.63937 | -4.1709595
181.06552 | -3.3709521 | -4.2161226 | 0.013529859 | 0 | 0 | 6.4130858e-05 | -12.14913 | 6.4993639 | 360.01083 | 359.63992 | -4.1709523
181.06554 | -3.3709521 | -4.2106047 | 0.01320399 | 0 | 0 | 5.4543409e-05 | -12.149023 | 6.4970598 | 360.01144 | 359.64047 | -4.1709518
181.06556 | -3.3709521 | -4.210103 | 0.00080770673 | 0 | 0 | 5.3990992e-05 | -12.149016 | 6.5011292 | 360.01205 | 359.64105 | -4.1709518
181.06558 | -3.3709524 | -4.2034483 | -0.0031661165 | 0 | 0 | 5.3896008e-05 | -12.149013 | 6.5036178 | 360.01266 | 359.6416 | -4.1723804
181.0656 | -3.3709524 | -4.1962533 | 0.0044999821 | 0 | 0 | -0.00037443743 | -12.129906 | 6.5038247 | 360.01324 | 359.64215 | -4.1696458
181.06562 | -3.3709524 | -4.1956415 | 0.0044434369 | 0 | 0 | -0.00041145721 | -12.128255 | 6.5017061 | 360.01385 | 359.6427 | -4.1694064
181.06564 | -3.3709524 | -4.1823602 | -0.0028353026 | 0 | 0 | -0.00041385685 | -12.128148 | 6.5015221 | 360.01447 | 359.64325 | -4.1708207
181.06566 | -3.3709524 | -4.1812124 | 0.0067021674 | 0 | 0 | -0.00041399509 | -12.128141 | 6.5015097 | 360.01505 | 359.64383 | -4.1695142
181.06568 | -3.3709524 | -4.1811385 | 0.014798857 | 0 | 0 | -0.00041369017 | -12.128132 | 6.5015097 | 360.01566 | 359.64438 | -4.1708279
181.0657 | -3.3709524 | -4.1811342 | 0.0060403235 | 0 | 0 | 0.0016404446 | -12.07081 | 6.5036416 | 360.01627 | 359.64493 | -4.1709437
181.06572 | -3.3709524 | -4.1811318 | -0.004168998 | 0 | 0 | 0.0018179783 | -12.065857 | 6.5016932 | 360.01688 | 359.64548 | -4.1709514
181.06574 | -3.3709524 | -4.1678896 | 0.0014997132 | 0 | 0 | 0.0018294863 | -12.065536 | 6.4993892 | 360.01746 | 359.64603 | -4.1709518
181.06576 | -3.3709524 | -4.1667418 | 0.0070904866 | 0 | 0 | 0.0018301494 | -12.065517 | 6.5013266 | 360.01807 | 359.64661 | -4.1695228
181.06578 | -3.3709526 | -4.1468053 | -0.0011491362 | 0 | 0 | 0.0018298988 | -12.065501 | 6.5057616 | 360.01868 | 359.64716 | -4.1708279
181.0658 | -3.3709526 | -4.1517057 | 0.0017596358 | 0 | 0 | -5.2830521e-05 | -11.969968 | 6.4997449 | 360.01929 | 359.64771 | -4.1709437
181.06582 | -3.3709526 | -4.1521654 | 0.012917604 | 0 | 0 | -0.00021555017 | -11.961712 | 6.5013485 | 360.01987 | 359.64825 | -4.1709514
181.06584 | -3.3709526 | -4.1455741 | 0.01097039 | 0 | 0 | -0.00022609779 | -11.961176 | 6.4972343 | 360.02048 | 359.6488 | -4.1709518
181.06586 | -3.3709526 | -4.138382 | -0.0015621787 | 0 | 0 | -0.00022670552 | -11.961145 | 6.5011392 | 360.02109 | 359.64938 | -4.1709518
181.06588 | -3.3709526 | -4.1377716 | -0.0033668801 | 0 | 0 | -0.00022676443 | -11.961141 | 6.4950895 | 360.02167 | 359.64993 | -4.1709518
181.0659 | -3.3709526 | -4.1311121 | 0.0037611884 | 0 | 0 | -0.00039817012 | -11.942034 | 6.503088 | 360.02228 | 359.65048 | -4.1702366
181.06592 | -3.3709526 | -4.137156 | 0.0014758075 | 0 | 0 | -0.00041298423 | -11.940383 | 6.5016584 | 360.02289 | 359.65103 | -4.1708903
181.06594 | -3.3709526 | -4.1178274 | -0.002363909 | 0 | 0 | -0.00041394451 | -11.940276 | 6.5036521 | 360.0235 | 359.65158 | -4.1709476
181.06596 | -3.3709528 | -4.1161451 | 0.0082000447 | 0 | 0 | -0.00041399983 | -11.940269 | 6.5016937 | 360.02408 | 359.65216 | -4.1709518
181.06598 | -3.3709528 | -4.1094136 | 0.014200936 | 0 | 0 | -0.00041370341 | -11.940257 | 6.4972563 | 360.02469 | 359.65271 | -4.1709518
181.066 | -3.3709528 | -4.1022124 | 0.004534144 | 0 | 0 | 0.0015548855 | -11.86383 | 6.4968772 | 360.0253 | 359.65326 | -4.1709518
181.06602 | -3.3709528 | -4.0949817 | -0.004297947 | 0 | 0 | 0.0017250258 | -11.857225 | 6.5011163 | 360.02588 | 359.65381 | -4.1695228
181.06604 | -3.3709528 | -4.0943704 | 0.0022173286 | 0 | 0 | 0.0017360545 | -11.856797 | 6.499352 | 360.02649 | 359.65436 | -4.1708279
181.06606 | -3.3709528 | -4.0943279 | 0.0049739135 | 0 | 0 | 0.0017366899 | -11.856772 | 6.5013237 | 360.0271 | 359.65494 | -4.1709437
181.06608 | -3.3709528 | -4.0744619 | -0.0013331866 | 0 | 0 | 0.0017364509 | -11.856756 | 6.5014968 | 360.02771 | 359.65549 | -4.1709514
181.0661 | -3.3709528 | -4.0727472 | 0.0032003494 | 0 | 0 | -6.0732364e-05 | -11.761222 | 6.4993768 | 360.02829 | 359.65604 | -4.1709518
181.06612 | -3.3709528 | -4.085875 | 0.013767671 | 0 | 0 | -0.0002160586 | -11.752965 | 6.5013251 | 360.0289 | 359.65659 | -4.1723809
181.06614 | -3.3709528 | -4.0671506 | 0.0095886122 | 0 | 0 | -0.00022612698 | -11.752429 | 6.5014968 | 360.02951 | 359.65714 | -4.1710753
181.06616 | -3.3709531 | -4.0721273 | -0.0016828591 | 0 | 0 | -0.0002267071 | -11.752398 | 6.4993773 | 360.03009 | 359.65771 | -4.1709595
181.06618 | -3.3709531 | -4.0593491 | -0.0011964145 | 0 | 0 | -0.00022672545 | -11.752391 | 6.5055895 | 360.0307 | 359.65826 | -4.1709523
181.0662 | -3.3709531 | -4.0516129 | 0.0061269868 | 0 | 0 | -0.00014116149 | -11.714177 | 6.5018663 | 360.03131 | 359.65881 | -4.1723804
181.06622 | -3.3709531 | -4.0443473 | 0.0016764461 | 0 | 0 | -0.00013376636 | -11.710875 | 6.5015326 | 360.03192 | 359.65936 | -4.1696458
181.06624 | -3.3709531 | -4.0437317 | -0.00089917111 | 0 | 0 | -0.00013328699 | -11.710661 | 6.5015101 | 360.0325 | 359.65991 | -4.170836
181.06626 | -3.3709531 | -4.0304508 | 0.0090523222 | 0 | 0 | -0.00013325937 | -11.710649 | 6.4993773 | 360.03311 | 359.66049 | -4.1695147
181.06628 | -3.3709531 | -4.0359235 | 0.012820155 | 0 | 0 | -0.00013302357 | -11.710639 | 6.5013251 | 360.03372 | 359.66104 | -4.1693983
181.0663 | -3.3709531 | -4.0231795 | 0.0044132145 | 0 | 0 | 0.0014076092 | -11.653318 | 6.5014973 | 360.03433 | 359.66159 | -4.1693907
181.06632 | -3.3709531 | -4.0286884 | -0.0043057101 | 0 | 0 | 0.0015407623 | -11.648365 | 6.5015087 | 360.03491 | 359.66214 | -4.170105
181.06634 | -3.3709533 | -4.0225673 | 0.0029431626 | 0 | 0 | 0.0015493934 | -11.648044 | 6.5015092 | 360.03552 | 359.66269 | -4.1694517
181.06636 | -3.3709533 | -4.022028 | 0.00503666 | 0 | 0 | 0.0015498907 | -11.648025 | 6.5015087 | 360.03613 | 359.66327 | -4.1708236
181.06638 | -3.3709533 | -4.0219927 | -0.0013288984 | 0 | 0 | 0.0015496702 | -11.648018 | 6.4993773 | 360.03671 | 359.66382 | -4.1695142
181.0664 | -3.3709533 | -4.0219903 | 0.0046523074 | 0 | 0 | -7.6526616e-05 | -11.609804 | 6.5013242 | 360.03732 | 359.66437 | -4.1708279
181.06642 | -3.3709533 | -4.0219903 | 0.013892933 | 0 | 0 | -0.00021707486 | -11.606502 | 6.495101 | 360.03793 | 359.66492 | -4.1695142
181.06644 | -3.3709533 | -4.0219893 | 0.0081448015 | 0 | 0 | -0.00022618531 | -11.606288 | 6.5009556 | 360.03854 | 359.66547 | -4.1708279
181.06646 | -3.3709533 | -4.0153685 | -0.0032605471 | 0 | 0 | -0.00022671025 | -11.606276 | 6.5014729 | 360.03912 | 359.66605 | -4.1695142
181.06648 | -3.3709533 | -4.0147953 | -0.0020555009 | 0 | 0 | -0.00022673862 | -11.606272 | 6.497242 | 360.03973 | 359.6666 | -4.1708279
181.0665 | -3.3709533 | -4.0081382 | 0.0060553527 | 0 | 0 | -0.00022674007 | -11.587166 | 6.4968758 | 360.04034 | 359.66714 | -4.1709437
181.06652 | -3.3709533 | -4.0141869 | -0.00050686684 | 0 | 0 | -0.00022674016 | -11.585515 | 6.4947195 | 360.04092 | 359.66769 | -4.1695223
181.06654 | -3.3709536 | -4.0279608 | -0.00036134696 | 0 | 0 | -0.00022674016 | -11.585408 | 6.4966664 | 360.04153 | 359.66824 | -4.1693988
181.06656 | -3.3709536 | -4.0092778 | 0.0098293815 | 0 | 0 | -0.00022674016 | -11.585401 | 6.5011034 | 360.04214 | 359.66882 | -4.1693907
181.06658 | -3.3709536 | -4.0142574 | 0.014337795 | 0 | 0 | -0.00022646683 | -11.585401 | 6.499351 | 360.04276 | 359.66937 | -4.1708193
181.0666 | -3.3709536 | -4.0081029 | 0.0030905937 | 0 | 0 | 0.0015707184 | -11.585401 | 6.5013227 | 360.04333 | 359.66992 | -4.1709433
181.06662 | -3.3709536 | -4.014185 | -0.0029712603 | 0 | 0 | 0.0017260446 | -11.585401 | 6.4951 | 360.04395 | 359.67047 | -4.1709514
181.06664 | -3.3709536 | -4.0279617 | 0.0023347975 | 0 | 0 | 0.001736113 | -11.585401 | 6.4945593 | 360.04456 | 359.67102 | -4.1695228
181.06666 | -3.3709536 | -4.0159025 | 0.005707867 | 0 | 0 | 0.0017366931 | -11.585401 | 6.5009208 | 360.04517 | 359.6716 | -4.1693988
181.06668 | -3.3709536 | -4.0346966 | -0.0012696408 | 0 | 0 | 0.0017364511 | -11.58541 | 6.501471 | 360.04575 | 359.67215 | -4.170105
181.0667 | -3.3709536 | -4.0297241 | 0.0053826757 | 0 | 0 | -6.073236e-05 | -11.64273 | 6.4993739 | 360.04636 | 359.6727 | -4.1701665
181.06672 | -3.3709538 | -4.0425019 | 0.015408504 | 0 | 0 | -0.0002160586 | -11.647683 | 6.4949284 | 360.04697 | 359.67325 | -4.1708851
181.06674 | -3.3709538 | -4.0436153 | 0.0082744248 | 0 | 0 | -0.00022612698 | -11.648004 | 6.5009441 | 360.04755 | 359.6738 | -4.1695185
181.06676 | -3.3709538 | -4.0436888 | -0.0032518429 | 0 | 0 | -0.0002267071 | -11.648023 | 6.4993401 | 360.04816 | 359.67438 | -4.1708279
181.06678 | -3.3709538 | -4.0503116 | 0.00012310398 | 0 | 0 | -0.00022669938 | -11.64803 | 6.4949265 | 360.04877 | 359.67493 | -4.1702285
181.0668 | -3.3709538 | -4.0376439 | 0.0069700172 | 0 | 0 | 3.0226916e-05 | -11.686244 | 6.5009441 | 360.04938 | 359.67548 | -4.1708894
181.06682 | -3.3709538 | -4.0497789 | 0.00029461677 | 0 | 0 | 5.2432479e-05 | -11.689546 | 6.4993405 | 360.04996 | 359.67603 | -4.1695185
181.06684 | -3.3709538 | -4.0508513 | 0.0011589938 | 0 | 0 | 5.387186e-05 | -11.68976 | 6.4991899 | 360.05057 | 359.67657 | -4.1708279
181.06686 | -3.3709538 | -4.0509253 | 0.011410659 | 0 | 0 | 5.3954798e-05 | -11.689772 | 6.4970489 | 360.05118 | 359.67715 | -4.1702285
181.06688 | -3.3709538 | -4.0774121 | 0.012293417 | 0 | 0 | 5.4154512e-05 | -11.689785 | 6.5011277 | 360.05176 | 359.6777 | -4.1694603
181.0669 | -3.3709538 | -4.0664606 | 0.0014593544 | 0 | 0 | 0.0013378583 | -11.766213 | 6.4993515 | 360.05237 | 359.67825 | -4.1693945
181.06692 | -3.370954 | -4.0720882 | -0.0023817064 | 0 | 0 | 0.0014488057 | -11.772818 | 6.4970589 | 360.05298 | 359.6788 | -4.1708198
181.06694 | -3.370954 | -4.0924573 | 0.0052928389 | 0 | 0 | 0.0014559973 | -11.773246 | 6.5011277 | 360.05359 | 359.67938 | -4.1695142
181.06696 | -3.370954 | -4.0875864 | 0.0045106071 | 0 | 0 | 0.0014564117 | -11.773271 | 6.4950881 | 360.05417 | 359.67993 | -4.1693983
181.06698 | -3.370954 | -4.0871272 | -0.0021046994 | 0 | 0 | 0.0014561866 | -11.773275 | 6.5009546 | 360.05478 | 359.68048 | -4.1693907
181.067 | -3.370954 | -4.0870967 | 0.0067651868 | 0 | 0 | -0.00017014208 | -11.792382 | 6.4993405 | 360.05539 | 359.68103 | -4.1693902
181.06702 | -3.370954 | -4.0870957 | 0.014802829 | 0 | 0 | -0.00031070173 | -11.794033 | 6.4949265 | 360.05597 | 359.68158 | -4.1708193
181.06704 | -3.370954 | -4.093719 | 0.0053152326 | 0 | 0 | -0.00031981291 | -11.79414 | 6.5009441 | 360.05658 | 359.68216 | -4.1695142
181.06706 | -3.370954 | -4.1075315 | -0.0035063573 | 0 | 0 | -0.00032033786 | -11.794147 | 6.4972081 | 360.05719 | 359.68271 | -4.1693983
181.06708 | -3.370954 | -4.0954719 | 0.00083291141 | 0 | 0 | -0.0003203011 | -11.79415 | 6.4990053 | 360.0578 | 359.68326 | -4.1708198
181.0671 | -3.370954 | -4.1010275 | 0.0070318398 | 0 | 0 | 0.00010799462 | -11.813256 | 6.497036 | 360.05838 | 359.68381 | -4.1695142
181.06712 | -3.3709543 | -4.1213927 | 0.00029874468 | 0 | 0 | 0.00014501122 | -11.814907 | 6.4947309 | 360.05899 | 359.68436 | -4.1708279
181.06714 | -3.3709543 | -4.1165237 | 0.0018849926 | 0 | 0 | 0.00014741067 | -11.815014 | 6.5009317 | 360.0596 | 359.68494 | -4.1695142
181.06716 | -3.3709543 | -4.1293073 | 0.013651493 | 0 | 0 | 0.00014754893 | -11.815021 | 6.501472 | 360.06021 | 359.68549 | -4.1693983
181.06718 | -3.3709543 | -4.1370416 | 0.01321179 | 0 | 0 | 0.00014775161 | -11.815038 | 6.5015082 | 360.06079 | 359.68604 | -4.1708198
181.0672 | -3.3709543 | -4.1310654 | 8.1984857e-05 | 0 | 0 | 0.0014313516 | -11.92968 | 6.5036416 | 360.0614 | 359.68658 | -4.170228
181.06722 | -3.3709543 | -4.1305337 | -0.0025026852 | 0 | 0 | 0.0015422899 | -11.939587 | 6.5016937 | 360.06201 | 359.68713 | -4.1708894
181.06724 | -3.3709543 | -4.1304994 | 0.0038332506 | 0 | 0 | 0.0015494812 | -11.94023 | 6.5015216 | 360.06259 | 359.68771 | -4.1702328
181.06726 | -3.3709543 | -4.1304984 | 0.0043846844 | 0 | 0 | 0.0015498954 | -11.940267 | 6.5015097 | 360.0632 | 359.68826 | -4.1694603
181.06728 | -3.3709543 | -4.1371193 | -0.0021126361 | 0 | 0 | 0.0015496574 | -11.940269 | 6.5015087 | 360.06381 | 359.68881 | -4.1708236
181.0673 | -3.3709543 | -4.1376925 | 0.0082164397 | 0 | 0 | -0.00016223815 | -11.940269 | 6.4972448 | 360.06442 | 359.68936 | -4.1680851
181.06732 | -3.3709543 | -4.1443524 | 0.014928162 | 0 | 0 | -0.00031019314 | -11.940269 | 6.5011396 | 360.065 | 359.68991 | -4.168561
181.06734 | -3.3709543 | -4.1515465 | 0.0045970771 | 0 | 0 | -0.00031978369 | -11.940269 | 6.4950886 | 360.06561 | 359.69049 | -4.1707506
181.06736 | -3.3709543 | -4.145535 | -0.00356866 | 0 | 0 | -0.00032033629 | -11.940269 | 6.4966903 | 360.06622 | 359.69104 | -4.1695089
181.06738 | -3.3709543 | -4.1450028 | 0.00082864688 | 0 | 0 | -0.00032030101 | -11.940272 | 6.49684 | 360.0668 | 359.69159 | -4.1693983
181.0674 | -3.3709543 | -4.1515884 | 0.0055789198 | 0 | 0 | 0.00010799462 | -11.959379 | 6.5011134 | 360.06741 | 359.69214 | -4.170105
181.06742 | -3.3709543 | -4.1455369 | -0.00055309862 | 0 | 0 | 0.00014501122 | -11.96103 | 6.4950876 | 360.06802 | 359.69269 | -4.1694517
181.06744 | -3.3709543 | -4.1383791 | 0.0018139727 | 0 | 0 | 0.00014741067 | -11.961137 | 6.5009546 | 360.06863 | 359.69327 | -4.1693945
181.06746 | -3.3709543 | -4.1311507 | 0.012921298 | 0 | 0 | 0.00014754893 | -11.961143 | 6.4972091 | 360.06921 | 359.69382 | -4.1693902
181.06748 | -3.3709543 | -4.1305423 | 0.011695925 | 0 | 0 | 0.00014772559 | -11.961138 | 6.5011387 | 360.06982 | 359.69437 | -4.1708193
181.0675 | -3.3709545 | -4.1503634 | -0.0022254274 | 0 | 0 | 0.0012601851 | -11.922923 | 6.5014853 | 360.07043 | 359.69492 | -4.1709433
181.06752 | -3.3709545 | -4.1322131 | -0.0012475741 | 0 | 0 | 0.0013563321 | -11.919621 | 6.5015082 | 360.07104 | 359.69547 | -4.1709514
181.06754 | -3.3709545 | -4.1239882 | 0.0039457041 | 0 | 0 | 0.0013625645 | -11.919407 | 6.5015097 | 360.07162 | 359.69604 | -4.1709518
181.06756 | -3.3709545 | -4.1299314 | 0.0022133337 | 0 | 0 | 0.0013629236 | -11.919394 | 6.5057735 | 360.07224 | 359.69659 | -4.1702366
181.06758 | -3.3709545 | -4.1304607 | -0.0015740113 | 0 | 0 | 0.0013627217 | -11.919394 | 6.4997458 | 360.07285 | 359.69714 | -4.1694608
181.0676 | -3.3709545 | -4.1304941 | 0.0097196056 | 0 | 0 | -9.2335031e-05 | -11.919394 | 6.5013485 | 360.07343 | 359.69769 | -4.1693945
181.06762 | -3.3709545 | -4.1238742 | 0.01505707 | 0 | 0 | -0.00021809204 | -11.919394 | 6.4972343 | 360.07404 | 359.69824 | -4.1708198
181.06764 | -3.3709545 | -4.1166797 | 0.0046054106 | 0 | 0 | -0.00022624372 | -11.919394 | 6.5011396 | 360.07465 | 359.69882 | -4.170228
181.06766 | -3.3709545 | -4.1094475 | -0.0035679601 | 0 | 0 | -0.0002267134 | -11.919394 | 6.4972205 | 360.07526 | 359.69937 | -4.1708894
181.06768 | -3.3709548 | -4.0955944 | 0.0022802865 | 0 | 0 | -0.00022666063 | -11.919379 | 6.5011392 | 360.07584 | 359.69992 | -4.1709476
181.0677 | -3.3709548 | -4.1010313 | 0.0049781022 | 0 | 0 | 0.00028713144 | -11.823845 | 6.4993525 | 360.07645 | 359.70047 | -4.1709518
181.06772 | -3.3709548 | -4.1015277 | -0.00060751609 | 0 | 0 | 0.00033153725 | -11.815589 | 6.4991913 | 360.07706 | 359.70102 | -4.1695228
181.06774 | -3.3709548 | -4.1015592 | 0.0032631699 | 0 | 0 | 0.00033441567 | -11.815053 | 6.4991808 | 360.07764 | 359.7016 | -4.1701136
181.06776 | -3.3709548 | -4.0949392 | 0.014498134 | 0 | 0 | 0.00033458153 | -11.815022 | 6.5034437 | 360.07825 | 359.70215 | -4.1708817
181.06778 | -3.3709548 | -4.0877447 | 0.010377796 | 0 | 0 | 0.00033470761 | -11.815018 | 6.495285 | 360.07886 | 359.7027 | -4.1709476
181.0678 | -3.3709548 | -4.080513 | -0.0023422947 | 0 | 0 | 0.0011049301 | -11.795912 | 6.5052319 | 360.07947 | 359.70325 | -4.1709518
181.06782 | -3.3709548 | -4.0732803 | -0.0012549923 | 0 | 0 | 0.0011714987 | -11.794261 | 6.4975781 | 360.08005 | 359.7038 | -4.1709518
181.06784 | -3.3709548 | -4.072669 | 0.0053967661 | 0 | 0 | 0.0011758136 | -11.794154 | 6.5011611 | 360.08066 | 359.70438 | -4.1709518
181.06786 | -3.3709548 | -4.0726285 | 0.00088705454 | 0 | 0 | 0.0011760623 | -11.794147 | 6.4908252 | 360.08127 | 359.70493 | -4.1709518
181.06788 | -3.370955 | -4.0660043 | -0.0016913486 | 0 | 0 | 0.0011758804 | -11.794138 | 6.500587 | 360.08185 | 359.70547 | -4.1702366
181.0679 | -3.370955 | -4.0588098 | 0.0097118299 | 0 | 0 | -0.00010813435 | -11.736816 | 6.5035815 | 360.08246 | 359.70602 | -4.1708903
181.06792 | -3.370955 | -4.0515766 | 0.01433023 | 0 | 0 | -0.00021910862 | -11.731863 | 6.5016899 | 360.08307 | 359.70657 | -4.1709476
181.06794 | -3.370955 | -4.0377231 | 0.0038163278 | 0 | 0 | -0.00022630207 | -11.731542 | 6.4972568 | 360.08368 | 359.70715 | -4.1709518
181.06796 | -3.370955 | -4.03654 | -0.003634691 | 0 | 0 | -0.00022671654 | -11.731523 | 6.4990082 | 360.08426 | 359.7077 | -4.1709518
181.06798 | -3.370955 | -4.0430832 | 0.0030022715 | 0 | 0 | -0.00022664777 | -11.731513 | 6.4970369 | 360.08487 | 359.70825 | -4.1709518
181.068 | -3.370955 | -4.0304065 | 0.0050404053 | 0 | 0 | 0.00037279437 | -11.674193 | 6.4989944 | 360.08548 | 359.7088 | -4.1709518
181.06802 | -3.370955 | -4.0160565 | -0.0020550743 | 0 | 0 | 0.00042460274 | -11.66924 | 6.4949036 | 360.08609 | 359.70935 | -4.1695228
181.06804 | -3.370955 | -4.0148387 | 0.0038642231 | 0 | 0 | 0.000427961 | -11.668919 | 6.5009422 | 360.08667 | 359.70993 | -4.1708279
181.06806 | -3.3709552 | -4.0081372 | 0.014552454 | 0 | 0 | 0.00042815451 | -11.6689 | 6.4950757 | 360.08728 | 359.71048 | -4.1702285
181.06808 | -3.3709552 | -3.994319 | 0.0082032746 | 0 | 0 | 0.00042823004 | -11.668879 | 6.5009542 | 360.08789 | 359.71103 | -4.1708894
181.0681 | -3.3709552 | -3.9997578 | -0.0032565035 | 0 | 0 | 0.00085612433 | -11.535132 | 6.5014739 | 360.08847 | 359.71158 | -4.1709476
181.06812 | -3.3709552 | -3.9936302 | -0.00060366577 | 0 | 0 | 0.00089310616 | -11.523572 | 6.5036392 | 360.08908 | 359.71213 | -4.1709518
181.06814 | -3.3709552 | -3.9798484 | 0.0054546553 | 0 | 0 | 0.00089550338 | -11.522823 | 6.4974289 | 360.08969 | 359.71271 | -4.1709518
181.06816 | -3.3709552 | -3.9786687 | 0.0001648943 | 0 | 0 | 0.00089564151 | -11.52278 | 6.5011516 | 360.0903 | 359.71326 | -4.1709518
181.06818 | -3.3709552 | -3.9785905 | 0.00042422276 | 0 | 0 | 0.00089553179 | -11.522771 | 6.49509 | 360.09088 | 359.71381 | -4.1709518
181.0682 | -3.3709552 | -3.9653447 | 0.010621228 | 0 | 0 | 0.000125123 | -11.484557 | 6.5030866 | 360.09149 | 359.71436 | -4.1695228
181.06822 | -3.3709552 | -3.9708192 | 0.012953171 | 0 | 0 | 5.8538444e-05 | -11.481255 | 6.4952607 | 360.0921 | 359.7149 | -4.1693988
181.06824 | -3.3709552 | -3.9580755 | 0.0036956128 | 0 | 0 | 5.4222379e-05 | -11.481041 | 6.4988322 | 360.09268 | 359.71548 | -4.1708198
181.06826 | -3.3709555 | -3.9635854 | -0.0036424419 | 0 | 0 | 5.397369e-05 | -11.481029 | 6.4927602 | 360.09329 | 359.71603 | -4.1709433
181.06828 | -3.3709555 | -3.9640844 | 0.0037278845 | 0 | 0 | 5.4025375e-05 | -11.481022 | 6.4986248 | 360.0939 | 359.71658 | -4.1709514
181.0683 | -3.3709555 | -3.9574971 | 0.0036514278 | 0 | 0 | 0.00048218304 | -11.442808 | 6.4927468 | 360.09451 | 359.71713 | -4.1709518
181.06832 | -3.3709555 | -3.9635458 | -0.0021763653 | 0 | 0 | 0.00051918766 | -11.439506 | 6.4986243 | 360.09509 | 359.71771 | -4.1709518
181.06834 | -3.3709555 | -3.9508395 | 0.0045816493 | 0 | 0 | 0.00052158633 | -11.439292 | 6.4970117 | 360.0957 | 359.71826 | -4.1709518
181.06836 | -3.3709555 | -3.9563513 | 0.013888297 | 0 | 0 | 0.00052172458 | -11.43928 | 6.5011253 | 360.09631 | 359.71881 | -4.1709518
181.06838 | -3.3709555 | -3.9568503 | 0.0074182535 | 0 | 0 | 0.00052177109 | -11.439276 | 6.4950876 | 360.09692 | 359.71936 | -4.1695228
181.0684 | -3.3709555 | -3.950263 | -0.0033231117 | 0 | 0 | 0.00077853294 | -11.420169 | 6.4966903 | 360.0975 | 359.71991 | -4.1708279
181.06842 | -3.3709555 | -3.9563129 | -0.00060795672 | 0 | 0 | 0.0008007242 | -11.418518 | 6.49684 | 360.09811 | 359.72049 | -4.1702285
181.06844 | -3.3709557 | -3.9502289 | 0.005454299 | 0 | 0 | 0.00080216269 | -11.418411 | 6.5011129 | 360.09872 | 359.72104 | -4.1716042
181.06846 | -3.3709557 | -3.9629333 | -0.00056129717 | 0 | 0 | 0.00080224557 | -11.418404 | 6.4929547 | 360.0993 | 359.72159 | -4.1702948
181.06848 | -3.3709557 | -3.9574215 | 0.0010879599 | 0 | 0 | 0.0008021589 | -11.418404 | 6.4986391 | 360.09991 | 359.72214 | -4.1694641
181.0685 | -3.3709557 | -3.9569216 | 0.012132508 | 0 | 0 | 0.00020290999 | -11.418404 | 6.5034094 | 360.10052 | 359.72269 | -4.169395
181.06852 | -3.3709557 | -3.9568884 | 0.013082107 | 0 | 0 | 0.00015111842 | -11.418404 | 6.5016789 | 360.10114 | 359.72327 | -4.1693902
181.06854 | -3.3709557 | -3.9568875 | 0.00079978164 | 0 | 0 | 0.00014776125 | -11.418404 | 6.5015197 | 360.10172 | 359.72382 | -4.1708193
181.06856 | -3.3709557 | -3.963511 | -0.0031667948 | 0 | 0 | 0.00014756781 | -11.418404 | 6.4993777 | 360.10233 | 359.72437 | -4.1709433
181.06858 | -3.3709557 | -3.9773264 | 0.0030485648 | 0 | 0 | 0.00014759642 | -11.418413 | 6.4991922 | 360.10294 | 359.72491 | -4.1695223
181.0686 | -3.3709557 | -3.985127 | 0.0064964211 | 0 | 0 | 0.00040444054 | -11.475734 | 6.4991798 | 360.10352 | 359.72546 | -4.1693988
181.06862 | -3.3709557 | -3.9725335 | 0.00024921578 | 0 | 0 | 0.00042663899 | -11.480687 | 6.494915 | 360.10413 | 359.72604 | -4.1693907
181.06864 | -3.3709559 | -3.9714303 | 0.0076903482 | 0 | 0 | 0.00042807788 | -11.481008 | 6.4988112 | 360.10474 | 359.72659 | -4.1693902
181.06866 | -3.3709559 | -3.9713604 | 0.014878394 | 0 | 0 | 0.00042816077 | -11.481027 | 6.5012879 | 360.10535 | 359.72714 | -4.1693902
181.06868 | -3.3709559 | -3.9845996 | 0.005319926 | 0 | 0 | 0.00042817832 | -11.481031 | 6.4950972 | 360.10593 | 359.72769 | -4.1693902
181.0687 | -3.3709559 | -3.9923639 | -0.0042314087 | 0 | 0 | 0.00051382149 | -11.500137 | 6.4945583 | 360.10654 | 359.72824 | -4.1693902
181.06872 | -3.3709559 | -3.9863904 | 0.001495554 | 0 | 0 | 0.00052122341 | -11.501788 | 6.4987874 | 360.10715 | 359.72882 | -4.1693902
181.06874 | -3.3709559 | -3.9924774 | 0.0063640755 | 0 | 0 | 0.00052170322 | -11.501895 | 6.4970226 | 360.10773 | 359.72937 | -4.1693902
181.06876 | -3.3709559 | -3.9731548 | -0.0004864854 | 0 | 0 | 0.00052173086 | -11.501902 | 6.4989939 | 360.10834 | 359.72992 | -4.1708193
181.06878 | -3.3709559 | -3.9913383 | 0.001818374 | 0 | 0 | 0.00052169332 | -11.501905 | 6.499167 | 360.10895 | 359.73047 | -4.1709433
181.0688 | -3.3709559 | -4.0061884 | 0.01364698 | 0 | 0 | 0.0002647436 | -11.521012 | 6.494915 | 360.10956 | 359.73102 | -4.1695223
181.06882 | -3.3709559 | -4.0074391 | 0.011758747 | 0 | 0 | 0.00024253604 | -11.522663 | 6.5009437 | 360.11014 | 359.7316 | -4.1708279
181.06884 | -3.3709562 | -4.0141411 | -0.0014952946 | 0 | 0 | 0.00024109654 | -11.52277 | 6.5014725 | 360.11075 | 359.73215 | -4.1709437
181.06886 | -3.3709562 | -4.0213423 | -0.0026361824 | 0 | 0 | 0.00024101358 | -11.522777 | 6.497242 | 360.11136 | 359.7327 | -4.1709514
181.06888 | -3.3709562 | -4.0418139 | 0.0045499741 | 0 | 0 | 0.00024106119 | -11.522797 | 6.4968772 | 360.11197 | 359.73325 | -4.1702366
181.0689 | -3.3709562 | -4.0303278 | 0.0037207105 | 0 | 0 | 0.00058352092 | -11.656544 | 6.5032492 | 360.11255 | 359.7338 | -4.1694608
181.06892 | -3.3709562 | -4.0359182 | -0.0014453022 | 0 | 0 | 0.00061311887 | -11.668104 | 6.501668 | 360.11316 | 359.73438 | -4.1686811
181.06894 | -3.3709562 | -4.0364232 | 0.006823651 | 0 | 0 | 0.0006150374 | -11.668853 | 6.5015197 | 360.11377 | 359.73492 | -4.1707578
181.06896 | -3.3709562 | -4.036458 | 0.01480676 | 0 | 0 | 0.00061514799 | -11.668896 | 6.5015097 | 360.11435 | 359.73547 | -4.170939
181.06898 | -3.3709562 | -4.0497026 | 0.0060407799 | 0 | 0 | 0.00061515393 | -11.668902 | 6.5015087 | 360.11496 | 359.73602 | -4.1709514
181.069 | -3.3709562 | -4.050849 | -0.0041688625 | 0 | 0 | 0.00061515428 | -11.688008 | 6.4993773 | 360.11557 | 359.73657 | -4.1695228
181.06902 | -3.3709564 | -4.0641646 | 0.002225782 | 0 | 0 | 0.00061515428 | -11.689659 | 6.5013251 | 360.11618 | 359.73715 | -4.1708279
181.06904 | -3.3709564 | -4.0586944 | 0.0057006814 | 0 | 0 | 0.00061515428 | -11.689766 | 6.5014958 | 360.11676 | 359.7377 | -4.1709437
181.06906 | -3.3709564 | -4.0714388 | -0.0012706104 | 0 | 0 | 0.00061515428 | -11.689773 | 6.4929795 | 360.11737 | 359.73825 | -4.1709514
181.06908 | -3.3709564 | -4.0725513 | 0.0017517324 | 0 | 0 | 0.00061510218 | -11.689782 | 6.5007725 | 360.11798 | 359.7388 | -4.1695228
181.0691 | -3.3709564 | -4.0792451 | 0.012917038 | 0 | 0 | 0.00027264224 | -11.747103 | 6.5014615 | 360.11856 | 359.73935 | -4.1693988
181.06912 | -3.3709564 | -4.079824 | 0.010244077 | 0 | 0 | 0.00024304427 | -11.752056 | 6.5015068 | 360.11917 | 359.73993 | -4.1686764
181.06914 | -3.3709564 | -4.0997219 | -0.0016243992 | 0 | 0 | 0.00024112572 | -11.752377 | 6.5015087 | 360.11978 | 359.74048 | -4.1700425
181.06916 | -3.3709564 | -4.0815778 | 0.00025986112 | 0 | 0 | 0.00024101516 | -11.752396 | 6.4993773 | 360.12039 | 359.74103 | -4.170877
181.06918 | -3.3709564 | -4.0799742 | 0.0055264607 | 0 | 0 | 0.0002410743 | -11.7524 | 6.5013251 | 360.12097 | 359.74158 | -4.1695175
181.0692 | -3.3709564 | -4.0931096 | 0.0016217137 | 0 | 0 | 0.00066916307 | -11.771507 | 6.5014973 | 360.12158 | 359.74213 | -4.1708279
181.06922 | -3.3709567 | -4.081007 | -0.0016283167 | 0 | 0 | 0.00070616172 | -11.773158 | 6.5015087 | 360.12219 | 359.74271 | -4.1702285
181.06924 | -3.3709567 | -4.0865583 | 0.0082634585 | 0 | 0 | 0.00070856005 | -11.773265 | 6.4972434 | 360.1228 | 359.74326 | -4.1708894
181.06926 | -3.3709567 | -4.0936809 | 0.014931211 | 0 | 0 | 0.00070869824 | -11.773272 | 6.4926114 | 360.12338 | 359.7438 | -4.1695185
181.06928 | -3.3709567 | -4.0876641 | 0.0038708632 | 0 | 0 | 0.00070865359 | -11.773275 | 6.5028815 | 360.12399 | 359.74435 | -4.1701131
181.0693 | -3.3709567 | -4.0805125 | -0.0043566367 | 0 | 0 | 0.00036622176 | -11.792382 | 6.505909 | 360.1246 | 359.7449 | -4.1694527
181.06932 | -3.3709567 | -4.0997677 | 0.0022133843 | 0 | 0 | 0.0003366262 | -11.794033 | 6.5018864 | 360.12518 | 359.74548 | -4.1708236
181.06934 | -3.3709567 | -4.0948238 | 0.0042482559 | 0 | 0 | 0.00033470779 | -11.79414 | 6.4972692 | 360.12579 | 359.74603 | -4.1695142
181.06936 | -3.3709567 | -4.087738 | -0.0013961176 | 0 | 0 | 0.00033459728 | -11.794147 | 6.4968767 | 360.1264 | 359.74658 | -4.1693983
181.06938 | -3.3709567 | -4.0805168 | 0.0017435974 | 0 | 0 | 0.00033457825 | -11.794144 | 6.4947195 | 360.12701 | 359.74713 | -4.1708198
181.0694 | -3.3709569 | -4.0997648 | 0.012916237 | 0 | 0 | 0.00024892107 | -11.775037 | 6.4966664 | 360.12759 | 359.74768 | -4.170228
181.06942 | -3.3709569 | -4.0749588 | 0.0080657098 | 0 | 0 | 0.00024151796 | -11.773386 | 6.5011039 | 360.1282 | 359.74826 | -4.1708894
181.06944 | -3.3709569 | -4.079401 | -0.003990985 | 0 | 0 | 0.0002410381 | -11.773279 | 6.5014825 | 360.12881 | 359.74881 | -4.1702328
181.06946 | -3.3709569 | -4.0864515 | -0.0021187041 | 0 | 0 | 0.00024101044 | -11.773272 | 6.495111 | 360.12939 | 359.74936 | -4.1708899
181.06948 | -3.3709569 | -4.0804315 | 0.0045988066 | 0 | 0 | 0.00024106103 | -11.773272 | 6.5009561 | 360.13 | 359.74991 | -4.1709476
181.0695 | -3.3709569 | -4.0798984 | 9.3423201e-05 | 0 | 0 | 0.00058352086 | -11.773272 | 6.501472 | 360.13062 | 359.75046 | -4.1709518
181.06952 | -3.3709569 | -4.0798631 | -0.0017584504 | 0 | 0 | 0.00061311887 | -11.773272 | 6.4929781 | 360.13123 | 359.75104 | -4.1709518
181.06954 | -3.3709569 | -4.0798593 | 0.0097075123 | 0 | 0 | 0.0006150374 | -11.773272 | 6.4986396 | 360.13181 | 359.75159 | -4.1709518
181.06956 | -3.3709569 | -4.0666146 | 0.014329761 | 0 | 0 | 0.00061514799 | -11.773272 | 6.499145 | 360.13242 | 359.75214 | -4.1695228
181.06958 | -3.3709569 | -4.0522285 | 0.0023645894 | 0 | 0 | 0.00061508885 | -11.77326 | 6.5013099 | 360.13303 | 359.75269 | -4.1693988
181.0696 | -3.3709571 | -4.057632 | -0.0037603814 | 0 | 0 | 0.00018709137 | -11.696832 | 6.4993639 | 360.13361 | 359.75323 | -4.1708198
181.06962 | -3.3709571 | -4.0647449 | 0.0015412307 | 0 | 0 | 0.0001501006 | -11.690227 | 6.4991908 | 360.13422 | 359.75381 | -4.1709433
181.06964 | -3.3709571 | -4.0521073 | 0.0027362709 | 0 | 0 | 0.00014770283 | -11.689799 | 6.4927835 | 360.13483 | 359.75436 | -4.1695223
181.06966 | -3.3709571 | -4.0510011 | -0.0029776557 | 0 | 0 | 0.00014756467 | -11.689774 | 6.4964957 | 360.13544 | 359.75491 | -4.1701136
181.06968 | -3.3709571 | -4.0443072 | 0.0045141042 | 0 | 0 | 0.0001476223 | -11.68977 | 6.501092 | 360.13602 | 359.75546 | -4.1694527
181.0697 | -3.3709571 | -4.0371075 | 0.013883846 | 0 | 0 | 0.00057561969 | -11.670664 | 6.501483 | 360.13663 | 359.75601 | -4.1693945
181.06972 | -3.3709571 | -4.0232534 | 0.0066917166 | 0 | 0 | 0.00061261043 | -11.669013 | 6.5015082 | 360.13724 | 359.75659 | -4.1708198
181.06974 | -3.3709571 | -4.0088291 | -0.003386006 | 0 | 0 | 0.00061500823 | -11.668906 | 6.5015087 | 360.13785 | 359.75714 | -4.1695142
181.06976 | -3.3709571 | -4.0208516 | -0.0013384251 | 0 | 0 | 0.00061514642 | -11.668899 | 6.4951124 | 360.13843 | 359.75769 | -4.1693983
181.06978 | -3.3709571 | -4.0285378 | 0.0046648942 | 0 | 0 | 0.00061515387 | -11.668893 | 6.4988236 | 360.13904 | 359.75824 | -4.1708198
181.0698 | -3.3709571 | -4.0225554 | -0.0013540274 | 0 | 0 | 0.00061515428 | -11.630679 | 6.4948926 | 360.13965 | 359.75882 | -4.1709433
181.06982 | -3.3709571 | -4.002162 | -0.0018836737 | 0 | 0 | 0.00061515428 | -11.627377 | 6.5009408 | 360.14023 | 359.75937 | -4.1709514
181.06984 | -3.3709571 | -4.0070286 | 0.0096991723 | 0 | 0 | 0.00061515428 | -11.627163 | 6.4929438 | 360.14084 | 359.75992 | -4.1709518
181.06986 | -3.3709571 | -3.9876246 | 0.012877569 | 0 | 0 | 0.00061515428 | -11.627151 | 6.5007696 | 360.14145 | 359.76047 | -4.1709518
181.06988 | -3.3709571 | -3.9925578 | 0.002239095 | 0 | 0 | 0.0006150892 | -11.627135 | 6.4971972 | 360.14206 | 359.76102 | -4.1702366
181.0699 | -3.3709571 | -3.9797783 | -0.003768295 | 0 | 0 | 0.00018709138 | -11.531601 | 6.5011373 | 360.14264 | 359.7616 | -4.1708903
181.06992 | -3.3709571 | -3.9786658 | 0.0029935595 | 0 | 0 | 0.0001501006 | -11.523345 | 6.4950891 | 360.14325 | 359.76215 | -4.1709476
181.06994 | -3.3709571 | -3.9852102 | 0.0043142545 | 0 | 0 | 0.00014770283 | -11.522809 | 6.5009546 | 360.14386 | 359.7627 | -4.1716652
181.06996 | -3.3709571 | -3.9592915 | -0.003570155 | 0 | 0 | 0.00014756467 | -11.522778 | 6.4993405 | 360.14444 | 359.76324 | -4.1695838
181.06998 | -3.3709574 | -3.9437993 | 0.005186338 | 0 | 0 | 0.00014763532 | -11.522757 | 6.494926 | 360.14505 | 359.76379 | -4.1708322
181.07 | -3.3709574 | -3.95575 | 0.01466911 | 0 | 0 | 0.0006612619 | -11.38901 | 6.4966803 | 360.14566 | 359.76437 | -4.1695147
181.07002 | -3.3709574 | -3.9501915 | 0.0053065135 | 0 | 0 | 0.00070565339 | -11.37745 | 6.5011039 | 360.14627 | 359.76492 | -4.1708279
181.07004 | -3.3709574 | -3.9563088 | -0.004232619 | 0 | 0 | 0.00070853083 | -11.376701 | 6.4972186 | 360.14685 | 359.76547 | -4.1709437
181.07006 | -3.3709574 | -3.9502258 | -0.0014090091 | 0 | 0 | 0.00070869661 | -11.376658 | 6.5011382 | 360.14746 | 359.76602 | -4.1709514
181.07008 | -3.3709574 | -3.9430664 | 0.0046602646 | 0 | 0 | 0.00070869259 | -11.376655 | 6.4950891 | 360.14807 | 359.76657 | -4.1695223
181.0701 | -3.3709574 | -3.9358358 | -0.0020801323 | 0 | 0 | 0.00062306394 | -11.376655 | 6.5009542 | 360.14868 | 359.76715 | -4.1679702
181.07012 | -3.3709574 | -3.9219823 | 0.00095795229 | 0 | 0 | 0.00061566319 | -11.376655 | 6.4950767 | 360.14926 | 359.7677 | -4.1699815
181.07014 | -3.3709574 | -3.9207976 | 0.010671329 | 0 | 0 | 0.0006151835 | -11.376655 | 6.5009542 | 360.14987 | 359.76825 | -4.1694436
181.07016 | -3.3709574 | -3.9140997 | 0.011503395 | 0 | 0 | 0.00061515585 | -11.376655 | 6.5014729 | 360.15048 | 359.7688 | -4.1686792
181.07018 | -3.3709576 | -3.9135244 | -6.0213042e-05 | 0 | 0 | 0.00061505014 | -11.376643 | 6.4972415 | 360.15106 | 359.76935 | -4.1693287
181.0702 | -3.3709576 | -3.9201081 | -0.0032381741 | 0 | 0 | -6.9980822e-05 | -11.300215 | 6.4947438 | 360.15167 | 359.76993 | -4.170815
181.07022 | -3.3709576 | -3.9206765 | 0.0030435603 | 0 | 0 | -0.00012918633 | -11.29361 | 6.5009317 | 360.15228 | 359.77048 | -4.1687994
181.07024 | -3.3709576 | -3.9074714 | 0.0035915279 | 0 | 0 | -0.00013302408 | -11.293182 | 6.4929428 | 360.15289 | 359.77103 | -4.168622
181.07026 | -3.3709576 | -3.9129515 | -0.0021798222 | 0 | 0 | -0.00013324521 | -11.293157 | 6.4986372 | 360.15347 | 359.77158 | -4.1693249
181.07028 | -3.3709576 | -3.920069 | 0.0074857259 | 0 | 0 | -0.00013310088 | -11.293159 | 6.4970131 | 360.15408 | 359.77213 | -4.1693859
181.0703 | -3.3709576 | -3.9074314 | 0.014138966 | 0 | 0 | 0.0008942784 | -11.312266 | 6.5011253 | 360.15469 | 359.77271 | -4.1693902
181.07032 | -3.3709576 | -3.9063261 | 0.0052562901 | 0 | 0 | 0.00098307233 | -11.313917 | 6.4950876 | 360.15527 | 359.77325 | -4.1693902
181.07034 | -3.3709576 | -3.906256 | -0.0049620271 | 0 | 0 | 0.0009888279 | -11.314024 | 6.4966908 | 360.15588 | 359.7738 | -4.1693902
181.07036 | -3.3709579 | -3.9194937 | -1.9399089e-05 | 0 | 0 | 0.00098915945 | -11.314031 | 6.4989729 | 360.15649 | 359.77435 | -4.1693902
181.07038 | -3.3709579 | -3.9140174 | 0.0047818376 | 0 | 0 | 0.00098912546 | -11.314028 | 6.501298 | 360.1571 | 359.7749 | -4.1708193
181.0704 | -3.3709579 | -3.9201405 | -0.0013458317 | 0 | 0 | 0.00064677739 | -11.294921 | 6.4950986 | 360.15768 | 359.77548 | -4.1709433
181.07042 | -3.3709579 | -3.920681 | 0.0017468366 | 0 | 0 | 0.00061718904 | -11.29327 | 6.4988227 | 360.15829 | 359.77603 | -4.1695223
181.07044 | -3.3709579 | -3.9273355 | 0.012190697 | 0 | 0 | 0.0006152711 | -11.293163 | 6.4948926 | 360.15891 | 359.77658 | -4.1708279
181.07046 | -3.3709579 | -3.9146693 | 0.011633016 | 0 | 0 | 0.00061516056 | -11.293156 | 6.5030737 | 360.15948 | 359.77713 | -4.1709437
181.07048 | -3.3709579 | -3.9268055 | -0.0015033311 | 0 | 0 | 0.00061502442 | -11.293162 | 6.4952602 | 360.1601 | 359.77768 | -4.1695223
181.0705 | -3.3709579 | -3.9344971 | -0.0019104738 | 0 | 0 | -0.00024127094 | -11.331377 | 6.5009661 | 360.16071 | 359.77826 | -4.1693988
181.07052 | -3.3709579 | -3.9218969 | 0.0038870634 | 0 | 0 | -0.00031527842 | -11.334679 | 6.5014744 | 360.16132 | 359.77881 | -4.170105
181.07054 | -3.3709579 | -3.9207957 | 0.0022095037 | 0 | 0 | -0.0003200756 | -11.334893 | 6.5015078 | 360.1619 | 359.77936 | -4.1694517
181.07056 | -3.3709581 | -3.9339662 | -0.0015744537 | 0 | 0 | -0.00032035203 | -11.334905 | 6.5015092 | 360.16251 | 359.77991 | -4.1708236
181.07058 | -3.3709581 | -3.9351096 | 0.0082669053 | 0 | 0 | -0.00032017165 | -11.334909 | 6.5015087 | 360.16312 | 359.78046 | -4.1709433
181.0706 | -3.3709581 | -3.9550471 | 0.014205351 | 0 | 0 | 0.000964073 | -11.354015 | 6.4972439 | 360.16373 | 359.78104 | -4.1709514
181.07062 | -3.3709581 | -3.9567683 | 0.0052605695 | 0 | 0 | 0.001075067 | -11.355666 | 6.4947443 | 360.16431 | 359.78159 | -4.1709518
181.07064 | -3.3709581 | -3.9568787 | -0.0049613398 | 0 | 0 | 0.0010822618 | -11.355773 | 6.5009327 | 360.16492 | 359.78214 | -4.1709518
181.07066 | -3.3709581 | -3.9502649 | 0.0028850252 | 0 | 0 | 0.0010826763 | -11.35578 | 6.5014715 | 360.16553 | 359.78268 | -4.1702366
181.07068 | -3.3709581 | -3.9563184 | 0.005759249 | 0 | 0 | 0.0010826467 | -11.355789 | 6.4972425 | 360.16611 | 359.78323 | -4.1708903
181.0707 | -3.3709581 | -3.9833369 | -0.00054113264 | 0 | 0 | 0.00074032659 | -11.41311 | 6.5011392 | 360.16672 | 359.78381 | -4.1702328
181.07072 | -3.3709581 | -3.9790399 | 0.0032674484 | 0 | 0 | 0.00071074069 | -11.418063 | 6.4929571 | 360.16733 | 359.78436 | -4.1701751
181.07074 | -3.3709583 | -3.9786191 | 0.014498491 | 0 | 0 | 0.00070882292 | -11.418384 | 6.505034 | 360.16794 | 359.78491 | -4.1701708
181.07076 | -3.3709583 | -3.9852126 | 0.011103877 | 0 | 0 | 0.00070871238 | -11.418403 | 6.4954329 | 360.16852 | 359.78546 | -4.169456
181.07078 | -3.3709583 | -3.9924042 | -0.0037310256 | 0 | 0 | 0.00070852408 | -11.418419 | 6.5009775 | 360.16913 | 359.78601 | -4.1693945
181.0708 | -3.3709583 | -3.9930136 | 7.6294717e-05 | 0 | 0 | -0.00049041159 | -11.513953 | 6.5014749 | 360.16974 | 359.78659 | -4.1693902
181.07082 | -3.3709583 | -3.9930549 | 0.0062408089 | 0 | 0 | -0.00059403264 | -11.522209 | 6.5015078 | 360.17032 | 359.78714 | -4.1693902
181.07084 | -3.3709583 | -4.0063009 | 0.0016839067 | 0 | 0 | -0.00060074939 | -11.522745 | 6.5015092 | 360.17093 | 359.78769 | -4.1708193
181.07086 | -3.3709583 | -4.0140676 | -0.00089884928 | 0 | 0 | -0.00060113647 | -11.522776 | 6.5015092 | 360.17154 | 359.78824 | -4.1709433
181.07088 | -3.3709583 | -4.021337 | 0.0083263889 | 0 | 0 | -0.00060092297 | -11.522789 | 6.5015092 | 360.17215 | 359.78879 | -4.1716657
181.0709 | -3.3709583 | -4.035193 | 0.014935288 | 0 | 0 | 0.0009403326 | -11.599216 | 6.5015087 | 360.17273 | 359.78937 | -4.1710129
181.07092 | -3.3709583 | -4.036376 | 0.0038713184 | 0 | 0 | 0.0010735395 | -11.605821 | 6.4972448 | 360.17334 | 359.78992 | -4.1695261
181.07094 | -3.3709586 | -4.0298333 | -0.0029047895 | 0 | 0 | 0.0010821742 | -11.606249 | 6.5011406 | 360.17395 | 359.79047 | -4.1693988
181.07096 | -3.3709586 | -4.0425081 | 0.0030653633 | 0 | 0 | 0.0010826717 | -11.606274 | 6.5014863 | 360.17456 | 359.79102 | -4.1708198
181.07098 | -3.3709586 | -4.0436177 | 0.005770884 | 0 | 0 | 0.0010826465 | -11.606284 | 6.5057726 | 360.17514 | 359.79156 | -4.170228
181.071 | -3.3709586 | -4.0569301 | -0.0012656694 | 0 | 0 | 0.00074032659 | -11.663605 | 6.5018778 | 360.17575 | 359.79214 | -4.1708894
181.07102 | -3.3709586 | -4.0448375 | 0.0046565114 | 0 | 0 | 0.00071074069 | -11.668558 | 6.4994011 | 360.17636 | 359.79269 | -4.1709476
181.07104 | -3.3709586 | -4.0503893 | 0.014619786 | 0 | 0 | 0.00070882292 | -11.668879 | 6.5013266 | 360.17694 | 359.79324 | -4.1709518
181.07106 | -3.3709586 | -4.0575161 | 0.010385597 | 0 | 0 | 0.00070871238 | -11.668898 | 6.5014973 | 360.17755 | 359.79379 | -4.1702366
181.07108 | -3.3709586 | -4.0779829 | -0.0030679053 | 0 | 0 | 0.00070853712 | -11.668914 | 6.5015087 | 360.17816 | 359.79434 | -4.1694608
181.0711 | -3.3709586 | -4.0664968 | 0.00013494797 | 0 | 0 | -0.00040474217 | -11.764448 | 6.5015087 | 360.17877 | 359.79492 | -4.1708241
181.07112 | -3.3709588 | -4.0720863 | 0.0062446403 | 0 | 0 | -0.00050096016 | -11.772704 | 6.4972448 | 360.17935 | 359.79547 | -4.1709433
181.07114 | -3.3709588 | -4.0659709 | 0.0016842388 | 0 | 0 | -0.00050719711 | -11.77324 | 6.5011406 | 360.17996 | 359.79602 | -4.1709514
181.07116 | -3.3709588 | -4.0720553 | -0.00017210717 | 0 | 0 | -0.00050755643 | -11.773271 | 6.5014858 | 360.18057 | 359.79657 | -4.1702366
181.07118 | -3.3709588 | -4.0858321 | 0.011293241 | 0 | 0 | -0.00050730247 | -11.773275 | 6.5015073 | 360.18115 | 359.79715 | -4.1701751
181.0712 | -3.3709588 | -4.0737696 | 0.013738533 | 0 | 0 | 0.0012903815 | -11.792382 | 6.4951119 | 360.18176 | 359.7977 | -4.170886
181.07122 | -3.3709588 | -4.0727024 | 0.0030360669 | 0 | 0 | 0.0014457508 | -11.794033 | 6.4988246 | 360.18237 | 359.79825 | -4.1709476
181.07124 | -3.3709588 | -4.0792527 | -0.0029745225 | 0 | 0 | 0.001455822 | -11.79414 | 6.5012894 | 360.18298 | 359.7988 | -4.1709518
181.07126 | -3.3709588 | -4.0731997 | 0.0045124912 | 0 | 0 | 0.0014564022 | -11.794147 | 6.5014954 | 360.18356 | 359.79935 | -4.1709518
181.07128 | -3.3709588 | -4.0726652 | 0.0051700287 | 0 | 0 | 0.0014563164 | -11.794141 | 6.5015087 | 360.18417 | 359.79993 | -4.1709518
181.0713 | -3.3709588 | -4.0792503 | 0.00013173405 | 0 | 0 | 0.00068628311 | -11.755926 | 6.5015087 | 360.18478 | 359.80048 | -4.1695228
181.07132 | -3.370959 | -4.0731974 | 0.006957355 | 0 | 0 | 0.00061973097 | -11.752624 | 6.4951119 | 360.18536 | 359.80103 | -4.1693988
181.07134 | -3.370959 | -4.059422 | 0.015541981 | 0 | 0 | 0.00061541697 | -11.75241 | 6.4945593 | 360.18597 | 359.80157 | -4.1708198
181.07136 | -3.370959 | -4.0714836 | 0.00828302 | 0 | 0 | 0.00061516842 | -11.752398 | 6.4987884 | 360.18658 | 359.80212 | -4.170228
181.07138 | -3.370959 | -4.0659308 | -0.0032513489 | 0 | 0 | 0.00061499869 | -11.752394 | 6.5012865 | 360.18719 | 359.8027 | -4.1694603
181.0714 | -3.370959 | -4.0654283 | 0.00012313057 | 0 | 0 | -0.00041265175 | -11.733287 | 6.4950976 | 360.18777 | 359.80325 | -4.1708241
181.07142 | -3.370959 | -4.0653944 | 0.0069697984 | 0 | 0 | -0.00050146907 | -11.731636 | 6.4988236 | 360.18839 | 359.8038 | -4.1709433
181.07144 | -3.370959 | -4.0587711 | -0.0011571073 | 0 | 0 | -0.00050722627 | -11.731529 | 6.5012884 | 360.189 | 359.80435 | -4.1709514
181.07146 | -3.370959 | -4.0581989 | 0.0010337458 | 0 | 0 | -0.00050755806 | -11.731522 | 6.4950986 | 360.18961 | 359.8049 | -4.1709518
181.07148 | -3.370959 | -4.0581608 | 0.012855323 | 0 | 0 | -0.00050727651 | -11.731519 | 6.5009556 | 360.19019 | 359.80548 | -4.1723809
181.0715 | -3.3709593 | -4.0515375 | 0.013871178 | 0 | 0 | 0.0014615342 | -11.712413 | 6.5014725 | 360.1908 | 359.80603 | -4.1725039
181.07152 | -3.3709593 | -4.0509629 | 0.0023192975 | 0 | 0 | 0.0016316936 | -11.710762 | 6.4951105 | 360.19141 | 359.80658 | -4.1696539
181.07154 | -3.3709593 | -4.0376844 | -0.0023104402 | 0 | 0 | 0.0016427235 | -11.710655 | 6.5009556 | 360.19199 | 359.80713 | -4.1701217
181.07156 | -3.3709593 | -4.04316 | 0.004571225 | 0 | 0 | 0.001643359 | -11.710648 | 6.499341 | 360.1926 | 359.80768 | -4.1708822
181.07158 | -3.3709593 | -4.0502772 | 0.0051736441 | 0 | 0 | 0.0016432501 | -11.710645 | 6.4991899 | 360.19321 | 359.80826 | -4.1709476
181.0716 | -3.3709593 | -4.0376387 | -0.0013197683 | 0 | 0 | 0.00070209027 | -11.691538 | 6.494916 | 360.19382 | 359.80881 | -4.1695223
181.07162 | -3.3709593 | -4.0299106 | 0.0068317871 | 0 | 0 | 0.00062074803 | -11.689887 | 6.4988108 | 360.1944 | 359.80936 | -4.1708279
181.07164 | -3.3709593 | -4.0160236 | 0.014807229 | 0 | 0 | 0.00061547541 | -11.68978 | 6.4991555 | 360.19501 | 359.80991 | -4.1709437
181.07166 | -3.3709593 | -4.0148368 | 0.006040805 | 0 | 0 | 0.00061517162 | -11.689773 | 6.4970455 | 360.19562 | 359.81046 | -4.1709514
181.07168 | -3.3709593 | -4.0081391 | -0.0041690827 | 0 | 0 | 0.00061498588 | -11.689756 | 6.4947314 | 360.1962 | 359.81104 | -4.1695228
181.0717 | -3.3709595 | -4.0075641 | 0.00077405776 | 0 | 0 | -0.00049832114 | -11.575115 | 6.5009317 | 360.19681 | 359.81158 | -4.1708283
181.07172 | -3.3709595 | -4.0141463 | 0.0055753225 | 0 | 0 | -0.00059454155 | -11.565208 | 6.5014715 | 360.19742 | 359.81213 | -4.1723728
181.07174 | -3.3709595 | -4.0080934 | -0.00055341789 | 0 | 0 | -0.00060077867 | -11.564565 | 6.4993749 | 360.19803 | 359.81268 | -4.1710744
181.07176 | -3.3709595 | -3.9943156 | 0.001088415 | 0 | 0 | -0.00060113799 | -11.564528 | 6.5013247 | 360.19861 | 359.81323 | -4.1702447
181.07178 | -3.3709595 | -3.9931343 | 0.012132421 | 0 | 0 | -0.00060085801 | -11.56452 | 6.4993649 | 360.19922 | 359.81381 | -4.1708903
181.0718 | -3.3709595 | -3.9798157 | 0.012355819 | 0 | 0 | 0.0013680491 | -11.526306 | 6.5013242 | 360.19983 | 359.81436 | -4.1695185
181.07182 | -3.3709595 | -3.9786661 | 0.00073712145 | 0 | 0 | 0.0015382168 | -11.523004 | 6.4972324 | 360.20044 | 359.81491 | -4.1708279
181.07184 | -3.3709595 | -3.9719694 | -0.0024444647 | 0 | 0 | 0.0015492473 | -11.52279 | 6.4968758 | 360.20102 | 359.81546 | -4.1695142
181.07186 | -3.3709595 | -3.9647694 | 0.0038369491 | 0 | 0 | 0.0015498828 | -11.522778 | 6.5011168 | 360.20163 | 359.81601 | -4.1693983
181.07188 | -3.3709595 | -3.9509184 | 0.003658727 | 0 | 0 | 0.001549761 | -11.52276 | 6.5014834 | 360.20224 | 359.81659 | -4.1708198
181.0719 | -3.3709598 | -3.9563549 | -0.0014492177 | 0 | 0 | 0.00052300782 | -11.408118 | 6.4993758 | 360.20282 | 359.81714 | -4.1709433
181.07192 | -3.3709598 | -3.9502294 | 0.0075487439 | 0 | 0 | 0.000434268 | -11.398211 | 6.5013247 | 360.20343 | 359.81769 | -4.1702366
181.07194 | -3.3709598 | -3.949688 | 0.014143159 | 0 | 0 | 0.00042851581 | -11.397568 | 6.4993644 | 360.20404 | 359.81824 | -4.1716037
181.07196 | -3.3709598 | -3.9364114 | 0.0059820721 | 0 | 0 | 0.00042818437 | -11.397531 | 6.4991922 | 360.20465 | 359.81879 | -4.16958
181.07198 | -3.3709598 | -3.941884 | -0.0041730292 | 0 | 0 | 0.00042802322 | -11.397526 | 6.5013123 | 360.20523 | 359.81937 | -4.1708322
181.072 | -3.3709598 | -3.9291387 | 4.7326845e-05 | 0 | 0 | -0.00051413081 | -11.37842 | 6.4972324 | 360.20584 | 359.81992 | -4.1709437
181.07202 | -3.3709598 | -3.921406 | 0.0040607052 | 0 | 0 | -0.00059555884 | -11.376769 | 6.4990077 | 360.20645 | 359.82047 | -4.1709514
181.07204 | -3.3709598 | -3.9207611 | -0.0014081716 | 0 | 0 | -0.00060083705 | -11.376662 | 6.5013018 | 360.20703 | 359.82101 | -4.1695228
181.07206 | -3.3709598 | -3.9207191 | 0.0024691848 | 0 | 0 | -0.00060114113 | -11.376655 | 6.5036283 | 360.20764 | 359.82156 | -4.1708279
181.07208 | -3.37096 | -3.9140966 | 0.012979522 | 0 | 0 | -0.00060084509 | -11.376643 | 6.5016923 | 360.20825 | 359.82214 | -4.1709437
181.0721 | -3.37096 | -3.9201453 | 0.011699622 | 0 | 0 | 0.0014536221 | -11.300215 | 6.4972568 | 360.20886 | 359.82269 | -4.1709514
181.07212 | -3.37096 | -3.9206784 | -0.0029516059 | 0 | 0 | 0.0016311845 | -11.29361 | 6.5011415 | 360.20944 | 359.82324 | -4.1709518
181.07214 | -3.37096 | -3.9074731 | -0.0020357694 | 0 | 0 | 0.0016426942 | -11.293182 | 6.5014858 | 360.21005 | 359.82379 | -4.1695228
181.07216 | -3.37096 | -3.9195707 | 0.0038787178 | 0 | 0 | 0.0016433574 | -11.293157 | 6.5015078 | 360.21066 | 359.82434 | -4.1708279
181.07218 | -3.37096 | -3.9073977 | 0.00075731124 | 0 | 0 | 0.0016431719 | -11.293153 | 6.4972448 | 360.21124 | 359.82492 | -4.1709437
181.0722 | -3.37096 | -3.899704 | -0.0017000585 | 0 | 0 | 0.00018834365 | -11.274046 | 6.5011406 | 360.21185 | 359.82547 | -4.1702366
181.07222 | -3.37096 | -3.912302 | 0.0075323726 | 0 | 0 | 6.260629e-05 | -11.272395 | 6.5014853 | 360.21246 | 359.82602 | -4.1694608
181.07224 | -3.37096 | -3.9001639 | 0.013416454 | 0 | 0 | 5.445589e-05 | -11.272288 | 6.4993749 | 360.21307 | 359.82657 | -4.1693945
181.07226 | -3.37096 | -3.9057133 | 0.003741201 | 0 | 0 | 5.3986278e-05 | -11.272281 | 6.4970603 | 360.21365 | 359.82712 | -4.1708198
181.07228 | -3.37096 | -3.9128349 | -0.0050914031 | 0 | 0 | 5.3856682e-05 | -11.272284 | 6.5011287 | 360.21426 | 359.8277 | -4.1709433
181.0723 | -3.37096 | -3.9001977 | 0.0014238437 | 0 | 0 | -0.00063144561 | -11.291391 | 6.5014849 | 360.21487 | 359.82825 | -4.1709514
181.07232 | -3.37096 | -3.8990934 | 0.0041812789 | 0 | 0 | -0.00069067453 | -11.293042 | 6.5015078 | 360.21548 | 359.8288 | -4.1709518
181.07234 | -3.37096 | -3.9056432 | -0.0021264898 | 0 | 0 | -0.00069451384 | -11.293149 | 6.4993773 | 360.21606 | 359.82935 | -4.1709518
181.07236 | -3.37096 | -3.9128339 | 0.0031332658 | 0 | 0 | -0.00069473498 | -11.293156 | 6.5013247 | 360.21667 | 359.8299 | -4.1709518
181.07238 | -3.37096 | -3.9200642 | 0.013763024 | 0 | 0 | -0.00069440849 | -11.293159 | 6.4972329 | 360.21729 | 359.83047 | -4.1709518
181.0724 | -3.37096 | -3.9206748 | 0.0074099102 | 0 | 0 | 0.001531149 | -11.312266 | 6.5011392 | 360.21786 | 359.83102 | -4.1709518
181.07242 | -3.37096 | -3.9140949 | -0.004775635 | 0 | 0 | 0.0017234985 | -11.313917 | 6.4950891 | 360.21848 | 359.83157 | -4.1709518
181.07244 | -3.37096 | -3.9267664 | -0.0029115737 | 0 | 0 | 0.0017359668 | -11.314024 | 6.5009551 | 360.21909 | 359.83212 | -4.1695228
181.07246 | -3.3709602 | -3.9212546 | 0.0045318571 | 0 | 0 | 0.0017366852 | -11.314031 | 6.5014729 | 360.2197 | 359.83267 | -4.1693988
181.07248 | -3.3709602 | -3.9339976 | 0.0008153962 | 0 | 0 | 0.0017364898 | -11.314037 | 6.4972425 | 360.22028 | 359.83325 | -4.170105
181.0725 | -3.3709602 | -3.9417305 | -0.0016960372 | 0 | 0 | 0.00019623463 | -11.352251 | 6.5011401 | 360.22089 | 359.8338 | -4.1708813
181.07252 | -3.3709602 | -3.9423752 | 0.0089852801 | 0 | 0 | 6.3114021e-05 | -11.355553 | 6.49722 | 360.2215 | 359.83435 | -4.1702323
181.07254 | -3.3709602 | -3.9424191 | 0.014267223 | 0 | 0 | 5.4485037e-05 | -11.355767 | 6.4968753 | 360.22208 | 359.8349 | -4.1708899
181.07256 | -3.3709602 | -3.9622834 | 0.002360533 | 0 | 0 | 5.3987849e-05 | -11.355779 | 6.5011168 | 360.22269 | 359.83548 | -4.1695185
181.07258 | -3.3709602 | -3.9507587 | -0.0037603944 | 0 | 0 | 5.3882821e-05 | -11.355786 | 6.5014834 | 360.2233 | 359.83603 | -4.1701131
181.0726 | -3.3709602 | -3.9563465 | 0.0029940158 | 0 | 0 | -0.00046009987 | -11.394 | 6.4993749 | 360.22391 | 359.83658 | -4.1708817
181.07262 | -3.3709602 | -3.9568522 | 0.0043144999 | 0 | 0 | -0.00050452212 | -11.397302 | 6.4949284 | 360.22449 | 359.83713 | -4.169518
181.07264 | -3.3709602 | -3.9635065 | -0.002117797 | 0 | 0 | -0.00050740154 | -11.397516 | 6.5009441 | 360.2251 | 359.83768 | -4.1708279
181.07266 | -3.3709605 | -3.964083 | 0.0038598261 | 0 | 0 | -0.00050756743 | -11.397528 | 6.4972076 | 360.22571 | 359.83826 | -4.1709437
181.07268 | -3.3709605 | -3.9773614 | 0.012374318 | 0 | 0 | -0.00050729001 | -11.397541 | 6.4968734 | 360.22629 | 359.83881 | -4.1716657
181.0727 | -3.3709605 | -3.9718881 | 0.0087402361 | 0 | 0 | 0.0013759614 | -11.473969 | 6.4947195 | 360.2269 | 359.83936 | -4.1710129
181.07272 | -3.3709605 | -3.978013 | -0.0046578432 | 0 | 0 | 0.0015387259 | -11.480574 | 6.4987984 | 360.22751 | 359.8399 | -4.1709557
181.07274 | -3.3709605 | -3.9917927 | -0.0014521724 | 0 | 0 | 0.0015492765 | -11.481002 | 6.4991555 | 360.22812 | 359.84045 | -4.1716666
181.07276 | -3.3709605 | -3.9797323 | 0.0046575489 | 0 | 0 | 0.0015498843 | -11.481027 | 6.5013099 | 360.2287 | 359.84103 | -4.1710129
181.07278 | -3.3709605 | -3.9919083 | -0.00062891335 | 0 | 0 | 0.0015496828 | -11.481034 | 6.4951 | 360.22931 | 359.84158 | -4.1716695
181.0728 | -3.3709605 | -4.0062246 | -0.0010954533 | 0 | 0 | 9.0519188e-06 | -11.519248 | 6.5009546 | 360.22992 | 359.84213 | -4.1695838
181.07282 | -3.3709605 | -4.0008178 | 0.010491589 | 0 | 0 | -0.00012410106 | -11.52255 | 6.4950767 | 360.23053 | 359.84268 | -4.1708322
181.07284 | -3.3709607 | -4.0003238 | 0.014396178 | 0 | 0 | -0.00013273215 | -11.522764 | 6.5009537 | 360.23111 | 359.84323 | -4.1709437
181.07286 | -3.3709607 | -4.0002952 | 0.001642697 | 0 | 0 | -0.00013322946 | -11.522776 | 6.4972091 | 360.23172 | 359.84381 | -4.1709514
181.07288 | -3.3709607 | -4.0267801 | -0.0030961765 | 0 | 0 | -0.00013329543 | -11.522792 | 6.5032711 | 360.23233 | 359.84436 | -4.1695228
181.0729 | -3.3709607 | -4.0423093 | 0.0045042471 | 0 | 0 | -0.00039026636 | -11.618326 | 6.4995375 | 360.23291 | 359.84491 | -4.1708279
181.07292 | -3.3709607 | -4.0303597 | 0.0029912281 | 0 | 0 | -0.0004124757 | -11.626582 | 6.5013347 | 360.23352 | 359.84546 | -4.1709437
181.07294 | -3.3709607 | -4.0292988 | -0.002234543 | 0 | 0 | -0.00041391532 | -11.627118 | 6.495101 | 360.23413 | 359.84601 | -4.1709514
181.07296 | -3.3709607 | -4.035851 | 0.0067568012 | 0 | 0 | -0.00041399823 | -11.627149 | 6.4988227 | 360.23474 | 359.84659 | -4.1709518
181.07298 | -3.3709607 | -4.0364161 | 0.014802678 | 0 | 0 | -0.00041369034 | -11.627153 | 6.497025 | 360.23532 | 359.84714 | -4.1709518
181.073 | -3.3709607 | -4.0165944 | 0.0074929991 | 0 | 0 | 0.0016404446 | -11.646259 | 6.5032587 | 360.23593 | 359.84769 | -4.1695228
181.07302 | -3.3709607 | -4.0479856 | -0.004769953 | 0 | 0 | 0.0018179783 | -11.64791 | 6.4995356 | 360.23654 | 359.84824 | -4.1708279
181.07304 | -3.370961 | -4.050736 | -6.7542082e-06 | 0 | 0 | 0.0018294863 | -11.648017 | 6.4949379 | 360.23712 | 359.84879 | -4.1709437
181.07306 | -3.370961 | -4.0509148 | 0.0062352396 | 0 | 0 | 0.0018301494 | -11.648024 | 6.4945483 | 360.23773 | 359.84937 | -4.1709514
181.07308 | -3.370961 | -4.0509238 | -0.00049481489 | 0 | 0 | 0.0018299118 | -11.64803 | 6.5009193 | 360.23834 | 359.84991 | -4.1702366
181.0731 | -3.370961 | -4.0443039 | 0.0018176738 | 0 | 0 | 3.2748252e-05 | -11.686244 | 6.4993391 | 360.23895 | 359.85046 | -4.1708903
181.07312 | -3.370961 | -4.0437322 | 0.012195451 | 0 | 0 | -0.00012257637 | -11.689546 | 6.5034547 | 360.23953 | 359.85101 | -4.1709476
181.07314 | -3.370961 | -4.0503163 | 0.013086515 | 0 | 0 | -0.00013264462 | -11.68976 | 6.4952846 | 360.24014 | 359.85156 | -4.1709518
181.07316 | -3.370961 | -4.0508885 | 0.002978029 | 0 | 0 | -0.00013322473 | -11.689772 | 6.4988346 | 360.24075 | 359.85214 | -4.1723809
181.07318 | -3.370961 | -4.064167 | -0.0029782106 | 0 | 0 | -0.00013329518 | -11.689779 | 6.4948926 | 360.24136 | 359.85269 | -4.1710753
181.0732 | -3.370961 | -4.0586934 | 0.0052385591 | 0 | 0 | -0.00039026636 | -11.727993 | 6.4966788 | 360.24194 | 359.85324 | -4.172389
181.07322 | -3.3709612 | -4.0648146 | 0.0052326773 | 0 | 0 | -0.0004124757 | -11.731295 | 6.5032368 | 360.24255 | 359.85379 | -4.1710749
181.07324 | -3.3709612 | -4.0521107 | -0.0005904857 | 0 | 0 | -0.00041391532 | -11.731509 | 6.5016675 | 360.24316 | 359.85434 | -4.1695304
181.07326 | -3.3709612 | -4.0443792 | 0.0068947086 | 0 | 0 | -0.00041399823 | -11.731521 | 6.5015197 | 360.24374 | 359.85492 | -4.1708288
181.07328 | -3.3709612 | -4.0371156 | 0.014811306 | 0 | 0 | -0.00041369034 | -11.73151 | 6.5015087 | 360.24435 | 359.85547 | -4.1709437
181.0733 | -3.3709612 | -4.0497451 | 0.0060411505 | 0 | 0 | 0.0016404446 | -11.655083 | 6.4951129 | 360.24496 | 359.85602 | -4.1716657
181.07332 | -3.3709612 | -4.0574684 | -0.0034436339 | 0 | 0 | 0.0018179783 | -11.648478 | 6.5009551 | 360.24557 | 359.85657 | -4.1710129
181.07334 | -3.3709612 | -4.03825 | 0.00083686656 | 0 | 0 | 0.0018294863 | -11.64805 | 6.4950762 | 360.24615 | 359.85712 | -4.1709557
181.07336 | -3.3709612 | -4.0431962 | 0.0063056755 | 0 | 0 | 0.0018301494 | -11.648025 | 6.4966893 | 360.24677 | 359.8577 | -4.1723814
181.07338 | -3.3709612 | -4.0436583 | -0.00049019197 | 0 | 0 | 0.0018299118 | -11.648027 | 6.4968405 | 360.24738 | 359.85825 | -4.1710753
181.0734 | -3.3709612 | -4.0370679 | 0.0025443311 | 0 | 0 | 3.2748252e-05 | -11.667134 | 6.5032473 | 360.24796 | 359.8588 | -4.1709595
181.07342 | -3.3709614 | -4.0364985 | 0.012984414 | 0 | 0 | -0.00012257637 | -11.668785 | 6.4995356 | 360.24857 | 359.85934 | -4.1709523
181.07344 | -3.3709614 | -4.0430799 | 0.012426626 | 0 | 0 | -0.00013264462 | -11.668892 | 6.4992032 | 360.24918 | 359.85989 | -4.1709518
181.07346 | -3.3709614 | -4.0237851 | 1.5481291e-05 | 0 | 0 | -0.00013322473 | -11.668899 | 6.5013132 | 360.24979 | 359.86047 | -4.1709518
181.07348 | -3.3709614 | -4.0154853 | -0.0017803567 | 0 | 0 | -0.0001332691 | -11.668887 | 6.4993644 | 360.25037 | 359.86102 | -4.1709518
181.0735 | -3.3709614 | -4.0214248 | 0.0060736774 | 0 | 0 | -0.0002188363 | -11.59246 | 6.5013251 | 360.25098 | 359.86157 | -4.1716666
181.07352 | -3.3709614 | -4.0219526 | 0.0038510235 | 0 | 0 | -0.0002262316 | -11.585855 | 6.5057621 | 360.25159 | 359.86212 | -4.1717281
181.07354 | -3.3709614 | -4.0153656 | 1.5151479e-05 | 0 | 0 | -0.00022671097 | -11.585427 | 6.5018773 | 360.25217 | 359.86267 | -4.1717319
181.07356 | -3.3709614 | -4.0081744 | 0.009127616 | 0 | 0 | -0.00022673859 | -11.585402 | 6.5015326 | 360.25278 | 359.86325 | -4.1710172
181.07358 | -3.3709614 | -4.0075631 | 0.015003161 | 0 | 0 | -0.00022645373 | -11.585398 | 6.4993787 | 360.25339 | 359.8638 | -4.1723847
181.0736 | -3.3709614 | -3.9942808 | 0.0060536731 | 0 | 0 | 0.0016562776 | -11.566291 | 6.5013242 | 360.254 | 359.86435 | -4.1725044
181.07362 | -3.3709617 | -3.9931343 | -0.0027162998 | 0 | 0 | 0.0018189972 | -11.56464 | 6.4951005 | 360.25458 | 359.8649 | -4.1725125
181.07364 | -3.3709617 | -3.9930589 | 0.0030777992 | 0 | 0 | 0.0018295448 | -11.564533 | 6.4988236 | 360.25519 | 359.86545 | -4.1710839
181.07366 | -3.3709617 | -3.9864326 | 0.0072243852 | 0 | 0 | 0.0018301525 | -11.564526 | 6.5012894 | 360.2558 | 359.86603 | -4.172389
181.07368 | -3.3709617 | -3.9792378 | 0.00031152516 | 0 | 0 | 0.001829925 | -11.564514 | 6.5014954 | 360.25641 | 359.86658 | -4.1710753
181.0737 | -3.3709617 | -3.9720054 | 0.0040645739 | 0 | 0 | 0.00011844577 | -11.488087 | 6.5015092 | 360.25699 | 359.86713 | -4.1709595
181.07372 | -3.3709617 | -3.9581523 | 0.013839403 | 0 | 0 | -2.9473187e-05 | -11.481482 | 6.5036416 | 360.2576 | 359.86768 | -4.1716666
181.07374 | -3.3709617 | -3.9635899 | 0.010319477 | 0 | 0 | -3.9061408e-05 | -11.481054 | 6.4995608 | 360.25821 | 359.86823 | -4.1710129
181.07376 | -3.3709617 | -3.9640846 | -0.0016198262 | 0 | 0 | -3.9613868e-05 | -11.481029 | 6.4970717 | 360.25879 | 359.8688 | -4.1709557
181.07378 | -3.3709617 | -3.9574928 | -0.0011922211 | 0 | 0 | -3.9656741e-05 | -11.481019 | 6.4968653 | 360.2594 | 359.86935 | -4.1709518
181.0738 | -3.3709619 | -3.9370589 | 0.0068537309 | 0 | 0 | -0.00012534292 | -11.423698 | 6.5032492 | 360.26001 | 359.8699 | -4.1709518
181.07382 | -3.3709619 | -3.935307 | 0.0031911749 | 0 | 0 | -0.00013274854 | -11.418745 | 6.5038004 | 360.26062 | 359.87045 | -4.1723809
181.07384 | -3.3709619 | -3.9484341 | 0.00068316498 | 0 | 0 | -0.00013322856 | -11.418424 | 6.5017042 | 360.2612 | 359.871 | -4.1710753
181.07386 | -3.3709619 | -3.9363298 | 0.010638067 | 0 | 0 | -0.00013325622 | -11.418405 | 6.5015221 | 360.26181 | 359.87158 | -4.1716743
181.07388 | -3.3709619 | -3.9352572 | 0.013680531 | 0 | 0 | -0.00013301038 | -11.418395 | 6.5015097 | 360.26242 | 359.87213 | -4.1710138
181.0739 | -3.3709619 | -3.9219449 | 0.0044848346 | 0 | 0 | 0.0014931821 | -11.361074 | 6.5015092 | 360.263 | 359.87268 | -4.1702404
181.07392 | -3.3709619 | -3.9207973 | -0.0028494212 | 0 | 0 | 0.0016337299 | -11.356121 | 6.5015092 | 360.26361 | 359.87323 | -4.1708903
181.07394 | -3.3709619 | -3.9273431 | 0.0030690029 | 0 | 0 | 0.0016428403 | -11.3558 | 6.5015092 | 360.26422 | 359.87378 | -4.1709476
181.07396 | -3.3709619 | -3.9212899 | 0.0057712062 | 0 | 0 | 0.0016433652 | -11.355781 | 6.5015092 | 360.26483 | 359.87436 | -4.1709518
181.07398 | -3.3709619 | -3.9207525 | -0.00054022204 | 0 | 0 | 0.0016431463 | -11.355774 | 6.5015087 | 360.26541 | 359.87491 | -4.1716666
181.074 | -3.3709621 | -3.9074771 | 0.0047192099 | 0 | 0 | 1.6955211e-05 | -11.31756 | 6.4993773 | 360.26602 | 359.87546 | -4.1710129
181.07402 | -3.3709621 | -3.9195721 | 0.01462374 | 0 | 0 | -0.00012359254 | -11.314258 | 6.5013251 | 360.26663 | 359.87601 | -4.1695261
181.07404 | -3.3709621 | -3.9140203 | 0.0096595436 | 0 | 0 | -0.00013270295 | -11.314044 | 6.5014968 | 360.26724 | 359.87659 | -4.1708283
181.07406 | -3.3709621 | -3.9068952 | -0.0031306644 | 0 | 0 | -0.00013322789 | -11.314032 | 6.4972453 | 360.26782 | 359.87714 | -4.1709437
181.07408 | -3.3709621 | -3.8996701 | 0.00013087991 | 0 | 0 | -0.00013323019 | -11.314022 | 6.5054049 | 360.26843 | 359.87769 | -4.1709514
181.0741 | -3.3709621 | -3.9056797 | 0.0062442953 | 0 | 0 | 3.8130678e-05 | -11.256701 | 6.5018535 | 360.26904 | 359.87823 | -4.1723809
181.07412 | -3.3709621 | -3.9062116 | 0.00095793785 | 0 | 0 | 5.2941035e-05 | -11.251748 | 6.4993997 | 360.26962 | 359.87878 | -4.1710753
181.07414 | -3.3709621 | -3.8996277 | -0.00023498958 | 0 | 0 | 5.3901058e-05 | -11.251427 | 6.5013256 | 360.27023 | 359.87936 | -4.1709595
181.07416 | -3.3709621 | -3.9122984 | 0.010562994 | 0 | 0 | 5.3956373e-05 | -11.251408 | 6.4951015 | 360.27084 | 359.87991 | -4.1709523
181.07418 | -3.3709624 | -3.9067857 | 0.014400853 | 0 | 0 | 5.4193617e-05 | -11.25141 | 6.5030885 | 360.27145 | 359.88046 | -4.1723809
181.0742 | -3.3709624 | -3.9129057 | 0.0023693573 | 0 | 0 | 0.001594451 | -11.270516 | 6.5016584 | 360.27203 | 359.88101 | -4.1710753
181.07422 | -3.3709624 | -3.9068239 | -0.0023073235 | 0 | 0 | 0.0017275716 | -11.272167 | 6.5036521 | 360.27264 | 359.88156 | -4.1709595
181.07424 | -3.3709624 | -3.9062867 | 0.0031195849 | 0 | 0 | 0.0017362006 | -11.272274 | 6.5016937 | 360.27325 | 359.88214 | -4.1716666
181.07426 | -3.3709624 | -3.9062536 | 0.00432275 | 0 | 0 | 0.0017366979 | -11.272281 | 6.4993892 | 360.27383 | 359.88269 | -4.1710129
181.07428 | -3.3709624 | -3.9194922 | -0.0013909297 | 0 | 0 | 0.0017364514 | -11.272287 | 6.5013261 | 360.27444 | 359.88324 | -4.1709557
181.0743 | -3.3709624 | -3.9073961 | 0.0046482799 | 0 | 0 | -6.0732458e-05 | -11.310502 | 6.5014968 | 360.27505 | 359.88379 | -4.1702375
181.07432 | -3.3709624 | -3.9195664 | 0.0138927 | 0 | 0 | -0.00021605862 | -11.313804 | 6.4972444 | 360.27567 | 359.88434 | -4.1708903
181.07434 | -3.3709624 | -3.9074025 | 0.0081448993 | 0 | 0 | -0.00022612698 | -11.314018 | 6.5011406 | 360.27625 | 359.88492 | -4.1709476
181.07436 | -3.3709624 | -3.9328108 | -0.0025341487 | 0 | 0 | -0.0002267071 | -11.31403 | 6.5014858 | 360.27686 | 359.88547 | -4.1702366
181.07438 | -3.3709626 | -3.9217896 | -0.0012672935 | 0 | 0 | -0.00022672545 | -11.314031 | 6.5015082 | 360.27747 | 359.88602 | -4.1708903
181.0744 | -3.3709626 | -3.9340327 | 0.0061220089 | 0 | 0 | -0.00014116149 | -11.314031 | 6.5015092 | 360.27805 | 359.88657 | -4.1709476
181.07442 | -3.3709626 | -3.9417324 | -0.0012280041 | 0 | 0 | -0.00013376636 | -11.314031 | 6.5015092 | 360.27866 | 359.88712 | -4.1709518
181.07444 | -3.3709626 | -3.9423733 | -0.00042368736 | 0 | 0 | -0.00013328699 | -11.314031 | 6.5015092 | 360.27927 | 359.8877 | -4.1695228
181.07446 | -3.3709626 | -3.9291751 | 0.010550767 | 0 | 0 | -0.00013325937 | -11.314031 | 6.5015097 | 360.27988 | 359.88824 | -4.1708279
181.07448 | -3.3709626 | -3.9478962 | 0.014400149 | 0 | 0 | -0.00013299756 | -11.314043 | 6.5036416 | 360.28046 | 359.88879 | -4.1695142
181.0745 | -3.3709626 | -3.9495409 | 0.0023693191 | 0 | 0 | 0.001578622 | -11.39047 | 6.4995618 | 360.28107 | 359.88934 | -4.1708279
181.07452 | -3.3709626 | -3.9628906 | -0.0023073256 | 0 | 0 | 0.0017265532 | -11.397075 | 6.5013371 | 360.28168 | 359.88989 | -4.1709437
181.07454 | -3.3709626 | -3.9640422 | 0.0031195846 | 0 | 0 | 0.0017361422 | -11.397503 | 6.5014968 | 360.28229 | 359.89047 | -4.1709514
181.07456 | -3.3709626 | -3.9707379 | 0.0043226392 | 0 | 0 | 0.0017366947 | -11.397528 | 6.4951115 | 360.28287 | 359.89102 | -4.1695228
181.07458 | -3.3709626 | -3.9713144 | -0.0021167763 | 0 | 0 | 0.0017364381 | -11.397538 | 6.5009551 | 360.28348 | 359.89157 | -4.1708279
181.0746 | -3.3709626 | -3.97135 | 0.0074899192 | 0 | 0 | -0.00014644401 | -11.45486 | 6.4950762 | 360.28268 | 359.89096 | -4.1709437
181.07462 | -3.3709626 | -3.9581127 | 0.014865599 | 0 | 0 | -0.00030917689 | -11.459813 | 6.4988232 | 360.28189 | 359.89038 | -4.1695223
181.07464 | -3.3709626 | -3.9768317 | 0.0060447305 | 0 | 0 | -0.00031972537 | -11.460134 | 6.5034213 | 360.28113 | 359.88977 | -4.168685
181.07466 | -3.3709626 | -3.9784753 | -0.0034435366 | 0 | 0 | -0.00032033317 | -11.460153 | 6.499547 | 360.28033 | 359.88916 | -4.1707582
181.07468 | -3.3709626 | -3.9852054 | 0.00011047904 | 0 | 0 | -0.00032031388 | -11.46016 | 6.4992042 | 360.27954 | 359.88855 | -4.1702242
181.0747 | -3.3709626 | -3.9990256 | 0.0055166166 | 0 | 0 | 2.2310845e-05 | -11.498373 | 6.5013137 | 360.27875 | 359.88797 | -4.1708894
181.07472 | -3.3709626 | -3.9935868 | -0.00055714219 | 0 | 0 | 5.1923133e-05 | -11.501675 | 6.5014963 | 360.27795 | 359.88736 | -4.1709476
181.07474 | -3.3709626 | -3.9997125 | 0.0018137394 | 0 | 0 | 5.3842625e-05 | -11.501889 | 6.4993768 | 360.27719 | 359.88675 | -4.1695223
181.07476 | -3.3709629 | -4.0002518 | 0.012921396 | 0 | 0 | 5.3953223e-05 | -11.501901 | 6.5013256 | 360.2764 | 359.88617 | -4.1693988
181.07478 | -3.3709629 | -4.000289 | 0.012422544 | 0 | 0 | 5.4154432e-05 | -11.501908 | 6.5036297 | 360.2756 | 359.88556 | -4.1693907
181.0748 | -3.3709629 | -4.0135326 | 1.5356914e-05 | 0 | 0 | 0.0013378583 | -11.540123 | 6.5016928 | 360.27481 | 359.88495 | -4.1708193
181.07482 | -3.3709629 | -4.0080581 | -0.0010551545 | 0 | 0 | 0.0014488057 | -11.543425 | 6.5015211 | 360.27405 | 359.88434 | -4.1709433
181.07484 | -3.3709629 | -4.0208011 | 0.0046840189 | 0 | 0 | 0.0014559973 | -11.543639 | 6.4972458 | 360.27325 | 359.88376 | -4.1702366
181.07486 | -3.3709629 | -4.0152917 | 0.0051810485 | 0 | 0 | 0.0014564117 | -11.543651 | 6.5011411 | 360.27246 | 359.88315 | -4.1708903
181.07488 | -3.3709629 | -4.0147924 | -0.0013190074 | 0 | 0 | 0.0014561997 | -11.543658 | 6.5036178 | 360.27167 | 359.88254 | -4.1695185
181.0749 | -3.3709629 | -4.0213819 | 0.0090098232 | 0 | 0 | -8.4430547e-05 | -11.581872 | 6.5016928 | 360.27087 | 359.88193 | -4.1693988
181.07492 | -3.3709629 | -4.028573 | 0.014995581 | 0 | 0 | -0.00021758344 | -11.585174 | 6.503654 | 360.27011 | 359.88135 | -4.1708198
181.07494 | -3.3709629 | -4.0291834 | 0.0067794053 | 0 | 0 | -0.00022621451 | -11.585388 | 6.5016932 | 360.26932 | 359.88074 | -4.1695142
181.07496 | -3.3709631 | -4.0358443 | -0.0033800618 | 0 | 0 | -0.00022671183 | -11.5854 | 6.4951253 | 360.26852 | 359.88013 | -4.1708279
181.07498 | -3.3709631 | -4.0364189 | 0.0015664089 | 0 | 0 | -0.00022667358 | -11.58541 | 6.5030894 | 360.26773 | 359.87955 | -4.1695142
181.075 | -3.3709631 | -4.0364542 | 0.0063688303 | 0 | 0 | 0.00020146155 | -11.64273 | 6.4995255 | 360.26694 | 359.87894 | -4.1708279
181.07502 | -3.3709631 | -4.0232143 | 0.00096646184 | 0 | 0 | 0.00023846424 | -11.647683 | 6.5013342 | 360.26617 | 359.87833 | -4.1709437
181.07504 | -3.3709631 | -4.0286913 | 0.0026701088 | 0 | 0 | 0.00024086278 | -11.648004 | 6.4972339 | 360.26538 | 359.87772 | -4.1695223
181.07506 | -3.3709631 | -4.0291924 | 0.012992564 | 0 | 0 | 0.00024100099 | -11.648023 | 6.5011401 | 360.26459 | 359.87714 | -4.1693988
181.07508 | -3.3709631 | -4.049087 | 0.012426984 | 0 | 0 | 0.00024117765 | -11.64803 | 6.5014858 | 360.26379 | 359.87653 | -4.1708198
181.0751 | -3.3709631 | -4.0375633 | -0.00070992881 | 0 | 0 | 0.0013536731 | -11.686244 | 6.5015082 | 360.26303 | 359.87592 | -4.1709433
181.07512 | -3.3709631 | -4.0365319 | -0.0018432741 | 0 | 0 | 0.0014498231 | -11.689546 | 6.5015087 | 360.26224 | 359.87534 | -4.1709514
181.07514 | -3.3709633 | -4.0497046 | 0.0046170368 | 0 | 0 | 0.0014560557 | -11.68976 | 6.4993773 | 360.26144 | 359.87473 | -4.1709518
181.07516 | -3.3709633 | -4.0376039 | 0.0037252468 | 0 | 0 | 0.0014564149 | -11.689772 | 6.5013251 | 360.26065 | 359.87411 | -4.1709518
181.07518 | -3.3709633 | -4.0431533 | 7.0007e-06 | 0 | 0 | 0.001456226 | -11.68977 | 6.5014973 | 360.25986 | 359.8735 | -4.1695228
181.0752 | -3.3709633 | -4.037035 | 0.0091270348 | 0 | 0 | 8.6845743e-05 | -11.670664 | 6.5015087 | 360.25909 | 359.87292 | -4.1693988
181.07522 | -3.3709633 | -4.0364976 | 0.014276847 | 0 | 0 | -3.1506443e-05 | -11.669013 | 6.5015092 | 360.2583 | 359.87231 | -4.1708198
181.07524 | -3.3709633 | -4.0497003 | 0.0059907893 | 0 | 0 | -3.9178125e-05 | -11.668906 | 6.5015097 | 360.25751 | 359.8717 | -4.1709433
181.07526 | -3.3709633 | -4.0243583 | -0.0034468782 | 0 | 0 | -3.9620158e-05 | -11.668899 | 6.505774 | 360.25671 | 359.87112 | -4.1695223
181.07528 | -3.3709633 | -4.0221434 | 0.0015618858 | 0 | 0 | -3.9604969e-05 | -11.66889 | 6.5018783 | 360.25592 | 359.87051 | -4.1693988
181.0753 | -3.3709633 | -4.0220013 | 0.004915786 | 0 | 0 | 0.00021728007 | -11.611569 | 6.501533 | 360.25516 | 359.8699 | -4.1693907
181.07532 | -3.3709633 | -4.0352335 | -0.00061144977 | 0 | 0 | 0.00023948206 | -11.606616 | 6.5015106 | 360.25436 | 359.86929 | -4.1708193
181.07534 | -3.3709636 | -4.0231371 | 0.0039892248 | 0 | 0 | 0.00024092123 | -11.606295 | 6.5015092 | 360.25357 | 359.86871 | -4.1709433
181.07536 | -3.3709636 | -4.0353093 | 0.014561004 | 0 | 0 | 0.00024100415 | -11.606276 | 6.5015097 | 360.25278 | 359.8681 | -4.1695223
181.07538 | -3.3709636 | -4.0363817 | 0.011108152 | 0 | 0 | 0.00024115181 | -11.606281 | 6.5036416 | 360.25198 | 359.86749 | -4.1708279
181.0754 | -3.3709636 | -4.0232081 | -0.0022793994 | 0 | 0 | 0.0011826184 | -11.644495 | 6.5016937 | 360.25122 | 359.86688 | -4.1709437
181.07542 | -3.3709636 | -4.0154471 | -0.0019761259 | 0 | 0 | 0.001263987 | -11.647797 | 6.5015216 | 360.25043 | 359.8663 | -4.1709514
181.07544 | -3.3709636 | -4.0148005 | 0.0067867702 | 0 | 0 | 0.0012692614 | -11.648011 | 6.5015097 | 360.24963 | 359.86569 | -4.1709518
181.07546 | -3.3709636 | -4.0147605 | 0.00028247861 | 0 | 0 | 0.0012695653 | -11.648023 | 6.5015092 | 360.24884 | 359.86508 | -4.1709518
181.07548 | -3.3709636 | -4.0213771 | -0.00029449147 | 0 | 0 | 0.0012693995 | -11.648018 | 6.5015092 | 360.24808 | 359.8645 | -4.1723809
181.0755 | -3.3709636 | -4.0087056 | 0.009833687 | 0 | 0 | 7.1047623e-05 | -11.609804 | 6.5015092 | 360.24728 | 359.86389 | -4.1710753
181.07552 | -3.3709638 | -4.0009775 | 0.014338153 | 0 | 0 | -3.2522956e-05 | -11.606502 | 6.5015092 | 360.24649 | 359.86328 | -4.1709595
181.07554 | -3.3709638 | -4.0003338 | 0.0038168947 | 0 | 0 | -3.9236478e-05 | -11.606288 | 6.5015092 | 360.2457 | 359.86267 | -4.1709523
181.07556 | -3.3709638 | -4.0069113 | -0.0029083781 | 0 | 0 | -3.9623304e-05 | -11.606276 | 6.5015097 | 360.2449 | 359.86209 | -4.1709518
181.07558 | -3.3709638 | -3.987617 | 0.0030650443 | 0 | 0 | -3.9579078e-05 | -11.60626 | 6.5036416 | 360.24414 | 359.86148 | -4.1702366
181.0756 | -3.3709638 | -3.9859383 | 0.0050445842 | 0 | 0 | 0.00038861291 | -11.510726 | 6.5016932 | 360.24335 | 359.86087 | -4.1708903
181.07562 | -3.3709638 | -3.9924505 | -0.0013284411 | 0 | 0 | 0.00042562056 | -11.50247 | 6.4972563 | 360.24255 | 359.86029 | -4.1723771
181.07564 | -3.3709638 | -3.9930134 | 0.0046524429 | 0 | 0 | 0.00042801944 | -11.501934 | 6.4968772 | 360.24176 | 359.85968 | -4.1710749
181.07566 | -3.3709638 | -3.9731867 | 0.014619223 | 0 | 0 | 0.00042815763 | -11.501903 | 6.5011168 | 360.24097 | 359.85907 | -4.1709595
181.07568 | -3.3709638 | -3.9714711 | 0.0082076835 | 0 | 0 | 0.00042823018 | -11.501896 | 6.5014834 | 360.2402 | 359.85846 | -4.1716666
181.0757 | -3.3709638 | -3.9647388 | -0.0025299687 | 0 | 0 | 0.00085612433 | -11.463683 | 6.4993749 | 360.23941 | 359.85788 | -4.1710129
181.07572 | -3.3709641 | -3.964159 | -0.0005408813 | 0 | 0 | 0.00089310616 | -11.460381 | 6.4949288 | 360.23862 | 359.85727 | -4.1709557
181.07574 | -3.3709641 | -3.9575005 | 0.0054586148 | 0 | 0 | 0.00089550338 | -11.460167 | 6.5030761 | 360.23782 | 359.85666 | -4.1709518
181.07576 | -3.3709641 | -3.9569256 | -0.00056160148 | 0 | 0 | 0.00089564151 | -11.460155 | 6.4952607 | 360.23703 | 359.85605 | -4.1709518
181.07578 | -3.3709641 | -3.9568868 | -0.0025429472 | 0 | 0 | 0.00089547969 | -11.460148 | 6.503098 | 360.23627 | 359.85547 | -4.1723809
181.0758 | -3.3709641 | -3.9436412 | 0.0096408222 | 0 | 0 | -0.00021755554 | -11.421933 | 6.4952617 | 360.23547 | 359.85486 | -4.1725044
181.07582 | -3.3709641 | -3.9358733 | 0.013600036 | 0 | 0 | -0.00031375248 | -11.418631 | 6.5009665 | 360.23468 | 359.85425 | -4.1710835
181.07584 | -3.3709641 | -3.9219847 | 0.0023017563 | 0 | 0 | -0.00031998803 | -11.418417 | 6.5014744 | 360.23389 | 359.85367 | -4.172389
181.07586 | -3.3709641 | -3.9207995 | -0.0030378392 | 0 | 0 | -0.00032034729 | -11.418405 | 6.5015078 | 360.23312 | 359.85306 | -4.1710753
181.07588 | -3.3709641 | -3.9273431 | 0.0037829638 | 0 | 0 | -0.0003202495 | -11.418392 | 6.5015097 | 360.23233 | 359.85245 | -4.172389
181.0759 | -3.3709643 | -3.9212909 | 0.0051066531 | 0 | 0 | 0.00045053425 | -11.341965 | 6.5036407 | 360.23154 | 359.85184 | -4.1725049
181.07592 | -3.3709643 | -3.927376 | -0.0027768642 | 0 | 0 | 0.00051715126 | -11.33536 | 6.4952965 | 360.23074 | 359.85126 | -4.1725125
181.07594 | -3.3709643 | -3.9212918 | 0.0052534211 | 0 | 0 | 0.00052146945 | -11.334932 | 6.498836 | 360.22995 | 359.85065 | -4.1717978
181.07596 | -3.3709643 | -3.9207525 | 0.014673757 | 0 | 0 | 0.00052171829 | -11.334907 | 6.4991574 | 360.22919 | 359.85004 | -4.1710219
181.07598 | -3.3709643 | -3.9074759 | 0.0074848845 | 0 | 0 | 0.00052177079 | -11.334897 | 6.4991789 | 360.22839 | 359.84946 | -4.1709557
181.076 | -3.3709643 | -3.9129505 | -0.0033189293 | 0 | 0 | 0.00077853294 | -11.277575 | 6.5034447 | 360.2276 | 359.84885 | -4.1723814
181.07602 | -3.3709643 | -3.9134486 | -0.0013341089 | 0 | 0 | 0.0008007242 | -11.272622 | 6.4995489 | 360.22681 | 359.84824 | -4.1717892
181.07604 | -3.3709643 | -3.9134827 | 0.0046652523 | 0 | 0 | 0.00080216269 | -11.272301 | 6.5013356 | 360.22601 | 359.84763 | -4.1717358
181.07606 | -3.3709643 | -3.9201057 | -0.00062824687 | 0 | 0 | 0.00080224557 | -11.272282 | 6.495101 | 360.22525 | 359.84705 | -4.1710181
181.07608 | -3.3709643 | -3.9206762 | 0.0003572579 | 0 | 0 | 0.00080214586 | -11.272287 | 6.4988236 | 360.22446 | 359.84644 | -4.1709557
181.0761 | -3.3709645 | -3.9074726 | 0.01134309 | 0 | 0 | 0.00011722629 | -11.310502 | 6.5012894 | 360.22366 | 359.84583 | -4.1709518
181.07612 | -3.3709645 | -3.9195719 | 0.012288854 | 0 | 0 | 5.8030339e-05 | -11.313804 | 6.5014954 | 360.22287 | 359.84525 | -4.1709518
181.07614 | -3.3709645 | -3.9140203 | 6.3076041e-06 | 0 | 0 | 5.419321e-05 | -11.314018 | 6.5015087 | 360.22208 | 359.84464 | -4.1709518
181.07616 | -3.3709645 | -3.9068983 | -0.0039599496 | 0 | 0 | 5.3972119e-05 | -11.31403 | 6.5015087 | 360.22131 | 359.84402 | -4.1709518
181.07618 | -3.3709645 | -3.9195359 | 0.0044328701 | 0 | 0 | 5.4038297e-05 | -11.314031 | 6.4993763 | 360.22052 | 359.84341 | -4.1709518
181.0762 | -3.3709645 | -3.9206409 | 0.0044391188 | 0 | 0 | 0.00056770624 | -11.314031 | 6.4949288 | 360.21973 | 359.84283 | -4.1723809
181.07622 | -3.3709645 | -3.9207141 | -0.002835551 | 0 | 0 | 0.00061210134 | -11.314031 | 6.5009441 | 360.21893 | 359.84222 | -4.1725044
181.07624 | -3.3709645 | -3.9273374 | 0.0067022634 | 0 | 0 | 0.00061497901 | -11.314031 | 6.499341 | 360.21817 | 359.84161 | -4.1710835
181.07626 | -3.3709645 | -3.9146695 | 0.015525255 | 0 | 0 | 0.00061514479 | -11.314031 | 6.5034556 | 360.21738 | 359.841 | -4.1709599
181.07628 | -3.3709648 | -3.9268045 | 0.006829273 | 0 | 0 | 0.00061516685 | -11.314034 | 6.5016818 | 360.21658 | 359.84042 | -4.1702375
181.0763 | -3.3709648 | -3.9278781 | -0.0048285564 | 0 | 0 | 0.00070079637 | -11.333141 | 6.5015206 | 360.21579 | 359.83981 | -4.1716042
181.07632 | -3.3709648 | -3.9345682 | 0.00071547815 | 0 | 0 | 0.00070819719 | -11.334792 | 6.4972458 | 360.215 | 359.8392 | -4.1710095
181.07634 | -3.3709648 | -3.9285254 | 0.0048451028 | 0 | 0 | 0.00070867687 | -11.334899 | 6.4990082 | 360.21423 | 359.83862 | -4.1709552
181.07636 | -3.3709648 | -3.9412329 | -0.0013417359 | 0 | 0 | 0.00070870452 | -11.334906 | 6.4991684 | 360.21344 | 359.83801 | -4.1709518
181.07638 | -3.3709648 | -3.9423416 | 0.001747293 | 0 | 0 | 0.0007086409 | -11.334912 | 6.5034437 | 360.21265 | 359.8374 | -4.1709518
181.0764 | -3.3709648 | -3.9357934 | 0.013642545 | 0 | 0 | 0.0002805519 | -11.373126 | 6.4995475 | 360.21185 | 359.83679 | -4.1709518
181.07642 | -3.3709648 | -3.9418485 | 0.012484995 | 0 | 0 | 0.00024355321 | -11.376428 | 6.4949384 | 360.21106 | 359.83621 | -4.1709518
181.07644 | -3.3709648 | -3.9556239 | 1.9186968e-05 | 0 | 0 | 0.00024115494 | -11.376642 | 6.4945488 | 360.2103 | 359.8356 | -4.1709518
181.07646 | -3.3709648 | -3.9435635 | -0.0025065348 | 0 | 0 | 0.00024101674 | -11.376654 | 6.5030527 | 360.2095 | 359.83499 | -4.1709518
181.07648 | -3.370965 | -3.9557385 | 0.0052842987 | 0 | 0 | 0.00024107438 | -11.376661 | 6.5016556 | 360.20871 | 359.83441 | -4.1709518
181.0765 | -3.370965 | -3.963434 | 0.0016060605 | 0 | 0 | 0.00066916313 | -11.414875 | 6.5015192 | 360.20792 | 359.8338 | -4.1695228
181.07652 | -3.370965 | -3.9640775 | -0.00090379099 | 0 | 0 | 0.00070616172 | -11.418177 | 6.5015097 | 360.20712 | 359.83319 | -4.1708279
181.07654 | -3.370965 | -3.9707389 | 0.0083261058 | 0 | 0 | 0.00070856005 | -11.418391 | 6.5015101 | 360.20636 | 359.83258 | -4.1695142
181.07656 | -3.370965 | -3.9646945 | 0.014935493 | 0 | 0 | 0.00070869824 | -11.418403 | 6.507906 | 360.20557 | 359.832 | -4.1708279
181.07658 | -3.370965 | -3.9774027 | 0.0053236736 | 0 | 0 | 0.00070867967 | -11.418413 | 6.5020618 | 360.20477 | 359.83139 | -4.1709437
181.0766 | -3.370965 | -3.9851332 | -0.0042309714 | 0 | 0 | 0.00053754071 | -11.475734 | 6.4972806 | 360.20398 | 359.83078 | -4.1709514
181.07662 | -3.370965 | -3.9857769 | 0.0029480325 | 0 | 0 | 0.00052274961 | -11.480687 | 6.4990106 | 360.20322 | 359.83017 | -4.1716661
181.07664 | -3.370965 | -3.979198 | 0.0057633305 | 0 | 0 | 0.00052179082 | -11.481008 | 6.5013013 | 360.20242 | 359.82959 | -4.1695838
181.07666 | -3.370965 | -3.98525 | -0.00054067676 | 0 | 0 | 0.00052173558 | -11.481027 | 6.5014958 | 360.20163 | 359.82898 | -4.1708322
181.07668 | -3.3709652 | -3.9924099 | 0.0047191852 | 0 | 0 | 0.00052174553 | -11.481034 | 6.5015087 | 360.20084 | 359.82837 | -4.170229
181.0767 | -3.3709652 | -4.0128784 | 0.01462407 | 0 | 0 | 0.00060725561 | -11.519248 | 6.4993758 | 360.20004 | 359.82779 | -4.1708894
181.07672 | -3.3709652 | -4.0013938 | 0.011837666 | 0 | 0 | 0.00061464607 | -11.52255 | 6.4927959 | 360.19928 | 359.82718 | -4.1709476
181.07674 | -3.3709652 | -4.0136023 | -0.0022165771 | 0 | 0 | 0.00061512506 | -11.522764 | 6.5007601 | 360.19849 | 359.82657 | -4.1709518
181.07676 | -3.3709652 | -3.9948156 | -0.0026983372 | 0 | 0 | 0.0006151527 | -11.522776 | 6.5014606 | 360.19769 | 359.82596 | -4.1709518
181.07678 | -3.3709652 | -3.9931722 | 0.0067246752 | 0 | 0 | 0.00061519328 | -11.522777 | 6.4993744 | 360.1969 | 359.82538 | -4.1709518
181.0768 | -3.3709652 | -4.0129285 | 0.0031827232 | 0 | 0 | 0.000871934 | -11.522777 | 6.5013247 | 360.19611 | 359.82477 | -4.1702366
181.07682 | -3.3709652 | -4.0146399 | -4.3713706e-05 | 0 | 0 | 0.00089412346 | -11.522777 | 6.4993653 | 360.19534 | 359.82416 | -4.1701751
181.07684 | -3.3709652 | -4.0213718 | 0.009850054 | 0 | 0 | 0.00089556177 | -11.522777 | 6.5055885 | 360.19455 | 359.82358 | -4.169457
181.07686 | -3.3709655 | -4.0219507 | 0.015065599 | 0 | 0 | 0.00089564465 | -11.522777 | 6.5018654 | 360.19376 | 359.82297 | -4.1708236
181.07688 | -3.3709655 | -4.0219884 | 0.0053322935 | 0 | 0 | 0.0008955971 | -11.522789 | 6.4972677 | 360.19296 | 359.82236 | -4.1695142
181.0769 | -3.3709655 | -4.0219884 | -0.0027785429 | 0 | 0 | 0.00055334647 | -11.599216 | 6.4968772 | 360.19217 | 359.82175 | -4.1708279
181.07692 | -3.3709655 | -4.0087471 | 0.0045255828 | 0 | 0 | 0.00052376656 | -11.605821 | 6.4968524 | 360.19141 | 359.82117 | -4.1695142
181.07694 | -3.3709655 | -4.014225 | 0.0080749458 | 0 | 0 | 0.0005218492 | -11.606249 | 6.5011153 | 360.19061 | 359.82056 | -4.1693983
181.07696 | -3.3709655 | -4.0213437 | -0.00034394485 | 0 | 0 | 0.00052173872 | -11.606274 | 6.5014834 | 360.18982 | 359.81995 | -4.1693907
181.07698 | -3.3709655 | -4.0219507 | 0.0040064449 | 0 | 0 | 0.00052173279 | -11.606275 | 6.4972434 | 360.18903 | 359.81937 | -4.1708193
181.077 | -3.3709655 | -4.0352306 | 0.014561662 | 0 | 0 | 0.00052173244 | -11.606275 | 6.5011401 | 360.18826 | 359.81876 | -4.1695142
181.07702 | -3.3709655 | -4.0231347 | 0.0089294519 | 0 | 0 | 0.00052173244 | -11.606275 | 6.4993525 | 360.18747 | 359.81815 | -4.1708279
181.07704 | -3.3709655 | -4.0220666 | -0.0017412013 | 0 | 0 | 0.00052173244 | -11.606275 | 6.4991908 | 360.18668 | 359.81754 | -4.1695142
181.07706 | -3.3709655 | -4.0352373 | -0.00047394715 | 0 | 0 | 0.00052173244 | -11.606275 | 6.4970489 | 360.18588 | 359.81696 | -4.1701131
181.07708 | -3.3709655 | -4.0231371 | 0.0061895368 | 0 | 0 | 0.00052177149 | -11.606275 | 6.5011282 | 360.18509 | 359.81635 | -4.1694527
181.0771 | -3.3709655 | -4.0353093 | 0.0016805028 | 0 | 0 | 0.00077853299 | -11.606275 | 6.5014844 | 360.18433 | 359.81573 | -4.1693945
181.07712 | -3.3709655 | -4.0363846 | -0.00089871651 | 0 | 0 | 0.0008007242 | -11.606275 | 6.4972434 | 360.18353 | 359.81512 | -4.1708198
181.07714 | -3.3709655 | -4.0430751 | 0.010504391 | 0 | 0 | 0.00080216269 | -11.606275 | 6.4990087 | 360.18274 | 359.81454 | -4.1695142
181.07716 | -3.3709655 | -4.0370302 | 0.015123528 | 0 | 0 | 0.00080224557 | -11.606275 | 6.5013008 | 360.18195 | 359.81393 | -4.1701131
181.07718 | -3.3709655 | -4.0364933 | 0.0038834107 | 0 | 0 | 0.00080218498 | -11.606281 | 6.497232 | 360.18115 | 359.81332 | -4.170167
181.0772 | -3.3709655 | -4.0232167 | -0.0036301538 | 0 | 0 | 0.00037413079 | -11.644495 | 6.5011401 | 360.18039 | 359.81274 | -4.1701708
181.07722 | -3.3709655 | -4.0286894 | 0.0044543543 | 0 | 0 | 0.00033713508 | -11.647797 | 6.5014863 | 360.1796 | 359.81213 | -4.169456
181.07724 | -3.3709657 | -4.0159483 | 0.0058922861 | 0 | 0 | 0.00033473701 | -11.648011 | 6.5036387 | 360.1788 | 359.81152 | -4.1701093
181.07726 | -3.3709657 | -4.034699 | -0.0012577701 | 0 | 0 | 0.00033459882 | -11.648023 | 6.4910321 | 360.17801 | 359.81091 | -4.1694522
181.07728 | -3.3709657 | -4.0297194 | 0.0046569677 | 0 | 0 | 0.00033463043 | -11.648021 | 6.5005994 | 360.17722 | 359.81033 | -4.1701088
181.0773 | -3.3709657 | -4.0093937 | 0.014619371 | 0 | 0 | 0.0005914332 | -11.628915 | 6.4971857 | 360.17645 | 359.80972 | -4.1694522
181.07732 | -3.3709657 | -4.0275064 | 0.0074811876 | 0 | 0 | 0.00061362801 | -11.627264 | 6.5011373 | 360.17566 | 359.80911 | -4.1708236
181.07734 | -3.3709657 | -4.0092478 | -0.0040442427 | 0 | 0 | 0.00061506667 | -11.627157 | 6.5014849 | 360.17487 | 359.80853 | -4.1702285
181.07736 | -3.3709657 | -4.014256 | 0.00078215759 | 0 | 0 | 0.00061514956 | -11.62715 | 6.4993749 | 360.17407 | 359.80792 | -4.1701746
181.07738 | -3.3709657 | -4.008101 | 0.0055757896 | 0 | 0 | 0.00061516708 | -11.627141 | 6.4970603 | 360.17331 | 359.80731 | -4.169457
181.0774 | -3.3709657 | -4.0009403 | -0.00055361382 | 0 | 0 | 0.00070079637 | -11.56982 | 6.5011282 | 360.17252 | 359.8067 | -4.1708236
181.07742 | -3.3709657 | -4.0135717 | -0.00036427088 | 0 | 0 | 0.00070819719 | -11.564867 | 6.4993525 | 360.17172 | 359.80612 | -4.1695142
181.07744 | -3.370966 | -3.9948139 | 0.011280701 | 0 | 0 | 0.00070867687 | -11.564546 | 6.5013237 | 360.17093 | 359.80551 | -4.1708279
181.07746 | -3.370966 | -3.9931688 | 0.01301153 | 0 | 0 | 0.00070870452 | -11.564527 | 6.5014963 | 360.17014 | 359.8049 | -4.1709437
181.07748 | -3.370966 | -3.9930611 | 0.002973367 | 0 | 0 | 0.0007086409 | -11.56452 | 6.4951115 | 360.16937 | 359.80429 | -4.1709514
181.0775 | -3.370966 | -3.9864326 | -0.0022524153 | 0 | 0 | 0.0002805519 | -11.526306 | 6.5009561 | 360.16858 | 359.80371 | -4.1702366
181.07752 | -3.370966 | -3.9792399 | 0.0038494815 | 0 | 0 | 0.00024355321 | -11.523004 | 6.5014734 | 360.16779 | 359.8031 | -4.1708903
181.07754 | -3.370966 | -3.9852505 | 0.0043857303 | 0 | 0 | 0.00024115494 | -11.52279 | 6.5015073 | 360.16699 | 359.80249 | -4.1702328
181.07756 | -3.370966 | -3.9791615 | -0.0013866286 | 0 | 0 | 0.00024101674 | -11.522778 | 6.4993763 | 360.1662 | 359.80191 | -4.1708899
181.07758 | -3.370966 | -3.9720032 | 0.0061010914 | 0 | 0 | 0.0002410874 | -11.522768 | 6.4949284 | 360.16544 | 359.8013 | -4.1709476
181.0776 | -3.370966 | -3.9713948 | 0.014018144 | 0 | 0 | 0.00075479824 | -11.465448 | 6.4966803 | 360.16464 | 359.80069 | -4.1695228
181.07762 | -3.3709662 | -3.9647343 | 0.0074265283 | 0 | 0 | 0.00079919706 | -11.460495 | 6.5011039 | 360.16385 | 359.80008 | -4.1715426
181.07764 | -3.3709662 | -3.9641597 | -0.0040478441 | 0 | 0 | 0.00080207502 | -11.460174 | 6.4993501 | 360.16306 | 359.7995 | -4.1724343
181.07766 | -3.3709662 | -3.9641216 | 0.00078205892 | 0 | 0 | 0.0008022408 | -11.460155 | 6.4949269 | 360.16226 | 359.79889 | -4.1710787
181.07768 | -3.3709662 | -3.9574983 | 0.0063020666 | 0 | 0 | 0.00080224982 | -11.460148 | 6.5009446 | 360.1615 | 359.79828 | -4.1709599
181.0777 | -3.3709662 | -3.9569256 | -0.00049084314 | 0 | 0 | 0.00080225029 | -11.421933 | 6.5014725 | 360.16071 | 359.7977 | -4.1709523
181.07772 | -3.3709662 | -3.9568868 | -0.00035998109 | 0 | 0 | 0.00080225029 | -11.418631 | 6.4993744 | 360.15991 | 359.79709 | -4.1695228
181.07774 | -3.3709662 | -3.9436445 | 0.012733622 | 0 | 0 | 0.00080225029 | -11.418417 | 6.4970603 | 360.15912 | 359.79648 | -4.1708279
181.07776 | -3.3709662 | -3.9557412 | 0.013863042 | 0 | 0 | 0.00080225029 | -11.418405 | 6.5011277 | 360.15836 | 359.79587 | -4.1709437
181.07778 | -3.3709662 | -3.950191 | 0.00086604332 | 0 | 0 | 0.00080213312 | -11.418401 | 6.4950876 | 360.15756 | 359.79529 | -4.1709514
181.0778 | -3.3709662 | -3.9563079 | -0.0038884738 | 0 | 0 | 3.1535528e-05 | -11.399294 | 6.4988232 | 360.15677 | 359.79468 | -4.1709518
181.07782 | -3.3709664 | -3.9436038 | 0.00516361 | 0 | 0 | -3.5065303e-05 | -11.397643 | 6.5012898 | 360.15598 | 359.79407 | -4.1709518
181.07784 | -3.3709664 | -3.9358721 | 0.0037759738 | 0 | 0 | -3.9382423e-05 | -11.397536 | 6.5036268 | 360.15518 | 359.79349 | -4.1709518
181.07786 | -3.3709664 | -3.9286053 | -0.0021678403 | 0 | 0 | -3.963117e-05 | -11.397529 | 6.495296 | 360.15442 | 359.79288 | -4.1709518
181.07788 | -3.3709664 | -3.921371 | 0.0074865269 | 0 | 0 | -3.9501385e-05 | -11.397517 | 6.500968 | 360.15363 | 359.79227 | -4.1709518
181.0779 | -3.3709664 | -3.9207592 | 0.014865401 | 0 | 0 | 0.00090219313 | -11.32109 | 6.4993424 | 360.15283 | 359.79166 | -4.1709518
181.07792 | -3.3709664 | -3.9207199 | 0.0060445 | 0 | 0 | 0.00098358141 | -11.314485 | 6.5034547 | 360.15204 | 359.79108 | -4.1709518
181.07794 | -3.3709664 | -3.9207184 | -0.0048950403 | 0 | 0 | 0.00098885712 | -11.314057 | 6.4952846 | 360.15125 | 359.79047 | -4.1709518
181.07796 | -3.3709664 | -3.9273388 | 0.0014366239 | 0 | 0 | 0.00098916108 | -11.314032 | 6.4988346 | 360.15048 | 359.78986 | -4.1695228
181.07798 | -3.3709664 | -3.9212897 | 0.0049074437 | 0 | 0 | 0.00098912558 | -11.314031 | 6.4970255 | 360.14969 | 359.78925 | -4.1693988
181.078 | -3.3709667 | -3.9207547 | -0.0020639736 | 0 | 0 | 0.00064677739 | -11.314031 | 6.4989939 | 360.1489 | 359.78867 | -4.1693907
181.07802 | -3.3709667 | -3.9207175 | 0.0016845346 | 0 | 0 | 0.00061718904 | -11.314031 | 6.499167 | 360.1481 | 359.78806 | -4.1708193
181.07804 | -3.3709667 | -3.9074752 | 0.012186542 | 0 | 0 | 0.0006152711 | -11.314031 | 6.4970474 | 360.14731 | 359.78745 | -4.1695142
181.07806 | -3.3709667 | -3.9195709 | 0.010907347 | 0 | 0 | 0.00061516056 | -11.314031 | 6.5011282 | 360.14655 | 359.78687 | -4.1708279
181.07808 | -3.3709667 | -3.9074008 | -0.0015661526 | 0 | 0 | 0.00061502442 | -11.314025 | 6.5014844 | 360.14575 | 359.78625 | -4.1702285
181.0781 | -3.3709667 | -3.9195657 | -0.0026406061 | 0 | 0 | -0.00024127094 | -11.27581 | 6.4993758 | 360.14496 | 359.78564 | -4.1708894
181.07812 | -3.3709667 | -3.9007783 | 0.0052760029 | 0 | 0 | -0.00031527842 | -11.272508 | 6.5034571 | 360.14417 | 359.78503 | -4.1709476
181.07814 | -3.3709667 | -3.9123752 | 0.0037835783 | 0 | 0 | -0.0003200756 | -11.272294 | 6.5016818 | 360.1434 | 359.78445 | -4.1709518
181.07816 | -3.3709667 | -3.9200318 | -0.00071557739 | 0 | 0 | -0.00032035203 | -11.272282 | 6.5015202 | 360.14261 | 359.78384 | -4.1709518
181.07818 | -3.3709667 | -3.9074316 | 0.0083383089 | 0 | 0 | -0.00032017165 | -11.272281 | 6.4951138 | 360.14182 | 359.78323 | -4.1709518
181.0782 | -3.3709669 | -3.9195714 | 0.014936086 | 0 | 0 | 0.000964073 | -11.272281 | 6.5030875 | 360.14102 | 359.78265 | -4.1709518
181.07822 | -3.3709669 | -3.9272666 | 0.0045973132 | 0 | 0 | 0.001075067 | -11.272281 | 6.4952612 | 360.14023 | 359.78204 | -4.1709518
181.07824 | -3.3709669 | -3.9345288 | -0.0050200289 | 0 | 0 | 0.0010822618 | -11.272281 | 6.5009665 | 360.13947 | 359.78143 | -4.1709518
181.07826 | -3.3709669 | -3.9285202 | 0.0028811919 | 0 | 0 | 0.0010826763 | -11.272281 | 6.5014744 | 360.13867 | 359.78082 | -4.1702366
181.07828 | -3.3709669 | -3.9213681 | 0.0057589165 | 0 | 0 | 0.0010826467 | -11.272287 | 6.5015087 | 360.13788 | 359.78024 | -4.1694608
181.0783 | -3.3709669 | -3.9340024 | -0.0012666904 | 0 | 0 | 0.00074032659 | -11.310502 | 6.507906 | 360.13708 | 359.77963 | -4.1693945
181.07832 | -3.3709669 | -3.9284878 | 0.0024784619 | 0 | 0 | 0.00071074069 | -11.313804 | 6.5020618 | 360.13629 | 359.77902 | -4.1693902
181.07834 | -3.3709669 | -3.9346106 | 0.014431545 | 0 | 0 | 0.00070882292 | -11.314018 | 6.4951482 | 360.13553 | 359.77841 | -4.1693902
181.07836 | -3.3709669 | -3.948391 | 0.010373617 | 0 | 0 | 0.00070871238 | -11.31403 | 6.4966941 | 360.13474 | 359.77783 | -4.170105
181.07838 | -3.3709669 | -3.9429507 | -0.0016163632 | 0 | 0 | 0.0007085632 | -11.31404 | 6.5011053 | 360.13394 | 359.77722 | -4.1708813
181.0784 | -3.3709671 | -3.9490767 | -0.0019177806 | 0 | 0 | -0.00023336129 | -11.371361 | 6.501483 | 360.13315 | 359.77661 | -4.1709476
181.07842 | -3.3709671 | -3.9562373 | 0.0046118484 | 0 | 0 | -0.00031476948 | -11.376314 | 6.4972434 | 360.13239 | 359.77603 | -4.1709518
181.07844 | -3.3709671 | -3.9568429 | 0.00082067458 | 0 | 0 | -0.00032004644 | -11.376635 | 6.5011406 | 360.13159 | 359.77542 | -4.1702366
181.07846 | -3.3709671 | -3.9436438 | -0.00024391475 | 0 | 0 | -0.00032035046 | -11.376654 | 6.5014858 | 360.1308 | 359.77481 | -4.1694608
181.07848 | -3.3709671 | -3.9689844 | 0.0098371627 | 0 | 0 | -0.00032014557 | -11.376667 | 6.5015078 | 360.13 | 359.7742 | -4.1693945
181.0785 | -3.3709671 | -3.9579577 | 0.015064747 | 0 | 0 | 0.001135155 | -11.453095 | 6.4972448 | 360.12921 | 359.77362 | -4.1708198
181.07852 | -3.3709671 | -3.9635794 | 0.0046058544 | 0 | 0 | 0.0012609331 | -11.4597 | 6.5011406 | 360.12845 | 359.77301 | -4.1709433
181.07854 | -3.3709671 | -3.9707072 | -0.0035677147 | 0 | 0 | 0.0012690861 | -11.460128 | 6.5014853 | 360.12766 | 359.7724 | -4.1709514
181.07856 | -3.3709671 | -3.9713147 | 0.0037328643 | 0 | 0 | 0.0012695559 | -11.460153 | 6.4972429 | 360.12686 | 359.77182 | -4.1709518
181.07858 | -3.3709674 | -3.9845951 | 0.005103644 | 0 | 0 | 0.0012694901 | -11.46016 | 6.4968777 | 360.12607 | 359.77121 | -4.1695228
181.0786 | -3.3709674 | -3.9791226 | -0.0005991573 | 0 | 0 | 0.00067048502 | -11.498373 | 6.5053816 | 360.12527 | 359.7706 | -4.1693988
181.07862 | -3.3709674 | -3.9918671 | 0.0047153626 | 0 | 0 | 0.00061871449 | -11.501675 | 6.5018525 | 360.12451 | 359.76999 | -4.170105
181.07864 | -3.3709674 | -3.9929807 | 0.014623408 | 0 | 0 | 0.00061535859 | -11.501889 | 6.5015311 | 360.12372 | 359.76941 | -4.1708813
181.07866 | -3.3709674 | -4.0062933 | 0.0089332424 | 0 | 0 | 0.00061516528 | -11.501901 | 6.4993787 | 360.12292 | 359.7688 | -4.1702323
181.07868 | -3.3709674 | -3.9941998 | -0.0031934364 | 0 | 0 | 0.00061499857 | -11.501905 | 6.5013256 | 360.12213 | 359.76819 | -4.1716042
181.0787 | -3.3709674 | -3.9931304 | 0.00012658993 | 0 | 0 | -0.00041265177 | -11.521012 | 6.5057621 | 360.12134 | 359.76761 | -4.1710095
181.07872 | -3.3709674 | -3.9996841 | 0.004791263 | 0 | 0 | -0.00050146907 | -11.522663 | 6.5040097 | 360.12057 | 359.767 | -4.1709552
181.07874 | -3.3709674 | -4.0134945 | -0.00062019419 | 0 | 0 | -0.00050722627 | -11.52277 | 6.501718 | 360.11978 | 359.76639 | -4.1709518
181.07876 | -3.3709674 | -4.0146756 | -0.0003685602 | 0 | 0 | -0.00050755806 | -11.522777 | 6.503655 | 360.11899 | 359.76578 | -4.1709518
181.07878 | -3.3709676 | -4.01475 | 0.011280674 | 0 | 0 | -0.00050730252 | -11.522786 | 6.4995618 | 360.11819 | 359.7652 | -4.1709518
181.0788 | -3.3709676 | -4.0015163 | 0.014463241 | 0 | 0 | 0.0012903815 | -11.580107 | 6.5013356 | 360.11743 | 359.76459 | -4.1695228
181.07882 | -3.3709676 | -4.0268564 | 0.0030986145 | 0 | 0 | 0.0014457508 | -11.58506 | 6.4908361 | 360.11664 | 359.76398 | -4.1708279
181.07884 | -3.3709676 | -4.0290704 | -0.003696749 | 0 | 0 | 0.001455822 | -11.585381 | 6.4963231 | 360.11584 | 359.76337 | -4.1709437
181.07886 | -3.3709676 | -4.022593 | 0.0044500642 | 0 | 0 | 0.0014564022 | -11.5854 | 6.5010815 | 360.11505 | 359.76279 | -4.1709514
181.07888 | -3.3709676 | -4.0220294 | 0.0058920397 | 0 | 0 | 0.0014563295 | -11.585404 | 6.5036144 | 360.11426 | 359.76218 | -4.1695228
181.0789 | -3.3709676 | -4.0219936 | -0.001257784 | 0 | 0 | 0.00077192526 | -11.60451 | 6.4995599 | 360.11349 | 359.76157 | -4.1708279
181.07892 | -3.3709676 | -4.0286136 | 0.0046569668 | 0 | 0 | 0.00071277388 | -11.606161 | 6.5013366 | 360.1127 | 359.76099 | -4.1709437
181.07894 | -3.3709676 | -4.0358071 | 0.01461926 | 0 | 0 | 0.00070893962 | -11.606268 | 6.4972339 | 360.11191 | 359.76038 | -4.1709514
181.07896 | -3.3709679 | -4.0364156 | 0.0067550098 | 0 | 0 | 0.00070871867 | -11.606275 | 6.5011401 | 360.11111 | 359.75977 | -4.1709514
181.07898 | -3.3709679 | -4.0298347 | -0.003381799 | 0 | 0 | 0.00070853741 | -11.606278 | 6.5014858 | 360.11032 | 359.75916 | -4.168808
181.079 | -3.3709679 | -4.0358849 | -0.00061179028 | 0 | 0 | -0.00040474211 | -11.625385 | 6.5015078 | 360.10956 | 359.75858 | -4.1707664
181.07902 | -3.3709679 | -4.029799 | 0.0054540769 | 0 | 0 | -0.00050096016 | -11.627036 | 6.4993763 | 360.10876 | 359.75797 | -4.1709394
181.07904 | -3.3709679 | -4.0292616 | -0.00056130893 | 0 | 0 | -0.00050719711 | -11.627143 | 6.4970603 | 360.10797 | 359.75735 | -4.1709514
181.07906 | -3.3709679 | -4.0292273 | 0.0010877386 | 0 | 0 | -0.00050755643 | -11.62715 | 6.5011287 | 360.10718 | 359.75677 | -4.1709518
181.07908 | -3.3709679 | -4.0358448 | 0.010680261 | 0 | 0 | -0.00050731545 | -11.627153 | 6.5014849 | 360.10638 | 359.75616 | -4.1709518
181.0791 | -3.3709679 | -4.0231743 | 0.015134907 | 0 | 0 | 0.0012047946 | -11.646259 | 6.5015078 | 360.10562 | 359.75555 | -4.1695228
181.07912 | -3.3709679 | -4.022068 | 0.0031580075 | 0 | 0 | 0.0013527682 | -11.64791 | 6.4993773 | 360.10483 | 359.75494 | -4.1693993
181.07914 | -3.3709679 | -4.0286169 | -0.0022402019 | 0 | 0 | 0.0013623598 | -11.648017 | 6.5013242 | 360.10403 | 359.75436 | -4.1715341
181.07916 | -3.3709681 | -4.0291843 | 0.0053018974 | 0 | 0 | 0.0013629126 | -11.648024 | 6.495101 | 360.10324 | 359.75375 | -4.1695757
181.07918 | -3.3709681 | -4.0226007 | 0.004511347 | 0 | 0 | 0.0013628253 | -11.648018 | 6.5009556 | 360.10248 | 359.75314 | -4.1708317
181.0792 | -3.3709681 | -4.0286527 | -0.00065294688 | 0 | 0 | 0.00059285539 | -11.609804 | 6.501472 | 360.10168 | 359.75253 | -4.1695147
181.07922 | -3.3709681 | -4.0358076 | 0.0068906564 | 0 | 0 | 0.00052630878 | -11.606502 | 6.4929786 | 360.10089 | 359.75195 | -4.1701131
181.07924 | -3.3709681 | -4.0231709 | 0.014811182 | 0 | 0 | 0.00052199513 | -11.606288 | 6.5007725 | 360.1001 | 359.75134 | -4.170167
181.07926 | -3.3709681 | -4.0154481 | 0.0067675365 | 0 | 0 | 0.00052174658 | -11.606276 | 6.4993286 | 360.0993 | 359.75073 | -4.1708851
181.07928 | -3.3709681 | -4.0346632 | -0.0026545746 | 0 | 0 | 0.00052160287 | -11.606281 | 6.4991899 | 360.09854 | 359.75015 | -4.1695185
181.0793 | -3.3709681 | -4.0098557 | 0.00090381724 | 0 | 0 | -0.00033488806 | -11.644495 | 6.5013123 | 360.09775 | 359.74954 | -4.1708279
181.07932 | -3.3709681 | -4.0209179 | 0.0070362673 | 0 | 0 | -0.00040891246 | -11.647797 | 6.4972324 | 360.09695 | 359.74893 | -4.1709437
181.07934 | -3.3709683 | -4.0219202 | -0.00042739426 | 0 | 0 | -0.00041371075 | -11.648011 | 6.5011401 | 360.09616 | 359.74832 | -4.1716657
181.07936 | -3.3709683 | -4.0219836 | 0.0010967994 | 0 | 0 | -0.00041398723 | -11.648023 | 6.5014858 | 360.09537 | 359.74774 | -4.1710129
181.07938 | -3.3709683 | -4.0021267 | 0.013584838 | 0 | 0 | -0.00041370277 | -11.648009 | 6.5015078 | 360.0946 | 359.74713 | -4.1709557
181.0794 | -3.3709683 | -4.0202708 | 0.01393389 | 0 | 0 | 0.0015548858 | -11.552476 | 6.4993773 | 360.09381 | 359.74652 | -4.1695228
181.07942 | -3.3709683 | -4.0020146 | 0.0008706876 | 0 | 0 | 0.0017250258 | -11.54422 | 6.5013247 | 360.09302 | 359.74594 | -4.1708279
181.07944 | -3.3709683 | -4.0136442 | -0.0031619261 | 0 | 0 | 0.0017360545 | -11.543684 | 6.4993639 | 360.09222 | 359.74533 | -4.171658
181.07946 | -3.3709683 | -4.0080628 | 0.0052265059 | 0 | 0 | 0.0017366899 | -11.543653 | 6.4970598 | 360.09143 | 359.74472 | -4.1710129
181.07948 | -3.3709683 | -4.0075564 | 0.0045064418 | 0 | 0 | 0.0017365551 | -11.543655 | 6.4989958 | 360.09067 | 359.74411 | -4.1709557
181.0795 | -3.3709683 | -3.9942806 | -0.0013782149 | 0 | 0 | 0.00062445801 | -11.562761 | 6.4949036 | 360.08987 | 359.74353 | -4.1702375
181.07952 | -3.3709683 | -3.9931343 | 0.0097322445 | 0 | 0 | 0.00052834221 | -11.564412 | 6.5009437 | 360.08908 | 359.74292 | -4.1694608
181.07954 | -3.3709683 | -3.9930589 | 0.015058019 | 0 | 0 | 0.00052211183 | -11.564519 | 6.5036054 | 360.08829 | 359.74231 | -4.1708245
181.07956 | -3.3709683 | -3.9864335 | 0.0060571739 | 0 | 0 | 0.00052175293 | -11.564526 | 6.4995589 | 360.08752 | 359.74173 | -4.1723728
181.07958 | -3.3709683 | -3.9858608 | -0.0034425999 | 0 | 0 | 0.00052159018 | -11.564517 | 6.4970713 | 360.08673 | 359.74112 | -4.1710744
181.0796 | -3.3709683 | -3.9858236 | 0.0015623525 | 0 | 0 | -0.00042055058 | -11.507196 | 6.4947319 | 360.08594 | 359.74051 | -4.1709595
181.07962 | -3.3709683 | -3.9858215 | 0.0063684857 | 0 | 0 | -0.00050197734 | -11.502243 | 6.494535 | 360.08514 | 359.7399 | -4.1709523
181.07964 | -3.3709683 | -3.9858205 | 0.00024027134 | 0 | 0 | -0.00050725549 | -11.501922 | 6.4987869 | 360.08435 | 359.73932 | -4.1695228
181.07966 | -3.3709683 | -3.9791985 | 0.0033337353 | 0 | 0 | -0.00050755957 | -11.501903 | 6.5012865 | 360.08359 | 359.73871 | -4.1693988
181.07968 | -3.3709683 | -3.9720054 | 0.013776592 | 0 | 0 | -0.00050726358 | -11.501896 | 6.4972305 | 360.08279 | 359.7381 | -4.1708198
181.0797 | -3.3709683 | -3.9713941 | 0.011767118 | 0 | 0 | 0.0015469742 | -11.463683 | 6.5011401 | 360.082 | 359.73749 | -4.1695142
181.07972 | -3.3709683 | -3.9581118 | -0.0014948136 | 0 | 0 | 0.0017245169 | -11.460381 | 6.5014849 | 360.08121 | 359.73691 | -4.1708279
181.07974 | -3.3709686 | -3.9569662 | -0.0026360459 | 0 | 0 | 0.0017360252 | -11.460167 | 6.4972434 | 360.08041 | 359.7363 | -4.1709437
181.07976 | -3.3709686 | -3.9635122 | 0.0052761529 | 0 | 0 | 0.0017366884 | -11.460155 | 6.5011406 | 360.07965 | 359.73569 | -4.1695223
181.07978 | -3.3709686 | -3.957458 | 0.003057414 | 0 | 0 | 0.0017365289 | -11.460148 | 6.5014863 | 360.07886 | 359.73511 | -4.1708279
181.0798 | -3.3709686 | -3.950299 | -5.183883e-05 | 0 | 0 | 0.00045313913 | -11.421933 | 6.5036402 | 360.07806 | 359.7345 | -4.1702285
181.07982 | -3.3709686 | -3.9364529 | 0.0098494766 | 0 | 0 | 0.00034221879 | -11.418631 | 6.5016937 | 360.07727 | 359.73389 | -4.1694603
181.07984 | -3.3709686 | -3.9551327 | 0.014339286 | 0 | 0 | 0.00033502886 | -11.418417 | 6.5015216 | 360.07648 | 359.73328 | -4.1693945
181.07986 | -3.3709686 | -3.9567719 | 0.0052692997 | 0 | 0 | 0.00033461457 | -11.418405 | 6.5015092 | 360.07571 | 359.7327 | -4.1693902
181.07988 | -3.3709686 | -3.9502566 | -0.0042344471 | 0 | 0 | 0.00033446192 | -11.418401 | 6.4972448 | 360.07492 | 359.73209 | -4.1693907
181.0799 | -3.3709686 | -3.9430683 | 0.0036742222 | 0 | 0 | -0.00052204228 | -11.399294 | 6.4990087 | 360.07413 | 359.73148 | -4.1715341
181.07992 | -3.3709688 | -3.9358394 | 0.0065522688 | 0 | 0 | -0.00059606787 | -11.397643 | 6.5013013 | 360.07333 | 359.7309 | -4.1710048
181.07994 | -3.3709688 | -3.9418478 | -0.0011992726 | 0 | 0 | -0.00060086627 | -11.397536 | 6.5014954 | 360.07257 | 359.73029 | -4.1709552
181.07996 | -3.3709688 | -3.9357598 | 0.0046607913 | 0 | 0 | -0.0006011427 | -11.397529 | 6.4993768 | 360.07178 | 359.72968 | -4.1695228
181.07998 | -3.3709688 | -3.9352231 | 0.014619922 | 0 | 0 | -0.00060081918 | -11.397523 | 6.5013247 | 360.07098 | 359.72906 | -4.1708279
181.08 | -3.3709688 | -3.9418082 | 0.0096594337 | 0 | 0 | 0.0016246211 | -11.359309 | 6.4972329 | 360.07019 | 359.72849 | -4.1709437
181.08002 | -3.3709688 | -3.9357586 | -0.0024047196 | 0 | 0 | 0.0018169602 | -11.356007 | 6.4990067 | 360.0694 | 359.72787 | -4.1709514
181.08004 | -3.3709688 | -3.9418426 | -0.001984362 | 0 | 0 | 0.0018294279 | -11.355793 | 6.494904 | 360.06863 | 359.72726 | -4.1702366
181.08006 | -3.3709688 | -3.9291384 | 0.0060601234 | 0 | 0 | 0.0018301462 | -11.355781 | 6.4966793 | 360.06784 | 359.72665 | -4.1694608
181.08008 | -3.3709688 | -3.9346509 | 0.00094597024 | 0 | 0 | 0.0018299378 | -11.35578 | 6.5032368 | 360.06705 | 359.72607 | -4.1708241
181.0801 | -3.3709688 | -3.9417734 | -0.00023579033 | 0 | 0 | 0.00020413658 | -11.35578 | 6.4995356 | 360.06625 | 359.72546 | -4.1709433
181.08012 | -3.3709691 | -3.9489975 | 0.0098375203 | 0 | 0 | 6.3622458e-05 | -11.35578 | 6.5013347 | 360.06546 | 359.72485 | -4.1709514
181.08014 | -3.3709691 | -3.9363673 | 0.014338263 | 0 | 0 | 5.4514221e-05 | -11.35578 | 6.4993658 | 360.0647 | 359.72427 | -4.1702366
181.08016 | -3.3709691 | -3.9418845 | 0.0030906184 | 0 | 0 | 5.3989421e-05 | -11.35578 | 6.5013251 | 360.0639 | 359.72366 | -4.1694608
181.08018 | -3.3709691 | -3.9490018 | -0.0029712592 | 0 | 0 | 5.3895928e-05 | -11.355786 | 6.5036287 | 360.06311 | 359.72305 | -4.1701093
181.0802 | -3.3709691 | -3.9231265 | 0.0023347975 | 0 | 0 | -0.00037443743 | -11.394 | 6.4931636 | 360.06232 | 359.72244 | -4.1701665
181.08022 | -3.3709691 | -3.9473619 | 0.005707867 | 0 | 0 | -0.00041145721 | -11.397302 | 6.5007844 | 360.06152 | 359.72186 | -4.169456
181.08024 | -3.3709691 | -3.9561243 | -0.0012697511 | 0 | 0 | -0.00041385685 | -11.397516 | 6.501462 | 360.06076 | 359.72125 | -4.1708236
181.08026 | -3.3709691 | -3.9435949 | 0.0046562767 | 0 | 0 | -0.00041399509 | -11.397528 | 6.4993749 | 360.05997 | 359.72064 | -4.1695142
181.08028 | -3.3709691 | -3.9491158 | 0.014619552 | 0 | 0 | -0.00041369017 | -11.397529 | 6.5013251 | 360.05917 | 359.72006 | -4.1693983
181.0803 | -3.3709693 | -3.9429955 | 0.0089331307 | 0 | 0 | 0.0016404446 | -11.397529 | 6.5014977 | 360.05838 | 359.71945 | -4.1686764
181.08032 | -3.3709693 | -3.9424582 | -0.00246727 | 0 | 0 | 0.0018179783 | -11.397529 | 6.5036407 | 360.05762 | 359.71884 | -4.1693287
181.08034 | -3.3709693 | -3.9556663 | -0.00053681718 | 0 | 0 | 0.0018294863 | -11.397529 | 6.5016937 | 360.05682 | 359.71823 | -4.1693859
181.08036 | -3.3709693 | -3.9634311 | 0.0054589589 | 0 | 0 | 0.0018301494 | -11.397529 | 6.5015216 | 360.05603 | 359.71765 | -4.1693902
181.08038 | -3.3709693 | -3.9706984 | 0.00016480994 | 0 | 0 | 0.0018299249 | -11.397538 | 6.5015097 | 360.05524 | 359.71704 | -4.170105
181.0804 | -3.3709693 | -3.9713113 | -0.0017537765 | 0 | 0 | 0.00011844577 | -11.45486 | 6.5015087 | 360.05444 | 359.71643 | -4.1708813
181.08042 | -3.3709693 | -3.9647307 | 0.010433098 | 0 | 0 | -2.9473187e-05 | -11.459813 | 6.4972448 | 360.05368 | 359.71585 | -4.1709476
181.08044 | -3.3709693 | -3.9707816 | 0.013667148 | 0 | 0 | -3.9061408e-05 | -11.460134 | 6.4990087 | 360.05289 | 359.71524 | -4.1709518
181.08046 | -3.3709693 | -3.971318 | 0.0030315029 | 0 | 0 | -3.9613868e-05 | -11.460153 | 6.5013013 | 360.05209 | 359.71463 | -4.1695228
181.08048 | -3.3709693 | -3.9779739 | -0.0029748939 | 0 | 0 | -3.9695824e-05 | -11.460157 | 6.5014958 | 360.0513 | 359.71402 | -4.1708279
181.0805 | -3.3709695 | -3.9785485 | 0.0037869303 | 0 | 0 | -0.00038235157 | -11.479263 | 6.5015087 | 360.05051 | 359.71344 | -4.1709437
181.08052 | -3.3709695 | -3.9785876 | 0.0043815626 | 0 | 0 | -0.00041196641 | -11.480914 | 6.5015097 | 360.04974 | 359.71283 | -4.1702366
181.08054 | -3.3709695 | -3.991832 | -0.0021132608 | 0 | 0 | -0.00041388607 | -11.481021 | 6.5036407 | 360.04895 | 359.71222 | -4.1694608
181.08056 | -3.3709695 | -3.9929764 | 0.0053121294 | 0 | 0 | -0.00041399666 | -11.481028 | 6.4952965 | 360.04816 | 359.71161 | -4.1693945
181.08058 | -3.3709695 | -3.9930487 | 0.014677812 | 0 | 0 | -0.00041369026 | -11.481034 | 6.4988356 | 360.04736 | 359.71103 | -4.1708198
181.0806 | -3.3709695 | -3.9798117 | 0.0089368299 | 0 | 0 | 0.0016404446 | -11.519248 | 6.4970255 | 360.04657 | 359.71042 | -4.1695142
181.08062 | -3.3709695 | -3.9852917 | -0.0031932276 | 0 | 0 | 0.0018179783 | -11.52255 | 6.5011263 | 360.04581 | 359.70981 | -4.1708279
181.08064 | -3.3709695 | -4.0056524 | 0.00012671202 | 0 | 0 | 0.0018294863 | -11.522764 | 6.4993525 | 360.04501 | 359.70923 | -4.1709437
181.08066 | -3.3709695 | -4.0007815 | 0.0055174413 | 0 | 0 | 0.0018301494 | -11.522776 | 6.5034556 | 360.04422 | 359.70862 | -4.1709514
181.08068 | -3.3709698 | -4.0069461 | -0.001282749 | 0 | 0 | 0.0018298988 | -11.522783 | 6.4995489 | 360.04343 | 359.70801 | -4.1702366
181.0807 | -3.3709698 | -4.0207267 | 0.00029932024 | 0 | 0 | -5.2830521e-05 | -11.560997 | 6.4992032 | 360.04266 | 359.7074 | -4.1694608
181.08072 | -3.3709698 | -4.0020452 | 0.012792084 | 0 | 0 | -0.00021555017 | -11.564299 | 6.4970493 | 360.04187 | 359.70682 | -4.1693945
181.08074 | -3.3709698 | -4.0136471 | 0.013866975 | 0 | 0 | -0.00022609779 | -11.564513 | 6.4989958 | 360.04108 | 359.70621 | -4.1693902
181.08076 | -3.3709698 | -4.0146866 | 0.0015926637 | 0 | 0 | -0.00022670552 | -11.564525 | 6.5012994 | 360.04028 | 359.7056 | -4.1693902
181.08078 | -3.3709698 | -4.0279961 | -0.0030995128 | 0 | 0 | -0.00022676443 | -11.564535 | 6.4950986 | 360.03949 | 359.70502 | -4.1708193
181.0808 | -3.3709698 | -4.0225244 | 0.0045041637 | 0 | 0 | -0.00039817012 | -11.621856 | 6.4945588 | 360.03873 | 359.70441 | -4.1709433
181.08082 | -3.3709698 | -4.0286465 | 0.0037173952 | 0 | 0 | -0.00041298423 | -11.626809 | 6.5009208 | 360.03793 | 359.7038 | -4.1702366
181.08084 | -3.3709698 | -4.0225658 | -0.0028980609 | 0 | 0 | -0.00041394451 | -11.62713 | 6.5014715 | 360.03714 | 359.70319 | -4.1701751
181.08086 | -3.3709698 | -4.0286489 | 0.0066980994 | 0 | 0 | -0.00041399983 | -11.627149 | 6.5015073 | 360.03635 | 359.70261 | -4.170886
181.08088 | -3.37097 | -4.0225668 | 0.014798512 | 0 | 0 | -0.0004136904 | -11.627147 | 6.4993773 | 360.03555 | 359.702 | -4.1695185
181.0809 | -3.37097 | -4.0352712 | 0.0053148754 | 0 | 0 | 0.0016404446 | -11.60804 | 6.5034571 | 360.03479 | 359.70139 | -4.1693988
181.08092 | -3.37097 | -4.0297594 | -0.0042316969 | 0 | 0 | 0.0018179783 | -11.606389 | 6.5016809 | 360.034 | 359.70078 | -4.1708198
181.08094 | -3.37097 | -4.0292616 | 0.0014953176 | 0 | 0 | 0.0018294863 | -11.606282 | 6.4951234 | 360.0332 | 359.7002 | -4.1709433
181.08096 | -3.37097 | -4.0424709 | 0.004911277 | 0 | 0 | 0.0018301494 | -11.606275 | 6.4988251 | 360.03241 | 359.69958 | -4.1709514
181.08098 | -3.37097 | -4.0436106 | -0.0020637517 | 0 | 0 | 0.0018298858 | -11.606284 | 6.5012889 | 360.03162 | 359.69897 | -4.1709518
181.081 | -3.37097 | -4.0238218 | 0.0016847672 | 0 | 0 | -0.00013854206 | -11.663605 | 6.4993629 | 360.03085 | 359.69839 | -4.1695228
181.08102 | -3.37097 | -4.0287304 | 0.013638489 | 0 | 0 | -0.00030866844 | -11.668558 | 6.5034566 | 360.03006 | 359.69778 | -4.1693988
181.08104 | -3.37097 | -4.0291929 | 0.012484651 | 0 | 0 | -0.00031969618 | -11.668879 | 6.4995494 | 360.02927 | 359.69717 | -4.170105
181.08106 | -3.3709702 | -4.0358434 | -0.00070626213 | 0 | 0 | -0.00032033157 | -11.668898 | 6.503468 | 360.02847 | 359.69656 | -4.1694517
181.08108 | -3.3709702 | -4.0297976 | -0.0025692331 | 0 | 0 | -0.00032036591 | -11.668893 | 6.4974179 | 360.02771 | 359.69598 | -4.1708236
181.0811 | -3.3709702 | -4.0358858 | 0.0052804556 | 0 | 0 | -0.00032036769 | -11.630679 | 6.5011511 | 360.02692 | 359.69537 | -4.1709433
181.08112 | -3.3709702 | -4.0496621 | 0.0030574405 | 0 | 0 | -0.00032036778 | -11.627377 | 6.4950891 | 360.02612 | 359.69476 | -4.1709514
181.08114 | -3.3709702 | -4.0309792 | -0.0015036605 | 0 | 0 | -0.00032036778 | -11.627163 | 6.4988227 | 360.02533 | 359.69418 | -4.1702366
181.08116 | -3.3709702 | -4.0359588 | 0.0089978306 | 0 | 0 | -0.00032036778 | -11.627151 | 6.4991565 | 360.02454 | 359.69357 | -4.1708903
181.08118 | -3.3709702 | -4.0298023 | 0.01499467 | 0 | 0 | -0.00032006842 | -11.62715 | 6.4991789 | 360.02377 | 359.69296 | -4.1709476
181.0812 | -3.3709702 | -4.0226398 | 0.0053275335 | 0 | 0 | 0.0016483612 | -11.62715 | 6.5013123 | 360.02298 | 359.69235 | -4.1709518
181.08122 | -3.3709702 | -4.0220337 | -0.0042308583 | 0 | 0 | 0.0018184878 | -11.62715 | 6.5014963 | 360.02219 | 359.69177 | -4.1702366
181.08124 | -3.3709702 | -4.0352373 | 0.0022217557 | 0 | 0 | 0.0018295156 | -11.62715 | 6.4993768 | 360.02139 | 359.69116 | -4.1708903
181.08126 | -3.3709705 | -4.0363774 | 0.005700449 | 0 | 0 | 0.001830151 | -11.62715 | 6.5034561 | 360.0206 | 359.69055 | -4.1709476
181.08128 | -3.3709705 | -4.0232091 | -0.0012704021 | 0 | 0 | 0.0018298989 | -11.627147 | 6.4952855 | 360.01984 | 359.68997 | -4.1709518
181.0813 | -3.3709705 | -4.022069 | 0.0032045289 | 0 | 0 | -5.2830521e-05 | -11.60804 | 6.5031004 | 360.01904 | 359.68936 | -4.1695228
181.08132 | -3.3709705 | -4.0219951 | 0.014494305 | 0 | 0 | -0.00021555017 | -11.606389 | 6.5016584 | 360.01825 | 359.68875 | -4.1715422
181.08134 | -3.3709705 | -4.0219908 | 0.010377796 | 0 | 0 | -0.00022609779 | -11.606282 | 6.5015187 | 360.01746 | 359.68814 | -4.1695762
181.08136 | -3.3709705 | -4.0219893 | -0.0008899513 | 0 | 0 | -0.00022670552 | -11.606275 | 6.4972463 | 360.01666 | 359.68756 | -4.1708317
181.08138 | -3.3709705 | -4.0153694 | -0.0025813954 | 0 | 0 | -0.00022675141 | -11.606272 | 6.503273 | 360.0159 | 359.68695 | -4.1709437
181.0814 | -3.3709705 | -4.0214152 | 0.003827821 | 0 | 0 | -0.00031245162 | -11.587166 | 6.5016694 | 360.01511 | 359.68634 | -4.1709514
181.08142 | -3.3709705 | -4.0020866 | 0.0014803205 | 0 | 0 | -0.00031985843 | -11.585515 | 6.4993873 | 360.01431 | 359.68573 | -4.1709518
181.08144 | -3.3709705 | -4.0004072 | -0.00091182819 | 0 | 0 | -0.00032033853 | -11.585408 | 6.5013251 | 360.01352 | 359.68515 | -4.1709518
181.08146 | -3.3709707 | -4.0135403 | 0.0090519255 | 0 | 0 | -0.00032036621 | -11.585401 | 6.4972324 | 360.01276 | 359.68454 | -4.1695228
181.08148 | -3.3709707 | -4.0146775 | 0.014998019 | 0 | 0 | -0.00032006836 | -11.585401 | 6.4968758 | 360.01196 | 359.68393 | -4.1708279
181.0815 | -3.3709707 | -4.0081291 | 0.0038752744 | 0 | 0 | 0.0016483612 | -11.585401 | 6.4989848 | 360.01117 | 359.68335 | -4.1695142
181.08152 | -3.3709707 | -4.0009379 | -0.0036309536 | 0 | 0 | 0.0018184878 | -11.585401 | 6.5012999 | 360.01038 | 359.68274 | -4.1693983
181.08154 | -3.3709707 | -3.9870853 | 0.0022760953 | 0 | 0 | 0.0018295156 | -11.585401 | 6.5014973 | 360.00958 | 359.68213 | -4.1693907
181.08156 | -3.3709707 | -3.9792817 | 0.0042522098 | 0 | 0 | 0.001830151 | -11.585401 | 6.5100374 | 360.00882 | 359.68152 | -4.1693902
181.08158 | -3.3709707 | -3.9852529 | -0.0021218401 | 0 | 0 | 0.0018298859 | -11.585389 | 6.5022464 | 360.00803 | 359.68094 | -4.1708193
181.0816 | -3.3709707 | -3.9791627 | 0.0038599244 | 0 | 0 | -0.00013854206 | -11.508961 | 6.5015574 | 360.00723 | 359.68033 | -4.1709433
181.08162 | -3.3709707 | -3.9786239 | 0.014552097 | 0 | 0 | -0.00030866844 | -11.502356 | 6.5015121 | 360.00644 | 359.67972 | -4.1709514
181.08164 | -3.370971 | -3.9719701 | 0.0074768616 | 0 | 0 | -0.00031969618 | -11.501928 | 6.5015092 | 360.00565 | 359.67914 | -4.1709518
181.08166 | -3.370971 | -3.9846346 | -0.0040449318 | 0 | 0 | -0.00032033157 | -11.501903 | 6.5015092 | 360.00488 | 359.67853 | -4.1709518
181.08168 | -3.370971 | -3.9658787 | -0.0021220462 | 0 | 0 | -0.00032035288 | -11.501893 | 6.5015092 | 360.00409 | 359.67792 | -4.1709518
181.0817 | -3.370971 | -3.9642329 | 0.0060512861 | 0 | 0 | -0.00023465612 | -11.444573 | 6.5015087 | 360.0033 | 359.67731 | -4.1709518
181.08172 | -3.370971 | -3.9575055 | 0.00094546343 | 0 | 0 | -0.0002272495 | -11.43962 | 6.4993763 | 360.0025 | 359.67673 | -4.1702366
181.08174 | -3.370971 | -3.9635494 | -0.00023559688 | 0 | 0 | -0.00022676939 | -11.439299 | 6.4949288 | 360.00174 | 359.67612 | -4.1708903
181.08176 | -3.370971 | -3.9707046 | 0.011289244 | 0 | 0 | -0.00022674173 | -11.43928 | 6.5009441 | 360.00095 | 359.67551 | -4.1695185
181.08178 | -3.370971 | -3.9646885 | 0.014463622 | 0 | 0 | -0.00022646692 | -11.439279 | 6.4972081 | 360.00015 | 359.6749 | -4.1708279
181.0818 | -3.370971 | -3.9509137 | 0.0023733159 | 0 | 0 | 0.0015707184 | -11.439279 | 6.4990067 | 359.99936 | 359.67432 | -4.1709437
181.08182 | -3.370971 | -3.9563508 | -0.0030331567 | 0 | 0 | 0.0017260446 | -11.439279 | 6.5055656 | 359.99857 | 359.67371 | -4.1709514
181.08184 | -3.3709712 | -3.9237442 | 0.0045085503 | 0 | 0 | 0.001736113 | -11.439279 | 6.5018649 | 359.9978 | 359.6731 | -4.1709518
181.08186 | -3.3709712 | -3.9407778 | 0.0044440394 | 0 | 0 | 0.0017366931 | -11.439279 | 6.5015321 | 359.99701 | 359.67252 | -4.1709518
181.08188 | -3.3709712 | -3.9356875 | -0.0021093192 | 0 | 0 | 0.001736438 | -11.439267 | 6.5015106 | 359.99622 | 359.67191 | -4.1716666
181.0819 | -3.3709712 | -3.9219747 | 0.0045859646 | 0 | 0 | -0.00014644413 | -11.362839 | 6.5015092 | 359.99542 | 359.6713 | -4.1710129
181.08192 | -3.3709712 | -3.9274211 | 0.013888656 | 0 | 0 | -0.00030917689 | -11.356234 | 6.5015087 | 359.99463 | 359.67068 | -4.1709557
181.08194 | -3.3709712 | -3.9345365 | 0.0081446655 | 0 | 0 | -0.00031972537 | -11.355806 | 6.4993758 | 359.99387 | 359.6701 | -4.1709518
181.08196 | -3.3709712 | -3.9218991 | -0.0025340512 | 0 | 0 | -0.00032033317 | -11.355781 | 6.4927955 | 359.99307 | 359.66949 | -4.1709518
181.08198 | -3.3709712 | -3.920795 | -0.00054100598 | 0 | 0 | -0.00032032689 | -11.355774 | 6.4986281 | 359.99228 | 359.66888 | -4.1709518
181.082 | -3.3709712 | -3.9273462 | 0.0061848899 | 0 | 0 | -6.337987e-05 | -11.31756 | 6.5034084 | 359.99149 | 359.6683 | -4.1695228
181.08202 | -3.3709712 | -3.9411535 | -0.00049838913 | 0 | 0 | -4.1172509e-05 | -11.314258 | 6.4974136 | 359.99069 | 359.66769 | -4.170114
181.08204 | -3.3709712 | -3.9224713 | 0.00036575389 | 0 | 0 | -3.9733008e-05 | -11.314044 | 6.4947543 | 359.98993 | 359.66708 | -4.1723113
181.08206 | -3.3709712 | -3.920831 | 0.01206997 | 0 | 0 | -3.9650065e-05 | -11.314032 | 6.4988008 | 359.98914 | 359.66647 | -4.1710706
181.08208 | -3.3709712 | -3.9207242 | 0.013078161 | 0 | 0 | -3.9424307e-05 | -11.314031 | 6.499156 | 359.98834 | 359.66589 | -4.1709595
181.0821 | -3.3709712 | -3.9207168 | 0.0015258363 | 0 | 0 | 0.0014155239 | -11.314031 | 6.5013113 | 359.98755 | 359.66528 | -4.1702375
181.08212 | -3.3709712 | -3.9140961 | -0.0031038153 | 0 | 0 | 0.0015412716 | -11.314031 | 6.5036287 | 359.98679 | 359.66467 | -4.1708903
181.08214 | -3.3709712 | -3.9201443 | 0.0045041367 | 0 | 0 | 0.0015494226 | -11.314031 | 6.5016932 | 359.98599 | 359.66409 | -4.1709476
181.08216 | -3.3709712 | -3.9140601 | 0.0051693269 | 0 | 0 | 0.0015498922 | -11.314031 | 6.503653 | 359.9852 | 359.66348 | -4.1709518
181.08218 | -3.3709712 | -3.9267654 | -0.0013201262 | 0 | 0 | 0.0015496702 | -11.314034 | 6.4952974 | 359.98441 | 359.66287 | -4.1709518
181.0822 | -3.3709712 | -3.927875 | 0.0061054858 | 0 | 0 | -7.6526616e-05 | -11.333141 | 6.4988356 | 359.98361 | 359.66226 | -4.1723809
181.08222 | -3.3709714 | -3.9279461 | 0.014744679 | 0 | 0 | -0.00021707486 | -11.334792 | 6.4970255 | 359.98285 | 359.66168 | -4.1710753
181.08224 | -3.3709714 | -3.9213288 | 0.0074893134 | 0 | 0 | -0.00022618531 | -11.334899 | 6.5011272 | 359.98206 | 359.66107 | -4.1702447
181.08226 | -3.3709714 | -3.9207559 | -0.0040437742 | 0 | 0 | -0.00022671025 | -11.334906 | 6.5036163 | 359.98126 | 359.66046 | -4.1708903
181.08228 | -3.3709714 | -3.9141004 | 0.00078218308 | 0 | 0 | -0.0002266865 | -11.3349 | 6.4995589 | 359.98047 | 359.65985 | -4.1716623
181.0823 | -3.3709714 | -3.9333916 | 0.0055757915 | 0 | 0 | 0.00011591066 | -11.296685 | 6.4949393 | 359.97968 | 359.65927 | -4.1710129
181.08232 | -3.3709714 | -3.9483137 | -0.00055350334 | 0 | 0 | 0.00014552058 | -11.293383 | 6.4945483 | 359.97891 | 359.65866 | -4.1709557
181.08234 | -3.3709714 | -3.9495661 | 0.00036223835 | 0 | 0 | 0.0001474399 | -11.293169 | 6.5009198 | 359.97812 | 359.65805 | -4.1709518
181.08236 | -3.3709714 | -3.9430246 | 0.012795939 | 0 | 0 | 0.0001475505 | -11.293157 | 6.5014706 | 359.97733 | 359.65747 | -4.1709518
181.08238 | -3.3709714 | -3.9358346 | 0.012414191 | 0 | 0 | 0.00014773867 | -11.293165 | 6.4993749 | 359.97653 | 359.65686 | -4.1702366
181.0824 | -3.3709717 | -3.9286067 | -0.0014370566 | 0 | 0 | 0.0013457717 | -11.350486 | 6.5013242 | 359.97574 | 359.65625 | -4.1708903
181.08242 | -3.3709717 | -3.9412384 | -0.0026323728 | 0 | 0 | 0.0014493149 | -11.355439 | 6.4951 | 359.97498 | 359.65564 | -4.1723771
181.08244 | -3.3709717 | -3.9489655 | 0.004550084 | 0 | 0 | 0.0014560267 | -11.35576 | 6.4945583 | 359.97418 | 359.65506 | -4.1725044
181.08246 | -3.3709717 | -3.9562311 | 0.0029945446 | 0 | 0 | 0.0014564133 | -11.355779 | 6.494523 | 359.97339 | 359.65445 | -4.1710835
181.08248 | -3.3709717 | -3.9568458 | -0.00078230619 | 0 | 0 | 0.0014562128 | -11.355789 | 6.4987864 | 359.9726 | 359.65384 | -4.1709599
181.0825 | -3.3709717 | -3.9635053 | 0.0090602916 | 0 | 0 | 1.148007e-06 | -11.41311 | 6.4991546 | 359.97183 | 359.65326 | -4.1709523
181.08252 | -3.3709717 | -3.9574597 | 0.014998721 | 0 | 0 | -0.00012460964 | -11.418063 | 6.5013099 | 359.97104 | 359.65265 | -4.1709518
181.08254 | -3.3709717 | -3.9635489 | 0.0053277677 | 0 | 0 | -0.00013276134 | -11.418384 | 6.4951 | 359.97025 | 359.65204 | -4.1709518
181.08256 | -3.3709717 | -3.9839494 | -0.0042310664 | 0 | 0 | -0.00013323103 | -11.418403 | 6.5009551 | 359.96945 | 359.65143 | -4.1709518
181.08258 | -3.3709717 | -3.9857004 | 0.00077003235 | 0 | 0 | -0.00013321733 | -11.418416 | 6.4993415 | 359.96866 | 359.65085 | -4.1709518
181.0826 | -3.3709719 | -3.9791946 | 0.0055748704 | 0 | 0 | 0.00012381446 | -11.494843 | 6.5034547 | 359.9679 | 359.65024 | -4.1709518
181.08262 | -3.3709719 | -3.991869 | -0.0020048236 | 0 | 0 | 0.00014602912 | -11.501448 | 6.495285 | 359.9671 | 359.64963 | -4.1716666
181.08264 | -3.3709719 | -3.9797356 | 0.0031410684 | 0 | 0 | 0.00014746911 | -11.501876 | 6.5009685 | 359.96631 | 359.64905 | -4.1710129
181.08266 | -3.3709719 | -3.9852841 | 0.013038818 | 0 | 0 | 0.00014755207 | -11.501901 | 6.5036068 | 359.96552 | 359.64844 | -4.1709557
181.08268 | -3.3709719 | -3.9857905 | 0.012430103 | 0 | 0 | 0.00014773876 | -11.501902 | 6.5038238 | 359.96472 | 359.64783 | -4.1709518
181.0827 | -3.3709719 | -4.0123062 | -0.00070985663 | 0 | 0 | 0.0013457717 | -11.501902 | 6.4995737 | 359.96396 | 359.64722 | -4.1723809
181.08272 | -3.3709719 | -4.0013571 | -0.0025695525 | 0 | 0 | 0.0014493149 | -11.501902 | 6.5056014 | 359.96317 | 359.64664 | -4.1725044
181.08274 | -3.3709719 | -4.0136023 | 0.0045540454 | 0 | 0 | 0.0014560267 | -11.501902 | 6.4954715 | 359.96237 | 359.64603 | -4.1717978
181.08276 | -3.3709719 | -4.0080619 | 0.0022683803 | 0 | 0 | 0.0014564133 | -11.501902 | 6.5095086 | 359.96158 | 359.64542 | -4.1710219
181.08278 | -3.3709722 | -4.0208025 | -0.0015705004 | 0 | 0 | 0.0014561998 | -11.501917 | 6.5000796 | 359.96078 | 359.64481 | -4.1723852
181.0828 | -3.3709722 | -4.0219135 | 0.0089934161 | 0 | 0 | -8.443054e-05 | -11.597451 | 6.5013704 | 359.96002 | 359.64423 | -4.1710753
181.08282 | -3.3709722 | -4.021987 | 0.014267913 | 0 | 0 | -0.00021758344 | -11.605707 | 6.4993677 | 359.95923 | 359.64362 | -4.172389
181.08284 | -3.3709722 | -4.0286121 | 0.0038122833 | 0 | 0 | -0.00022621451 | -11.606243 | 6.5013247 | 359.95844 | 359.64301 | -4.1710753
181.08286 | -3.3709722 | -4.0291858 | -0.0036351448 | 0 | 0 | -0.00022671183 | -11.606274 | 6.5014977 | 359.95764 | 359.64243 | -4.1709595
181.08288 | -3.3709722 | -4.0358443 | 0.0015496825 | 0 | 0 | -0.00022667358 | -11.606281 | 6.5057731 | 359.95688 | 359.64182 | -4.1709523
181.0829 | -3.3709722 | -4.036418 | 0.0049149729 | 0 | 0 | 0.00020146155 | -11.644495 | 6.5018787 | 359.95609 | 359.6412 | -4.1709518
181.08292 | -3.3709722 | -4.0298347 | -0.0013370339 | 0 | 0 | 0.00023846424 | -11.647797 | 6.5036659 | 359.95529 | 359.64059 | -4.1709518
181.08294 | -3.3709722 | -4.0358858 | 0.0032002369 | 0 | 0 | 0.00024086278 | -11.648011 | 6.5016956 | 359.9545 | 359.64001 | -4.1723809
181.08296 | -3.3709722 | -4.0364213 | 0.014493837 | 0 | 0 | 0.00024100099 | -11.648023 | 6.5057859 | 359.9537 | 359.6394 | -4.1710753
181.08298 | -3.3709724 | -4.0364571 | 0.0089249844 | 0 | 0 | 0.0002411126 | -11.648024 | 6.5018787 | 359.95294 | 359.63879 | -4.1709595
181.083 | -3.3709724 | -4.0430784 | -0.00246785 | 0 | 0 | 0.00092592195 | -11.648024 | 6.501533 | 359.95215 | 359.63821 | -4.1709523
181.08302 | -3.3709724 | -4.0304084 | -0.0012630202 | 0 | 0 | 0.0009851082 | -11.648024 | 6.5015121 | 359.95135 | 359.6376 | -4.1716666
181.08304 | -3.3709724 | -4.0293007 | 0.0061228061 | 0 | 0 | 0.00098894467 | -11.648024 | 6.5100389 | 359.95056 | 359.63699 | -4.1702986
181.08306 | -3.3709724 | -4.0292306 | 0.0024015249 | 0 | 0 | 0.00098916586 | -11.648024 | 6.5043788 | 359.94977 | 359.63638 | -4.1708937
181.08308 | -3.3709724 | -4.0424681 | -0.0015617016 | 0 | 0 | 0.00098900846 | -11.648027 | 6.5017419 | 359.94901 | 359.6358 | -4.170948
181.0831 | -3.3709724 | -4.0369902 | 0.010445631 | 0 | 0 | -0.00012393622 | -11.667134 | 6.5015244 | 359.94821 | 359.63519 | -4.1723809
181.08312 | -3.3709724 | -4.0298729 | 0.014393299 | 0 | 0 | -0.00022012537 | -11.668785 | 6.5015097 | 359.94742 | 359.63458 | -4.1710753
181.08314 | -3.3709724 | -4.0425096 | 0.0030941295 | 0 | 0 | -0.00022636044 | -11.668892 | 6.5015097 | 359.94662 | 359.63397 | -4.1709595
181.08316 | -3.3709724 | -4.0369945 | -0.0036972268 | 0 | 0 | -0.0002267197 | -11.668899 | 6.505774 | 359.94583 | 359.63339 | -4.1709523
181.08318 | -3.3709726 | -4.0431151 | 0.0029982158 | 0 | 0 | -0.00022664793 | -11.668899 | 6.5018787 | 359.94507 | 359.63278 | -4.1709518
181.0832 | -3.3709726 | -4.043654 | 0.0050403918 | 0 | 0 | 0.00037279434 | -11.668899 | 6.5057974 | 359.94427 | 359.63217 | -4.1709518
181.08322 | -3.3709726 | -4.0370679 | -0.00060336263 | 0 | 0 | 0.00042460274 | -11.668899 | 6.4954829 | 359.94348 | 359.63159 | -4.1709518
181.08324 | -3.3709726 | -4.0364966 | 0.0039896909 | 0 | 0 | 0.000427961 | -11.668899 | 6.5031133 | 359.94269 | 359.63098 | -4.1709518
181.08326 | -3.3709726 | -4.0298395 | 0.014560588 | 0 | 0 | 0.00042815451 | -11.668899 | 6.5016599 | 359.94193 | 359.63037 | -4.1709518
181.08328 | -3.3709726 | -4.0358858 | 0.008203743 | 0 | 0 | 0.00042823004 | -11.668896 | 6.5057836 | 359.94113 | 359.62976 | -4.1709518
181.0833 | -3.3709726 | -4.036418 | -0.0032565887 | 0 | 0 | 0.00085612433 | -11.649789 | 6.5018787 | 359.94034 | 359.62918 | -4.1709518
181.08332 | -3.3709726 | -4.0165906 | -0.0013300633 | 0 | 0 | 0.00089310616 | -11.648138 | 6.501533 | 359.93954 | 359.62857 | -4.1702366
181.08334 | -3.3709726 | -4.0214958 | 0.0046655955 | 0 | 0 | 0.00089550338 | -11.648031 | 6.5015111 | 359.93875 | 359.62796 | -4.1708903
181.08336 | -3.3709729 | -4.015336 | 9.8054079e-05 | 0 | 0 | 0.00089564151 | -11.648024 | 6.505774 | 359.93799 | 359.62738 | -4.1695185
181.08338 | -3.3709729 | -4.0147934 | 0.00041991944 | 0 | 0 | 0.00089553179 | -11.648015 | 6.5018773 | 359.93719 | 359.62677 | -4.1708283
181.0834 | -3.3709729 | -4.0081382 | 0.010621092 | 0 | 0 | 0.000125123 | -11.590695 | 6.4972687 | 359.9364 | 359.62616 | -4.1723728
181.08342 | -3.3709729 | -4.0141826 | 0.013679335 | 0 | 0 | 5.8538444e-05 | -11.585742 | 6.501142 | 359.93561 | 359.62555 | -4.1725035
181.08344 | -3.3709729 | -4.0014777 | 0.0030320946 | 0 | 0 | 5.4222379e-05 | -11.585421 | 6.5014863 | 359.93481 | 359.62497 | -4.1710835
181.08346 | -3.3709729 | -4.0136104 | -0.0037011446 | 0 | 0 | 5.397369e-05 | -11.585402 | 6.5036411 | 359.93405 | 359.62436 | -4.1716747
181.08348 | -3.3709729 | -4.0146794 | 0.0037243818 | 0 | 0 | 5.4025375e-05 | -11.585401 | 6.5059581 | 359.93326 | 359.62375 | -4.1710138
181.0835 | -3.3709729 | -3.994885 | 0.0058292188 | 0 | 0 | 0.00048218304 | -11.585401 | 6.5018907 | 359.93246 | 359.62317 | -4.1709557
181.08352 | -3.3709729 | -3.986552 | -0.0019879167 | 0 | 0 | 0.00051918766 | -11.585401 | 6.5036664 | 359.93167 | 359.62256 | -4.1709518
181.08354 | -3.3709729 | -3.9924886 | 0.0060465378 | 0 | 0 | 0.00052158633 | -11.585401 | 6.4995623 | 359.93088 | 359.62195 | -4.1709518
181.08356 | -3.3709731 | -3.9863954 | 0.014740832 | 0 | 0 | 0.00052172458 | -11.585401 | 6.4992046 | 359.93011 | 359.62134 | -4.1709518
181.08358 | -3.3709731 | -3.9792356 | 0.0074890908 | 0 | 0 | 0.00052177109 | -11.585386 | 6.5013142 | 359.92932 | 359.62076 | -4.1709518
181.0836 | -3.3709731 | -3.9720061 | -0.0040437859 | 0 | 0 | 0.00077853294 | -11.489852 | 6.5036292 | 359.92853 | 359.62015 | -4.1716666
181.08362 | -3.3709731 | -3.9647746 | 0.00078240305 | 0 | 0 | 0.0008007242 | -11.481596 | 6.5016932 | 359.92773 | 359.61954 | -4.1710129
181.08364 | -3.3709731 | -3.9707832 | 0.0070283678 | 0 | 0 | 0.00080216269 | -11.48106 | 6.5036545 | 359.92697 | 359.61893 | -4.1709557
181.08366 | -3.3709731 | -3.9646909 | -0.00042796048 | 0 | 0 | 0.00080224557 | -11.481029 | 6.5038271 | 359.92618 | 359.61835 | -4.1709518
181.08368 | -3.3709731 | -3.9376738 | 0.00037037619 | 0 | 0 | 0.00080214586 | -11.481011 | 6.5038381 | 359.92538 | 359.61774 | -4.1709518
181.0837 | -3.3709731 | -3.9684517 | 0.012796629 | 0 | 0 | 0.00011722629 | -11.366369 | 6.5017066 | 359.92459 | 359.61713 | -4.1709518
181.08372 | -3.3709731 | -3.9446778 | 0.013867124 | 0 | 0 | 5.8030339e-05 | -11.356462 | 6.5015216 | 359.9238 | 359.61655 | -4.1702366
181.08374 | -3.3709733 | -3.9425666 | 0.00086661027 | 0 | 0 | 5.419321e-05 | -11.355819 | 6.4993782 | 359.92303 | 359.61594 | -4.1694608
181.08376 | -3.3709733 | -3.9490466 | -0.001709596 | 0 | 0 | 5.3972119e-05 | -11.355782 | 6.5034571 | 359.92224 | 359.61533 | -4.1701093
181.08378 | -3.3709733 | -3.9297483 | 0.005352146 | 0 | 0 | 5.4051321e-05 | -11.355777 | 6.4995494 | 359.92145 | 359.61472 | -4.1701665
181.0838 | -3.3709733 | -3.934689 | 0.0052399049 | 0 | 0 | 0.00065334834 | -11.336671 | 6.5013361 | 359.92065 | 359.61414 | -4.169456
181.08382 | -3.3709733 | -3.9351513 | -0.0020418884 | 0 | 0 | 0.00070514419 | -11.33502 | 6.4993658 | 359.91986 | 359.61353 | -4.1708236
181.08384 | -3.3709733 | -3.92856 | 0.0060431948 | 0 | 0 | 0.00070850161 | -11.334913 | 6.5013247 | 359.9191 | 359.61292 | -4.1695142
181.08386 | -3.3709733 | -3.9213686 | 0.01619309 | 0 | 0 | 0.00070869509 | -11.334906 | 6.5014968 | 359.9183 | 359.61234 | -4.1693983
181.08388 | -3.3709733 | -3.9207592 | 0.0068886648 | 0 | 0 | 0.00070870551 | -11.334903 | 6.4993758 | 359.91751 | 359.61172 | -4.1693907
181.0839 | -3.3709733 | -3.9207199 | -0.0019202981 | 0 | 0 | 0.00070870609 | -11.315796 | 6.4949288 | 359.91672 | 359.61111 | -4.1708193
181.08392 | -3.3709733 | -3.9207175 | 0.0016923688 | 0 | 0 | 0.00070870609 | -11.314145 | 6.5030775 | 359.91592 | 359.6105 | -4.1695142
181.08394 | -3.3709736 | -3.9207175 | 0.0063767703 | 0 | 0 | 0.00070870609 | -11.314038 | 6.5037894 | 359.91516 | 359.60992 | -4.1693983
181.08396 | -3.3709736 | -3.9207165 | -0.00048586528 | 0 | 0 | 0.00070870609 | -11.314031 | 6.5017028 | 359.91437 | 359.60931 | -4.1708198
181.08398 | -3.3709736 | -3.9140961 | 0.0010930881 | 0 | 0 | 0.00070862798 | -11.314028 | 6.4951253 | 359.91357 | 359.6087 | -4.1709433
181.084 | -3.3709736 | -3.9201443 | 0.014310794 | 0 | 0 | 0.00019500099 | -11.294921 | 6.500957 | 359.91278 | 359.60809 | -4.1709514
181.08402 | -3.3709736 | -3.9140589 | 0.013270251 | 0 | 0 | 0.00015060953 | -11.29327 | 6.5014734 | 359.91202 | 359.60751 | -4.1695228
181.08404 | -3.3709736 | -3.9201419 | 8.6027481e-05 | 0 | 0 | 0.00014773203 | -11.293163 | 6.5015078 | 359.91122 | 359.6069 | -4.1693988
181.08406 | -3.3709736 | -3.9140589 | -0.0010505193 | 0 | 0 | 0.00014756624 | -11.293156 | 6.5015092 | 359.91043 | 359.60629 | -4.170105
181.08408 | -3.3709736 | -3.9201431 | 0.0054103448 | 0 | 0 | 0.00014763541 | -11.293159 | 6.5015092 | 359.90964 | 359.60571 | -4.1694517
181.0841 | -3.3709736 | -3.9206803 | 0.0037919988 | 0 | 0 | 0.0006612619 | -11.312266 | 6.5015087 | 359.90884 | 359.6051 | -4.1708236
181.08412 | -3.3709738 | -3.9207156 | -0.0021665846 | 0 | 0 | 0.00070565339 | -11.313917 | 6.4951134 | 359.90808 | 359.60449 | -4.1709433
181.08414 | -3.3709738 | -3.9207175 | 0.0096655516 | 0 | 0 | 0.00070853083 | -11.314024 | 6.503089 | 359.90729 | 359.60388 | -4.1695223
181.08416 | -3.3709738 | -3.9207175 | 0.015779896 | 0 | 0 | 0.00070869661 | -11.314031 | 6.501658 | 359.90649 | 359.6033 | -4.170114
181.08418 | -3.3709738 | -3.9207184 | 0.0053943726 | 0 | 0 | 0.00070867961 | -11.314031 | 6.5015192 | 359.9057 | 359.60269 | -4.1723113
181.0842 | -3.3709738 | -3.9273398 | -0.0027747322 | 0 | 0 | 0.00053754071 | -11.314031 | 6.5015087 | 359.90491 | 359.60208 | -4.1710701
181.08422 | -3.3709738 | -3.927913 | 0.00307387 | 0 | 0 | 0.00052274961 | -11.314031 | 6.4951124 | 359.90414 | 359.6015 | -4.1695299
181.08424 | -3.3709738 | -3.934571 | 0.0064978763 | 0 | 0 | 0.00052179082 | -11.314031 | 6.4966922 | 359.90335 | 359.60089 | -4.1708288
181.08426 | -3.3709738 | -3.9351478 | 0.00024863138 | 0 | 0 | 0.00052173558 | -11.314031 | 6.5011053 | 359.90256 | 359.60028 | -4.1709437
181.08428 | -3.3709738 | -3.9484231 | 0.0033343267 | 0 | 0 | 0.00052171951 | -11.314043 | 6.5014834 | 359.90176 | 359.59967 | -4.1695223
181.0843 | -3.3709738 | -3.9230871 | 0.014503017 | 0 | 0 | 0.00043607643 | -11.39047 | 6.5015078 | 359.90097 | 359.59909 | -4.1708279
181.08432 | -3.3709741 | -3.9341168 | 0.012556399 | 0 | 0 | 0.00042867454 | -11.397075 | 6.4972439 | 359.90021 | 359.59848 | -4.1695142
181.08434 | -3.3709741 | -3.9483585 | 2.3971685e-05 | 0 | 0 | 0.00042819473 | -11.397503 | 6.4947443 | 359.89941 | 359.59787 | -4.1701136
181.08436 | -3.3709741 | -3.9429507 | -0.0010544391 | 0 | 0 | 0.00042816708 | -11.397528 | 6.5009327 | 359.89862 | 359.59729 | -4.1723108
181.08438 | -3.3709741 | -3.9623179 | 0.0061364006 | 0 | 0 | 0.00042821764 | -11.397535 | 6.501472 | 359.89783 | 359.59668 | -4.1703563
181.0844 | -3.3709741 | -3.9507596 | 0.0038551991 | 0 | 0 | 0.00077062205 | -11.43575 | 6.5015078 | 359.89706 | 359.59607 | -4.1708975
181.08442 | -3.3709741 | -3.9497249 | 0.00074178434 | 0 | 0 | 0.00080021517 | -11.439052 | 6.5015097 | 359.89627 | 359.59546 | -4.170948
181.08444 | -3.3709741 | -3.9496586 | 0.0099166883 | 0 | 0 | 0.00080213341 | -11.439266 | 6.5036416 | 359.89548 | 359.59488 | -4.1709518
181.08446 | -3.3709741 | -3.9628994 | 0.015070002 | 0 | 0 | 0.000802244 | -11.439278 | 6.5016932 | 359.89468 | 359.59427 | -4.1702366
181.08448 | -3.3709741 | -3.9772842 | 0.0060580866 | 0 | 0 | 0.00080222392 | -11.439285 | 6.4972568 | 359.89389 | 359.59366 | -4.1694613
181.0845 | -3.3709741 | -3.9652624 | -0.0019897649 | 0 | 0 | 0.00063097291 | -11.477499 | 6.5011415 | 359.89313 | 359.59305 | -4.1722527
181.08452 | -3.3709741 | -3.9774387 | 0.0031403629 | 0 | 0 | 0.00061617204 | -11.480801 | 6.5014858 | 359.89233 | 359.59247 | -4.1696377
181.08454 | -3.3709741 | -3.9785144 | 0.0057756575 | 0 | 0 | 0.00061521272 | -11.481015 | 6.5015078 | 359.89154 | 359.59186 | -4.1694059
181.08456 | -3.3709741 | -3.9852066 | -0.001265286 | 0 | 0 | 0.00061515742 | -11.481027 | 6.4972448 | 359.89154 | 359.59167 | -4.1701055
181.08458 | -3.3709741 | -3.992404 | 0.0053829248 | 0 | 0 | 0.00061516743 | -11.481034 | 6.5011406 | 359.89154 | 359.59149 | -4.1694517
181.0846 | -3.3709741 | -3.9930165 | 0.015408739 | 0 | 0 | 0.00070079643 | -11.519248 | 6.5014853 | 359.89154 | 359.59131 | -4.1708236
181.08462 | -3.3709741 | -4.0129185 | 0.009726149 | 0 | 0 | 0.00070819719 | -11.52255 | 6.4972429 | 359.89154 | 359.59113 | -4.1695142
181.08464 | -3.3709741 | -4.0080166 | -0.0031265947 | 0 | 0 | 0.00070867687 | -11.522764 | 6.4968767 | 359.89154 | 359.59094 | -4.1693983
181.08466 | -3.3709741 | -4.0075574 | -0.0013212294 | 0 | 0 | 0.00070870452 | -11.522776 | 6.5011163 | 359.89154 | 359.59076 | -4.1708198
181.08468 | -3.3709741 | -4.0207691 | 0.0075707105 | 0 | 0 | 0.00070874509 | -11.522789 | 6.4972196 | 359.89154 | 359.59058 | -4.1709433
181.0847 | -3.3709743 | -4.0219116 | 0.0025269934 | 0 | 0 | 0.00096546503 | -11.599216 | 6.4990072 | 359.89154 | 359.59036 | -4.1709514
181.08472 | -3.3709743 | -4.021987 | -0.00010174609 | 0 | 0 | 0.00098765269 | -11.605821 | 6.5013008 | 359.89154 | 359.59018 | -4.1695228
181.08474 | -3.3709743 | -4.0286131 | 0.011297859 | 0 | 0 | 0.00098909088 | -11.606249 | 6.5014954 | 359.89154 | 359.59 | -4.1708279
181.08476 | -3.3709743 | -4.035809 | 0.014464338 | 0 | 0 | 0.00098917377 | -11.606274 | 6.4972425 | 359.89154 | 359.58981 | -4.1709437
181.08478 | -3.3709743 | -4.0496597 | 0.0038250661 | 0 | 0 | 0.00098908704 | -11.606287 | 6.4926114 | 359.89154 | 359.58963 | -4.1702371
181.0848 | -3.3709743 | -4.0442228 | -0.002907797 | 0 | 0 | 0.00038993525 | -11.682714 | 6.5007491 | 359.89154 | 359.58945 | -4.1723194
181.08482 | -3.3709743 | -4.0437279 | 0.0037913581 | 0 | 0 | 0.00033815202 | -11.689319 | 6.503592 | 359.89154 | 359.58926 | -4.1710715
181.08484 | -3.3709743 | -4.0503173 | 0.0051074671 | 0 | 0 | 0.00033479539 | -11.689747 | 6.497426 | 359.89154 | 359.58908 | -4.1709595
181.08486 | -3.3709743 | -4.0575085 | -0.00059882592 | 0 | 0 | 0.00033460197 | -11.689772 | 6.4968877 | 359.89154 | 359.5889 | -4.1695228
181.08488 | -3.3709743 | -4.0581169 | 0.0054416629 | 0 | 0 | 0.00033464358 | -11.689776 | 6.4968529 | 359.89154 | 359.58871 | -4.1708279
181.0849 | -3.3709745 | -4.0515351 | 0.01468596 | 0 | 0 | 0.0006770753 | -11.708883 | 6.5011158 | 359.89154 | 359.58853 | -4.1702285
181.08492 | -3.3709745 | -4.0509667 | 0.0074853669 | 0 | 0 | 0.00070667086 | -11.710534 | 6.5014844 | 359.89154 | 359.58835 | -4.1716042
181.08494 | -3.3709745 | -4.0641727 | -0.0047702845 | 0 | 0 | 0.00070858921 | -11.710641 | 6.5036402 | 359.89154 | 359.58817 | -4.1710095
181.08496 | -3.3709745 | -4.0653129 | 0.00071962061 | 0 | 0 | 0.00070869981 | -11.710648 | 6.5016942 | 359.89154 | 359.58798 | -4.1709552
181.08498 | -3.3709745 | -4.0521474 | 0.0070244088 | 0 | 0 | 0.00070873176 | -11.710645 | 6.503654 | 359.89154 | 359.5878 | -4.1695228
181.085 | -3.3709745 | -4.070869 | 0.00029787223 | 0 | 0 | 0.0008798436 | -11.691538 | 6.5016942 | 359.89154 | 359.58759 | -4.1715426
181.08502 | -3.3709745 | -4.0592694 | -0.0010195522 | 0 | 0 | 0.00089463237 | -11.689887 | 6.5015206 | 359.89154 | 359.5874 | -4.1702909
181.08504 | -3.3709745 | -4.0582328 | 0.011948756 | 0 | 0 | 0.00089559099 | -11.68978 | 6.4951138 | 359.89154 | 359.58722 | -4.1723232
181.08506 | -3.3709745 | -4.064785 | 0.013070051 | 0 | 0 | 0.00089564623 | -11.689773 | 6.503088 | 359.89154 | 359.58704 | -4.1732144
181.08508 | -3.3709748 | -4.0587311 | 7.2914532e-05 | 0 | 0 | 0.000895506 | -11.689776 | 6.4973941 | 359.89154 | 359.58685 | -4.171145
181.0851 | -3.3709748 | -4.0515752 | -0.002503315 | 0 | 0 | -4.6265381e-05 | -11.708883 | 6.503283 | 359.89154 | 359.58667 | -4.1709642
181.08512 | -3.3709748 | -4.0575895 | 0.0031069338 | 0 | 0 | -0.00012766039 | -11.710534 | 6.5016699 | 359.89154 | 359.58649 | -4.1709523
181.08514 | -3.3709748 | -4.0581226 | 0.0043221326 | 0 | 0 | -0.00013293647 | -11.710641 | 6.5015202 | 359.89154 | 359.5863 | -4.1723809
181.08516 | -3.3709748 | -4.0581565 | -0.00066531205 | 0 | 0 | -0.00013324046 | -11.710648 | 6.5015097 | 359.89154 | 359.58612 | -4.1725044
181.08518 | -3.3709748 | -4.0515351 | 0.0061636623 | 0 | 0 | -0.00013312667 | -11.710645 | 6.5015097 | 359.89154 | 359.58594 | -4.171083
181.0852 | -3.3709748 | -4.037724 | 0.014748373 | 0 | 0 | 0.00072315463 | -11.691538 | 6.505774 | 359.89154 | 359.58575 | -4.1695309
181.08522 | -3.3709748 | -4.0564036 | 0.0067633549 | 0 | 0 | 0.00079716102 | -11.689887 | 6.5018783 | 359.89154 | 359.58557 | -4.1708288
181.08524 | -3.3709748 | -4.0448017 | -0.0033810979 | 0 | 0 | 0.00080195814 | -11.68978 | 6.5015335 | 359.89154 | 359.58539 | -4.1709437
181.08526 | -3.3709748 | -4.0437632 | 0.00084092282 | 0 | 0 | 0.00080223451 | -11.689773 | 6.503643 | 359.89154 | 359.58521 | -4.1709514
181.08528 | -3.370975 | -4.0370731 | 0.0063059092 | 0 | 0 | 0.00080224947 | -11.689767 | 6.4995618 | 359.89154 | 359.58499 | -4.1709518
181.0853 | -3.370975 | -4.0298767 | -0.00049051008 | 0 | 0 | 0.00080225023 | -11.651553 | 6.5013366 | 359.89154 | 359.58481 | -4.1709518
181.08532 | -3.370975 | -4.0358882 | 0.00036609833 | 0 | 0 | 0.00080225029 | -11.648251 | 6.4993658 | 359.89154 | 359.58463 | -4.1709518
181.08534 | -3.370975 | -4.036418 | 0.011343817 | 0 | 0 | 0.00080225029 | -11.648037 | 6.5034571 | 359.89154 | 359.58444 | -4.1709518
181.08536 | -3.370975 | -4.0165896 | 0.01374157 | 0 | 0 | 0.00080225029 | -11.648025 | 6.5038137 | 359.89154 | 359.58426 | -4.1709518
181.08538 | -3.370975 | -4.0148759 | 0.00085836113 | 0 | 0 | 0.00080213312 | -11.648015 | 6.4995718 | 359.89154 | 359.58408 | -4.1702366
181.0854 | -3.370975 | -4.0213857 | -0.002436464 | 0 | 0 | 3.1535528e-05 | -11.590695 | 6.4970732 | 359.89154 | 359.58389 | -4.1708903
181.08542 | -3.370975 | -4.0219502 | 0.004562729 | 0 | 0 | -3.5065303e-05 | -11.585742 | 6.4989963 | 359.89154 | 359.58371 | -4.1709476
181.08544 | -3.370975 | -4.0153651 | 0.0029950505 | 0 | 0 | -3.9382423e-05 | -11.585421 | 6.4949031 | 359.89154 | 359.58353 | -4.1709518
181.08546 | -3.3709753 | -4.0081754 | -0.0022342117 | 0 | 0 | -3.963117e-05 | -11.585402 | 6.4966784 | 359.89154 | 359.58334 | -4.1716666
181.08548 | -3.3709753 | -4.014183 | 0.0074822498 | 0 | 0 | -3.9501385e-05 | -11.585401 | 6.4968395 | 359.89154 | 359.58316 | -4.1724429
181.0855 | -3.3709753 | -3.98823 | 0.014865155 | 0 | 0 | 0.00090219313 | -11.585401 | 6.5032468 | 359.89154 | 359.58298 | -4.1710792
181.08552 | -3.3709753 | -3.9793556 | 0.0060447073 | 0 | 0 | 0.00098358141 | -11.585401 | 6.501668 | 359.89154 | 359.58279 | -4.1716743
181.08554 | -3.3709753 | -3.9852581 | -0.0034434272 | 0 | 0 | 0.00098885712 | -11.585401 | 6.5015197 | 359.89154 | 359.58261 | -4.1710138
181.08556 | -3.3709753 | -3.9857848 | 0.00083676726 | 0 | 0 | 0.00098916108 | -11.585401 | 6.5015092 | 359.89154 | 359.58243 | -4.1723847
181.08558 | -3.3709753 | -3.9858155 | 0.0055793882 | 0 | 0 | 0.00098913861 | -11.585389 | 6.4972448 | 359.89154 | 359.58221 | -4.1710753
181.0856 | -3.3709753 | -3.9593339 | -0.00055307359 | 0 | 0 | 0.00073241949 | -11.508961 | 6.4990087 | 359.89154 | 359.58203 | -4.172389
181.08562 | -3.3709753 | -3.963665 | 0.001813974 | 0 | 0 | 0.00071023189 | -11.502356 | 6.5034337 | 359.89154 | 359.58185 | -4.1710753
181.08564 | -3.3709753 | -3.9574671 | 0.012921409 | 0 | 0 | 0.0007087937 | -11.501928 | 6.499548 | 359.89154 | 359.58167 | -4.1709595
181.08566 | -3.3709755 | -3.9503019 | 0.012422434 | 0 | 0 | 0.00070871081 | -11.501903 | 6.5034685 | 359.89154 | 359.58148 | -4.1723814
181.08568 | -3.3709755 | -3.949693 | -0.00071018981 | 0 | 0 | 0.00070857612 | -11.501887 | 6.5016823 | 359.89154 | 359.5813 | -4.1710753
181.0857 | -3.3709755 | -3.943032 | -0.0018431777 | 0 | 0 | -0.00014764968 | -11.406353 | 6.5015206 | 359.89154 | 359.58112 | -4.1702452
181.08572 | -3.3709755 | -3.9358361 | 0.0053432132 | 0 | 0 | -0.00022165119 | -11.398097 | 6.4993782 | 359.89154 | 359.58093 | -4.1723199
181.08574 | -3.3709755 | -3.9352267 | 0.0030616191 | 0 | 0 | -0.00022644803 | -11.397561 | 6.5013251 | 359.89154 | 359.58075 | -4.1710715
181.08576 | -3.3709755 | -3.9351854 | -0.00077798968 | 0 | 0 | -0.00022672441 | -11.39753 | 6.5014973 | 359.89154 | 359.58057 | -4.1709595
181.08578 | -3.3709755 | -3.9219389 | 0.0090606511 | 0 | 0 | -0.00022654406 | -11.397517 | 6.5015087 | 359.89154 | 359.58038 | -4.1709523
181.0858 | -3.3709755 | -3.9075518 | 0.015724912 | 0 | 0 | 0.0010574706 | -11.32109 | 6.5015097 | 359.89154 | 359.5802 | -4.1723809
181.08582 | -3.3709755 | -3.9063349 | 0.0046642511 | 0 | 0 | 0.0011684448 | -11.314485 | 6.505774 | 359.89154 | 359.58002 | -4.1710753
181.08584 | -3.3709757 | -3.9194968 | -0.0042894376 | 0 | 0 | 0.0011756384 | -11.314057 | 6.5018792 | 359.89154 | 359.57983 | -4.1709595
181.08586 | -3.3709757 | -3.9073942 | 0.0029440997 | 0 | 0 | 0.0011760527 | -11.314032 | 6.5079293 | 359.89154 | 359.57962 | -4.1723814
181.08588 | -3.3709757 | -3.906323 | 0.0050367103 | 0 | 0 | 0.001175997 | -11.314025 | 6.4977999 | 359.89154 | 359.57944 | -4.1710753
181.0859 | -3.3709757 | -3.8996329 | -0.0013291165 | 0 | 0 | 0.00066257926 | -11.27581 | 6.5033097 | 359.89154 | 359.57925 | -4.1709595
181.08592 | -3.3709757 | -3.9056766 | 0.0032005836 | 0 | 0 | 0.00061820576 | -11.272508 | 6.5038047 | 359.89154 | 359.57907 | -4.1709523
181.08594 | -3.3709757 | -3.8995914 | 0.013767684 | 0 | 0 | 0.00061532948 | -11.272294 | 6.5038357 | 359.89154 | 359.57889 | -4.1723809
181.08596 | -3.3709757 | -3.9056752 | 0.0095885033 | 0 | 0 | 0.00061516376 | -11.272282 | 6.4931769 | 359.89154 | 359.5787 | -4.1725044
181.08598 | -3.3709757 | -3.9062126 | -0.0024091473 | 0 | 0 | 0.00061501149 | -11.272281 | 6.5007844 | 359.89154 | 359.57852 | -4.1710835
181.086 | -3.3709757 | -3.9062467 | -0.0012592963 | 0 | 0 | -0.00032698939 | -11.272281 | 6.4971976 | 359.89154 | 359.57834 | -4.1709599
181.08602 | -3.3709757 | -3.8996296 | 0.0053966297 | 0 | 0 | -0.00040840422 | -11.272281 | 6.5011382 | 359.89154 | 359.57816 | -4.1709523
181.08604 | -3.370976 | -3.9122975 | 0.0016135508 | 0 | 0 | -0.00041368158 | -11.272281 | 6.5014858 | 359.89154 | 359.57797 | -4.1709518
181.08606 | -3.370976 | -3.900166 | -0.00017685372 | 0 | 0 | -0.00041398566 | -11.272281 | 6.5057726 | 359.89154 | 359.57779 | -4.1709518
181.08608 | -3.370976 | -3.918956 | 0.0098413667 | 0 | 0 | -0.00041376773 | -11.272287 | 6.5018787 | 359.89154 | 359.57761 | -4.1709518
181.0861 | -3.370976 | -3.9139814 | 0.014338597 | 0 | 0 | 0.0011272383 | -11.310502 | 6.5036659 | 359.89154 | 359.57742 | -4.1709518
181.08612 | -3.370976 | -3.9135172 | 0.0038168083 | 0 | 0 | 0.0012604237 | -11.313804 | 6.5016956 | 359.89154 | 359.57724 | -4.1709518
181.08614 | -3.370976 | -3.9201069 | -0.0036346649 | 0 | 0 | 0.0012690569 | -11.314018 | 6.503654 | 359.89154 | 359.57706 | -4.1709518
181.08616 | -3.370976 | -3.9140589 | 0.0030023837 | 0 | 0 | 0.0012695544 | -11.31403 | 6.5016947 | 359.89154 | 359.57684 | -4.1709518
181.08618 | -3.370976 | -3.9333854 | 0.0057670246 | 0 | 0 | 0.0012695031 | -11.314037 | 6.503654 | 359.89154 | 359.57666 | -4.1709518
181.0862 | -3.370976 | -3.9218256 | 0.00018581982 | 0 | 0 | 0.00075612724 | -11.352251 | 6.5016947 | 359.89154 | 359.57648 | -4.1716661
181.08622 | -3.370976 | -3.9274125 | 0.0047818571 | 0 | 0 | 0.00071175728 | -11.355553 | 6.503654 | 359.89154 | 359.57629 | -4.1695838
181.08624 | -3.3709762 | -3.9345374 | 0.013901631 | 0 | 0 | 0.0007088813 | -11.355767 | 6.4995618 | 359.89154 | 359.57611 | -4.1708322
181.08626 | -3.3709762 | -3.9285245 | 0.010323405 | 0 | 0 | 0.00070871558 | -11.355779 | 6.5034704 | 359.89154 | 359.57593 | -4.170229
181.08628 | -3.3709762 | -3.9478538 | -0.0023458817 | 0 | 0 | 0.00070855027 | -11.355786 | 6.5059471 | 359.89154 | 359.57574 | -4.1708894
181.0863 | -3.3709762 | -3.9429157 | -0.0012550902 | 0 | 0 | -0.00031907973 | -11.394 | 6.5018897 | 359.89154 | 359.57556 | -4.1716623
181.08632 | -3.3709762 | -3.9490738 | 0.0061229328 | 0 | 0 | -0.00040789528 | -11.397302 | 6.5057988 | 359.89154 | 359.57538 | -4.1710129
181.08634 | -3.3709762 | -3.9496171 | 0.00022386829 | 0 | 0 | -0.00041365236 | -11.397516 | 6.5018773 | 359.89154 | 359.5752 | -4.1709557
181.08636 | -3.3709762 | -3.9628949 | 0.0004280718 | 0 | 0 | -0.00041398406 | -11.397528 | 6.4908719 | 359.89154 | 359.57501 | -4.1709518
181.08638 | -3.3709762 | -3.9640405 | 0.01062134 | 0 | 0 | -0.00041375463 | -11.397535 | 6.5005894 | 359.89154 | 359.57483 | -4.1709518
181.0864 | -3.3709762 | -3.9574955 | 0.012226894 | 0 | 0 | 0.0012127062 | -11.43575 | 6.5014491 | 359.89154 | 359.57465 | -4.1709518
181.08642 | -3.3709764 | -3.970171 | 0.0036327315 | 0 | 0 | 0.0013532772 | -11.439052 | 6.4972405 | 359.89154 | 359.57446 | -4.1709518
181.08644 | -3.3709764 | -3.9778986 | -0.0043719467 | 0 | 0 | 0.0013623891 | -11.439266 | 6.4968767 | 359.89154 | 359.57428 | -4.1709518
181.08646 | -3.3709764 | -3.9719241 | 0.003665064 | 0 | 0 | 0.0013629141 | -11.439278 | 6.5032492 | 359.89154 | 359.57407 | -4.1709518
181.08648 | -3.3709764 | -3.9846342 | 0.0043737497 | 0 | 0 | 0.0013628254 | -11.439288 | 6.5016685 | 359.89154 | 359.57388 | -4.1709518
181.0865 | -3.3709764 | -3.979126 | -0.0013874299 | 0 | 0 | 0.00059285539 | -11.496608 | 6.5036526 | 359.89154 | 359.5737 | -4.1709518
181.08652 | -3.3709764 | -3.9984882 | 0.0053748759 | 0 | 0 | 0.00052630878 | -11.501561 | 6.5016942 | 359.89154 | 359.57352 | -4.1709518
181.08654 | -3.3709764 | -3.9935513 | 0.01468166 | 0 | 0 | 0.00052199513 | -11.501882 | 6.5015216 | 359.89154 | 359.57333 | -4.1709518
181.08656 | -3.3709764 | -3.9930921 | 0.0074852305 | 0 | 0 | 0.00052174658 | -11.501901 | 6.5015097 | 359.89154 | 359.57315 | -4.1709518
181.08658 | -3.3709764 | -4.0195427 | -0.0040440098 | 0 | 0 | 0.00052157685 | -11.501917 | 6.5015092 | 359.89154 | 359.57297 | -4.1709518
181.0866 | -3.3709764 | -4.0019679 | 0.00078228081 | 0 | 0 | -0.00050621986 | -11.597451 | 6.5015097 | 359.89154 | 359.57278 | -4.1695228
181.08662 | -3.3709767 | -4.0070229 | 0.0063020787 | 0 | 0 | -0.00059504976 | -11.605707 | 6.5036416 | 359.89154 | 359.5726 | -4.1701136
181.08664 | -3.3709767 | -4.0207343 | -0.00049073173 | 0 | 0 | -0.00060080778 | -11.606243 | 6.5016937 | 359.89154 | 359.57242 | -4.1708817
181.08666 | -3.3709767 | -4.0219116 | 0.00036619685 | 0 | 0 | -0.00060113962 | -11.606274 | 6.5015216 | 359.89154 | 359.57224 | -4.1702323
181.08668 | -3.3709767 | -4.0352306 | 0.012069996 | 0 | 0 | -0.00060085807 | -11.606281 | 6.5015087 | 359.89154 | 359.57205 | -4.1701751
181.0867 | -3.3709767 | -4.0363789 | 0.013078272 | 0 | 0 | 0.0013680491 | -11.644495 | 6.4951129 | 359.89154 | 359.57187 | -4.170886
181.08672 | -3.3709767 | -4.0364528 | 0.0022521247 | 0 | 0 | 0.0015382168 | -11.647797 | 6.5009561 | 359.89154 | 359.57169 | -4.1702323
181.08674 | -3.3709767 | -4.0298386 | -0.0030409337 | 0 | 0 | 0.0015492473 | -11.648011 | 6.5014734 | 359.89154 | 359.57147 | -4.1708899
181.08676 | -3.3709767 | -4.0491285 | 0.0052344939 | 0 | 0 | 0.0015498828 | -11.648023 | 6.5015078 | 359.89154 | 359.57129 | -4.1709476
181.08678 | -3.3709767 | -4.0375686 | 0.0052323332 | 0 | 0 | 0.001549787 | -11.648024 | 6.5015092 | 359.89154 | 359.57111 | -4.1695223
181.0868 | -3.3709767 | -4.0563955 | -0.0013159344 | 0 | 0 | 0.00069418701 | -11.648024 | 6.5015087 | 359.89154 | 359.57092 | -4.1708279
181.08682 | -3.3709767 | -4.0514245 | 0.0068321195 | 0 | 0 | 0.00062023953 | -11.648024 | 6.4993773 | 359.89154 | 359.57074 | -4.1695147
181.08684 | -3.3709767 | -4.0575809 | 0.015533532 | 0 | 0 | 0.00061544619 | -11.648024 | 6.5013242 | 359.89154 | 359.57056 | -4.1715417
181.08686 | -3.3709767 | -4.0581222 | 0.0061035762 | 0 | 0 | 0.00061516999 | -11.648024 | 6.495101 | 359.89154 | 359.57037 | -4.1688623
181.08688 | -3.3709767 | -4.0581594 | -0.0041650129 | 0 | 0 | 0.00061498577 | -11.648033 | 6.5009561 | 359.89154 | 359.57019 | -4.1707702
181.0869 | -3.3709767 | -4.0714016 | 0.00077440275 | 0 | 0 | -0.0004983212 | -11.705354 | 6.5036063 | 359.89154 | 359.57001 | -4.1709399
181.08692 | -3.3709767 | -4.0593071 | 0.0063016238 | 0 | 0 | -0.00059454155 | -11.710307 | 6.5038238 | 359.89154 | 359.56982 | -4.1709514
181.08694 | -3.3709767 | -4.0780997 | -0.00049064617 | 0 | 0 | -0.00060077867 | -11.710628 | 6.5017052 | 359.89154 | 359.56964 | -4.1709518
181.08696 | -3.3709767 | -4.0731249 | 0.001092484 | 0 | 0 | -0.00060113799 | -11.710647 | 6.4972577 | 359.89154 | 359.56946 | -4.1709518
181.08698 | -3.3709767 | -4.07266 | 0.012132657 | 0 | 0 | -0.00060085801 | -11.710654 | 6.503274 | 359.89154 | 359.56927 | -4.1695228
181.087 | -3.3709769 | -4.072628 | 0.012355722 | 0 | 0 | 0.0013680491 | -11.748868 | 6.5016694 | 359.89154 | 359.56909 | -4.1708279
181.08702 | -3.3709769 | -4.0660043 | 1.0833737e-05 | 0 | 0 | 0.0015382168 | -11.75217 | 6.4993873 | 359.89154 | 359.56891 | -4.1709437
181.08704 | -3.3709769 | -4.0588126 | -0.0025070154 | 0 | 0 | 0.0015492473 | -11.752384 | 6.5013256 | 359.89154 | 359.5687 | -4.1709514
181.08706 | -3.3709769 | -4.0714469 | 0.0052846032 | 0 | 0 | 0.0015498828 | -11.752396 | 6.5014973 | 359.89154 | 359.56851 | -4.1702366
181.08708 | -3.3709769 | -4.0791707 | 0.0037839615 | 0 | 0 | 0.001549761 | -11.7524 | 6.5015092 | 359.89154 | 359.56833 | -4.1708903
181.0871 | -3.3709769 | -4.0665727 | -0.0014410972 | 0 | 0 | 0.00052300782 | -11.771507 | 6.5036416 | 359.89154 | 359.56815 | -4.1709476
181.08712 | -3.3709769 | -4.0654702 | 0.0075493236 | 0 | 0 | 0.000434268 | -11.773158 | 6.4995618 | 359.89154 | 359.56796 | -4.1702366
181.08714 | -3.3709769 | -4.0720167 | 0.014869473 | 0 | 0 | 0.00042851581 | -11.773265 | 6.5013371 | 359.89154 | 359.56778 | -4.1694608
181.08716 | -3.3709769 | -4.0527215 | 0.006044955 | 0 | 0 | 0.00042818437 | -11.773272 | 6.5014968 | 359.89154 | 359.5676 | -4.1708241
181.08718 | -3.3709772 | -4.0510397 | -0.0034434139 | 0 | 0 | 0.00042803623 | -11.77326 | 6.4951119 | 359.89154 | 359.56741 | -4.1702285
181.0872 | -3.3709772 | -4.0376911 | 0.00083654741 | 0 | 0 | -0.00042846141 | -11.696832 | 6.5030885 | 359.89154 | 359.56723 | -4.1708894
181.08722 | -3.3709772 | -4.0564022 | 0.0041273325 | 0 | 0 | -0.00050248636 | -11.690227 | 6.4995255 | 359.89154 | 359.56705 | -4.1709476
181.08724 | -3.3709772 | -4.0448008 | -0.0028563342 | 0 | 0 | -0.00050728471 | -11.689799 | 6.5013347 | 359.89154 | 359.56686 | -4.1723809
181.08726 | -3.3709772 | -4.0371408 | 0.0030703982 | 0 | 0 | -0.00050756114 | -11.689774 | 6.5014982 | 359.89154 | 359.56668 | -4.1710753
181.08728 | -3.3709772 | -4.0298796 | 0.014486005 | 0 | 0 | -0.00050725066 | -11.689764 | 6.5036407 | 359.89154 | 359.5665 | -4.1702447
181.0873 | -3.3709772 | -4.0292649 | 0.012555202 | 0 | 0 | 0.0016325333 | -11.632444 | 6.5016937 | 359.89154 | 359.56631 | -4.1716046
181.08732 | -3.3709772 | -4.0226054 | -0.0014279151 | 0 | 0 | 0.0018174695 | -11.627491 | 6.5015211 | 359.89154 | 359.56613 | -4.1710095
181.08734 | -3.3709772 | -4.0286503 | -0.0019053466 | 0 | 0 | 0.001829457 | -11.62717 | 6.4993777 | 359.89154 | 359.56592 | -4.1709552
181.08736 | -3.3709772 | -4.015944 | 0.0060654595 | 0 | 0 | 0.0018301478 | -11.627151 | 6.4991927 | 359.89154 | 359.56573 | -4.1709518
181.08738 | -3.3709774 | -4.0214534 | 0.0031242676 | 0 | 0 | 0.001829977 | -11.627147 | 6.5013127 | 359.89154 | 359.56555 | -4.1709518
181.0874 | -3.3709774 | -4.0087104 | -4.731409e-05 | 0 | 0 | 0.00046104111 | -11.60804 | 6.5014968 | 359.89154 | 359.56537 | -4.1709518
181.08742 | -3.3709774 | -4.0009756 | 0.011301558 | 0 | 0 | 0.00034272723 | -11.606389 | 6.5015092 | 359.89154 | 359.56519 | -4.1695228
181.08744 | -3.3709774 | -3.9870894 | 0.015191056 | 0 | 0 | 0.00033505802 | -11.606282 | 6.5036416 | 359.89154 | 359.565 | -4.1708279
181.08746 | -3.3709774 | -3.9925239 | 0.0053403154 | 0 | 0 | 0.00033461614 | -11.606275 | 6.5016942 | 359.89154 | 359.56482 | -4.1709437
181.08748 | -3.3709774 | -3.9863994 | -0.0035044733 | 0 | 0 | 0.00033447504 | -11.60626 | 6.503654 | 359.89154 | 359.56464 | -4.1709514
181.0875 | -3.3709774 | -3.9924812 | 0.0037370697 | 0 | 0 | -0.00043637297 | -11.510726 | 6.5016942 | 359.89154 | 359.56445 | -4.1716666
181.08752 | -3.3709774 | -3.9930162 | 0.0058301687 | 0 | 0 | -0.00050299539 | -11.50247 | 6.5015216 | 359.89154 | 359.56427 | -4.1710129
181.08754 | -3.3709774 | -3.9798062 | -0.00053637335 | 0 | 0 | -0.00050731393 | -11.501934 | 6.5015101 | 359.89154 | 359.56409 | -4.1709557
181.08756 | -3.3709776 | -3.958801 | 0.0047194324 | 0 | 0 | -0.00050756277 | -11.501903 | 6.5057735 | 359.89154 | 359.5639 | -4.1695228
181.08758 | -3.3709776 | -3.96363 | 0.014623864 | 0 | 0 | -0.00050725078 | -11.501893 | 6.4997458 | 359.89154 | 359.56372 | -4.1708279
181.0876 | -3.3709776 | -3.9574668 | 0.010386053 | 0 | 0 | 0.0016325333 | -11.444573 | 6.5013485 | 359.89154 | 359.56354 | -4.171658
181.08762 | -3.3709776 | -3.9635441 | -0.0016152057 | 0 | 0 | 0.0018174695 | -11.43962 | 6.4972348 | 359.89154 | 359.56332 | -4.1710129
181.08764 | -3.3709776 | -3.9508386 | 0.00098689017 | 0 | 0 | 0.001829457 | -11.439299 | 6.5032725 | 359.89154 | 359.56314 | -4.1709557
181.08766 | -3.3709776 | -3.9497271 | 0.0070418376 | 0 | 0 | 0.0018301478 | -11.43928 | 6.5016699 | 359.89154 | 359.56296 | -4.1709518
181.08768 | -3.3709776 | -3.9364116 | 0.0017516582 | 0 | 0 | 0.001829951 | -11.439267 | 6.5036526 | 359.89154 | 359.56277 | -4.1723809
181.0877 | -3.3709776 | -3.928643 | 0.00055850978 | 0 | 0 | 0.00028982028 | -11.362839 | 6.5016947 | 359.89154 | 359.56259 | -4.1710753
181.08772 | -3.3709776 | -3.9346154 | 0.011356481 | 0 | 0 | 0.00015671055 | -11.356234 | 6.503654 | 359.89154 | 359.56241 | -4.1702447
181.08774 | -3.3709776 | -3.9219027 | 0.015194561 | 0 | 0 | 0.00014808227 | -11.355806 | 6.4995618 | 359.89154 | 359.56223 | -4.1716046
181.08776 | -3.3709779 | -3.9141738 | 0.0046143481 | 0 | 0 | 0.00014758512 | -11.355781 | 6.5013371 | 359.89154 | 359.56204 | -4.1710095
181.08778 | -3.3709779 | -3.9267697 | -0.0028407238 | 0 | 0 | 0.00014748008 | -11.355777 | 6.5014977 | 359.89154 | 359.56186 | -4.1709552
181.0878 | -3.3709779 | -3.9146307 | 0.0052476074 | 0 | 0 | -0.00036652398 | -11.336671 | 6.5015087 | 359.89154 | 359.56168 | -4.1709518
181.08782 | -3.3709779 | -3.9135568 | 0.0066859811 | 0 | 0 | -0.00041094801 | -11.33502 | 6.5015092 | 359.89154 | 359.56149 | -4.1709518
181.08784 | -3.3709779 | -3.9068635 | 0.00098755024 | 0 | 0 | -0.00041382763 | -11.334913 | 6.5015092 | 359.89154 | 359.56131 | -4.1709518
181.08786 | -3.3709779 | -3.8930473 | 0.0063021011 | 0 | 0 | -0.00041399352 | -11.334906 | 6.5015092 | 359.89154 | 359.56113 | -4.1709518
181.08788 | -3.3709779 | -3.9051075 | 0.014757583 | 0 | 0 | -0.00041369008 | -11.334897 | 6.5015092 | 359.89154 | 359.56094 | -4.1723809
181.0879 | -3.3709779 | -3.9061744 | 0.0089420984 | 0 | 0 | 0.0016404446 | -11.277575 | 6.5015097 | 359.89154 | 359.56076 | -4.1725044
181.08792 | -3.3709779 | -3.8996255 | -0.0017403641 | 0 | 0 | 0.0018179783 | -11.272622 | 6.5057731 | 359.89154 | 359.56055 | -4.1717978
181.08794 | -3.3709779 | -3.9122953 | 0.00025260111 | 0 | 0 | 0.0018294863 | -11.272301 | 6.4976139 | 359.89154 | 359.56036 | -4.1710219
181.08796 | -3.3709781 | -3.8869224 | 0.0077039236 | 0 | 0 | 0.0018301494 | -11.272282 | 6.5011649 | 359.89154 | 359.56018 | -4.1709557
181.08798 | -3.3709781 | -3.91119 | 0.0010839732 | 0 | 0 | 0.0018299379 | -11.272284 | 6.5014873 | 359.89154 | 359.56 | -4.1709518
181.088 | -3.3709781 | -3.9133348 | 0.00049956684 | 0 | 0 | 0.00020413658 | -11.291391 | 6.5015082 | 359.89154 | 359.55981 | -4.1723809
181.08802 | -3.3709781 | -3.9134741 | 0.011352634 | 0 | 0 | 6.3622458e-05 | -11.293042 | 6.5015092 | 359.89154 | 359.55963 | -4.1725044
181.08804 | -3.3709781 | -3.906862 | 0.015194117 | 0 | 0 | 5.4514221e-05 | -11.293149 | 6.5015087 | 359.89154 | 359.55945 | -4.1710835
181.08806 | -3.3709781 | -3.9129124 | 0.0031616478 | 0 | 0 | 5.3989421e-05 | -11.293156 | 6.4993777 | 359.89154 | 359.55927 | -4.1709599
181.08808 | -3.3709781 | -3.9200687 | -0.0036927764 | 0 | 0 | 5.3882904e-05 | -11.293159 | 6.5055895 | 359.89154 | 359.55908 | -4.1723814
181.0881 | -3.3709781 | -3.9206769 | 0.0037246421 | 0 | 0 | -0.00046009987 | -11.312266 | 6.5018663 | 359.89154 | 359.5589 | -4.1717892
181.08812 | -3.3709781 | -3.9273384 | 0.004377631 | 0 | 0 | -0.00050452212 | -11.313917 | 6.503664 | 359.89154 | 359.55872 | -4.1710215
181.08814 | -3.3709784 | -3.934535 | -0.0013870952 | 0 | 0 | -0.00050740154 | -11.314024 | 6.4952979 | 359.89154 | 359.55853 | -4.1709557
181.08816 | -3.3709784 | -3.9417655 | 0.0061011766 | 0 | 0 | -0.00050756743 | -11.314031 | 6.4988365 | 359.89154 | 359.55835 | -4.1709518
181.08818 | -3.3709784 | -3.9423761 | 0.014744322 | 0 | 0 | -0.00050725101 | -11.31404 | 6.5012903 | 359.89154 | 359.55817 | -4.1723809
181.0882 | -3.3709784 | -3.9357963 | 0.0067629013 | 0 | 0 | 0.0016325333 | -11.371361 | 6.5014954 | 359.89154 | 359.55798 | -4.1725044
181.08822 | -3.3709784 | -3.9484663 | -0.0048328345 | 0 | 0 | 0.0018174695 | -11.376314 | 6.5015087 | 359.89154 | 359.55777 | -4.1710835
181.08824 | -3.3709784 | -3.9363327 | 0.00071545329 | 0 | 0 | 0.001829457 | -11.376635 | 6.5015087 | 359.89154 | 359.55759 | -4.1702452
181.08826 | -3.3709784 | -3.9418838 | 0.0062977755 | 0 | 0 | 0.0018301478 | -11.376654 | 6.4993773 | 359.89154 | 359.5574 | -4.1716051
181.08828 | -3.3709784 | -3.9556301 | -0.00049097853 | 0 | 0 | 0.0018299118 | -11.376661 | 6.5013251 | 359.89154 | 359.55722 | -4.1710095
181.0883 | -3.3709784 | -3.9700503 | 0.00036607307 | 0 | 0 | 3.2748252e-05 | -11.414875 | 6.5014963 | 359.89154 | 359.55704 | -4.1709552
181.08832 | -3.3709784 | -3.9712708 | 0.011343596 | 0 | 0 | -0.00012257637 | -11.418177 | 6.4951115 | 359.89154 | 359.55685 | -4.1709518
181.08834 | -3.3709786 | -3.9713492 | 0.012289102 | 0 | 0 | -0.00013264462 | -11.418391 | 6.5009556 | 359.89154 | 359.55667 | -4.1709518
181.08836 | -3.3709786 | -3.971355 | 0.0014589967 | 0 | 0 | -0.00013322473 | -11.418403 | 6.4993415 | 359.89154 | 359.55649 | -4.1695228
181.08838 | -3.3709786 | -3.9779763 | -0.0031078977 | 0 | 0 | -0.00013329518 | -11.418413 | 6.5013232 | 359.89154 | 359.5563 | -4.1715422
181.0884 | -3.3709786 | -3.9785504 | 0.0059562456 | 0 | 0 | -0.00039026636 | -11.475734 | 6.5014973 | 359.89154 | 359.55612 | -4.1695762
181.08842 | -3.3709786 | -3.9918301 | 0.0038429115 | 0 | 0 | -0.0004124757 | -11.480687 | 6.5015087 | 359.89154 | 359.55594 | -4.1708317
181.08844 | -3.3709786 | -3.9929774 | -0.0028900348 | 0 | 0 | -0.00041391532 | -11.481008 | 6.4993763 | 359.89154 | 359.55576 | -4.1709437
181.08846 | -3.3709786 | -3.9996753 | 0.0059721689 | 0 | 0 | -0.00041399823 | -11.481027 | 6.4970593 | 359.89154 | 359.55557 | -4.1723809
181.08848 | -3.3709786 | -4.0134931 | 0.014009588 | 0 | 0 | -0.00041370335 | -11.481043 | 6.4947324 | 359.89154 | 359.55539 | -4.1725044
181.0885 | -3.3709786 | -4.0080547 | 0.0059734723 | 0 | 0 | 0.0015548856 | -11.576577 | 6.5009322 | 359.89154 | 359.55518 | -4.1725125
181.08852 | -3.3709788 | -4.0141807 | -0.0041733016 | 0 | 0 | 0.0017250258 | -11.584833 | 6.5014715 | 359.89154 | 359.55499 | -4.1717973
181.08854 | -3.3709788 | -4.0213413 | 0.0014991348 | 0 | 0 | 0.0017360545 | -11.585369 | 6.4993749 | 359.89154 | 359.55481 | -4.1695924
181.08856 | -3.3709788 | -4.0219507 | 0.0049116085 | 0 | 0 | 0.0017366899 | -11.5854 | 6.5013242 | 359.89154 | 359.55463 | -4.1708336
181.08858 | -3.3709788 | -4.0352321 | -0.0013375616 | 0 | 0 | 0.0017364509 | -11.58541 | 6.495101 | 359.89154 | 359.55444 | -4.1723733
181.0886 | -3.3709788 | -4.0297585 | 0.0010218825 | 0 | 0 | -6.0732364e-05 | -11.64273 | 6.5009551 | 359.89154 | 359.55426 | -4.1710744
181.08862 | -3.3709788 | -4.0358834 | 0.012127915 | 0 | 0 | -0.0002160586 | -11.647683 | 6.4993415 | 359.89154 | 359.55408 | -4.1709595
181.08864 | -3.3709788 | -4.0496655 | 0.010903519 | 0 | 0 | -0.00022612698 | -11.648004 | 6.5034556 | 359.89154 | 359.55389 | -4.1709523
181.08866 | -3.3709788 | -4.0508451 | -0.0015663737 | 0 | 0 | -0.0002267071 | -11.648023 | 6.5016823 | 359.89154 | 359.55371 | -4.1709518
181.08868 | -3.3709788 | -4.050921 | -0.0026408387 | 0 | 0 | -0.00022675149 | -11.64803 | 6.5036521 | 359.89154 | 359.55353 | -4.1709518
181.0887 | -3.3709788 | -4.0509286 | 0.0038240571 | 0 | 0 | -0.00031245162 | -11.686244 | 6.4952979 | 359.89154 | 359.55334 | -4.1723804
181.08872 | -3.3709791 | -4.0707893 | 0.0022052012 | 0 | 0 | -0.00031985843 | -11.689546 | 6.500968 | 359.89154 | 359.55316 | -4.1696458
181.08874 | -3.3709791 | -4.0526457 | -0.0030273763 | 0 | 0 | -0.00032033853 | -11.68976 | 6.499342 | 359.89154 | 359.55298 | -4.170836
181.08876 | -3.3709791 | -4.0709038 | 0.0074151731 | 0 | 0 | -0.00032036621 | -11.689772 | 6.4991908 | 359.89154 | 359.5528 | -4.1695147
181.08878 | -3.3709791 | -4.0725155 | 0.014860397 | 0 | 0 | -0.00032006836 | -11.689782 | 6.5013127 | 359.89154 | 359.55261 | -4.1693983
181.0888 | -3.3709791 | -4.0726209 | 0.0031399382 | 0 | 0 | 0.0016483612 | -11.747103 | 6.5014968 | 359.89154 | 359.5524 | -4.1693907
181.08882 | -3.3709791 | -4.0726271 | -0.0051462874 | 0 | 0 | 0.0018184878 | -11.752056 | 6.5015087 | 359.89154 | 359.55222 | -4.1708193
181.08884 | -3.3709791 | -4.0726271 | -3.1371801e-05 | 0 | 0 | 0.0018295156 | -11.752377 | 6.4972458 | 359.89154 | 359.55203 | -4.1695142
181.08886 | -3.3709791 | -4.0726271 | 0.0047810371 | 0 | 0 | 0.001830151 | -11.752396 | 6.505404 | 359.89154 | 359.55185 | -4.1693983
181.08888 | -3.3709791 | -4.0726271 | -0.002072047 | 0 | 0 | 0.0018298859 | -11.752397 | 6.4975896 | 359.89154 | 359.55167 | -4.1708198
181.0889 | -3.3709793 | -4.0726271 | 0.0024105723 | 0 | 0 | -0.00013854206 | -11.752397 | 6.5011635 | 359.89154 | 359.55148 | -4.1709433
181.08892 | -3.3709793 | -4.072628 | 0.013700792 | 0 | 0 | -0.00030866844 | -11.752397 | 6.5036197 | 359.89154 | 359.5513 | -4.1702366
181.08894 | -3.3709793 | -4.0792494 | 0.0095841959 | 0 | 0 | -0.00031969618 | -11.752397 | 6.5038242 | 359.89154 | 359.55112 | -4.1708903
181.08896 | -3.3709793 | -4.0798216 | -0.0024095054 | 0 | 0 | -0.00032033157 | -11.752397 | 6.4974408 | 359.89154 | 359.55093 | -4.1702332
181.08898 | -3.3709793 | -4.0798578 | -0.0019848559 | 0 | 0 | -0.00032035288 | -11.7524 | 6.5011535 | 359.89154 | 359.55075 | -4.1723189
181.089 | -3.3709793 | -4.0732398 | 0.0046074223 | 0 | 0 | -0.00023465612 | -11.771507 | 6.5014863 | 359.89154 | 359.55057 | -4.1703563
181.08902 | -3.3709793 | -4.0792847 | 9.413853e-05 | 0 | 0 | -0.0002272495 | -11.773158 | 6.4972444 | 359.89154 | 359.55038 | -4.1708975
181.08904 | -3.3709793 | -4.0533352 | -0.00030680993 | 0 | 0 | -0.00022676939 | -11.773265 | 6.503273 | 359.89154 | 359.5502 | -4.170948
181.08906 | -3.3709793 | -4.0510831 | 0.0091066947 | 0 | 0 | -0.00022674173 | -11.773272 | 6.5016699 | 359.89154 | 359.55002 | -4.1709518
181.08908 | -3.3709793 | -4.064177 | 0.014275454 | 0 | 0 | -0.00022646692 | -11.773266 | 6.5015202 | 359.89154 | 359.54984 | -4.1702366
181.0891 | -3.3709795 | -4.0520706 | 0.004538781 | 0 | 0 | 0.0015707184 | -11.735051 | 6.5015092 | 359.89154 | 359.54962 | -4.1708903
181.08912 | -3.3709795 | -4.0510001 | -0.0050238534 | 0 | 0 | 0.0017260446 | -11.731749 | 6.4993773 | 359.89154 | 359.54944 | -4.1709476
181.08914 | -3.3709795 | -4.050931 | 0.0028807502 | 0 | 0 | 0.001736113 | -11.731535 | 6.5013251 | 359.89154 | 359.54926 | -4.1709518
181.08916 | -3.3709795 | -4.0575461 | 0.0043072905 | 0 | 0 | 0.0017366931 | -11.731523 | 6.5014973 | 359.89154 | 359.54907 | -4.1709518
181.08918 | -3.3709795 | -4.0448771 | -0.0006665035 | 0 | 0 | 0.0017364641 | -11.731513 | 6.5015087 | 359.89154 | 359.54889 | -4.1709518
181.0892 | -3.3709795 | -4.0503907 | 0.0039856029 | 0 | 0 | 2.4846193e-05 | -11.674193 | 6.5015087 | 359.89154 | 359.54871 | -4.1709518
181.08922 | -3.3709795 | -4.0508895 | 0.014560573 | 0 | 0 | -0.00012308481 | -11.66924 | 6.4972448 | 359.89154 | 359.54852 | -4.1702366
181.08924 | -3.3709795 | -4.0443006 | 0.0096555641 | 0 | 0 | -0.00013267383 | -11.668919 | 6.5011406 | 359.89154 | 359.54834 | -4.1708903
181.08926 | -3.3709795 | -4.0371079 | -0.0024047215 | 0 | 0 | -0.00013322632 | -11.6689 | 6.5014858 | 359.89154 | 359.54816 | -4.1723766
181.08928 | -3.3709795 | -4.0298762 | -0.00053276011 | 0 | 0 | -0.00013324313 | -11.668893 | 6.5015082 | 359.89154 | 359.54797 | -4.1703601
181.0893 | -3.3709795 | -4.0226417 | 0.0054591931 | 0 | 0 | -4.7560032e-05 | -11.630679 | 6.5015087 | 359.89154 | 359.54779 | -4.170898
181.08932 | -3.3709795 | -4.0087862 | 0.00016526437 | 0 | 0 | -4.0154602e-05 | -11.627377 | 6.4993777 | 359.89154 | 359.54761 | -4.1702332
181.08934 | -3.3709795 | -3.9943614 | 0.0011505249 | 0 | 0 | -3.9674575e-05 | -11.627163 | 6.50559 | 359.89154 | 359.54742 | -4.1708899
181.08936 | -3.3709795 | -4.0063825 | 0.010684332 | 0 | 0 | -3.9646915e-05 | -11.627151 | 6.5061302 | 359.89154 | 359.54724 | -4.1709476
181.08938 | -3.3709795 | -4.0008259 | 0.015135363 | 0 | 0 | -3.9385126e-05 | -11.627138 | 6.4997687 | 359.89154 | 359.54703 | -4.1723809
181.0894 | -3.3709795 | -3.9936998 | 0.0046107071 | 0 | 0 | 0.001672096 | -11.550711 | 6.5013504 | 359.89154 | 359.54684 | -4.1725044
181.08942 | -3.3709795 | -3.9798543 | -0.0013884808 | 0 | 0 | 0.0018200151 | -11.544106 | 6.5014987 | 359.89154 | 359.54666 | -4.1717978
181.08944 | -3.3709795 | -3.9919112 | 0.0046468494 | 0 | 0 | 0.0018296033 | -11.543678 | 6.4993768 | 359.89154 | 359.54648 | -4.1717362
181.08946 | -3.3709795 | -3.9797361 | 0.0066311257 | 0 | 0 | 0.0018301557 | -11.543653 | 6.5013247 | 359.89154 | 359.5463 | -4.1710181
181.08948 | -3.3709798 | -3.972039 | -0.0004687366 | 0 | 0 | 0.0018299122 | -11.54364 | 6.4993649 | 359.89154 | 359.54611 | -4.1709557
181.0895 | -3.3709798 | -3.9647744 | 0.0054500611 | 0 | 0 | 3.2748158e-05 | -11.467213 | 6.5034571 | 359.89154 | 359.54593 | -4.1723814
181.08952 | -3.3709798 | -3.95754 | 0.014686663 | 0 | 0 | -0.00012257637 | -11.460608 | 6.5038137 | 359.89154 | 359.54575 | -4.1710753
181.08954 | -3.3709798 | -3.9569283 | 0.0089375582 | 0 | 0 | -0.00013264462 | -11.46018 | 6.5017047 | 359.89154 | 359.54556 | -4.172389
181.08956 | -3.3709798 | -3.9568858 | -0.0017405134 | 0 | 0 | -0.00013322473 | -11.460155 | 6.4972582 | 359.89154 | 359.54538 | -4.1725049
181.08958 | -3.3709798 | -3.937021 | 0.00097876519 | 0 | 0 | -0.00013321701 | -11.460139 | 6.5054054 | 359.89154 | 359.5452 | -4.1710835
181.0896 | -3.3709798 | -3.9419227 | 0.0070412583 | 0 | 0 | 0.00012381448 | -11.364605 | 6.4997215 | 359.89154 | 359.54501 | -4.172389
181.08962 | -3.3709798 | -3.9225206 | 0.0010254548 | 0 | 0 | 0.00014602912 | -11.356348 | 6.5034795 | 359.89154 | 359.54483 | -4.1717896
181.08964 | -3.3709798 | -3.927458 | 0.0012222464 | 0 | 0 | 0.00014746911 | -11.355812 | 6.5016828 | 359.89154 | 359.54465 | -4.1703067
181.08966 | -3.3709798 | -3.9411621 | 0.012867539 | 0 | 0 | 0.00014755207 | -11.355781 | 6.4993873 | 359.89154 | 359.54446 | -4.1708941
181.08968 | -3.37098 | -3.9357131 | 0.013871882 | 0 | 0 | 0.00014776479 | -11.35578 | 6.4927959 | 359.89154 | 359.54425 | -4.1723771
181.0897 | -3.37098 | -3.9153543 | 0.0023194463 | 0 | 0 | 0.0015169246 | -11.35578 | 6.4986277 | 359.89154 | 359.54407 | -4.1710749
181.08972 | -3.37098 | -3.920224 | -0.0015839292 | 0 | 0 | 0.0016352576 | -11.35578 | 6.501276 | 359.89154 | 359.54388 | -4.1716743
181.08974 | -3.37098 | -3.9074404 | 0.0060866829 | 0 | 0 | 0.0016429281 | -11.35578 | 6.4993629 | 359.89154 | 359.5437 | -4.1710138
181.08976 | -3.37098 | -3.9063256 | 0.0060297642 | 0 | 0 | 0.00164337 | -11.35578 | 6.5013247 | 359.89154 | 359.54352 | -4.1709557
181.08978 | -3.37098 | -3.8996339 | 0.00020332054 | 0 | 0 | 0.0016431595 | -11.355765 | 6.5014968 | 359.89154 | 359.54333 | -4.1723814
181.0898 | -3.37098 | -3.9122999 | 0.0084135309 | 0 | 0 | 0.00010265284 | -11.260231 | 6.4972444 | 359.89154 | 359.54315 | -4.1710753
181.08982 | -3.37098 | -3.9134071 | 0.014941312 | 0 | 0 | -3.0489362e-05 | -11.251975 | 6.5011396 | 359.89154 | 359.54297 | -4.1716743
181.08984 | -3.37098 | -3.9134791 | 0.0075022187 | 0 | 0 | -3.9119743e-05 | -11.251439 | 6.4950881 | 359.89154 | 359.54279 | -4.1710138
181.08986 | -3.3709803 | -3.9134815 | -0.0025911005 | 0 | 0 | -3.9617011e-05 | -11.251408 | 6.4945579 | 359.89154 | 359.5426 | -4.17167
181.08988 | -3.3709803 | -3.9002414 | 0.0023596361 | 0 | 0 | -3.9591774e-05 | -11.251407 | 6.5009208 | 359.89154 | 359.54242 | -4.1710134
181.0899 | -3.3709803 | -3.9123383 | 0.0071621924 | 0 | 0 | 0.00030294998 | -11.251407 | 6.501471 | 359.89154 | 359.54224 | -4.1709561
181.08992 | -3.3709803 | -3.9067874 | 0.0010334384 | 0 | 0 | 0.00033255506 | -11.251407 | 6.4993744 | 359.89154 | 359.54205 | -4.1730952
181.08994 | -3.3709803 | -3.9062858 | 0.0019482473 | 0 | 0 | 0.00033447408 | -11.251407 | 6.4991918 | 359.89154 | 359.54187 | -4.1711369
181.08996 | -3.3709803 | -3.912873 | 0.013655698 | 0 | 0 | 0.00033458465 | -11.251407 | 6.4949169 | 359.89154 | 359.54169 | -4.1723928
181.08998 | -3.3709803 | -3.9068213 | 0.013938425 | 0 | 0 | 0.00033477283 | -11.25141 | 6.5052085 | 359.89154 | 359.54147 | -4.1710758
181.09 | -3.3709803 | -3.8996646 | 0.00087105745 | 0 | 0 | 0.0015327379 | -11.270516 | 6.501842 | 359.89154 | 359.54129 | -4.1709595
181.09002 | -3.3709803 | -3.8990605 | -0.0024357345 | 0 | 0 | 0.0016362751 | -11.272167 | 6.5036626 | 359.89154 | 359.54111 | -4.1709523
181.09004 | -3.3709803 | -3.9188859 | 0.0045629893 | 0 | 0 | 0.0016429865 | -11.272274 | 6.4974308 | 359.89154 | 359.54092 | -4.1709518
181.09006 | -3.3709805 | -3.9272208 | 0.00444774 | 0 | 0 | 0.0016433732 | -11.272281 | 6.501152 | 359.89154 | 359.54074 | -4.1709518
181.09008 | -3.3709805 | -3.9212809 | -0.0013822704 | 0 | 0 | 0.0016431337 | -11.272287 | 6.4972215 | 359.89154 | 359.54056 | -4.1709518
181.0901 | -3.3709805 | -3.9075136 | 0.0082794456 | 0 | 0 | -6.8623318e-05 | -11.310502 | 6.4990067 | 359.89154 | 359.54037 | -4.1709518
181.09012 | -3.3709805 | -3.9328172 | 0.014932464 | 0 | 0 | -0.00021656635 | -11.313804 | 6.4991679 | 359.89154 | 359.54019 | -4.1709518
181.09014 | -3.3709805 | -3.9217889 | 0.006049036 | 0 | 0 | -0.00022615613 | -11.314018 | 6.4991794 | 359.89154 | 359.54001 | -4.1709518
181.09016 | -3.3709805 | -3.9274118 | -0.0034429578 | 0 | 0 | -0.00022670868 | -11.31403 | 6.4991803 | 359.89154 | 359.53983 | -4.1709518
181.09018 | -3.3709805 | -3.9411604 | 0.0022885047 | 0 | 0 | -0.00022666038 | -11.31404 | 6.5034447 | 359.89154 | 359.53964 | -4.1709518
181.0902 | -3.3709805 | -3.9423389 | 0.0057047466 | 0 | 0 | 0.00028713141 | -11.371361 | 6.4995475 | 359.89154 | 359.53946 | -4.1709518
181.09022 | -3.3709805 | -3.9490385 | -0.0012703765 | 0 | 0 | 0.00033153725 | -11.376314 | 6.4949384 | 359.89154 | 359.53928 | -4.1723809
181.09024 | -3.3709807 | -3.9628577 | 0.0017517449 | 0 | 0 | 0.00033441567 | -11.376635 | 6.4945483 | 359.89154 | 359.53909 | -4.1710753
181.09026 | -3.3709807 | -3.9640384 | 0.01291726 | 0 | 0 | 0.00033458153 | -11.376654 | 6.5009203 | 359.89154 | 359.53888 | -4.172389
181.09028 | -3.3709807 | -3.9574955 | 0.011695802 | 0 | 0 | 0.00033473363 | -11.376661 | 6.5036039 | 359.89154 | 359.5387 | -4.1710753
181.0903 | -3.3709807 | -3.9701691 | -0.001499372 | 0 | 0 | 0.0012759984 | -11.414875 | 6.4995584 | 359.89154 | 359.53851 | -4.1709595
181.09032 | -3.3709807 | -3.9646585 | -0.002636417 | 0 | 0 | 0.0013573497 | -11.418177 | 6.4970717 | 359.89154 | 359.53833 | -4.1709523
181.09034 | -3.3709807 | -3.9840224 | 0.00454963 | 0 | 0 | 0.0013626228 | -11.418391 | 6.4968648 | 359.89154 | 359.53815 | -4.1695228
181.09036 | -3.3709807 | -3.9923289 | 0.0015425866 | 0 | 0 | 0.0013629267 | -11.418403 | 6.4989839 | 359.89154 | 359.53796 | -4.1708279
181.09038 | -3.3709807 | -3.9996316 | -0.0023596101 | 0 | 0 | 0.0013627089 | -11.418421 | 6.5034318 | 359.89154 | 359.53778 | -4.1709437
181.0904 | -3.3709807 | -4.0002484 | 0.0082004024 | 0 | 0 | -0.00017804657 | -11.533063 | 6.5016804 | 359.89154 | 359.5376 | -4.1716652
181.09042 | -3.3709807 | -4.0069079 | 0.014927126 | 0 | 0 | -0.00031121031 | -11.54297 | 6.5015202 | 359.89154 | 359.53741 | -4.1695838
181.09044 | -3.370981 | -4.0008645 | 0.0038706278 | 0 | 0 | -0.00031984213 | -11.543613 | 6.4972448 | 359.89154 | 359.53723 | -4.1708322
181.09046 | -3.370981 | -4.0201926 | -0.0043566497 | 0 | 0 | -0.00032033943 | -11.54365 | 6.4947438 | 359.89154 | 359.53705 | -4.1709437
181.09048 | -3.370981 | -4.0218725 | 0.002213384 | 0 | 0 | -0.00032027511 | -11.543661 | 6.4966693 | 359.89154 | 359.53687 | -4.1723809
181.0905 | -3.370981 | -4.0087419 | 0.0042481455 | 0 | 0 | 0.00027921537 | -11.600981 | 6.5096331 | 359.89154 | 359.53668 | -4.1710749
181.09052 | -3.370981 | -4.0208454 | -0.0021222953 | 0 | 0 | 0.00033102793 | -11.605934 | 6.5022206 | 359.89154 | 359.5365 | -4.1695304
181.09054 | -3.370981 | -4.0219173 | 0.0024072248 | 0 | 0 | 0.00033438642 | -11.606255 | 6.501555 | 359.89154 | 359.53632 | -4.1708288
181.09056 | -3.370981 | -4.0286117 | 0.013700485 | 0 | 0 | 0.00033457996 | -11.606274 | 6.4972482 | 359.89154 | 359.5361 | -4.1709437
181.09058 | -3.370981 | -4.0490503 | 0.0088576777 | 0 | 0 | 0.00033468154 | -11.606287 | 6.503273 | 359.89154 | 359.53592 | -4.1709514
181.0906 | -3.370981 | -4.0441842 | -0.0039238911 | 0 | 0 | 0.00093383406 | -11.682714 | 6.5016694 | 359.89154 | 359.53574 | -4.1695228
181.09062 | -3.3709812 | -4.0503478 | -0.0013890683 | 0 | 0 | 0.0009856174 | -11.689319 | 6.4972548 | 359.89154 | 359.53555 | -4.1708279
181.09064 | -3.3709812 | -4.0575104 | 0.0039364272 | 0 | 0 | 0.000988974 | -11.689747 | 6.4947448 | 359.89154 | 359.53537 | -4.1695147
181.09066 | -3.3709812 | -4.0581169 | 0.00076098082 | 0 | 0 | 0.00098916737 | -11.689772 | 6.5009327 | 359.89154 | 359.53519 | -4.1722569
181.09068 | -3.3709812 | -4.0515361 | -0.0024259072 | 0 | 0 | 0.00098899554 | -11.689773 | 6.4972086 | 359.89154 | 359.535 | -4.1710672
181.0907 | -3.3709812 | -4.0575881 | 0.0089224111 | 0 | 0 | -0.00020964777 | -11.689773 | 6.505403 | 359.89154 | 359.53482 | -4.170959
181.09072 | -3.3709812 | -4.0647445 | 0.014989433 | 0 | 0 | -0.00031324365 | -11.689773 | 6.4997206 | 359.89154 | 359.53464 | -4.1702375
181.09074 | -3.3709812 | -4.065351 | 0.0024229591 | 0 | 0 | -0.00031995881 | -11.689773 | 6.4970832 | 359.89154 | 359.53445 | -4.1708903
181.09076 | -3.3709812 | -4.0587702 | -0.0044817743 | 0 | 0 | -0.00032034572 | -11.689773 | 6.5011311 | 359.89154 | 359.53427 | -4.1695185
181.09078 | -3.3709812 | -4.0648217 | 0.0029315525 | 0 | 0 | -0.00032026245 | -11.689779 | 6.5057492 | 359.89154 | 359.53409 | -4.1708279
181.0908 | -3.3709812 | -4.0719767 | 0.0043103378 | 0 | 0 | 0.00036487827 | -11.727993 | 6.5018768 | 359.89154 | 359.53391 | -4.1709437
181.09082 | -3.3709815 | -4.0593424 | -0.002844319 | 0 | 0 | 0.00042409339 | -11.731295 | 6.501533 | 359.89154 | 359.53372 | -4.1709514
181.09084 | -3.3709815 | -4.064858 | 0.0037972631 | 0 | 0 | 0.00042793172 | -11.731509 | 6.5015101 | 359.89154 | 359.53351 | -4.1709518
181.09086 | -3.3709815 | -4.0653572 | 0.013821861 | 0 | 0 | 0.00042815291 | -11.731521 | 6.4972448 | 359.89154 | 359.53333 | -4.1695228
181.09088 | -3.3709815 | -4.0587711 | 0.0081401458 | 0 | 0 | 0.00042822992 | -11.731519 | 6.5011411 | 359.89154 | 359.53314 | -4.1693988
181.0909 | -3.3709815 | -4.0714421 | -0.0039861319 | 0 | 0 | 0.00085612433 | -11.712413 | 6.5036178 | 359.89154 | 359.53296 | -4.170105
181.09092 | -3.3709815 | -4.0659294 | -0.001392887 | 0 | 0 | 0.00089310616 | -11.710762 | 6.5016923 | 359.89154 | 359.53278 | -4.1687379
181.09094 | -3.3709815 | -4.0720482 | 0.0053875865 | 0 | 0 | 0.00089550338 | -11.710655 | 6.5015221 | 359.89154 | 359.53259 | -4.1693325
181.09096 | -3.3709815 | -4.0593462 | -0.0012914651 | 0 | 0 | 0.00089564151 | -11.710648 | 6.5036421 | 359.89154 | 359.53241 | -4.1708155
181.09098 | -3.3709815 | -4.064858 | -0.0018795058 | 0 | 0 | 0.00089549273 | -11.710651 | 6.5016937 | 359.89154 | 359.53223 | -4.1709433
181.091 | -3.3709815 | -4.0653563 | 0.010425062 | 0 | 0 | -0.000131844 | -11.729757 | 6.5015216 | 359.89154 | 359.53204 | -4.1709514
181.09102 | -3.3709817 | -4.0521469 | 0.014391893 | 0 | 0 | -0.00022063419 | -11.731408 | 6.5015092 | 359.89154 | 359.53186 | -4.1709518
181.09104 | -3.3709817 | -4.0510054 | 0.0016423404 | 0 | 0 | -0.00022638965 | -11.731515 | 6.4993773 | 359.89154 | 359.53168 | -4.1695228
181.09106 | -3.3709817 | -4.0575514 | -0.0038226992 | 0 | 0 | -0.00022672127 | -11.731522 | 6.5013247 | 359.89154 | 359.53149 | -4.1708279
181.09108 | -3.3709817 | -4.0514951 | 0.0029900826 | 0 | 0 | -0.000226648 | -11.731516 | 6.4972329 | 359.89154 | 359.53131 | -4.1695142
181.0911 | -3.3709817 | -4.0310969 | 0.0050398135 | 0 | 0 | 0.0003727944 | -11.693302 | 6.5011401 | 359.89154 | 359.53113 | -4.1701131
181.09112 | -3.3709817 | -4.035965 | -0.0013287133 | 0 | 0 | 0.00042460274 | -11.69 | 6.5014863 | 359.89154 | 359.53094 | -4.1708817
181.09114 | -3.3709817 | -4.0231819 | 0.0046524284 | 0 | 0 | 0.000427961 | -11.689786 | 6.5036411 | 359.89154 | 359.53073 | -4.169518
181.09116 | -3.3709817 | -4.0286903 | 0.014618889 | 0 | 0 | 0.00042815451 | -11.689774 | 6.5059581 | 359.89154 | 359.53055 | -4.1708279
181.09118 | -3.3709817 | -4.0358105 | 0.0060283761 | 0 | 0 | 0.00042819098 | -11.689767 | 6.5040221 | 359.89154 | 359.53036 | -4.1709437
181.0912 | -3.3709819 | -4.0297923 | -0.0056224735 | 0 | 0 | 0.00059934467 | -11.651553 | 6.5017176 | 359.89154 | 359.53018 | -4.1709514
181.09122 | -3.3709819 | -4.016017 | -7.7921555e-05 | 0 | 0 | 0.00061413704 | -11.648251 | 6.4993896 | 359.89154 | 359.53 | -4.1709518
181.09124 | -3.3709819 | -4.0148368 | 0.0047779032 | 0 | 0 | 0.00061509589 | -11.648037 | 6.4970613 | 359.89154 | 359.52982 | -4.1695228
181.09126 | -3.3709819 | -4.0081382 | -0.0020725622 | 0 | 0 | 0.00061515113 | -11.648025 | 6.5011282 | 359.89154 | 359.52963 | -4.1708279
181.09128 | -3.3709819 | -4.0009394 | 0.00023210801 | 0 | 0 | 0.00061507605 | -11.648009 | 6.499352 | 359.89154 | 359.52945 | -4.1709437
181.0913 | -3.3709819 | -3.9937074 | 0.010608692 | 0 | 0 | 0.00010140763 | -11.552476 | 6.4991918 | 359.89154 | 359.52927 | -4.1702366
181.09132 | -3.3709819 | -3.9864748 | 0.012225615 | 0 | 0 | 5.7012508e-05 | -11.54422 | 6.5034456 | 359.89154 | 359.52908 | -4.1708903
181.09134 | -3.3709819 | -3.9858613 | 2.4349511e-06 | 0 | 0 | 5.413478e-05 | -11.543684 | 6.5038123 | 359.89154 | 359.5289 | -4.1702328
181.09136 | -3.3709819 | -3.9725795 | -0.0025077192 | 0 | 0 | 5.3968972e-05 | -11.543653 | 6.4953089 | 359.89154 | 359.52872 | -4.1694603
181.09138 | -3.3709819 | -3.9714332 | 0.0038329642 | 0 | 0 | 5.4025128e-05 | -11.54364 | 6.5031018 | 359.89154 | 359.52853 | -4.1708241
181.0914 | -3.3709822 | -3.9713588 | 0.0043845591 | 0 | 0 | 0.00048218301 | -11.467213 | 6.5016584 | 359.89154 | 359.52835 | -4.1709433
181.09142 | -3.3709822 | -3.9713526 | -0.0028389252 | 0 | 0 | 0.00051918766 | -11.460608 | 6.5015187 | 359.89154 | 359.52817 | -4.1709514
181.09144 | -3.3709822 | -3.9581087 | 0.0081536677 | 0 | 0 | 0.00052158633 | -11.46018 | 6.4993782 | 359.89154 | 359.52795 | -4.1695228
181.09146 | -3.3709822 | -3.9503429 | 0.014924425 | 0 | 0 | 0.00052172458 | -11.460155 | 6.5013256 | 359.89154 | 359.52777 | -4.1708279
181.09148 | -3.3709822 | -3.9496956 | 0.0067748548 | 0 | 0 | 0.00052175805 | -11.460145 | 6.5036297 | 359.89154 | 359.52759 | -4.1709437
181.0915 | -3.3709822 | -3.9430332 | -0.0033804323 | 0 | 0 | 0.00069289777 | -11.402822 | 6.4995613 | 359.89154 | 359.5274 | -4.1709514
181.09152 | -3.3709822 | -3.9424572 | 0.00084095902 | 0 | 0 | 0.00070768892 | -11.39787 | 6.5013371 | 359.89154 | 359.52722 | -4.1709518
181.09154 | -3.3709822 | -3.9357979 | 0.0063058008 | 0 | 0 | 0.00070864771 | -11.397549 | 6.5014982 | 359.89154 | 359.52704 | -4.1702366
181.09156 | -3.3709822 | -3.9286025 | -0.0012155047 | 0 | 0 | 0.00070870295 | -11.39753 | 6.5057726 | 359.89154 | 359.52686 | -4.1694608
181.09158 | -3.3709824 | -3.927994 | 0.0032078119 | 0 | 0 | 0.00070866692 | -11.39752 | 6.4997458 | 359.89154 | 359.52667 | -4.1708241
181.0916 | -3.3709824 | -3.9345737 | 0.012316722 | 0 | 0 | 0.00045188476 | -11.3402 | 6.5013485 | 359.89154 | 359.52649 | -4.1709433
181.09162 | -3.3709824 | -3.9219005 | 0.011641511 | 0 | 0 | 0.00042969169 | -11.335247 | 6.4993653 | 359.89154 | 359.52631 | -4.1709514
181.09164 | -3.3709824 | -3.9141729 | 0.00067504065 | 0 | 0 | 0.00042825314 | -11.334926 | 6.4970608 | 359.89154 | 359.52612 | -4.1709518
181.09166 | -3.3709824 | -3.9201496 | -0.0024481651 | 0 | 0 | 0.00042817026 | -11.334907 | 6.5053935 | 359.89154 | 359.52594 | -4.1709518
181.09168 | -3.3709824 | -3.9206796 | 0.0060146176 | 0 | 0 | 0.00042821781 | -11.334903 | 6.501853 | 359.89154 | 359.52576 | -4.1723804
181.0917 | -3.3709824 | -3.9140933 | 0.0031208873 | 0 | 0 | 0.00077062205 | -11.315796 | 6.5015316 | 359.89154 | 359.52557 | -4.1703606
181.09172 | -3.3709824 | -3.913523 | -4.7732075e-05 | 0 | 0 | 0.00080021517 | -11.314145 | 6.5015106 | 359.89154 | 359.52536 | -4.172327
181.09174 | -3.3709824 | -3.9134848 | 0.0098498221 | 0 | 0 | 0.00080213341 | -11.314038 | 6.5015097 | 359.89154 | 359.52518 | -4.1710715
181.09176 | -3.3709824 | -3.9068606 | 0.015065806 | 0 | 0 | 0.000802244 | -11.314031 | 6.5036426 | 359.89154 | 359.52499 | -4.1695304
181.09178 | -3.3709824 | -3.8996673 | 0.0067840167 | 0 | 0 | 0.0008022369 | -11.314022 | 6.505959 | 359.89154 | 359.52481 | -4.1708288
181.0918 | -3.3709824 | -3.8990588 | -0.0026532947 | 0 | 0 | 0.00071661512 | -11.256701 | 6.5061541 | 359.89154 | 359.52463 | -4.1709437
181.09182 | -3.3709824 | -3.9056413 | 0.0030817708 | 0 | 0 | 0.000709215 | -11.251748 | 6.4997702 | 359.89154 | 359.52444 | -4.1716657
181.09184 | -3.3709824 | -3.9128315 | 0.0064983326 | 0 | 0 | 0.00070873532 | -11.251427 | 6.5034838 | 359.89154 | 359.52426 | -4.1717281
181.09186 | -3.3709824 | -3.9068198 | 0.00024887707 | 0 | 0 | 0.00070870767 | -11.251408 | 6.5059476 | 359.89154 | 359.52408 | -4.1731606
181.09188 | -3.3709824 | -3.9062858 | 0.0047861626 | 0 | 0 | 0.00070869311 | -11.25141 | 6.5018897 | 359.89154 | 359.5239 | -4.1711411
181.0919 | -3.3709824 | -3.8996327 | 0.015354774 | 0 | 0 | 0.00062306394 | -11.270516 | 6.5036664 | 359.89154 | 359.52371 | -4.1709638
181.09192 | -3.3709824 | -3.91892 | 0.012627084 | 0 | 0 | 0.00061566319 | -11.272167 | 6.5016956 | 359.89154 | 359.52353 | -4.1709523
181.09194 | -3.3709824 | -3.9073591 | -0.001423215 | 0 | 0 | 0.0006151835 | -11.272274 | 6.5036545 | 359.89154 | 359.52335 | -4.1709518
181.09196 | -3.3709826 | -3.9195664 | -0.0011797588 | 0 | 0 | 0.00061515585 | -11.272281 | 6.5038266 | 359.89154 | 359.52316 | -4.1709518
181.09198 | -3.3709826 | -3.9206431 | 0.0054017729 | 0 | 0 | 0.00061516737 | -11.272287 | 6.5017061 | 359.89154 | 359.52298 | -4.1709518
181.092 | -3.3709826 | -3.9207151 | 0.0023393836 | 0 | 0 | 0.00070079643 | -11.310502 | 6.5015221 | 359.89154 | 359.5228 | -4.1709518
181.09202 | -3.3709826 | -3.9339595 | 0.00061236834 | 0 | 0 | 0.00070819719 | -11.313804 | 6.5015101 | 359.89154 | 359.52258 | -4.1723809
181.09204 | -3.3709826 | -3.921865 | 0.011360149 | 0 | 0 | 0.00070867687 | -11.314018 | 6.5036421 | 359.89154 | 359.5224 | -4.1710753
181.09206 | -3.3709826 | -3.9406583 | 0.015921168 | 0 | 0 | 0.00070870452 | -11.31403 | 6.5038261 | 359.89154 | 359.52222 | -4.1709595
181.09208 | -3.3709826 | -3.9423041 | 0.0054036393 | 0 | 0 | 0.00070868002 | -11.31404 | 6.5017056 | 359.89154 | 359.52203 | -4.1709523
181.0921 | -3.3709826 | -3.9357929 | -0.0013215271 | 0 | 0 | 0.00053754071 | -11.371361 | 6.4972572 | 359.89154 | 359.52185 | -4.1709518
181.09212 | -3.3709826 | -3.9550905 | 0.0039253975 | 0 | 0 | 0.00052274961 | -11.376314 | 6.5011415 | 359.89154 | 359.52167 | -4.1709518
181.09214 | -3.3709826 | -3.9567695 | 0.0043907743 | 0 | 0 | 0.00052179082 | -11.376635 | 6.5014858 | 359.89154 | 359.52148 | -4.1709518
181.09216 | -3.3709829 | -3.9502585 | 6.5039851e-05 | 0 | 0 | 0.00052173558 | -11.376654 | 6.5015082 | 359.89154 | 359.5213 | -4.1716666
181.09218 | -3.3709829 | -3.9563138 | 0.0040486725 | 0 | 0 | 0.00052173255 | -11.376661 | 6.5015097 | 359.89154 | 359.52112 | -4.1710129
181.0922 | -3.3709829 | -3.9568493 | 0.014564657 | 0 | 0 | 0.00052173244 | -11.414875 | 6.5036416 | 359.89154 | 359.52094 | -4.1709557
181.09222 | -3.3709829 | -3.9568853 | 0.0096557988 | 0 | 0 | 0.00052173244 | -11.418177 | 6.5016942 | 359.89154 | 359.52075 | -4.1709518
181.09224 | -3.3709829 | -3.9635108 | -0.0024044889 | 0 | 0 | 0.00052173244 | -11.418391 | 6.5057859 | 359.89154 | 359.52057 | -4.1709518
181.09226 | -3.3709829 | -3.9773254 | 0.00092003797 | 0 | 0 | 0.00052173244 | -11.418403 | 6.5018787 | 359.89154 | 359.52039 | -4.1716666
181.09228 | -3.3709829 | -3.9785087 | 0.0070373123 | 0 | 0 | 0.00052178447 | -11.418413 | 6.501533 | 359.89154 | 359.5202 | -4.1710129
181.0923 | -3.3709829 | -3.9918275 | 0.00029894523 | 0 | 0 | 0.00086403533 | -11.475734 | 6.5015106 | 359.89154 | 359.52002 | -4.1709557
181.09232 | -3.3709829 | -3.9929762 | 0.0011593527 | 0 | 0 | 0.00089361519 | -11.480687 | 6.5015092 | 359.89154 | 359.51981 | -4.1723814
181.09234 | -3.3709829 | -3.9930527 | 0.012137403 | 0 | 0 | 0.0008955326 | -11.481008 | 6.5015092 | 359.89154 | 359.51962 | -4.1710753
181.09236 | -3.3709831 | -4.0062976 | 0.015260931 | 0 | 0 | 0.00089564308 | -11.481027 | 6.5015092 | 359.89154 | 359.51944 | -4.1709595
181.09238 | -3.3709831 | -3.9942029 | 0.0046186256 | 0 | 0 | 0.00089558394 | -11.481034 | 6.5015092 | 359.89154 | 359.51926 | -4.1723814
181.0924 | -3.3709831 | -4.0129972 | -0.0028406987 | 0 | 0 | 0.00046769049 | -11.519248 | 6.5015087 | 359.89154 | 359.51907 | -4.1725044
181.09242 | -3.3709831 | -4.021266 | 0.003795675 | 0 | 0 | 0.00043070869 | -11.52255 | 6.4993773 | 359.89154 | 359.51889 | -4.1710835
181.09244 | -3.3709831 | -4.0285664 | 0.0051077157 | 0 | 0 | 0.0004283115 | -11.522764 | 6.5013251 | 359.89154 | 359.51871 | -4.1709599
181.09246 | -3.3709831 | -4.0291824 | -0.00059870211 | 0 | 0 | 0.00042817337 | -11.522776 | 6.5014973 | 359.89154 | 359.51852 | -4.1709523
181.09248 | -3.3709831 | -4.0292239 | 0.0061681736 | 0 | 0 | 0.00042821799 | -11.522792 | 6.5015087 | 359.89154 | 359.51834 | -4.1709518
181.0925 | -3.3709831 | -4.0424705 | 0.016201528 | 0 | 0 | 0.00077062205 | -11.618326 | 6.4993773 | 359.89154 | 359.51816 | -4.1709518
181.09252 | -3.3709831 | -4.0568547 | 0.0090670343 | 0 | 0 | 0.00080021517 | -11.626582 | 6.5013251 | 359.89154 | 359.51797 | -4.1709518
181.09254 | -3.3709834 | -4.0382128 | -0.0024584304 | 0 | 0 | 0.00080213341 | -11.627118 | 6.5014973 | 359.89154 | 359.51779 | -4.1709518
181.09256 | -3.3709834 | -4.056437 | 0.00091647537 | 0 | 0 | 0.000802244 | -11.627149 | 6.5015082 | 359.89154 | 359.51761 | -4.1709518
181.09258 | -3.3709834 | -4.0514278 | 0.007037105 | 0 | 0 | 0.00080226292 | -11.627159 | 6.4951124 | 359.89154 | 359.51743 | -4.1709518
181.0926 | -3.3709834 | -4.0642033 | 0.00029893324 | 0 | 0 | 0.00088775263 | -11.684479 | 6.5009561 | 359.89154 | 359.51721 | -4.1709518
181.09262 | -3.3709834 | -4.0653143 | 0.001159352 | 0 | 0 | 0.00089514127 | -11.689432 | 6.5014739 | 359.89154 | 359.51703 | -4.1702366
181.09264 | -3.3709834 | -4.0521479 | 0.01213718 | 0 | 0 | 0.00089562021 | -11.689753 | 6.5036397 | 359.89154 | 359.51685 | -4.1701751
181.09266 | -3.3709834 | -4.0708699 | 0.013808877 | 0 | 0 | 0.0008956478 | -11.689772 | 6.5016937 | 359.89154 | 359.51666 | -4.170886
181.09268 | -3.3709834 | -4.0658922 | 0.0023150332 | 0 | 0 | 0.00089554518 | -11.689779 | 6.5015206 | 359.89154 | 359.51648 | -4.1709476
181.0927 | -3.3709834 | -4.0720453 | -0.0037631397 | 0 | 0 | 0.00021080681 | -11.727993 | 6.4951138 | 359.89154 | 359.5163 | -4.1695223
181.09272 | -3.3709834 | -4.0527258 | 0.0051720678 | 0 | 0 | 0.00015162653 | -11.731295 | 6.503089 | 359.89154 | 359.51611 | -4.170114
181.09274 | -3.3709836 | -4.0709081 | 0.0059546754 | 0 | 0 | 0.00014779043 | -11.731509 | 6.5016575 | 359.89154 | 359.51593 | -4.1723108
181.09276 | -3.3709836 | -4.0725131 | -0.00052807125 | 0 | 0 | 0.00014756939 | -11.731521 | 6.4993868 | 359.89154 | 359.51575 | -4.169642
181.09278 | -3.3709836 | -4.0527558 | 0.0061724749 | 0 | 0 | 0.00014764859 | -11.731516 | 6.5013251 | 359.89154 | 359.51556 | -4.1722651
181.0928 | -3.3709836 | -4.0642877 | 0.01474888 | 0 | 0 | 0.00074689701 | -11.693302 | 6.497232 | 359.89154 | 359.51538 | -4.171782
181.09282 | -3.3709836 | -4.0653214 | 0.006763272 | 0 | 0 | 0.00079868868 | -11.69 | 6.4947433 | 359.89154 | 359.5152 | -4.171021
181.09284 | -3.3709836 | -4.0653892 | -0.004106422 | 0 | 0 | 0.00080204586 | -11.689786 | 6.5009327 | 359.89154 | 359.51501 | -4.1709557
181.09286 | -3.3709836 | -4.065393 | 0.001503661 | 0 | 0 | 0.00080223929 | -11.689774 | 6.4993405 | 359.89154 | 359.51483 | -4.1709518
181.09288 | -3.3709836 | -4.0653944 | 0.0063644326 | 0 | 0 | 0.00080224971 | -11.689779 | 6.5013208 | 359.89154 | 359.51465 | -4.1709518
181.0929 | -3.3709836 | -4.0720139 | -0.0012120059 | 0 | 0 | 0.00080225029 | -11.727993 | 6.4865708 | 359.89154 | 359.51443 | -4.1695228
181.09292 | -3.3709838 | -4.0593433 | 0.001030021 | 0 | 0 | 0.00080225029 | -11.731295 | 6.498086 | 359.89154 | 359.51425 | -4.1701136
181.09294 | -3.3709838 | -4.0582352 | 0.012128716 | 0 | 0 | 0.00080225029 | -11.731509 | 6.4969773 | 359.89154 | 359.51407 | -4.1708817
181.09296 | -3.3709838 | -4.0515394 | 0.013081776 | 0 | 0 | 0.00080225029 | -11.731521 | 6.5011244 | 359.89154 | 359.51389 | -4.1709476
181.09298 | -3.3709838 | -4.0377207 | 7.3591793e-05 | 0 | 0 | 0.00080212008 | -11.73151 | 6.5014849 | 359.89154 | 359.5137 | -4.1695223
181.093 | -3.3709838 | -4.0365391 | -0.0025028368 | 0 | 0 | -5.4162094e-05 | -11.655083 | 6.5015082 | 359.89154 | 359.51352 | -4.1708279
181.09302 | -3.3709838 | -4.0364637 | 0.0060112369 | 0 | 0 | -0.00012816848 | -11.648478 | 6.5015097 | 359.89154 | 359.51334 | -4.1702285
181.09304 | -3.3709838 | -4.0430799 | 0.0045730337 | 0 | 0 | -0.00013296565 | -11.64805 | 6.5036411 | 359.89154 | 359.51315 | -4.1701746
181.09306 | -3.3709838 | -4.0370293 | -0.0013743668 | 0 | 0 | -0.00013324205 | -11.648025 | 6.4974284 | 359.89154 | 359.51297 | -4.170886
181.09308 | -3.3709838 | -4.0298719 | 0.0068281903 | 0 | 0 | -0.00013311375 | -11.648021 | 6.4947553 | 359.89154 | 359.51279 | -4.1709476
181.0931 | -3.3709838 | -4.0226421 | 0.014807131 | 0 | 0 | 0.00080865703 | -11.628915 | 6.4966683 | 359.89154 | 359.5126 | -4.1709518
181.09312 | -3.3709841 | -4.015409 | 0.0067670816 | 0 | 0 | 0.00089005195 | -11.627264 | 6.5011044 | 359.89154 | 359.51242 | -4.1709518
181.09314 | -3.3709841 | -4.0081763 | -0.0041060913 | 0 | 0 | 0.00089532806 | -11.627157 | 6.5036154 | 359.89154 | 359.51224 | -4.1709518
181.09316 | -3.3709841 | -4.007565 | 0.0022299613 | 0 | 0 | 0.00089563202 | -11.62715 | 6.5016928 | 359.89154 | 359.51205 | -4.1709518
181.09318 | -3.3709841 | -4.0075254 | 0.0064272042 | 0 | 0 | 0.00089563546 | -11.627141 | 6.503655 | 359.89154 | 359.51187 | -4.1709518
181.0932 | -3.3709841 | -4.0075231 | -0.0012078261 | 0 | 0 | 0.00081014697 | -11.56982 | 6.5102234 | 359.89154 | 359.51166 | -4.1709518
181.09322 | -3.3709841 | -4.0075221 | 0.0017558017 | 0 | 0 | 0.00080275838 | -11.564867 | 6.4979944 | 359.89154 | 359.51147 | -4.1695228
181.09324 | -3.3709841 | -4.0008988 | 0.012917602 | 0 | 0 | 0.00080227945 | -11.564546 | 6.5033212 | 359.89154 | 359.51129 | -4.1708279
181.09326 | -3.3709841 | -3.987082 | 0.012422214 | 0 | 0 | 0.00080225186 | -11.564527 | 6.5016727 | 359.89154 | 359.51111 | -4.1709437
181.09328 | -3.3709841 | -3.9726593 | -0.00071031158 | 0 | 0 | 0.0008021071 | -11.564511 | 6.5015202 | 359.89154 | 359.51093 | -4.1695223
181.0933 | -3.3709843 | -3.9780586 | -0.0025694664 | 0 | 0 | -0.00013974076 | -11.468978 | 6.5015097 | 359.89154 | 359.51074 | -4.1701136
181.09332 | -3.3709843 | -3.9719324 | 0.0052804416 | 0 | 0 | -0.0002211423 | -11.460722 | 6.5015092 | 359.89154 | 359.51056 | -4.1708817
181.09334 | -3.3709843 | -3.9780116 | 0.0030576603 | 0 | 0 | -0.00022641882 | -11.460186 | 6.5015097 | 359.89154 | 359.51038 | -4.1709476
181.09336 | -3.3709843 | -3.9653084 | -5.1936036e-05 | 0 | 0 | -0.00022672283 | -11.460155 | 6.5057731 | 359.89154 | 359.51019 | -4.1709518
181.09338 | -3.3709843 | -3.9774382 | 0.0091232993 | 0 | 0 | -0.00022654397 | -11.460157 | 6.4976139 | 359.89154 | 359.51001 | -4.1709518
181.0934 | -3.3709843 | -3.9586461 | 0.015002801 | 0 | 0 | 0.0010574706 | -11.479263 | 6.5011654 | 359.89154 | 359.50983 | -4.1709518
181.09342 | -3.3709843 | -3.9503791 | 0.0053280024 | 0 | 0 | 0.0011684448 | -11.480914 | 6.5036192 | 359.89154 | 359.50964 | -4.1709518
181.09344 | -3.3709843 | -3.9563217 | -0.0042310539 | 0 | 0 | 0.0011756384 | -11.481021 | 6.5016923 | 359.89154 | 359.50946 | -4.1716666
181.09346 | -3.3709843 | -3.96347 | 0.00076981209 | 0 | 0 | 0.0011760527 | -11.481028 | 6.5015216 | 359.89154 | 359.50928 | -4.1710129
181.09348 | -3.3709843 | -3.9508352 | 0.0041231457 | 0 | 0 | 0.001175984 | -11.481016 | 6.5015101 | 359.89154 | 359.50906 | -4.1702404
181.0935 | -3.3709846 | -3.9563482 | -0.002130403 | 0 | 0 | 0.00057705608 | -11.404588 | 6.5036416 | 359.89154 | 359.50888 | -4.1708903
181.09352 | -3.3709846 | -3.9369869 | 0.0024068679 | 0 | 0 | 0.00052529213 | -11.397983 | 6.5016937 | 359.89154 | 359.5087 | -4.1709476
181.09354 | -3.3709846 | -3.9485421 | 0.01442686 | 0 | 0 | 0.00052193674 | -11.397555 | 6.5015221 | 359.89154 | 359.50851 | -4.1695223
181.09356 | -3.3709846 | -3.9297142 | 0.0096469559 | 0 | 0 | 0.00052174344 | -11.39753 | 6.5036421 | 359.89154 | 359.50833 | -4.1708279
181.09358 | -3.3709846 | -3.9280653 | -0.0024054369 | 0 | 0 | 0.00052160275 | -11.39752 | 6.5016937 | 359.89154 | 359.50815 | -4.1709437
181.0936 | -3.3709846 | -3.927959 | -0.0019845113 | 0 | 0 | -0.00033488806 | -11.3402 | 6.5015216 | 359.89154 | 359.50797 | -4.1709514
181.09362 | -3.3709846 | -3.9345717 | 0.005333723 | 0 | 0 | -0.00040891246 | -11.335247 | 6.5015101 | 359.89154 | 359.50778 | -4.1695228
181.09364 | -3.3709846 | -3.9219022 | 0.00015668948 | 0 | 0 | -0.00041371075 | -11.334926 | 6.5036416 | 359.89154 | 359.5076 | -4.1701136
181.09366 | -3.3709846 | -3.9274161 | -0.0017544653 | 0 | 0 | -0.00041398723 | -11.334907 | 6.5016942 | 359.89154 | 359.50742 | -4.1708817
181.09368 | -3.3709848 | -3.9279153 | 0.0089814598 | 0 | 0 | -0.0004137808 | -11.334906 | 6.503654 | 359.89154 | 359.50723 | -4.1709476
181.0937 | -3.3709848 | -3.9213271 | 0.014267223 | 0 | 0 | 0.0010416377 | -11.334906 | 6.5016937 | 359.89154 | 359.50705 | -4.1695223
181.09372 | -3.3709848 | -3.9207578 | 0.0038120248 | 0 | 0 | 0.0011674261 | -11.334906 | 6.4993892 | 359.89154 | 359.50687 | -4.1701136
181.09374 | -3.3709848 | -3.9273419 | -0.0050867614 | 0 | 0 | 0.0011755798 | -11.334906 | 6.5013261 | 359.89154 | 359.50668 | -4.1708817
181.09376 | -3.3709848 | -3.9279141 | 0.0021505018 | 0 | 0 | 0.0011760496 | -11.334906 | 6.5014973 | 359.89154 | 359.5065 | -4.1702323
181.09378 | -3.3709848 | -3.9411926 | 0.0049695 | 0 | 0 | 0.0011759968 | -11.334912 | 6.5015087 | 359.89154 | 359.50629 | -4.1708899
181.0938 | -3.3709848 | -3.9357157 | -0.0020595021 | 0 | 0 | 0.00066257926 | -11.373126 | 6.5015092 | 359.89154 | 359.5061 | -4.1709476
181.09382 | -3.3709848 | -3.9219775 | 0.0045892885 | 0 | 0 | 0.00061820576 | -11.376428 | 6.5015092 | 359.89154 | 359.50592 | -4.1709518
181.09384 | -3.3709848 | -3.9340417 | 0.013888849 | 0 | 0 | 0.00061532948 | -11.376642 | 6.5015092 | 359.89154 | 359.50574 | -4.1702366
181.09386 | -3.3709848 | -3.9284899 | 0.0081443451 | 0 | 0 | 0.00061516376 | -11.376654 | 6.5015092 | 359.89154 | 359.50555 | -4.1708903
181.09388 | -3.370985 | -3.9346085 | -0.0047122836 | 0 | 0 | 0.00061497238 | -11.376652 | 6.5015092 | 359.89154 | 359.50537 | -4.1709476
181.0939 | -3.370985 | -3.9351487 | -0.0021810806 | 0 | 0 | -0.00058399752 | -11.357545 | 6.5015092 | 359.89154 | 359.50519 | -4.1709518
181.09392 | -3.370985 | -3.9418058 | 0.0053209318 | 0 | 0 | -0.00068762153 | -11.355894 | 6.5015092 | 359.89154 | 359.505 | -4.1709518
181.09394 | -3.370985 | -3.9489994 | -0.00057010696 | 0 | 0 | -0.00069433852 | -11.355787 | 6.5015097 | 359.89154 | 359.50482 | -4.1709518
181.09396 | -3.370985 | -3.9363697 | -0.00036533084 | 0 | 0 | -0.0006947256 | -11.35578 | 6.505774 | 359.89154 | 359.50464 | -4.1709518
181.09398 | -3.370985 | -3.955128 | 0.010554361 | 0 | 0 | -0.00069446006 | -11.355789 | 6.5018778 | 359.89154 | 359.50446 | -4.1709518
181.094 | -3.370985 | -3.9567699 | 0.012948645 | 0 | 0 | 0.0011889698 | -11.41311 | 6.4994011 | 359.89154 | 359.50427 | -4.1702366
181.09402 | -3.370985 | -3.937017 | 0.0022436413 | 0 | 0 | 0.0013517499 | -11.418063 | 6.5034585 | 359.89154 | 359.50409 | -4.1708903
181.09404 | -3.370985 | -3.9617906 | -0.0037679239 | 0 | 0 | 0.0013623015 | -11.418384 | 6.5016818 | 359.89154 | 359.50391 | -4.1709476
181.09406 | -3.370985 | -3.9573483 | 0.0037197508 | 0 | 0 | 0.0013629093 | -11.418403 | 6.5015211 | 359.89154 | 359.50372 | -4.1723809
181.09408 | -3.3709853 | -3.9635382 | 0.0036509589 | 0 | 0 | 0.001362812 | -11.418407 | 6.5015101 | 359.89154 | 359.50351 | -4.1717892
181.0941 | -3.3709853 | -3.9574625 | -0.0021762799 | 0 | 0 | 0.00050719944 | -11.437514 | 6.5036426 | 359.89154 | 359.50333 | -4.1710215
181.09412 | -3.3709853 | -3.9701681 | 0.0053080474 | 0 | 0 | 0.00043325085 | -11.439165 | 6.5059586 | 359.89154 | 359.50314 | -4.1723857
181.09414 | -3.3709853 | -3.9712758 | 0.014677468 | 0 | 0 | 0.00042845745 | -11.439272 | 6.5018902 | 359.89154 | 359.50296 | -4.173934
181.09416 | -3.3709853 | -3.9581094 | 0.0082113817 | 0 | 0 | 0.00042818126 | -11.439279 | 6.5015335 | 359.89154 | 359.50278 | -4.172636
181.09418 | -3.3709853 | -3.9834526 | -0.0032559263 | 0 | 0 | 0.00042803606 | -11.439288 | 6.4993787 | 359.89154 | 359.50259 | -4.1725211
181.0942 | -3.3709853 | -3.9790466 | 0.00012264788 | 0 | 0 | -0.00042846138 | -11.496608 | 6.5013251 | 359.89154 | 359.50241 | -4.1717987
181.09422 | -3.3709853 | -3.9786222 | 0.0055174283 | 0 | 0 | -0.00050248636 | -11.501561 | 6.5014973 | 359.89154 | 359.50223 | -4.1710219
181.09424 | -3.3709853 | -4.0050774 | 0.00016885249 | 0 | 0 | -0.00050728471 | -11.501882 | 6.5015087 | 359.89154 | 359.50204 | -4.1723852
181.09426 | -3.3709853 | -4.0007458 | -0.00030138943 | 0 | 0 | -0.00050756114 | -11.501901 | 6.5015092 | 359.89154 | 359.50186 | -4.1710753
181.09428 | -3.3709853 | -4.0135632 | 0.013462882 | 0 | 0 | -0.0005072637 | -11.501914 | 6.5015087 | 359.89154 | 359.50168 | -4.172389
181.0943 | -3.3709853 | -4.008059 | 0.013926182 | 0 | 0 | 0.0015469741 | -11.578342 | 6.4951129 | 359.89154 | 359.5015 | -4.1725049
181.09432 | -3.3709853 | -4.0141797 | 0.0023228063 | 0 | 0 | 0.0017245169 | -11.584947 | 6.5009561 | 359.89154 | 359.50131 | -4.1710835
181.09434 | -3.3709853 | -4.0147214 | -0.0030366287 | 0 | 0 | 0.0017360252 | -11.585375 | 6.5014729 | 359.89154 | 359.50113 | -4.1709599
181.09436 | -3.3709853 | -4.027998 | 0.0037830286 | 0 | 0 | 0.0017366884 | -11.5854 | 6.4972434 | 359.89154 | 359.50092 | -4.1709523
181.09438 | -3.3709853 | -4.0225253 | 0.0051068785 | 0 | 0 | 0.0017365681 | -11.585404 | 6.5054054 | 359.89154 | 359.50073 | -4.1723809
181.0944 | -3.3709853 | -4.0352688 | -0.0013240665 | 0 | 0 | 0.00070998125 | -11.60451 | 6.5039868 | 359.89154 | 359.50055 | -4.1710753
181.09442 | -3.3709853 | -4.0297613 | 0.0068315407 | 0 | 0 | 0.00062125584 | -11.606161 | 6.5017157 | 359.89154 | 359.50037 | -4.1716743
181.09444 | -3.3709853 | -4.0425029 | 0.014807328 | 0 | 0 | 0.00061550451 | -11.606268 | 6.4993896 | 359.89154 | 359.50018 | -4.1724434
181.09446 | -3.3709855 | -4.036993 | 0.0067672036 | 0 | 0 | 0.00061517314 | -11.606275 | 6.4949293 | 359.89154 | 359.5 | -4.1717935
181.09448 | -3.3709855 | -4.0364943 | -0.0033806546 | 0 | 0 | 0.00061499898 | -11.606281 | 6.5009456 | 359.89154 | 359.49982 | -4.1710215
181.0945 | -3.3709855 | -4.0430813 | 0.0022925483 | 0 | 0 | -0.0004126518 | -11.644495 | 6.5078692 | 359.89154 | 359.49963 | -4.1709557
181.09452 | -3.3709855 | -4.0370336 | 0.0057050907 | 0 | 0 | -0.00050146907 | -11.647797 | 6.5020604 | 359.89148 | 359.49963 | -4.1716666
181.09454 | -3.3709855 | -4.0563622 | -0.00054492778 | 0 | 0 | -0.00050722627 | -11.648011 | 6.5015459 | 359.89145 | 359.49963 | -4.1710129
181.09456 | -3.3709855 | -4.0580425 | 0.0018143328 | 0 | 0 | -0.00050755806 | -11.648023 | 6.5057764 | 359.89139 | 359.49963 | -4.1723847
181.09458 | -3.3709855 | -4.0515285 | 0.012195256 | 0 | 0 | -0.00050728949 | -11.64803 | 6.5040107 | 359.89136 | 359.49963 | -4.1710753
181.0946 | -3.3709855 | -4.0377245 | 0.013085953 | 0 | 0 | 0.0013759612 | -11.686244 | 6.5017176 | 359.8913 | 359.49963 | -4.1709595
181.09462 | -3.3709855 | -4.0630255 | -0.00065159763 | 0 | 0 | 0.0015387259 | -11.689546 | 6.501523 | 359.89127 | 359.49963 | -4.1709523
181.09464 | -3.3709857 | -4.0519972 | -0.0025654107 | 0 | 0 | 0.0015492765 | -11.68976 | 6.5015101 | 359.8912 | 359.49963 | -4.1709518
181.09466 | -3.3709857 | -4.0576167 | 0.0067333519 | 0 | 0 | 0.0015498843 | -11.689772 | 6.5036416 | 359.89117 | 359.49963 | -4.1709518
181.09468 | -3.3709857 | -4.0515008 | 0.0039093927 | 0 | 0 | 0.001549761 | -11.689773 | 6.4995623 | 359.89111 | 359.49963 | -4.1709518
181.0947 | -3.3709857 | -4.0443439 | -0.00070731464 | 0 | 0 | 0.00052300782 | -11.689773 | 6.5098662 | 359.89108 | 359.49963 | -4.1709518
181.09472 | -3.3709857 | -4.0635996 | 0.0090649547 | 0 | 0 | 0.000434268 | -11.689773 | 6.5022354 | 359.89102 | 359.49963 | -4.1709518
181.09474 | -3.3709857 | -4.0652776 | 0.014272816 | 0 | 0 | 0.00042851581 | -11.689773 | 6.5015554 | 359.89099 | 359.49963 | -4.1709518
181.09476 | -3.3709857 | -4.0653849 | 0.0059905569 | 0 | 0 | 0.00042818437 | -11.689773 | 6.4951158 | 359.89093 | 359.49963 | -4.1709518
181.09478 | -3.3709857 | -4.0521488 | -0.0034466698 | 0 | 0 | 0.00042803623 | -11.689773 | 6.5030894 | 359.8909 | 359.49963 | -4.1723809
181.0948 | -3.3709857 | -4.0510035 | 0.0030146826 | 0 | 0 | -0.00042846141 | -11.689773 | 6.5037913 | 359.89084 | 359.49963 | -4.1710753
181.09482 | -3.3709857 | -4.0443101 | 0.0064937943 | 0 | 0 | -0.00050248636 | -11.689773 | 6.5059671 | 359.89081 | 359.49963 | -4.172389
181.09484 | -3.370986 | -4.0569754 | -0.0012033159 | 0 | 0 | -0.00050728471 | -11.689773 | 6.4976258 | 359.89075 | 359.49963 | -4.1710753
181.09486 | -3.370986 | -4.0514607 | 0.0032087353 | 0 | 0 | -0.00050756114 | -11.689773 | 6.5011659 | 359.89072 | 359.49963 | -4.1709595
181.09488 | -3.370986 | -4.0509601 | 0.013768596 | 0 | 0 | -0.0005072637 | -11.689773 | 6.5014868 | 359.89066 | 359.49963 | -4.1709523
181.0949 | -3.370986 | -4.0443048 | 0.012493051 | 0 | 0 | 0.0015469741 | -11.689773 | 6.4993758 | 359.89063 | 359.49963 | -4.1709518
181.09492 | -3.370986 | -4.0371094 | -0.0007056687 | 0 | 0 | 0.0017245169 | -11.689773 | 6.5013251 | 359.89056 | 359.49963 | -4.1709518
181.09494 | -3.370986 | -4.0365 | -0.0018430293 | 0 | 0 | 0.0017360252 | -11.689773 | 6.5014973 | 359.89053 | 359.49963 | -4.1709518
181.09496 | -3.370986 | -4.0364594 | 0.0046169395 | 0 | 0 | 0.0017366884 | -11.689773 | 6.5015092 | 359.89047 | 359.49963 | -4.1695228
181.09498 | -3.370986 | -4.0298362 | 0.0029988484 | 0 | 0 | 0.0017365289 | -11.689764 | 6.5036416 | 359.89044 | 359.49963 | -4.1722574
181.095 | -3.370986 | -4.0292616 | -0.00078183791 | 0 | 0 | 0.00045313913 | -11.632444 | 6.4995618 | 359.89038 | 359.49963 | -4.1710672
181.09502 | -3.3709862 | -4.0159845 | 0.010512031 | 0 | 0 | 0.00034221879 | -11.627491 | 6.5013375 | 359.89035 | 359.49963 | -4.170959
181.09504 | -3.3709862 | -4.0280776 | 0.015124079 | 0 | 0 | 0.00033502886 | -11.62717 | 6.5036306 | 359.89029 | 359.49963 | -4.1709523
181.09506 | -3.3709862 | -4.0159059 | 0.0046098325 | 0 | 0 | 0.00033461457 | -11.627151 | 6.5016932 | 359.89026 | 359.49963 | -4.1709518
181.09508 | -3.3709862 | -4.0148301 | -0.0028413138 | 0 | 0 | 0.00033448797 | -11.627144 | 6.5036545 | 359.8902 | 359.49963 | -4.1709518
181.0951 | -3.3709862 | -4.0081391 | 0.0030693598 | 0 | 0 | -0.00035071056 | -11.58893 | 6.5038266 | 359.89017 | 359.49963 | -4.1723809
181.09512 | -3.3709862 | -4.0075612 | 0.0050448324 | 0 | 0 | -0.00040993054 | -11.585628 | 6.4995737 | 359.89011 | 359.49963 | -4.1725039
181.09514 | -3.3709862 | -3.994283 | -0.0013285381 | 0 | 0 | -0.00041376919 | -11.585414 | 6.5034695 | 359.89005 | 359.49963 | -4.1703682
181.09516 | -3.3709862 | -4.0063748 | 0.0039270073 | 0 | 0 | -0.00041399038 | -11.585402 | 6.4974184 | 359.89001 | 359.49963 | -4.1708984
181.09518 | -3.3709862 | -3.9809611 | 0.014556746 | 0 | 0 | -0.00041368991 | -11.585386 | 6.5032854 | 359.88995 | 359.49963 | -4.1716628
181.0952 | -3.3709862 | -3.985363 | 0.0096553434 | 0 | 0 | 0.0016404446 | -11.489852 | 6.5059357 | 359.88992 | 359.49963 | -4.1710129
181.09522 | -3.3709865 | -3.9857881 | -0.0024048442 | 0 | 0 | 0.0018179783 | -11.481596 | 6.5061526 | 359.88986 | 359.49963 | -4.1709557
181.09524 | -3.3709865 | -3.9659543 | -0.0012589387 | 0 | 0 | 0.0018294863 | -11.48106 | 6.4997702 | 359.88983 | 359.49963 | -4.1716666
181.09526 | -3.3709865 | -3.9708612 | 0.0061227102 | 0 | 0 | 0.0018301494 | -11.481029 | 6.5013504 | 359.88977 | 359.49963 | -4.1710129
181.09528 | -3.3709865 | -3.9779415 | 0.00022352526 | 0 | 0 | 0.0018299249 | -11.481028 | 6.5014992 | 359.88974 | 359.49963 | -4.1709557
181.0953 | -3.3709865 | -3.9653003 | -0.0017498309 | 0 | 0 | 0.00011844577 | -11.481028 | 6.5015087 | 359.88968 | 359.49963 | -4.1709518
181.09532 | -3.3709865 | -3.9509521 | 0.011159609 | 0 | 0 | -2.9473187e-05 | -11.481028 | 6.5015092 | 359.88965 | 359.49963 | -4.1723804
181.09534 | -3.3709865 | -3.9497366 | 0.013730041 | 0 | 0 | -3.9061408e-05 | -11.481028 | 6.5015092 | 359.88959 | 359.49963 | -4.1703601
181.09536 | -3.3709865 | -3.9562786 | 0.0037616398 | 0 | 0 | -3.9613868e-05 | -11.481028 | 6.5015092 | 359.88956 | 359.49963 | -4.170898
181.09538 | -3.3709865 | -3.9502242 | -0.0043638325 | 0 | 0 | -3.9721879e-05 | -11.481016 | 6.5015092 | 359.8895 | 359.49963 | -4.170948
181.0954 | -3.3709867 | -3.9430685 | 0.0022131873 | 0 | 0 | -0.00055368338 | -11.404588 | 6.5015092 | 359.88947 | 359.49963 | -4.1709518
181.09542 | -3.3709867 | -3.9490812 | 0.0056998464 | 0 | 0 | -0.0005981038 | -11.397983 | 6.5015087 | 359.8894 | 359.49963 | -4.1709518
181.09544 | -3.3709867 | -3.9429927 | -0.0019961651 | 0 | 0 | -0.0006009831 | -11.397555 | 6.4993773 | 359.88937 | 359.49963 | -4.1709518
181.09546 | -3.3709867 | -3.9358339 | 0.006772236 | 0 | 0 | -0.00060114899 | -11.39753 | 6.5013247 | 359.88931 | 359.49963 | -4.1709518
181.09548 | -3.3709867 | -3.9352236 | 0.014077398 | 0 | 0 | -0.00060083257 | -11.397523 | 6.4993644 | 359.88928 | 359.49963 | -4.1709518
181.0955 | -3.3709867 | -3.9153247 | 0.0081566749 | 0 | 0 | 0.0015390619 | -11.359309 | 6.4991913 | 359.88922 | 359.49963 | -4.1709518
181.09552 | -3.3709867 | -3.9400904 | -0.0039850706 | 0 | 0 | 0.0017240078 | -11.356007 | 6.4970489 | 359.88919 | 359.49963 | -4.1709518
181.09554 | -3.3709867 | -3.9422672 | -0.00066643668 | 0 | 0 | 0.001735996 | -11.355793 | 6.5011292 | 359.88913 | 359.49963 | -4.1709518
181.09556 | -3.3709867 | -3.9357891 | 0.0061769802 | 0 | 0 | 0.0017366868 | -11.355781 | 6.5057492 | 359.8891 | 359.49963 | -4.1709518
181.09558 | -3.3709867 | -3.941843 | 0.00095382944 | 0 | 0 | 0.0017364899 | -11.355783 | 6.5040092 | 359.88904 | 359.49963 | -4.1709518
181.0956 | -3.3709869 | -3.9225161 | 0.0012174491 | 0 | 0 | 0.00019623463 | -11.37489 | 6.501718 | 359.88901 | 359.49963 | -4.1695228
181.09562 | -3.3709869 | -3.9274564 | 0.011414812 | 0 | 0 | 6.3114021e-05 | -11.376541 | 6.5057869 | 359.88895 | 359.49963 | -4.1708279
181.09564 | -3.3709869 | -3.9345396 | 0.014471873 | 0 | 0 | 5.4485037e-05 | -11.376648 | 6.5018787 | 359.88892 | 359.49963 | -4.1709437
181.09566 | -3.3709869 | -3.9285195 | 0.00309911 | 0 | 0 | 5.3987849e-05 | -11.376655 | 6.5015316 | 359.88885 | 359.49963 | -4.1709514
181.09568 | -3.3709869 | -3.914746 | -0.0036967222 | 0 | 0 | 5.3882821e-05 | -11.376643 | 6.4929824 | 359.88882 | 359.49963 | -4.1709518
181.0957 | -3.3709869 | -3.9268081 | 0.0044499543 | 0 | 0 | -0.00046009987 | -11.300215 | 6.5007725 | 359.88876 | 359.49963 | -4.1709518
181.09572 | -3.3709869 | -3.921257 | 0.0051658619 | 0 | 0 | -0.00050452212 | -11.29361 | 6.5014615 | 359.88873 | 359.49963 | -4.1695228
181.09574 | -3.3709869 | -3.9339948 | -0.00059489824 | 0 | 0 | -0.00050740154 | -11.293182 | 6.5015068 | 359.88867 | 359.49963 | -4.1693988
181.09576 | -3.3709869 | -3.921864 | 0.0061681727 | 0 | 0 | -0.00050756743 | -11.293157 | 6.5015092 | 359.88861 | 359.49963 | -4.1708198
181.09578 | -3.3709869 | -3.9207935 | 0.014748742 | 0 | 0 | -0.00050725101 | -11.293159 | 6.5015092 | 359.88858 | 359.49963 | -4.1695142
181.0958 | -3.3709872 | -3.9339662 | 0.007489657 | 0 | 0 | 0.0016325333 | -11.312266 | 6.5015097 | 359.88852 | 359.49963 | -4.1701131
181.09582 | -3.3709872 | -3.9351077 | -0.0033184362 | 0 | 0 | 0.0018174695 | -11.313917 | 6.505774 | 359.88849 | 359.49963 | -4.1708817
181.09584 | -3.3709872 | -3.9418018 | 0.00011870322 | 0 | 0 | 0.001829457 | -11.314024 | 6.5018787 | 359.88843 | 359.49963 | -4.169518
181.09586 | -3.3709872 | -3.9357569 | 0.0062432624 | 0 | 0 | 0.0018301478 | -11.314031 | 6.5057983 | 359.8884 | 359.49963 | -4.1693988
181.09588 | -3.3709872 | -3.9352231 | -0.0012200032 | 0 | 0 | 0.0018298988 | -11.314037 | 6.5018802 | 359.88834 | 359.49963 | -4.1708198
181.0959 | -3.3709872 | -3.9418101 | 0.00030327728 | 0 | 0 | -5.2830525e-05 | -11.352251 | 6.5079298 | 359.88831 | 359.49963 | -4.170228
181.09592 | -3.3709872 | -3.9490027 | 0.012065919 | 0 | 0 | -0.00021555017 | -11.355553 | 6.5020638 | 359.88824 | 359.49963 | -4.1708894
181.09594 | -3.3709872 | -3.9562321 | 0.013077596 | 0 | 0 | -0.00022609779 | -11.355767 | 6.5015454 | 359.88821 | 359.49963 | -4.1709476
181.09596 | -3.3709872 | -3.9502225 | -0.00065207796 | 0 | 0 | -0.00022670552 | -11.355779 | 6.5015111 | 359.88815 | 359.49963 | -4.1709518
181.09598 | -3.3709874 | -3.9496906 | -0.0025654365 | 0 | 0 | -0.00022675141 | -11.355786 | 6.5015087 | 359.88812 | 359.49963 | -4.1709518
181.096 | -3.3709874 | -3.9562778 | 0.0067335707 | 0 | 0 | -0.00031245162 | -11.394 | 6.4993773 | 359.88806 | 359.49963 | -4.1709518
181.09602 | -3.3709874 | -3.9634693 | 0.0053610071 | 0 | 0 | -0.00031985843 | -11.397302 | 6.5013247 | 359.88803 | 359.49963 | -4.1695228
181.09604 | -3.3709874 | -3.9640787 | -0.0013075024 | 0 | 0 | -0.00032033853 | -11.397516 | 6.4972329 | 359.88797 | 359.49963 | -4.1708279
181.09606 | -3.3709874 | -3.964119 | 0.0075579244 | 0 | 0 | -0.00032036621 | -11.397528 | 6.4990067 | 359.88794 | 359.49963 | -4.1709437
181.09608 | -3.3709874 | -3.9707422 | 0.014869966 | 0 | 0 | -0.00032006836 | -11.397538 | 6.4970369 | 359.88788 | 359.49963 | -4.1709514
181.0961 | -3.3709874 | -3.9713178 | 0.0060448712 | 0 | 0 | 0.0016483612 | -11.45486 | 6.5011272 | 359.88785 | 359.49963 | -4.1709518
181.09612 | -3.3709874 | -3.9912171 | -0.0041686278 | 0 | 0 | 0.0018184878 | -11.459813 | 6.49722 | 359.88779 | 359.49963 | -4.1709518
181.09614 | -3.3709874 | -3.9863138 | 0.0022256842 | 0 | 0 | 0.0018295156 | -11.460134 | 6.5011406 | 359.88776 | 359.49963 | -4.1709518
181.09616 | -3.3709874 | -3.9792321 | 0.0049742833 | 0 | 0 | 0.001830151 | -11.460153 | 6.5057497 | 359.8877 | 359.49963 | -4.1709518
181.09618 | -3.3709877 | -3.9786291 | -0.0020596702 | 0 | 0 | 0.0018298859 | -11.460157 | 6.4997435 | 359.88766 | 359.49963 | -4.1709518
181.0962 | -3.3709877 | -3.9785919 | 0.0016851127 | 0 | 0 | -0.00013854206 | -11.479263 | 6.4970841 | 359.8876 | 359.49963 | -4.1709518
181.09622 | -3.3709877 | -3.9918332 | 0.014364679 | 0 | 0 | -0.00030866844 | -11.480914 | 6.5011301 | 359.88757 | 359.49963 | -4.1709518
181.09624 | -3.3709877 | -3.9996011 | 0.011821134 | 0 | 0 | -0.00031969618 | -11.481021 | 6.499352 | 359.88751 | 359.49963 | -4.1709518
181.09626 | -3.3709877 | -4.0134864 | -0.00076496392 | 0 | 0 | -0.00032033157 | -11.481028 | 6.4991922 | 359.88748 | 359.49963 | -4.1702366
181.09628 | -3.3709877 | -3.9948101 | -0.0025730678 | 0 | 0 | -0.00032036591 | -11.481034 | 6.505578 | 359.88742 | 359.49963 | -4.1708903
181.0963 | -3.3709877 | -3.9997942 | 0.0052802335 | 0 | 0 | -0.00032036769 | -11.519248 | 6.5018659 | 359.88739 | 359.49963 | -4.1723771
181.09632 | -3.3709877 | -4.0201206 | 0.0030574284 | 0 | 0 | -0.00032036778 | -11.52255 | 6.5057969 | 359.88733 | 359.49963 | -4.1710749
181.09634 | -3.3709877 | -4.0086274 | -0.0015036607 | 0 | 0 | -0.00032036778 | -11.522764 | 6.4997468 | 359.8873 | 359.49963 | -4.1709595
181.09636 | -3.3709879 | -4.0142193 | 0.0089978306 | 0 | 0 | -0.00032036778 | -11.522776 | 6.4992166 | 359.88724 | 359.49963 | -4.1723814
181.09638 | -3.3709879 | -4.0279627 | 0.01499478 | 0 | 0 | -0.00032006842 | -11.522792 | 6.5013142 | 359.88718 | 359.49963 | -4.1710753
181.0964 | -3.3709879 | -4.0092778 | 0.0060530803 | 0 | 0 | 0.0016483612 | -11.618326 | 6.5014963 | 359.88715 | 359.49963 | -4.1709595
181.09642 | -3.3709879 | -4.0142593 | -0.0034427247 | 0 | 0 | 0.0018184878 | -11.626582 | 6.4993768 | 359.88708 | 359.49963 | -4.1709523
181.09644 | -3.3709879 | -4.021348 | 0.0022885175 | 0 | 0 | 0.0018295156 | -11.627118 | 6.5013251 | 359.88705 | 359.49963 | -4.1709518
181.09646 | -3.3709879 | -4.035193 | 0.0057048583 | 0 | 0 | 0.001830151 | -11.627149 | 6.5014968 | 359.88699 | 359.49963 | -4.1709518
181.09648 | -3.3709879 | -4.0297565 | -0.00054460904 | 0 | 0 | 0.001829912 | -11.62715 | 6.4993768 | 359.88696 | 359.49963 | -4.1709518
181.0965 | -3.3709879 | -4.0425029 | 0.0039933072 | 0 | 0 | 3.2748256e-05 | -11.62715 | 6.5034575 | 359.8869 | 359.49963 | -4.1709518
181.09652 | -3.3709879 | -4.0369921 | 0.013109637 | 0 | 0 | -0.00012257637 | -11.62715 | 6.5038137 | 359.88687 | 359.49963 | -4.1709518
181.09654 | -3.3709879 | -4.0298719 | 0.011708132 | 0 | 0 | -0.00013264462 | -11.62715 | 6.4995728 | 359.88681 | 359.49963 | -4.1709518
181.09656 | -3.3709881 | -4.0358887 | -0.0022248346 | 0 | 0 | -0.00013322473 | -11.62715 | 6.5034699 | 359.88678 | 359.49963 | -4.1709518
181.09658 | -3.3709881 | -4.0430427 | -0.0019726406 | 0 | 0 | -0.0001332691 | -11.627156 | 6.5016823 | 359.88672 | 359.49963 | -4.1709518
181.0966 | -3.3709881 | -4.0370283 | 0.0060610212 | 0 | 0 | -0.0002188363 | -11.66537 | 6.5015206 | 359.88669 | 359.49963 | -4.1709518
181.09662 | -3.3709881 | -4.0364962 | 0.0023976206 | 0 | 0 | -0.0002262316 | -11.668672 | 6.4993777 | 359.88663 | 359.49963 | -4.1709518
181.09664 | -3.3709881 | -4.0430813 | -0.00083660788 | 0 | 0 | -0.00022671097 | -11.668886 | 6.4991927 | 359.8866 | 359.49963 | -4.1709518
181.09666 | -3.3709881 | -4.0370297 | 0.0097828815 | 0 | 0 | -0.00022673859 | -11.668898 | 6.5013132 | 359.88654 | 359.49963 | -4.1716661
181.09668 | -3.3709881 | -4.0298738 | 0.014334884 | 0 | 0 | -0.00022646674 | -11.668893 | 6.5036287 | 359.88651 | 359.49963 | -4.1695838
181.0967 | -3.3709881 | -4.0358901 | 0.0045428756 | 0 | 0 | 0.0015707184 | -11.630679 | 6.5016923 | 359.88644 | 359.49963 | -4.1701174
181.09672 | -3.3709881 | -4.0496645 | -0.0035720163 | 0 | 0 | 0.0017260446 | -11.627377 | 6.4972568 | 359.88641 | 359.49963 | -4.1708822
181.09674 | -3.3709881 | -4.0442228 | 0.0022801636 | 0 | 0 | 0.001736113 | -11.627163 | 6.5011415 | 359.88635 | 359.49963 | -4.1709476
181.09676 | -3.3709881 | -4.0437279 | 0.0057043773 | 0 | 0 | 0.0017366931 | -11.627151 | 6.5014863 | 359.88632 | 359.49963 | -4.1709518
181.09678 | -3.3709881 | -4.0503139 | -0.000544635 | 0 | 0 | 0.0017364641 | -11.627159 | 6.5036402 | 359.88626 | 359.49963 | -4.1716666
181.0968 | -3.3709881 | -4.0376425 | 0.0039935275 | 0 | 0 | 2.4846193e-05 | -11.684479 | 6.5016937 | 359.88623 | 359.49963 | -4.1710129
181.09682 | -3.3709881 | -4.0365314 | 0.01456092 | 0 | 0 | -0.00012308481 | -11.689432 | 6.5015216 | 359.88617 | 359.49963 | -4.1709557
181.09684 | -3.3709881 | -4.0165992 | 0.0089291902 | 0 | 0 | -0.00013267383 | -11.689753 | 6.5015097 | 359.88614 | 359.49963 | -4.1709518
181.09686 | -3.3709881 | -4.0347419 | -0.00319367 | 0 | 0 | -0.00013322632 | -11.689772 | 6.5015097 | 359.88608 | 359.49963 | -4.1723809
181.09688 | -3.3709881 | -4.036345 | 0.00012679859 | 0 | 0 | -0.0001332301 | -11.689767 | 6.5036421 | 359.88605 | 359.49963 | -4.1710753
181.0969 | -3.3709881 | -4.0232072 | 0.0062438389 | 0 | 0 | 3.8130682e-05 | -11.651553 | 6.5038261 | 359.88599 | 359.49963 | -4.1709595
181.09692 | -3.3709881 | -4.022068 | -0.00049454183 | 0 | 0 | 5.2941035e-05 | -11.648251 | 6.5017061 | 359.88596 | 359.49963 | -4.1709523
181.09694 | -3.3709884 | -4.0153742 | 0.00036586582 | 0 | 0 | 5.3901058e-05 | -11.648037 | 6.5015225 | 359.88589 | 359.49963 | -4.1709518
181.09696 | -3.3709884 | -4.0214186 | 0.011343916 | 0 | 0 | 5.3956373e-05 | -11.648025 | 6.5036421 | 359.88586 | 359.49963 | -4.1709518
181.09698 | -3.3709884 | -4.0219522 | 0.014467335 | 0 | 0 | 5.4193617e-05 | -11.648018 | 6.5016937 | 359.8858 | 359.49963 | -4.1709518
181.097 | -3.3709884 | -4.0153685 | 0.003098961 | 0 | 0 | 0.001594451 | -11.609804 | 6.5015202 | 359.88574 | 359.49963 | -4.1709518
181.09702 | -3.3709884 | -4.028038 | -0.0029705581 | 0 | 0 | 0.0017275716 | -11.606502 | 6.492981 | 359.88571 | 359.49963 | -4.1709518
181.09704 | -3.3709884 | -4.0159025 | 0.0037872894 | 0 | 0 | 0.0017362006 | -11.606288 | 6.5029044 | 359.88565 | 359.49963 | -4.1709518
181.09706 | -3.3709884 | -4.0082078 | 0.0051071225 | 0 | 0 | 0.0017366979 | -11.606276 | 6.501646 | 359.88562 | 359.49963 | -4.1709518
181.09708 | -3.3709884 | -4.0009456 | -0.0013240534 | 0 | 0 | 0.0017364514 | -11.606266 | 6.5015182 | 359.88556 | 359.49963 | -4.1723809
181.0971 | -3.3709884 | -4.0069523 | 0.0068315421 | 0 | 0 | -6.0732458e-05 | -11.548946 | 6.5015097 | 359.88553 | 359.49963 | -4.1710753
181.09712 | -3.3709884 | -4.0008659 | 0.014807438 | 0 | 0 | -0.00021605862 | -11.543993 | 6.5015092 | 359.88547 | 359.49963 | -4.1709595
181.09714 | -3.3709886 | -4.0135674 | 0.0074931597 | 0 | 0 | -0.00022612698 | -11.543672 | 6.5015092 | 359.88544 | 359.49963 | -4.1723814
181.09716 | -3.3709886 | -3.9948137 | -0.0054963371 | 0 | 0 | -0.0002267071 | -11.543653 | 6.5015092 | 359.88538 | 359.49963 | -4.1717892
181.09718 | -3.3709886 | -3.9931688 | -0.00079592387 | 0 | 0 | -0.00022671241 | -11.543649 | 6.5015092 | 359.88535 | 359.49963 | -4.1717358
181.0972 | -3.3709886 | -3.9930601 | 0.0054421118 | 0 | 0 | -5.5463814e-05 | -11.524542 | 6.5015092 | 359.88528 | 359.49963 | -4.1724472
181.09722 | -3.3709886 | -3.9798121 | -0.00056199916 | 0 | 0 | -4.0663159e-05 | -11.522891 | 6.5015092 | 359.88525 | 359.49963 | -4.1725087
181.09724 | -3.3709886 | -3.9852874 | 0.0010879219 | 0 | 0 | -3.9703769e-05 | -11.522784 | 6.5015092 | 359.88519 | 359.49963 | -4.1710835
181.09726 | -3.3709886 | -3.9791615 | 0.012132506 | 0 | 0 | -3.9648487e-05 | -11.522777 | 6.5015092 | 359.88516 | 359.49963 | -4.1709599
181.09728 | -3.3709886 | -3.9587595 | 0.013082217 | 0 | 0 | -3.9424223e-05 | -11.522762 | 6.5015092 | 359.8851 | 359.49963 | -4.1723814
181.0973 | -3.3709886 | -3.9636297 | 0.0015259595 | 0 | 0 | 0.0014155239 | -11.427228 | 6.5015092 | 359.88507 | 359.49963 | -4.1725044
181.09732 | -3.3709888 | -3.9707091 | -0.0038300911 | 0 | 0 | 0.0015412716 | -11.418972 | 6.5015087 | 359.88501 | 359.49963 | -4.1710835
181.09734 | -3.3709888 | -3.9646888 | 0.0044413651 | 0 | 0 | 0.0015494226 | -11.418436 | 6.4972448 | 359.88498 | 359.49963 | -4.1709599
181.09736 | -3.3709888 | -3.9509151 | 0.0051652584 | 0 | 0 | 0.0015498922 | -11.418405 | 6.5011406 | 359.88492 | 359.49963 | -4.1709523
181.09738 | -3.3709888 | -3.9629748 | -0.0013200295 | 0 | 0 | 0.0015496704 | -11.418407 | 6.5014863 | 359.88489 | 359.49963 | -4.1709518
181.0974 | -3.3709888 | -3.9441803 | 0.0082830936 | 0 | 0 | -7.6518329e-05 | -11.437514 | 6.5036407 | 359.88483 | 359.49963 | -4.1709518
181.09742 | -3.3709888 | -3.9491546 | 0.014933356 | 0 | 0 | -0.00021707432 | -11.439165 | 6.5016937 | 359.8848 | 359.49963 | -4.1709518
181.09744 | -3.3709888 | -3.9496198 | 0.0075021954 | 0 | 0 | -0.00022618528 | -11.439272 | 6.5015211 | 359.88474 | 359.49963 | -4.1709518
181.09746 | -3.3709888 | -3.9496486 | -0.0040432876 | 0 | 0 | -0.00022671025 | -11.439279 | 6.4972458 | 359.8847 | 359.49963 | -4.1709518
181.09748 | -3.3709888 | -3.9297874 | 0.0015074132 | 0 | 0 | -0.00022669874 | -11.43927 | 6.5011406 | 359.88464 | 359.49963 | -4.1709518
181.0975 | -3.3709888 | -3.9413135 | 0.005638923 | 0 | 0 | 0.00020145935 | -11.34373 | 6.5014858 | 359.88461 | 359.49963 | -4.1709518
181.09752 | -3.3709891 | -3.9423463 | 0.00017697024 | 0 | 0 | 0.0002384641 | -11.335474 | 6.5015082 | 359.88455 | 359.49963 | -4.1709518
181.09754 | -3.3709891 | -3.9357927 | 0.0018762492 | 0 | 0 | 0.00024086278 | -11.334938 | 6.4993768 | 359.88452 | 359.49963 | -4.1709518
181.09756 | -3.3709891 | -3.9352248 | 0.012199258 | 0 | 0 | 0.00024100099 | -11.334907 | 6.5013251 | 359.88446 | 359.49963 | -4.1723809
181.09758 | -3.3709891 | -3.9418094 | 0.013086996 | 0 | 0 | 0.00024112005 | -11.33491 | 6.5014968 | 359.88443 | 359.49963 | -4.1725044
181.0976 | -3.3709891 | -3.9423778 | -0.00065153971 | 0 | 0 | 0.0014392468 | -11.373125 | 6.495111 | 359.88437 | 359.49963 | -4.1703682
181.09762 | -3.3709891 | -3.9225507 | -0.0032924209 | 0 | 0 | 0.001542798 | -11.376428 | 6.4966922 | 359.88431 | 359.49963 | -4.1708984
181.09764 | -3.3709891 | -3.9274576 | 0.0052179527 | 0 | 0 | 0.0015495103 | -11.376642 | 6.5032368 | 359.88428 | 359.49963 | -4.170948
181.09766 | -3.3709891 | -3.9279196 | 0.0023273916 | 0 | 0 | 0.001549897 | -11.376654 | 6.4952707 | 359.88422 | 359.49963 | -4.1709518
181.09768 | -3.3709891 | -3.9345715 | -0.00084194815 | 0 | 0 | 0.0015497743 | -11.376653 | 6.5030994 | 359.88419 | 359.49963 | -4.1709518
181.0977 | -3.3709893 | -3.9351449 | 0.007603372 | 0 | 0 | 9.059795e-06 | -11.357545 | 6.5037918 | 359.88412 | 359.49963 | -4.1709518
181.09772 | -3.3709893 | -3.9285607 | 0.014147192 | 0 | 0 | -0.00012410055 | -11.355894 | 6.508101 | 359.88409 | 359.49963 | -4.1709518
181.09774 | -3.3709893 | -3.9279912 | 0.0052574738 | 0 | 0 | -0.00013273212 | -11.355787 | 6.5020747 | 359.88403 | 359.49963 | -4.1709518
181.09776 | -3.3709893 | -3.9345751 | -0.0035102216 | 0 | 0 | -0.00013322946 | -11.35578 | 6.499413 | 359.884 | 359.49963 | -4.1709518
181.09778 | -3.3709893 | -3.9285264 | 0.00301032 | 0 | 0 | -0.00013320848 | -11.355778 | 6.501327 | 359.88394 | 359.49963 | -4.1709518
181.0978 | -3.3709893 | -3.9544749 | 0.0057676858 | 0 | 0 | 0.00038069556 | -11.336671 | 6.5036306 | 359.88391 | 359.49963 | -4.1709518
181.09782 | -3.3709893 | -3.9368651 | -0.0012663632 | 0 | 0 | 0.00042511109 | -11.33502 | 6.5016928 | 359.88385 | 359.49963 | -4.1709518
181.09784 | -3.3709893 | -3.9419162 | 0.003204043 | 0 | 0 | 0.00042799019 | -11.334913 | 6.5015216 | 359.88382 | 359.49963 | -4.1709518
181.09786 | -3.3709893 | -3.9423869 | 0.0137683 | 0 | 0 | 0.00042815608 | -11.334906 | 6.5036426 | 359.88376 | 359.49963 | -4.1709518
181.09788 | -3.3709893 | -3.9556606 | 0.011042013 | 0 | 0 | 0.00042823676 | -11.334913 | 6.5016937 | 359.88373 | 359.49963 | -4.1709518
181.0979 | -3.3709896 | -3.9501855 | -0.00083114573 | 0 | 0 | 0.0011984382 | -11.411345 | 6.5036545 | 359.88367 | 359.49963 | -4.1709518
181.09792 | -3.3709896 | -3.9496882 | -0.0025777356 | 0 | 0 | 0.001265005 | -11.41795 | 6.505959 | 359.88364 | 359.49963 | -4.1709518
181.09794 | -3.3709896 | -3.9562776 | 0.0060063116 | 0 | 0 | 0.0012693199 | -11.418378 | 6.4997582 | 359.88358 | 359.49963 | -4.1702366
181.09796 | -3.3709896 | -3.9634688 | 0.0016686565 | 0 | 0 | 0.0012695686 | -11.418403 | 6.5034823 | 359.88354 | 359.49963 | -4.1708903
181.09798 | -3.3709896 | -3.9574578 | -0.0016256196 | 0 | 0 | 0.0012694544 | -11.418404 | 6.5016832 | 359.88348 | 359.49963 | -4.1702328
181.098 | -3.3709896 | -3.9701676 | 0.0097158374 | 0 | 0 | -0.00010022156 | -11.418404 | 6.5036535 | 359.88345 | 359.49963 | -4.1708899
181.09802 | -3.3709896 | -3.9712777 | 0.01433123 | 0 | 0 | -0.00021859948 | -11.418404 | 6.5016942 | 359.88339 | 359.49963 | -4.1709476
181.09804 | -3.3709896 | -3.9713504 | 0.0052695023 | 0 | 0 | -0.00022627285 | -11.418404 | 6.5015211 | 359.88336 | 359.49963 | -4.1695223
181.09806 | -3.3709896 | -3.9779766 | -0.0027832722 | 0 | 0 | -0.00022671497 | -11.418404 | 6.4972458 | 359.8833 | 359.49963 | -4.1715426
181.09808 | -3.3709898 | -3.9851699 | 0.0023467368 | 0 | 0 | -0.00022669099 | -11.418411 | 6.5011406 | 359.88327 | 359.49963 | -4.1710052
181.0981 | -3.3709898 | -3.9791572 | 0.004982722 | 0 | 0 | 0.00028712882 | -11.494843 | 6.5036178 | 359.88321 | 359.49963 | -4.1716695
181.09812 | -3.3709898 | -3.9720047 | -0.0006075651 | 0 | 0 | 0.00033153707 | -11.501448 | 6.4995599 | 359.88318 | 359.49963 | -4.1724434
181.09814 | -3.3709898 | -3.991262 | 0.0025361935 | 0 | 0 | 0.00033441567 | -11.501876 | 6.4970722 | 359.88312 | 359.49963 | -4.1710792
181.09816 | -3.3709898 | -3.9929397 | 0.014435603 | 0 | 0 | 0.00033458153 | -11.501901 | 6.5032625 | 359.88309 | 359.49963 | -4.1709599
181.09818 | -3.3709898 | -3.993048 | 0.010374476 | 0 | 0 | 0.00033466221 | -11.501904 | 6.5016694 | 359.88303 | 359.49963 | -4.1709523
181.0982 | -3.3709898 | -3.9864333 | -0.0023425932 | 0 | 0 | 0.0011049261 | -11.521012 | 6.5015197 | 359.883 | 359.49963 | -4.1709518
181.09822 | -3.3709898 | -3.9924831 | -0.0012553971 | 0 | 0 | 0.0011714983 | -11.522663 | 6.5036421 | 359.88293 | 359.49963 | -4.1709518
181.09824 | -3.3709898 | -3.9930203 | 0.0053970991 | 0 | 0 | 0.0011758136 | -11.52277 | 6.4995613 | 359.88287 | 359.49963 | -4.1702366
181.09826 | -3.3709898 | -4.0129194 | 0.0016136019 | 0 | 0 | 0.0011760623 | -11.522777 | 6.4992046 | 359.88284 | 359.49963 | -4.1708903
181.09828 | -3.37099 | -4.0146384 | -0.00090370339 | 0 | 0 | 0.001175964 | -11.522782 | 6.5034466 | 359.88278 | 359.49963 | -4.1709476
181.0983 | -3.37099 | -4.01475 | 0.010503802 | 0 | 0 | -2.2549695e-05 | -11.580106 | 6.5016818 | 359.88275 | 359.49963 | -4.1709518
181.09832 | -3.37099 | -4.0147567 | 0.014397849 | 0 | 0 | -0.00012613443 | -11.58506 | 6.505785 | 359.88269 | 359.49963 | -4.1709518
181.09834 | -3.37099 | -4.0147576 | 0.0038211453 | 0 | 0 | -0.00013284887 | -11.585381 | 6.4997458 | 359.88266 | 359.49963 | -4.1709518
181.09836 | -3.37099 | -4.021379 | -0.0029084396 | 0 | 0 | -0.00013323575 | -11.5854 | 6.5013494 | 359.8826 | 359.49963 | -4.1695228
181.09838 | -3.37099 | -4.0219512 | 0.0037912673 | 0 | 0 | -0.00013320081 | -11.585403 | 6.5014987 | 359.88257 | 359.49963 | -4.1708279
181.0984 | -3.37099 | -4.0219874 | 0.0051078713 | 0 | 0 | 0.00046635108 | -11.60451 | 6.5015092 | 359.88251 | 359.49963 | -4.1709437
181.09842 | -3.37099 | -4.0153689 | 0.00012721308 | 0 | 0 | 0.00051816896 | -11.606161 | 6.5079064 | 359.88248 | 359.49963 | -4.1723809
181.09844 | -3.37099 | -4.0214181 | 0.0062302207 | 0 | 0 | 0.00052152784 | -11.606268 | 6.5020638 | 359.88242 | 359.49963 | -4.1710753
181.09846 | -3.3709903 | -4.0219541 | 0.014753295 | 0 | 0 | 0.00052172143 | -11.606275 | 6.5100746 | 359.88239 | 359.49963 | -4.1709595
181.09848 | -3.3709903 | -4.0286102 | 0.0082167201 | 0 | 0 | 0.00052176375 | -11.606277 | 6.5022488 | 359.88232 | 359.49963 | -4.1709523
181.0985 | -3.3709903 | -4.0291858 | -0.004707654 | 0 | 0 | 0.00086403353 | -11.625385 | 6.5015574 | 359.88229 | 359.49963 | -4.1709518
181.09852 | -3.3709903 | -4.0358443 | -3.1316276e-06 | 0 | 0 | 0.00089361507 | -11.627036 | 6.5036449 | 359.88223 | 359.49963 | -4.1709518
181.09854 | -3.3709903 | -4.0364189 | 0.0055096787 | 0 | 0 | 0.0008955326 | -11.627143 | 6.5016937 | 359.8822 | 359.49963 | -4.1709518
181.09856 | -3.3709903 | -4.0364571 | 0.00089487451 | 0 | 0 | 0.00089564308 | -11.62715 | 6.5015216 | 359.88214 | 359.49963 | -4.1716666
181.09858 | -3.3709903 | -4.0497022 | 0.0012130684 | 0 | 0 | 0.00089558522 | -11.627155 | 6.5015097 | 359.88211 | 359.49963 | -4.1710129
181.0986 | -3.3709903 | -4.0508466 | 0.012140736 | 0 | 0 | 0.00021081025 | -11.684478 | 6.5036426 | 359.88205 | 359.49963 | -4.1695261
181.09862 | -3.3709903 | -4.0442991 | 0.014535304 | 0 | 0 | 0.00015162675 | -11.689432 | 6.5080905 | 359.88202 | 359.49963 | -4.1708283
181.09864 | -3.3709903 | -4.0437312 | 0.0031037149 | 0 | 0 | 0.00014779044 | -11.689753 | 6.5020742 | 359.88196 | 359.49963 | -4.1709437
181.09866 | -3.3709905 | -4.043695 | -0.002244313 | 0 | 0 | 0.00014756939 | -11.689772 | 6.5015459 | 359.88193 | 359.49963 | -4.1695223
181.09868 | -3.3709905 | -4.0503135 | 0.0045755431 | 0 | 0 | 0.00014759733 | -11.689773 | 6.5015111 | 359.88187 | 359.49963 | -4.1708279
181.0987 | -3.3709905 | -4.0442638 | 0.0059006675 | 0 | 0 | 0.00057561754 | -11.689773 | 6.4993768 | 359.88184 | 359.49963 | -4.1709437
181.09872 | -3.3709905 | -4.0371075 | -0.00053191819 | 0 | 0 | 0.00061261031 | -11.689773 | 6.4991922 | 359.88177 | 359.49963 | -4.1709514
181.09874 | -3.3709905 | -4.0431204 | 0.0076235635 | 0 | 0 | 0.00061500823 | -11.689773 | 6.5013127 | 359.88174 | 359.49963 | -4.1709518
181.09876 | -3.3709905 | -4.0304112 | 0.014874882 | 0 | 0 | 0.00061514642 | -11.689773 | 6.5036287 | 359.88168 | 359.49963 | -4.1709518
181.09878 | -3.3709905 | -4.035923 | 0.0074984403 | 0 | 0 | 0.00061516982 | -11.689769 | 6.4995608 | 359.88165 | 359.49963 | -4.1709518
181.0988 | -3.3709905 | -4.0364232 | -0.0033180341 | 0 | 0 | 0.00078643073 | -11.651554 | 6.4992042 | 359.88159 | 359.49963 | -4.1709518
181.09882 | -3.3709905 | -4.0364561 | 0.0015701699 | 0 | 0 | 0.00080123241 | -11.648251 | 6.4970489 | 359.88156 | 359.49963 | -4.1702366
181.09884 | -3.3709905 | -4.036458 | 0.0063692471 | 0 | 0 | 0.00080219185 | -11.648037 | 6.4989953 | 359.8815 | 359.49963 | -4.1723194
181.09886 | -3.3709908 | -4.0364575 | -0.00048641564 | 0 | 0 | 0.00080224714 | -11.648025 | 6.5013003 | 359.88144 | 359.49963 | -4.1725006
181.09888 | -3.3709908 | -4.0298357 | 0.0010920813 | 0 | 0 | 0.00080219435 | -11.648022 | 6.4993629 | 359.88141 | 359.49963 | -4.171083
181.0989 | -3.3709908 | -4.029263 | 0.012132724 | 0 | 0 | 0.0002029131 | -11.628915 | 6.5013247 | 359.88135 | 359.49963 | -4.1716747
181.09892 | -3.3709908 | -4.0226049 | 0.013082913 | 0 | 0 | 0.00015111863 | -11.627264 | 6.5014973 | 359.88132 | 359.49963 | -4.1710138
181.09894 | -3.3709908 | -4.0286517 | 0.001526412 | 0 | 0 | 0.00014776127 | -11.627157 | 6.4993763 | 359.88126 | 359.49963 | -4.1709557
181.09896 | -3.3709908 | -4.0225654 | -0.0023779913 | 0 | 0 | 0.00014756781 | -11.62715 | 6.5013247 | 359.88123 | 359.49963 | -4.1709518
181.09898 | -3.3709908 | -4.0286484 | 0.0038414658 | 0 | 0 | 0.00014758926 | -11.62715 | 6.4972324 | 359.88116 | 359.49963 | -4.1709518
181.099 | -3.3709908 | -4.0093217 | 0.0058374722 | 0 | 0 | 0.00049009477 | -11.62715 | 6.4990072 | 359.88113 | 359.49963 | -4.1709518
181.09902 | -3.3709908 | -4.0142608 | -0.00053600909 | 0 | 0 | 0.0005196968 | -11.62715 | 6.4991679 | 359.88107 | 359.49963 | -4.1709518
181.09904 | -3.370991 | -4.0147243 | 0.0076233279 | 0 | 0 | 0.00052161556 | -11.62715 | 6.5013113 | 359.88104 | 359.49963 | -4.1709518
181.09906 | -3.370991 | -4.0147543 | 0.014874733 | 0 | 0 | 0.00052172615 | -11.62715 | 6.5014968 | 359.88098 | 359.49963 | -4.1709518
181.09908 | -3.370991 | -4.0081339 | 0.0060457853 | 0 | 0 | 0.00052174006 | -11.627145 | 6.5036411 | 359.88095 | 359.49963 | -4.1709518
181.0991 | -3.370991 | -4.0009403 | -0.0034436509 | 0 | 0 | 0.00060725521 | -11.569821 | 6.5038261 | 359.88089 | 359.49963 | -4.1709518
181.09912 | -3.370991 | -4.00033 | 0.00083662459 | 0 | 0 | 0.00061464607 | -11.564867 | 6.4995732 | 359.88086 | 359.49963 | -4.1709518
181.09914 | -3.370991 | -3.9870484 | 0.0070323362 | 0 | 0 | 0.00061512506 | -11.564546 | 6.5013375 | 359.8808 | 359.49963 | -4.1723809
181.09916 | -3.370991 | -3.9991448 | -0.0011531387 | 0 | 0 | 0.0006151527 | -11.564527 | 6.5014973 | 359.88077 | 359.49963 | -4.1725044
181.09918 | -3.370991 | -4.0002136 | 0.0017587562 | 0 | 0 | 0.00061512232 | -11.564524 | 6.495111 | 359.88071 | 359.49963 | -4.1725125
181.0992 | -3.370991 | -3.987041 | 0.012917842 | 0 | 0 | 0.00027264399 | -11.545417 | 6.4988236 | 359.88068 | 359.49963 | -4.1717978
181.09922 | -3.370991 | -3.9925218 | 0.012422932 | 0 | 0 | 0.00024304439 | -11.543766 | 6.4948926 | 359.88062 | 359.49963 | -4.1717362
181.09924 | -3.370991 | -3.9863977 | -0.0014363943 | 0 | 0 | 0.00024112572 | -11.543659 | 6.5030751 | 359.88058 | 359.49963 | -4.1717319
181.09926 | -3.370991 | -3.9792371 | -0.0011809017 | 0 | 0 | 0.00024101516 | -11.543652 | 6.5016575 | 359.88052 | 359.49963 | -4.1710172
181.09928 | -3.370991 | -3.9786274 | 0.0054020486 | 0 | 0 | 0.00024104907 | -11.543647 | 6.5015192 | 359.88049 | 359.49963 | -4.1723847
181.0993 | -3.370991 | -3.9587259 | 0.0037920026 | 0 | 0 | 0.00066916086 | -11.486323 | 6.4993777 | 359.88043 | 359.49963 | -4.1710753
181.09932 | -3.370991 | -3.9834912 | -0.00071570836 | 0 | 0 | 0.00070616161 | -11.481369 | 6.4970608 | 359.8804 | 359.49963 | -4.1709595
181.09934 | -3.370991 | -3.9658051 | 0.0076116165 | 0 | 0 | 0.00070856005 | -11.481048 | 6.5011287 | 359.88034 | 359.49963 | -4.1723814
181.09936 | -3.370991 | -3.9708512 | 0.014873921 | 0 | 0 | 0.00070869824 | -11.481029 | 6.5036173 | 359.88031 | 359.49963 | -4.1725044
181.09938 | -3.370991 | -3.9646976 | 0.0045940811 | 0 | 0 | 0.00070868176 | -11.481024 | 6.497427 | 359.88025 | 359.49963 | -4.1710835
181.0994 | -3.370991 | -3.9509132 | -0.0021164066 | 0 | 0 | 0.00045188607 | -11.442809 | 6.4990201 | 359.88022 | 359.49963 | -4.1709599
181.09942 | -3.3709912 | -3.9497325 | 0.0016793124 | 0 | 0 | 0.00042969178 | -11.439506 | 6.5013022 | 359.88016 | 359.49963 | -4.1723814
181.09944 | -3.3709912 | -3.9430363 | 0.0049237926 | 0 | 0 | 0.00042825314 | -11.439292 | 6.4993629 | 359.88013 | 359.49963 | -4.1703601
181.09946 | -3.3709912 | -3.9557028 | -0.00061141205 | 0 | 0 | 0.00042817026 | -11.43928 | 6.4927936 | 359.88007 | 359.49963 | -4.1701827
181.09948 | -3.3709912 | -3.9568088 | 0.0025359031 | 0 | 0 | 0.00042815777 | -11.439277 | 6.4943628 | 359.88004 | 359.49963 | -4.1708865
181.0995 | -3.3709912 | -3.9436378 | 0.013709129 | 0 | 0 | 0.00034250296 | -11.420169 | 6.5009079 | 359.87997 | 359.49963 | -4.1716619
181.09952 | -3.3709912 | -3.9424965 | 0.0088591147 | 0 | 0 | 0.00033510002 | -11.418518 | 6.5014706 | 359.87991 | 359.49963 | -4.1695838
181.09954 | -3.3709912 | -3.9358006 | -0.0017458166 | 0 | 0 | 0.00033462018 | -11.418411 | 6.5036402 | 359.87988 | 359.49963 | -4.1708322
181.09956 | -3.3709912 | -3.9286039 | -0.00047466755 | 0 | 0 | 0.00033459254 | -11.418404 | 6.5016937 | 359.87982 | 359.49963 | -4.1695147
181.09958 | -3.3709912 | -3.9412379 | 0.0054635974 | 0 | 0 | 0.00033462292 | -11.4184 | 6.4993887 | 359.87979 | 359.49963 | -4.1708279
181.0996 | -3.3709912 | -3.9489632 | 0.0030698171 | 0 | 0 | 0.00067707355 | -11.380185 | 6.4991937 | 359.87973 | 359.49963 | -4.1709437
181.09962 | -3.3709915 | -3.9363651 | 0.0006746056 | 0 | 0 | 0.00070667075 | -11.376882 | 6.5055776 | 359.8797 | 359.49963 | -4.1709514
181.09964 | -3.3709915 | -3.9418843 | 0.0099120922 | 0 | 0 | 0.00070858921 | -11.376668 | 6.4954681 | 359.87964 | 359.49963 | -4.1709518
181.09966 | -3.3709915 | -3.9490042 | 0.015070217 | 0 | 0 | 0.00070869981 | -11.376656 | 6.4945836 | 359.87961 | 359.49963 | -4.1709518
181.09968 | -3.3709915 | -3.9297454 | 0.005332937 | 0 | 0 | 0.0007086898 | -11.376651 | 6.5073195 | 359.87955 | 359.49963 | -4.1709518
181.0997 | -3.3709915 | -3.934691 | -0.0035054232 | 0 | 0 | 0.00053754158 | -11.338436 | 6.4998918 | 359.87952 | 359.49963 | -4.1695228
181.09972 | -3.3709915 | -3.9550176 | 0.0030105263 | 0 | 0 | 0.00052274967 | -11.335133 | 6.4992261 | 359.87946 | 359.49963 | -4.1708279
181.09974 | -3.3709915 | -3.9435217 | 0.0050414405 | 0 | 0 | 0.00052179082 | -11.334919 | 6.4991827 | 359.87943 | 359.49963 | -4.1709437
181.09976 | -3.3709915 | -3.9358704 | -0.00060352695 | 0 | 0 | 0.00052173558 | -11.334907 | 6.4991798 | 359.87936 | 359.49963 | -4.1702366
181.09978 | -3.3709915 | -3.9550943 | 0.0047145453 | 0 | 0 | 0.00052174053 | -11.334913 | 6.5013118 | 359.87933 | 359.49963 | -4.1694608
181.0998 | -3.3709917 | -3.9501479 | 0.014623866 | 0 | 0 | 0.00060725521 | -11.411345 | 6.4950995 | 359.87927 | 359.49963 | -4.1715384
181.09982 | -3.3709917 | -3.943064 | 0.010386611 | 0 | 0 | 0.00061464607 | -11.41795 | 6.5009556 | 359.87924 | 359.49963 | -4.1695757
181.09984 | -3.3709917 | -3.9490833 | -0.003068218 | 0 | 0 | 0.00061512506 | -11.418378 | 6.5014734 | 359.87918 | 359.49963 | -4.1708317
181.09986 | -3.3709917 | -3.9628599 | -0.0013180664 | 0 | 0 | 0.0006151527 | -11.418403 | 6.4993753 | 359.87915 | 359.49963 | -4.1709437
181.09988 | -3.3709917 | -3.9640391 | 0.0061192908 | 0 | 0 | 0.00061517017 | -11.418406 | 6.5055895 | 359.87909 | 359.49963 | -4.1695223
181.0999 | -3.3709917 | -3.9574928 | 0.00094981474 | 0 | 0 | 0.00078643078 | -11.437514 | 6.5018663 | 359.87906 | 359.49963 | -4.1708279
181.09992 | -3.3709917 | -3.9503052 | -0.00096248928 | 0 | 0 | 0.00080123241 | -11.439165 | 6.5015326 | 359.879 | 359.49963 | -4.1702285
181.09994 | -3.3709917 | -3.9695587 | 0.009774561 | 0 | 0 | 0.00080219185 | -11.439272 | 6.5015106 | 359.87897 | 359.49963 | -4.1708894
181.09996 | -3.3709917 | -3.9513743 | 0.015061186 | 0 | 0 | 0.00080224714 | -11.439279 | 6.5015092 | 359.87891 | 359.49963 | -4.1695185
181.09998 | -3.3709917 | -3.9762518 | 0.0031535164 | 0 | 0 | 0.00080220232 | -11.439283 | 6.5015092 | 359.87888 | 359.49963 | -4.1693988
181.1 | -3.3709919 | -3.9718153 | -0.0029675153 | 0 | 0 | 0.00028846355 | -11.477498 | 6.4993768 | 359.87881 | 359.49963 | -4.1708198
181.10002 | -3.3709919 | -3.9780068 | 0.0023347647 | 0 | 0 | 0.00024406228 | -11.480801 | 6.5013247 | 359.87878 | 359.49963 | -4.1695142
181.10004 | -3.3709919 | -3.9785509 | 0.0049819634 | 0 | 0 | 0.00024118414 | -11.481015 | 6.4972329 | 359.87872 | 359.49963 | -4.1708279
181.10006 | -3.3709919 | -3.9852071 | -0.0013328069 | 0 | 0 | 0.00024101831 | -11.481027 | 6.5011401 | 359.87869 | 359.49963 | -4.1695142
181.10008 | -3.3709919 | -3.9791601 | 0.0053779478 | 0 | 0 | 0.00024104923 | -11.481028 | 6.5014858 | 359.87863 | 359.49963 | -4.1708279
181.1001 | -3.3709919 | -3.9786251 | 0.014682362 | 0 | 0 | 0.00066916092 | -11.481028 | 6.5015082 | 359.8786 | 359.49963 | -4.1695142
181.10012 | -3.3709919 | -3.9785905 | 0.0082123168 | 0 | 0 | 0.00070616161 | -11.481028 | 6.5015092 | 359.87854 | 359.49963 | -4.1693983
181.10014 | -3.3709919 | -3.9852099 | -0.0032561116 | 0 | 0 | 0.00070856005 | -11.481028 | 6.5015092 | 359.87848 | 359.49963 | -4.170105
181.10016 | -3.3709919 | -3.9857829 | 0.00012239808 | 0 | 0 | 0.00070869824 | -11.481028 | 6.4993768 | 359.87845 | 359.49963 | -4.1694517
181.10018 | -3.3709922 | -3.9924426 | 0.0062439353 | 0 | 0 | 0.00070871366 | -11.481032 | 6.5013251 | 359.87839 | 359.49963 | -4.1708236
181.1002 | -3.3709922 | -4.0062599 | -0.0012200116 | 0 | 0 | 0.00079434086 | -11.519247 | 6.5014963 | 359.87836 | 359.49963 | -4.1709433
181.10022 | -3.3709922 | -4.0008202 | 0.001028777 | 0 | 0 | 0.00080174138 | -11.52255 | 6.4908466 | 359.8783 | 359.49963 | -4.1709514
181.10024 | -3.3709922 | -4.0069475 | 0.010676047 | 0 | 0 | 0.00080222107 | -11.522764 | 6.5005875 | 359.87827 | 359.49963 | -4.1695228
181.10026 | -3.3709922 | -4.0207291 | 0.013683455 | 0 | 0 | 0.00080224872 | -11.522776 | 6.4971852 | 359.8782 | 359.49963 | -4.1701136
181.10028 | -3.3709922 | -4.0152879 | 0.0015809005 | 0 | 0 | 0.00080218643 | -11.522782 | 6.5011373 | 359.87817 | 359.49963 | -4.1694527
181.1003 | -3.3709922 | -4.0214128 | -0.0038269788 | 0 | 0 | 0.00011722979 | -11.580106 | 6.5014853 | 359.87811 | 359.49963 | -4.1693945
181.10032 | -3.3709922 | -4.0153313 | 0.0044414639 | 0 | 0 | 5.8030568e-05 | -11.58506 | 6.4993753 | 359.87808 | 359.49963 | -4.1693902
181.10034 | -3.3709922 | -4.0214157 | 0.0044402448 | 0 | 0 | 5.419322e-05 | -11.585381 | 6.5013256 | 359.87802 | 359.49963 | -4.1693902
181.10036 | -3.3709922 | -4.0153332 | -0.00065809174 | 0 | 0 | 5.3972119e-05 | -11.5854 | 6.5057621 | 359.87799 | 359.49963 | -4.1708193
181.10038 | -3.3709924 | -4.0346608 | 0.0054372731 | 0 | 0 | 5.4015996e-05 | -11.585406 | 6.5018773 | 359.87793 | 359.49963 | -4.1695142
181.1004 | -3.3709924 | -4.0363417 | 0.014686093 | 0 | 0 | 0.00065334531 | -11.642729 | 6.501533 | 359.8779 | 359.49963 | -4.1708279
181.10042 | -3.3709924 | -4.0298305 | 0.0067598182 | 0 | 0 | 0.00070514396 | -11.647683 | 6.5015106 | 359.87784 | 359.49963 | -4.1702285
181.10044 | -3.3709924 | -4.0425072 | -0.0041070557 | 0 | 0 | 0.00070850155 | -11.648004 | 6.4993768 | 359.87781 | 359.49963 | -4.1694603
181.10046 | -3.3709924 | -4.036994 | 0.00077768374 | 0 | 0 | 0.00070869509 | -11.648023 | 6.4991922 | 359.87775 | 359.49963 | -4.1693945
181.10048 | -3.3709924 | -4.0431151 | 0.0041240482 | 0 | 0 | 0.00070868956 | -11.648026 | 6.4991803 | 359.87772 | 359.49963 | -4.170105
181.1005 | -3.3709924 | -4.0436554 | -0.0014045205 | 0 | 0 | 0.00053754158 | -11.667134 | 6.5013123 | 359.87766 | 359.49963 | -4.1708813
181.10052 | -3.3709924 | -4.0503106 | 0.00029060265 | 0 | 0 | 0.00052274967 | -11.668785 | 6.5014968 | 359.87762 | 359.49963 | -4.1723766
181.10054 | -3.3709924 | -4.0376434 | 0.012065033 | 0 | 0 | 0.00052179082 | -11.668892 | 6.5015087 | 359.87756 | 359.49963 | -4.1710749
181.10056 | -3.3709924 | -4.0497785 | 0.01162578 | 0 | 0 | 0.00052173558 | -11.668899 | 6.4993768 | 359.87753 | 359.49963 | -4.1709595
181.10058 | -3.3709927 | -4.0442286 | -5.2109899e-05 | 0 | 0 | 0.00052167673 | -11.668899 | 6.5013251 | 359.87747 | 359.49963 | -4.1709523
181.1006 | -3.3709927 | -4.037106 | -0.0032379522 | 0 | 0 | -7.787635e-05 | -11.668899 | 6.5014973 | 359.87744 | 359.49963 | -4.1695228
181.10062 | -3.3709927 | -4.0497432 | 0.0044954899 | 0 | 0 | -0.00012969434 | -11.668899 | 6.5015087 | 359.87738 | 359.49963 | -4.1701136
181.10064 | -3.3709927 | -4.0442276 | 0.0051692156 | 0 | 0 | -0.00013305324 | -11.668899 | 6.4951119 | 359.87735 | 359.49963 | -4.1694527
181.10066 | -3.3709927 | -4.0437284 | -0.0013204556 | 0 | 0 | -0.00013324677 | -11.668899 | 6.5009561 | 359.87729 | 359.49963 | -4.1708236
181.10068 | -3.3709927 | -4.0569363 | 0.0075567779 | 0 | 0 | -0.00013316153 | -11.668903 | 6.499341 | 359.87726 | 359.49963 | -4.1709433
181.1007 | -3.3709927 | -4.0382152 | 0.014870379 | 0 | 0 | 0.00089427317 | -11.707118 | 6.5013232 | 359.8772 | 359.49963 | -4.1723809
181.10072 | -3.3709927 | -4.0431933 | 0.0053199283 | 0 | 0 | 0.00098307198 | -11.710421 | 6.5014973 | 359.87717 | 359.49963 | -4.1725044
181.10074 | -3.3709927 | -4.0370369 | -0.0049581677 | 0 | 0 | 0.0009888279 | -11.710635 | 6.5015087 | 359.87711 | 359.49963 | -4.1710835
181.10076 | -3.3709929 | -4.0364947 | 0.00070694846 | 0 | 0 | 0.00098915945 | -11.710647 | 6.5015092 | 359.87704 | 359.49963 | -4.1709599
181.10078 | -3.3709929 | -4.029839 | 0.0055713812 | 0 | 0 | 0.00098915363 | -11.710641 | 6.5036416 | 359.87701 | 359.49963 | -4.1716666
181.1008 | -3.3709929 | -4.0358853 | -0.00055369426 | 0 | 0 | 0.00073242077 | -11.634209 | 6.4995613 | 359.87695 | 359.49963 | -4.1710129
181.10082 | -3.3709929 | -4.0297999 | 0.0018132256 | 0 | 0 | 0.00071023201 | -11.627604 | 6.4992042 | 359.87692 | 359.49963 | -4.1709557
181.10084 | -3.3709929 | -4.0425053 | 0.01219504 | 0 | 0 | 0.0007087937 | -11.627176 | 6.4927845 | 359.87686 | 359.49963 | -4.1709518
181.10086 | -3.3709929 | -4.0369925 | 0.011634038 | 0 | 0 | 0.00070871081 | -11.627151 | 6.5007591 | 359.87683 | 359.49963 | -4.1709518
181.10088 | -3.3709929 | -4.029871 | -0.0015034291 | 0 | 0 | 0.00070861861 | -11.62715 | 6.501461 | 359.87677 | 359.49963 | -4.1716666
181.1009 | -3.3709929 | -4.0292649 | -0.0033633346 | 0 | 0 | -0.00023335649 | -11.62715 | 6.5036387 | 359.87674 | 359.49963 | -4.1710129
181.10092 | -3.3709929 | -4.0226045 | 0.0052133468 | 0 | 0 | -0.00031476916 | -11.62715 | 6.4974289 | 359.87668 | 359.49963 | -4.1695261
181.10094 | -3.3709929 | -4.0220308 | 0.001601522 | 0 | 0 | -0.00032004641 | -11.62715 | 6.5011525 | 359.87665 | 359.49963 | -4.1708283
181.10096 | -3.3709931 | -4.0352359 | -0.0023564657 | 0 | 0 | -0.00032035046 | -11.62715 | 6.5014858 | 359.87659 | 359.49963 | -4.171658
181.10098 | -3.3709931 | -4.0231342 | 0.007473764 | 0 | 0 | -0.00032025526 | -11.627148 | 6.4951105 | 359.87656 | 359.49963 | -4.1710129
181.101 | -3.3709931 | -4.0154428 | 0.013413213 | 0 | 0 | 0.00087845238 | -11.60804 | 6.4966922 | 359.8765 | 359.49963 | -4.1709557
181.10102 | -3.3709931 | -4.0214219 | 0.0037415682 | 0 | 0 | 0.00098205381 | -11.606389 | 6.5011048 | 359.87646 | 359.49963 | -4.1709518
181.10104 | -3.3709931 | -4.0153298 | -0.0043655396 | 0 | 0 | 0.00098876934 | -11.606282 | 6.4950871 | 359.8764 | 359.49963 | -4.1709518
181.10106 | -3.3709931 | -3.9949281 | 0.00076104776 | 0 | 0 | 0.00098915643 | -11.606275 | 6.5030875 | 359.87637 | 359.49963 | -4.1709518
181.10108 | -3.3709931 | -3.9997985 | 0.0048484937 | 0 | 0 | 0.00098914537 | -11.60627 | 6.501658 | 359.87631 | 359.49963 | -4.1709518
181.1011 | -3.3709931 | -4.0068793 | -0.0020679953 | 0 | 0 | 0.00064677914 | -11.548947 | 6.5036521 | 359.87628 | 359.49963 | -4.1709518
181.10112 | -3.3709931 | -4.0074806 | 0.002410087 | 0 | 0 | 0.00061718916 | -11.543993 | 6.4974303 | 359.87622 | 359.49963 | -4.1723809
181.10114 | -3.3709934 | -3.994278 | 0.012975572 | 0 | 0 | 0.0006152711 | -11.543672 | 6.5011525 | 359.87619 | 359.49963 | -4.1703601
181.10116 | -3.3709934 | -4.0129991 | 0.0095222034 | 0 | 0 | 0.00061516056 | -11.543653 | 6.5014863 | 359.87613 | 359.49963 | -4.170898
181.10118 | -3.3709934 | -4.0013986 | -0.0024136624 | 0 | 0 | 0.00061506691 | -11.543652 | 6.5015082 | 359.8761 | 359.49963 | -4.1695189
181.1012 | -3.3709934 | -3.9937384 | -0.0027118062 | 0 | 0 | -0.00032698462 | -11.543652 | 6.5015092 | 359.87604 | 359.49963 | -4.1693988
181.10122 | -3.3709934 | -3.9864759 | 0.0045449003 | 0 | 0 | -0.0004084039 | -11.543652 | 6.5015092 | 359.87601 | 359.49963 | -4.170105
181.10124 | -3.3709934 | -3.9792414 | 8.988956e-05 | 0 | 0 | -0.00041368156 | -11.543652 | 6.4993768 | 359.87595 | 359.49963 | -4.1708813
181.10126 | -3.3709934 | -3.9786277 | -0.0024857291 | 0 | 0 | -0.00041398566 | -11.543652 | 6.5013251 | 359.87592 | 359.49963 | -4.1709476
181.10128 | -3.3709934 | -3.9587257 | 0.0089179911 | 0 | 0 | -0.00041386654 | -11.543641 | 6.5014968 | 359.87585 | 359.49963 | -4.1702366
181.1013 | -3.3709934 | -3.9768693 | 0.012811887 | 0 | 0 | 0.0010416304 | -11.428994 | 6.4972444 | 359.87582 | 359.49963 | -4.1708903
181.10132 | -3.3709934 | -3.958611 | 0.0029604428 | 0 | 0 | 0.0011674257 | -11.419086 | 6.5011406 | 359.87576 | 359.49963 | -4.1709476
181.10134 | -3.3709936 | -3.9702418 | -0.0058843675 | 0 | 0 | 0.0011755797 | -11.418443 | 6.5014858 | 359.87573 | 359.49963 | -4.1709518
181.10136 | -3.3709936 | -3.9646592 | 0.0028092819 | 0 | 0 | 0.0011760496 | -11.418406 | 6.5015082 | 359.87567 | 359.49963 | -4.1702366
181.10138 | -3.3709936 | -3.9575331 | 0.0043028179 | 0 | 0 | 0.0011760192 | -11.418404 | 6.5015092 | 359.87561 | 359.49963 | -4.1708903
181.1014 | -3.3709936 | -3.956928 | -0.0028451686 | 0 | 0 | 0.00057705911 | -11.418404 | 6.4993768 | 359.87558 | 359.49963 | -4.1709476
181.10142 | -3.3709936 | -3.9568877 | 0.0037967153 | 0 | 0 | 0.00052529236 | -11.418404 | 6.5013251 | 359.87552 | 359.49963 | -4.1709518
181.10144 | -3.3709936 | -3.9436426 | 0.014548591 | 0 | 0 | 0.0005219368 | -11.418404 | 6.5036302 | 359.87549 | 359.49963 | -4.1709518
181.10146 | -3.3709936 | -3.9424977 | 0.0089291763 | 0 | 0 | 0.00052174344 | -11.418404 | 6.5016928 | 359.87543 | 359.49963 | -4.1695228
181.10148 | -3.3709936 | -3.9424224 | -0.0031941077 | 0 | 0 | 0.00052164524 | -11.4184 | 6.5015216 | 359.8754 | 359.49963 | -4.1708279
181.1015 | -3.3709936 | -3.9291742 | -0.0020518294 | 0 | 0 | -0.00042054575 | -11.380185 | 6.5015097 | 359.87534 | 359.49963 | -4.1723728
181.10152 | -3.3709936 | -3.9214091 | 0.0046031955 | 0 | 0 | -0.00050197699 | -11.376882 | 6.5015092 | 359.87531 | 359.49963 | -4.1710744
181.10154 | -3.3709936 | -3.9340048 | -0.002084417 | 0 | 0 | -0.00050725543 | -11.376668 | 6.4993768 | 359.87524 | 359.49963 | -4.1709595
181.10156 | -3.3709936 | -3.9284861 | -0.0026736909 | 0 | 0 | -0.00050755957 | -11.376656 | 6.5013247 | 359.87521 | 359.49963 | -4.1709523
181.10158 | -3.3709936 | -3.9213648 | 0.0096321953 | 0 | 0 | -0.00050742447 | -11.37665 | 6.4972329 | 359.87515 | 359.49963 | -4.1723809
181.1016 | -3.3709936 | -3.9273818 | 0.013600083 | 0 | 0 | 0.0011193184 | -11.319326 | 6.5011401 | 359.87512 | 359.49963 | -4.1710753
181.10162 | -3.3709936 | -3.9345362 | 0.00084925507 | 0 | 0 | 0.001259914 | -11.314372 | 6.5014858 | 359.87506 | 359.49963 | -4.1709595
181.10164 | -3.3709936 | -3.9351435 | -0.0046156622 | 0 | 0 | 0.0012690276 | -11.314051 | 6.5015082 | 359.87503 | 359.49963 | -4.1709523
181.10166 | -3.3709936 | -3.9351826 | 0.0029229438 | 0 | 0 | 0.0012695527 | -11.314032 | 6.5015092 | 359.87497 | 359.49963 | -4.1702366
181.10168 | -3.3709936 | -3.9351838 | 0.0050357413 | 0 | 0 | 0.0012695254 | -11.314035 | 6.5015087 | 359.87494 | 359.49963 | -4.1708903
181.1017 | -3.3709936 | -3.921942 | -0.0027818328 | 0 | 0 | 0.00067048805 | -11.35225 | 6.4951119 | 359.87488 | 359.49963 | -4.1702328
181.10172 | -3.3709939 | -3.9340401 | 0.0059788651 | 0 | 0 | 0.00061871472 | -11.355553 | 6.4945588 | 359.87485 | 359.49963 | -4.1708899
181.10174 | -3.3709939 | -3.9284894 | 0.014010546 | 0 | 0 | 0.00061535864 | -11.355767 | 6.4966564 | 359.87479 | 359.49963 | -4.1702328
181.10176 | -3.3709939 | -3.9346085 | 0.0067004878 | 0 | 0 | 0.00061516528 | -11.355779 | 6.5011029 | 359.87476 | 359.49963 | -4.1701751
181.10178 | -3.3709939 | -3.9351468 | -0.0033854528 | 0 | 0 | 0.00061505917 | -11.35578 | 6.5014834 | 359.87469 | 359.49963 | -4.170886
181.1018 | -3.3709939 | -3.9285614 | 0.00084029639 | 0 | 0 | -0.00041264654 | -11.35578 | 6.5036407 | 359.87466 | 359.49963 | -4.1709476
181.10182 | -3.3709939 | -3.9346125 | 0.0055799019 | 0 | 0 | -0.00050146872 | -11.35578 | 6.5038266 | 359.8746 | 359.49963 | -4.1709518
181.10184 | -3.3709939 | -3.935148 | -0.0012788116 | 0 | 0 | -0.00050722627 | -11.35578 | 6.5017061 | 359.87457 | 359.49963 | -4.1716666
181.10186 | -3.3709939 | -3.935183 | 0.0002987487 | 0 | 0 | -0.00050755806 | -11.35578 | 6.5015216 | 359.87451 | 359.49963 | -4.1710129
181.10188 | -3.3709939 | -3.9351861 | 0.012065705 | 0 | 0 | -0.00050740049 | -11.35578 | 6.4972453 | 359.87448 | 359.49963 | -4.1709557
181.1019 | -3.3709939 | -3.9484298 | 0.013804924 | 0 | 0 | 0.0013759516 | -11.35578 | 6.4990082 | 359.87442 | 359.49963 | -4.1709518
181.10192 | -3.3709941 | -3.9561961 | 0.0015889388 | 0 | 0 | 0.0015387252 | -11.35578 | 6.4970365 | 359.87439 | 359.49963 | -4.1702366
181.10194 | -3.3709941 | -3.9568431 | -0.0023738679 | 0 | 0 | 0.0015492764 | -11.35578 | 6.4989948 | 359.87433 | 359.49963 | -4.1708903
181.10196 | -3.3709941 | -3.963506 | 0.0045670387 | 0 | 0 | 0.0015498843 | -11.35578 | 6.5012999 | 359.8743 | 359.49963 | -4.1709476
181.10198 | -3.3709941 | -3.9640803 | 0.004448452 | 0 | 0 | 0.0015498295 | -11.355787 | 6.4950981 | 359.87424 | 359.49963 | -4.1695223
181.102 | -3.3709941 | -3.9574962 | 6.8907662e-05 | 0 | 0 | 0.0006086686 | -11.43222 | 6.4924264 | 359.87418 | 359.49963 | -4.1708279
181.10202 | -3.3709941 | -3.9635489 | 0.0076782028 | 0 | 0 | 0.00052732625 | -11.438825 | 6.5007362 | 359.87415 | 359.49963 | -4.1709437
181.10204 | -3.3709941 | -3.9773273 | 0.014878482 | 0 | 0 | 0.00052205357 | -11.439253 | 6.4993267 | 359.87408 | 359.49963 | -4.1695223
181.10206 | -3.3709941 | -3.978507 | 0.0074985824 | 0 | 0 | 0.00052174978 | -11.439278 | 6.4991889 | 359.87405 | 359.49963 | -4.1708279
181.10208 | -3.3709941 | -3.9785845 | -0.0040434301 | 0 | 0 | 0.00052163762 | -11.439283 | 6.4927831 | 359.87399 | 359.49963 | -4.1709437
181.1021 | -3.3709943 | -3.9918306 | 0.0022337968 | 0 | 0 | -0.00050621468 | -11.477498 | 6.4986272 | 359.87396 | 359.49963 | -4.1709514
181.10212 | -3.3709943 | -3.9797328 | 0.0064280243 | 0 | 0 | -0.00059504941 | -11.480801 | 6.5012765 | 359.8739 | 359.49963 | -4.1709518
181.10214 | -3.3709943 | -3.985285 | 0.0002439494 | 0 | 0 | -0.00060080778 | -11.481015 | 6.4993625 | 359.87387 | 359.49963 | -4.1709518
181.10216 | -3.3709943 | -3.9990315 | 0.0033334107 | 0 | 0 | -0.00060113962 | -11.481027 | 6.5013242 | 359.87381 | 359.49963 | -4.1709518
181.10218 | -3.3709943 | -4.0068302 | 0.014503253 | 0 | 0 | -0.00060095021 | -11.481035 | 6.4951005 | 359.87378 | 359.49963 | -4.1709518
181.1022 | -3.3709943 | -4.0008569 | 0.014009792 | 0 | 0 | 0.0016246097 | -11.557467 | 6.4988232 | 359.87372 | 359.49963 | -4.1709518
181.10222 | -3.3709943 | -4.0003281 | 0.00014945022 | 0 | 0 | 0.0018169595 | -11.564072 | 6.5012894 | 359.87369 | 359.49963 | -4.1702366
181.10224 | -3.3709943 | -4.0201578 | -0.0024985271 | 0 | 0 | 0.0018294279 | -11.5645 | 6.5036283 | 359.87363 | 359.49963 | -4.1708903
181.10226 | -3.3709943 | -4.0218725 | 0.0060116635 | 0 | 0 | 0.0018301462 | -11.564525 | 6.5016928 | 359.8736 | 359.49963 | -4.1709476
181.10228 | -3.3709943 | -4.0219841 | 0.0052990089 | 0 | 0 | 0.0018300815 | -11.56453 | 6.5015216 | 359.87354 | 359.49963 | -4.1723809
181.1023 | -3.3709946 | -4.0286121 | 0.00013985689 | 0 | 0 | 0.00071788888 | -11.602745 | 6.4993777 | 359.8735 | 359.49963 | -4.1710753
181.10232 | -3.3709946 | -4.0291862 | 0.0091353897 | 0 | 0 | 0.00062176457 | -11.606048 | 6.5013247 | 359.87344 | 359.49963 | -4.1709595
181.10234 | -3.3709946 | -4.0424662 | 0.015004156 | 0 | 0 | 0.00061553373 | -11.606262 | 6.4951 | 359.87341 | 359.49963 | -4.1709523
181.10236 | -3.3709946 | -4.0369902 | 0.0060542142 | 0 | 0 | 0.00061517477 | -11.606274 | 6.4945593 | 359.87335 | 359.49963 | -4.1709518
181.10238 | -3.3709946 | -4.0232496 | -0.0027167078 | 0 | 0 | 0.00061506761 | -11.606275 | 6.5030532 | 359.87332 | 359.49963 | -4.1709518
181.1024 | -3.3709946 | -4.0353169 | 0.0023511599 | 0 | 0 | -0.00032698459 | -11.606275 | 6.5016561 | 359.87326 | 359.49963 | -4.1709518
181.10242 | -3.3709946 | -4.0496278 | 0.0064356234 | 0 | 0 | -0.0004084039 | -11.606275 | 6.5015192 | 359.87323 | 359.49963 | -4.1709518
181.10244 | -3.3709946 | -4.0442204 | -0.00048200294 | 0 | 0 | -0.00041368156 | -11.606275 | 6.5015092 | 359.87317 | 359.49963 | -4.1695228
181.10246 | -3.3709946 | -4.0437264 | 0.0025442648 | 0 | 0 | -0.00041398566 | -11.606275 | 6.4951124 | 359.87314 | 359.49963 | -4.1708279
181.10248 | -3.3709948 | -4.043695 | 0.013709879 | 0 | 0 | -0.00041381875 | -11.60628 | 6.4988241 | 359.87308 | 359.49963 | -4.1709437
181.1025 | -3.3709948 | -4.0503163 | 0.011763665 | 0 | 0 | 0.0015548758 | -11.663604 | 6.4970241 | 359.87305 | 359.49963 | -4.1709514
181.10252 | -3.3709948 | -4.0707507 | -0.00076853053 | 0 | 0 | 0.0017250252 | -11.668558 | 6.4904637 | 359.87299 | 359.49963 | -4.1709518
181.10254 | -3.3709948 | -4.0526404 | -0.001121881 | 0 | 0 | 0.0017360545 | -11.668879 | 6.4962988 | 359.87296 | 359.49963 | -4.1709518
181.10256 | -3.3709948 | -4.0510373 | 0.0061320881 | 0 | 0 | 0.0017366899 | -11.668898 | 6.5010796 | 359.87289 | 359.49963 | -4.1709518
181.10258 | -3.3709948 | -4.0575538 | 0.0024022772 | 0 | 0 | 0.0017365968 | -11.668903 | 6.4993496 | 359.87286 | 359.49963 | -4.1709518
181.1026 | -3.3709948 | -4.0514984 | -0.0015624489 | 0 | 0 | 0.00036747611 | -11.707118 | 6.5034556 | 359.8728 | 359.49963 | -4.1709518
181.10262 | -3.3709948 | -4.0509629 | 0.0097198589 | 0 | 0 | 0.00024914622 | -11.710421 | 6.4974165 | 359.87274 | 359.49963 | -4.1702366
181.10264 | -3.3709948 | -4.0509295 | 0.013605923 | 0 | 0 | 0.00024147599 | -11.710635 | 6.4990196 | 359.87271 | 359.49963 | -4.1708903
181.10266 | -3.3709948 | -4.0707912 | 0.0044805533 | 0 | 0 | 0.00024103404 | -11.710647 | 6.4970374 | 359.87265 | 359.49963 | -4.1709476
181.10268 | -3.370995 | -4.0592651 | -0.0021237156 | 0 | 0 | 0.0002409623 | -11.710648 | 6.5011277 | 359.87262 | 359.49963 | -4.1702366
181.1027 | -3.370995 | -4.0582309 | 0.0031315361 | 0 | 0 | -0.00027290164 | -11.710648 | 6.5036173 | 359.87256 | 359.49963 | -4.1708903
181.10272 | -3.370995 | -4.0515428 | 0.0050491835 | 0 | 0 | -0.00031731362 | -11.710648 | 6.5016923 | 359.87253 | 359.49963 | -4.1709476
181.10274 | -3.370995 | -4.0642095 | -0.0020548741 | 0 | 0 | -0.00032019246 | -11.710648 | 6.5015216 | 359.87247 | 359.49963 | -4.1695223
181.10276 | -3.370995 | -4.0653148 | 0.0045890934 | 0 | 0 | -0.00032035835 | -11.710648 | 6.5015097 | 359.87244 | 359.49963 | -4.1708279
181.10278 | -3.370995 | -4.0455222 | 0.014615733 | 0 | 0 | -0.00032018393 | -11.710644 | 6.4993768 | 359.87238 | 359.49963 | -4.1709437
181.1028 | -3.370995 | -4.0371881 | 0.010386279 | 0 | 0 | 0.0016483513 | -11.672429 | 6.5013251 | 359.87234 | 359.49963 | -4.1709514
181.10282 | -3.370995 | -4.0431275 | -0.0016156556 | 0 | 0 | 0.0018184872 | -11.669126 | 6.5014973 | 359.87228 | 359.49963 | -4.1695228
181.10284 | -3.370995 | -4.0568991 | -0.0019179931 | 0 | 0 | 0.0018295156 | -11.668912 | 6.5036402 | 359.87225 | 359.49963 | -4.1708279
181.10286 | -3.3709953 | -4.0514555 | 0.0060646604 | 0 | 0 | 0.001830151 | -11.6689 | 6.495296 | 359.87219 | 359.49963 | -4.1709437
181.10288 | -3.3709953 | -4.0377169 | 0.00022002713 | 0 | 0 | 0.0018300259 | -11.668897 | 6.5009685 | 359.87216 | 359.49963 | -4.1709514
181.1029 | -3.3709953 | -4.0431595 | 0.00042731714 | 0 | 0 | 0.00011845448 | -11.649789 | 6.499342 | 359.8721 | 359.49963 | -4.1695228
181.10292 | -3.3709953 | -4.0237913 | 0.011347831 | 0 | 0 | -2.9472621e-05 | -11.648138 | 6.5013232 | 359.87207 | 359.49963 | -4.1708279
181.10294 | -3.3709953 | -4.028728 | 0.015194702 | 0 | 0 | -3.9061375e-05 | -11.648031 | 6.4993644 | 359.87201 | 359.49963 | -4.1709437
181.10296 | -3.3709953 | -4.0225706 | 0.0046146256 | 0 | 0 | -3.9613868e-05 | -11.648024 | 6.5013247 | 359.87198 | 359.49963 | -4.1709514
181.10298 | -3.3709953 | -4.0352712 | -0.0042931396 | 0 | 0 | -3.9691582e-05 | -11.648024 | 6.5014973 | 359.87192 | 359.49963 | -4.1709518
181.103 | -3.3709953 | -4.0231361 | 0.0036701087 | 0 | 0 | -0.00055368076 | -11.648024 | 6.5015087 | 359.87189 | 359.49963 | -4.1716666
181.10302 | -3.3709953 | -4.008821 | 0.0050998502 | 0 | 0 | -0.00059810362 | -11.648024 | 6.4993768 | 359.87183 | 359.49963 | -4.1710129
181.10304 | -3.3709953 | -4.0142283 | -0.0013251122 | 0 | 0 | -0.0006009831 | -11.648024 | 6.5013251 | 359.8718 | 359.49963 | -4.1709557
181.10306 | -3.3709955 | -4.0147233 | 0.0053783925 | 0 | 0 | -0.00060114899 | -11.648024 | 6.5014973 | 359.87173 | 359.49963 | -4.1702375
181.10308 | -3.3709955 | -4.0213761 | 0.014682386 | 0 | 0 | -0.00060095073 | -11.64802 | 6.5015087 | 359.8717 | 359.49963 | -4.1701751
181.1031 | -3.3709955 | -4.0153279 | 0.0082123177 | 0 | 0 | 0.0016246097 | -11.609805 | 6.5015092 | 359.87164 | 359.49963 | -4.170886
181.10312 | -3.3709955 | -4.0015492 | -0.0032561792 | 0 | 0 | 0.0018169595 | -11.606502 | 6.5015087 | 359.87161 | 359.49963 | -4.1702323
181.10314 | -3.3709955 | -3.993747 | -0.00060399709 | 0 | 0 | 0.0018294279 | -11.606288 | 6.4951124 | 359.87155 | 359.49963 | -4.1708899
181.10316 | -3.3709955 | -3.9864764 | 0.0054549007 | 0 | 0 | 0.0018301462 | -11.606276 | 6.5009551 | 359.87152 | 359.49963 | -4.1709476
181.10318 | -3.3709955 | -3.9792407 | -0.00056144863 | 0 | 0 | 0.0018300177 | -11.606264 | 6.4929442 | 359.87146 | 359.49963 | -4.1709518
181.1032 | -3.3709955 | -3.9720068 | 0.00036091462 | 0 | 0 | 3.2757402e-05 | -11.491618 | 6.5050344 | 359.87143 | 359.49963 | -4.1709518
181.10322 | -3.3709955 | -3.9647741 | 0.011343349 | 0 | 0 | -0.00012257577 | -11.48171 | 6.5018301 | 359.87137 | 359.49963 | -4.1695228
181.10324 | -3.3709958 | -3.9707837 | 0.013016054 | 0 | 0 | -0.00013264459 | -11.481067 | 6.5015292 | 359.87131 | 359.49963 | -4.1708279
181.10326 | -3.3709958 | -3.9646943 | 0.0015220395 | 0 | 0 | -0.00013322473 | -11.48103 | 6.4929805 | 359.87128 | 359.49963 | -4.1709437
181.10328 | -3.3709958 | -3.9575357 | -0.0031046337 | 0 | 0 | -0.00013328003 | -11.481023 | 6.4986401 | 359.87122 | 359.49963 | -4.1709514
181.1033 | -3.3709958 | -3.9635496 | 0.0030522146 | 0 | 0 | -0.00039026505 | -11.423699 | 6.5055413 | 359.87119 | 359.49963 | -4.1709518
181.10332 | -3.3709958 | -3.9574611 | 0.0043186909 | 0 | 0 | -0.00041247561 | -11.418745 | 6.4975986 | 359.87112 | 359.49963 | -4.1723809
181.10334 | -3.3709958 | -3.9569228 | -0.0021176585 | 0 | 0 | -0.00041391532 | -11.418424 | 6.501164 | 359.87109 | 359.49963 | -4.1703601
181.10336 | -3.3709958 | -3.9502647 | 0.0067639966 | 0 | 0 | -0.00041399823 | -11.418405 | 6.5014873 | 359.87103 | 359.49963 | -4.170898
181.10338 | -3.3709958 | -3.9298263 | 0.014803621 | 0 | 0 | -0.00041381142 | -11.418397 | 6.5015082 | 359.871 | 359.49963 | -4.1702332
181.1034 | -3.3709958 | -3.9346943 | 0.0082200738 | 0 | 0 | 0.0016404341 | -11.341965 | 6.5015087 | 359.87094 | 359.49963 | -4.1694603
181.10342 | -3.3709958 | -3.9417748 | -0.004707458 | 0 | 0 | 0.0018179776 | -11.33536 | 6.4972439 | 359.87091 | 359.49963 | -4.1708241
181.10344 | -3.370996 | -3.9423769 | -3.1886229e-06 | 0 | 0 | 0.0018294863 | -11.334932 | 6.4947438 | 359.87085 | 359.49963 | -4.1709433
181.10346 | -3.370996 | -3.9357932 | 0.0047831489 | 0 | 0 | 0.0018301494 | -11.334907 | 6.4988003 | 359.87082 | 359.49963 | -4.1709514
181.10348 | -3.370996 | -3.9219794 | -0.0013460976 | 0 | 0 | 0.0018300099 | -11.334904 | 6.5012884 | 359.87076 | 359.49963 | -4.1709518
181.1035 | -3.370996 | -3.9141779 | 0.00029428588 | 0 | 0 | -5.2820928e-05 | -11.315796 | 6.5014954 | 359.87073 | 359.49963 | -4.1709518
181.10352 | -3.370996 | -3.9333935 | 0.010612667 | 0 | 0 | -0.00021554956 | -11.314145 | 6.5015087 | 359.87067 | 359.49963 | -4.1709518
181.10354 | -3.370996 | -3.9284475 | 0.01222657 | 0 | 0 | -0.00022609776 | -11.314038 | 6.4993768 | 359.87064 | 359.49963 | -4.1709518
181.10356 | -3.370996 | -3.9279847 | 2.5272141e-06 | 0 | 0 | -0.00022670552 | -11.314031 | 6.5013247 | 359.87057 | 359.49963 | -4.1709518
181.10358 | -3.370996 | -3.9345737 | -0.0032343525 | 0 | 0 | -0.00022675433 | -11.314035 | 6.4951005 | 359.87054 | 359.49963 | -4.1709518
181.1036 | -3.370996 | -3.9152799 | 0.0044956314 | 0 | 0 | -0.00039816924 | -11.35225 | 6.5009551 | 359.87048 | 359.49963 | -4.1709518
181.10362 | -3.370996 | -3.9202211 | 0.0044436846 | 0 | 0 | -0.00041298417 | -11.355553 | 6.4972086 | 359.87045 | 359.49963 | -4.1709518
181.10364 | -3.3709962 | -3.9140625 | -0.0021095509 | 0 | 0 | -0.00041394451 | -11.355767 | 6.4990058 | 359.87039 | 359.49963 | -4.1723809
181.10366 | -3.3709962 | -3.9135211 | 0.0067644636 | 0 | 0 | -0.00041399983 | -11.355779 | 6.5013008 | 359.87036 | 359.49963 | -4.1710753
181.10368 | -3.3709962 | -3.9134858 | 0.014803443 | 0 | 0 | -0.00041381147 | -11.355775 | 6.5014958 | 359.8703 | 359.49963 | -4.1709595
181.1037 | -3.3709962 | -3.9134843 | 0.0060410919 | 0 | 0 | 0.0016404341 | -11.298451 | 6.4993763 | 359.87027 | 359.49963 | -4.1723814
181.10372 | -3.3709962 | -3.9201066 | -0.0048957146 | 0 | 0 | 0.0018179776 | -11.293497 | 6.5013251 | 359.87021 | 359.49963 | -4.1725044
181.10374 | -3.3709962 | -3.9273002 | 0.00071086426 | 0 | 0 | 0.0018294863 | -11.293176 | 6.5014968 | 359.87018 | 359.49963 | -4.1710835
181.10376 | -3.3709962 | -3.9279096 | 0.004119813 | 0 | 0 | 0.0018301494 | -11.293157 | 6.4972444 | 359.87012 | 359.49963 | -4.1709599
181.10378 | -3.3709962 | -3.9279497 | -0.00067915744 | 0 | 0 | 0.0018300178 | -11.29316 | 6.5032735 | 359.87009 | 359.49963 | -4.1709523
181.1038 | -3.3709962 | -3.9345732 | 0.0018052279 | 0 | 0 | 3.2757405e-05 | -11.331376 | 6.5038028 | 359.87003 | 359.49963 | -4.1695228
181.10382 | -3.3709965 | -3.9351449 | 0.013646308 | 0 | 0 | -0.00012257577 | -11.334679 | 6.5038371 | 359.87 | 359.49963 | -4.1708279
181.10384 | -3.3709965 | -3.9285619 | 0.011034014 | 0 | 0 | -0.00013264459 | -11.334893 | 6.503839 | 359.86993 | 359.49963 | -4.1695142
181.10386 | -3.3709965 | -3.9412353 | -0.0015579307 | 0 | 0 | -0.00013322473 | -11.334905 | 6.5017071 | 359.86987 | 359.49963 | -4.1708279
181.10388 | -3.3709965 | -3.9489639 | -0.0026406704 | 0 | 0 | -0.00013327204 | -11.334911 | 6.5057864 | 359.86984 | 359.49963 | -4.1709437
181.1039 | -3.3709965 | -3.9429872 | 0.0045497217 | 0 | 0 | -0.00030454696 | -11.392234 | 6.4997458 | 359.86978 | 359.49963 | -4.1709514
181.10392 | -3.3709965 | -3.9490795 | 0.0029946747 | 0 | 0 | -0.00031934981 | -11.397188 | 6.501349 | 359.86975 | 359.49963 | -4.1709518
181.10394 | -3.3709965 | -3.969481 | -0.00150843 | 0 | 0 | -0.00032030934 | -11.397509 | 6.4972339 | 359.86969 | 359.49963 | -4.1709518
181.10396 | -3.3709965 | -3.9579909 | 0.0082707787 | 0 | 0 | -0.00032036463 | -11.397528 | 6.4990077 | 359.86966 | 359.49963 | -4.1709518
181.10398 | -3.3709965 | -3.9702029 | 0.013480716 | 0 | 0 | -0.00032020017 | -11.397534 | 6.5034342 | 359.8696 | 359.49963 | -4.1709518
181.104 | -3.3709965 | -3.9712806 | 0.0059240945 | 0 | 0 | 0.0014773532 | -11.454859 | 6.5016804 | 359.86957 | 359.49963 | -4.1709518
181.10402 | -3.3709965 | -3.9779718 | -0.00345143 | 0 | 0 | 0.0016327114 | -11.459813 | 6.4993877 | 359.86951 | 359.49963 | -4.1709518
181.10404 | -3.3709965 | -3.9785473 | 0.0022878346 | 0 | 0 | 0.0016427819 | -11.460134 | 6.5013261 | 359.86948 | 359.49963 | -4.1709518
181.10406 | -3.3709965 | -3.9719653 | 0.0057051326 | 0 | 0 | 0.0016433621 | -11.460153 | 6.5014968 | 359.86942 | 359.49963 | -4.1709518
181.10408 | -3.3709965 | -3.9912589 | -0.0012704198 | 0 | 0 | 0.0016432339 | -11.460159 | 6.495111 | 359.86938 | 359.49963 | -4.1709518
181.1041 | -3.3709965 | -3.9863186 | 0.0032038095 | 0 | 0 | -6.861463e-05 | -11.517482 | 6.4988241 | 359.86932 | 359.49963 | -4.1709518
181.10412 | -3.3709965 | -3.9990993 | 0.01376822 | 0 | 0 | -0.00021656578 | -11.522436 | 6.5012889 | 359.86929 | 359.49963 | -4.1709518
181.10414 | -3.3709965 | -4.006834 | 0.01031555 | 0 | 0 | -0.0002261561 | -11.522757 | 6.4950981 | 359.86923 | 359.49963 | -4.1709518
181.10416 | -3.3709965 | -4.0008583 | -0.002346508 | 0 | 0 | -0.00022670868 | -11.522776 | 6.5009556 | 359.8692 | 359.49963 | -4.1709518
181.10418 | -3.3709965 | -4.0135708 | -0.0019810945 | 0 | 0 | -0.00022673853 | -11.522782 | 6.5014734 | 359.86914 | 359.49963 | -4.1695228
181.1042 | -3.3709967 | -4.0213022 | 0.0053343857 | 0 | 0 | -0.00022674007 | -11.580106 | 6.4993749 | 359.86911 | 359.49963 | -4.1708279
181.10422 | -3.3709967 | -4.0219469 | 0.0016096043 | 0 | 0 | -0.00022674016 | -11.58506 | 6.4991922 | 359.86905 | 359.49963 | -4.1709437
181.10424 | -3.3709967 | -4.0219889 | -0.00017767782 | 0 | 0 | -0.00022674016 | -11.585381 | 6.4991798 | 359.86902 | 359.49963 | -4.1723809
181.10426 | -3.3709967 | -4.0352345 | 0.0098411581 | 0 | 0 | -0.00022674016 | -11.5854 | 6.4927835 | 359.86896 | 359.49963 | -4.1710753
181.10428 | -3.3709967 | -4.0363793 | 0.015065545 | 0 | 0 | -0.00022656479 | -11.585406 | 6.5007596 | 359.86893 | 359.49963 | -4.1709595
181.1043 | -3.3709967 | -4.0364542 | 0.0038800223 | 0 | 0 | 0.0016562679 | -11.642729 | 6.5057249 | 359.86887 | 359.49963 | -4.1709523
181.10432 | -3.3709967 | -4.0430799 | -0.0036309874 | 0 | 0 | 0.0018189965 | -11.647683 | 6.5018749 | 359.86884 | 359.49963 | -4.1709518
181.10434 | -3.3709967 | -4.0436535 | 0.0030025225 | 0 | 0 | 0.0018295447 | -11.648004 | 6.501533 | 359.86877 | 359.49963 | -4.1709518
181.10436 | -3.3709967 | -4.0503135 | 0.0064936257 | 0 | 0 | 0.0018301525 | -11.648023 | 6.4993787 | 359.86874 | 359.49963 | -4.1695228
181.10438 | -3.3709967 | -4.0707507 | -0.00047800271 | 0 | 0 | 0.0018300179 | -11.648033 | 6.5034571 | 359.86868 | 359.49963 | -4.1715426
181.1044 | -3.370997 | -4.0526414 | 0.0047226143 | 0 | 0 | 3.2757413e-05 | -11.743573 | 6.4995489 | 359.86865 | 359.49963 | -4.1710052
181.10442 | -3.370997 | -4.0642796 | 0.013898007 | 0 | 0 | -0.00012257577 | -11.751829 | 6.5013366 | 359.86859 | 359.49963 | -4.1709552
181.10444 | -3.370997 | -4.0454555 | 0.01032393 | 0 | 0 | -0.00013264459 | -11.752365 | 6.5014977 | 359.86856 | 359.49963 | -4.1709518
181.10446 | -3.370997 | -4.0504293 | -0.0023459583 | 0 | 0 | -0.00013322473 | -11.752396 | 6.5015087 | 359.8685 | 359.49963 | -4.1709518
181.10448 | -3.370997 | -4.0641379 | -0.0012555259 | 0 | 0 | -0.00013325609 | -11.752395 | 6.5015087 | 359.87738 | 359.50592 | -4.1709518
181.1045 | -3.370997 | -4.0719342 | 0.0061232806 | 0 | 0 | -0.00013325771 | -11.733287 | 6.4972439 | 359.88626 | 359.51221 | -4.1709518
181.10452 | -3.370997 | -4.0659623 | 0.00022378871 | 0 | 0 | -0.0001332578 | -11.731636 | 6.4926109 | 359.89514 | 359.51852 | -4.1709518
181.10454 | -3.370997 | -4.0786743 | -0.00029878883 | 0 | 0 | -0.0001332578 | -11.731529 | 6.5007482 | 359.90405 | 359.52481 | -4.1709518
181.10456 | -3.370997 | -4.0797834 | 0.011285002 | 0 | 0 | -0.0001332578 | -11.731522 | 6.4971957 | 359.91293 | 359.5311 | -4.1709518
181.10458 | -3.3709972 | -4.0666127 | 0.014464305 | 0 | 0 | -0.00013309837 | -11.731522 | 6.4968729 | 359.92181 | 359.53741 | -4.1702366
181.1046 | -3.3709972 | -4.0720944 | 0.0045517511 | 0 | 0 | 0.0015786133 | -11.731522 | 6.4968519 | 359.93073 | 359.5437 | -4.1708903
181.10462 | -3.3709972 | -4.0792141 | -0.0028454191 | 0 | 0 | 0.0017265526 | -11.731522 | 6.4947181 | 359.93961 | 359.54999 | -4.1723771
181.10464 | -3.3709972 | -4.0731974 | 0.003795349 | 0 | 0 | 0.0017361421 | -11.731522 | 6.4987984 | 359.94849 | 359.5563 | -4.1710749
181.10466 | -3.3709972 | -4.0726643 | 0.0051079034 | 0 | 0 | 0.0017366947 | -11.731522 | 6.4970226 | 359.95737 | 359.56259 | -4.1716743
181.10468 | -3.3709972 | -4.072629 | -0.0020509043 | 0 | 0 | 0.0017365491 | -11.731524 | 6.4968615 | 359.96628 | 359.56888 | -4.1702986
181.1047 | -3.3709972 | -4.0726271 | 0.0060419696 | 0 | 0 | -0.00014643442 | -11.750632 | 6.4925871 | 359.97516 | 359.57516 | -4.1708937
181.10472 | -3.3709972 | -4.0726271 | 0.014741025 | 0 | 0 | -0.00030917628 | -11.752283 | 6.5007463 | 359.98404 | 359.58148 | -4.170948
181.10474 | -3.3709972 | -4.0726271 | 0.0074899606 | 0 | 0 | -0.00031972534 | -11.75239 | 6.4950624 | 359.99292 | 359.58777 | -4.1702366
181.10476 | -3.3709972 | -4.0726271 | -0.0018660096 | 0 | 0 | -0.00032033317 | -11.752397 | 6.4945555 | 360.00183 | 359.59406 | -4.1701751
181.10478 | -3.3709974 | -4.072628 | 0.00024389056 | 0 | 0 | -0.00032033405 | -11.752397 | 6.4945226 | 360.01071 | 359.60037 | -4.170886
181.1048 | -3.3709974 | -4.0792489 | 0.0062518404 | 0 | 0 | 2.2309099e-05 | -11.752397 | 6.496654 | 360.01959 | 359.60666 | -4.1702323
181.10482 | -3.3709974 | -4.0731974 | -0.0012196234 | 0 | 0 | 5.192302e-05 | -11.752397 | 6.501102 | 360.02847 | 359.61295 | -4.1708899
181.10484 | -3.3709974 | -4.0527968 | 0.00030274468 | 0 | 0 | 5.3842617e-05 | -11.752397 | 6.4950867 | 360.03738 | 359.61926 | -4.1709476
181.10486 | -3.3709974 | -4.0444241 | 0.013517799 | 0 | 0 | 5.3953223e-05 | -11.752397 | 6.503087 | 360.04626 | 359.62555 | -4.1709518
181.10488 | -3.3709974 | -4.0437379 | 0.014656021 | 0 | 0 | 5.4102664e-05 | -11.75239 | 6.4995251 | 360.05515 | 359.63184 | -4.1709518
181.1049 | -3.3709974 | -4.0370727 | 0.0031115764 | 0 | 0 | 0.0015944432 | -11.675958 | 6.4970698 | 360.06403 | 359.63815 | -4.1709518
181.10492 | -3.3709974 | -4.0364976 | -0.002243859 | 0 | 0 | 0.0017275711 | -11.669353 | 6.4968643 | 360.07294 | 359.64444 | -4.1709518
181.10494 | -3.3709974 | -4.0364614 | 0.0045754318 | 0 | 0 | 0.0017362005 | -11.668925 | 6.4968505 | 360.08182 | 359.65073 | -4.1709518
181.10496 | -3.3709977 | -4.0430799 | 0.004448799 | 0 | 0 | 0.0017366979 | -11.6689 | 6.4925847 | 360.0907 | 359.65701 | -4.1709518
181.10498 | -3.3709977 | -4.0370297 | -0.0013830038 | 0 | 0 | 0.0017365573 | -11.668897 | 6.4900846 | 360.09958 | 359.66333 | -4.1723809
181.105 | -3.3709977 | -4.0298734 | 0.0061009941 | 0 | 0 | -6.0723301e-05 | -11.649789 | 6.4941406 | 360.10849 | 359.66962 | -4.1725044
181.10502 | -3.3709977 | -4.0358872 | 0.015471132 | 0 | 0 | -0.00021605802 | -11.648138 | 6.4944959 | 360.11737 | 359.6759 | -4.1710835
181.10504 | -3.3709977 | -4.0297985 | 0.0068264278 | 0 | 0 | -0.00022612695 | -11.648031 | 6.4902539 | 360.12625 | 359.68222 | -4.1695309
181.10506 | -3.3709977 | -4.0226412 | -0.0041027651 | 0 | 0 | -0.0002267071 | -11.648024 | 6.4920192 | 360.13513 | 359.68851 | -4.1708288
181.10508 | -3.3709977 | -4.0418978 | 0.00077799807 | 0 | 0 | -0.00022670654 | -11.648026 | 6.490047 | 360.14404 | 359.69479 | -4.1709437
181.1051 | -3.3709977 | -4.0369534 | 0.0048496029 | 0 | 0 | 0.00011590895 | -11.667134 | 6.4898734 | 360.15292 | 359.70111 | -4.1709514
181.10512 | -3.3709977 | -4.0298676 | -0.00061620836 | 0 | 0 | 0.00014552046 | -11.668785 | 6.4898624 | 360.1618 | 359.7074 | -4.1709518
181.10514 | -3.3709977 | -4.0160213 | 0.0018093056 | 0 | 0 | 0.0001474399 | -11.668892 | 6.4962583 | 360.17068 | 359.71368 | -4.1709518
181.10516 | -3.3709979 | -4.0148373 | 0.013646678 | 0 | 0 | 0.0001475505 | -11.668899 | 6.4882822 | 360.1796 | 359.71997 | -4.1709518
181.10518 | -3.3709979 | -4.0081396 | 0.012485896 | 0 | 0 | 0.00014766805 | -11.66889 | 6.4918451 | 360.18848 | 359.72629 | -4.1709518
181.1052 | -3.3709979 | -4.0141835 | -0.00070612686 | 0 | 0 | 0.0013457657 | -11.57335 | 6.4857712 | 360.19736 | 359.73257 | -4.1695228
181.10522 | -3.3709979 | -4.0014758 | -0.0025698973 | 0 | 0 | 0.0014493144 | -11.565094 | 6.4895043 | 360.20624 | 359.73886 | -4.1701136
181.10524 | -3.3709979 | -4.0069861 | 0.0031025235 | 0 | 0 | 0.0014560266 | -11.564558 | 6.4877052 | 360.21515 | 359.74518 | -4.1708817
181.10526 | -3.3709979 | -3.9876227 | 0.0035957859 | 0 | 0 | 0.0014564133 | -11.564527 | 6.489675 | 360.22403 | 359.75146 | -4.1709476
181.10528 | -3.3709979 | -3.9991801 | -0.0014538419 | 0 | 0 | 0.0014562906 | -11.564524 | 6.4855847 | 360.23291 | 359.75775 | -4.1709518
181.1053 | -3.3709979 | -3.9803514 | 0.0075481874 | 0 | 0 | -8.4422696e-05 | -11.545417 | 6.4894919 | 360.24179 | 359.76407 | -4.1709518
181.10532 | -3.3709979 | -3.9853237 | 0.014869886 | 0 | 0 | -0.00021758293 | -11.543766 | 6.4877043 | 360.2507 | 359.77036 | -4.1709518
181.10534 | -3.3709979 | -3.9857876 | 0.0053199697 | 0 | 0 | -0.00022621448 | -11.543659 | 6.4854107 | 360.25958 | 359.77664 | -4.1709518
181.10536 | -3.3709981 | -3.9725761 | -0.0042317738 | 0 | 0 | -0.00022671183 | -11.543652 | 6.4852161 | 360.26846 | 359.78296 | -4.1709518
181.10538 | -3.3709981 | -3.978054 | 0.0014952659 | 0 | 0 | -0.00022669883 | -11.543647 | 6.4852028 | 360.27734 | 359.78925 | -4.1709518
181.1054 | -3.3709981 | -3.9719303 | 0.0063643437 | 0 | 0 | 0.00020145936 | -11.486323 | 6.4830699 | 360.28625 | 359.79553 | -4.1695228
181.10542 | -3.3709981 | -3.9647694 | -0.001938491 | 0 | 0 | 0.0002384641 | -11.481369 | 6.4828854 | 360.29514 | 359.80182 | -4.1708279
181.10544 | -3.3709981 | -3.9641612 | 0.00096665829 | 0 | 0 | 0.00024086278 | -11.481048 | 6.4828725 | 360.30402 | 359.80814 | -4.1695142
181.10546 | -3.3709981 | -3.9575016 | 0.012850647 | 0 | 0 | 0.00024100099 | -11.481029 | 6.4764752 | 360.3129 | 359.81442 | -4.1708279
181.10548 | -3.3709981 | -3.9701686 | 0.010240355 | 0 | 0 | 0.00024108817 | -11.481026 | 6.4759221 | 360.32181 | 359.82071 | -4.1709437
181.1055 | -3.3709981 | -3.951412 | -0.0030776823 | 0 | 0 | 0.0010970135 | -11.461919 | 6.4780192 | 360.33069 | 359.82703 | -4.1709514
181.10552 | -3.3709981 | -3.9630101 | -0.0027704018 | 0 | 0 | 0.0011709891 | -11.460268 | 6.4760695 | 360.33957 | 359.83331 | -4.1709518
181.10554 | -3.3709984 | -3.9574254 | 0.0059939227 | 0 | 0 | 0.0011757843 | -11.460161 | 6.4844255 | 360.34845 | 359.8396 | -4.1709518
181.10556 | -3.3709984 | -3.9502997 | 0.0023932795 | 0 | 0 | 0.0011760606 | -11.460154 | 6.4808865 | 360.35736 | 359.84592 | -4.1709518
181.10558 | -3.3709984 | -3.9563155 | -0.0030158823 | 0 | 0 | 0.00117594 | -11.46015 | 6.482697 | 360.36624 | 359.8522 | -4.1709518
181.1056 | -3.3709984 | -3.9502261 | 0.0066898931 | 0 | 0 | -0.00027955696 | -11.421934 | 6.4743309 | 360.37512 | 359.85849 | -4.1709518
181.10562 | -3.3709984 | -3.9364462 | 0.014072166 | 0 | 0 | -0.00040535224 | -11.418631 | 6.4736042 | 360.38403 | 359.86481 | -4.1709518
181.10564 | -3.3709984 | -3.9418876 | 0.0037999838 | 0 | 0 | -0.00041350641 | -11.418417 | 6.4714251 | 360.39291 | 359.87109 | -4.1709518
181.10566 | -3.3709984 | -3.9357619 | -0.0043616537 | 0 | 0 | -0.0004139762 | -11.418405 | 6.4755025 | 360.40179 | 359.87738 | -4.1709518
181.10568 | -3.3709984 | -3.9352231 | 0.0014866759 | 0 | 0 | -0.00041394576 | -11.418399 | 6.4737267 | 360.41068 | 359.88367 | -4.1709518
181.1057 | -3.3709984 | -3.9418092 | 0.0041857995 | 0 | 0 | 0.00018562571 | -11.361075 | 6.4735656 | 360.41959 | 359.88998 | -4.1723809
181.10572 | -3.3709984 | -3.9423795 | -0.001400372 | 0 | 0 | 0.0002374453 | -11.356121 | 6.4671578 | 360.42847 | 359.89627 | -4.1725044
181.10574 | -3.3709986 | -3.9424179 | 0.0017428393 | 0 | 0 | 0.00024080431 | -11.3558 | 6.4708686 | 360.43735 | 359.90256 | -4.1710835
181.10576 | -3.3709986 | -3.9556615 | 0.014368447 | 0 | 0 | 0.00024099783 | -11.355781 | 6.4669366 | 360.44623 | 359.90887 | -4.172389
181.10578 | -3.3709986 | -3.9435647 | 0.0096436972 | 0 | 0 | 0.00024108005 | -11.355782 | 6.4687219 | 360.45514 | 359.91516 | -4.1710753
181.1058 | -3.3709986 | -3.9557354 | -0.0038574182 | 0 | 0 | 0.0010115324 | -11.37489 | 6.4646192 | 360.46402 | 359.92145 | -4.1709595
181.10582 | -3.3709986 | -3.9369452 | -0.001385023 | 0 | 0 | 0.0010781207 | -11.376541 | 6.4685254 | 360.4729 | 359.92776 | -4.1709523
181.10584 | -3.3709986 | -3.9352992 | 0.0046621994 | 0 | 0 | 0.0010824371 | -11.376648 | 6.4646058 | 360.48178 | 359.93405 | -4.1709518
181.10586 | -3.3709986 | -3.9418151 | -0.00062870397 | 0 | 0 | 0.0010826859 | -11.376655 | 6.466393 | 360.49069 | 359.94034 | -4.1709518
181.10588 | -3.3709986 | -3.9556234 | -0.0018215978 | 0 | 0 | 0.0010825876 | -11.376659 | 6.4644217 | 360.49957 | 359.94662 | -4.1709518
181.1059 | -3.3709986 | -3.9501846 | 0.010428592 | 0 | 0 | -0.00011602309 | -11.414874 | 6.4663811 | 360.50845 | 359.95294 | -4.1723809
181.10592 | -3.3709989 | -3.9629314 | 0.013667594 | 0 | 0 | -0.00021961621 | -11.418177 | 6.4644208 | 360.51733 | 359.95923 | -4.1725044
181.10594 | -3.3709989 | -3.9574218 | 0.0037581034 | 0 | 0 | -0.00022633119 | -11.418391 | 6.4642482 | 360.52625 | 359.96552 | -4.1710835
181.10596 | -3.3709989 | -3.9635441 | -0.0036389136 | 0 | 0 | -0.00022671811 | -11.418403 | 6.4642363 | 360.53513 | 359.97183 | -4.1709599
181.10598 | -3.3709989 | -3.9707057 | 0.0030017947 | 0 | 0 | -0.00022668317 | -11.418408 | 6.4578385 | 360.54401 | 359.97812 | -4.1709523
181.106 | -3.3709989 | -3.9779348 | 0.0035890769 | 0 | 0 | 0.00037279128 | -11.456624 | 6.4508877 | 360.55289 | 359.98441 | -4.1723809
181.10602 | -3.3709989 | -3.9785469 | -0.0014546397 | 0 | 0 | 0.00042460253 | -11.459927 | 6.4545631 | 360.5618 | 359.99072 | -4.1710753
181.10604 | -3.3709989 | -3.9852083 | 0.0031917715 | 0 | 0 | 0.000427961 | -11.460141 | 6.4506292 | 360.57068 | 359.99701 | -4.1731033
181.10606 | -3.3709989 | -3.9924042 | 0.013041919 | 0 | 0 | 0.00042815451 | -11.460153 | 6.452415 | 360.57956 | 360.0033 | -4.1711373
181.10608 | -3.3709989 | -3.9930136 | 0.0088000884 | 0 | 0 | 0.00042821278 | -11.460159 | 6.4547091 | 360.58844 | 360.00961 | -4.1723928
181.1061 | -3.3709989 | -3.9930549 | -0.0032021799 | 0 | 0 | 0.00094174308 | -11.517482 | 6.4527717 | 360.59735 | 360.0159 | -4.1725049
181.10612 | -3.3709991 | -4.0129218 | 0.0008521477 | 0 | 0 | 0.00098612625 | -11.522436 | 6.4504676 | 360.60623 | 360.02219 | -4.1717978
181.10614 | -3.3709991 | -4.0146384 | 0.0048544654 | 0 | 0 | 0.00098900322 | -11.522757 | 6.4481397 | 360.61511 | 360.02847 | -4.1724515
181.10616 | -3.3709991 | -4.0147505 | 0.00083644572 | 0 | 0 | 0.000989169 | -11.522776 | 6.4479427 | 360.62399 | 360.03479 | -4.1710796
181.10618 | -3.3709991 | -4.021378 | -0.00096979039 | 0 | 0 | 0.00098908227 | -11.522784 | 6.4457974 | 360.6329 | 360.04108 | -4.1709599
181.1062 | -3.3709991 | -4.0153289 | 0.011225797 | 0 | 0 | -3.8352537e-05 | -11.599216 | 6.4434795 | 360.64178 | 360.04736 | -4.1723814
181.10622 | -3.3709991 | -4.0147953 | 0.013734835 | 0 | 0 | -0.00012715124 | -11.605821 | 6.445416 | 360.65067 | 360.05368 | -4.1725044
181.10624 | -3.3709991 | -4.0280042 | 0.0030359696 | 0 | 0 | -0.00013290724 | -11.606249 | 6.4455867 | 360.65955 | 360.05997 | -4.1725125
181.10626 | -3.3709991 | -4.0423908 | -0.005153242 | 0 | 0 | -0.00013323891 | -11.606274 | 6.4413338 | 360.66846 | 360.06625 | -4.1710839
181.10628 | -3.3709991 | -4.05023 | 0.0028723979 | 0 | 0 | -0.00013320895 | -11.606282 | 6.4409661 | 360.67734 | 360.07257 | -4.172389
181.1063 | -3.3709993 | -4.04426 | 0.0050324444 | 0 | 0 | 0.00038069551 | -11.682714 | 6.4409413 | 360.68622 | 360.07886 | -4.1725049
181.10632 | -3.3709993 | -4.0503502 | -0.0020557693 | 0 | 0 | 0.00042511109 | -11.689319 | 6.4366751 | 360.6951 | 360.08514 | -4.1725125
181.10634 | -3.3709993 | -4.0442667 | 0.005315369 | 0 | 0 | 0.00042799019 | -11.689747 | 6.4363065 | 360.70401 | 360.09143 | -4.172513
181.10636 | -3.3709993 | -4.0437303 | 0.014678235 | 0 | 0 | 0.00042815608 | -11.689772 | 6.4341497 | 360.71289 | 360.09775 | -4.1717978
181.10638 | -3.3709993 | -4.0569391 | 0.0074857557 | 0 | 0 | 0.00042819692 | -11.689775 | 6.4339638 | 360.72177 | 360.10403 | -4.1724515
181.1064 | -3.3709993 | -4.0647039 | -0.0033188984 | 0 | 0 | 0.00077062025 | -11.708883 | 6.4318194 | 360.73065 | 360.11032 | -4.1710796
181.10642 | -3.3709993 | -4.0719714 | 0.00011819301 | 0 | 0 | 0.00080021506 | -11.710534 | 6.4295025 | 360.73956 | 360.11664 | -4.172389
181.10644 | -3.3709993 | -4.0725842 | 0.004791114 | 0 | 0 | 0.00080213341 | -11.710641 | 6.429306 | 360.74844 | 360.12292 | -4.1710753
181.10646 | -3.3709993 | -4.059382 | -0.00062009908 | 0 | 0 | 0.000802244 | -11.710648 | 6.4271607 | 360.75732 | 360.12921 | -4.172389
181.10648 | -3.3709993 | -4.0714817 | 0.0010836094 | 0 | 0 | 0.00080219412 | -11.710652 | 6.4269753 | 360.7662 | 360.13553 | -4.1710753
181.1065 | -3.3709993 | -4.0659313 | 0.013584033 | 0 | 0 | 0.00020291303 | -11.748867 | 6.4269633 | 360.77512 | 360.14182 | -4.172389
181.10652 | -3.3709993 | -4.0720506 | 0.013208362 | 0 | 0 | 0.00015111863 | -11.75217 | 6.4269629 | 360.784 | 360.1481 | -4.1725049
181.10654 | -3.3709993 | -4.0725899 | 0.0015344082 | 0 | 0 | 0.00014776127 | -11.752384 | 6.4269624 | 360.79288 | 360.15442 | -4.1710835
181.10656 | -3.3709993 | -4.0726256 | -0.0038301102 | 0 | 0 | 0.00014756781 | -11.752396 | 6.4205656 | 360.80176 | 360.16071 | -4.172389
181.10658 | -3.3709993 | -4.0792489 | 0.0044413484 | 0 | 0 | 0.00014759724 | -11.752399 | 6.4221444 | 360.81067 | 360.16699 | -4.1717896
181.1066 | -3.3709993 | -4.0731993 | 0.0051657096 | 0 | 0 | 0.00057561754 | -11.771507 | 6.4180274 | 360.81955 | 360.17328 | -4.1724505
181.10662 | -3.3709993 | -4.0726643 | -0.00059512042 | 0 | 0 | 0.00061261031 | -11.773158 | 6.4176688 | 360.82843 | 360.1796 | -4.1725087
181.10664 | -3.3709993 | -4.072628 | 0.0083457958 | 0 | 0 | 0.00061500823 | -11.773265 | 6.415513 | 360.83734 | 360.18588 | -4.1710835
181.10666 | -3.3709993 | -4.0593839 | 0.014937421 | 0 | 0 | 0.00061514642 | -11.773272 | 6.4131951 | 360.84622 | 360.19217 | -4.172389
181.10668 | -3.3709993 | -4.0648599 | 0.0075024972 | 0 | 0 | 0.00061516982 | -11.773268 | 6.4172635 | 360.8551 | 360.19849 | -4.1717896
181.1067 | -3.3709996 | -4.0587363 | -0.0033178006 | 0 | 0 | 0.00078643073 | -11.735052 | 6.4154868 | 360.86398 | 360.20477 | -4.1710215
181.10672 | -3.3709996 | -4.058197 | 0.0015701827 | 0 | 0 | 0.00080123241 | -11.731749 | 6.4131932 | 360.87289 | 360.21106 | -4.1709557
181.10674 | -3.3709996 | -4.0581613 | 0.0063693826 | 0 | 0 | 0.00080219185 | -11.731535 | 6.4108653 | 360.88177 | 360.21738 | -4.1709518
181.10676 | -3.3709996 | -4.051537 | 0.00096637435 | 0 | 0 | 0.00080224714 | -11.731523 | 6.4021392 | 360.89066 | 360.22366 | -4.1723809
181.10678 | -3.3709996 | -4.0443425 | 0.0026695009 | 0 | 0 | 0.0008022103 | -11.731517 | 6.4056535 | 360.89954 | 360.22995 | -4.1725044
181.1068 | -3.3709996 | -4.0371122 | 0.012992596 | 0 | 0 | 0.00037413297 | -11.674194 | 6.4038415 | 360.90845 | 360.23627 | -4.1725125
181.10682 | -3.3709996 | -4.0431213 | 0.012427827 | 0 | 0 | 0.00033713522 | -11.66924 | 6.4015465 | 360.91733 | 360.24255 | -4.1710839
181.10684 | -3.3709996 | -4.0370331 | 1.5545045e-05 | 0 | 0 | 0.00033473704 | -11.668919 | 6.4056144 | 360.92621 | 360.24884 | -4.1716747
181.10686 | -3.3709996 | -4.0364952 | -0.002507146 | 0 | 0 | 0.00033459882 | -11.6689 | 6.3974404 | 360.93509 | 360.25513 | -4.1710138
181.10688 | -3.3709998 | -4.0364585 | 0.0060110344 | 0 | 0 | 0.00033463124 | -11.668897 | 6.3945947 | 360.944 | 360.26144 | -4.17167
181.1069 | -3.3709998 | -4.0165915 | 0.0038471129 | 0 | 0 | 0.00076270825 | -11.649789 | 6.3922319 | 360.95288 | 360.26773 | -4.1710134
181.10692 | -3.3709998 | -4.0148754 | -0.00071201538 | 0 | 0 | 0.00079970597 | -11.648138 | 6.396297 | 360.96176 | 360.27402 | -4.1723847
181.10694 | -3.3709998 | -4.0213852 | 0.0083381543 | 0 | 0 | 0.00080210424 | -11.648031 | 6.3923883 | 360.97064 | 360.28033 | -4.1710753
181.10696 | -3.3709998 | -4.0153284 | 0.014936708 | 0 | 0 | 0.00080224243 | -11.648024 | 6.3899093 | 360.97955 | 360.28662 | -4.1716743
181.10698 | -3.3709998 | -4.0081711 | 0.0045980159 | 0 | 0 | 0.00080221798 | -11.648017 | 6.3854389 | 360.98843 | 360.29291 | -4.1710138
181.107 | -3.3709998 | -4.0009413 | -0.003568759 | 0 | 0 | 0.00045979547 | -11.571585 | 6.3893199 | 360.99731 | 360.29922 | -4.1709557
181.10702 | -3.3709998 | -3.9870858 | 0.0022803061 | 0 | 0 | 0.00043020071 | -11.56498 | 6.3747387 | 361.0062 | 360.30551 | -4.1709518
181.10704 | -3.3709998 | -3.9792812 | 0.0071574119 | 0 | 0 | 0.00042828234 | -11.564552 | 6.3883972 | 361.01511 | 360.3118 | -4.1695228
181.10706 | -3.3709998 | -3.9852533 | -0.0004194194 | 0 | 0 | 0.00042817183 | -11.564527 | 6.3810744 | 361.02399 | 360.31808 | -4.1708279
181.10708 | -3.3710001 | -3.9791627 | 0.0032747148 | 0 | 0 | 0.00042816583 | -11.564519 | 6.3740196 | 361.03287 | 360.3244 | -4.1709437
181.1071 | -3.3710001 | -3.9786251 | 0.014499216 | 0 | 0 | 0.00042816551 | -11.488087 | 6.3819528 | 361.04175 | 360.33069 | -4.1709514
181.10712 | -3.3710001 | -3.9785893 | 0.011830385 | 0 | 0 | 0.00042816551 | -11.481482 | 6.3762546 | 361.05066 | 360.33698 | -4.1709518
181.10714 | -3.3710001 | -3.9719634 | -0.0022169489 | 0 | 0 | 0.00042816551 | -11.481054 | 6.3757463 | 361.05954 | 360.34329 | -4.1709518
181.10716 | -3.3710001 | -3.9449055 | -0.0019725903 | 0 | 0 | 0.00042816551 | -11.481029 | 6.3735809 | 361.06842 | 360.34958 | -4.1709518
181.10718 | -3.3710001 | -3.9491999 | 0.0067876573 | 0 | 0 | 0.00042820536 | -11.481021 | 6.3733945 | 361.0773 | 360.35587 | -4.1709518
181.1072 | -3.3710001 | -3.9430003 | 0.0031869148 | 0 | 0 | 0.00085612218 | -11.404588 | 6.3691182 | 361.08621 | 360.36218 | -4.1709518
181.10722 | -3.3710001 | -3.9424565 | -0.00077032222 | 0 | 0 | 0.00089310604 | -11.397983 | 6.3730135 | 361.09509 | 360.36847 | -4.1702366
181.10724 | -3.3710001 | -3.9424219 | 0.010512461 | 0 | 0 | 0.00089550338 | -11.397555 | 6.3712254 | 361.10397 | 360.37476 | -4.1723194
181.10726 | -3.3710003 | -3.9490404 | 0.01512467 | 0 | 0 | 0.00089564151 | -11.39753 | 6.3689303 | 361.11285 | 360.38107 | -4.1710715
181.10728 | -3.3710003 | -3.9429891 | 0.0038840824 | 0 | 0 | 0.00089560112 | -11.397527 | 6.3602061 | 361.12177 | 360.38736 | -4.1709595
181.1073 | -3.3710003 | -3.92259 | -0.001451782 | 0 | 0 | 0.00038203012 | -11.37842 | 6.3637214 | 361.13065 | 360.39365 | -4.1709523
181.10732 | -3.3710003 | -3.9274595 | 0.0031907237 | 0 | 0 | 0.00033764337 | -11.376769 | 6.3661733 | 361.13953 | 360.39993 | -4.1709518
181.10734 | -3.3710003 | -3.9212966 | 0.0050531123 | 0 | 0 | 0.00033476617 | -11.376662 | 6.3557167 | 361.14841 | 360.40625 | -4.1709518
181.10736 | -3.3710003 | -3.9207542 | -0.0013283914 | 0 | 0 | 0.00033460039 | -11.376655 | 6.3590727 | 361.15732 | 360.41254 | -4.1709518
181.10738 | -3.3710003 | -3.9140975 | 0.0039264057 | 0 | 0 | 0.00033460741 | -11.376648 | 6.3551183 | 361.1662 | 360.41882 | -4.1709518
181.1074 | -3.3710003 | -3.9135237 | 0.014556968 | 0 | 0 | 0.00050590915 | -11.300215 | 6.3547697 | 361.17508 | 360.42514 | -4.1709518
181.10742 | -3.3710003 | -3.9201069 | 0.0089296577 | 0 | 0 | 0.00052071433 | -11.29361 | 6.3547468 | 361.18396 | 360.43143 | -4.1709518
181.10744 | -3.3710003 | -3.9074352 | -0.0031939466 | 0 | 0 | 0.000521674 | -11.293182 | 6.352613 | 361.19287 | 360.43771 | -4.1702366
181.10746 | -3.3710005 | -3.9195693 | -0.00059989031 | 0 | 0 | 0.00052172929 | -11.293157 | 6.3524284 | 361.20175 | 360.44403 | -4.1694608
181.10748 | -3.3710005 | -3.9074001 | 0.0061816648 | 0 | 0 | 0.00052175624 | -11.293154 | 6.3502836 | 361.21063 | 360.45032 | -4.1708241
181.1075 | -3.3710005 | -3.9195685 | 0.0016801859 | 0 | 0 | 0.00077853166 | -11.274046 | 6.3437014 | 361.21951 | 360.4566 | -4.1709433
181.10752 | -3.3710005 | -3.9206431 | -0.00089941383 | 0 | 0 | 0.00080072408 | -11.272395 | 6.3474011 | 361.22842 | 360.46292 | -4.1695223
181.10754 | -3.3710005 | -3.9207139 | 0.010503982 | 0 | 0 | 0.00080216269 | -11.272288 | 6.3434677 | 361.2373 | 360.46921 | -4.1693988
181.10756 | -3.3710005 | -3.9273388 | 0.013672455 | 0 | 0 | 0.00080224557 | -11.272281 | 6.3388553 | 361.24619 | 360.47549 | -4.1693907
181.10758 | -3.3710005 | -3.9212909 | 0.0044847727 | 0 | 0 | 0.00080221816 | -11.272285 | 6.3363333 | 361.2551 | 360.48178 | -4.1693902
181.1076 | -3.3710005 | -3.9339988 | -0.0028496613 | 0 | 0 | 0.0004597955 | -11.310501 | 6.3403878 | 361.26398 | 360.4881 | -4.170105
181.10762 | -3.3710005 | -3.9351087 | 0.0045205764 | 0 | 0 | 0.00043020071 | -11.313804 | 6.3343453 | 361.27286 | 360.49438 | -4.1708813
181.10764 | -3.3710008 | -3.9351807 | 0.0051706582 | 0 | 0 | 0.00042828234 | -11.314018 | 6.3338151 | 361.28174 | 360.50067 | -4.1709476
181.10766 | -3.3710008 | -3.9351847 | -0.0013206481 | 0 | 0 | 0.00042817183 | -11.31403 | 6.327384 | 361.29065 | 360.50699 | -4.1695223
181.10768 | -3.3710008 | -3.935185 | 0.0046523246 | 0 | 0 | 0.00042818178 | -11.314035 | 6.3332257 | 361.29953 | 360.51328 | -4.1701136
181.1077 | -3.3710008 | -3.9351857 | 0.014619625 | 0 | 0 | 0.00059934385 | -11.35225 | 6.3294787 | 361.30841 | 360.51956 | -4.1708817
181.10772 | -3.3710008 | -3.9418085 | 0.0082082497 | 0 | 0 | 0.00061413698 | -11.355553 | 6.331275 | 361.31729 | 360.52588 | -4.1709476
181.10774 | -3.3710008 | -3.9556236 | -0.0032563456 | 0 | 0 | 0.00061509589 | -11.355767 | 6.3229084 | 361.3262 | 360.53217 | -4.1709518
181.10776 | -3.3710008 | -3.9568062 | 0.00012225007 | 0 | 0 | 0.00061515113 | -11.355779 | 6.3264461 | 361.33508 | 360.53845 | -4.1695228
181.10778 | -3.3710008 | -3.9635041 | 0.0047913478 | 0 | 0 | 0.00061515416 | -11.355787 | 6.3161054 | 361.34396 | 360.54474 | -4.1708279
181.1078 | -3.3710008 | -3.9640813 | -0.00062028936 | 0 | 0 | 0.00061515428 | -11.43222 | 6.3194695 | 361.35284 | 360.55106 | -4.1695142
181.10782 | -3.3710008 | -3.9707401 | -0.0010954395 | 0 | 0 | 0.00061515428 | -11.438825 | 6.315515 | 361.36176 | 360.55734 | -4.1701131
181.10784 | -3.371001 | -3.9713161 | 0.012670233 | 0 | 0 | 0.00061515428 | -11.439253 | 6.3151665 | 361.37064 | 360.56363 | -4.1694527
181.10786 | -3.371001 | -3.9845958 | 0.013133454 | 0 | 0 | 0.00061515428 | -11.439278 | 6.3151441 | 361.37952 | 360.56995 | -4.1708236
181.10788 | -3.371001 | -3.9857433 | 0.0015296406 | 0 | 0 | 0.00061510643 | -11.439284 | 6.3151417 | 361.3884 | 360.57623 | -4.1709433
181.1079 | -3.371001 | -3.9924386 | -0.0038305172 | 0 | 0 | 0.00010141025 | -11.496607 | 6.306612 | 361.39731 | 360.58252 | -4.1709514
181.10792 | -3.371001 | -3.9863946 | 0.0029895315 | 0 | 0 | 5.7012676e-05 | -11.501561 | 6.3080072 | 361.40619 | 360.58884 | -4.1709518
181.10794 | -3.371001 | -3.9991026 | 0.005040165 | 0 | 0 | 5.4134791e-05 | -11.501882 | 6.3017459 | 361.41507 | 360.59512 | -4.1709518
181.10796 | -3.371001 | -3.9935923 | -0.0013288644 | 0 | 0 | 5.3968972e-05 | -11.501901 | 6.3033347 | 361.42395 | 360.60141 | -4.1695228
181.10798 | -3.371001 | -4.0129566 | 0.0068308907 | 0 | 0 | 5.4031771e-05 | -11.501909 | 6.2970858 | 361.43286 | 360.60773 | -4.1693988
181.108 | -3.371001 | -4.0146408 | 0.015534114 | 0 | 0 | 0.00082448201 | -11.578342 | 6.2986755 | 361.44174 | 360.61401 | -4.1708198
181.10802 | -3.3710012 | -4.0147519 | 0.0068305074 | 0 | 0 | 0.00089107023 | -11.584947 | 6.2966919 | 361.45062 | 360.6203 | -4.1709433
181.10804 | -3.3710012 | -4.0346241 | -0.0041025979 | 0 | 0 | 0.0008953865 | -11.585375 | 6.2965169 | 361.4595 | 360.62659 | -4.1709514
181.10806 | -3.3710012 | -4.049583 | 5.1683084e-05 | 0 | 0 | 0.00089563522 | -11.5854 | 6.2879758 | 361.46841 | 360.6329 | -4.1709518
181.10808 | -3.3710012 | -4.0375962 | 0.0047867615 | 0 | 0 | 0.00089562475 | -11.585406 | 6.289371 | 361.47729 | 360.63919 | -4.1723809
181.1081 | -3.3710012 | -4.0365329 | -0.0013458203 | 0 | 0 | 0.00063887093 | -11.642729 | 6.2873745 | 361.48618 | 360.64548 | -4.1710753
181.10812 | -3.3710012 | -4.0430856 | 0.0010208276 | 0 | 0 | 0.00061668031 | -11.647683 | 6.287199 | 361.49506 | 360.65179 | -4.1702447
181.10814 | -3.3710012 | -4.0502758 | 0.012854424 | 0 | 0 | 0.00061524188 | -11.648004 | 6.2829232 | 361.50397 | 360.65808 | -4.1694613
181.10816 | -3.3710012 | -4.0575075 | 0.012418828 | 0 | 0 | 0.00061515899 | -11.648023 | 6.2868176 | 361.51285 | 360.66437 | -4.1708241
181.10818 | -3.3710012 | -4.071362 | -0.0014367652 | 0 | 0 | 0.00061507476 | -11.648033 | 6.2786331 | 361.52173 | 360.67068 | -4.1709433
181.1082 | -3.3710012 | -4.072547 | -0.0026326491 | 0 | 0 | -0.00024126661 | -11.743573 | 6.2800503 | 361.53061 | 360.67697 | -4.1709514
181.10822 | -3.3710015 | -4.0792446 | 0.0060029663 | 0 | 0 | -0.00031527813 | -11.751829 | 6.2737918 | 361.53952 | 360.68326 | -4.1702366
181.10824 | -3.3710015 | -4.0798206 | 0.0045729713 | 0 | 0 | -0.0003200756 | -11.752365 | 6.2775121 | 361.5484 | 360.68954 | -4.1708903
181.10826 | -3.3710015 | -4.0732379 | -0.00064933364 | 0 | 0 | -0.00032035203 | -11.752396 | 6.2714481 | 361.55728 | 360.69586 | -4.1709476
181.10828 | -3.3710015 | -4.0859103 | 0.0076158955 | 0 | 0 | -0.00032025532 | -11.752401 | 6.2709174 | 361.56616 | 360.70215 | -4.1709518
181.1083 | -3.3710015 | -4.0803976 | 0.014874167 | 0 | 0 | 0.00087845238 | -11.790617 | 6.2708817 | 361.57507 | 360.70844 | -4.1709518
181.10832 | -3.3710015 | -4.0931401 | 0.0045939595 | 0 | 0 | 0.00098205381 | -11.79392 | 6.2666144 | 361.58395 | 360.71475 | -4.1709518
181.10834 | -3.3710015 | -4.0942516 | -0.0035689261 | 0 | 0 | 0.00098876934 | -11.794134 | 6.2598486 | 361.59283 | 360.72104 | -4.1723809
181.10836 | -3.3710015 | -4.0877028 | 0.0030064853 | 0 | 0 | 0.00098915643 | -11.794146 | 6.2614045 | 361.60172 | 360.72733 | -4.1717892
181.10838 | -3.3710015 | -4.0937562 | 0.0057675312 | 0 | 0 | 0.0009891534 | -11.794149 | 6.2594185 | 361.61063 | 360.73364 | -4.1724505
181.1084 | -3.3710015 | -4.0942907 | -0.00054090039 | 0 | 0 | 0.00073242077 | -11.813256 | 6.2528467 | 361.61951 | 360.73993 | -4.1710796
181.10842 | -3.3710017 | -4.0877051 | 0.0032666756 | 0 | 0 | 0.00071023201 | -11.814907 | 6.2522826 | 361.62839 | 360.74622 | -4.172389
181.10844 | -3.3710017 | -4.0937562 | 0.013047026 | 0 | 0 | 0.0007087937 | -11.815014 | 6.2522454 | 361.63727 | 360.75253 | -4.1717896
181.10846 | -3.3710017 | -4.0942917 | 0.012431417 | 0 | 0 | 0.00070871081 | -11.815021 | 6.2458458 | 361.64618 | 360.75882 | -4.1717358
181.10848 | -3.3710017 | -4.094326 | 1.5753232e-05 | 0 | 0 | 0.00070863456 | -11.815021 | 6.2474251 | 361.65506 | 360.76511 | -4.1703029
181.1085 | -3.3710017 | -4.0877056 | -0.0025071348 | 0 | 0 | -6.2067164e-05 | -11.815021 | 6.2433085 | 361.66394 | 360.77139 | -4.1708941
181.10852 | -3.3710017 | -4.0805116 | 0.0060108989 | 0 | 0 | -0.00012867713 | -11.815021 | 6.2450819 | 361.67282 | 360.77771 | -4.1716623
181.10854 | -3.3710017 | -4.0732803 | 0.0023943903 | 0 | 0 | -0.00013299486 | -11.815021 | 6.2409782 | 361.68173 | 360.784 | -4.1710129
181.10856 | -3.3710017 | -4.0726695 | -0.0015629723 | 0 | 0 | -0.00013324362 | -11.815021 | 6.2406197 | 361.69061 | 360.79028 | -4.1709557
181.10858 | -3.3710017 | -4.0792503 | 0.0089936424 | 0 | 0 | -0.00013314543 | -11.815017 | 6.2299342 | 361.69949 | 360.7966 | -4.1709518
181.1086 | -3.371002 | -4.0665789 | 0.014994949 | 0 | 0 | 0.0010653683 | -11.776802 | 6.2332764 | 361.7084 | 360.80289 | -4.1723809
181.10862 | -3.371002 | -4.0787134 | 0.0046017575 | 0 | 0 | 0.001168953 | -11.773499 | 6.2314529 | 361.71729 | 360.80917 | -4.1710753
181.10864 | -3.371002 | -4.073164 | -0.0042940141 | 0 | 0 | 0.0011756674 | -11.773285 | 6.231288 | 361.72617 | 360.81549 | -4.1709595
181.10866 | -3.371002 | -4.0660381 | 0.0022175494 | 0 | 0 | 0.0011760544 | -11.773273 | 6.2227473 | 361.73505 | 360.82178 | -4.1723814
181.10868 | -3.371002 | -4.045568 | 0.0064270212 | 0 | 0 | 0.0011760433 | -11.773263 | 6.2241426 | 361.74396 | 360.82806 | -4.1710753
181.1087 | -3.371002 | -4.0371909 | -0.00048242882 | 0 | 0 | 0.00083385833 | -11.677723 | 6.2221456 | 361.75284 | 360.83438 | -4.1709595
181.10872 | -3.371002 | -4.0431256 | 0.0032705653 | 0 | 0 | 0.00080428406 | -11.669467 | 6.2177057 | 361.76172 | 360.84067 | -4.1716666
181.10874 | -3.371002 | -4.0304103 | 0.01377245 | 0 | 0 | 0.00080236705 | -11.668931 | 6.2130609 | 361.7706 | 360.84695 | -4.1717281
181.10876 | -3.371002 | -4.0226793 | 0.009589199 | 0 | 0 | 0.00080225657 | -11.6689 | 6.2126665 | 361.77951 | 360.85324 | -4.1724463
181.10878 | -3.371002 | -4.0286551 | -0.0053137275 | 0 | 0 | 0.00080211501 | -11.668895 | 6.2083764 | 361.78839 | 360.85956 | -4.1725087
181.1088 | -3.3710022 | -4.0159435 | -0.0022361209 | 0 | 0 | -0.00065391767 | -11.63068 | 6.2101393 | 361.79727 | 360.86584 | -4.172513
181.10882 | -3.3710022 | -4.0148335 | 0.0060440716 | 0 | 0 | -0.0007797592 | -11.627377 | 6.2060347 | 361.80615 | 360.87213 | -4.172513
181.10884 | -3.3710022 | -4.0213828 | 0.00021863912 | 0 | 0 | -0.00078791636 | -11.627163 | 6.2056761 | 361.81506 | 360.87845 | -4.1710839
181.10886 | -3.3710022 | -4.0219502 | -0.0017510796 | 0 | 0 | -0.00078838633 | -11.627151 | 6.2013879 | 361.82394 | 360.88474 | -4.172389
181.10888 | -3.3710022 | -4.0087442 | 0.0089813797 | 0 | 0 | -0.00078824424 | -11.627145 | 6.2031498 | 361.83282 | 360.89102 | -4.1710753
181.1089 | -3.3710022 | -4.0076008 | 0.014267785 | 0 | 0 | 0.0010099729 | -11.569821 | 6.1947803 | 361.84171 | 360.89734 | -4.172389
181.10892 | -3.3710022 | -4.0009041 | 0.0030862903 | 0 | 0 | 0.0011653886 | -11.564867 | 6.1897883 | 361.85062 | 360.90363 | -4.1710753
181.10894 | -3.3710022 | -3.987083 | -0.0044234991 | 0 | 0 | 0.0011754627 | -11.564546 | 6.1915054 | 361.8595 | 360.90991 | -4.172389
181.10896 | -3.3710022 | -3.9726579 | 0.0036616963 | 0 | 0 | 0.0011760433 | -11.564527 | 6.1895304 | 361.86838 | 360.9162 | -4.1710753
181.10898 | -3.3710022 | -3.9648142 | 0.0050993664 | 0 | 0 | 0.0011760268 | -11.564515 | 6.1850915 | 361.87726 | 360.92252 | -4.1709595
181.109 | -3.3710022 | -3.9509201 | -0.0013252735 | 0 | 0 | 0.00066258182 | -11.449869 | 6.1847115 | 361.88617 | 360.9288 | -4.1716666
181.10902 | -3.3710022 | -3.9497335 | 0.0039265212 | 0 | 0 | 0.00061820593 | -11.439961 | 6.1846867 | 361.89505 | 360.93509 | -4.1724429
181.10904 | -3.3710022 | -3.9496553 | 0.013830716 | 0 | 0 | 0.00061532948 | -11.439318 | 6.1782885 | 361.90393 | 360.94141 | -4.1710792
181.10906 | -3.3710022 | -3.9297872 | 0.0095934151 | 0 | 0 | 0.00061516376 | -11.439281 | 6.1798673 | 361.91281 | 360.94769 | -4.1716743
181.10908 | -3.3710022 | -3.9346912 | -0.00095632614 | 0 | 0 | 0.00061508297 | -11.439272 | 6.1736174 | 361.92172 | 360.95398 | -4.1710138
181.1091 | -3.3710022 | -3.9285297 | -0.0011341266 | 0 | 0 | -0.00015555542 | -11.362839 | 6.166677 | 361.9306 | 360.9603 | -4.1723847
181.10912 | -3.3710022 | -3.9213655 | 0.0054048556 | 0 | 0 | -0.00022215988 | -11.356234 | 6.1682215 | 361.93948 | 360.96658 | -4.1710753
181.10914 | -3.3710022 | -3.9075148 | 0.00016147042 | 0 | 0 | -0.00022647723 | -11.355806 | 6.1683679 | 361.94836 | 360.97287 | -4.1709595
181.10916 | -3.3710022 | -3.9063296 | -0.00030290088 | 0 | 0 | -0.00022672598 | -11.355781 | 6.1619806 | 361.95728 | 360.97919 | -4.1709523
181.10918 | -3.3710024 | -3.8930109 | 0.010558508 | 0 | 0 | -0.00022660388 | -11.355769 | 6.1614275 | 361.96616 | 360.98547 | -4.1709518
181.1092 | -3.3710024 | -3.8984835 | 0.015127778 | 0 | 0 | 0.0012285315 | -11.241123 | 6.1571269 | 361.97504 | 360.99176 | -4.1723809
181.10922 | -3.3710024 | -3.8989804 | 0.0038840615 | 0 | 0 | 0.0013542955 | -11.231215 | 6.1567564 | 361.98392 | 360.99805 | -4.1717892
181.10924 | -3.3710024 | -3.8923934 | -0.0036307545 | 0 | 0 | 0.0013624475 | -11.230572 | 6.1545987 | 361.99283 | 361.00436 | -4.1710215
181.10926 | -3.3710024 | -3.9050648 | 0.0030024673 | 0 | 0 | 0.0013629172 | -11.230535 | 6.1501489 | 362.00171 | 361.01065 | -4.1716704
181.10928 | -3.3710024 | -3.8995512 | 0.0057672998 | 0 | 0 | 0.0013628869 | -11.230535 | 6.1497674 | 362.01059 | 361.01694 | -4.1710134
181.1093 | -3.3710024 | -3.8990512 | -0.00054064242 | 0 | 0 | 0.0007640238 | -11.249642 | 6.1454773 | 362.01947 | 361.02325 | -4.1723847
181.10932 | -3.3710024 | -3.8990188 | 0.0061712675 | 0 | 0 | 0.00071226549 | -11.251293 | 6.1387095 | 362.02838 | 361.02954 | -4.1710753
181.10934 | -3.3710024 | -3.9056377 | 0.01474938 | 0 | 0 | 0.00070891046 | -11.2514 | 6.1360006 | 362.03726 | 361.03583 | -4.1716743
181.10936 | -3.3710027 | -3.8995888 | 0.0074902382 | 0 | 0 | 0.0007087171 | -11.251407 | 6.1357784 | 362.04614 | 361.04214 | -4.1724434
181.10938 | -3.3710027 | -3.9056764 | -0.0040442483 | 0 | 0 | 0.00070859498 | -11.251409 | 6.1315002 | 362.05502 | 361.04843 | -4.1710792
181.1094 | -3.3710027 | -3.9194567 | -0.0013970135 | 0 | 0 | -0.00049040542 | -11.270516 | 6.1311302 | 362.06393 | 361.05472 | -4.1695304
181.10942 | -3.3710027 | -3.9206374 | 0.006114088 | 0 | 0 | -0.00059403223 | -11.272167 | 6.1268401 | 362.07281 | 361.061 | -4.1708288
181.10944 | -3.3710027 | -3.927336 | -0.0012285325 | 0 | 0 | -0.00060074939 | -11.272274 | 6.1179399 | 362.0817 | 361.06732 | -4.1709437
181.10946 | -3.3710027 | -3.9345343 | -0.00042422494 | 0 | 0 | -0.00060113647 | -11.272281 | 6.1150475 | 362.09058 | 361.07361 | -4.1709514
181.10948 | -3.3710027 | -3.9417675 | 0.012003059 | 0 | 0 | -0.00060097396 | -11.27229 | 6.1190791 | 362.09949 | 361.0799 | -4.1709518
181.1095 | -3.3710027 | -3.9622431 | 0.013074606 | 0 | 0 | 0.0013680391 | -11.36783 | 6.1172991 | 362.10837 | 361.08621 | -4.1723809
181.10952 | -3.3710027 | -3.9573793 | 0.0022521894 | 0 | 0 | 0.0015382163 | -11.376087 | 6.1064754 | 362.11725 | 361.0925 | -4.1710753
181.10954 | -3.3710027 | -3.9767869 | -0.0030414348 | 0 | 0 | 0.0015492473 | -11.376623 | 6.1012783 | 362.12613 | 361.09879 | -4.172389
181.10956 | -3.3710029 | -3.9917164 | 0.0052344934 | 0 | 0 | 0.0015498828 | -11.376654 | 6.1008496 | 362.13504 | 361.1051 | -4.1710753
181.10958 | -3.3710029 | -3.9995935 | 0.0052327188 | 0 | 0 | 0.0015498374 | -11.376669 | 6.1008215 | 362.14392 | 361.11139 | -4.1709595
181.1096 | -3.3710029 | -4.0134912 | -0.0013164146 | 0 | 0 | 0.00069419137 | -11.529531 | 6.0901575 | 362.1528 | 361.11768 | -4.1702375
181.10962 | -3.3710029 | -4.0345435 | 0.0068316069 | 0 | 0 | 0.00062023982 | -11.542743 | 6.0892353 | 362.16171 | 361.12399 | -4.1708903
181.10964 | -3.3710029 | -4.0562019 | 0.015534154 | 0 | 0 | 0.00061544625 | -11.5436 | 6.082778 | 362.17059 | 361.13028 | -4.1709476
181.10966 | -3.3710029 | -4.0580378 | 0.0068305777 | 0 | 0 | 0.00061516999 | -11.543649 | 6.0779557 | 362.17947 | 361.13657 | -4.1709518
181.10968 | -3.3710029 | -4.0912633 | -0.0033770546 | 0 | 0 | 0.0006150594 | -11.543675 | 6.0647569 | 362.18835 | 361.14285 | -4.1709518
181.1097 | -3.3710029 | -4.0941343 | 0.00084077939 | 0 | 0 | -0.00041264651 | -11.792076 | 6.0678897 | 362.19727 | 361.14917 | -4.1709518
181.10972 | -3.3710029 | -4.1274281 | 0.0055799279 | 0 | 0 | -0.00050146872 | -11.813544 | 6.0617867 | 362.20615 | 361.15546 | -4.1709518
181.10974 | -3.3710032 | -4.1303015 | -0.00127881 | 0 | 0 | -0.00050722627 | -11.814936 | 6.0591221 | 362.21503 | 361.16174 | -4.1709518
181.10976 | -3.3710032 | -4.1503539 | 0.00029881639 | 0 | 0 | -0.00050755806 | -11.815016 | 6.0567703 | 362.22391 | 361.16806 | -4.1695228
181.10978 | -3.3710032 | -4.1653261 | 0.012791897 | 0 | 0 | -0.00050739251 | -11.815039 | 6.0544376 | 362.23282 | 361.17435 | -4.1708279
181.1098 | -3.3710032 | -4.1864491 | 0.012414841 | 0 | 0 | 0.0014615242 | -12.006117 | 6.0414462 | 362.2417 | 361.18063 | -4.1709437
181.10982 | -3.3710032 | -4.2081132 | -0.00071073911 | 0 | 0 | 0.001631693 | -12.022631 | 6.0403275 | 362.25058 | 361.18695 | -4.1709514
181.10984 | -3.3710032 | -4.2231903 | -0.0032962819 | 0 | 0 | 0.0016427235 | -12.023702 | 6.0359902 | 362.25946 | 361.19324 | -4.1716666
181.10986 | -3.3710032 | -4.244319 | 0.0052177967 | 0 | 0 | 0.001643359 | -12.023763 | 6.033484 | 362.26837 | 361.19952 | -4.1710129
181.10988 | -3.3710032 | -4.2593608 | 0.0030535718 | 0 | 0 | 0.0016432817 | -12.02379 | 6.0247459 | 362.27725 | 361.20584 | -4.1702404
181.1099 | -3.3710032 | -4.2672443 | -0.0022309765 | 0 | 0 | 0.00044525415 | -12.272192 | 6.0218625 | 362.28613 | 361.21213 | -4.1708903
181.10992 | -3.3710032 | -4.2877631 | 0.0074820342 | 0 | 0 | 0.00034171145 | -12.29366 | 6.0152321 | 362.29501 | 361.21841 | -4.1709476
181.10994 | -3.3710034 | -4.3027668 | 0.01486562 | 0 | 0 | 0.00033499973 | -12.295052 | 6.0125322 | 362.30392 | 361.2247 | -4.1695223
181.10996 | -3.3710034 | -4.3305111 | 0.0053196563 | 0 | 0 | 0.000334613 | -12.295132 | 6.0080447 | 362.31281 | 361.23102 | -4.1708279
181.10998 | -3.3710034 | -4.3328838 | -0.0049581155 | 0 | 0 | 0.00033450435 | -12.295155 | 5.9991326 | 362.32169 | 361.2373 | -4.1709437
181.11 | -3.3710034 | -4.3595228 | 0.0014324224 | 0 | 0 | -0.00060771394 | -12.486233 | 5.9941053 | 362.33057 | 361.24359 | -4.1709514
181.11002 | -3.3710034 | -4.3618221 | 0.005634015 | 0 | 0 | -0.00068914751 | -12.502747 | 5.9851565 | 362.33948 | 361.24991 | -4.1695228
181.11004 | -3.3710034 | -4.3752146 | -0.0012749688 | 0 | 0 | -0.00069442613 | -12.503818 | 5.9779963 | 362.34836 | 361.2562 | -4.1693988
181.11006 | -3.3710034 | -4.3829894 | 0.0032034814 | 0 | 0 | -0.00069473026 | -12.503879 | 5.981658 | 362.35724 | 361.26248 | -4.1708198
181.11008 | -3.3710034 | -4.383637 | 0.013042798 | 0 | 0 | -0.00069454731 | -12.503895 | 5.9691925 | 362.36612 | 361.2688 | -4.1695142
181.1101 | -3.3710034 | -4.3903017 | 0.010979175 | 0 | 0 | 0.0014456981 | -12.637649 | 5.9638433 | 362.37503 | 361.27509 | -4.1708279
181.11012 | -3.3710034 | -4.404119 | -0.0022879324 | 0 | 0 | 0.0016306746 | -12.64921 | 5.9591384 | 362.38391 | 361.28137 | -4.1709437
181.11014 | -3.3710036 | -4.3986788 | -0.0034299821 | 0 | 0 | 0.001642665 | -12.649959 | 5.9523444 | 362.39279 | 361.28766 | -4.1695223
181.11016 | -3.3710036 | -4.3981829 | 0.0044827298 | 0 | 0 | 0.0016433558 | -12.650002 | 5.9475007 | 362.40167 | 361.29398 | -4.1701136
181.11018 | -3.3710036 | -4.39815 | 0.0015385683 | 0 | 0 | 0.0016432657 | -12.650009 | 5.9385653 | 362.41058 | 361.30026 | -4.1708817
181.1102 | -3.3710036 | -4.3981481 | -0.001634153 | 0 | 0 | 0.0002740343 | -12.688225 | 5.9378009 | 362.41946 | 361.30655 | -4.1709476
181.11022 | -3.3710036 | -4.3981476 | 0.0082626315 | 0 | 0 | 0.00015569483 | -12.691528 | 5.9292216 | 362.42834 | 361.31287 | -4.1702366
181.11024 | -3.3710036 | -4.3915257 | 0.013479909 | 0 | 0 | 0.00014802396 | -12.691742 | 5.9220829 | 362.43723 | 361.31915 | -4.1694608
181.11026 | -3.3710036 | -4.3843312 | 0.0022939336 | 0 | 0 | 0.00014758197 | -12.691754 | 5.91082 | 362.44614 | 361.32544 | -4.1686807
181.11028 | -3.3710036 | -4.3837199 | -0.0059433561 | 0 | 0 | 0.00014747829 | -12.691751 | 5.9034624 | 362.45502 | 361.33176 | -4.1693287
181.1103 | -3.3710036 | -4.3638148 | 0.001352718 | 0 | 0 | -0.00070927391 | -12.653535 | 5.9028463 | 362.4639 | 361.33804 | -4.1679568
181.11032 | -3.3710039 | -4.3488517 | 0.0034507189 | 0 | 0 | -0.00078332104 | -12.650232 | 5.8942766 | 362.47278 | 361.34433 | -4.1692662
181.11034 | -3.3710039 | -4.3409729 | -0.0029162969 | 0 | 0 | -0.00078812073 | -12.650018 | 5.8850064 | 362.48169 | 361.35065 | -4.1693826
181.11036 | -3.3710039 | -4.3204546 | 0.0016131266 | 0 | 0 | -0.00078839733 | -12.650006 | 5.8735595 | 362.49057 | 361.35693 | -4.1693897
181.11038 | -3.3710039 | -4.3120723 | 0.013633612 | 0 | 0 | -0.00078819698 | -12.649987 | 5.8725872 | 362.49945 | 361.36322 | -4.1693902
181.1104 | -3.3710039 | -4.2848988 | 0.0081285713 | 0 | 0 | 0.001523218 | -12.45891 | 5.8703914 | 362.50833 | 361.36951 | -4.1693902
181.11042 | -3.3710039 | -4.2626996 | -0.0047133844 | 0 | 0 | 0.0017229882 | -12.442396 | 5.8616729 | 362.51724 | 361.37582 | -4.1693902
181.11044 | -3.3710039 | -4.2475872 | -0.0021815742 | 0 | 0 | 0.0017359377 | -12.441325 | 5.8481283 | 362.52612 | 361.38211 | -4.1693902
181.11046 | -3.3710039 | -4.2264581 | 0.0053212754 | 0 | 0 | 0.0017366837 | -12.441264 | 5.8448415 | 362.535 | 361.3884 | -4.170105
181.11048 | -3.3710039 | -4.2246575 | -0.0005701867 | 0 | 0 | 0.0017365646 | -12.441239 | 5.83392 | 362.54388 | 361.39471 | -4.1694517
181.1105 | -3.3710039 | -4.1980534 | -0.00109264 | 0 | 0 | 2.4854895e-05 | -12.211944 | 5.8329811 | 362.5528 | 361.401 | -4.1708236
181.11052 | -3.3710041 | -4.1692696 | 0.0068615125 | 0 | 0 | -0.00012308425 | -12.192127 | 5.8201256 | 362.56168 | 361.40729 | -4.1709433
181.11054 | -3.3710041 | -4.1535878 | 0.012631346 | 0 | 0 | -0.0001326738 | -12.190842 | 5.8126183 | 362.57056 | 361.4136 | -4.1695223
181.11056 | -3.3710041 | -4.1390405 | 0.00077077048 | 0 | 0 | -0.00013322632 | -12.190768 | 5.8013315 | 362.57944 | 361.41989 | -4.1693988
181.11058 | -3.3710041 | -4.1113238 | -0.003895235 | 0 | 0 | -0.00013328808 | -12.190736 | 5.8003688 | 362.58835 | 361.42618 | -4.1708198
181.1106 | -3.3710041 | -4.0824671 | 0.002258966 | 0 | 0 | -0.00047592705 | -11.885011 | 5.7917771 | 362.59723 | 361.4325 | -4.1709433
181.11062 | -3.3709869 | -4.0535369 | 0.0042514727 | 0 | 0 | -0.00050554046 | -11.858589 | 5.7867703 | 362.60611 | 361.43878 | -4.1695223
181.11064 | -3.3709695 | -4.0312252 | -0.0035749003 | 0 | 0 | -0.00050745998 | -11.856875 | 5.7714262 | 362.61502 | 361.44507 | -4.1708279
181.11066 | -3.3709521 | -4.0161061 | 0.0037336061 | 0 | 0 | -0.00050757063 | -11.856776 | 5.7658429 | 362.6239 | 361.45135 | -4.1709437
181.11068 | -3.370935 | -3.9949739 | 0.013092572 | 0 | 0 | -0.00050739315 | -11.856743 | 5.750463 | 362.63278 | 361.45767 | -4.1709514
181.1107 | -3.3709176 | -3.9666874 | 0.0073515284 | 0 | 0 | 0.0014615239 | -11.551017 | 5.7555399 | 362.64166 | 361.46396 | -4.1702366
181.11072 | -3.3709004 | -3.9377928 | -0.0047794646 | 0 | 0 | 0.001631693 | -11.524595 | 5.7453461 | 362.65057 | 361.47025 | -4.1708903
181.11074 | -3.3708832 | -3.9022412 | -0.0014604331 | 0 | 0 | 0.0016427235 | -11.522881 | 5.7401886 | 362.65945 | 361.47656 | -4.1695185
181.11076 | -3.3708658 | -3.8992217 | 0.004657404 | 0 | 0 | 0.001643359 | -11.522782 | 5.7269678 | 362.66833 | 361.48285 | -4.1715426
181.11078 | -3.3708484 | -3.8924036 | -0.0006289102 | 0 | 0 | 0.0016432418 | -11.522752 | 5.7215691 | 362.67722 | 361.48914 | -4.1710052
181.1108 | -3.3708313 | -3.8653312 | -0.0010962727 | 0 | 0 | 1.6963479e-05 | -11.255243 | 5.7147293 | 362.68613 | 361.49545 | -4.1709552
181.11082 | -3.3708138 | -3.8365157 | 0.0090394896 | 0 | 0 | -0.00012359201 | -11.232123 | 5.703485 | 362.69501 | 361.50174 | -4.1695228
181.11084 | -3.3707964 | -3.8075895 | 0.013545979 | 0 | 0 | -0.00013270292 | -11.230625 | 5.693996 | 362.70389 | 361.50803 | -4.1708279
181.11086 | -3.3707795 | -3.7985196 | 0.0015720067 | 0 | 0 | -0.00013322789 | -11.230538 | 5.688931 | 362.71277 | 361.51431 | -4.1709437
181.11088 | -3.3707621 | -3.7779255 | -0.0045530954 | 0 | 0 | -0.00013329614 | -11.230505 | 5.673584 | 362.72168 | 361.52063 | -4.1702366
181.1109 | -3.3707449 | -3.7761612 | 0.0029270006 | 0 | 0 | -0.00056159595 | -10.924779 | 5.6701331 | 362.73056 | 361.52692 | -4.1708903
181.11092 | -3.3707275 | -3.7628021 | 0.005036178 | 0 | 0 | -0.00059861294 | -10.898357 | 5.6570683 | 362.73944 | 361.5332 | -4.1709476
181.11094 | -3.3707101 | -3.7417862 | -0.00060375809 | 0 | 0 | -0.00060101232 | -10.896643 | 5.6495481 | 362.74832 | 361.53952 | -4.1709518
181.11096 | -3.370693 | -3.7399919 | 0.0054409243 | 0 | 0 | -0.00060115062 | -10.896544 | 5.6425252 | 362.75723 | 361.54581 | -4.1709518
181.11098 | -3.3706756 | -3.7067688 | 0.015412562 | 0 | 0 | -0.00060094282 | -10.896521 | 5.6355348 | 362.76611 | 361.55209 | -4.1709518
181.111 | -3.3706584 | -3.7039001 | 0.0060963444 | 0 | 0 | 0.0017101611 | -10.705443 | 5.6285453 | 362.77499 | 361.55841 | -4.1709518
181.11102 | -3.3706412 | -3.6970925 | -0.003440354 | 0 | 0 | 0.0019099044 | -10.688929 | 5.6215563 | 362.78387 | 361.5647 | -4.1702366
181.11104 | -3.3706238 | -3.6965089 | 0.00011035825 | 0 | 0 | 0.001922852 | -10.687858 | 5.6103024 | 362.79279 | 361.57098 | -4.1723194
181.11106 | -3.3706064 | -3.6898506 | 0.0055168495 | 0 | 0 | 0.001923598 | -10.687797 | 5.600812 | 362.80167 | 361.5773 | -4.1725006
181.11108 | -3.3705893 | -3.6958957 | -0.0020090837 | 0 | 0 | 0.001923447 | -10.687791 | 5.5914826 | 362.81055 | 361.58359 | -4.171083
181.1111 | -3.3705719 | -3.6765654 | 0.001687609 | 0 | 0 | -0.00013063032 | -10.668683 | 5.5821638 | 362.81943 | 361.58987 | -4.172389
181.11112 | -3.3705544 | -3.6682627 | 0.012913358 | 0 | 0 | -0.00030815939 | -10.667032 | 5.5707135 | 362.82834 | 361.59616 | -4.1710753
181.11114 | -3.3705373 | -3.6742027 | 0.013149202 | 0 | 0 | -0.00031966696 | -10.666925 | 5.5676074 | 362.83722 | 361.60248 | -4.1709595
181.11116 | -3.3705201 | -3.6747322 | 0.0008042265 | 0 | 0 | -0.00032033 | -10.666918 | 5.5545659 | 362.8461 | 361.60876 | -4.1716666
181.11118 | -3.3705029 | -3.6813889 | -0.0038931747 | 0 | 0 | -0.00032038175 | -10.666914 | 5.551312 | 362.85498 | 361.61505 | -4.1710129
181.1112 | -3.3704855 | -3.6885848 | 0.0037117926 | 0 | 0 | -0.00049174775 | -10.628699 | 5.540391 | 362.86389 | 361.62137 | -4.1709557
181.11122 | -3.3704681 | -3.6891949 | 0.0051027732 | 0 | 0 | -0.00050655846 | -10.625396 | 5.5266581 | 362.87277 | 361.62766 | -4.1723814
181.11124 | -3.370451 | -3.6958563 | -0.00059926516 | 0 | 0 | -0.00050751842 | -10.625182 | 5.5190945 | 362.88165 | 361.63394 | -4.1710753
181.11126 | -3.3704336 | -3.7030525 | 0.0076192333 | 0 | 0 | -0.00050757377 | -10.62517 | 5.5120678 | 362.89053 | 361.64026 | -4.1709595
181.11128 | -3.3704162 | -3.7036631 | 0.014874565 | 0 | 0 | -0.0005073775 | -10.625174 | 5.5008121 | 362.89944 | 361.64655 | -4.1702375
181.1113 | -3.3703992 | -3.7169466 | 0.0067721 | 0 | 0 | 0.0016325222 | -10.682498 | 5.4955869 | 362.90833 | 361.65283 | -4.1723194
181.11132 | -3.3703818 | -3.7313366 | -0.0033808774 | 0 | 0 | 0.0018174688 | -10.687452 | 5.4866261 | 362.91721 | 361.65912 | -4.1710715
181.11134 | -3.3703644 | -3.7325568 | 0.00084062573 | 0 | 0 | 0.001829457 | -10.687773 | 5.4794636 | 362.92609 | 361.66544 | -4.1709595
181.11136 | -3.3703473 | -3.7458794 | 0.0063063791 | 0 | 0 | 0.0018301478 | -10.687792 | 5.4639325 | 362.935 | 361.67172 | -4.1723814
181.11138 | -3.3703299 | -3.7602723 | 0.00023603746 | 0 | 0 | 0.0018300258 | -10.687807 | 5.4498096 | 362.94388 | 361.67801 | -4.1710753
181.1114 | -3.3703125 | -3.7681146 | 0.0033329539 | 0 | 0 | 0.00011845447 | -10.840669 | 5.4486165 | 362.95276 | 361.68433 | -4.172389
181.11142 | -3.3702953 | -3.788631 | 0.01450316 | 0 | 0 | -2.9472621e-05 | -10.853881 | 5.4357448 | 362.96164 | 361.69061 | -4.1725049
181.11144 | -3.3702781 | -3.8036335 | 0.013283465 | 0 | 0 | -3.9061375e-05 | -10.854738 | 5.4261041 | 362.97055 | 361.6969 | -4.1710835
181.11146 | -3.370261 | -3.8115158 | 8.6810323e-05 | 0 | 0 | -3.9613868e-05 | -10.854787 | 5.4167647 | 362.97943 | 361.70322 | -4.1716747
181.11148 | -3.3702435 | -3.8386562 | -0.0010508614 | 0 | 0 | -3.9651692e-05 | -10.85481 | 5.405313 | 362.98831 | 361.7095 | -4.1710138
181.1115 | -3.3702261 | -3.8542306 | 0.0054105096 | 0 | 0 | -0.00012534249 | -11.064995 | 5.400075 | 362.99719 | 361.71579 | -4.1709557
181.11152 | -3.370209 | -3.86215 | 0.00451888 | 0 | 0 | -0.00013274851 | -11.08316 | 5.3889799 | 363.0061 | 361.72211 | -4.1723814
181.11154 | -3.3701916 | -3.8892927 | 7.3554766e-05 | 0 | 0 | -0.00013322856 | -11.084338 | 5.3709712 | 363.01498 | 361.72839 | -4.1725044
181.11156 | -3.3701742 | -3.9048691 | 0.0091311177 | 0 | 0 | -0.00013325622 | -11.084406 | 5.36517 | 363.02386 | 361.73468 | -4.1710835
181.11158 | -3.370157 | -3.9326522 | 0.01500391 | 0 | 0 | -0.00013309032 | -11.084433 | 5.3583045 | 363.03278 | 361.74097 | -4.1709599
181.1116 | -3.3701398 | -3.9548907 | 0.0060540661 | 0 | 0 | 0.0016641719 | -11.332835 | 5.3491917 | 363.04166 | 361.74728 | -4.1723814
181.11162 | -3.3701224 | -3.9766281 | -0.0041684429 | 0 | 0 | 0.0018195051 | -11.354303 | 5.3377533 | 363.05054 | 361.75357 | -4.1710753
181.11164 | -3.3701053 | -4.0049524 | 0.0029520118 | 0 | 0 | 0.0018295739 | -11.355695 | 5.3261189 | 363.05942 | 361.75986 | -4.1709595
181.11166 | -3.3700879 | -4.0206056 | 0.0064902641 | 0 | 0 | 0.0018301541 | -11.355775 | 5.3144722 | 363.06833 | 361.76617 | -4.1709523
181.11168 | -3.3700705 | -4.0550137 | -0.00047826685 | 0 | 0 | 0.001830018 | -11.35581 | 5.3049564 | 363.07721 | 361.77246 | -4.1709518
181.1117 | -3.3700533 | -4.0645823 | 0.0039971964 | 0 | 0 | 3.2757416e-05 | -11.680643 | 5.2956252 | 363.08609 | 361.77875 | -4.1709518
181.11172 | -3.3700359 | -4.0918336 | 0.014561634 | 0 | 0 | -0.00012257577 | -11.708717 | 5.2820411 | 363.09497 | 361.78506 | -4.1723809
181.11174 | -3.3700187 | -4.1206589 | 0.010382708 | 0 | 0 | -0.00013264459 | -11.710537 | 5.2744861 | 363.10388 | 361.79135 | -4.1710753
181.11176 | -3.3700016 | -4.1429658 | -0.0016158629 | 0 | 0 | -0.00013322473 | -11.710642 | 5.2567987 | 363.11276 | 361.79764 | -4.172389
181.11178 | -3.3699841 | -4.1713271 | -0.0019179364 | 0 | 0 | -0.00013326407 | -11.710676 | 5.2488856 | 363.12164 | 361.80396 | -4.1703606
181.1118 | -3.369967 | -4.1869798 | 0.0067911227 | 0 | 0 | -0.00021883586 | -12.016402 | 5.2397041 | 363.13052 | 361.81024 | -4.170898
181.11182 | -3.3699496 | -4.188283 | 0.0017353216 | 0 | 0 | -0.00022623157 | -12.042825 | 5.226131 | 363.13943 | 361.81653 | -4.170948
181.11184 | -3.3699322 | -4.2214766 | -0.00089585432 | 0 | 0 | -0.00022671097 | -12.044538 | 5.2185764 | 363.14832 | 361.82281 | -4.1709518
181.11186 | -3.369915 | -4.2574525 | 0.0097787855 | 0 | 0 | -0.00022673859 | -12.044638 | 5.2051539 | 363.1572 | 361.82913 | -4.1709518
181.11188 | -3.3698976 | -4.280365 | 0.01433524 | 0 | 0 | -0.00022657267 | -12.04467 | 5.1997418 | 363.16608 | 361.83542 | -4.1723809
181.1119 | -3.3698804 | -4.2889009 | 0.0045433417 | 0 | 0 | 0.0015707092 | -12.331287 | 5.1822395 | 363.17499 | 361.84171 | -4.1710753
181.11192 | -3.3698633 | -4.3028407 | -0.003572294 | 0 | 0 | 0.001726044 | -12.356058 | 5.1722059 | 363.18387 | 361.84802 | -4.1709595
181.11194 | -3.3698459 | -4.323894 | 0.0030063565 | 0 | 0 | 0.0017361129 | -12.357664 | 5.160708 | 363.19275 | 361.85431 | -4.1709523
181.11196 | -3.3698285 | -4.3323116 | 0.0064938483 | 0 | 0 | 0.0017366931 | -12.357757 | 5.1469383 | 363.20163 | 361.8606 | -4.1723809
181.11198 | -3.3698113 | -4.3594856 | -0.00047812617 | 0 | 0 | 0.001736565 | -12.357782 | 5.1372385 | 363.21054 | 361.86691 | -4.1703601
181.112 | -3.3697939 | -4.3618193 | 0.0032708801 | 0 | 0 | 2.4854913e-05 | -12.567966 | 5.123631 | 363.21942 | 361.8732 | -4.170898
181.11202 | -3.3697767 | -4.3685937 | 0.014498724 | 0 | 0 | -0.00012308425 | -12.586131 | 5.1160741 | 363.2283 | 361.87949 | -4.170948
181.11204 | -3.3697596 | -4.3824177 | 0.0089258496 | 0 | 0 | -0.0001326738 | -12.587309 | 5.0983868 | 363.23718 | 361.88577 | -4.1709518
181.11206 | -3.3697422 | -4.3902216 | -0.0031941668 | 0 | 0 | -0.00013322632 | -12.587377 | 5.0904741 | 363.24609 | 361.89209 | -4.1695228
181.11208 | -3.369725 | -4.3908725 | -0.00059996994 | 0 | 0 | -0.00013324819 | -12.587388 | 5.0812926 | 363.25497 | 361.89838 | -4.1708279
181.1121 | -3.3697076 | -4.4107776 | 0.005455134 | 0 | 0 | -4.7560468e-05 | -12.663821 | 5.0655856 | 363.26385 | 361.90466 | -4.1702285
181.11212 | -3.3696902 | -4.4058757 | -0.00056163879 | 0 | 0 | -4.0154631e-05 | -12.670426 | 5.0535827 | 363.27274 | 361.91098 | -4.1716042
181.11214 | -3.369673 | -4.4120369 | -0.0018174174 | 0 | 0 | -3.9674575e-05 | -12.670854 | 5.0419126 | 363.28165 | 361.91727 | -4.1710095
181.11216 | -3.3696556 | -4.4192004 | 0.0089769689 | 0 | 0 | -3.9646915e-05 | -12.670879 | 5.0345268 | 363.29053 | 361.92355 | -4.1702404
181.11218 | -3.3696384 | -4.4264288 | 0.012815669 | 0 | 0 | -3.9509901e-05 | -12.670889 | 5.0189829 | 363.29941 | 361.92987 | -4.1701751
181.1122 | -3.3696213 | -4.4137969 | 0.0022353942 | 0 | 0 | 0.0014155166 | -12.766429 | 5.00699 | 363.30829 | 361.93616 | -4.1701708
181.11222 | -3.3696039 | -4.4060698 | -0.0037690625 | 0 | 0 | 0.0015412711 | -12.774685 | 4.9974518 | 363.3172 | 361.94244 | -4.169456
181.11224 | -3.3695865 | -4.3988032 | 0.0015407465 | 0 | 0 | 0.0015494225 | -12.775221 | 4.9838548 | 363.32608 | 361.94876 | -4.1708236
181.11226 | -3.3695693 | -4.39819 | 0.0034629093 | 0 | 0 | 0.0015498922 | -12.775252 | 4.9677691 | 363.33496 | 361.95505 | -4.1709433
181.11228 | -3.3695519 | -4.39815 | -0.0029153915 | 0 | 0 | 0.0015497502 | -12.775246 | 4.9578738 | 363.34384 | 361.96133 | -4.1695223
181.1123 | -3.3695347 | -4.3915243 | 0.0037921467 | 0 | 0 | -0.00024794755 | -12.698814 | 4.9421206 | 363.35275 | 361.96762 | -4.1708279
181.11232 | -3.3695173 | -4.3710866 | 0.013821735 | 0 | 0 | -0.00040331838 | -12.692209 | 4.9279819 | 363.36163 | 361.97394 | -4.1709437
181.11234 | -3.3695002 | -4.3627086 | 0.0059617958 | 0 | 0 | -0.00041338961 | -12.691781 | 4.9161267 | 363.37051 | 361.98022 | -4.1709514
181.11236 | -3.369483 | -4.3421588 | -0.0049008699 | 0 | 0 | -0.00041396992 | -12.691756 | 4.9044652 | 363.37939 | 361.98651 | -4.1709518
181.11238 | -3.3694656 | -4.3403969 | -0.00074214424 | 0 | 0 | -0.00041396933 | -12.691741 | 4.8906841 | 363.38831 | 361.99283 | -4.1709518
181.1124 | -3.3694482 | -4.3270388 | 0.0032677851 | 0 | 0 | -7.1298346e-05 | -12.538879 | 4.8809843 | 363.39719 | 361.99911 | -4.1702366
181.11242 | -3.369431 | -4.3126435 | -0.0022022116 | 0 | 0 | -4.1682011e-05 | -12.525667 | 4.8716407 | 363.40607 | 362.0054 | -4.1708903
181.11244 | -3.3694136 | -4.2981796 | -0.0019550561 | 0 | 0 | -3.9762253e-05 | -12.52481 | 4.8516583 | 363.41495 | 362.01172 | -4.1695185
181.11246 | -3.3693962 | -4.2770901 | 0.009694458 | 0 | 0 | -3.9651641e-05 | -12.524761 | 4.8392859 | 363.42386 | 362.01801 | -4.1693988
181.11248 | -3.3693793 | -4.2554288 | 0.012877733 | 0 | 0 | -3.9510145e-05 | -12.524737 | 4.8297224 | 363.43274 | 362.02429 | -4.1708198
181.1125 | -3.3693619 | -4.2469726 | 6.0318162e-05 | 0 | 0 | 0.0014155166 | -12.295442 | 4.8118601 | 363.44162 | 362.03061 | -4.170228
181.11252 | -3.3693445 | -4.2131739 | -0.0054088212 | 0 | 0 | 0.0015412711 | -12.275625 | 4.8018017 | 363.4505 | 362.0369 | -4.1708894
181.11254 | -3.3693273 | -4.2102671 | 0.0028556632 | 0 | 0 | 0.0015494225 | -12.27434 | 4.7839065 | 363.45941 | 362.04318 | -4.1709476
181.11256 | -3.3693099 | -4.1902122 | 0.00285316 | 0 | 0 | 0.0015498922 | -12.274266 | 4.7781124 | 363.46829 | 362.04947 | -4.1695223
181.11258 | -3.3692927 | -4.1619964 | -0.0044222684 | 0 | 0 | 0.0015497343 | -12.274239 | 4.7584529 | 363.47717 | 362.05579 | -4.1708279
181.1126 | -3.3692753 | -4.139729 | 0.0043883831 | 0 | 0 | -0.00041927834 | -12.025838 | 4.7461004 | 363.48608 | 362.06207 | -4.1709437
181.11262 | -3.3692582 | -4.1246109 | 0.012424087 | 0 | 0 | -0.00058945565 | -12.00437 | 4.7322745 | 363.49496 | 362.06836 | -4.1709514
181.11264 | -3.369241 | -4.0902381 | 0.0036616395 | 0 | 0 | -0.0006004867 | -12.002978 | 4.7204394 | 363.50385 | 362.07468 | -4.1709518
181.11266 | -3.3692236 | -4.0806718 | -0.0065498357 | 0 | 0 | -0.00060112227 | -12.002898 | 4.7066474 | 363.51273 | 362.08096 | -4.1709518
181.11268 | -3.3692062 | -4.0534205 | -0.0023320885 | 0 | 0 | -0.00060112466 | -12.002866 | 4.6948137 | 363.52164 | 362.08725 | -4.1702366
181.1127 | -3.369189 | -4.0245972 | 0.0038595679 | 0 | 0 | -0.00025839824 | -11.716248 | 4.6767569 | 363.53052 | 362.09357 | -4.1701751
181.11272 | -3.3691716 | -4.0221534 | -0.004326073 | 0 | 0 | -0.00022877716 | -11.691477 | 4.6645546 | 363.5394 | 362.09985 | -4.1716003
181.11274 | -3.3691542 | -3.9822652 | -0.00068779592 | 0 | 0 | -0.00022685708 | -11.689871 | 4.6507382 | 363.54828 | 362.10614 | -4.1702948
181.11276 | -3.369137 | -3.9589574 | 0.011259606 | 0 | 0 | -0.00022674646 | -11.689778 | 4.6367717 | 363.55719 | 362.11243 | -4.1708937
181.11278 | -3.3691199 | -3.9503946 | 0.011557794 | 0 | 0 | -0.00022660496 | -11.689748 | 4.6249266 | 363.56607 | 362.11874 | -4.1695185
181.1128 | -3.3691025 | -3.9364526 | -0.0022347288 | 0 | 0 | 0.0012285315 | -11.422239 | 4.6068692 | 363.57495 | 362.12503 | -4.1701131
181.11282 | -3.3690853 | -3.9087758 | -0.0048783901 | 0 | 0 | 0.0013542955 | -11.399119 | 4.5946679 | 363.58383 | 362.13132 | -4.1708817
181.11284 | -3.3690679 | -3.8865438 | 0.0029057255 | 0 | 0 | 0.0013624475 | -11.397621 | 4.5872488 | 363.59274 | 362.13763 | -4.1709476
181.11286 | -3.3690507 | -3.8648088 | 0.0021303101 | 0 | 0 | 0.0013629172 | -11.397534 | 4.5653038 | 363.60162 | 362.14392 | -4.1709518
181.11288 | -3.3690333 | -3.8563466 | -0.0030327758 | 0 | 0 | 0.0013627912 | -11.397506 | 4.5527592 | 363.6105 | 362.15021 | -4.1695228
181.1129 | -3.3690159 | -3.8159249 | 0.0074142562 | 0 | 0 | -0.00026375675 | -11.149104 | 4.5410519 | 363.61938 | 362.15652 | -4.1693988
181.11292 | -3.3689988 | -3.7925811 | 0.012682944 | 0 | 0 | -0.00040433556 | -11.127636 | 4.525136 | 363.6283 | 362.16281 | -4.170105
181.11294 | -3.3689816 | -3.770772 | 0.0029521072 | 0 | 0 | -0.00041344803 | -11.126244 | 4.5131197 | 363.63718 | 362.1691 | -4.1708813
181.11296 | -3.3689642 | -3.7424421 | -0.0058850502 | 0 | 0 | -0.00041397306 | -11.126164 | 4.5014467 | 363.64606 | 362.17542 | -4.169518
181.11298 | -3.368947 | -3.7135446 | 0.00063112652 | 0 | 0 | -0.00041395356 | -11.126123 | 4.4812679 | 363.65494 | 362.1817 | -4.1708279
181.113 | -3.3689296 | -3.6713665 | 0.0041144309 | 0 | 0 | 0.0001000753 | -10.743967 | 4.4688816 | 363.66385 | 362.18799 | -4.1695142
181.11302 | -3.3689122 | -3.6148 | -0.0043093767 | 0 | 0 | 0.00014450165 | -10.710939 | 4.4529219 | 363.67273 | 362.19427 | -4.1708279
181.11304 | -3.3688951 | -3.5768762 | 0.0014913508 | 0 | 0 | 0.00014738142 | -10.708798 | 4.4409018 | 363.68161 | 362.20059 | -4.1709437
181.11306 | -3.3688776 | -3.5074825 | 0.012174168 | 0 | 0 | 0.00014754734 | -10.708674 | 4.4228325 | 363.69049 | 362.20688 | -4.1702366
181.11308 | -3.3688605 | -3.4287117 | 0.010907298 | 0 | 0 | 0.00014765197 | -10.708596 | 4.4106297 | 363.6994 | 362.21317 | -4.1708903
181.1131 | -3.3688433 | -3.3359456 | -0.0022923877 | 0 | 0 | 0.0011747121 | -9.9442854 | 4.3968139 | 363.70828 | 362.21948 | -4.1716623
181.11312 | -3.3688259 | -3.2419877 | -0.0019775222 | 0 | 0 | 0.0012634783 | -9.8782272 | 4.3849783 | 363.71716 | 362.22577 | -4.1710129
181.11314 | -3.3688087 | -3.1479518 | 0.0053346613 | 0 | 0 | 0.0012692321 | -9.8739443 | 4.3669214 | 363.72604 | 362.23206 | -4.17167
181.11316 | -3.3687913 | -3.0406728 | 0.0023348879 | 0 | 0 | 0.0012695637 | -9.8736982 | 4.3547192 | 363.73495 | 362.23837 | -4.1702986
181.11318 | -3.3687739 | -2.9786074 | -0.0022931739 | 0 | 0 | 0.0012694462 | -9.8735752 | 4.3387709 | 363.74384 | 362.24466 | -4.1708937
181.1132 | -3.3687568 | -2.9999421 | 0.008930644 | 0 | 0 | -0.00018593269 | -8.6888895 | 4.3288841 | 363.75272 | 362.25095 | -4.1716623
181.11322 | -3.3687396 | -3.1409805 | 0.014990802 | 0 | 0 | -0.00031171771 | -8.5865002 | 4.3109999 | 363.7616 | 362.25723 | -4.1710129
181.11324 | -3.3687222 | -3.4445217 | 0.003875263 | 0 | 0 | -0.00031987124 | -8.5798626 | 4.3009415 | 363.77051 | 362.26355 | -4.1709557
181.11326 | -3.368705 | -3.9671772 | -0.0036313266 | 0 | 0 | -0.000320341 | -8.5794802 | 4.2873101 | 363.77939 | 362.26984 | -4.1709518
181.11328 | -3.3686876 | -4.7932153 | 0.0022759095 | 0 | 0 | -0.00032031056 | -8.5799255 | 4.2712226 | 363.78827 | 362.27612 | -4.1723809
181.1133 | -3.3686702 | -5.903336 | 0.0035259877 | 0 | 0 | 0.00027921234 | -13.586171 | 4.257062 | 363.79715 | 362.28244 | -4.1710753
181.11332 | -3.3686531 | -7.4082785 | -0.0050900327 | 0 | 0 | 0.00033102772 | -14.01885 | 4.2473373 | 363.80606 | 362.28873 | -4.172389
181.11334 | -3.3686357 | -9.2911606 | -0.0029319215 | 0 | 0 | 0.00033438642 | -14.046896 | 4.2294636 | 363.81494 | 362.29501 | -4.1710753
181.11336 | -3.3686185 | -11.510584 | 0.004530468 | 0 | 0 | 0.00033457996 | -14.048512 | 4.2194057 | 363.82382 | 362.30133 | -4.1716743
181.11338 | -3.3686013 | -14.029882 | -0.0042689973 | 0 | 0 | 0.00033451064 | -14.050909 | 4.2036419 | 363.8327 | 362.30762 | -4.1710138
181.1134 | -3.3685839 | -16.740025 | -0.022470323 | 0 | 0 | -0.00052203808 | -38.852844 | 4.1873703 | 363.84161 | 362.3139 | -4.17167
181.11342 | -3.3685668 | -19.611765 | -0.026931563 | 0 | 0 | -0.00059606764 | -40.996414 | 4.177464 | 363.85049 | 362.32022 | -4.1724434
181.11344 | -3.3685493 | -22.464003 | -0.028736873 | 0 | 0 | -0.00060086622 | -41.135365 | 4.170239 | 363.85938 | 362.32651 | -4.1710792
181.11346 | -3.3685319 | -25.241404 | -0.040503252 | 0 | 0 | -0.0006011427 | -41.143372 | 4.1547055 | 363.86826 | 362.33279 | -4.1709599
181.11348 | -3.3685148 | -27.826941 | -0.051681578 | 0 | 0 | -0.0006016377 | -41.147202 | 4.1469779 | 363.87717 | 362.33908 | -4.1709523
181.1135 | -3.3684974 | -30.117905 | -0.048995443 | 0 | 0 | -0.0057555619 | -77.604912 | 4.131412 | 363.88605 | 362.3454 | -4.1723809
181.11352 | -3.3684802 | -32.055374 | -0.053827703 | 0 | 0 | -0.0062010037 | -80.755867 | 4.1194177 | 363.89493 | 362.35168 | -4.1710753
181.11354 | -3.368463 | -33.590588 | -0.074581899 | 0 | 0 | -0.006229877 | -80.960114 | 4.10988 | 363.90381 | 362.35797 | -4.1716743
181.11356 | -3.3684456 | -34.730412 | -0.090888977 | 0 | 0 | -0.0062315413 | -80.971886 | 4.106946 | 363.91272 | 362.36429 | -4.1710138
181.11358 | -3.3684282 | -35.53614 | -0.094439395 | 0 | 0 | -0.0062320568 | -80.974365 | 4.1024446 | 363.9216 | 362.37057 | -4.1709557
181.1136 | -3.3684111 | -36.070637 | -0.10343058 | 0 | 0 | -0.010805743 | -100.91297 | 4.0913982 | 363.93048 | 362.37686 | -4.1709518
181.11362 | -3.3683937 | -36.390404 | -0.12017521 | 0 | 0 | -0.011201036 | -102.63621 | 4.0840535 | 363.93939 | 362.38318 | -4.1709518
181.11364 | -3.3683763 | -36.544987 | -0.12378374 | 0 | 0 | -0.011226659 | -102.74791 | 4.0749102 | 363.94827 | 362.38947 | -4.1709518
181.11366 | -3.3683593 | -36.653709 | -0.1240659 | 0 | 0 | -0.011228135 | -102.75435 | 4.0677352 | 363.95715 | 362.39575 | -4.1695228
181.11368 | -3.3683419 | -36.777969 | -0.14078571 | 0 | 0 | -0.011228699 | -102.75499 | 4.0649986 | 363.96603 | 362.40207 | -4.1693988
181.1137 | -3.3683248 | -36.961243 | -0.16256174 | 0 | 0 | -0.016430328 | -105.87463 | 4.0519814 | 363.97495 | 362.40836 | -4.1693907
181.11372 | -3.3683074 | -37.232761 | -0.16949621 | 0 | 0 | -0.016879894 | -106.14425 | 4.048728 | 363.98383 | 362.41464 | -4.1679611
181.11374 | -3.3682899 | -37.61414 | -0.17223418 | 0 | 0 | -0.016909035 | -106.16173 | 4.0442066 | 363.99271 | 362.42093 | -4.1692657
181.11376 | -3.3682728 | -38.081627 | -0.18552807 | 0 | 0 | -0.016910713 | -106.16273 | 4.0374241 | 364.00159 | 362.42725 | -4.1665235
181.11378 | -3.3682554 | -38.620312 | -0.19393297 | 0 | 0 | -0.016911343 | -106.16325 | 4.0304475 | 364.0105 | 362.43353 | -4.1662841
181.1138 | -3.368238 | -39.164982 | -0.18955149 | 0 | 0 | -0.022662966 | -111.12881 | 4.021327 | 364.01938 | 362.43982 | -4.165554
181.11382 | -3.368221 | -39.678051 | -0.19278927 | 0 | 0 | -0.023160065 | -111.55798 | 4.012022 | 364.02826 | 362.44614 | -4.164062
181.11384 | -3.3682036 | -40.079617 | -0.20832655 | 0 | 0 | -0.023192288 | -111.58579 | 4.0091019 | 364.03714 | 362.45242 | -4.1625051
181.11386 | -3.3681862 | -40.343655 | -0.21764992 | 0 | 0 | -0.023194144 | -111.5874 | 4.0003366 | 364.04605 | 362.45871 | -4.1616588
181.11388 | -3.3681691 | -40.42968 | -0.21407069 | 0 | 0 | -0.02319444 | -111.58792 | 3.9910541 | 364.05493 | 362.46503 | -4.1601591
181.1139 | -3.3681517 | -40.340645 | -0.21592291 | 0 | 0 | -0.02529374 | -116.25812 | 3.981739 | 364.06381 | 362.47131 | -4.1600308
181.11392 | -3.3681343 | -40.051292 | -0.22552784 | 0 | 0 | -0.025475178 | -116.66175 | 3.9830821 | 364.07269 | 362.4776 | -4.1585937
181.11394 | -3.3681171 | -39.585026 | -0.21981946 | 0 | 0 | -0.025486939 | -116.68792 | 3.9704201 | 364.0816 | 362.48389 | -4.1584697
181.11396 | -3.3680999 | -39.033474 | -0.2113221 | 0 | 0 | -0.025487617 | -116.68942 | 3.9586608 | 364.09048 | 362.4902 | -4.157032
181.11398 | -3.3680825 | -38.410915 | -0.22076468 | 0 | 0 | -0.025487734 | -116.689 | 3.9470057 | 364.09937 | 362.49649 | -4.155479
181.114 | -3.3680654 | -37.807972 | -0.23466581 | 0 | 0 | -0.0263636 | -111.18813 | 3.9417546 | 364.10825 | 362.50278 | -4.1553478
181.11402 | -3.368048 | -37.283634 | -0.23221928 | 0 | 0 | -0.026439298 | -110.71271 | 3.9370575 | 364.11716 | 362.50909 | -4.1539092
181.11404 | -3.3680308 | -36.913189 | -0.22689927 | 0 | 0 | -0.026444206 | -110.68188 | 3.9259984 | 364.12604 | 362.51538 | -4.1537857
181.11406 | -3.3680134 | -36.709446 | -0.2351574 | 0 | 0 | -0.026444487 | -110.68011 | 3.9143882 | 364.13492 | 362.52167 | -4.152348
181.11408 | -3.367996 | -36.730927 | -0.23660646 | 0 | 0 | -0.026444659 | -110.67962 | 3.9027426 | 364.1438 | 362.52798 | -4.150795
181.1141 | -3.3679788 | -36.950699 | -0.22655152 | 0 | 0 | -0.028110949 | -106.39705 | 3.8996246 | 364.15271 | 362.53427 | -4.1513782
181.11412 | -3.3679616 | -37.404686 | -0.22931118 | 0 | 0 | -0.028254963 | -106.02692 | 3.8865819 | 364.16159 | 362.54056 | -4.150002
181.11414 | -3.3679442 | -38.044876 | -0.24554388 | 0 | 0 | -0.028264299 | -106.00292 | 3.8811948 | 364.17047 | 362.54688 | -4.1491675
181.11416 | -3.3679271 | -38.809479 | -0.25347662 | 0 | 0 | -0.028264837 | -106.00154 | 3.8700905 | 364.17935 | 362.55316 | -4.1476684
181.11418 | -3.3679097 | -39.680428 | -0.25122786 | 0 | 0 | -0.028265012 | -106.0022 | 3.8563461 | 364.18826 | 362.55945 | -4.1489701
181.1142 | -3.3678923 | -40.573135 | -0.25537595 | 0 | 0 | -0.029846057 | -113.99509 | 3.8530457 | 364.19714 | 362.56573 | -4.147656
181.11422 | -3.3678751 | -41.441936 | -0.26662984 | 0 | 0 | -0.029982701 | -114.68591 | 3.8442554 | 364.20602 | 362.57205 | -4.1475401
181.11424 | -3.3678577 | -42.263836 | -0.26541653 | 0 | 0 | -0.02999156 | -114.73067 | 3.83284 | 364.2149 | 362.57834 | -4.1461029
181.11426 | -3.3678405 | -42.960178 | -0.26384062 | 0 | 0 | -0.029992072 | -114.73325 | 3.8276036 | 364.22382 | 362.58463 | -4.1452641
181.11428 | -3.3678234 | -43.568989 | -0.28258681 | 0 | 0 | -0.029992443 | -114.73434 | 3.8143771 | 364.2327 | 362.59094 | -4.1451945
181.1143 | -3.367806 | -44.055317 | -0.30308959 | 0 | 0 | -0.033690594 | -124.94235 | 3.804714 | 364.24158 | 362.59723 | -4.1451898
181.11432 | -3.3677888 | -44.448059 | -0.30918336 | 0 | 0 | -0.034010224 | -125.82461 | 3.8017693 | 364.25046 | 362.60352 | -4.1437607
181.11434 | -3.3677714 | -44.743382 | -0.31548238 | 0 | 0 | -0.034030937 | -125.88179 | 3.7844729 | 364.25937 | 362.60983 | -4.1429224
181.11436 | -3.367754 | -44.992085 | -0.33489549 | 0 | 0 | -0.034032132 | -125.88508 | 3.7765858 | 364.26825 | 362.61612 | -4.1428528
181.11438 | -3.3677368 | -45.230537 | -0.34527412 | 0 | 0 | -0.03403284 | -125.88567 | 3.767406 | 364.27713 | 362.62241 | -4.142848
181.1144 | -3.3677197 | -45.487389 | -0.34758911 | 0 | 0 | -0.040935446 | -130.18669 | 3.7580969 | 364.28601 | 362.62869 | -4.1414189
181.11442 | -3.3677022 | -45.790634 | -0.36447284 | 0 | 0 | -0.041532021 | -130.55841 | 3.7445142 | 364.29492 | 362.63501 | -4.142724
181.11444 | -3.3676851 | -46.155422 | -0.3956998 | 0 | 0 | -0.041570693 | -130.58252 | 3.736959 | 364.33636 | 362.67136 | -4.1414104
181.11446 | -3.3676677 | -46.583027 | -0.41361651 | 0 | 0 | -0.041572921 | -130.58391 | 3.7214046 | 364.37787 | 362.70776 | -4.1398654
181.11448 | -3.3676503 | -47.041527 | -0.42454803 | 0 | 0 | -0.041573875 | -130.58443 | 3.7158082 | 364.41934 | 362.74414 | -4.1397347
181.1145 | -3.3676331 | -47.52177 | -0.44361359 | 0 | 0 | -0.05048997 | -135.42076 | 3.7025588 | 364.46085 | 362.78055 | -4.1397257
181.11452 | -3.3676157 | -47.99744 | -0.4684771 | 0 | 0 | -0.051260564 | -135.83875 | 3.6992903 | 364.50232 | 362.81696 | -4.1382961
181.11454 | -3.3675985 | -48.415089 | -0.47785309 | 0 | 0 | -0.051310517 | -135.86586 | 3.6841054 | 364.54382 | 362.85333 | -4.1367431
181.11456 | -3.3675814 | -48.744564 | -0.49096295 | 0 | 0 | -0.051313397 | -135.86742 | 3.6764004 | 364.5853 | 362.88974 | -4.138041
181.11458 | -3.367564 | -48.944981 | -0.52185166 | 0 | 0 | -0.0513146 | -135.86797 | 3.660835 | 364.6268 | 362.92612 | -4.1367264
181.1146 | -3.3675468 | -48.974461 | -0.55136418 | 0 | 0 | -0.062566377 | -140.83354 | 3.6488419 | 364.66827 | 362.96252 | -4.1366105
181.11462 | -3.3675294 | -48.810287 | -0.56547654 | 0 | 0 | -0.063538834 | -141.26268 | 3.6435678 | 364.70978 | 362.9989 | -4.1358886
181.11464 | -3.367512 | -48.46336 | -0.58406931 | 0 | 0 | -0.063601874 | -141.29051 | 3.6260738 | 364.75125 | 363.03531 | -4.1365414
181.11466 | -3.3674948 | -47.928284 | -0.61179143 | 0 | 0 | -0.063605502 | -141.29211 | 3.6096444 | 364.79276 | 363.07169 | -4.1351695
181.11468 | -3.3674774 | -47.236542 | -0.63085341 | 0 | 0 | -0.063606858 | -141.29176 | 3.6018589 | 364.83423 | 363.10809 | -4.1350498
181.1147 | -3.3674603 | -46.422863 | -0.63826013 | 0 | 0 | -0.075986363 | -136.56618 | 3.5905535 | 364.87573 | 363.1445 | -4.1336126
181.11472 | -3.3674431 | -45.547756 | -0.66137761 | 0 | 0 | -0.077056289 | -136.15776 | 3.5767953 | 364.91721 | 363.18088 | -4.1334887
181.11474 | -3.3674257 | -44.635593 | -0.69531131 | 0 | 0 | -0.077125654 | -136.13129 | 3.5628324 | 364.95871 | 363.21729 | -4.133481
181.11476 | -3.3674083 | -43.758724 | -0.71562856 | 0 | 0 | -0.077129647 | -136.12975 | 3.550988 | 365.00018 | 363.25366 | -4.1349092
181.11478 | -3.3673911 | -42.936165 | -0.72821558 | 0 | 0 | -0.077130906 | -136.1286 | 3.5393276 | 365.04169 | 363.29007 | -4.133604
181.1148 | -3.3673737 | -42.233379 | -0.75177664 | 0 | 0 | -0.088360891 | -124.73923 | 3.5298114 | 365.08316 | 363.32645 | -4.1334882
181.11482 | -3.3673563 | -41.643211 | -0.7755729 | 0 | 0 | -0.08933147 | -123.75485 | 3.5183477 | 365.12466 | 363.36285 | -4.133481
181.11484 | -3.3673394 | -41.216084 | -0.78412187 | 0 | 0 | -0.089394383 | -123.69105 | 3.5024459 | 365.16614 | 363.39923 | -4.1349092
181.11486 | -3.367322 | -40.937183 | -0.79643673 | 0 | 0 | -0.089398004 | -123.68738 | 3.4840331 | 365.20764 | 363.43564 | -4.1350327
181.11488 | -3.3673048 | -40.773144 | -0.82653171 | 0 | 0 | -0.089399301 | -123.68665 | 3.4739408 | 365.24911 | 363.47202 | -4.1350408
181.1149 | -3.3672874 | -40.733906 | -0.85307121 | 0 | 0 | -0.10112406 | -118.13039 | 3.4624391 | 365.29062 | 363.50842 | -4.1336126
181.11492 | -3.36727 | -40.769203 | -0.86111897 | 0 | 0 | -0.1021374 | -117.65018 | 3.4401395 | 365.33209 | 363.54483 | -4.1349173
181.11494 | -3.3672528 | -40.855499 | -0.87628907 | 0 | 0 | -0.10220308 | -117.61905 | 3.4339676 | 365.3736 | 363.58121 | -4.1364622
181.11496 | -3.3672354 | -40.965248 | -0.89864355 | 0 | 0 | -0.10220686 | -117.61726 | 3.4185479 | 365.41507 | 363.61761 | -4.1365933
181.11498 | -3.367218 | -41.07053 | -0.91143888 | 0 | 0 | -0.10220799 | -117.61724 | 3.4086957 | 365.45657 | 363.65399 | -4.1366019
181.115 | -3.3672011 | -41.149796 | -0.91468304 | 0 | 0 | -0.11207885 | -118.46636 | 3.3908129 | 365.49805 | 363.6904 | -4.1351733
181.11502 | -3.3671837 | -41.220417 | -0.93527317 | 0 | 0 | -0.11293197 | -118.53974 | 3.3807547 | 365.53955 | 363.72678 | -4.1364789
181.11504 | -3.3671663 | -41.271149 | -0.96536553 | 0 | 0 | -0.11298726 | -118.5445 | 3.3649912 | 365.58102 | 363.76318 | -4.1365948
181.11506 | -3.3671491 | -41.288204 | -0.97664243 | 0 | 0 | -0.11299045 | -118.54478 | 3.3529844 | 365.62253 | 363.79956 | -4.138032
181.11508 | -3.3671317 | -41.353561 | -0.98191905 | 0 | 0 | -0.1129914 | -118.54486 | 3.3391809 | 365.664 | 363.83597 | -4.1374407
181.1151 | -3.3671143 | -41.423157 | -1.0026864 | 0 | 0 | -0.12133584 | -119.28325 | 3.329479 | 365.70551 | 363.87238 | -4.1395311
181.11512 | -3.3670971 | -41.5826 | -1.0189939 | 0 | 0 | -0.12205704 | -119.34706 | 3.3094738 | 365.74698 | 363.90875 | -4.1382837
181.11514 | -3.36708 | -41.826557 | -1.0225434 | 0 | 0 | -0.12210378 | -119.3512 | 3.2971001 | 365.78848 | 363.94516 | -4.1381717
181.11516 | -3.3670628 | -42.148033 | -1.0322617 | 0 | 0 | -0.12210648 | -119.35144 | 3.289669 | 365.82996 | 363.98154 | -4.1381645
181.11518 | -3.3670454 | -42.591194 | -1.0585102 | 0 | 0 | -0.1221075 | -119.35176 | 3.2698574 | 365.87146 | 364.01794 | -4.1395931
181.1152 | -3.367028 | -43.102303 | -1.078914 | 0 | 0 | -0.13157436 | -122.71134 | 3.2553635 | 365.91293 | 364.05432 | -4.1404319
181.11522 | -3.3670108 | -43.702229 | -1.0849867 | 0 | 0 | -0.13239257 | -123.00171 | 3.2413518 | 365.95444 | 364.09073 | -4.1397867
181.11524 | -3.3669934 | -44.367268 | -1.0978186 | 0 | 0 | -0.1324456 | -123.02054 | 3.2231078 | 365.99591 | 364.12711 | -4.1404443
181.11526 | -3.366976 | -45.056969 | -1.1207007 | 0 | 0 | -0.13244867 | -123.02161 | 3.2130263 | 366.03741 | 364.16351 | -4.1412168
181.11528 | -3.3669589 | -45.735874 | -1.1277373 | 0 | 0 | -0.1324496 | -123.02245 | 3.1972604 | 366.07889 | 364.19989 | -4.1412826
181.1153 | -3.3669417 | -46.362614 | -1.1326607 | 0 | 0 | -0.14064597 | -131.38452 | 3.180989 | 366.12039 | 364.2363 | -4.1412868
181.11532 | -3.3669243 | -46.920906 | -1.1534064 | 0 | 0 | -0.14135437 | -132.10725 | 3.1689491 | 366.16187 | 364.27271 | -4.1412868
181.11534 | -3.3669071 | -47.364609 | -1.1798792 | 0 | 0 | -0.14140029 | -132.1541 | 3.155143 | 366.20337 | 364.30908 | -4.1412868
181.11536 | -3.3668897 | -47.689785 | -1.1908417 | 0 | 0 | -0.14140293 | -132.15678 | 3.1369114 | 366.24484 | 364.34549 | -4.1427159
181.11538 | -3.3668723 | -47.889774 | -1.1997294 | 0 | 0 | -0.1414039 | -132.15746 | 3.1183009 | 366.28635 | 364.38187 | -4.1428399
181.1154 | -3.3668551 | -47.970417 | -1.2208092 | 0 | 0 | -0.15024978 | -137.73216 | 3.101799 | 366.32782 | 364.41827 | -4.1414185
181.11542 | -3.3668377 | -47.91943 | -1.2349579 | 0 | 0 | -0.1510143 | -138.21397 | 3.0918767 | 366.36932 | 364.45465 | -4.141295
181.11544 | -3.3668208 | -47.793316 | -1.2383215 | 0 | 0 | -0.15106386 | -138.24519 | 3.076122 | 366.4108 | 364.49106 | -4.1412873
181.11546 | -3.3668034 | -47.58419 | -1.2523843 | 0 | 0 | -0.15106671 | -138.24701 | 3.0662475 | 366.4523 | 364.52744 | -4.1412868
181.11548 | -3.366786 | -47.342445 | -1.279735 | 0 | 0 | -0.15106781 | -138.24696 | 3.0440984 | 366.49377 | 364.56384 | -4.1405721
181.1155 | -3.3667688 | -47.085239 | -1.3002253 | 0 | 0 | -0.16117036 | -136.69637 | 3.031539 | 366.53528 | 364.60025 | -4.1412253
181.11552 | -3.3667514 | -46.845955 | -1.3084817 | 0 | 0 | -0.16204351 | -136.56236 | 3.0113025 | 366.57675 | 364.63663 | -4.1405683
181.11554 | -3.366734 | -46.646633 | -1.3251333 | 0 | 0 | -0.16210011 | -136.5537 | 2.998913 | 366.61826 | 364.67303 | -4.1426544
181.11556 | -3.3667169 | -46.482716 | -1.3497932 | 0 | 0 | -0.16210337 | -136.55316 | 2.9808199 | 366.65973 | 364.70941 | -4.1414065
181.11558 | -3.3666997 | -46.372967 | -1.3598819 | 0 | 0 | -0.16210446 | -136.55292 | 2.968616 | 366.70123 | 364.74582 | -4.1420088
181.1156 | -3.3666823 | -46.306213 | -1.3679706 | 0 | 0 | -0.17190655 | -134.024 | 2.9547994 | 366.74271 | 364.7822 | -4.1427784
181.11562 | -3.3666651 | -46.255875 | -1.3926154 | 0 | 0 | -0.17275372 | -133.80544 | 2.9387004 | 366.78421 | 364.8186 | -4.1421285
181.11564 | -3.3666477 | -46.258041 | -1.4230493 | 0 | 0 | -0.17280865 | -133.79126 | 2.9288042 | 366.82568 | 364.85498 | -4.1413565
181.11566 | -3.3666303 | -46.277519 | -1.4365269 | 0 | 0 | -0.17281179 | -133.79045 | 2.9173148 | 366.86719 | 364.89139 | -4.1427207
181.11568 | -3.3666131 | -46.272797 | -1.4485285 | 0 | 0 | -0.17281301 | -133.79037 | 2.8907504 | 366.90866 | 364.92776 | -4.1414104
181.1157 | -3.3665957 | -46.22757 | -1.4735039 | 0 | 0 | -0.18401292 | -133.55042 | 2.8778129 | 366.95016 | 364.96417 | -4.1405802
181.11572 | -3.3665786 | -46.191677 | -1.4908879 | 0 | 0 | -0.1849809 | -133.52966 | 2.866081 | 366.99164 | 365.00058 | -4.1412253
181.11574 | -3.3665614 | -46.105492 | -1.4952496 | 0 | 0 | -0.18504365 | -133.52832 | 2.8480308 | 367.03314 | 365.03696 | -4.1398535
181.11576 | -3.366544 | -45.970161 | -1.5115715 | 0 | 0 | -0.18504725 | -133.52824 | 2.8336976 | 367.07462 | 365.07336 | -4.1397338
181.11578 | -3.3665268 | -45.837082 | -1.5405676 | 0 | 0 | -0.18504857 | -133.52812 | 2.8239613 | 367.11612 | 365.10974 | -4.1397257
181.1158 | -3.3665094 | -45.704277 | -1.5626483 | 0 | 0 | -0.1969783 | -132.34674 | 2.8060863 | 367.15759 | 365.14615 | -4.1397252
181.11582 | -3.366492 | -45.552307 | -1.5681349 | 0 | 0 | -0.19800937 | -132.24463 | 2.793896 | 367.1991 | 365.18253 | -4.1397252
181.11584 | -3.3664749 | -45.430672 | -1.5852697 | 0 | 0 | -0.19807619 | -132.23801 | 2.7736835 | 367.24057 | 365.21893 | -4.1382961
181.11586 | -3.3664575 | -45.343678 | -1.6056191 | 0 | 0 | -0.19808005 | -132.23763 | 2.7676935 | 367.28207 | 365.25531 | -4.1388874
181.11588 | -3.3664403 | -45.291611 | -1.6102508 | 0 | 0 | -0.19808106 | -132.23747 | 2.7544179 | 367.32355 | 365.29172 | -4.1382265
181.1159 | -3.3664231 | -45.325657 | -1.6149722 | 0 | 0 | -0.20675863 | -130.81612 | 2.7404857 | 367.36505 | 365.32813 | -4.1367388
181.11592 | -3.3664057 | -45.411869 | -1.6393354 | 0 | 0 | -0.20750861 | -130.69327 | 2.7201138 | 367.40652 | 365.3645 | -4.136611
181.11594 | -3.3663883 | -45.553608 | -1.6610374 | 0 | 0 | -0.20755723 | -130.6853 | 2.7098479 | 367.44803 | 365.40091 | -4.1366029
181.11596 | -3.3663712 | -45.751221 | -1.6679505 | 0 | 0 | -0.20756003 | -130.68484 | 2.6919389 | 367.4895 | 365.43729 | -4.1366024
181.11598 | -3.3663538 | -45.97916 | -1.6728654 | 0 | 0 | -0.20756094 | -130.685 | 2.6840117 | 367.53101 | 365.47369 | -4.1366024
181.116 | -3.3663366 | -46.254379 | -1.6899786 | 0 | 0 | -0.2156904 | -132.56784 | 2.6662998 | 367.57248 | 365.51007 | -4.1351733
181.11602 | -3.3663192 | -46.546429 | -1.6958042 | 0 | 0 | -0.21639302 | -132.73056 | 2.6541209 | 367.61398 | 365.54648 | -4.1364789
181.11604 | -3.366302 | -46.839848 | -1.6911943 | 0 | 0 | -0.21643858 | -132.7411 | 2.6424379 | 367.65546 | 365.58286 | -4.1351652
181.11606 | -3.3662848 | -47.126949 | -1.7009518 | 0 | 0 | -0.2164412 | -132.74173 | 2.6265228 | 367.69696 | 365.61926 | -4.1350493
181.11608 | -3.3662674 | -47.368721 | -1.7214091 | 0 | 0 | -0.21644196 | -132.74211 | 2.6123741 | 367.73843 | 365.65564 | -4.1336126
181.1161 | -3.36625 | -47.568203 | -1.7289672 | 0 | 0 | -0.22297005 | -136.4155 | 2.6026499 | 367.77991 | 365.69205 | -4.1334887
181.11612 | -3.3662329 | -47.738525 | -1.7245004 | 0 | 0 | -0.22353424 | -136.73299 | 2.5869076 | 367.82141 | 365.72845 | -4.1341953
181.11614 | -3.3662155 | -47.855225 | -1.7320881 | 0 | 0 | -0.22357081 | -136.75357 | 2.5706379 | 367.86288 | 365.76483 | -4.1335416
181.11616 | -3.3661981 | -47.909767 | -1.7407393 | 0 | 0 | -0.22357292 | -136.75475 | 2.5628629 | 367.90439 | 365.80124 | -4.1341987
181.11618 | -3.3661811 | -47.914265 | -1.7349374 | 0 | 0 | -0.22357318 | -136.75494 | 2.5494263 | 367.94586 | 365.83762 | -4.1335421
181.1162 | -3.3661637 | -47.895355 | -1.7307905 | 0 | 0 | -0.22502948 | -138.1394 | 2.5418806 | 367.98737 | 365.87402 | -4.1320548
181.11622 | -3.3661463 | -47.829735 | -1.744966 | 0 | 0 | -0.22515534 | -138.25903 | 2.5220606 | 368.02884 | 365.9104 | -4.133357
181.11624 | -3.3661292 | -47.734535 | -1.7578162 | 0 | 0 | -0.22516349 | -138.2668 | 2.5096996 | 368.07034 | 365.94681 | -4.1320429
181.11626 | -3.3661118 | -47.604877 | -1.7530912 | 0 | 0 | -0.22516398 | -138.26726 | 2.5022697 | 368.11182 | 365.98318 | -4.131927
181.11628 | -3.3660946 | -47.4659 | -1.7512076 | 0 | 0 | -0.2251642 | -138.26717 | 2.4888554 | 368.15332 | 366.01959 | -4.1333485
181.1163 | -3.3660772 | -47.281403 | -1.7648501 | 0 | 0 | -0.22735211 | -137.04883 | 2.4791791 | 368.19479 | 366.056 | -4.1320429
181.11632 | -3.36606 | -47.105778 | -1.7631272 | 0 | 0 | -0.22754121 | -136.94354 | 2.467705 | 368.2363 | 366.09238 | -4.1326418
181.11634 | -3.3660429 | -46.905422 | -1.7520615 | 0 | 0 | -0.22755347 | -136.93672 | 2.4539356 | 368.27777 | 366.12878 | -4.1319814
181.11636 | -3.3660254 | -46.690113 | -1.7598233 | 0 | 0 | -0.22755417 | -136.93633 | 2.4399724 | 368.31927 | 366.16516 | -4.1319232
181.11638 | -3.366008 | -46.467167 | -1.7793941 | 0 | 0 | -0.22755459 | -136.93607 | 2.4323921 | 368.36075 | 366.20157 | -4.1312046
181.1164 | -3.3659909 | -46.243576 | -1.7817973 | 0 | 0 | -0.23152551 | -134.27794 | 2.4147038 | 368.40225 | 366.23795 | -4.1318574
181.11642 | -3.3659735 | -46.000763 | -1.7805167 | 0 | 0 | -0.23186871 | -134.04819 | 2.411056 | 368.44373 | 366.27435 | -4.1304855
181.11644 | -3.3659561 | -45.749893 | -1.7905684 | 0 | 0 | -0.23189096 | -134.03329 | 2.4001107 | 368.48523 | 366.31073 | -4.1310802
181.11646 | -3.3659389 | -45.504753 | -1.8008776 | 0 | 0 | -0.23189224 | -134.03244 | 2.3906412 | 368.5267 | 366.34714 | -4.1304202
181.11648 | -3.3659217 | -45.266529 | -1.7944895 | 0 | 0 | -0.23189247 | -134.03209 | 2.3791807 | 368.56821 | 366.38354 | -4.1317911
181.1165 | -3.3659043 | -45.054478 | -1.7975498 | 0 | 0 | -0.23356892 | -130.8571 | 2.3739417 | 368.60968 | 366.41992 | -4.1319108
181.11652 | -3.3658872 | -44.831882 | -1.8174332 | 0 | 0 | -0.23371381 | -130.5827 | 2.3564501 | 368.65118 | 366.45633 | -4.1319184
181.11654 | -3.3658698 | -44.665901 | -1.8336682 | 0 | 0 | -0.23372321 | -130.56491 | 2.3464177 | 368.69266 | 366.49271 | -4.1319189
181.11656 | -3.3658526 | -44.504837 | -1.8350352 | 0 | 0 | -0.23372374 | -130.56389 | 2.3370528 | 368.73416 | 366.52911 | -4.133348
181.11658 | -3.3658352 | -44.401665 | -1.8445634 | 0 | 0 | -0.23372442 | -130.56361 | 2.3255992 | 368.77563 | 366.56549 | -4.133472
181.1166 | -3.3658178 | -44.329075 | -1.8628112 | 0 | 0 | -0.24056226 | -128.31157 | 2.3139641 | 368.81714 | 366.6019 | -4.1334801
181.11662 | -3.3658009 | -44.291016 | -1.8680012 | 0 | 0 | -0.24115324 | -128.11693 | 2.3065815 | 368.85861 | 366.63828 | -4.1334805
181.11664 | -3.3657835 | -44.287861 | -1.8676912 | 0 | 0 | -0.24119155 | -128.10431 | 2.291038 | 368.90012 | 366.67468 | -4.1334805
181.11666 | -3.365766 | -44.326054 | -1.8872616 | 0 | 0 | -0.24119374 | -128.10358 | 2.2897069 | 368.94159 | 366.71106 | -4.1334805
181.11668 | -3.3657489 | -44.39333 | -1.9136425 | 0 | 0 | -0.24119475 | -128.10355 | 2.2725616 | 368.98309 | 366.74747 | -4.1349092
181.1167 | -3.3657315 | -44.45665 | -1.9231471 | 0 | 0 | -0.25062987 | -128.12201 | 2.2668159 | 369.02457 | 366.78387 | -4.133604
181.11672 | -3.3657141 | -44.545162 | -1.9290036 | 0 | 0 | -0.25144529 | -128.1236 | 2.2535567 | 369.06607 | 366.82025 | -4.1349173
181.11674 | -3.3656969 | -44.648655 | -1.9490991 | 0 | 0 | -0.25149816 | -128.1237 | 2.2481565 | 369.10754 | 366.85666 | -4.133604
181.11676 | -3.3656797 | -44.740601 | -1.9653473 | 0 | 0 | -0.2515012 | -128.12372 | 2.2434485 | 369.14905 | 366.89304 | -4.1349173
181.11678 | -3.3656623 | -44.825119 | -1.9667147 | 0 | 0 | -0.25150201 | -128.12381 | 2.2302558 | 369.19052 | 366.92944 | -4.1350331
181.1168 | -3.3656452 | -44.877033 | -1.9769702 | 0 | 0 | -0.2583392 | -129.2683 | 2.2184622 | 369.23203 | 366.96582 | -4.1350408
181.11682 | -3.3656278 | -44.906952 | -2.0032692 | 0 | 0 | -0.25893012 | -129.3672 | 2.2089374 | 369.2735 | 367.00223 | -4.1364703
181.11684 | -3.3656106 | -44.941425 | -2.0229499 | 0 | 0 | -0.25896844 | -129.37361 | 2.2017381 | 369.315 | 367.0386 | -4.1365943
181.11686 | -3.3655932 | -44.944351 | -2.0267816 | 0 | 0 | -0.25897065 | -129.37398 | 2.1947355 | 369.35648 | 367.07501 | -4.1358876
181.11688 | -3.3655758 | -44.944534 | -2.0379691 | 0 | 0 | -0.25897169 | -129.37404 | 2.1813493 | 369.39798 | 367.11139 | -4.1365414
181.1169 | -3.3655586 | -44.918957 | -2.0570819 | 0 | 0 | -0.26877001 | -129.66939 | 2.178072 | 369.43945 | 367.1478 | -4.1387429
181.11692 | -3.3655415 | -44.891155 | -2.0601647 | 0 | 0 | -0.26961684 | -129.69493 | 2.1692832 | 369.48096 | 367.1842 | -4.1375022
181.11694 | -3.3655241 | -44.888798 | -2.0603969 | 0 | 0 | -0.26967174 | -129.69658 | 2.1599996 | 369.52243 | 367.22058 | -4.1366763
181.11696 | -3.3655069 | -44.882256 | -2.0778399 | 0 | 0 | -0.2696749 | -129.69667 | 2.1528161 | 369.56393 | 367.25699 | -4.1380363
181.11698 | -3.3654895 | -44.90728 | -2.1004047 | 0 | 0 | -0.26967588 | -129.69667 | 2.1458142 | 369.60541 | 367.29337 | -4.1374412
181.117 | -3.3654721 | -44.922253 | -2.1045005 | 0 | 0 | -0.27836561 | -129.60437 | 2.1324267 | 369.64691 | 367.32977 | -4.1381016
181.11702 | -3.3654549 | -44.968288 | -2.1062665 | 0 | 0 | -0.27911663 | -129.59639 | 2.1206205 | 369.68839 | 367.36615 | -4.1381598
181.11704 | -3.3654375 | -45.023415 | -2.120934 | 0 | 0 | -0.2791653 | -129.59587 | 2.1132278 | 369.72989 | 367.40256 | -4.138164
181.11706 | -3.3654203 | -45.08567 | -2.1280065 | 0 | 0 | -0.27916813 | -129.59584 | 2.1126096 | 369.77136 | 367.43893 | -4.1395931
181.11708 | -3.3654032 | -45.174114 | -2.1198773 | 0 | 0 | -0.27916849 | -129.5959 | 2.0997748 | 369.81287 | 367.47534 | -4.138288
181.1171 | -3.3653858 | -45.258411 | -2.1227932 | 0 | 0 | -0.28146148 | -130.31583 | 2.0901365 | 369.85434 | 367.51175 | -4.1381717
181.11712 | -3.3653686 | -45.342304 | -2.1412139 | 0 | 0 | -0.28165963 | -130.37805 | 2.0829296 | 369.89584 | 367.54813 | -4.1395936
181.11714 | -3.3653512 | -45.451748 | -2.1486087 | 0 | 0 | -0.28167248 | -130.38208 | 2.0737941 | 369.93732 | 367.58453 | -4.1375732
181.11716 | -3.3653338 | -45.54422 | -2.1434052 | 0 | 0 | -0.28167322 | -130.38232 | 2.0623555 | 369.97882 | 367.62091 | -4.1381106
181.11718 | -3.3653166 | -45.622375 | -2.1480248 | 0 | 0 | -0.28167364 | -130.38245 | 2.0571182 | 370.02029 | 367.65732 | -4.1381602
181.1172 | -3.3652992 | -45.712124 | -2.1549683 | 0 | 0 | -0.28572559 | -131.56383 | 2.0438924 | 370.0618 | 367.6937 | -4.138164
181.11722 | -3.3652821 | -45.790104 | -2.149024 | 0 | 0 | -0.2860758 | -131.66594 | 2.0406263 | 370.10327 | 367.7301 | -4.138164
181.11724 | -3.3652649 | -45.86705 | -2.1405113 | 0 | 0 | -0.28609851 | -131.67256 | 2.0382354 | 370.14478 | 367.76648 | -4.138164
181.11726 | -3.3652475 | -45.943924 | -2.1506791 | 0 | 0 | -0.28609979 | -131.67294 | 2.0273724 | 370.18625 | 367.80289 | -4.1388793
181.11728 | -3.3652301 | -46.039986 | -2.1639171 | 0 | 0 | -0.28610009 | -131.67307 | 2.0221722 | 370.22775 | 367.83929 | -4.1375117
181.1173 | -3.3652129 | -46.137714 | -2.1563287 | 0 | 0 | -0.28840682 | -132.78062 | 2.0089481 | 370.26923 | 367.87567 | -4.137392
181.11732 | -3.3651955 | -46.248337 | -2.1527443 | 0 | 0 | -0.28860617 | -132.87636 | 2.0035493 | 370.31073 | 367.91208 | -4.1380982
181.11734 | -3.3651781 | -46.360073 | -2.1604354 | 0 | 0 | -0.28861907 | -132.88255 | 1.9945773 | 370.3522 | 367.94846 | -4.137445
181.11736 | -3.3651612 | -46.491074 | -2.1582012 | 0 | 0 | -0.28861985 | -132.8829 | 1.989547 | 370.39371 | 367.98486 | -4.1381021
181.11738 | -3.3651438 | -46.604546 | -2.1463761 | 0 | 0 | -0.28861961 | -132.88306 | 1.9869962 | 370.43518 | 368.02124 | -4.1360159
181.1174 | -3.3651266 | -46.716469 | -2.1475389 | 0 | 0 | -0.28587404 | -134.37825 | 1.9782548 | 370.47668 | 368.05765 | -4.136549
181.11742 | -3.3651092 | -46.860271 | -2.1621828 | 0 | 0 | -0.28563678 | -134.50748 | 1.9711064 | 370.51816 | 368.09402 | -4.1351705
181.11744 | -3.3650918 | -46.981243 | -2.1656244 | 0 | 0 | -0.28562137 | -134.51585 | 1.9662391 | 370.55966 | 368.13043 | -4.137908
181.11746 | -3.3650746 | -47.100189 | -2.1564555 | 0 | 0 | -0.28562048 | -134.51636 | 1.9573014 | 370.60114 | 368.16681 | -4.1367183
181.11748 | -3.3650572 | -47.206196 | -2.1614661 | 0 | 0 | -0.28562066 | -134.51651 | 1.9480083 | 370.64264 | 368.20322 | -4.13661
181.1175 | -3.3650401 | -47.291908 | -2.1691759 | 0 | 0 | -0.2879265 | -136.10402 | 1.9429562 | 370.68411 | 368.23962 | -4.1351733
181.11752 | -3.3650229 | -47.382282 | -2.1603937 | 0 | 0 | -0.28812578 | -136.24123 | 1.9340067 | 370.72562 | 368.276 | -4.1357651
181.11754 | -3.3650055 | -47.473095 | -2.1538131 | 0 | 0 | -0.28813869 | -136.25011 | 1.9268448 | 370.76709 | 368.31241 | -4.1351037
181.11756 | -3.3649881 | -47.525555 | -2.1692357 | 0 | 0 | -0.28813946 | -136.25064 | 1.9198446 | 370.80859 | 368.34879 | -4.1350455
181.11758 | -3.3649709 | -47.5811 | -2.1836507 | 0 | 0 | -0.28813979 | -136.25075 | 1.9107232 | 370.85007 | 368.38519 | -4.1364708
181.1176 | -3.3649535 | -47.611393 | -2.1797848 | 0 | 0 | -0.29133227 | -137.22908 | 1.9078144 | 370.89157 | 368.42157 | -4.1351652
181.11762 | -3.3649361 | -47.65229 | -2.1816039 | 0 | 0 | -0.29160818 | -137.31364 | 1.8969178 | 370.93304 | 368.45798 | -4.134335
181.11764 | -3.3649189 | -47.674957 | -2.1941118 | 0 | 0 | -0.2916261 | -137.31914 | 1.8917158 | 370.97455 | 368.49435 | -4.1335511
181.11766 | -3.3649018 | -47.689632 | -2.1959147 | 0 | 0 | -0.29162711 | -137.31946 | 1.8827566 | 371.01602 | 368.53076 | -4.1341991
181.11768 | -3.3648846 | -47.703655 | -2.1887877 | 0 | 0 | -0.2916272 | -137.3195 | 1.8777268 | 371.05753 | 368.56717 | -4.1349716
181.1177 | -3.3648672 | -47.72403 | -2.1990619 | 0 | 0 | -0.29206833 | -137.6333 | 1.8730437 | 371.099 | 368.60355 | -4.1336079
181.11772 | -3.3648498 | -47.744961 | -2.2217462 | 0 | 0 | -0.29210648 | -137.66042 | 1.8683827 | 371.1405 | 368.63995 | -4.1349173
181.11774 | -3.3648326 | -47.746738 | -2.2302232 | 0 | 0 | -0.29210895 | -137.66217 | 1.8594583 | 371.18198 | 368.67633 | -4.1328893
181.11776 | -3.3648152 | -47.77243 | -2.2294617 | 0 | 0 | -0.2921091 | -137.66229 | 1.8522979 | 371.22348 | 368.71274 | -4.1334267
181.11778 | -3.3647978 | -47.755459 | -2.2431779 | 0 | 0 | -0.29210985 | -137.66231 | 1.8452979 | 371.26495 | 368.74911 | -4.1334767
181.1178 | -3.3647809 | -47.753944 | -2.2552562 | 0 | 0 | -0.29997006 | -137.79152 | 1.8361764 | 371.30646 | 368.78552 | -4.1334805
181.11782 | -3.3647635 | -47.734646 | -2.2540967 | 0 | 0 | -0.30064937 | -137.80269 | 1.8332677 | 371.34793 | 368.8219 | -4.1320515
181.11784 | -3.3647461 | -47.707394 | -2.2590585 | 0 | 0 | -0.30069342 | -137.80341 | 1.8223702 | 371.38943 | 368.85831 | -4.1319275
181.11786 | -3.3647289 | -47.673088 | -2.2805476 | 0 | 0 | -0.30069596 | -137.80345 | 1.8086394 | 371.43091 | 368.89468 | -4.1333485
181.11788 | -3.3647115 | -47.638187 | -2.3005488 | 0 | 0 | -0.30069685 | -137.80342 | 1.8074728 | 371.47241 | 368.93109 | -4.1327567
181.1179 | -3.3646941 | -47.571259 | -2.302238 | 0 | 0 | -0.30883992 | -137.48961 | 1.8052647 | 371.51389 | 368.9675 | -4.1334181
181.11792 | -3.364677 | -47.495171 | -2.3132398 | 0 | 0 | -0.3095437 | -137.46249 | 1.7986774 | 371.55539 | 369.00388 | -4.1320472
181.11794 | -3.3646598 | -47.411945 | -2.3323405 | 0 | 0 | -0.30958933 | -137.46074 | 1.785318 | 371.59686 | 369.04028 | -4.1333566
181.11796 | -3.3646426 | -47.30254 | -2.3383274 | 0 | 0 | -0.30959195 | -137.46062 | 1.784175 | 371.63837 | 369.07666 | -4.1334724
181.11798 | -3.3646252 | -47.203674 | -2.3380849 | 0 | 0 | -0.30959257 | -137.46051 | 1.7777034 | 371.67984 | 369.11307 | -4.1334801
181.118 | -3.3646078 | -47.073784 | -2.3533027 | 0 | 0 | -0.31464371 | -136.29756 | 1.770748 | 371.72134 | 369.14944 | -4.1334805
181.11802 | -3.3645906 | -46.934795 | -2.379307 | 0 | 0 | -0.31508026 | -136.19707 | 1.759497 | 371.76282 | 369.18585 | -4.1327653
181.11804 | -3.3645732 | -46.81427 | -2.3873351 | 0 | 0 | -0.31510857 | -136.19054 | 1.7585366 | 371.80432 | 369.22223 | -4.1319895
181.11806 | -3.3645558 | -46.688961 | -2.3879821 | 0 | 0 | -0.31511021 | -136.19017 | 1.7478123 | 371.84579 | 369.25864 | -4.1333528
181.11808 | -3.3645387 | -46.569599 | -2.4061763 | 0 | 0 | -0.31511122 | -136.19 | 1.7426217 | 371.8873 | 369.29504 | -4.133472
181.1181 | -3.3645215 | -46.444366 | -2.4186382 | 0 | 0 | -0.32505926 | -134.51019 | 1.7336631 | 371.92877 | 369.33142 | -4.132051
181.11812 | -3.3645041 | -46.325012 | -2.4153259 | 0 | 0 | -0.32591906 | -134.36502 | 1.728633 | 371.97028 | 369.36783 | -4.1333566
181.11814 | -3.3644869 | -46.225368 | -2.419374 | 0 | 0 | -0.32597482 | -134.35562 | 1.7218173 | 372.01175 | 369.40421 | -4.1334724
181.11816 | -3.3644695 | -46.127422 | -2.4400628 | 0 | 0 | -0.32597801 | -134.35507 | 1.7148396 | 372.05325 | 369.44061 | -4.1334801
181.11818 | -3.3644521 | -46.067963 | -2.4556396 | 0 | 0 | -0.32597885 | -134.3549 | 1.7057195 | 372.09473 | 369.47699 | -4.1334805
181.1182 | -3.364435 | -46.005432 | -2.4540434 | 0 | 0 | -0.33304447 | -133.04433 | 1.7028114 | 372.13623 | 369.5134 | -4.1334805
181.11822 | -3.3644176 | -45.968155 | -2.4604123 | 0 | 0 | -0.33365512 | -132.93105 | 1.696179 | 372.1777 | 369.54977 | -4.1334805
181.11824 | -3.3644004 | -45.96505 | -2.4769402 | 0 | 0 | -0.33369473 | -132.92369 | 1.6892136 | 372.21921 | 369.58618 | -4.1341953
181.11826 | -3.3643832 | -45.971249 | -2.4761772 | 0 | 0 | -0.33369702 | -132.92328 | 1.6822263 | 372.26068 | 369.62256 | -4.1349711
181.11828 | -3.3643658 | -46.00378 | -2.470273 | 0 | 0 | -0.33369732 | -132.92323 | 1.67737 | 372.30219 | 369.65897 | -4.1350369
181.1183 | -3.3643486 | -46.044964 | -2.4828358 | 0 | 0 | -0.33552828 | -132.77557 | 1.668433 | 372.34366 | 369.69537 | -4.1350412
181.11832 | -3.3643312 | -46.106041 | -2.501359 | 0 | 0 | -0.33568653 | -132.7628 | 1.6612722 | 372.38516 | 369.73175 | -4.1343265
181.11834 | -3.3643138 | -46.181614 | -2.5022104 | 0 | 0 | -0.33569679 | -132.76198 | 1.6564046 | 372.42664 | 369.76816 | -4.1349797
181.11836 | -3.3642967 | -46.271198 | -2.5000722 | 0 | 0 | -0.33569738 | -132.76193 | 1.649599 | 372.46814 | 369.80453 | -4.1350369
181.11838 | -3.3642793 | -46.349171 | -2.5115037 | 0 | 0 | -0.33569798 | -132.76201 | 1.6383576 | 372.50961 | 369.84094 | -4.1357555
181.1184 | -3.3642621 | -46.451702 | -2.5168512 | 0 | 0 | -0.34190136 | -133.68498 | 1.6331329 | 372.55112 | 369.87732 | -4.1351027
181.11842 | -3.3642449 | -46.524391 | -2.5078537 | 0 | 0 | -0.34243748 | -133.76476 | 1.62204 | 372.59259 | 369.91373 | -4.1350455
181.11844 | -3.3642275 | -46.600849 | -2.5106976 | 0 | 0 | -0.34247226 | -133.76991 | 1.6168255 | 372.63409 | 369.9501 | -4.1364708
181.11846 | -3.3642101 | -46.645706 | -2.5291138 | 0 | 0 | -0.34247425 | -133.77022 | 1.6078655 | 372.67557 | 369.98651 | -4.1365943
181.11848 | -3.364193 | -46.681427 | -2.5379605 | 0 | 0 | -0.34247473 | -133.77031 | 1.6028355 | 372.71707 | 370.02289 | -4.1366019
181.1185 | -3.3641756 | -46.703617 | -2.532882 | 0 | 0 | -0.34628361 | -134.63789 | 1.5960201 | 372.75854 | 370.0593 | -4.1344585
181.11852 | -3.3641582 | -46.699078 | -2.5382366 | 0 | 0 | -0.34661281 | -134.71286 | 1.5933069 | 372.80005 | 370.0957 | -4.1364174
181.11854 | -3.3641412 | -46.705036 | -2.5517793 | 0 | 0 | -0.34663418 | -134.71773 | 1.5824221 | 372.84152 | 370.13208 | -4.1365905
181.11856 | -3.3641238 | -46.711956 | -2.5493085 | 0 | 0 | -0.3466354 | -134.71802 | 1.5686917 | 372.88303 | 370.16849 | -4.1366019
181.11858 | -3.3641067 | -46.693352 | -2.5439882 | 0 | 0 | -0.34663552 | -134.71803 | 1.5653925 | 372.9245 | 370.20486 | -4.1366024
181.1186 | -3.3640893 | -46.678932 | -2.5602353 | 0 | 0 | -0.34732959 | -134.73651 | 1.5587354 | 372.966 | 370.24127 | -4.1366024
181.11862 | -3.3640718 | -46.645741 | -2.580529 | 0 | 0 | -0.34738958 | -134.7381 | 1.553901 | 373.00748 | 370.27765 | -4.1366024
181.11864 | -3.3640547 | -46.636497 | -2.5822525 | 0 | 0 | -0.34739345 | -134.7382 | 1.5470973 | 373.04898 | 370.31406 | -4.1366024
181.11866 | -3.3640373 | -46.648556 | -2.5838168 | 0 | 0 | -0.34739369 | -134.7382 | 1.5379881 | 373.09045 | 370.35043 | -4.1366024
181.11868 | -3.3640201 | -46.662415 | -2.5984714 | 0 | 0 | -0.34739447 | -134.7382 | 1.5286835 | 373.13196 | 370.38684 | -4.1366024
181.1187 | -3.3640029 | -46.701977 | -2.6055434 | 0 | 0 | -0.35564166 | -134.66435 | 1.5236311 | 373.17343 | 370.42325 | -4.1366024
181.11872 | -3.3639855 | -46.762943 | -2.6017718 | 0 | 0 | -0.35635445 | -134.65797 | 1.5189457 | 373.21494 | 370.45963 | -4.1366024
181.11874 | -3.3639681 | -46.800133 | -2.6094217 | 0 | 0 | -0.35640067 | -134.65755 | 1.5057557 | 373.25641 | 370.49603 | -4.1366024
181.11876 | -3.363951 | -46.873604 | -2.6333268 | 0 | 0 | -0.35640332 | -134.65753 | 1.5003587 | 373.29791 | 370.53241 | -4.1366024
181.11878 | -3.3639336 | -46.950253 | -2.6477222 | 0 | 0 | -0.35640416 | -134.65761 | 1.4913871 | 373.33939 | 370.56882 | -4.138032
181.1188 | -3.3639162 | -47.033504 | -2.646744 | 0 | 0 | -0.36365908 | -135.43288 | 1.4884886 | 373.38089 | 370.60519 | -4.1367264
181.11882 | -3.363899 | -47.104534 | -2.6604311 | 0 | 0 | -0.36428609 | -135.49991 | 1.4797242 | 373.42236 | 370.6416 | -4.1366105
181.11884 | -3.3638818 | -47.180885 | -2.6783156 | 0 | 0 | -0.36432675 | -135.50426 | 1.4683094 | 373.46387 | 370.67798 | -4.1358886
181.11886 | -3.3638647 | -47.244926 | -2.6791098 | 0 | 0 | -0.36432907 | -135.5045 | 1.45881 | 373.50534 | 370.71439 | -4.1365414
181.11888 | -3.3638473 | -47.314293 | -2.6798732 | 0 | 0 | -0.36432964 | -135.50461 | 1.4622736 | 373.54684 | 370.75079 | -4.1380281
181.1189 | -3.3638299 | -47.358551 | -2.7002707 | 0 | 0 | -0.36891878 | -136.46448 | 1.4455314 | 373.58832 | 370.78717 | -4.1367259
181.11892 | -3.3638127 | -47.419827 | -2.7238154 | 0 | 0 | -0.36931545 | -136.54745 | 1.4440765 | 373.62982 | 370.82358 | -4.1351819
181.11894 | -3.3637953 | -47.463421 | -2.7294436 | 0 | 0 | -0.36934114 | -136.55283 | 1.4290552 | 373.6713 | 370.85995 | -4.1379089
181.11896 | -3.3637779 | -47.505459 | -2.736423 | 0 | 0 | -0.36934263 | -136.55313 | 1.4277589 | 373.7128 | 370.89636 | -4.1367183
181.11898 | -3.3637609 | -47.553791 | -2.7566216 | 0 | 0 | -0.36934382 | -136.55322 | 1.4191447 | 373.75427 | 370.93274 | -4.13661
181.119 | -3.3637435 | -47.602673 | -2.7670667 | 0 | 0 | -0.38108355 | -137.18082 | 1.4120045 | 373.79578 | 370.96915 | -4.1366029
181.11902 | -3.3637261 | -47.645191 | -2.7628508 | 0 | 0 | -0.38209817 | -137.23508 | 1.4007411 | 373.83725 | 371.00552 | -4.1366024
181.11904 | -3.363709 | -47.693562 | -2.7755387 | 0 | 0 | -0.38216394 | -137.23859 | 1.3955157 | 373.87875 | 371.04193 | -4.1351733
181.11906 | -3.3636916 | -47.761635 | -2.8020573 | 0 | 0 | -0.38216773 | -137.23878 | 1.3908194 | 373.92023 | 371.07831 | -4.1357651
181.11908 | -3.3636742 | -47.831394 | -2.8108606 | 0 | 0 | -0.38216871 | -137.23886 | 1.3797611 | 373.96173 | 371.11472 | -4.1365328
181.1191 | -3.363657 | -47.888477 | -2.8108468 | 0 | 0 | -0.39018831 | -137.97723 | 1.374549 | 374.0032 | 371.15112 | -4.1358838
181.11912 | -3.3636398 | -47.950859 | -2.8239007 | 0 | 0 | -0.39088142 | -138.04106 | 1.3719856 | 374.04471 | 371.1875 | -4.1365409
181.11914 | -3.3636227 | -48.00732 | -2.8373716 | 0 | 0 | -0.39092636 | -138.04518 | 1.3589791 | 374.08618 | 371.22391 | -4.1365986
181.11916 | -3.3636053 | -48.044067 | -2.8327029 | 0 | 0 | -0.39092895 | -138.04543 | 1.3557267 | 374.12769 | 371.26028 | -4.1351728
181.11918 | -3.3635879 | -48.091919 | -2.8337283 | 0 | 0 | -0.39092943 | -138.0455 | 1.3469397 | 374.16916 | 371.29669 | -4.1350498
181.1192 | -3.3635707 | -48.089588 | -2.851254 | 0 | 0 | -0.39429909 | -138.7285 | 1.3397884 | 374.21066 | 371.33307 | -4.1350417
181.11922 | -3.3635533 | -48.089294 | -2.8687403 | 0 | 0 | -0.39459032 | -138.78752 | 1.3327891 | 374.25214 | 371.36948 | -4.1350412
181.11924 | -3.3635359 | -48.082874 | -2.8658626 | 0 | 0 | -0.39460918 | -138.79134 | 1.3257997 | 374.29364 | 371.40585 | -4.1336126
181.11926 | -3.3635187 | -48.031143 | -2.8670342 | 0 | 0 | -0.39461029 | -138.79156 | 1.3166783 | 374.33511 | 371.44226 | -4.1342034
181.11928 | -3.3635015 | -47.975502 | -2.8802114 | 0 | 0 | -0.39461103 | -138.79155 | 1.3095057 | 374.37662 | 371.47867 | -4.1349716
181.1193 | -3.3634841 | -47.913212 | -2.8798945 | 0 | 0 | -0.40186796 | -138.45929 | 1.3067698 | 374.41809 | 371.51505 | -4.1336079
181.11932 | -3.363467 | -47.837566 | -2.869678 | 0 | 0 | -0.40249515 | -138.43057 | 1.3001492 | 374.45959 | 371.55145 | -4.1334887
181.11934 | -3.3634496 | -47.760773 | -2.8760579 | 0 | 0 | -0.40253583 | -138.42873 | 1.295316 | 374.50107 | 371.58783 | -4.133481
181.11936 | -3.3634322 | -47.671108 | -2.8933284 | 0 | 0 | -0.40253815 | -138.4286 | 1.2821161 | 374.54257 | 371.62424 | -4.1349092
181.11938 | -3.363415 | -47.586735 | -2.8948085 | 0 | 0 | -0.40253848 | -138.42851 | 1.2788509 | 374.58405 | 371.66061 | -4.133604
181.1194 | -3.3633976 | -47.515636 | -2.8869181 | 0 | 0 | -0.40460369 | -137.39476 | 1.2679313 | 374.62555 | 371.69702 | -4.1334882
181.11942 | -3.3633804 | -47.426487 | -2.8934951 | 0 | 0 | -0.40478215 | -137.30544 | 1.2669932 | 374.66702 | 371.7334 | -4.133481
181.11944 | -3.3633633 | -47.367733 | -2.8984334 | 0 | 0 | -0.40479371 | -137.29965 | 1.2605344 | 374.70853 | 371.76981 | -4.1327653
181.11946 | -3.3633459 | -47.324444 | -2.8879564 | 0 | 0 | -0.40479439 | -137.29932 | 1.2514482 | 374.75 | 371.80618 | -4.1327038
181.11948 | -3.3633287 | -47.26963 | -2.8819602 | 0 | 0 | -0.40479425 | -137.29921 | 1.2485417 | 374.7915 | 371.84259 | -4.1334147
181.1195 | -3.3633113 | -47.226593 | -2.8945315 | 0 | 0 | -0.40272903 | -136.46857 | 1.2397778 | 374.83298 | 371.879 | -4.1334763
181.11952 | -3.3632939 | -47.184589 | -2.90289 | 0 | 0 | -0.40255058 | -136.39677 | 1.2390249 | 374.87448 | 371.91537 | -4.132051
181.11954 | -3.3632767 | -47.142654 | -2.8941493 | 0 | 0 | -0.40253901 | -136.39211 | 1.228314 | 374.91595 | 371.95178 | -4.1333566
181.11956 | -3.3632593 | -47.100723 | -2.8926525 | 0 | 0 | -0.40253833 | -136.39185 | 1.2252569 | 374.95746 | 371.98816 | -4.1334724
181.11958 | -3.3632421 | -47.045998 | -2.9012525 | 0 | 0 | -0.4025386 | -136.39177 | 1.2207471 | 374.99893 | 372.02457 | -4.132051
181.1196 | -3.363225 | -47.022156 | -2.8961883 | 0 | 0 | -0.40569881 | -135.80109 | 1.2118331 | 375.04044 | 372.06094 | -4.1333566
181.11962 | -3.3632076 | -46.956223 | -2.8848441 | 0 | 0 | -0.40597194 | -135.75002 | 1.2068051 | 375.08191 | 372.09735 | -4.1327572
181.11964 | -3.3631902 | -46.918575 | -2.8918614 | 0 | 0 | -0.40598965 | -135.7467 | 1.1957252 | 375.12341 | 372.13373 | -4.1334181
181.11966 | -3.363173 | -46.851479 | -2.907011 | 0 | 0 | -0.40599066 | -135.74652 | 1.1926439 | 375.16489 | 372.17014 | -4.1334763
181.11968 | -3.3631556 | -46.794571 | -2.9054024 | 0 | 0 | -0.40599078 | -135.74644 | 1.1860009 | 375.20639 | 372.20654 | -4.132051
181.1197 | -3.3631384 | -46.738602 | -2.9001534 | 0 | 0 | -0.40647781 | -135.08192 | 1.1832998 | 375.24786 | 372.24292 | -4.1333566
181.11972 | -3.3631213 | -46.689087 | -2.9091423 | 0 | 0 | -0.40651992 | -135.02448 | 1.1788135 | 375.28937 | 372.27933 | -4.1334724
181.11974 | -3.3631039 | -46.640133 | -2.912833 | 0 | 0 | -0.40652266 | -135.02077 | 1.1720328 | 375.33084 | 372.3157 | -4.1327653
181.11976 | -3.3630867 | -46.597607 | -2.9058733 | 0 | 0 | -0.40652281 | -135.02054 | 1.1650575 | 375.37234 | 372.35211 | -4.133419
181.11978 | -3.3630693 | -46.562042 | -2.9045408 | 0 | 0 | -0.40652281 | -135.02046 | 1.1602021 | 375.41382 | 372.38849 | -4.1334763
181.1198 | -3.3630519 | -46.546249 | -2.9211395 | 0 | 0 | -0.40640098 | -134.41132 | 1.1533984 | 375.45532 | 372.4249 | -4.1334805
181.11982 | -3.3630347 | -46.512966 | -2.9312904 | 0 | 0 | -0.40639043 | -134.35867 | 1.1549515 | 375.4968 | 372.46127 | -4.1334805
181.11984 | -3.3630173 | -46.497322 | -2.9292316 | 0 | 0 | -0.40638974 | -134.35526 | 1.150833 | 375.5383 | 372.49768 | -4.1341953
181.11986 | -3.3630002 | -46.470448 | -2.9333932 | 0 | 0 | -0.40638971 | -134.35506 | 1.1440762 | 375.57977 | 372.53406 | -4.1349711
181.11988 | -3.362983 | -46.468155 | -2.9482789 | 0 | 0 | -0.40639037 | -134.35503 | 1.1371022 | 375.62128 | 372.57047 | -4.1350369
181.1199 | -3.3629656 | -46.461609 | -2.9473789 | 0 | 0 | -0.41335425 | -134.11505 | 1.1301146 | 375.66275 | 372.60687 | -4.1350412
181.11992 | -3.3629482 | -46.44825 | -2.9429178 | 0 | 0 | -0.41395611 | -134.09431 | 1.1252584 | 375.70425 | 372.64325 | -4.1343265
181.11994 | -3.362931 | -46.427917 | -2.9585106 | 0 | 0 | -0.41399512 | -134.09297 | 1.1205865 | 375.74573 | 372.67966 | -4.135694
181.11996 | -3.3629136 | -46.406986 | -2.9787452 | 0 | 0 | -0.41399738 | -134.09288 | 1.1137948 | 375.78723 | 372.71603 | -4.1350989
181.11998 | -3.3628964 | -46.37323 | -2.9819176 | 0 | 0 | -0.41399798 | -134.09286 | 1.11748 | 375.8287 | 372.75244 | -4.1350451
181.12 | -3.362879 | -46.338364 | -2.9821553 | 0 | 0 | -0.41903576 | -133.83444 | 1.1028847 | 375.87021 | 372.78882 | -4.1357565
181.12002 | -3.3628619 | -46.290634 | -2.9981446 | 0 | 0 | -0.41947114 | -133.8121 | 1.1037484 | 375.91168 | 372.82523 | -4.1365323
181.12004 | -3.3628447 | -46.248188 | -3.007513 | 0 | 0 | -0.41949937 | -133.81065 | 1.0995849 | 375.95319 | 372.8616 | -4.135169
181.12006 | -3.3628273 | -46.206226 | -3.0010319 | 0 | 0 | -0.41950101 | -133.81056 | 1.0949579 | 375.99466 | 372.89801 | -4.1350498
181.12008 | -3.3628099 | -46.145103 | -3.0062652 | 0 | 0 | -0.41950145 | -133.81052 | 1.0860367 | 376.03616 | 372.93442 | -4.1350417
181.1201 | -3.3627927 | -46.088718 | -3.0270615 | 0 | 0 | -0.42332634 | -133.20134 | 1.0895386 | 376.07764 | 372.97079 | -4.1357565
181.12012 | -3.3627753 | -46.026386 | -3.0375621 | 0 | 0 | -0.42365691 | -133.1487 | 1.0855924 | 376.11914 | 373.0072 | -4.1351027
181.12014 | -3.3627579 | -45.969925 | -3.035527 | 0 | 0 | -0.42367837 | -133.14529 | 1.0767148 | 376.16061 | 373.04358 | -4.1364746
181.12016 | -3.362741 | -45.926777 | -3.0411417 | 0 | 0 | -0.42367959 | -133.14508 | 1.0716902 | 376.20212 | 373.07999 | -4.1365943
181.12018 | -3.3627236 | -45.878368 | -3.056879 | 0 | 0 | -0.42368039 | -133.14502 | 1.0712715 | 376.24359 | 373.11636 | -4.1366019
181.1202 | -3.3627062 | -45.842281 | -3.0531456 | 0 | 0 | -0.43174571 | -132.44356 | 1.0627152 | 376.2851 | 373.15277 | -4.1366024
181.12022 | -3.362689 | -45.813663 | -3.0484378 | 0 | 0 | -0.43244278 | -132.38293 | 1.0598435 | 376.32657 | 373.18915 | -4.1366024
181.12024 | -3.3626716 | -45.792065 | -3.0625615 | 0 | 0 | -0.43248796 | -132.37901 | 1.055347 | 376.36807 | 373.22556 | -4.1366024
181.12026 | -3.3626544 | -45.764668 | -3.0790391 | 0 | 0 | -0.43249056 | -132.37877 | 1.0592276 | 376.40955 | 373.26193 | -4.1366024
181.12028 | -3.362637 | -45.775131 | -3.0760794 | 0 | 0 | -0.43249097 | -132.37874 | 1.0489091 | 376.45105 | 373.29834 | -4.1366024
181.1203 | -3.3626199 | -45.769691 | -3.0728896 | 0 | 0 | -0.4352347 | -132.12032 | 1.0458771 | 376.49252 | 373.33475 | -4.1358876
181.12032 | -3.3626027 | -45.775604 | -3.0849636 | 0 | 0 | -0.4354718 | -132.09798 | 1.0392365 | 376.53403 | 373.37112 | -4.1372557
181.12034 | -3.3625853 | -45.808109 | -3.0860116 | 0 | 0 | -0.43548718 | -132.09654 | 1.0344037 | 376.5755 | 373.40753 | -4.1380897
181.12036 | -3.3625679 | -45.830101 | -3.0730102 | 0 | 0 | -0.43548808 | -132.09645 | 1.0339983 | 376.617 | 373.44391 | -4.1381593
181.12038 | -3.3625507 | -45.851131 | -3.0733383 | 0 | 0 | -0.43548808 | -132.09647 | 1.0339714 | 376.65848 | 373.48032 | -4.138164
181.1204 | -3.3625333 | -45.904087 | -3.090091 | 0 | 0 | -0.43511352 | -132.29951 | 1.0254402 | 376.69998 | 373.51669 | -4.138164
181.12042 | -3.3625159 | -45.953411 | -3.0922637 | 0 | 0 | -0.43508115 | -132.31706 | 1.0247027 | 376.74146 | 373.5531 | -4.1374493
181.12044 | -3.3624988 | -46.027943 | -3.0829809 | 0 | 0 | -0.43507904 | -132.31821 | 1.0203898 | 376.78296 | 373.58948 | -4.1381025
181.12046 | -3.3624816 | -46.098267 | -3.0843539 | 0 | 0 | -0.43507892 | -132.31827 | 1.0178858 | 376.82443 | 373.62589 | -4.1381598
181.12048 | -3.3624642 | -46.180973 | -3.0902982 | 0 | 0 | -0.43507919 | -132.31834 | 1.0155444 | 376.86594 | 373.66229 | -4.138164
181.1205 | -3.362447 | -46.271156 | -3.0799158 | 0 | 0 | -0.43782926 | -133.20441 | 1.0089494 | 376.90741 | 373.69867 | -4.138164
181.12052 | -3.3624296 | -46.368362 | -3.0681169 | 0 | 0 | -0.43806693 | -133.28099 | 1.0062512 | 376.94891 | 373.73508 | -4.1374493
181.12054 | -3.3624125 | -46.478951 | -3.0787354 | 0 | 0 | -0.43808234 | -133.28595 | 1.0038974 | 376.99039 | 373.77145 | -4.1381025
181.12056 | -3.362395 | -46.584286 | -3.087661 | 0 | 0 | -0.43808323 | -133.28622 | 0.99943423 | 377.03189 | 373.80786 | -4.1374454
181.12058 | -3.3623776 | -46.682747 | -3.0789733 | 0 | 0 | -0.43808308 | -133.28636 | 0.99691975 | 377.07336 | 373.84424 | -4.1381021
181.1206 | -3.3623605 | -46.780624 | -3.0723977 | 0 | 0 | -0.4360823 | -134.61543 | 0.99031365 | 377.11487 | 373.88065 | -4.1381598
181.12062 | -3.3623433 | -46.852875 | -3.0805576 | 0 | 0 | -0.43590942 | -134.73032 | 0.98974717 | 377.15634 | 373.91702 | -4.138164
181.12064 | -3.3623259 | -46.935696 | -3.0747392 | 0 | 0 | -0.43589821 | -134.73776 | 0.98757809 | 377.19785 | 373.95343 | -4.136735
181.12066 | -3.3623087 | -46.968311 | -3.0596993 | 0 | 0 | -0.43589756 | -134.73819 | 0.98525864 | 377.23932 | 373.98981 | -4.1380401
181.12068 | -3.3622913 | -47.022152 | -3.0605898 | 0 | 0 | -0.43589726 | -134.73828 | 0.97866499 | 377.28079 | 374.02621 | -4.1374412
181.1207 | -3.3622739 | -47.058731 | -3.0759432 | 0 | 0 | -0.43315241 | -135.62433 | 0.97809911 | 377.3223 | 374.06262 | -4.1366725
181.12072 | -3.3622568 | -47.087379 | -3.0750887 | 0 | 0 | -0.43291521 | -135.70091 | 0.97379792 | 377.3638 | 374.099 | -4.1366067
181.12074 | -3.3622394 | -47.089787 | -3.0648212 | 0 | 0 | -0.4328998 | -135.70587 | 0.975559 | 377.40527 | 374.13541 | -4.1366024
181.12076 | -3.3622222 | -47.083546 | -3.0704713 | 0 | 0 | -0.43289891 | -135.70616 | 0.96932203 | 377.44678 | 374.17178 | -4.1366024
181.12078 | -3.362205 | -47.070206 | -3.0760605 | 0 | 0 | -0.43289912 | -135.70619 | 0.96877915 | 377.48825 | 374.20819 | -4.1358876
181.1208 | -3.3621876 | -47.049873 | -3.0649147 | 0 | 0 | -0.43539414 | -135.81693 | 0.96234667 | 377.52972 | 374.24457 | -4.1365414
181.12082 | -3.3621705 | -47.035347 | -3.0588596 | 0 | 0 | -0.43560976 | -135.82651 | 0.96179163 | 377.57123 | 374.28098 | -4.1365986
181.12084 | -3.3621531 | -47.027725 | -3.0736055 | 0 | 0 | -0.43562376 | -135.82712 | 0.95962298 | 377.61273 | 374.31735 | -4.1351728
181.12086 | -3.3621356 | -47.001511 | -3.0843301 | 0 | 0 | -0.43562457 | -135.82716 | 0.95730358 | 377.65421 | 374.35376 | -4.1350498
181.12088 | -3.3621185 | -46.992863 | -3.0779693 | 0 | 0 | -0.4356246 | -135.82715 | 0.95070988 | 377.69568 | 374.39017 | -4.1350417
181.1209 | -3.3621013 | -46.985764 | -3.0788522 | 0 | 0 | -0.43574947 | -135.6241 | 0.94801146 | 377.73718 | 374.42654 | -4.1350412
181.12092 | -3.3620839 | -46.972374 | -3.0898325 | 0 | 0 | -0.43576026 | -135.60655 | 0.94352573 | 377.77866 | 374.46295 | -4.1350412
181.12094 | -3.3620667 | -46.964828 | -3.0886002 | 0 | 0 | -0.43576097 | -135.60541 | 0.94314229 | 377.82016 | 374.49933 | -4.1343265
181.12096 | -3.3620493 | -46.983398 | -3.0790353 | 0 | 0 | -0.435761 | -135.60535 | 0.93458837 | 377.86163 | 374.53574 | -4.1349797
181.12098 | -3.3620319 | -46.978615 | -3.0883775 | 0 | 0 | -0.43576118 | -135.60535 | 0.93811417 | 377.90314 | 374.57211 | -4.1350369
181.121 | -3.3620148 | -46.978168 | -3.1066296 | 0 | 0 | -0.43763649 | -135.56842 | 0.93416971 | 377.94461 | 374.60852 | -4.1350412
181.12102 | -3.3619974 | -46.990936 | -3.1096418 | 0 | 0 | -0.43779856 | -135.56523 | 0.92955738 | 377.98611 | 374.6449 | -4.1350412
181.12104 | -3.3619802 | -46.992039 | -3.1047854 | 0 | 0 | -0.43780905 | -135.56502 | 0.92916614 | 378.02759 | 374.6813 | -4.1350412
181.12106 | -3.361963 | -46.998505 | -3.115979 | 0 | 0 | -0.43780968 | -135.565 | 0.92914057 | 378.06909 | 374.71768 | -4.1350412
181.12108 | -3.3619456 | -47.01186 | -3.1256678 | 0 | 0 | -0.43781024 | -135.56502 | 0.92487407 | 378.11057 | 374.75409 | -4.1350412
181.1211 | -3.3619285 | -47.006603 | -3.1177711 | 0 | 0 | -0.44370782 | -135.65732 | 0.92237234 | 378.15207 | 374.7905 | -4.1350412
181.12112 | -3.3619111 | -47.012527 | -3.1177986 | 0 | 0 | -0.4442175 | -135.6653 | 0.91576678 | 378.19354 | 374.82687 | -4.1350412
181.12114 | -3.3618937 | -47.013046 | -3.1359696 | 0 | 0 | -0.44425058 | -135.6658 | 0.91306764 | 378.23505 | 374.86328 | -4.1357565
181.12116 | -3.3618765 | -47.019478 | -3.1491575 | 0 | 0 | -0.44425246 | -135.66583 | 0.90858197 | 378.27652 | 374.89966 | -4.1336741
181.12118 | -3.3618591 | -47.026428 | -3.1459067 | 0 | 0 | -0.44425285 | -135.66583 | 0.90819913 | 378.31802 | 374.93607 | -4.1349216
181.1212 | -3.3618419 | -47.027016 | -3.1492331 | 0 | 0 | -0.4472771 | -135.70277 | 0.90604216 | 378.3595 | 374.97244 | -4.1350331
181.12122 | -3.3618248 | -47.039852 | -3.1647751 | 0 | 0 | -0.4475385 | -135.70595 | 0.90798849 | 378.401 | 375.00885 | -4.1350408
181.12124 | -3.3618073 | -47.072945 | -3.1639323 | 0 | 0 | -0.44755542 | -135.70616 | 0.90389538 | 378.44247 | 375.04523 | -4.1350412
181.12126 | -3.3617899 | -47.088573 | -3.1558449 | 0 | 0 | -0.44755644 | -135.70618 | 0.89713997 | 378.48398 | 375.08163 | -4.1350412
181.12128 | -3.3617728 | -47.109062 | -3.1696715 | 0 | 0 | -0.44755685 | -135.70619 | 0.88803434 | 378.52545 | 375.11804 | -4.1336126
181.1213 | -3.3617554 | -47.142788 | -3.1897597 | 0 | 0 | -0.4516027 | -135.92772 | 0.88939273 | 378.56696 | 375.15442 | -4.1334887
181.12132 | -3.361738 | -47.164856 | -3.1885655 | 0 | 0 | -0.45195237 | -135.94687 | 0.89379138 | 378.60843 | 375.19083 | -4.1349096
181.12134 | -3.361721 | -47.198689 | -3.1862478 | 0 | 0 | -0.45197505 | -135.94809 | 0.88777101 | 378.64993 | 375.2272 | -4.133604
181.12136 | -3.3617036 | -47.233559 | -3.1991205 | 0 | 0 | -0.45197633 | -135.94818 | 0.87871367 | 378.69141 | 375.26361 | -4.1349173
181.12138 | -3.3616865 | -47.268494 | -3.2053189 | 0 | 0 | -0.45197693 | -135.94821 | 0.88647032 | 378.73291 | 375.29999 | -4.1350331
181.1214 | -3.3616691 | -47.309834 | -3.1963913 | 0 | 0 | -0.45756534 | -136.37276 | 0.87223071 | 378.77438 | 375.3364 | -4.1350408
181.12142 | -3.3616517 | -47.345329 | -3.196336 | 0 | 0 | -0.45804831 | -136.40945 | 0.86885285 | 378.81589 | 375.37277 | -4.1350412
181.12144 | -3.3616345 | -47.373909 | -3.2159536 | 0 | 0 | -0.45807964 | -136.41183 | 0.86645532 | 378.85736 | 375.40918 | -4.1350412
181.12146 | -3.3616171 | -47.395504 | -3.2249088 | 0 | 0 | -0.45808142 | -136.41199 | 0.86838621 | 378.89886 | 375.44556 | -4.1357565
181.12148 | -3.3615999 | -47.422905 | -3.2183864 | 0 | 0 | -0.45808172 | -136.41202 | 0.86216021 | 378.94034 | 375.48196 | -4.1351027
181.1215 | -3.3615828 | -47.44442 | -3.2221632 | 0 | 0 | -0.45999363 | -136.81813 | 0.85948569 | 378.98184 | 375.51837 | -4.1336164
181.12152 | -3.3615654 | -47.459026 | -3.2341187 | 0 | 0 | -0.46015888 | -136.85323 | 0.85500115 | 379.02332 | 375.55475 | -4.1356325
181.12154 | -3.3615479 | -47.479439 | -3.2293358 | 0 | 0 | -0.46016958 | -136.85551 | 0.85248584 | 379.06482 | 375.59116 | -4.1350946
181.12156 | -3.3615308 | -47.481178 | -3.2209141 | 0 | 0 | -0.46017021 | -136.85565 | 0.84801191 | 379.10629 | 375.62753 | -4.1350451
181.12158 | -3.3615134 | -47.487686 | -3.235445 | 0 | 0 | -0.46017054 | -136.85567 | 0.84762937 | 379.1478 | 375.66394 | -4.1350412
181.1216 | -3.361496 | -47.475449 | -3.2497857 | 0 | 0 | -0.4632369 | -137.02179 | 0.84120703 | 379.18927 | 375.70032 | -4.1350412
181.12162 | -3.3614788 | -47.461586 | -3.2466414 | 0 | 0 | -0.46350187 | -137.03615 | 0.83638781 | 379.23077 | 375.73672 | -4.1350412
181.12164 | -3.3614616 | -47.466812 | -3.2419868 | 0 | 0 | -0.46351907 | -137.03708 | 0.83385086 | 379.27225 | 375.7731 | -4.1350412
181.12166 | -3.3614445 | -47.448093 | -3.2546608 | 0 | 0 | -0.46352005 | -137.03714 | 0.83364016 | 379.31375 | 375.80951 | -4.1350412
181.12168 | -3.3614271 | -47.427277 | -3.257216 | 0 | 0 | -0.46352041 | -137.03712 | 0.82936192 | 379.35522 | 375.84592 | -4.1364703
181.1217 | -3.3614097 | -47.412712 | -3.2465219 | 0 | 0 | -0.46685225 | -136.87099 | 0.82899201 | 379.39673 | 375.88229 | -4.1351652
181.12172 | -3.3613925 | -47.398701 | -3.2477727 | 0 | 0 | -0.46714023 | -136.85664 | 0.82257056 | 379.4382 | 375.9187 | -4.1350493
181.12174 | -3.3613751 | -47.378326 | -3.2653277 | 0 | 0 | -0.46715888 | -136.85571 | 0.81988311 | 379.47971 | 375.95508 | -4.1350417
181.12176 | -3.3613577 | -47.363796 | -3.2719243 | 0 | 0 | -0.46715996 | -136.85565 | 0.81113321 | 379.52118 | 375.99149 | -4.1364703
181.12178 | -3.3613405 | -47.362576 | -3.2652016 | 0 | 0 | -0.46716014 | -136.85564 | 0.81038201 | 379.56268 | 376.02786 | -4.1351652
181.1218 | -3.3613234 | -47.349705 | -3.2704184 | 0 | 0 | -0.46831593 | -136.68948 | 0.81033242 | 379.60416 | 376.06427 | -4.1350493
181.12182 | -3.361306 | -47.348595 | -3.2817724 | 0 | 0 | -0.46841586 | -136.67514 | 0.79966736 | 379.64566 | 376.10065 | -4.1364708
181.12184 | -3.3612888 | -47.354919 | -3.2762082 | 0 | 0 | -0.46842232 | -136.67421 | 0.79661328 | 379.68713 | 376.13705 | -4.1365943
181.12186 | -3.3612714 | -47.361866 | -3.2684469 | 0 | 0 | -0.46842268 | -136.67415 | 0.79636925 | 379.72864 | 376.17343 | -4.1358876
181.12188 | -3.361254 | -47.368855 | -3.283762 | 0 | 0 | -0.46842301 | -136.67415 | 0.79635304 | 379.77011 | 376.20984 | -4.1365414
181.1219 | -3.3612368 | -47.407829 | -3.300348 | 0 | 0 | -0.47176909 | -136.69263 | 0.78782195 | 379.81161 | 376.24625 | -4.1365986
181.12192 | -3.3612194 | -47.430378 | -3.2981224 | 0 | 0 | -0.47205827 | -136.69421 | 0.78068739 | 379.85309 | 376.28262 | -4.1366024
181.12194 | -3.3612025 | -47.470638 | -3.2979004 | 0 | 0 | -0.47207701 | -136.69432 | 0.78008634 | 379.89459 | 376.31903 | -4.1366024
181.12196 | -3.3611851 | -47.512459 | -3.3124077 | 0 | 0 | -0.47207808 | -136.69432 | 0.7757827 | 379.93607 | 376.35541 | -4.1366024
181.12198 | -3.3611677 | -47.56078 | -3.3136609 | 0 | 0 | -0.47207859 | -136.69437 | 0.77327889 | 379.97757 | 376.39182 | -4.1358876
181.122 | -3.3611505 | -47.609661 | -3.3043039 | 0 | 0 | -0.47672909 | -137.21121 | 0.76667339 | 380.01904 | 376.42819 | -4.1365414
181.12202 | -3.3611331 | -47.645782 | -3.3107555 | 0 | 0 | -0.47713107 | -137.25589 | 0.76610631 | 380.06055 | 376.4646 | -4.1351695
181.12204 | -3.3611157 | -47.712788 | -3.3316622 | 0 | 0 | -0.47715712 | -137.25879 | 0.75753963 | 380.10202 | 376.50098 | -4.1350498
181.12206 | -3.3610985 | -47.782486 | -3.3392656 | 0 | 0 | -0.47715861 | -137.25896 | 0.7525357 | 380.14352 | 376.53738 | -4.1350417
181.12208 | -3.3610814 | -47.852356 | -3.3355274 | 0 | 0 | -0.47715902 | -137.25903 | 0.75425106 | 380.185 | 376.57379 | -4.1350412
181.1221 | -3.361064 | -47.915844 | -3.344631 | 0 | 0 | -0.48066047 | -138.0343 | 0.74801105 | 380.2265 | 376.61017 | -4.1364703
181.12212 | -3.3610468 | -47.978775 | -3.3577681 | 0 | 0 | -0.48096308 | -138.10133 | 0.7432034 | 380.26797 | 376.64658 | -4.1358795
181.12214 | -3.3610294 | -48.060863 | -3.351625 | 0 | 0 | -0.48098272 | -138.10568 | 0.73853451 | 380.30948 | 376.68295 | -4.1365404
181.12216 | -3.361012 | -48.119022 | -3.3481665 | 0 | 0 | -0.48098385 | -138.10593 | 0.73600698 | 380.35095 | 376.71936 | -4.1351695
181.12218 | -3.3609948 | -48.187862 | -3.3667598 | 0 | 0 | -0.48098442 | -138.10602 | 0.72939962 | 380.39246 | 376.75574 | -4.1350498
181.1222 | -3.3609774 | -48.244884 | -3.3836205 | 0 | 0 | -0.48645434 | -138.99208 | 0.72456825 | 380.43393 | 376.79214 | -4.1350417
181.12222 | -3.3609602 | -48.307259 | -3.3814132 | 0 | 0 | -0.48692709 | -139.06865 | 0.71989793 | 380.47543 | 376.82852 | -4.1350412
181.12224 | -3.3609431 | -48.36372 | -3.3848226 | 0 | 0 | -0.48695776 | -139.07361 | 0.71737099 | 380.51691 | 376.86493 | -4.1364703
181.12226 | -3.3609257 | -48.406868 | -3.3989177 | 0 | 0 | -0.48695949 | -139.0739 | 0.7171607 | 380.55841 | 376.90134 | -4.1351652
181.12228 | -3.3609085 | -48.442478 | -3.4001291 | 0 | 0 | -0.48696008 | -139.07399 | 0.71075022 | 380.59988 | 376.93771 | -4.134335
181.1223 | -3.3608911 | -48.477459 | -3.3922203 | 0 | 0 | -0.49219584 | -139.73851 | 0.71232837 | 380.64139 | 376.97412 | -4.1349797
181.12232 | -3.3608737 | -48.493217 | -3.4009762 | 0 | 0 | -0.49264839 | -139.79594 | 0.70607853 | 380.68286 | 377.0105 | -4.1350369
181.12234 | -3.3608565 | -48.5201 | -3.4220786 | 0 | 0 | -0.49267775 | -139.79967 | 0.69487303 | 380.72437 | 377.04691 | -4.1336122
181.12236 | -3.3608391 | -48.52879 | -3.4246118 | 0 | 0 | -0.49267939 | -139.79988 | 0.68965167 | 380.76584 | 377.08328 | -4.1349173
181.12238 | -3.360822 | -48.529495 | -3.4197099 | 0 | 0 | -0.4926798 | -139.79993 | 0.69135314 | 380.80734 | 377.11969 | -4.133604
181.1224 | -3.3608048 | -48.52314 | -3.4308989 | 0 | 0 | -0.49583384 | -140.02144 | 0.6851126 | 380.84882 | 377.15607 | -4.134203
181.12242 | -3.3607874 | -48.516193 | -3.4376836 | 0 | 0 | -0.49610642 | -140.04059 | 0.68243724 | 380.89032 | 377.19247 | -4.1349716
181.12244 | -3.36077 | -48.502811 | -3.4295354 | 0 | 0 | -0.49612409 | -140.04182 | 0.67795223 | 380.93179 | 377.22885 | -4.1336079
181.12246 | -3.3607528 | -48.495258 | -3.42519 | 0 | 0 | -0.4961251 | -140.0419 | 0.67117226 | 380.9733 | 377.26526 | -4.1334887
181.12248 | -3.3607354 | -48.469048 | -3.4429827 | 0 | 0 | -0.49612555 | -140.04189 | 0.66846156 | 381.01477 | 377.30167 | -4.1341953
181.1225 | -3.360718 | -48.4604 | -3.454694 | 0 | 0 | -0.50034541 | -139.87575 | 0.66184276 | 381.05627 | 377.33804 | -4.1349711
181.12252 | -3.3607011 | -48.44051 | -3.4491379 | 0 | 0 | -0.50071013 | -139.86139 | 0.66127503 | 381.09775 | 377.37445 | -4.1336079
181.12254 | -3.3606837 | -48.432411 | -3.4479103 | 0 | 0 | -0.50073373 | -139.86046 | 0.65270835 | 381.13925 | 377.41083 | -4.1349173
181.12256 | -3.3606665 | -48.418953 | -3.4594319 | 0 | 0 | -0.5007351 | -139.8604 | 0.64770412 | 381.18073 | 377.44724 | -4.1350331
181.12258 | -3.3606491 | -48.411404 | -3.4553466 | 0 | 0 | -0.50073534 | -139.86038 | 0.64728725 | 381.22223 | 377.48361 | -4.1350408
181.1226 | -3.3606317 | -48.397984 | -3.4455333 | 0 | 0 | -0.50245458 | -139.71272 | 0.64299518 | 381.2637 | 377.52002 | -4.1350412
181.12262 | -3.3606145 | -48.403236 | -3.45486 | 0 | 0 | -0.50260317 | -139.69995 | 0.63622767 | 381.30521 | 377.5564 | -4.1343265
181.12264 | -3.3605971 | -48.397316 | -3.4709332 | 0 | 0 | -0.50261283 | -139.69913 | 0.63351768 | 381.34668 | 377.5928 | -4.1349797
181.12266 | -3.3605797 | -48.3904 | -3.4708514 | 0 | 0 | -0.50261343 | -139.69907 | 0.62689883 | 381.38818 | 377.62918 | -4.1343226
181.12268 | -3.3605628 | -48.370621 | -3.4628282 | 0 | 0 | -0.50261354 | -139.69905 | 0.62419939 | 381.42966 | 377.66559 | -4.1349792
181.1227 | -3.3605454 | -48.362522 | -3.4723003 | 0 | 0 | -0.5038054 | -139.5883 | 0.6239779 | 381.47116 | 377.702 | -4.1350369
181.12272 | -3.360528 | -48.336277 | -3.4767637 | 0 | 0 | -0.5039084 | -139.57872 | 0.61756635 | 381.51263 | 377.73837 | -4.1350412
181.12274 | -3.3605108 | -48.321224 | -3.4655137 | 0 | 0 | -0.50391507 | -139.57811 | 0.61487961 | 381.55414 | 377.77478 | -4.1350412
181.12276 | -3.3604934 | -48.300777 | -3.463083 | 0 | 0 | -0.50391549 | -139.57806 | 0.60826206 | 381.59561 | 377.81116 | -4.1350412
181.12278 | -3.360476 | -48.273453 | -3.4788687 | 0 | 0 | -0.50391579 | -139.57803 | 0.60556293 | 381.63712 | 377.84756 | -4.1350412
181.1228 | -3.3604589 | -48.23914 | -3.48895 | 0 | 0 | -0.50696772 | -139.31963 | 0.60747337 | 381.67859 | 377.88394 | -4.1336126
181.12282 | -3.3604417 | -48.204239 | -3.4810786 | 0 | 0 | -0.50723153 | -139.29729 | 0.59698135 | 381.72009 | 377.92035 | -4.1349173
181.12284 | -3.3604245 | -48.1693 | -3.4832852 | 0 | 0 | -0.50724864 | -139.29582 | 0.59393817 | 381.76157 | 377.95673 | -4.1350331
181.12286 | -3.3604071 | -48.140755 | -3.4951079 | 0 | 0 | -0.50724959 | -139.29575 | 0.58942938 | 381.80307 | 377.99313 | -4.1350408
181.12288 | -3.3603897 | -48.106369 | -3.4924939 | 0 | 0 | -0.50724983 | -139.2957 | 0.58264798 | 381.84454 | 378.02954 | -4.1350412
181.1229 | -3.3603725 | -48.052277 | -3.4820819 | 0 | 0 | -0.50924498 | -138.85269 | 0.5799371 | 381.88605 | 378.06592 | -4.1350412
181.12292 | -3.3603551 | -48.034863 | -3.4949844 | 0 | 0 | -0.50941741 | -138.81438 | 0.57118595 | 381.92752 | 378.10233 | -4.1350412
181.12294 | -3.3603377 | -48.001476 | -3.5120928 | 0 | 0 | -0.50942862 | -138.8119 | 0.57043463 | 381.96902 | 378.1387 | -4.1364703
181.12296 | -3.3603206 | -47.985832 | -3.511369 | 0 | 0 | -0.50942928 | -138.81175 | 0.57038563 | 382.0105 | 378.17511 | -4.1351652
181.12298 | -3.3603034 | -47.965347 | -3.5083716 | 0 | 0 | -0.50942951 | -138.81172 | 0.56611782 | 382.052 | 378.21149 | -4.1350493
181.123 | -3.360286 | -47.957211 | -3.5226362 | 0 | 0 | -0.51209563 | -138.44252 | 0.56361628 | 382.09348 | 378.24789 | -4.1364708
181.12302 | -3.3602688 | -47.956547 | -3.5275047 | 0 | 0 | -0.51232606 | -138.41063 | 0.55914283 | 382.13498 | 378.28427 | -4.1365943
181.12304 | -3.3602514 | -47.9501 | -3.5191858 | 0 | 0 | -0.51234102 | -138.40855 | 0.55449587 | 382.17645 | 378.32068 | -4.1366019
181.12306 | -3.360234 | -47.94315 | -3.521364 | 0 | 0 | -0.51234186 | -138.40843 | 0.55197001 | 382.21796 | 378.35706 | -4.1344585
181.12308 | -3.3602169 | -47.948959 | -3.5411732 | 0 | 0 | -0.51234245 | -138.40843 | 0.54962695 | 382.25943 | 378.39346 | -4.1357026
181.1231 | -3.3601995 | -47.955868 | -3.5508676 | 0 | 0 | -0.51823169 | -138.37151 | 0.53876728 | 382.30093 | 378.42987 | -4.1350994
181.12312 | -3.3601825 | -47.962852 | -3.5465868 | 0 | 0 | -0.51874065 | -138.36832 | 0.53783262 | 382.34241 | 378.46625 | -4.1357598
181.12314 | -3.3601651 | -47.969841 | -3.5534616 | 0 | 0 | -0.51877367 | -138.36812 | 0.53350729 | 382.38391 | 378.50266 | -4.1365328
181.12316 | -3.3601477 | -47.97683 | -3.5678589 | 0 | 0 | -0.51877564 | -138.3681 | 0.5331347 | 382.42538 | 378.53903 | -4.1365986
181.12318 | -3.3601305 | -47.977421 | -3.5640063 | 0 | 0 | -0.518776 | -138.3681 | 0.52671313 | 382.46689 | 378.57544 | -4.1366024
181.1232 | -3.3601131 | -47.990261 | -3.5600183 | 0 | 0 | -0.52227134 | -138.44196 | 0.52402604 | 382.50836 | 378.61182 | -4.1366024
181.12322 | -3.3600957 | -48.016953 | -3.5756564 | 0 | 0 | -0.52257341 | -138.44833 | 0.51954055 | 382.54987 | 378.64822 | -4.1366024
181.12324 | -3.3600786 | -48.025635 | -3.5929899 | 0 | 0 | -0.52259302 | -138.44875 | 0.5148927 | 382.59134 | 378.6846 | -4.1366024
181.12326 | -3.3600614 | -48.032738 | -3.5930061 | 0 | 0 | -0.52259415 | -138.44876 | 0.51023442 | 382.63284 | 378.72101 | -4.1366024
181.12328 | -3.360044 | -48.058922 | -3.5907984 | 0 | 0 | -0.52259463 | -138.44878 | 0.50770766 | 382.67432 | 378.75742 | -4.1366024
181.1233 | -3.3600268 | -48.080364 | -3.6065819 | 0 | 0 | -0.52718335 | -138.6703 | 0.50323302 | 382.71582 | 378.79379 | -4.1366024
181.12332 | -3.3600094 | -48.101357 | -3.6115801 | 0 | 0 | -0.52757984 | -138.68945 | 0.50071764 | 382.75729 | 378.8302 | -4.1366024
181.12334 | -3.359992 | -48.128723 | -3.6018178 | 0 | 0 | -0.52760559 | -138.69069 | 0.48984683 | 382.7988 | 378.86658 | -4.1358876
181.12336 | -3.3599749 | -48.163033 | -3.607501 | 0 | 0 | -0.52760708 | -138.69077 | 0.49104381 | 382.84027 | 378.90298 | -4.1365414
181.12338 | -3.3599575 | -48.178741 | -3.6268899 | 0 | 0 | -0.52760774 | -138.6908 | 0.48477015 | 382.88177 | 378.93936 | -4.1365986
181.1234 | -3.3599403 | -48.199234 | -3.632911 | 0 | 0 | -0.53411978 | -139.00459 | 0.48209292 | 382.92325 | 378.97577 | -4.1351728
181.12342 | -3.3599231 | -48.23296 | -3.6275868 | 0 | 0 | -0.53468257 | -139.03171 | 0.47760844 | 382.96475 | 379.01215 | -4.1364789
181.12344 | -3.3599057 | -48.255028 | -3.6351042 | 0 | 0 | -0.53471905 | -139.03348 | 0.47722507 | 383.00623 | 379.04855 | -4.1351652
181.12346 | -3.3598886 | -48.276062 | -3.6459284 | 0 | 0 | -0.5347212 | -139.03358 | 0.46867126 | 383.04773 | 379.08496 | -4.1364789
181.12348 | -3.3598711 | -48.29063 | -3.6395886 | 0 | 0 | -0.53472149 | -139.03362 | 0.47432891 | 383.0892 | 379.12134 | -4.1351652
181.1235 | -3.3598537 | -48.298252 | -3.633213 | 0 | 0 | -0.53649205 | -139.32896 | 0.46417186 | 383.13071 | 379.15775 | -4.1350493
181.12352 | -3.3598366 | -48.298882 | -3.6479237 | 0 | 0 | -0.53664505 | -139.35448 | 0.46328306 | 383.17218 | 379.19412 | -4.1357565
181.12354 | -3.3598192 | -48.311718 | -3.6630023 | 0 | 0 | -0.53665495 | -139.35612 | 0.45896044 | 383.21368 | 379.23053 | -4.135818
181.12356 | -3.359802 | -48.319221 | -3.6577427 | 0 | 0 | -0.5366556 | -139.35625 | 0.45858786 | 383.25516 | 379.26691 | -4.135107
181.12358 | -3.3597848 | -48.326244 | -3.6558092 | 0 | 0 | -0.53665584 | -139.35626 | 0.45216638 | 383.29666 | 379.30331 | -4.1357608
181.1236 | -3.3597674 | -48.320438 | -3.6679952 | 0 | 0 | -0.53952241 | -139.44855 | 0.44947889 | 383.33813 | 379.33969 | -4.1365328
181.12362 | -3.35975 | -48.332722 | -3.6683254 | 0 | 0 | -0.53977013 | -139.45653 | 0.4407292 | 383.37964 | 379.3761 | -4.1358838
181.12364 | -3.3597329 | -48.346588 | -3.656714 | 0 | 0 | -0.53978622 | -139.45705 | 0.44210958 | 383.42111 | 379.41248 | -4.1351113
181.12366 | -3.3597155 | -48.360554 | -3.6607938 | 0 | 0 | -0.53978711 | -139.45708 | 0.43371585 | 383.46262 | 379.44888 | -4.1350455
181.12368 | -3.3596983 | -48.374531 | -3.6785951 | 0 | 0 | -0.53978759 | -139.45709 | 0.43511963 | 383.50409 | 379.48529 | -4.1350412
181.1237 | -3.3596811 | -48.394909 | -3.6808512 | 0 | 0 | -0.54403329 | -139.5863 | 0.42885944 | 383.54559 | 379.52167 | -4.1350412
181.12372 | -3.3596637 | -48.428631 | -3.6737521 | 0 | 0 | -0.54440022 | -139.59747 | 0.42831498 | 383.58707 | 379.55807 | -4.1350412
181.12374 | -3.3596466 | -48.450699 | -3.6789439 | 0 | 0 | -0.544424 | -139.59819 | 0.41975021 | 383.62857 | 379.59445 | -4.1350412
181.12376 | -3.3596292 | -48.458939 | -3.687392 | 0 | 0 | -0.54442537 | -139.59824 | 0.42114341 | 383.67004 | 379.63086 | -4.1350412
181.12378 | -3.3596117 | -48.478798 | -3.6764944 | 0 | 0 | -0.54442537 | -139.59827 | 0.42127937 | 383.71155 | 379.66724 | -4.1364703
181.1238 | -3.3595946 | -48.499702 | -3.6704555 | 0 | 0 | -0.54360217 | -139.87515 | 0.41702318 | 383.75302 | 379.70364 | -4.1344504
181.12382 | -3.3595772 | -48.527058 | -3.686655 | 0 | 0 | -0.543531 | -139.89909 | 0.41025749 | 383.79453 | 379.74002 | -4.1349878
181.12384 | -3.3595598 | -48.542179 | -3.696779 | 0 | 0 | -0.54352635 | -139.90063 | 0.40541565 | 383.836 | 379.77643 | -4.1350374
181.12386 | -3.3595428 | -48.556229 | -3.6903632 | 0 | 0 | -0.54352611 | -139.90074 | 0.40287706 | 383.8775 | 379.81284 | -4.1350412
181.12388 | -3.3595254 | -48.570206 | -3.6890645 | 0 | 0 | -0.54352635 | -139.90076 | 0.3984015 | 383.91898 | 379.84921 | -4.1364703
181.1239 | -3.359508 | -48.571388 | -3.7013078 | 0 | 0 | -0.54586011 | -140.14073 | 0.39375484 | 383.96048 | 379.88562 | -4.1358795
181.12392 | -3.3594909 | -48.571468 | -3.695832 | 0 | 0 | -0.54606181 | -140.16145 | 0.3954936 | 384.00195 | 379.922 | -4.1358261
181.12394 | -3.3594735 | -48.571472 | -3.6851709 | 0 | 0 | -0.54607493 | -140.16281 | 0.39138776 | 384.04346 | 379.9584 | -4.1365366
181.12396 | -3.3594563 | -48.55228 | -3.6922493 | 0 | 0 | -0.54607564 | -140.1629 | 0.39102906 | 384.08493 | 379.99478 | -4.1337404
181.12398 | -3.3594389 | -48.563412 | -3.7110336 | 0 | 0 | -0.54607606 | -140.1629 | 0.38460854 | 384.12643 | 380.03119 | -4.1356411
181.124 | -3.3594217 | -48.570808 | -3.7111905 | 0 | 0 | -0.55020714 | -140.14442 | 0.3840535 | 384.16791 | 380.06757 | -4.1343808
181.12402 | -3.3594046 | -48.558636 | -3.7031827 | 0 | 0 | -0.55056417 | -140.14284 | 0.37548774 | 384.20941 | 380.10397 | -4.1364126
181.12404 | -3.3593872 | -48.557568 | -3.7119308 | 0 | 0 | -0.5505873 | -140.14273 | 0.37261605 | 384.25089 | 380.14035 | -4.1351609
181.12406 | -3.3593698 | -48.544704 | -3.7185097 | 0 | 0 | -0.55058867 | -140.14273 | 0.37238324 | 384.29239 | 380.17676 | -4.1350493
181.12408 | -3.3593526 | -48.562786 | -3.7074437 | 0 | 0 | -0.55058861 | -140.14273 | 0.36597109 | 384.33386 | 380.21317 | -4.1350417
181.1241 | -3.3593352 | -48.55798 | -3.7035716 | 0 | 0 | -0.5494855 | -140.14273 | 0.36328477 | 384.37537 | 380.24954 | -4.1350412
181.12412 | -3.3593178 | -48.563923 | -3.7199595 | 0 | 0 | -0.54939014 | -140.14273 | 0.36093158 | 384.41684 | 380.28595 | -4.1364703
181.12414 | -3.3593006 | -48.564449 | -3.7315476 | 0 | 0 | -0.549384 | -140.14273 | 0.3543362 | 384.45834 | 380.32233 | -4.1365943
181.12416 | -3.3592834 | -48.570881 | -3.7259841 | 0 | 0 | -0.54938358 | -140.14273 | 0.35590258 | 384.49982 | 380.35873 | -4.1366019
181.12418 | -3.359266 | -48.552242 | -3.7262084 | 0 | 0 | -0.54938388 | -140.14273 | 0.35178506 | 384.54132 | 380.39511 | -4.1366024
181.1242 | -3.3592489 | -48.557018 | -3.7393081 | 0 | 0 | -0.55283505 | -140.1058 | 0.34716108 | 384.58279 | 380.43152 | -4.1366024
181.12422 | -3.3592315 | -48.557465 | -3.7353556 | 0 | 0 | -0.55313331 | -140.10263 | 0.34250417 | 384.6243 | 380.4679 | -4.1366024
181.12424 | -3.3592143 | -48.570286 | -3.7248254 | 0 | 0 | -0.55315262 | -140.10242 | 0.3399775 | 384.66577 | 380.5043 | -4.1366024
181.12426 | -3.3591969 | -48.564999 | -3.7355418 | 0 | 0 | -0.55315375 | -140.1024 | 0.33550262 | 384.70728 | 380.54068 | -4.1366024
181.12428 | -3.3591795 | -48.558121 | -3.7539144 | 0 | 0 | -0.55315429 | -140.1024 | 0.33085561 | 384.74875 | 380.57709 | -4.1351733
181.1243 | -3.3591626 | -48.570332 | -3.7525771 | 0 | 0 | -0.55828297 | -140.12086 | 0.32832953 | 384.79025 | 380.61349 | -4.1350498
181.12432 | -3.3591452 | -48.565002 | -3.7466197 | 0 | 0 | -0.55872619 | -140.12247 | 0.3238551 | 384.83173 | 380.64987 | -4.1350417
181.12434 | -3.3591278 | -48.558121 | -3.7599034 | 0 | 0 | -0.55875492 | -140.12256 | 0.32347271 | 384.87323 | 380.68628 | -4.1364703
181.12436 | -3.3591106 | -48.576729 | -3.7646925 | 0 | 0 | -0.55875665 | -140.12256 | 0.31918299 | 384.9147 | 380.72266 | -4.1351652
181.12438 | -3.3590932 | -48.584743 | -3.7549155 | 0 | 0 | -0.55875671 | -140.12256 | 0.31668022 | 384.95621 | 380.75906 | -4.1364789
181.1244 | -3.3590758 | -48.591805 | -3.7533379 | 0 | 0 | -0.55847871 | -140.19641 | 0.31220686 | 384.98724 | 380.79074 | -4.1365948
181.12442 | -3.3590586 | -48.624386 | -3.7713726 | 0 | 0 | -0.55845469 | -140.2028 | 0.30969214 | 385.01825 | 380.82242 | -4.1366019
181.12444 | -3.3590415 | -48.65918 | -3.7809207 | 0 | 0 | -0.55845308 | -140.20322 | 0.30521816 | 385.04929 | 380.85406 | -4.1366024
181.12446 | -3.359024 | -48.68771 | -3.7759042 | 0 | 0 | -0.55845302 | -140.20323 | 0.30270377 | 385.08032 | 380.88574 | -4.1351733
181.12448 | -3.3590069 | -48.715702 | -3.7769058 | 0 | 0 | -0.55845338 | -140.20326 | 0.30249444 | 385.11133 | 380.91742 | -4.1357651
181.1245 | -3.3589895 | -48.74366 | -3.7893453 | 0 | 0 | -0.56248957 | -140.55399 | 0.29821584 | 385.14236 | 380.9491 | -4.1365328
181.12452 | -3.3589723 | -48.790802 | -3.7846091 | 0 | 0 | -0.56283844 | -140.58429 | 0.29358143 | 385.17337 | 380.98077 | -4.135169
181.12454 | -3.3589549 | -48.839607 | -3.7769163 | 0 | 0 | -0.56286103 | -140.58626 | 0.29105616 | 385.20441 | 381.01245 | -4.1364789
181.12456 | -3.3589375 | -48.882118 | -3.7886057 | 0 | 0 | -0.56286234 | -140.58638 | 0.28658149 | 385.23544 | 381.04413 | -4.1365948
181.12458 | -3.3589203 | -48.930489 | -3.8048782 | 0 | 0 | -0.56286287 | -140.58643 | 0.28406671 | 385.26645 | 381.07578 | -4.1358876
181.1246 | -3.3589032 | -48.972973 | -3.8019056 | 0 | 0 | -0.56803495 | -141.15868 | 0.27959272 | 385.29749 | 381.10745 | -4.1365414
181.12462 | -3.3588858 | -49.021336 | -3.7987146 | 0 | 0 | -0.56848198 | -141.20813 | 0.2770783 | 385.32852 | 381.13913 | -4.1365986
181.12464 | -3.3588686 | -49.051022 | -3.8093362 | 0 | 0 | -0.56851095 | -141.21135 | 0.27686858 | 385.35953 | 381.17081 | -4.1351728
181.12466 | -3.3588512 | -49.104679 | -3.8131633 | 0 | 0 | -0.56851268 | -141.21152 | 0.2683256 | 385.39056 | 381.20248 | -4.1364789
181.12468 | -3.3588338 | -49.134846 | -3.801857 | 0 | 0 | -0.56851262 | -141.21158 | 0.26758701 | 385.4216 | 381.23416 | -4.13588
181.1247 | -3.3588166 | -49.169342 | -3.8023269 | 0 | 0 | -0.56753212 | -141.7469 | 0.26114175 | 385.45261 | 381.26581 | -4.1365404
181.12472 | -3.3587992 | -49.20425 | -3.8227201 | 0 | 0 | -0.56744736 | -141.79317 | 0.25845349 | 385.48364 | 381.29749 | -4.1351695
181.12474 | -3.3587821 | -49.220001 | -3.8288376 | 0 | 0 | -0.56744182 | -141.79617 | 0.25610059 | 385.51468 | 381.32916 | -4.1350498
181.12476 | -3.3587649 | -49.266071 | -3.8227942 | 0 | 0 | -0.56744152 | -141.79636 | 0.25376886 | 385.54568 | 381.36084 | -4.1350417
181.12478 | -3.3587475 | -49.282825 | -3.8273444 | 0 | 0 | -0.56744194 | -141.79639 | 0.24290974 | 385.57672 | 381.39252 | -4.1364703
181.1248 | -3.3587303 | -49.31617 | -3.8386393 | 0 | 0 | -0.5722127 | -142.18404 | 0.24197558 | 385.60776 | 381.42419 | -4.1351652
181.12482 | -3.3587129 | -49.331814 | -3.832345 | 0 | 0 | -0.57262504 | -142.21753 | 0.24191491 | 385.63876 | 381.45587 | -4.1350493
181.12484 | -3.3586955 | -49.352299 | -3.8252468 | 0 | 0 | -0.57265174 | -142.21971 | 0.23977862 | 385.6698 | 381.48752 | -4.1350417
181.12486 | -3.3586783 | -49.360439 | -3.8398945 | 0 | 0 | -0.57265329 | -142.21983 | 0.23532949 | 385.70081 | 381.5192 | -4.1350412
181.12488 | -3.3586609 | -49.386688 | -3.8564217 | 0 | 0 | -0.57265383 | -142.21988 | 0.23708096 | 385.73184 | 381.55087 | -4.1350412
181.1249 | -3.3586438 | -49.388943 | -3.8527398 | 0 | 0 | -0.57801133 | -142.49675 | 0.23297505 | 385.76288 | 381.58255 | -4.1350412
181.12492 | -3.3586266 | -49.401886 | -3.8509398 | 0 | 0 | -0.57847434 | -142.52069 | 0.22408733 | 385.79388 | 381.61423 | -4.1350412
181.12494 | -3.3586092 | -49.415794 | -3.8653131 | 0 | 0 | -0.57850432 | -142.52223 | 0.22332665 | 385.82492 | 381.6459 | -4.1364703
181.12496 | -3.3585918 | -49.416969 | -3.8665576 | 0 | 0 | -0.57850611 | -142.52234 | 0.22114474 | 385.85596 | 381.67755 | -4.1351652
181.12498 | -3.3585746 | -49.417049 | -3.8564737 | 0 | 0 | -0.57850611 | -142.52234 | 0.21669257 | 385.88696 | 381.70923 | -4.1357646
181.125 | -3.3585572 | -49.410656 | -3.8592324 | 0 | 0 | -0.57808214 | -142.59618 | 0.21417907 | 385.918 | 381.74091 | -4.1351037
181.12502 | -3.3585398 | -49.422897 | -3.8798203 | 0 | 0 | -0.57804555 | -142.60255 | 0.20970495 | 385.94904 | 381.77258 | -4.1350455
181.12504 | -3.3585229 | -49.417572 | -3.887403 | 0 | 0 | -0.57804316 | -142.60298 | 0.20505796 | 385.98004 | 381.80426 | -4.1343274
181.12506 | -3.3585055 | -49.417088 | -3.8822117 | 0 | 0 | -0.57804298 | -142.603 | 0.20253189 | 386.01108 | 381.83594 | -4.1349797
181.12508 | -3.3584883 | -49.417053 | -3.8890114 | 0 | 0 | -0.57804358 | -142.603 | 0.19805686 | 386.04211 | 381.86761 | -4.1343226
181.1251 | -3.3584709 | -49.404259 | -3.901226 | 0 | 0 | -0.58413649 | -142.603 | 0.19127722 | 386.07312 | 381.89926 | -4.1349792
181.12512 | -3.3584535 | -49.40955 | -3.8950069 | 0 | 0 | -0.58466303 | -142.603 | 0.18643482 | 386.10416 | 381.93094 | -4.1350369
181.12514 | -3.3584363 | -49.416428 | -3.8900919 | 0 | 0 | -0.58469719 | -142.603 | 0.18602878 | 386.13519 | 381.96262 | -4.1350412
181.12516 | -3.3584189 | -49.417015 | -3.9063802 | 0 | 0 | -0.58469915 | -142.603 | 0.18387014 | 386.1662 | 381.99429 | -4.1357565
181.12518 | -3.3584018 | -49.429848 | -3.9223187 | 0 | 0 | -0.58469987 | -142.603 | 0.18155113 | 386.19724 | 382.02597 | -4.1351027
181.1252 | -3.3583846 | -49.443752 | -3.9185836 | 0 | 0 | -0.59082806 | -142.63992 | 0.17282476 | 386.22824 | 382.05765 | -4.1350455
181.12522 | -3.3583672 | -49.476913 | -3.9189591 | 0 | 0 | -0.59135771 | -142.6431 | 0.16781029 | 386.25928 | 382.08929 | -4.1364708
181.12524 | -3.3583498 | -49.486156 | -3.9349723 | 0 | 0 | -0.59139204 | -142.64331 | 0.16952498 | 386.29031 | 382.12097 | -4.1351652
181.12526 | -3.3583326 | -49.518879 | -3.9370806 | 0 | 0 | -0.59139401 | -142.64333 | 0.16328515 | 386.32132 | 382.15265 | -4.1364789
181.12528 | -3.3583152 | -49.547279 | -3.926343 | 0 | 0 | -0.59139413 | -142.64336 | 0.16061006 | 386.35236 | 382.18433 | -4.1351652
181.1253 | -3.3582978 | -49.581657 | -3.9348516 | 0 | 0 | -0.59168011 | -142.95717 | 0.15825792 | 386.38339 | 382.216 | -4.1350493
181.12532 | -3.3582807 | -49.622959 | -3.9559386 | 0 | 0 | -0.59170485 | -142.98428 | 0.15592644 | 386.4144 | 382.24768 | -4.1336131
181.12534 | -3.3582635 | -49.658455 | -3.9606488 | 0 | 0 | -0.59170651 | -142.98605 | 0.14719935 | 386.44543 | 382.27936 | -4.1363473
181.12536 | -3.3582463 | -49.699829 | -3.955935 | 0 | 0 | -0.59170657 | -142.98616 | 0.14218463 | 386.47647 | 382.311 | -4.1365862
181.12538 | -3.3582289 | -49.741722 | -3.9656844 | 0 | 0 | -0.59170729 | -142.98621 | 0.14176694 | 386.50748 | 382.34268 | -4.1358871
181.1254 | -3.3582115 | -49.790047 | -3.978153 | 0 | 0 | -0.5991677 | -143.50305 | 0.1353434 | 386.53851 | 382.37436 | -4.1336823
181.12542 | -3.3581944 | -49.813339 | -3.9683211 | 0 | 0 | -0.59981251 | -143.54773 | 0.13905302 | 386.56955 | 382.40604 | -4.1349225
181.12544 | -3.3581769 | -49.853642 | -3.9659979 | 0 | 0 | -0.59985429 | -143.55063 | 0.13085563 | 386.60056 | 382.43771 | -4.1343188
181.12546 | -3.3581595 | -49.882671 | -3.984695 | 0 | 0 | -0.59985673 | -143.5508 | 0.12587543 | 386.63159 | 382.46939 | -4.1349788
181.12548 | -3.3581426 | -49.936283 | -3.9972055 | 0 | 0 | -0.59985739 | -143.55084 | 0.12545992 | 386.66263 | 382.50104 | -4.1350369
181.1255 | -3.3581252 | -49.96645 | -3.993896 | 0 | 0 | -0.60563254 | -144.06772 | 0.1211681 | 386.69363 | 382.53271 | -4.1350412
181.12552 | -3.3581078 | -49.994549 | -3.9957666 | 0 | 0 | -0.60613167 | -144.11238 | 0.11653255 | 386.72467 | 382.56439 | -4.1350412
181.12554 | -3.3580906 | -50.016117 | -4.0082779 | 0 | 0 | -0.60616398 | -144.11528 | 0.10974234 | 386.75568 | 382.59607 | -4.1357565
181.12556 | -3.3580732 | -50.056313 | -4.0071759 | 0 | 0 | -0.60616595 | -144.11546 | 0.10489915 | 386.78671 | 382.62775 | -4.1351027
181.12558 | -3.3580558 | -50.078938 | -3.9983454 | 0 | 0 | -0.60616601 | -144.11549 | 0.10236064 | 386.81775 | 382.65942 | -4.1350455
181.1256 | -3.3580387 | -50.100006 | -4.0077519 | 0 | 0 | -0.60602117 | -144.48468 | 0.1000177 | 386.84875 | 382.6911 | -4.1350412
181.12562 | -3.3580215 | -50.120975 | -4.0267339 | 0 | 0 | -0.60600859 | -144.51659 | 0.097686954 | 386.87979 | 382.72275 | -4.1336126
181.12564 | -3.3580043 | -50.141945 | -4.028357 | 0 | 0 | -0.60600781 | -144.51866 | 0.091092698 | 386.91083 | 382.75443 | -4.1349173
181.12566 | -3.3579869 | -50.16291 | -4.0233788 | 0 | 0 | -0.60600775 | -144.51878 | 0.090526327 | 386.94183 | 382.7861 | -4.1350331
181.12568 | -3.3579695 | -50.164677 | -4.0338378 | 0 | 0 | -0.60600841 | -144.5188 | 0.081960306 | 386.97287 | 382.81778 | -4.1350408
181.1257 | -3.3579524 | -50.177589 | -4.0398331 | 0 | 0 | -0.61283374 | -144.74031 | 0.083352812 | 387.00391 | 382.84946 | -4.1350412
181.12572 | -3.357935 | -50.197887 | -4.0301661 | 0 | 0 | -0.61342359 | -144.75946 | 0.077091381 | 387.03491 | 382.88113 | -4.1350412
181.12574 | -3.3579175 | -50.206017 | -4.0285954 | 0 | 0 | -0.61346185 | -144.76068 | 0.070150226 | 387.06595 | 382.91278 | -4.1350412
181.12576 | -3.3579004 | -50.225872 | -4.0466309 | 0 | 0 | -0.61346406 | -144.76077 | 0.067429602 | 387.09698 | 382.94446 | -4.1336126
181.12578 | -3.3578832 | -50.246769 | -4.0583572 | 0 | 0 | -0.61346459 | -144.76079 | 0.067206644 | 387.12799 | 382.97614 | -4.1334887
181.1258 | -3.3578658 | -50.254936 | -4.0506239 | 0 | 0 | -0.61799067 | -144.9823 | 0.058662668 | 387.15903 | 383.00781 | -4.133481
181.12582 | -3.3578486 | -50.242809 | -4.0521131 | 0 | 0 | -0.61838186 | -145.00145 | 0.055792049 | 387.19006 | 383.03949 | -4.1341953
181.12584 | -3.3578312 | -50.26733 | -4.0646 | 0 | 0 | -0.61840719 | -145.00269 | 0.053427305 | 387.22107 | 383.07117 | -4.1335416
181.12586 | -3.3578138 | -50.275875 | -4.0605922 | 0 | 0 | -0.61840868 | -145.00276 | 0.051095497 | 387.25211 | 383.10284 | -4.1334844
181.12588 | -3.3577967 | -50.295757 | -4.0507846 | 0 | 0 | -0.61840856 | -145.00278 | 0.046633188 | 387.28311 | 383.13449 | -4.1334805
181.1259 | -3.3577793 | -50.291061 | -4.061564 | 0 | 0 | -0.61665434 | -145.132 | 0.041971918 | 387.31415 | 383.16617 | -4.1349092
181.12592 | -3.3577623 | -50.303413 | -4.0799398 | 0 | 0 | -0.61650276 | -145.14317 | 0.037282679 | 387.34518 | 383.19785 | -4.133604
181.12594 | -3.3577449 | -50.31089 | -4.077877 | 0 | 0 | -0.61649293 | -145.14389 | 0.032591444 | 387.37619 | 383.22952 | -4.1334882
181.12596 | -3.3577275 | -50.317909 | -4.0725837 | 0 | 0 | -0.61649233 | -145.14394 | 0.027900632 | 387.40723 | 383.2612 | -4.133481
181.12598 | -3.3577104 | -50.331295 | -4.0851994 | 0 | 0 | -0.61649299 | -145.14395 | 0.029650534 | 387.43826 | 383.29288 | -4.1349092
181.126 | -3.357693 | -50.345238 | -4.0899296 | 0 | 0 | -0.62323362 | -145.23622 | 0.023368664 | 387.46927 | 383.32452 | -4.133604
181.12602 | -3.3576756 | -50.35281 | -4.0786972 | 0 | 0 | -0.62381619 | -145.2442 | 0.018527608 | 387.50031 | 383.3562 | -4.1349173
181.12604 | -3.3576584 | -50.366238 | -4.0791707 | 0 | 0 | -0.62385392 | -145.24472 | 0.01167947 | 387.53134 | 383.38788 | -4.1350331
181.12606 | -3.357641 | -50.380177 | -4.0973859 | 0 | 0 | -0.62385613 | -145.24475 | 0.01109664 | 387.56235 | 383.41956 | -4.1350408
181.12608 | -3.3576238 | -50.387753 | -4.105494 | 0 | 0 | -0.6238566 | -145.24477 | 0.011058257 | 387.59338 | 383.45123 | -4.1343265
181.1261 | -3.3576066 | -50.407574 | -4.0988998 | 0 | 0 | -0.62753808 | -145.39244 | 0.0024670558 | 387.62442 | 383.48291 | -4.1342649
181.12612 | -3.3575892 | -50.428463 | -4.1033988 | 0 | 0 | -0.62785631 | -145.40521 | -0.0025701039 | 387.65543 | 383.51456 | -4.1349754
181.12614 | -3.3575718 | -50.449429 | -4.1161432 | 0 | 0 | -0.62787694 | -145.40605 | -0.007284123 | 387.68646 | 383.54623 | -4.1343222
181.12616 | -3.3575547 | -50.470394 | -4.1107001 | 0 | 0 | -0.62787813 | -145.4061 | -0.011976797 | 387.7175 | 383.57791 | -4.1349792
181.12618 | -3.3575373 | -50.491364 | -4.1029463 | 0 | 0 | -0.62787813 | -145.40613 | -0.016668284 | 387.7485 | 383.60959 | -4.1343226
181.1262 | -3.3575201 | -50.525116 | -4.1160836 | 0 | 0 | -0.62714082 | -145.683 | -0.021359108 | 387.77954 | 383.64127 | -4.1335502
181.12622 | -3.3575029 | -50.540787 | -4.1332068 | 0 | 0 | -0.62707704 | -145.70692 | -0.01960961 | 387.81055 | 383.67294 | -4.1349134
181.12624 | -3.3574855 | -50.554878 | -4.12958 | 0 | 0 | -0.62707293 | -145.70848 | -0.030184973 | 387.84158 | 383.70462 | -4.133604
181.12626 | -3.3574684 | -50.581654 | -4.127058 | 0 | 0 | -0.62707269 | -145.70857 | -0.026808986 | 387.87262 | 383.73627 | -4.1349173
181.12628 | -3.357451 | -50.615932 | -4.1413693 | 0 | 0 | -0.62707341 | -145.7086 | -0.037233386 | 387.90363 | 383.76794 | -4.1350331
181.1263 | -3.3574336 | -50.638031 | -4.1447873 | 0 | 0 | -0.63461846 | -146.04088 | -0.040288605 | 387.93466 | 383.79962 | -4.1350408
181.12632 | -3.3574164 | -50.646275 | -4.1341653 | 0 | 0 | -0.6352706 | -146.0696 | -0.049121764 | 387.9657 | 383.8313 | -4.1357565
181.12634 | -3.357399 | -50.653343 | -4.1368732 | 0 | 0 | -0.63531286 | -146.07146 | -0.04987989 | 387.9967 | 383.86298 | -4.1365323
181.12636 | -3.3573818 | -50.660336 | -4.1581845 | 0 | 0 | -0.6353153 | -146.07156 | -0.054223433 | 388.02774 | 383.89465 | -4.1365986
181.12638 | -3.3573647 | -50.680119 | -4.1658292 | 0 | 0 | -0.63531584 | -146.07158 | -0.056744773 | 388.05878 | 383.9263 | -4.1366024
181.1264 | -3.3573472 | -50.681816 | -4.1599169 | 0 | 0 | -0.63977933 | -146.23773 | -0.059102081 | 388.08978 | 383.95798 | -4.1351733
181.12642 | -3.3573298 | -50.681927 | -4.1673799 | 0 | 0 | -0.64016503 | -146.25208 | -0.063596219 | 388.12082 | 383.98965 | -4.1364789
181.12644 | -3.3573127 | -50.694725 | -4.1818314 | 0 | 0 | -0.64019001 | -146.25301 | -0.072568834 | 388.15186 | 384.02133 | -4.13588
181.12646 | -3.3572953 | -50.683037 | -4.1743517 | 0 | 0 | -0.6401915 | -146.25307 | -0.073336333 | 388.18286 | 384.05301 | -4.1365404
181.12648 | -3.3572779 | -50.701195 | -4.1693239 | 0 | 0 | -0.64019161 | -146.25307 | -0.077680409 | 388.2139 | 384.08469 | -4.1365986
181.1265 | -3.3572607 | -50.696392 | -4.185605 | 0 | 0 | -0.64063919 | -146.30846 | -0.080202162 | 388.24493 | 384.11636 | -4.1358876
181.12652 | -3.3572435 | -50.689541 | -4.2029953 | 0 | 0 | -0.64067793 | -146.31325 | -0.086853832 | 388.27594 | 384.14801 | -4.1372557
181.12654 | -3.3572264 | -50.695358 | -4.1993852 | 0 | 0 | -0.64068037 | -146.31355 | -0.091718532 | 388.30698 | 384.17969 | -4.1366606
181.12656 | -3.357209 | -50.695873 | -4.1990423 | 0 | 0 | -0.64068055 | -146.31357 | -0.094274484 | 388.33798 | 384.21136 | -4.1351771
181.12658 | -3.3571916 | -50.715099 | -4.2157197 | 0 | 0 | -0.64068139 | -146.31357 | -0.1030753 | 388.36902 | 384.24304 | -4.1350498
181.1266 | -3.3571744 | -50.703968 | -4.2157092 | 0 | 0 | -0.64981955 | -146.35048 | -0.10812587 | 388.40005 | 384.27472 | -4.1364708
181.12662 | -3.357157 | -50.709366 | -4.2076898 | 0 | 0 | -0.65060931 | -146.35367 | -0.11284064 | 388.43106 | 384.3064 | -4.1351652
181.12664 | -3.3571396 | -50.716248 | -4.2128077 | 0 | 0 | -0.65066051 | -146.35387 | -0.11753321 | 388.4621 | 384.33804 | -4.1357646
181.12666 | -3.3571227 | -50.723228 | -4.2343225 | 0 | 0 | -0.6506635 | -146.35388 | -0.1200773 | 388.49313 | 384.36972 | -4.1365328
181.12668 | -3.3571053 | -50.730217 | -4.2398028 | 0 | 0 | -0.65066409 | -146.35388 | -0.12243538 | 388.52414 | 384.4014 | -4.1358838
181.1267 | -3.3570879 | -50.750004 | -4.2344284 | 0 | 0 | -0.65503657 | -146.39081 | -0.12048846 | 388.55518 | 384.43307 | -4.1358266
181.12672 | -3.3570707 | -50.764492 | -4.2426677 | 0 | 0 | -0.65541446 | -146.394 | -0.13319889 | 388.58621 | 384.46475 | -4.1365371
181.12674 | -3.3570533 | -50.765709 | -4.2550068 | 0 | 0 | -0.65543896 | -146.39421 | -0.1364482 | 388.61722 | 384.49643 | -4.1351695
181.12676 | -3.3570359 | -50.778584 | -4.245892 | 0 | 0 | -0.65544039 | -146.39423 | -0.1367055 | 388.64825 | 384.52811 | -4.1364789
181.12678 | -3.3570187 | -50.805279 | -4.2436304 | 0 | 0 | -0.65544051 | -146.39424 | -0.13886943 | 388.67929 | 384.55975 | -4.1351652
181.1268 | -3.3570015 | -50.820366 | -4.2594275 | 0 | 0 | -0.65604496 | -146.59729 | -0.14549783 | 388.7103 | 384.59143 | -4.1357646
181.12682 | -3.3569844 | -50.84721 | -4.2738667 | 0 | 0 | -0.65609717 | -146.61484 | -0.15036133 | 388.74133 | 384.62311 | -4.1358185
181.12684 | -3.356967 | -50.881485 | -4.2692766 | 0 | 0 | -0.65610057 | -146.61598 | -0.15506382 | 388.77237 | 384.65479 | -4.1358223
181.12686 | -3.3569496 | -50.909985 | -4.2703061 | 0 | 0 | -0.65610081 | -146.61604 | -0.15760908 | 388.80338 | 384.68646 | -4.1358223
181.12688 | -3.3569324 | -50.937977 | -4.2841992 | 0 | 0 | -0.65610158 | -146.61607 | -0.16640948 | 388.83441 | 384.71814 | -4.1365371
181.1269 | -3.356915 | -50.978725 | -4.2824926 | 0 | 0 | -0.66414392 | -146.96681 | -0.17360677 | 388.86542 | 384.74979 | -4.1365986
181.12692 | -3.3568976 | -51.026974 | -4.2736063 | 0 | 0 | -0.66483903 | -146.99712 | -0.17421257 | 388.89645 | 384.78146 | -4.1366024
181.12694 | -3.3568804 | -51.063057 | -4.2808313 | 0 | 0 | -0.66488409 | -146.99908 | -0.17639886 | 388.92749 | 384.81314 | -4.1366024
181.12696 | -3.3568633 | -51.104465 | -4.3010769 | 0 | 0 | -0.66488665 | -146.99922 | -0.17873442 | 388.9585 | 384.84482 | -4.1351733
181.12698 | -3.3568459 | -51.165558 | -4.3035383 | 0 | 0 | -0.66488713 | -146.99928 | -0.18537426 | 388.98953 | 384.8765 | -4.1350498
181.127 | -3.3568287 | -51.215542 | -4.2979054 | 0 | 0 | -0.66839641 | -147.60841 | -0.19238602 | 389.02057 | 384.90817 | -4.1364708
181.12702 | -3.3568113 | -51.270927 | -4.3090329 | 0 | 0 | -0.66869968 | -147.66106 | -0.20156762 | 389.05157 | 384.93985 | -4.1365943
181.12704 | -3.3567939 | -51.3204 | -4.317265 | 0 | 0 | -0.66871935 | -147.66447 | -0.19590743 | 389.08261 | 384.9715 | -4.1351728
181.12706 | -3.3567767 | -51.375751 | -4.3063378 | 0 | 0 | -0.66872048 | -147.66467 | -0.20399007 | 389.11365 | 385.00317 | -4.1350498
181.12708 | -3.3567593 | -51.412434 | -4.3032012 | 0 | 0 | -0.66872054 | -147.66475 | -0.20899369 | 389.14465 | 385.03485 | -4.1350417
181.1271 | -3.3567421 | -51.45388 | -4.3196526 | 0 | 0 | -0.66856772 | -148.31084 | -0.21155842 | 389.17569 | 385.06653 | -4.1364703
181.12712 | -3.356725 | -51.502178 | -4.3326969 | 0 | 0 | -0.66855448 | -148.36667 | -0.21391827 | 389.20673 | 385.09821 | -4.1365943
181.12714 | -3.3567076 | -51.53186 | -4.3272591 | 0 | 0 | -0.66855365 | -148.37029 | -0.21841194 | 389.23773 | 385.12988 | -4.1366019
181.12716 | -3.3566904 | -51.559925 | -4.3289447 | 0 | 0 | -0.66855359 | -148.3705 | -0.22094324 | 389.26877 | 385.16153 | -4.1351733
181.12718 | -3.356673 | -51.587887 | -4.3428965 | 0 | 0 | -0.66855431 | -148.37056 | -0.22330177 | 389.29977 | 385.19321 | -4.1350498
181.1272 | -3.3566556 | -51.596649 | -4.3404665 | 0 | 0 | -0.67653048 | -148.83202 | -0.23423706 | 389.33081 | 385.22488 | -4.1350417
181.12722 | -3.3566384 | -51.629337 | -4.3300662 | 0 | 0 | -0.67721987 | -148.8719 | -0.23947226 | 389.36185 | 385.25656 | -4.1350412
181.12724 | -3.356621 | -51.644943 | -4.3415179 | 0 | 0 | -0.67726451 | -148.8745 | -0.24205165 | 389.39285 | 385.28824 | -4.1350412
181.12726 | -3.3566039 | -51.652622 | -4.3599534 | 0 | 0 | -0.67726707 | -148.87465 | -0.24441215 | 389.42389 | 385.31992 | -4.1350412
181.12728 | -3.3565867 | -51.672451 | -4.3600721 | 0 | 0 | -0.67726755 | -148.87466 | -0.24675885 | 389.45493 | 385.35159 | -4.1343265
181.1273 | -3.3565693 | -51.686943 | -4.3549666 | 0 | 0 | -0.68035108 | -149.09619 | -0.25125241 | 389.48593 | 385.38324 | -4.1349797
181.12732 | -3.3565519 | -51.681763 | -4.3683228 | 0 | 0 | -0.68061757 | -149.11534 | -0.26022512 | 389.51697 | 385.41492 | -4.1350369
181.12734 | -3.3565347 | -51.700481 | -4.3745675 | 0 | 0 | -0.68063486 | -149.11658 | -0.26313981 | 389.548 | 385.44659 | -4.1350412
181.12736 | -3.3565173 | -51.702106 | -4.3634648 | 0 | 0 | -0.68063587 | -149.11665 | -0.26766947 | 389.57901 | 385.47827 | -4.1357565
181.12738 | -3.3565001 | -51.702217 | -4.3624954 | 0 | 0 | -0.68063599 | -149.11665 | -0.27020285 | 389.61005 | 385.50995 | -4.1351027
181.1274 | -3.356483 | -51.721413 | -4.3827634 | 0 | 0 | -0.68109959 | -149.19049 | -0.2725611 | 389.64108 | 385.54163 | -4.1350455
181.12742 | -3.3564656 | -51.710281 | -4.3932309 | 0 | 0 | -0.68113965 | -149.19688 | -0.27920225 | 389.67209 | 385.57327 | -4.1350412
181.12744 | -3.3564484 | -51.722076 | -4.3875628 | 0 | 0 | -0.68114221 | -149.1973 | -0.28621349 | 389.70313 | 385.60495 | -4.1343265
181.12746 | -3.356431 | -51.716717 | -4.3906841 | 0 | 0 | -0.68114239 | -149.19731 | -0.2889542 | 389.73416 | 385.63663 | -4.135694
181.12748 | -3.3564136 | -51.729027 | -4.4047608 | 0 | 0 | -0.68114316 | -149.19731 | -0.28917879 | 389.76517 | 385.6683 | -4.1350989
181.1275 | -3.3563964 | -51.717308 | -4.400888 | 0 | 0 | -0.68967402 | -149.27116 | -0.29778224 | 389.7962 | 385.69998 | -4.1350451
181.12752 | -3.356379 | -51.722668 | -4.3932672 | 0 | 0 | -0.69041133 | -149.27756 | -0.30496687 | 389.82721 | 385.73166 | -4.1357565
181.12754 | -3.3563619 | -51.716751 | -4.406414 | 0 | 0 | -0.69045913 | -149.27797 | -0.30557233 | 389.85825 | 385.76334 | -4.1351027
181.12756 | -3.3563447 | -51.709839 | -4.4249907 | 0 | 0 | -0.69046187 | -149.27798 | -0.3120527 | 389.88928 | 385.79498 | -4.1364746
181.12758 | -3.3563273 | -51.728443 | -4.4243922 | 0 | 0 | -0.69046241 | -149.27798 | -0.31261125 | 389.92029 | 385.82666 | -4.1351652
181.1276 | -3.3563099 | -51.723663 | -4.4192247 | 0 | 0 | -0.69405019 | -149.27798 | -0.30835411 | 389.95132 | 385.85834 | -4.1357646
181.12762 | -3.3562927 | -51.736012 | -4.4333024 | 0 | 0 | -0.69436032 | -149.27798 | -0.31872109 | 389.98236 | 385.89001 | -4.1351037
181.12764 | -3.3562753 | -51.737091 | -4.4388843 | 0 | 0 | -0.69438046 | -149.27798 | -0.32177359 | 390.01337 | 385.92169 | -4.1357603
181.12766 | -3.3562582 | -51.762749 | -4.4284492 | 0 | 0 | -0.69438159 | -149.27798 | -0.33704808 | 390.0444 | 385.95337 | -4.1365328
181.12768 | -3.3562407 | -51.784161 | -4.4311686 | 0 | 0 | -0.69438177 | -149.278 | -0.33836293 | 390.07544 | 385.98502 | -4.135169
181.1277 | -3.3562236 | -51.81155 | -4.4503031 | 0 | 0 | -0.69578916 | -149.42566 | -0.34274212 | 390.10645 | 386.01669 | -4.1350498
181.12772 | -3.3562064 | -51.839466 | -4.4599371 | 0 | 0 | -0.69591087 | -149.43843 | -0.34097144 | 390.13748 | 386.04837 | -4.1350417
181.12774 | -3.356189 | -51.86742 | -4.4527483 | 0 | 0 | -0.69591874 | -149.43927 | -0.34510487 | 390.16852 | 386.08005 | -4.1357565
181.12776 | -3.3561716 | -51.914566 | -4.4579196 | 0 | 0 | -0.69591922 | -149.43932 | -0.34976014 | 390.19952 | 386.11172 | -4.1365323
181.12778 | -3.3561544 | -51.950573 | -4.4729009 | 0 | 0 | -0.69591999 | -149.43936 | -0.3544499 | 390.23056 | 386.1434 | -4.135169
181.1278 | -3.356137 | -51.991978 | -4.4669242 | 0 | 0 | -0.7044034 | -149.88237 | -0.36343509 | 390.2616 | 386.17508 | -4.1364789
181.12782 | -3.3561196 | -52.027481 | -4.4605732 | 0 | 0 | -0.7051366 | -149.92067 | -0.36420307 | 390.2926 | 386.20673 | -4.1365948
181.12784 | -3.3561027 | -52.068863 | -4.4760108 | 0 | 0 | -0.7051841 | -149.92316 | -0.36640105 | 390.32364 | 386.2384 | -4.1366019
181.12786 | -3.3560853 | -52.097958 | -4.4933314 | 0 | 0 | -0.70518684 | -149.92329 | -0.37947208 | 390.35464 | 386.27008 | -4.1351733
181.12788 | -3.3560679 | -52.125988 | -4.4918938 | 0 | 0 | -0.70518732 | -149.92334 | -0.37630457 | 390.38568 | 386.30176 | -4.1364789
181.1279 | -3.3560507 | -52.179535 | -4.4895606 | 0 | 0 | -0.70866305 | -150.38481 | -0.38888907 | 390.41672 | 386.33344 | -4.13588
181.12792 | -3.3560333 | -52.216091 | -4.5046101 | 0 | 0 | -0.70896345 | -150.4247 | -0.38783652 | 390.44772 | 386.36511 | -4.1365404
181.12794 | -3.3560162 | -52.263931 | -4.5080934 | 0 | 0 | -0.70898294 | -150.42729 | -0.39845797 | 390.47876 | 386.39676 | -4.1351695
181.12796 | -3.3559988 | -52.274403 | -4.4982018 | 0 | 0 | -0.70898408 | -150.42746 | -0.4015255 | 390.5098 | 386.42844 | -4.1364789
181.12798 | -3.3559816 | -52.307198 | -4.5046015 | 0 | 0 | -0.70898438 | -150.42751 | -0.40606505 | 390.5408 | 386.46011 | -4.1365948
181.128 | -3.3559644 | -52.322811 | -4.5226002 | 0 | 0 | -0.71167809 | -150.90744 | -0.40645188 | 390.57184 | 386.49179 | -4.1366019
181.12802 | -3.355947 | -52.356079 | -4.531405 | 0 | 0 | -0.71191096 | -150.94893 | -0.40862417 | 390.60287 | 386.52347 | -4.1351733
181.12804 | -3.3559296 | -52.371719 | -4.5248718 | 0 | 0 | -0.71192604 | -150.9516 | -0.41095912 | 390.63388 | 386.55515 | -4.1350498
181.12806 | -3.3559124 | -52.392208 | -4.5330057 | 0 | 0 | -0.71192688 | -150.95178 | -0.41974545 | 390.66492 | 386.58679 | -4.1357565
181.12808 | -3.355895 | -52.419537 | -4.5446119 | 0 | 0 | -0.71192771 | -150.95181 | -0.42050153 | 390.69595 | 386.61847 | -4.1365323
181.1281 | -3.3558776 | -52.447449 | -4.5390639 | 0 | 0 | -0.72005045 | -151.24715 | -0.43128622 | 390.72696 | 386.65015 | -4.1358838
181.12812 | -3.3558605 | -52.456215 | -4.5327554 | 0 | 0 | -0.72075254 | -151.27267 | -0.4322173 | 390.758 | 386.68182 | -4.1358266
181.12814 | -3.3558433 | -52.488899 | -4.550375 | 0 | 0 | -0.72079808 | -151.27432 | -0.43657213 | 390.78903 | 386.7135 | -4.1365371
181.12816 | -3.3558259 | -52.498112 | -4.5664306 | 0 | 0 | -0.72080064 | -151.27443 | -0.43909511 | 390.82004 | 386.74518 | -4.1358838
181.12818 | -3.3558087 | -52.53083 | -4.5648813 | 0 | 0 | -0.72080117 | -151.27446 | -0.45218769 | 390.85107 | 386.77686 | -4.1365409
181.1282 | -3.3557913 | -52.552834 | -4.5632668 | 0 | 0 | -0.72464538 | -151.56982 | -0.45116803 | 390.88208 | 386.8085 | -4.1365986
181.12822 | -3.3557742 | -52.57386 | -4.5783796 | 0 | 0 | -0.72497755 | -151.59534 | -0.45749745 | 390.91312 | 386.84018 | -4.1351728
181.12824 | -3.3557568 | -52.582035 | -4.5811381 | 0 | 0 | -0.72499913 | -151.59698 | -0.46448848 | 390.94415 | 386.87186 | -4.1364789
181.12826 | -3.3557394 | -52.601898 | -4.5704579 | 0 | 0 | -0.72500038 | -151.59711 | -0.47152168 | 390.97516 | 386.90353 | -4.1365948
181.12828 | -3.3557222 | -52.629185 | -4.5767932 | 0 | 0 | -0.72500068 | -151.59714 | -0.4656761 | 391.0062 | 386.93521 | -4.1366019
181.1283 | -3.355705 | -52.637905 | -4.599144 | 0 | 0 | -0.72757113 | -151.85553 | -0.47589347 | 391.03723 | 386.96689 | -4.1366024
181.12832 | -3.3556876 | -52.651402 | -4.6025157 | 0 | 0 | -0.72779334 | -151.87788 | -0.47678807 | 391.06824 | 386.99854 | -4.1351733
181.12834 | -3.3556705 | -52.665352 | -4.5991364 | 0 | 0 | -0.7278077 | -151.87935 | -0.48328814 | 391.09927 | 387.03021 | -4.1350498
181.12836 | -3.355653 | -52.685719 | -4.6075521 | 0 | 0 | -0.72780854 | -151.87943 | -0.48814315 | 391.13031 | 387.06189 | -4.1364708
181.12838 | -3.3556356 | -52.700249 | -4.6206284 | 0 | 0 | -0.72780943 | -151.87944 | -0.49499205 | 391.16132 | 387.09357 | -4.1351652
181.1284 | -3.3556185 | -52.720657 | -4.6108508 | 0 | 0 | -0.73685586 | -152.06403 | -0.49557552 | 391.19235 | 387.12524 | -4.1350493
181.12842 | -3.3556011 | -52.728794 | -4.6078048 | 0 | 0 | -0.73763776 | -152.07999 | -0.50205499 | 391.22339 | 387.15692 | -4.1364708
181.12844 | -3.3555839 | -52.761448 | -4.6271663 | 0 | 0 | -0.73768848 | -152.08102 | -0.50690866 | 391.25439 | 387.1886 | -4.1365943
181.12846 | -3.3555667 | -52.789845 | -4.6419148 | 0 | 0 | -0.73769134 | -152.08109 | -0.51161051 | 391.28543 | 387.22025 | -4.1351728
181.12848 | -3.3555493 | -52.817825 | -4.6380715 | 0 | 0 | -0.73769182 | -152.08112 | -0.51415575 | 391.31647 | 387.25192 | -4.1364789
181.1285 | -3.3555322 | -52.858578 | -4.6384377 | 0 | 0 | -0.7409417 | -152.39491 | -0.52295649 | 391.34747 | 387.2836 | -4.1351652
181.12852 | -3.3555148 | -52.887634 | -4.6529989 | 0 | 0 | -0.74122262 | -152.42203 | -0.53444773 | 391.37851 | 387.31528 | -4.1350493
181.12854 | -3.3554974 | -52.915661 | -4.6535301 | 0 | 0 | -0.7412408 | -152.4238 | -0.53113037 | 391.40952 | 387.34695 | -4.1357565
181.12856 | -3.3554802 | -52.943619 | -4.6448355 | 0 | 0 | -0.74124187 | -152.4239 | -0.53297001 | 391.44055 | 387.37863 | -4.1365323
181.12858 | -3.355463 | -52.990765 | -4.6549783 | 0 | 0 | -0.74124229 | -152.42395 | -0.53957659 | 391.47159 | 387.41028 | -4.135169
181.1286 | -3.3554456 | -53.033169 | -4.6762013 | 0 | 0 | -0.7449919 | -152.88542 | -0.54014498 | 391.50259 | 387.44196 | -4.1350498
181.12862 | -3.3554285 | -53.068733 | -4.6787424 | 0 | 0 | -0.74531597 | -152.92531 | -0.54877055 | 391.53363 | 387.47363 | -4.1357565
181.12864 | -3.3554111 | -53.110115 | -4.6738415 | 0 | 0 | -0.74533695 | -152.9279 | -0.55166274 | 391.56467 | 387.50531 | -4.1365323
181.12866 | -3.3553936 | -53.145611 | -4.6872101 | 0 | 0 | -0.7453382 | -152.92807 | -0.55833822 | 391.59567 | 387.53699 | -4.1365986
181.12868 | -3.3553765 | -53.180588 | -4.6963601 | 0 | 0 | -0.74533904 | -152.92812 | -0.56105775 | 391.62671 | 387.56866 | -4.1366024
181.1287 | -3.3553591 | -53.209133 | -4.6869612 | 0 | 0 | -0.75386542 | -153.4265 | -0.56986886 | 391.65775 | 387.60034 | -4.1351733
181.12872 | -3.3553419 | -53.243519 | -4.6854072 | 0 | 0 | -0.75460231 | -153.46957 | -0.57062572 | 391.68875 | 387.63199 | -4.1364789
181.12874 | -3.3553247 | -53.278423 | -4.7048969 | 0 | 0 | -0.75465006 | -153.47237 | -0.57496923 | 391.71979 | 387.66367 | -4.1351652
181.12876 | -3.3553073 | -53.306969 | -4.718926 | 0 | 0 | -0.7546528 | -153.47255 | -0.57749116 | 391.75082 | 387.69534 | -4.1350493
181.12878 | -3.3552902 | -53.334957 | -4.7121167 | 0 | 0 | -0.75465328 | -153.47258 | -0.58628935 | 391.78183 | 387.72702 | -4.1357565
181.1288 | -3.3552728 | -53.350117 | -4.7173119 | 0 | 0 | -0.75762111 | -153.87869 | -0.58489835 | 391.81287 | 387.7587 | -4.1351027
181.12882 | -3.3552554 | -53.364174 | -4.7315679 | 0 | 0 | -0.75787765 | -153.91377 | -0.58905679 | 391.8439 | 387.79037 | -4.1350455
181.12884 | -3.3552382 | -53.40374 | -4.7284336 | 0 | 0 | -0.75789428 | -153.91606 | -0.59800774 | 391.87491 | 387.82202 | -4.1350412
181.12886 | -3.3552208 | -53.43272 | -4.7194252 | 0 | 0 | -0.75789523 | -153.9162 | -0.60306835 | 391.90594 | 387.8537 | -4.1350412
181.12888 | -3.3552036 | -53.447948 | -4.7331753 | 0 | 0 | -0.75789571 | -153.91623 | -0.60778427 | 391.93695 | 387.88538 | -4.1350412
181.1289 | -3.3551865 | -53.468407 | -4.7525334 | 0 | 0 | -0.7626943 | -154.21158 | -0.61891794 | 391.96799 | 387.91705 | -4.1357565
181.12892 | -3.3551691 | -53.495731 | -4.7527275 | 0 | 0 | -0.76310903 | -154.23711 | -0.61772478 | 391.99902 | 387.94873 | -4.1351027
181.12894 | -3.3551517 | -53.536438 | -4.7490797 | 0 | 0 | -0.76313591 | -154.23875 | -0.62404263 | 392.03003 | 387.98041 | -4.1350455
181.12896 | -3.3551345 | -53.552704 | -4.7618351 | 0 | 0 | -0.76313746 | -154.23886 | -0.62673861 | 392.06107 | 388.01208 | -4.1350412
181.12898 | -3.3551171 | -53.579624 | -4.7694769 | 0 | 0 | -0.76313823 | -154.23889 | -0.63340127 | 392.0921 | 388.04373 | -4.1350412
181.129 | -3.3550997 | -53.607506 | -4.759222 | 0 | 0 | -0.77062786 | -154.58961 | -0.63397372 | 392.12311 | 388.07541 | -4.1357565
181.12902 | -3.3550828 | -53.622662 | -4.7605019 | 0 | 0 | -0.77127516 | -154.61992 | -0.65118712 | 392.15414 | 388.10709 | -4.1351027
181.12904 | -3.3550653 | -53.649509 | -4.7795119 | 0 | 0 | -0.77131712 | -154.62189 | -0.64408594 | 392.18518 | 388.13876 | -4.1350455
181.12906 | -3.3550482 | -53.677391 | -4.791317 | 0 | 0 | -0.77131957 | -154.62201 | -0.65202886 | 392.21619 | 388.17044 | -4.1350412
181.12908 | -3.3550308 | -53.692547 | -4.7850409 | 0 | 0 | -0.77131999 | -154.62206 | -0.65487635 | 392.24722 | 388.20212 | -4.1350412
181.1291 | -3.3550134 | -53.719395 | -4.7888336 | 0 | 0 | -0.77433079 | -154.91739 | -0.66154945 | 392.27826 | 388.23376 | -4.1350412
181.12912 | -3.3549962 | -53.740879 | -4.8044224 | 0 | 0 | -0.77459109 | -154.94292 | -0.66641533 | 392.30927 | 388.26544 | -4.1336126
181.12914 | -3.3549788 | -53.77467 | -4.8006792 | 0 | 0 | -0.77460796 | -154.94456 | -0.66897142 | 392.3403 | 388.29712 | -4.1356325
181.12916 | -3.3549616 | -53.796745 | -4.7923403 | 0 | 0 | -0.77460891 | -154.94467 | -0.67777222 | 392.37131 | 388.3288 | -4.1350946
181.12918 | -3.3549445 | -53.824173 | -4.8068757 | 0 | 0 | -0.77460945 | -154.9447 | -0.68282282 | 392.40234 | 388.36047 | -4.1364741
181.1292 | -3.3549271 | -53.832905 | -4.8263006 | 0 | 0 | -0.77964669 | -155.29543 | -0.68753737 | 392.43338 | 388.39215 | -4.1351652
181.12922 | -3.3549097 | -53.87199 | -4.8243217 | 0 | 0 | -0.78008205 | -155.32573 | -0.69008315 | 392.46439 | 388.42383 | -4.1350493
181.12924 | -3.3548925 | -53.913738 | -4.8204842 | 0 | 0 | -0.7801103 | -155.3277 | -0.69673598 | 392.49542 | 388.45547 | -4.1336126
181.12926 | -3.3548751 | -53.968452 | -4.8354058 | 0 | 0 | -0.78011191 | -155.32782 | -0.69945401 | 392.52646 | 388.48715 | -4.1349173
181.12928 | -3.3548577 | -54.024284 | -4.8403316 | 0 | 0 | -0.78011262 | -155.32787 | -0.7061187 | 392.55746 | 388.51883 | -4.1350331
181.1293 | -3.3548405 | -54.092979 | -4.830565 | 0 | 0 | -0.78703588 | -155.86319 | -0.71527827 | 392.5885 | 388.55051 | -4.1343265
181.12932 | -3.3548234 | -54.143597 | -4.834796 | 0 | 0 | -0.78763431 | -155.90945 | -0.71605802 | 392.61954 | 388.58218 | -4.1349797
181.12934 | -3.3548062 | -54.211811 | -4.8562374 | 0 | 0 | -0.78767312 | -155.91246 | -0.72255015 | 392.65054 | 388.61386 | -4.1350369
181.12936 | -3.3547888 | -54.26239 | -4.865344 | 0 | 0 | -0.78767532 | -155.91264 | -0.72740436 | 392.68158 | 388.64551 | -4.1350412
181.12938 | -3.3547714 | -54.279427 | -4.8595557 | 0 | 0 | -0.7876758 | -155.9127 | -0.72995931 | 392.71262 | 388.67719 | -4.1336126
181.1294 | -3.3547542 | -54.293602 | -4.8670278 | 0 | 0 | -0.79157943 | -156.57722 | -0.73446548 | 392.74362 | 388.70886 | -4.1334887
181.12942 | -3.3547368 | -54.256405 | -4.8822055 | 0 | 0 | -0.79191673 | -156.63467 | -0.73699802 | 392.77466 | 388.74054 | -4.1349096
181.12944 | -3.3547194 | -54.189186 | -4.8776941 | 0 | 0 | -0.7919386 | -156.63838 | -0.74365032 | 392.80569 | 388.77222 | -4.133604
181.12946 | -3.3547022 | -54.06189 | -4.8736477 | 0 | 0 | -0.79193991 | -156.63861 | -0.74851584 | 392.8367 | 388.80389 | -4.1349173
181.12948 | -3.3546851 | -53.865486 | -4.8907342 | 0 | 0 | -0.79194063 | -156.6385 | -0.75965965 | 392.86774 | 388.83557 | -4.1343184
181.1295 | -3.3546677 | -53.599243 | -4.9074659 | 0 | 0 | -0.79910672 | -155.49403 | -0.76061374 | 392.89874 | 388.86722 | -4.1335502
181.12952 | -3.3546505 | -53.263126 | -4.9052501 | 0 | 0 | -0.79972613 | -155.39513 | -0.7606765 | 392.92978 | 388.8989 | -4.1334844
181.12954 | -3.3546331 | -52.882713 | -4.9028497 | 0 | 0 | -0.79976624 | -155.3887 | -0.77356309 | 392.96082 | 388.93057 | -4.1349096
181.12956 | -3.3546157 | -52.434631 | -4.9164424 | 0 | 0 | -0.79976857 | -155.38834 | -0.77467692 | 392.99182 | 388.96225 | -4.1343179
181.12958 | -3.3545985 | -51.923203 | -4.9183455 | 0 | 0 | -0.79976922 | -155.38783 | -0.77689707 | 393.02286 | 388.99393 | -4.1335502
181.1296 | -3.3545811 | -51.387241 | -4.9039631 | 0 | 0 | -0.80543351 | -150.1823 | -0.78567588 | 393.05389 | 389.0256 | -4.1334844
181.12962 | -3.3545642 | -50.817295 | -4.9063487 | 0 | 0 | -0.80592304 | -149.73242 | -0.79072535 | 393.0849 | 389.05725 | -4.1334805
181.12964 | -3.3545468 | -50.257248 | -4.9254608 | 0 | 0 | -0.80595481 | -149.70325 | -0.79758698 | 393.11594 | 389.08893 | -4.1334805
181.12966 | -3.3545294 | -49.717316 | -4.9271073 | 0 | 0 | -0.80595666 | -149.70157 | -0.800318 | 393.14697 | 389.12061 | -4.1334805
181.12968 | -3.3545122 | -49.198296 | -4.9163232 | 0 | 0 | -0.80595666 | -149.70081 | -0.80268919 | 393.17798 | 389.15228 | -4.1334805
181.1297 | -3.3544948 | -48.732224 | -4.9197445 | 0 | 0 | -0.80526859 | -142.50168 | -0.81147796 | 393.20901 | 389.18396 | -4.1334805
181.12972 | -3.3544774 | -48.328266 | -4.9280472 | 0 | 0 | -0.80520916 | -141.87949 | -0.8165279 | 393.24005 | 389.21564 | -4.1334805
181.12974 | -3.3544602 | -47.993553 | -4.9149604 | 0 | 0 | -0.80520529 | -141.83916 | -0.82124257 | 393.27106 | 389.24731 | -4.1341953
181.12976 | -3.3544431 | -47.703091 | -4.9036498 | 0 | 0 | -0.80520505 | -141.83684 | -0.82593536 | 393.30209 | 389.27896 | -4.1335416
181.12978 | -3.3544257 | -47.467506 | -4.9143157 | 0 | 0 | -0.80520505 | -141.83627 | -0.83062667 | 393.33313 | 389.31064 | -4.1334844
181.1298 | -3.3544085 | -47.306942 | -4.9239693 | 0 | 0 | -0.80520505 | -137.3322 | -0.83317119 | 393.36414 | 389.34232 | -4.1334805
181.12982 | -3.3543911 | -47.159176 | -4.9109883 | 0 | 0 | -0.80520505 | -136.94292 | -0.8419714 | 393.39517 | 389.37399 | -4.1349092
181.12984 | -3.3543737 | -47.069927 | -4.9047666 | 0 | 0 | -0.80520505 | -136.91768 | -0.8470217 | 393.42618 | 389.40567 | -4.133604
181.12986 | -3.3543565 | -46.940941 | -4.9107876 | 0 | 0 | -0.80520505 | -136.91623 | -0.84958911 | 393.45721 | 389.43735 | -4.1334882
181.12988 | -3.3543391 | -46.821201 | -4.9033298 | 0 | 0 | -0.80520481 | -136.91599 | -0.85194874 | 393.48825 | 389.46899 | -4.1341953
181.1299 | -3.354322 | -46.670349 | -4.8837953 | 0 | 0 | -0.80245626 | -135.23618 | -0.85214829 | 393.51926 | 389.50067 | -4.1335416
181.12992 | -3.3543048 | -46.497601 | -4.8813953 | 0 | 0 | -0.80221868 | -135.091 | -0.85645485 | 393.55029 | 389.53235 | -4.134913
181.12994 | -3.3542874 | -46.291027 | -4.8935676 | 0 | 0 | -0.8022033 | -135.0816 | -0.85038614 | 393.58133 | 389.56403 | -4.1364622
181.12996 | -3.3542702 | -46.04319 | -4.887363 | 0 | 0 | -0.8022024 | -135.08105 | -0.86058974 | 393.61234 | 389.5957 | -4.1351643
181.12998 | -3.3542528 | -45.759861 | -4.8708286 | 0 | 0 | -0.80220169 | -135.08075 | -0.86577803 | 393.64337 | 389.62738 | -4.1364789
181.13 | -3.3542354 | -45.460751 | -4.8708639 | 0 | 0 | -0.79502058 | -132.23804 | -0.87479526 | 393.67441 | 389.65903 | -4.1365948
181.13002 | -3.3542182 | -45.147549 | -4.8723483 | 0 | 0 | -0.79439992 | -131.99234 | -0.86697716 | 393.70541 | 389.6907 | -4.1366019
181.13004 | -3.3542008 | -44.833153 | -4.8543224 | 0 | 0 | -0.79435968 | -131.97641 | -0.87487262 | 393.73645 | 389.72238 | -4.1366024
181.13006 | -3.3541837 | -44.53788 | -4.8396926 | 0 | 0 | -0.79435736 | -131.97549 | -0.86912912 | 393.76749 | 389.75406 | -4.1373177
181.13008 | -3.3541665 | -44.289047 | -4.8508062 | 0 | 0 | -0.79435688 | -131.97508 | -0.87935358 | 393.79849 | 389.78574 | -4.1366639
181.1301 | -3.3541491 | -44.101768 | -4.8561492 | 0 | 0 | -0.79061496 | -128.09862 | -0.87810045 | 393.82953 | 389.81741 | -4.1373215
181.13012 | -3.3541317 | -43.964497 | -4.8420687 | 0 | 0 | -0.79029155 | -127.7636 | -0.87582648 | 393.86057 | 389.84909 | -4.1380939
181.13014 | -3.3541145 | -43.895416 | -4.8350334 | 0 | 0 | -0.79027063 | -127.74188 | -0.87992674 | 393.89157 | 389.88074 | -4.1381598
181.13016 | -3.3540971 | -43.889706 | -4.843163 | 0 | 0 | -0.79026937 | -127.74062 | -0.88243204 | 393.92261 | 389.91241 | -4.138164
181.13018 | -3.35408 | -43.946918 | -4.8351655 | 0 | 0 | -0.79026896 | -127.74047 | -0.87834656 | 393.95361 | 389.94409 | -4.138164
181.1302 | -3.3540628 | -44.04784 | -4.8184853 | 0 | 0 | -0.78654015 | -126.90981 | -0.87798905 | 393.98465 | 389.97577 | -4.138164
181.13022 | -3.3540454 | -44.197201 | -4.823595 | 0 | 0 | -0.78621793 | -126.83801 | -0.88011301 | 394.01569 | 390.00745 | -4.1388793
181.13024 | -3.3540282 | -44.363461 | -4.8385887 | 0 | 0 | -0.78619707 | -126.83336 | -0.88029724 | 394.04669 | 390.03912 | -4.1396551
181.13026 | -3.3540108 | -44.531086 | -4.8340654 | 0 | 0 | -0.78619581 | -126.8331 | -0.8803094 | 394.07773 | 390.07077 | -4.1397209
181.13028 | -3.3539934 | -44.698795 | -4.8256612 | 0 | 0 | -0.78619558 | -126.83327 | -0.88245696 | 394.10876 | 390.10245 | -4.1382961
181.1303 | -3.3539762 | -44.834526 | -4.8343825 | 0 | 0 | -0.78416729 | -128.84532 | -0.88049608 | 394.13977 | 390.13412 | -4.1410313
181.13032 | -3.3539588 | -44.941898 | -4.8380542 | 0 | 0 | -0.78399193 | -129.01923 | -0.88676345 | 394.17081 | 390.1658 | -4.1398406
181.13034 | -3.3539414 | -44.995708 | -4.8238335 | 0 | 0 | -0.78398061 | -129.0305 | -0.8808673 | 394.20184 | 390.19748 | -4.1397328
181.13036 | -3.3539245 | -45.051334 | -4.821147 | 0 | 0 | -0.78397995 | -129.03114 | -0.88034564 | 394.23285 | 390.22916 | -4.1411548
181.13038 | -3.3539071 | -45.049644 | -4.8390951 | 0 | 0 | -0.78398019 | -129.03127 | -0.87601829 | 394.26389 | 390.26083 | -4.1412783
181.1304 | -3.3538897 | -45.042992 | -4.8493629 | 0 | 0 | -0.78736293 | -129.91731 | -0.88638073 | 394.29492 | 390.29248 | -4.1412864
181.13042 | -3.3538725 | -44.997639 | -4.8415046 | 0 | 0 | -0.78765529 | -129.9939 | -0.8851375 | 394.32593 | 390.32416 | -4.1412868
181.13044 | -3.3538551 | -44.974537 | -4.8444376 | 0 | 0 | -0.78767431 | -129.99887 | -0.8871572 | 394.35696 | 390.35583 | -4.1412868
181.13046 | -3.353838 | -44.940647 | -4.8599548 | 0 | 0 | -0.78767538 | -129.99915 | -0.88089353 | 394.388 | 390.38751 | -4.1427159
181.13048 | -3.3538206 | -44.931362 | -4.8562064 | 0 | 0 | -0.78767574 | -129.99913 | -0.88893676 | 394.41901 | 390.41919 | -4.1428399
181.1305 | -3.3538034 | -44.937027 | -4.8464141 | 0 | 0 | -0.79089963 | -129.68533 | -0.88749707 | 394.45004 | 390.45087 | -4.1421328
181.13052 | -3.3537862 | -44.995102 | -4.8586478 | 0 | 0 | -0.79117829 | -129.6582 | -0.89379877 | 394.48105 | 390.48251 | -4.1427865
181.13054 | -3.3537688 | -45.057693 | -4.8764224 | 0 | 0 | -0.79119629 | -129.65645 | -0.89219874 | 394.51208 | 390.51419 | -4.1428437
181.13056 | -3.3537514 | -45.146168 | -4.8735795 | 0 | 0 | -0.79119736 | -129.65636 | -0.88990182 | 394.54312 | 390.54587 | -4.1442771
181.13058 | -3.3537343 | -45.268848 | -4.8689456 | 0 | 0 | -0.79119766 | -129.65643 | -0.89185369 | 394.57413 | 390.57755 | -4.142972
181.1306 | -3.3537169 | -45.394436 | -4.8816195 | 0 | 0 | -0.79392004 | -130.57939 | -0.89417374 | 394.60516 | 390.60922 | -4.1428561
181.13062 | -3.3536994 | -45.53941 | -4.8856277 | 0 | 0 | -0.79415536 | -130.65916 | -0.89437121 | 394.6362 | 390.6409 | -4.1428485
181.13064 | -3.3536823 | -45.679646 | -4.8743329 | 0 | 0 | -0.79417056 | -130.66434 | -0.90082502 | 394.66721 | 390.67258 | -4.1442771
181.13066 | -3.3536651 | -45.813049 | -4.8726244 | 0 | 0 | -0.79417145 | -130.66463 | -0.89708877 | 394.69824 | 390.70422 | -4.1436858
181.13068 | -3.3536477 | -45.933064 | -4.8935552 | 0 | 0 | -0.79417205 | -130.66481 | -0.90319556 | 394.72928 | 390.7359 | -4.1443472
181.1307 | -3.3536305 | -46.026352 | -4.9004488 | 0 | 0 | -0.79998028 | -132.41844 | -0.90802449 | 394.76028 | 390.76758 | -4.1444054
181.13072 | -3.3536131 | -46.098167 | -4.8908401 | 0 | 0 | -0.80048227 | -132.57001 | -0.9062826 | 394.79132 | 390.79926 | -4.1444097
181.13074 | -3.3535957 | -46.136181 | -4.8929033 | 0 | 0 | -0.80051476 | -132.57983 | -0.89968222 | 394.82236 | 390.83093 | -4.1458387
181.13076 | -3.3535786 | -46.158527 | -4.9047146 | 0 | 0 | -0.80051672 | -132.5804 | -0.90555656 | 394.85336 | 390.86261 | -4.1445332
181.13078 | -3.3535612 | -46.147583 | -4.8970184 | 0 | 0 | -0.80051678 | -132.58047 | -0.90607733 | 394.8844 | 390.89426 | -4.1451321
181.1308 | -3.3535442 | -46.121006 | -4.8854408 | 0 | 0 | -0.80068815 | -133.1158 | -0.91469979 | 394.91544 | 390.92593 | -4.1444716
181.13082 | -3.3535268 | -46.06115 | -4.8975267 | 0 | 0 | -0.80070299 | -133.16206 | -0.91329777 | 394.94644 | 390.95761 | -4.1444135
181.13084 | -3.3535094 | -45.972862 | -4.9102092 | 0 | 0 | -0.80070394 | -133.16507 | -0.92174882 | 394.97748 | 390.98929 | -4.1444097
181.13086 | -3.3534923 | -45.862984 | -4.9025679 | 0 | 0 | -0.800704 | -133.16524 | -0.92033482 | 395.00848 | 391.02097 | -4.1451244
181.13088 | -3.3534749 | -45.732101 | -4.8946238 | 0 | 0 | -0.80070394 | -133.16515 | -0.92234403 | 395.03952 | 391.05264 | -4.1444707
181.1309 | -3.3534575 | -45.593044 | -4.9026651 | 0 | 0 | -0.80018985 | -132.03914 | -0.92252046 | 395.07056 | 391.08432 | -4.1458426
181.13092 | -3.3534403 | -45.440525 | -4.9004683 | 0 | 0 | -0.80014545 | -131.9418 | -0.92467916 | 395.10156 | 391.11597 | -4.1445332
181.13094 | -3.3534231 | -45.280472 | -4.8835626 | 0 | 0 | -0.80014253 | -131.9355 | -0.92486602 | 395.1326 | 391.14764 | -4.1458468
181.13096 | -3.3534057 | -45.119778 | -4.8806562 | 0 | 0 | -0.80014235 | -131.93515 | -0.93131912 | 395.16364 | 391.17932 | -4.1445332
181.13098 | -3.3533885 | -44.939854 | -4.8935051 | 0 | 0 | -0.80014235 | -131.93492 | -0.92758328 | 395.19464 | 391.211 | -4.1444173
181.131 | -3.3533711 | -44.771072 | -4.8924422 | 0 | 0 | -0.80031371 | -129.83055 | -0.93798399 | 395.22568 | 391.24268 | -4.1444097
181.13102 | -3.3533537 | -44.596886 | -4.87853 | 0 | 0 | -0.80032855 | -129.64868 | -0.93888992 | 395.25671 | 391.27435 | -4.1429801
181.13104 | -3.3533366 | -44.441406 | -4.8766031 | 0 | 0 | -0.80032951 | -129.63689 | -0.93894857 | 395.28772 | 391.306 | -4.1442857
181.13106 | -3.3533192 | -44.274757 | -4.8829966 | 0 | 0 | -0.80032957 | -129.63622 | -0.93680531 | 395.31876 | 391.33768 | -4.1444016
181.13108 | -3.353302 | -44.126305 | -4.8675776 | 0 | 0 | -0.80032897 | -129.63597 | -0.94091439 | 395.34979 | 391.36935 | -4.1444092
181.1311 | -3.3532848 | -44.005028 | -4.8546166 | 0 | 0 | -0.79418099 | -127.49469 | -0.94342089 | 395.3808 | 391.40103 | -4.1429801
181.13112 | -3.3532674 | -43.905262 | -4.8644171 | 0 | 0 | -0.79364961 | -127.30962 | -0.94577688 | 395.41183 | 391.43271 | -4.1428566
181.13114 | -3.3532503 | -43.820103 | -4.8725486 | 0 | 0 | -0.79361516 | -127.29763 | -0.94382876 | 395.44287 | 391.46439 | -4.1428485
181.13116 | -3.3532329 | -43.761757 | -4.8623414 | 0 | 0 | -0.7936132 | -127.29694 | -0.9458034 | 395.47388 | 391.49606 | -4.142848
181.13118 | -3.3532155 | -43.75687 | -4.8556361 | 0 | 0 | -0.79361284 | -127.29681 | -0.94812483 | 395.50491 | 391.52771 | -4.1414189
181.1312 | -3.3531983 | -43.756561 | -4.8637872 | 0 | 0 | -0.79123169 | -126.35538 | -0.94832194 | 395.53592 | 391.55939 | -4.142724
181.13122 | -3.3531809 | -43.788528 | -4.8594203 | 0 | 0 | -0.79102588 | -126.27402 | -0.95048159 | 395.56696 | 391.59106 | -4.1435547
181.13124 | -3.3531637 | -43.855263 | -4.8437805 | 0 | 0 | -0.79101253 | -126.26875 | -0.9485212 | 395.59799 | 391.62274 | -4.1429095
181.13126 | -3.3531466 | -43.905762 | -4.8446155 | 0 | 0 | -0.79101175 | -126.26844 | -0.9526422 | 395.629 | 391.65442 | -4.1421371
181.13128 | -3.3531291 | -43.993164 | -4.860693 | 0 | 0 | -0.79101181 | -126.26849 | -0.95514911 | 395.66003 | 391.6861 | -4.1427865
181.1313 | -3.3531117 | -44.064594 | -4.8613529 | 0 | 0 | -0.79254216 | -126.91456 | -0.95535827 | 395.69107 | 391.71774 | -4.1442733
181.13132 | -3.3530946 | -44.153774 | -4.8497629 | 0 | 0 | -0.79267448 | -126.9704 | -0.9575187 | 395.72208 | 391.74942 | -4.1429715
181.13134 | -3.3530772 | -44.23172 | -4.8567467 | 0 | 0 | -0.79268306 | -126.97402 | -0.95555824 | 395.75311 | 391.7811 | -4.1428561
181.13136 | -3.35306 | -44.295864 | -4.8631802 | 0 | 0 | -0.79268354 | -126.97423 | -0.95967925 | 395.78415 | 391.81277 | -4.1428485
181.13138 | -3.3530428 | -44.358833 | -4.8521047 | 0 | 0 | -0.7926833 | -126.97433 | -0.96218616 | 395.81516 | 391.84445 | -4.1414189
181.1314 | -3.3530254 | -44.421738 | -4.8467808 | 0 | 0 | -0.79030359 | -127.93422 | -0.96024764 | 395.84619 | 391.87613 | -4.142724
181.13142 | -3.3530083 | -44.465439 | -4.8615904 | 0 | 0 | -0.79009789 | -128.01718 | -0.95792896 | 395.87723 | 391.90781 | -4.1428399
181.13144 | -3.3529909 | -44.520275 | -4.8752232 | 0 | 0 | -0.7900846 | -128.02255 | -0.96417338 | 395.90823 | 391.93945 | -4.1428475
181.13146 | -3.3529735 | -44.576111 | -4.8683877 | 0 | 0 | -0.79008383 | -128.02286 | -0.96257091 | 395.93927 | 391.97113 | -4.142848
181.13148 | -3.3529563 | -44.632019 | -4.8699508 | 0 | 0 | -0.79008412 | -128.02295 | -0.96886176 | 395.97028 | 392.00281 | -4.1442771
181.1315 | -3.3529389 | -44.694321 | -4.8853474 | 0 | 0 | -0.79416645 | -128.74286 | -0.96511412 | 396.00131 | 392.03448 | -4.142972
181.13152 | -3.3529215 | -44.76997 | -4.8852215 | 0 | 0 | -0.79451925 | -128.80508 | -0.9647789 | 396.03235 | 392.06616 | -4.1428561
181.13154 | -3.3529046 | -44.84037 | -4.8750181 | 0 | 0 | -0.79454213 | -128.80911 | -0.96905142 | 396.06335 | 392.09784 | -4.1414189
181.13156 | -3.3528872 | -44.929482 | -4.8828497 | 0 | 0 | -0.79454345 | -128.80936 | -0.97156823 | 396.09439 | 392.12949 | -4.1420097
181.13158 | -3.3528697 | -45.026615 | -4.9053292 | 0 | 0 | -0.79454428 | -128.80945 | -0.96963114 | 396.12543 | 392.16116 | -4.144208
181.1316 | -3.3528526 | -45.11161 | -4.9072571 | 0 | 0 | -0.80258471 | -129.86165 | -0.97375363 | 396.15643 | 392.19284 | -4.1429667
181.13162 | -3.3528352 | -45.182743 | -4.9008474 | 0 | 0 | -0.80327958 | -129.95259 | -0.97840786 | 396.18747 | 392.22452 | -4.1428561
181.13164 | -3.352818 | -45.233517 | -4.9111819 | 0 | 0 | -0.80332464 | -129.95848 | -0.97880274 | 396.21851 | 392.2562 | -4.1428485
181.13166 | -3.3528006 | -45.282551 | -4.9215264 | 0 | 0 | -0.8033272 | -129.95882 | -0.98097515 | 396.24951 | 392.28787 | -4.142848
181.13168 | -3.3527834 | -45.280296 | -4.9100571 | 0 | 0 | -0.80332744 | -129.95891 | -0.98116213 | 396.28055 | 392.31955 | -4.1442771
181.1317 | -3.3527663 | -45.260811 | -4.9054179 | 0 | 0 | -0.803671 | -130.60497 | -0.98117423 | 396.31158 | 392.3512 | -4.142972
181.13172 | -3.3527489 | -45.220745 | -4.9224648 | 0 | 0 | -0.80370069 | -130.66081 | -0.98117584 | 396.34259 | 392.38287 | -4.1442852
181.13174 | -3.3527315 | -45.146946 | -4.9348388 | 0 | 0 | -0.80370259 | -130.66443 | -0.98976439 | 396.37363 | 392.41455 | -4.1415429
181.13176 | -3.3527143 | -45.051075 | -4.9264359 | 0 | 0 | -0.80370271 | -130.66464 | -0.98835915 | 396.40466 | 392.44623 | -4.1427326
181.13178 | -3.3526969 | -44.92778 | -4.926414 | 0 | 0 | -0.80370307 | -130.66457 | -0.98607522 | 396.43567 | 392.47791 | -4.1435552
181.1318 | -3.3526795 | -44.782955 | -4.9373183 | 0 | 0 | -0.80748886 | -129.70468 | -0.99232167 | 396.46671 | 392.50958 | -4.1429095
181.13182 | -3.3526623 | -44.636318 | -4.9302735 | 0 | 0 | -0.80781603 | -129.62172 | -0.99071878 | 396.49771 | 392.54123 | -4.1442814
181.13184 | -3.3526452 | -44.502369 | -4.916575 | 0 | 0 | -0.80783725 | -129.61635 | -0.99056906 | 396.52875 | 392.57291 | -4.1444011
181.13186 | -3.3526278 | -44.382309 | -4.9241171 | 0 | 0 | -0.8078385 | -129.61603 | -0.99700022 | 396.55978 | 392.60458 | -4.1429796
181.13188 | -3.3526106 | -44.250637 | -4.9385915 | 0 | 0 | -0.80783886 | -129.61584 | -0.99326259 | 396.59079 | 392.63626 | -4.1442857
181.1319 | -3.3525932 | -44.149918 | -4.9318395 | 0 | 0 | -0.81077379 | -127.82528 | -0.99936879 | 396.62183 | 392.66794 | -4.1444016
181.13192 | -3.352576 | -44.039104 | -4.9217906 | 0 | 0 | -0.81102753 | -127.67053 | -0.99775642 | 396.65286 | 392.69962 | -4.1444092
181.13194 | -3.3525586 | -43.972134 | -4.9274697 | 0 | 0 | -0.81104398 | -127.66051 | -0.9976058 | 396.68387 | 392.73126 | -4.1444097
181.13196 | -3.3525412 | -43.896191 | -4.9272513 | 0 | 0 | -0.81104487 | -127.65992 | -0.99974293 | 396.7149 | 392.76294 | -4.1458387
181.13198 | -3.3525243 | -43.838573 | -4.9090686 | 0 | 0 | -0.81104428 | -127.65979 | -0.99992806 | 396.74594 | 392.79462 | -4.1459622
181.132 | -3.3525069 | -43.788956 | -4.9016895 | 0 | 0 | -0.80397993 | -126.58915 | -1.0020871 | 396.77695 | 392.82629 | -4.1445413
181.13202 | -3.3524895 | -43.746384 | -4.912704 | 0 | 0 | -0.8033694 | -126.49661 | -1.0001267 | 396.80798 | 392.85797 | -4.1458468
181.13204 | -3.3524723 | -43.698017 | -4.9158468 | 0 | 0 | -0.80332977 | -126.49062 | -1.0063946 | 396.83902 | 392.88965 | -4.1459627
181.13206 | -3.3524549 | -43.66193 | -4.8993974 | 0 | 0 | -0.8033275 | -126.49028 | -1.0047928 | 396.87003 | 392.92133 | -4.1452556
181.13208 | -3.3524375 | -43.633316 | -4.8943386 | 0 | 0 | -0.80332708 | -126.49021 | -1.0046426 | 396.90106 | 392.95297 | -4.1459093
181.1321 | -3.3524203 | -43.598927 | -4.8997393 | 0 | 0 | -0.80041164 | -125.95489 | -1.0046329 | 396.9321 | 392.98465 | -4.1445374
181.13212 | -3.3524032 | -43.58321 | -4.8856926 | 0 | 0 | -0.80015969 | -125.90862 | -1.0089269 | 396.9631 | 393.01633 | -4.1451321
181.13214 | -3.3523858 | -43.549931 | -4.8670425 | 0 | 0 | -0.8001433 | -125.90562 | -1.0092982 | 396.99414 | 393.048 | -4.1459007
181.13216 | -3.3523686 | -43.56628 | -4.8719931 | 0 | 0 | -0.80014241 | -125.90545 | -1.0114697 | 397.02515 | 393.07968 | -4.144537
181.13218 | -3.3523512 | -43.612537 | -4.8797164 | 0 | 0 | -0.80014205 | -125.90544 | -1.0138035 | 397.05618 | 393.11136 | -4.1451321
181.1322 | -3.352334 | -43.661285 | -4.8709331 | 0 | 0 | -0.79723519 | -125.86852 | -1.0118542 | 397.08722 | 393.14301 | -4.1459007
181.13222 | -3.3523166 | -43.742188 | -4.8592687 | 0 | 0 | -0.7969839 | -125.86532 | -1.0138288 | 397.11823 | 393.17468 | -4.1459665
181.13224 | -3.3522992 | -43.845051 | -4.8640862 | 0 | 0 | -0.79696763 | -125.86511 | -1.0161498 | 397.14926 | 393.20636 | -4.1459708
181.13226 | -3.352282 | -43.975338 | -4.861618 | 0 | 0 | -0.79696673 | -125.8651 | -1.0142002 | 397.1803 | 393.23804 | -4.1459708
181.13228 | -3.3522649 | -44.107956 | -4.8425169 | 0 | 0 | -0.7969659 | -125.86523 | -1.0183212 | 397.2113 | 393.26971 | -4.1473999
181.1323 | -3.3522475 | -44.253521 | -4.8365154 | 0 | 0 | -0.78846103 | -127.1943 | -1.0143871 | 397.24234 | 393.30139 | -4.1468086
181.13232 | -3.3522303 | -44.425785 | -4.8491011 | 0 | 0 | -0.78772599 | -127.30916 | -1.018334 | 397.27338 | 393.33307 | -4.1453257
181.13234 | -3.3522129 | -44.568348 | -4.8516512 | 0 | 0 | -0.78767836 | -127.3166 | -1.0208297 | 397.30438 | 393.36472 | -4.1459136
181.13236 | -3.3521955 | -44.708294 | -4.8387799 | 0 | 0 | -0.78767562 | -127.31704 | -1.0231848 | 397.33542 | 393.39639 | -4.145967
181.13238 | -3.3521783 | -44.828876 | -4.8383875 | 0 | 0 | -0.78767538 | -127.31724 | -1.0190898 | 397.36646 | 393.42807 | -4.1459708
181.1324 | -3.3521609 | -44.928604 | -4.8470912 | 0 | 0 | -0.78716701 | -129.21855 | -1.0230263 | 397.39746 | 393.45975 | -4.1459713
181.13242 | -3.3521438 | -45.020157 | -4.8362255 | 0 | 0 | -0.78712302 | -129.38287 | -1.0298159 | 397.4285 | 393.49142 | -4.1488285
181.13244 | -3.3521266 | -45.066273 | -4.8251061 | 0 | 0 | -0.78712022 | -129.39352 | -1.0325423 | 397.45953 | 393.5231 | -4.1462173
181.13246 | -3.3521092 | -45.121262 | -4.8365107 | 0 | 0 | -0.78712004 | -129.39415 | -1.0327655 | 397.49054 | 393.55475 | -4.1459866
181.13248 | -3.352092 | -45.132324 | -4.8513112 | 0 | 0 | -0.78712034 | -129.39424 | -1.0349267 | 397.52158 | 393.58643 | -4.1459718
181.1325 | -3.3520746 | -45.126778 | -4.8438563 | 0 | 0 | -0.79017287 | -130.16956 | -1.0329663 | 397.55258 | 393.6181 | -4.1459708
181.13252 | -3.3520572 | -45.113483 | -4.8388276 | 0 | 0 | -0.79043674 | -130.23656 | -1.0349401 | 397.58362 | 393.64978 | -4.1459708
181.13254 | -3.3520401 | -45.086754 | -4.8529301 | 0 | 0 | -0.79045385 | -130.24089 | -1.0372614 | 397.61465 | 393.68146 | -4.1459708
181.13256 | -3.3520229 | -45.058876 | -4.8556099 | 0 | 0 | -0.7904548 | -130.24115 | -1.0374593 | 397.64566 | 393.71313 | -4.1459708
181.13258 | -3.3520055 | -45.018135 | -4.8420191 | 0 | 0 | -0.79045463 | -130.24113 | -1.0460608 | 397.6767 | 393.74481 | -4.1445417
181.1326 | -3.3519883 | -44.957088 | -4.8473763 | 0 | 0 | -0.78791046 | -129.92732 | -1.0489504 | 397.70773 | 393.77646 | -4.1458468
181.13262 | -3.3519709 | -44.913498 | -4.8681955 | 0 | 0 | -0.78769058 | -129.90019 | -1.0427433 | 397.73874 | 393.80814 | -4.1452475
181.13264 | -3.3519535 | -44.833076 | -4.8728895 | 0 | 0 | -0.78767633 | -129.89844 | -1.0507898 | 397.76978 | 393.83981 | -4.1444793
181.13266 | -3.3519363 | -44.768631 | -4.8689008 | 0 | 0 | -0.7876755 | -129.89835 | -1.0472032 | 397.80081 | 393.87149 | -4.1444135
181.13268 | -3.3519189 | -44.673645 | -4.875082 | 0 | 0 | -0.78767616 | -129.89825 | -1.0533197 | 397.83182 | 393.90317 | -4.1444097
181.1327 | -3.3519015 | -44.595184 | -4.8894196 | 0 | 0 | -0.79515648 | -128.97528 | -1.0560021 | 397.86285 | 393.93484 | -4.1429801
181.13272 | -3.3518846 | -44.479832 | -4.882659 | 0 | 0 | -0.79580301 | -128.89551 | -1.0562233 | 397.89389 | 393.96649 | -4.1442857
181.13274 | -3.3518672 | -44.38044 | -4.8784189 | 0 | 0 | -0.79584491 | -128.89034 | -1.0626781 | 397.9249 | 393.99817 | -4.1444016
181.13276 | -3.35185 | -44.250515 | -4.8940411 | 0 | 0 | -0.79584736 | -128.89005 | -1.0567949 | 397.95593 | 394.02985 | -4.1436944
181.13278 | -3.3518326 | -44.111526 | -4.9099216 | 0 | 0 | -0.79584819 | -128.88989 | -1.0627154 | 397.98694 | 394.06152 | -4.1443481
181.1328 | -3.3518152 | -43.984604 | -4.9054556 | 0 | 0 | -0.80355418 | -127.39467 | -1.0589445 | 398.01797 | 394.0932 | -4.1444054
181.13282 | -3.3517981 | -43.858742 | -4.9028625 | 0 | 0 | -0.8042202 | -127.26546 | -1.0671962 | 398.04901 | 394.12488 | -4.1444097
181.13284 | -3.3517807 | -43.739346 | -4.9193473 | 0 | 0 | -0.80426341 | -127.25707 | -1.0700636 | 398.08002 | 394.15656 | -4.1444097
181.13286 | -3.3517635 | -43.62051 | -4.919323 | 0 | 0 | -0.80426592 | -127.2566 | -1.0702963 | 398.11105 | 394.1882 | -4.1458383
181.13288 | -3.3517463 | -43.520901 | -4.9062219 | 0 | 0 | -0.80426592 | -127.25642 | -1.0724579 | 398.14209 | 394.21988 | -4.1431036
181.1329 | -3.3517289 | -43.435749 | -4.9109001 | 0 | 0 | -0.80289179 | -125.70584 | -1.070497 | 398.1731 | 394.25156 | -4.1442938
181.13292 | -3.3517115 | -43.377396 | -4.9302063 | 0 | 0 | -0.80277306 | -125.57183 | -1.0681767 | 398.20413 | 394.28323 | -4.144402
181.13294 | -3.3516943 | -43.340527 | -4.9289622 | 0 | 0 | -0.80276537 | -125.56314 | -1.0722744 | 398.23517 | 394.31491 | -4.1444092
181.13296 | -3.3516769 | -43.324657 | -4.9193783 | 0 | 0 | -0.80276489 | -125.56264 | -1.0747801 | 398.26617 | 394.34659 | -4.1444097
181.13298 | -3.3516595 | -43.323349 | -4.9265404 | 0 | 0 | -0.80276537 | -125.56257 | -1.0749892 | 398.29721 | 394.37823 | -4.1444097
181.133 | -3.3516424 | -43.342464 | -4.9322591 | 0 | 0 | -0.80758214 | -125.06416 | -1.0771501 | 398.32825 | 394.40991 | -4.1451244
181.13302 | -3.3516252 | -43.369709 | -4.9182177 | 0 | 0 | -0.80799842 | -125.02109 | -1.0816306 | 398.35925 | 394.44159 | -4.1444707
181.13304 | -3.351608 | -43.410408 | -4.9090066 | 0 | 0 | -0.80802542 | -125.0183 | -1.0820132 | 398.39029 | 394.47327 | -4.1451278
181.13306 | -3.3515906 | -43.445866 | -4.9213085 | 0 | 0 | -0.80802697 | -125.01814 | -1.0755965 | 398.42133 | 394.50494 | -4.1444712
181.13308 | -3.3515732 | -43.493633 | -4.9289227 | 0 | 0 | -0.80802709 | -125.01817 | -1.0728948 | 398.45233 | 394.53662 | -4.1444135
181.1331 | -3.3515561 | -43.555271 | -4.9164863 | 0 | 0 | -0.80854464 | -125.47964 | -1.0812615 | 398.48337 | 394.5683 | -4.1451244
181.13312 | -3.3515387 | -43.592499 | -4.9103155 | 0 | 0 | -0.80858934 | -125.51954 | -1.0776963 | 398.5144 | 394.59995 | -4.1459002
181.13314 | -3.3515213 | -43.614792 | -4.9177909 | 0 | 0 | -0.80859226 | -125.52212 | -1.085961 | 398.54541 | 394.63162 | -4.1466804
181.13316 | -3.3515043 | -43.661427 | -4.9082813 | 0 | 0 | -0.80859244 | -125.52227 | -1.0866815 | 398.57645 | 394.6633 | -4.1453176
181.13318 | -3.3514869 | -43.671818 | -4.8907456 | 0 | 0 | -0.8085916 | -125.52232 | -1.0824336 | 398.60745 | 394.69498 | -4.1459131
181.1332 | -3.3514695 | -43.711014 | -4.8921537 | 0 | 0 | -0.79982996 | -125.9838 | -1.0777718 | 398.63849 | 394.72665 | -4.1473961
181.13322 | -3.3514524 | -43.733574 | -4.9046507 | 0 | 0 | -0.79907268 | -126.02369 | -1.0881122 | 398.66953 | 394.75833 | -4.1475239
181.13324 | -3.3514349 | -43.754635 | -4.8977404 | 0 | 0 | -0.79902357 | -126.02627 | -1.084721 | 398.70053 | 394.78998 | -4.1461024
181.13326 | -3.3514175 | -43.769215 | -4.8840504 | 0 | 0 | -0.79902077 | -126.02642 | -1.0908495 | 398.73157 | 394.82166 | -4.1459789
181.13328 | -3.3514004 | -43.802422 | -4.8879623 | 0 | 0 | -0.79902059 | -126.02647 | -1.0870916 | 398.7626 | 394.85333 | -4.1474004
181.1333 | -3.3513832 | -43.83725 | -4.8890505 | 0 | 0 | -0.79884946 | -126.37719 | -1.0910496 | 398.79361 | 394.88501 | -4.1475239
181.13332 | -3.351366 | -43.872185 | -4.8709836 | 0 | 0 | -0.79883462 | -126.40751 | -1.0892519 | 398.82465 | 394.91669 | -4.1461024
181.13334 | -3.3513486 | -43.932716 | -4.8621616 | 0 | 0 | -0.79883367 | -126.40947 | -1.0912359 | 398.85568 | 394.94836 | -4.1459789
181.13336 | -3.3513312 | -43.96347 | -4.8737755 | 0 | 0 | -0.79883361 | -126.40958 | -1.0892639 | 398.88669 | 394.98004 | -4.1466856
181.13338 | -3.3513141 | -44.010799 | -4.8791528 | 0 | 0 | -0.79883343 | -126.40964 | -1.0912367 | 398.91772 | 395.01169 | -4.1474619
181.1334 | -3.3512967 | -44.046818 | -4.8665252 | 0 | 0 | -0.79695374 | -126.96342 | -1.0914112 | 398.94876 | 395.04337 | -4.1475282
181.13342 | -3.3512793 | -44.088226 | -4.8639727 | 0 | 0 | -0.7967912 | -127.01128 | -1.0957168 | 398.97977 | 395.07504 | -4.147532
181.13344 | -3.3512621 | -44.117325 | -4.8732142 | 0 | 0 | -0.79678071 | -127.01438 | -1.0939416 | 399.0108 | 395.10672 | -4.147532
181.13346 | -3.3512449 | -44.132557 | -4.8645763 | 0 | 0 | -0.79678005 | -127.01456 | -1.0937798 | 399.04184 | 395.1384 | -4.1461029
181.13348 | -3.3512275 | -44.14661 | -4.851469 | 0 | 0 | -0.79677945 | -127.01461 | -1.0916228 | 399.07285 | 395.17007 | -4.1474085
181.1335 | -3.3512104 | -44.166992 | -4.8583417 | 0 | 0 | -0.79048008 | -127.36533 | -1.1000252 | 399.10388 | 395.20172 | -4.148953
181.13352 | -3.351193 | -44.149536 | -4.8734808 | 0 | 0 | -0.78993571 | -127.39565 | -1.0986085 | 399.13489 | 395.2334 | -4.147655
181.13354 | -3.3511755 | -44.135193 | -4.8682423 | 0 | 0 | -0.78990036 | -127.39761 | -1.1027646 | 399.16592 | 395.26508 | -4.1468253
181.13356 | -3.3511584 | -44.121189 | -4.8605008 | 0 | 0 | -0.78989834 | -127.39772 | -1.1009796 | 399.19696 | 395.29675 | -4.1474705
181.13358 | -3.351141 | -44.094418 | -4.87146 | 0 | 0 | -0.78989863 | -127.39771 | -1.1029648 | 399.22797 | 395.32843 | -4.1475282
181.1336 | -3.351124 | -44.060139 | -4.874598 | 0 | 0 | -0.7946623 | -127.25004 | -1.1052874 | 399.259 | 395.36011 | -4.147532
181.13362 | -3.3511066 | -44.031643 | -4.8632321 | 0 | 0 | -0.79507399 | -127.23728 | -1.1119257 | 399.29004 | 395.39178 | -4.147532
181.13364 | -3.3510892 | -43.990856 | -4.8629704 | 0 | 0 | -0.79510069 | -127.23646 | -1.110348 | 399.32104 | 395.42343 | -4.1468167
181.13366 | -3.3510721 | -43.942604 | -4.8796701 | 0 | 0 | -0.79510224 | -127.2364 | -1.1101996 | 399.35208 | 395.45511 | -4.1460409
181.13368 | -3.3510547 | -43.919315 | -4.8898273 | 0 | 0 | -0.79510266 | -127.23636 | -1.1123366 | 399.38312 | 395.48679 | -4.1466899
181.1337 | -3.3510373 | -43.885406 | -4.8826866 | 0 | 0 | -0.79903162 | -126.77488 | -1.1125219 | 399.41412 | 395.51846 | -4.1460328
181.13372 | -3.3510201 | -43.844135 | -4.8856831 | 0 | 0 | -0.79937118 | -126.73499 | -1.1168286 | 399.44516 | 395.55014 | -4.1466894
181.13374 | -3.3510027 | -43.821438 | -4.9012032 | 0 | 0 | -0.79939312 | -126.73241 | -1.1193473 | 399.4762 | 395.58182 | -4.1460328
181.13376 | -3.3509855 | -43.761982 | -4.8945494 | 0 | 0 | -0.79939443 | -126.73225 | -1.1174108 | 399.5072 | 395.61346 | -4.1466894
181.13378 | -3.3509684 | -43.712105 | -4.8866873 | 0 | 0 | -0.79939437 | -126.7322 | -1.1258267 | 399.53824 | 395.64514 | -4.1467471
181.1338 | -3.350951 | -43.682312 | -4.901269 | 0 | 0 | -0.7983681 | -126.17841 | -1.1222637 | 399.56924 | 395.67682 | -4.1474657
181.13382 | -3.3509336 | -43.622253 | -4.9185176 | 0 | 0 | -0.79827935 | -126.13055 | -1.1240873 | 399.60028 | 395.7085 | -4.1460986
181.13384 | -3.3509164 | -43.565937 | -4.9148979 | 0 | 0 | -0.79827362 | -126.12746 | -1.1263987 | 399.63132 | 395.74017 | -4.1459789
181.13386 | -3.350899 | -43.497211 | -4.9087458 | 0 | 0 | -0.79827327 | -126.12727 | -1.1265949 | 399.66232 | 395.77185 | -4.1459713
181.13388 | -3.3508818 | -43.440197 | -4.9220176 | 0 | 0 | -0.79827404 | -126.1272 | -1.1244608 | 399.69336 | 395.8035 | -4.1459708
181.1339 | -3.3508646 | -43.377823 | -4.9238987 | 0 | 0 | -0.80634063 | -125.40728 | -1.1285706 | 399.7244 | 395.83517 | -4.1459708
181.13392 | -3.3508472 | -43.314964 | -4.9109683 | 0 | 0 | -0.80703783 | -125.34506 | -1.1310767 | 399.7554 | 395.86685 | -4.1459708
181.13394 | -3.3508301 | -43.271255 | -4.9120269 | 0 | 0 | -0.80708301 | -125.34103 | -1.1291385 | 399.78644 | 395.89853 | -4.1459708
181.13396 | -3.3508127 | -43.197231 | -4.9295688 | 0 | 0 | -0.80708557 | -125.34079 | -1.1289665 | 399.81747 | 395.93021 | -4.1459708
181.13398 | -3.3507953 | -43.152534 | -4.9339876 | 0 | 0 | -0.80708599 | -125.34071 | -1.1311028 | 399.84848 | 395.96188 | -4.1459708
181.134 | -3.3507781 | -43.110424 | -4.9219928 | 0 | 0 | -0.80950058 | -124.58388 | -1.1377292 | 399.87952 | 395.99356 | -4.1445417
181.13402 | -3.3507607 | -43.081276 | -4.9245782 | 0 | 0 | -0.80970925 | -124.51847 | -1.1361508 | 399.91055 | 396.02521 | -4.1458468
181.13404 | -3.3507435 | -43.046852 | -4.933537 | 0 | 0 | -0.80972278 | -124.51423 | -1.1381499 | 399.94156 | 396.05688 | -4.1445332
181.13406 | -3.3507264 | -43.04393 | -4.9205093 | 0 | 0 | -0.80972356 | -124.51398 | -1.1426193 | 399.9726 | 396.08856 | -4.1458468
181.13408 | -3.350709 | -43.043743 | -4.9084759 | 0 | 0 | -0.80972308 | -124.51395 | -1.138708 | 400.00363 | 396.12024 | -4.1445332
181.1341 | -3.3506916 | -43.05653 | -4.9190788 | 0 | 0 | -0.80386817 | -124.23706 | -1.1426554 | 400.03464 | 396.15192 | -4.1458468
181.13412 | -3.3506744 | -43.083221 | -4.9301815 | 0 | 0 | -0.80336213 | -124.21313 | -1.13871 | 400.06567 | 396.18359 | -4.1445332
181.13414 | -3.350657 | -43.091908 | -4.9173255 | 0 | 0 | -0.80332941 | -124.21159 | -1.1426558 | 400.09668 | 396.21524 | -4.1458468
181.13416 | -3.3506398 | -43.118198 | -4.9089336 | 0 | 0 | -0.80332744 | -124.21149 | -1.1430045 | 400.12772 | 396.24692 | -4.1452475
181.13418 | -3.3506224 | -43.139648 | -4.9176698 | 0 | 0 | -0.80332762 | -124.21151 | -1.1451744 | 400.15875 | 396.27859 | -4.1459084
181.1342 | -3.3506052 | -43.18623 | -4.9119053 | 0 | 0 | -0.8057344 | -124.46993 | -1.1453613 | 400.18976 | 396.31027 | -4.1459665
181.13422 | -3.3505881 | -43.215805 | -4.8932381 | 0 | 0 | -0.80594242 | -124.49227 | -1.1453736 | 400.22079 | 396.34195 | -4.1459708
181.13424 | -3.3505707 | -43.243866 | -4.8901839 | 0 | 0 | -0.80595589 | -124.49372 | -1.1475215 | 400.25183 | 396.37363 | -4.1445417
181.13426 | -3.3505533 | -43.278221 | -4.9030247 | 0 | 0 | -0.80595666 | -124.4938 | -1.1477067 | 400.28284 | 396.4053 | -4.1458468
181.13428 | -3.3505361 | -43.313122 | -4.8997812 | 0 | 0 | -0.80595636 | -124.49385 | -1.1434246 | 400.31387 | 396.43695 | -4.1445332
181.1343 | -3.3505187 | -43.348068 | -4.8842292 | 0 | 0 | -0.80183345 | -124.95533 | -1.1452011 | 400.34491 | 396.46863 | -4.1458468
181.13432 | -3.3505013 | -43.414989 | -4.8850708 | 0 | 0 | -0.80147719 | -124.99522 | -1.143216 | 400.37592 | 396.50031 | -4.1459627
181.13434 | -3.3504844 | -43.452698 | -4.8888006 | 0 | 0 | -0.80145413 | -124.9978 | -1.1494827 | 400.40695 | 396.53198 | -4.1466846
181.13436 | -3.350467 | -43.500614 | -4.8724203 | 0 | 0 | -0.80145276 | -124.99796 | -1.150028 | 400.39871 | 396.52835 | -4.1474619
181.13438 | -3.3504496 | -43.543068 | -4.8608336 | 0 | 0 | -0.80145192 | -124.99802 | -1.1500636 | 400.39041 | 396.52469 | -4.1460981
181.1344 | -3.3504324 | -43.591431 | -4.8700285 | 0 | 0 | -0.79291451 | -125.60719 | -1.1522125 | 400.38211 | 396.52103 | -4.1459789
181.13442 | -3.350415 | -43.62112 | -4.8788319 | 0 | 0 | -0.7921766 | -125.65983 | -1.1502514 | 400.37384 | 396.5174 | -4.1445417
181.13444 | -3.3503978 | -43.668377 | -4.8672309 | 0 | 0 | -0.7921288 | -125.66324 | -1.1522249 | 400.36554 | 396.51373 | -4.1458468
181.13446 | -3.3503804 | -43.697998 | -4.8633075 | 0 | 0 | -0.79212606 | -125.66344 | -1.1524 | 400.35724 | 396.51007 | -4.1473918
181.13448 | -3.3503633 | -43.726051 | -4.8731561 | 0 | 0 | -0.79212618 | -125.6635 | -1.1609995 | 400.34897 | 396.50641 | -4.1475229
181.1345 | -3.3503461 | -43.741219 | -4.8682046 | 0 | 0 | -0.79519194 | -126.14342 | -1.1574486 | 400.34067 | 396.50275 | -4.1475315
181.13452 | -3.3503287 | -43.761669 | -4.8525095 | 0 | 0 | -0.79545689 | -126.18491 | -1.16142 | 400.33237 | 396.49908 | -4.147532
181.13454 | -3.3503113 | -43.757011 | -4.8569722 | 0 | 0 | -0.79547405 | -126.1876 | -1.1617695 | 400.3241 | 396.49542 | -4.147532
181.13456 | -3.3502941 | -43.743774 | -4.8733611 | 0 | 0 | -0.79547507 | -126.18775 | -1.157498 | 400.3158 | 396.49176 | -4.147532
181.13458 | -3.3502767 | -43.729843 | -4.8718643 | 0 | 0 | -0.79547507 | -126.18776 | -1.1592757 | 400.3075 | 396.48813 | -4.147532
181.1346 | -3.3502593 | -43.722263 | -4.8629937 | 0 | 0 | -0.7949633 | -126.18776 | -1.1615849 | 400.29922 | 396.48447 | -4.147532
181.13462 | -3.3502421 | -43.68325 | -4.872395 | 0 | 0 | -0.79491907 | -126.18776 | -1.1660753 | 400.29092 | 396.4808 | -4.1489606
181.13464 | -3.350225 | -43.667103 | -4.8790321 | 0 | 0 | -0.79491621 | -126.18776 | -1.1664592 | 400.28262 | 396.47714 | -4.147656
181.13466 | -3.3502076 | -43.665775 | -4.8672433 | 0 | 0 | -0.79491603 | -126.18776 | -1.166484 | 400.27435 | 396.47348 | -4.1475401
181.13468 | -3.3501904 | -43.627308 | -4.8640347 | 0 | 0 | -0.79491585 | -126.18774 | -1.1664854 | 400.26605 | 396.46982 | -4.1475325
181.1347 | -3.350173 | -43.60479 | -4.8804812 | 0 | 0 | -0.79321229 | -125.91085 | -1.1664855 | 400.25775 | 396.46616 | -4.1482468
181.13472 | -3.3501558 | -43.583733 | -4.8927994 | 0 | 0 | -0.79306507 | -125.88692 | -1.1664858 | 400.24948 | 396.46249 | -4.1475935
181.13474 | -3.3501384 | -43.569153 | -4.8865733 | 0 | 0 | -0.79305553 | -125.88537 | -1.1686329 | 400.24118 | 396.45883 | -4.1475363
181.13476 | -3.350121 | -43.542347 | -4.8881912 | 0 | 0 | -0.79305494 | -125.88528 | -1.1688184 | 400.23288 | 396.4552 | -4.147532
181.13478 | -3.3501041 | -43.527256 | -4.9028649 | 0 | 0 | -0.79305577 | -125.88525 | -1.168831 | 400.22461 | 396.45154 | -4.1489606
181.1348 | -3.3500867 | -43.474827 | -4.8997717 | 0 | 0 | -0.80177224 | -125.62682 | -1.175274 | 400.21631 | 396.44788 | -4.1490846
181.13482 | -3.3500693 | -43.444733 | -4.8893132 | 0 | 0 | -0.80252564 | -125.60448 | -1.1844187 | 400.20801 | 396.44421 | -4.1483784
181.13484 | -3.3500521 | -43.397449 | -4.9022131 | 0 | 0 | -0.80257446 | -125.60303 | -1.1766084 | 400.19974 | 396.44055 | -4.146173
181.13486 | -3.3500347 | -43.342239 | -4.9215002 | 0 | 0 | -0.80257726 | -125.60294 | -1.1759168 | 400.19144 | 396.43689 | -4.1474133
181.13488 | -3.3500173 | -43.286373 | -4.9224167 | 0 | 0 | -0.80257779 | -125.60288 | -1.1801658 | 400.18317 | 396.43323 | -4.1482391
181.1349 | -3.3500001 | -43.211277 | -4.9166517 | 0 | 0 | -0.80653226 | -124.95681 | -1.1805338 | 400.17487 | 396.42957 | -4.1483078
181.13492 | -3.3499827 | -43.134518 | -4.9277711 | 0 | 0 | -0.80687404 | -124.90097 | -1.1741171 | 400.16656 | 396.42593 | -4.1490264
181.13494 | -3.3499656 | -43.07045 | -4.935276 | 0 | 0 | -0.80689615 | -124.89735 | -1.1842974 | 400.15829 | 396.42227 | -4.1490889
181.13496 | -3.3499484 | -43.007481 | -4.9221072 | 0 | 0 | -0.80689746 | -124.89713 | -1.1830423 | 400.14999 | 396.41861 | -4.1476641
181.13498 | -3.349931 | -42.938187 | -4.9202299 | 0 | 0 | -0.80689746 | -124.89704 | -1.1850619 | 400.14169 | 396.41495 | -4.1475406
181.135 | -3.3499136 | -42.874744 | -4.93752 | 0 | 0 | -0.80638063 | -123.97408 | -1.1852388 | 400.13342 | 396.41129 | -4.1475325
181.13502 | -3.3498964 | -42.824608 | -4.9462781 | 0 | 0 | -0.80633599 | -123.8943 | -1.1852504 | 400.12512 | 396.40762 | -4.1482468
181.13504 | -3.349879 | -42.794807 | -4.9368377 | 0 | 0 | -0.80633307 | -123.88914 | -1.1852514 | 400.11682 | 396.40396 | -4.1475935
181.13506 | -3.3498619 | -42.77953 | -4.9381838 | 0 | 0 | -0.80633289 | -123.88884 | -1.1873984 | 400.10855 | 396.4003 | -4.1475363
181.13508 | -3.3498447 | -42.759071 | -4.9477572 | 0 | 0 | -0.80633348 | -123.88879 | -1.1875839 | 400.10025 | 396.39664 | -4.1489611
181.1351 | -3.3498273 | -42.757336 | -4.9384146 | 0 | 0 | -0.81255019 | -123.42731 | -1.187596 | 400.09195 | 396.39301 | -4.147656
181.13512 | -3.3498101 | -42.78281 | -4.9259725 | 0 | 0 | -0.81308746 | -123.38741 | -1.1875968 | 400.08368 | 396.38934 | -4.1489692
181.13514 | -3.3497927 | -42.823406 | -4.9365335 | 0 | 0 | -0.81312233 | -123.38483 | -1.187597 | 400.07538 | 396.38568 | -4.147656
181.13516 | -3.3497753 | -42.846054 | -4.9490862 | 0 | 0 | -0.8131243 | -123.38468 | -1.1897439 | 400.06708 | 396.38202 | -4.1489692
181.13518 | -3.3497581 | -42.879925 | -4.9399858 | 0 | 0 | -0.81312424 | -123.3847 | -1.1877829 | 400.05881 | 396.37836 | -4.147656
181.1352 | -3.3497407 | -42.921188 | -4.9304638 | 0 | 0 | -0.81104785 | -123.71696 | -1.1940503 | 400.05051 | 396.37469 | -4.1489692
181.13522 | -3.3497236 | -42.937492 | -4.937644 | 0 | 0 | -0.81086832 | -123.74569 | -1.1881542 | 400.04221 | 396.37103 | -4.147656
181.13524 | -3.3497064 | -42.97081 | -4.9353766 | 0 | 0 | -0.8108567 | -123.74754 | -1.1876334 | 400.03394 | 396.36737 | -4.1489692
181.13526 | -3.349689 | -43.005638 | -4.9162874 | 0 | 0 | -0.81085604 | -123.74766 | -1.1940408 | 400.02563 | 396.36371 | -4.147656
181.13528 | -3.3496716 | -43.014988 | -4.9131904 | 0 | 0 | -0.81085545 | -123.7477 | -1.1924487 | 400.01733 | 396.36008 | -4.1489692
181.1353 | -3.3496544 | -43.015728 | -4.9253025 | 0 | 0 | -0.80516672 | -124.09843 | -1.1944464 | 400.00906 | 396.35641 | -4.147656
181.13532 | -3.349637 | -43.015774 | -4.9256272 | 0 | 0 | -0.8046751 | -124.12875 | -1.1967688 | 400.00076 | 396.35275 | -4.1475401
181.13534 | -3.3496199 | -43.015778 | -4.9118376 | 0 | 0 | -0.80464315 | -124.13071 | -1.1926721 | 399.99246 | 396.34909 | -4.1475325
181.13536 | -3.3496025 | -43.00938 | -4.909194 | 0 | 0 | -0.80464131 | -124.13081 | -1.198755 | 399.98419 | 396.34543 | -4.1461029
181.13538 | -3.3495853 | -42.996033 | -4.9155245 | 0 | 0 | -0.80464131 | -124.13081 | -1.1992887 | 399.97589 | 396.34177 | -4.1474085
181.1354 | -3.3495681 | -42.994892 | -4.9022789 | 0 | 0 | -0.80532944 | -124.07544 | -1.2014701 | 399.96759 | 396.3381 | -4.1475244
181.13542 | -3.3495507 | -42.982025 | -4.8873281 | 0 | 0 | -0.80538887 | -124.07065 | -1.1973637 | 399.95932 | 396.33444 | -4.1489606
181.13544 | -3.3495333 | -42.987312 | -4.8962264 | 0 | 0 | -0.80539274 | -124.07034 | -1.201299 | 399.95102 | 396.33081 | -4.1490846
181.13546 | -3.3495162 | -42.981392 | -4.9064612 | 0 | 0 | -0.80539298 | -124.07032 | -1.1994998 | 399.94272 | 396.32715 | -4.1490927
181.13548 | -3.3494987 | -42.97448 | -4.8964372 | 0 | 0 | -0.80539256 | -124.07031 | -1.2014843 | 399.93445 | 396.32349 | -4.1483784
181.1355 | -3.3494813 | -42.967495 | -4.8861136 | 0 | 0 | -0.80092907 | -124.01495 | -1.2038058 | 399.92615 | 396.31982 | -4.1476026
181.13552 | -3.3494644 | -42.960506 | -4.8954058 | 0 | 0 | -0.80054331 | -124.01015 | -1.1997086 | 399.91785 | 396.31616 | -4.1489654
181.13554 | -3.349447 | -42.959915 | -4.8933225 | 0 | 0 | -0.80051833 | -124.00985 | -1.199351 | 399.90958 | 396.3125 | -4.1490846
181.13556 | -3.3494296 | -42.947079 | -4.8771496 | 0 | 0 | -0.80051684 | -124.00983 | -1.2079159 | 399.90128 | 396.30884 | -4.1490927
181.13558 | -3.3494124 | -42.933174 | -4.8750305 | 0 | 0 | -0.80051637 | -124.00982 | -1.2043625 | 399.89297 | 396.30518 | -4.1498084
181.1356 | -3.349395 | -42.906403 | -4.8894005 | 0 | 0 | -0.79607153 | -123.89906 | -1.2061864 | 399.8847 | 396.30151 | -4.1491547
181.13562 | -3.3493779 | -42.88493 | -4.8906455 | 0 | 0 | -0.79568738 | -123.88948 | -1.2042037 | 399.8764 | 396.29788 | -4.1490974
181.13564 | -3.3493605 | -42.838341 | -4.8805618 | 0 | 0 | -0.79566252 | -123.88886 | -1.2061758 | 399.8681 | 396.29422 | -4.1476645
181.13566 | -3.3493433 | -42.795971 | -4.8840446 | 0 | 0 | -0.79566103 | -123.88882 | -1.2020561 | 399.85983 | 396.29056 | -4.1489692
181.13568 | -3.3493261 | -42.766804 | -4.8923512 | 0 | 0 | -0.79566133 | -123.88879 | -1.2059904 | 399.85153 | 396.2869 | -4.149085
181.1357 | -3.3493087 | -42.713184 | -4.881444 | 0 | 0 | -0.79959267 | -123.44576 | -1.2063383 | 399.84323 | 396.28323 | -4.1490927
181.13572 | -3.3492913 | -42.663826 | -4.8717732 | 0 | 0 | -0.79993242 | -123.40747 | -1.2063611 | 399.83496 | 396.27957 | -4.1490932
181.13574 | -3.3492742 | -42.614876 | -4.8862066 | 0 | 0 | -0.79995441 | -123.40499 | -1.2063628 | 399.82666 | 396.27591 | -4.1498084
181.13576 | -3.3492568 | -42.56596 | -4.8990884 | 0 | 0 | -0.79995573 | -123.40485 | -1.212804 | 399.81839 | 396.27225 | -4.1491547
181.13578 | -3.3492393 | -42.51704 | -4.8907366 | 0 | 0 | -0.79995573 | -123.40478 | -1.2069197 | 399.81009 | 396.26862 | -4.1490974
181.1358 | -3.3492222 | -42.487316 | -4.8885388 | 0 | 0 | -0.79927075 | -122.74025 | -1.2128402 | 399.80179 | 396.26495 | -4.1483793
181.13582 | -3.349205 | -42.459251 | -4.9014349 | 0 | 0 | -0.7992115 | -122.68281 | -1.2090695 | 399.79352 | 396.26129 | -4.1504607
181.13584 | -3.3491876 | -42.444084 | -4.9010997 | 0 | 0 | -0.79920769 | -122.67908 | -1.217321 | 399.78522 | 396.25763 | -4.1492128
181.13586 | -3.3491704 | -42.436432 | -4.8894296 | 0 | 0 | -0.79920745 | -122.67887 | -1.2180411 | 399.77692 | 396.25397 | -4.1498156
181.13588 | -3.349153 | -42.435795 | -4.8927813 | 0 | 0 | -0.79920751 | -122.67885 | -1.2159407 | 399.76865 | 396.25031 | -4.1491556
181.1359 | -3.3491359 | -42.442154 | -4.9119701 | 0 | 0 | -0.79989249 | -122.47579 | -1.2157581 | 399.76035 | 396.24664 | -4.1490974
181.13592 | -3.3491185 | -42.449104 | -4.9136219 | 0 | 0 | -0.79995173 | -122.45824 | -1.217893 | 399.75204 | 396.24298 | -4.1490932
181.13594 | -3.3491011 | -42.475277 | -4.9057431 | 0 | 0 | -0.79995555 | -122.45709 | -1.2137837 | 399.74377 | 396.23932 | -4.1490932
181.13596 | -3.3490839 | -42.490326 | -4.9137726 | 0 | 0 | -0.79995579 | -122.45703 | -1.217719 | 399.73547 | 396.23569 | -4.1498084
181.13598 | -3.3490667 | -42.51717 | -4.9224677 | 0 | 0 | -0.79995638 | -122.45705 | -1.2180674 | 399.72717 | 396.23203 | -4.1505842
181.136 | -3.3490493 | -42.538647 | -4.9115863 | 0 | 0 | -0.80648291 | -122.67856 | -1.2245314 | 399.7189 | 396.22836 | -4.1499352
181.13602 | -3.3490322 | -42.553253 | -4.9040956 | 0 | 0 | -0.80704701 | -122.69771 | -1.2207948 | 399.7106 | 396.2247 | -4.149878
181.13604 | -3.3490148 | -42.580059 | -4.9208961 | 0 | 0 | -0.80708349 | -122.69895 | -1.2183126 | 399.7023 | 396.22104 | -4.1505885
181.13606 | -3.3489974 | -42.595146 | -4.9310741 | 0 | 0 | -0.80708563 | -122.69902 | -1.2181057 | 399.69403 | 396.21738 | -4.1499352
181.13608 | -3.3489802 | -42.609192 | -4.9239359 | 0 | 0 | -0.80708575 | -122.69905 | -1.2245332 | 399.68573 | 396.21371 | -4.1491628
181.1361 | -3.3489628 | -42.623169 | -4.9225745 | 0 | 0 | -0.80708575 | -122.93902 | -1.2165005 | 399.67743 | 396.21005 | -4.1490974
181.13612 | -3.3489456 | -42.643543 | -4.9340878 | 0 | 0 | -0.80708575 | -122.95976 | -1.2179419 | 399.66916 | 396.20639 | -4.1490932
181.13614 | -3.3489285 | -42.651676 | -4.929275 | 0 | 0 | -0.80708575 | -122.9611 | -1.222376 | 399.66086 | 396.20276 | -4.1512375
181.13616 | -3.348911 | -42.645947 | -4.9157677 | 0 | 0 | -0.80708575 | -122.96118 | -1.2249035 | 399.65256 | 396.1991 | -4.1492782
181.13618 | -3.3488939 | -42.639042 | -4.9218721 | 0 | 0 | -0.80708575 | -122.96119 | -1.2229666 | 399.64429 | 396.19543 | -4.1505342
181.1362 | -3.3488765 | -42.644848 | -4.9376721 | 0 | 0 | -0.80691344 | -123.03503 | -1.2227943 | 399.63599 | 396.19177 | -4.1492176
181.13622 | -3.3488591 | -42.632568 | -4.9346695 | 0 | 0 | -0.80689853 | -123.0414 | -1.2227833 | 399.62769 | 396.18811 | -4.1491008
181.13624 | -3.3488419 | -42.631496 | -4.9249411 | 0 | 0 | -0.80689758 | -123.04182 | -1.2249297 | 399.61942 | 396.18445 | -4.1490936
181.13626 | -3.3488247 | -42.612236 | -4.9328203 | 0 | 0 | -0.80689752 | -123.04185 | -1.2251153 | 399.61111 | 396.18079 | -4.1490932
181.13628 | -3.3488073 | -42.623363 | -4.9364214 | 0 | 0 | -0.80689782 | -123.04185 | -1.2251273 | 399.60281 | 396.17712 | -4.1505222
181.1363 | -3.3487902 | -42.605175 | -4.919292 | 0 | 0 | -0.81000262 | -123.00493 | -1.2251281 | 399.59454 | 396.17349 | -4.1506462
181.13632 | -3.3487728 | -42.609974 | -4.9119973 | 0 | 0 | -0.81027102 | -123.00174 | -1.2251283 | 399.58624 | 396.16983 | -4.1492248
181.13634 | -3.3487554 | -42.591236 | -4.924468 | 0 | 0 | -0.81028837 | -123.00153 | -1.2272751 | 399.57794 | 396.16617 | -4.1498165
181.13636 | -3.3487382 | -42.589607 | -4.9306407 | 0 | 0 | -0.81028938 | -123.00152 | -1.225314 | 399.56967 | 396.16251 | -4.1491556
181.13638 | -3.3487208 | -42.583103 | -4.9180818 | 0 | 0 | -0.81028903 | -123.00151 | -1.2294352 | 399.56137 | 396.15884 | -4.1505265
181.1364 | -3.3487036 | -42.582542 | -4.9140811 | 0 | 0 | -0.80597913 | -122.89075 | -1.2340887 | 399.55307 | 396.15518 | -4.1492171
181.13642 | -3.3486865 | -42.56971 | -4.9239225 | 0 | 0 | -0.80560666 | -122.88117 | -1.228042 | 399.5448 | 396.15152 | -4.1491008
181.13644 | -3.3486691 | -42.536613 | -4.9124365 | 0 | 0 | -0.80558246 | -122.88056 | -1.229658 | 399.5365 | 396.14786 | -4.1505227
181.13646 | -3.3486519 | -42.514587 | -4.8954506 | 0 | 0 | -0.80558109 | -122.88052 | -1.2319558 | 399.5282 | 396.1442 | -4.1506462
181.13648 | -3.3486345 | -42.487156 | -4.9005404 | 0 | 0 | -0.80558074 | -122.88049 | -1.227857 | 399.51993 | 396.14056 | -4.1492248
181.1365 | -3.3486171 | -42.452839 | -4.9155345 | 0 | 0 | -0.80214489 | -122.62206 | -1.2274991 | 399.51163 | 396.1369 | -4.1498165
181.13652 | -3.3485999 | -42.417938 | -4.9081049 | 0 | 0 | -0.80184793 | -122.59973 | -1.2339172 | 399.50333 | 396.13324 | -4.1491556
181.13654 | -3.3485825 | -42.370205 | -4.895092 | 0 | 0 | -0.80182868 | -122.59828 | -1.2344729 | 399.49506 | 396.12958 | -4.1505265
181.13656 | -3.3485653 | -42.314968 | -4.9034219 | 0 | 0 | -0.80182755 | -122.59819 | -1.2366556 | 399.48676 | 396.12592 | -4.1485023
181.13658 | -3.3485482 | -42.252701 | -4.9041648 | 0 | 0 | -0.80182755 | -122.59814 | -1.232549 | 399.47849 | 396.12225 | -4.1476102
181.1366 | -3.3485308 | -42.177055 | -4.8875122 | 0 | 0 | -0.80251402 | -121.97052 | -1.2321904 | 399.47018 | 396.11859 | -4.1489663
181.13662 | -3.3485134 | -42.132248 | -4.8831682 | 0 | 0 | -0.80257332 | -121.91628 | -1.2364612 | 399.46188 | 396.11493 | -4.1490846
181.13664 | -3.3484962 | -42.070934 | -4.8966203 | 0 | 0 | -0.8025772 | -121.91276 | -1.2346841 | 399.45361 | 396.1113 | -4.1490927
181.13666 | -3.3484788 | -41.98896 | -4.9021468 | 0 | 0 | -0.80257744 | -121.91255 | -1.2366698 | 399.44531 | 396.10764 | -4.1505222
181.13668 | -3.3484614 | -41.930801 | -4.8917084 | 0 | 0 | -0.80257714 | -121.91246 | -1.2389911 | 399.43701 | 396.10397 | -4.1506462
181.1367 | -3.3484445 | -41.861961 | -4.8893433 | 0 | 0 | -0.79966366 | -121.06334 | -1.232747 | 399.42874 | 396.10031 | -4.1492248
181.13672 | -3.3484271 | -41.811337 | -4.899323 | 0 | 0 | -0.79941183 | -120.98995 | -1.23435 | 399.42044 | 396.09665 | -4.148387
181.13674 | -3.3484099 | -41.76231 | -4.8922029 | 0 | 0 | -0.79939544 | -120.98519 | -1.2345006 | 399.41214 | 396.09299 | -4.1490316
181.13676 | -3.3483925 | -41.71339 | -4.8806782 | 0 | 0 | -0.79939455 | -120.98492 | -1.2388049 | 399.40387 | 396.08932 | -4.1490889
181.13678 | -3.3483751 | -41.690056 | -4.8920412 | 0 | 0 | -0.79939455 | -120.98485 | -1.2391765 | 399.39557 | 396.08566 | -4.1490932
181.1368 | -3.3483579 | -41.66254 | -4.9068389 | 0 | 0 | -0.79990834 | -120.35723 | -1.2370529 | 399.38727 | 396.082 | -4.1490932
181.13682 | -3.3483405 | -41.634624 | -4.902287 | 0 | 0 | -0.79995269 | -120.30299 | -1.2304279 | 399.379 | 396.07837 | -4.1505222
181.13684 | -3.3483233 | -41.619461 | -4.8967848 | 0 | 0 | -0.79995561 | -120.29947 | -1.2384475 | 399.3707 | 396.07471 | -4.1520748
181.13686 | -3.3483062 | -41.592621 | -4.9072094 | 0 | 0 | -0.79995579 | -120.29926 | -1.2348586 | 399.3624 | 396.07104 | -4.1493483
181.13688 | -3.3482888 | -41.590328 | -4.9102979 | 0 | 0 | -0.79995614 | -120.29923 | -1.2345338 | 399.35413 | 396.06738 | -4.1505389
181.1369 | -3.3482714 | -41.577385 | -4.8960228 | 0 | 0 | -0.80372965 | -120.04081 | -1.2366596 | 399.34583 | 396.06372 | -4.1499329
181.13692 | -3.3482542 | -41.569874 | -4.8962379 | 0 | 0 | -0.80405581 | -120.01847 | -1.2389911 | 399.33752 | 396.06006 | -4.1505919
181.13694 | -3.3482368 | -41.562851 | -4.9166136 | 0 | 0 | -0.80407691 | -120.01702 | -1.2391886 | 399.32925 | 396.0564 | -4.15065
181.13696 | -3.3482194 | -41.549461 | -4.9220052 | 0 | 0 | -0.80407816 | -120.01694 | -1.2370539 | 399.32095 | 396.05273 | -4.1506543
181.13698 | -3.3482022 | -41.535522 | -4.9137197 | 0 | 0 | -0.80407828 | -120.01692 | -1.2347223 | 399.31265 | 396.04907 | -4.1506543
181.137 | -3.3481851 | -41.527946 | -4.9180765 | 0 | 0 | -0.80459362 | -119.86924 | -1.2388189 | 399.30438 | 396.04544 | -4.1506543
181.13702 | -3.3481679 | -41.527317 | -4.9308119 | 0 | 0 | -0.80463815 | -119.85648 | -1.2370303 | 399.29608 | 396.04178 | -4.1506543
181.13704 | -3.3481505 | -41.514481 | -4.9224653 | 0 | 0 | -0.80464107 | -119.85566 | -1.2390153 | 399.28778 | 396.03812 | -4.1506543
181.13706 | -3.3481331 | -41.519772 | -4.9144597 | 0 | 0 | -0.80464125 | -119.8556 | -1.2391899 | 399.27951 | 396.03445 | -4.1506543
181.13708 | -3.3481159 | -41.526649 | -4.9275813 | 0 | 0 | -0.80464154 | -119.8556 | -1.2370541 | 399.27121 | 396.03079 | -4.1506543
181.1371 | -3.3480985 | -41.52084 | -4.9425244 | 0 | 0 | -0.80808574 | -119.83714 | -1.2368693 | 399.26291 | 396.02713 | -4.1520834
181.13712 | -3.3480811 | -41.526726 | -4.9358053 | 0 | 0 | -0.80838341 | -119.83555 | -1.2368571 | 399.25464 | 396.02347 | -4.1522074
181.13714 | -3.3480639 | -41.552834 | -4.9322929 | 0 | 0 | -0.80840272 | -119.83545 | -1.2347095 | 399.24634 | 396.01981 | -4.1522155
181.13716 | -3.3480468 | -41.574268 | -4.9450717 | 0 | 0 | -0.80840385 | -119.83544 | -1.236671 | 399.23804 | 396.01617 | -4.1507869
181.13718 | -3.3480294 | -41.588871 | -4.9447289 | 0 | 0 | -0.80840421 | -119.83546 | -1.2368448 | 399.22977 | 396.01251 | -4.1506629
181.1372 | -3.3480122 | -41.615681 | -4.9308805 | 0 | 0 | -0.81185931 | -120.00159 | -1.2390032 | 399.22147 | 396.00885 | -4.1506548
181.13722 | -3.3479948 | -41.643559 | -4.9333158 | 0 | 0 | -0.81215799 | -120.01595 | -1.2391897 | 399.21317 | 396.00519 | -4.1520829
181.13724 | -3.3479774 | -41.652313 | -4.9495263 | 0 | 0 | -0.8121773 | -120.01688 | -1.2413486 | 399.2049 | 396.00153 | -4.1493487
181.13726 | -3.3479602 | -41.66581 | -4.9501953 | 0 | 0 | -0.81217843 | -120.01694 | -1.2372404 | 399.19659 | 395.99786 | -4.1505389
181.13728 | -3.3479428 | -41.67976 | -4.939332 | 0 | 0 | -0.81217837 | -120.01696 | -1.2368816 | 399.18829 | 395.9942 | -4.1506472
181.1373 | -3.3479259 | -41.700127 | -4.942749 | 0 | 0 | -0.81079489 | -120.25693 | -1.2411526 | 399.18002 | 395.99054 | -4.1506538
181.13732 | -3.3479085 | -41.682674 | -4.9503241 | 0 | 0 | -0.81067532 | -120.27767 | -1.2393752 | 399.17172 | 395.98688 | -4.1506543
181.13734 | -3.3478911 | -41.681122 | -4.9371767 | 0 | 0 | -0.81066757 | -120.27901 | -1.2392133 | 399.16342 | 395.98325 | -4.1506543
181.13736 | -3.3478739 | -41.65543 | -4.9273133 | 0 | 0 | -0.8106671 | -120.2791 | -1.2370558 | 399.15515 | 395.97958 | -4.1513696
181.13738 | -3.3478565 | -41.627632 | -4.9366512 | 0 | 0 | -0.8106671 | -120.27908 | -1.241164 | 399.14685 | 395.97592 | -4.150002
181.1374 | -3.3478391 | -41.61887 | -4.9454632 | 0 | 0 | -0.81049424 | -120.1314 | -1.2393761 | 399.13858 | 395.97226 | -4.1505966
181.13742 | -3.347822 | -41.579784 | -4.9345894 | 0 | 0 | -0.81047928 | -120.11864 | -1.241361 | 399.13028 | 395.9686 | -4.1506505
181.13744 | -3.3478048 | -41.538036 | -4.9285517 | 0 | 0 | -0.81047833 | -120.11781 | -1.2415361 | 399.12198 | 395.96494 | -4.1506543
181.13746 | -3.3477874 | -41.49612 | -4.9367619 | 0 | 0 | -0.81047827 | -120.11776 | -1.2436944 | 399.11371 | 395.96127 | -4.1499395
181.13748 | -3.3477702 | -41.447792 | -4.9302211 | 0 | 0 | -0.81047809 | -120.11771 | -1.2417336 | 399.10541 | 395.95761 | -4.1505928
181.1375 | -3.3477528 | -41.411705 | -4.91294 | 0 | 0 | -0.80875188 | -119.63778 | -1.24156 | 399.09711 | 395.95398 | -4.15065
181.13752 | -3.3477354 | -41.357494 | -4.9129109 | 0 | 0 | -0.80860269 | -119.59629 | -1.2415484 | 399.08884 | 395.95032 | -4.1492248
181.13754 | -3.3477182 | -41.314491 | -4.9260106 | 0 | 0 | -0.80859303 | -119.5936 | -1.2372534 | 399.08054 | 395.94666 | -4.1491013
181.13756 | -3.3477008 | -41.266094 | -4.9206066 | 0 | 0 | -0.80859244 | -119.59344 | -1.23903 | 399.07224 | 395.94299 | -4.1505227
181.13758 | -3.3476837 | -41.217209 | -4.909224 | 0 | 0 | -0.80859202 | -119.59338 | -1.2434851 | 399.06396 | 395.93933 | -4.1506462
181.1376 | -3.3476665 | -41.193886 | -4.9118805 | 0 | 0 | -0.80394435 | -118.98421 | -1.2374257 | 399.05566 | 395.93567 | -4.1506538
181.13762 | -3.3476491 | -41.140781 | -4.9150357 | 0 | 0 | -0.80354267 | -118.93156 | -1.241188 | 399.04736 | 395.93201 | -4.1506543
181.13764 | -3.3476319 | -41.097851 | -4.898602 | 0 | 0 | -0.80351669 | -118.92816 | -1.2415247 | 399.03909 | 395.92834 | -4.1506543
181.13766 | -3.3476145 | -41.055859 | -4.8891883 | 0 | 0 | -0.80351514 | -118.92796 | -1.2436937 | 399.03079 | 395.92468 | -4.1506543
181.13768 | -3.3475971 | -41.013924 | -4.9014769 | 0 | 0 | -0.80351496 | -118.9279 | -1.2417336 | 399.02249 | 395.92105 | -4.1506543
181.1377 | -3.34758 | -40.971992 | -4.9069118 | 0 | 0 | -0.80231339 | -118.39259 | -1.24156 | 399.01422 | 395.91739 | -4.1492252
181.13772 | -3.3475626 | -40.917267 | -4.8957405 | 0 | 0 | -0.8022095 | -118.34632 | -1.2415488 | 399.00592 | 395.91373 | -4.1505303
181.13774 | -3.3475454 | -40.88063 | -4.8925886 | 0 | 0 | -0.80220276 | -118.34332 | -1.2415481 | 398.99762 | 395.91006 | -4.1492171
181.13776 | -3.3475282 | -40.826385 | -4.9017754 | 0 | 0 | -0.80220234 | -118.34315 | -1.2415481 | 398.98935 | 395.9064 | -4.1491008
181.13778 | -3.3475108 | -40.78978 | -4.8953118 | 0 | 0 | -0.80220217 | -118.34308 | -1.2415477 | 398.98105 | 395.90274 | -4.1505227
181.1378 | -3.3474934 | -40.729141 | -4.8794894 | 0 | 0 | -0.80048794 | -117.75237 | -1.2372535 | 398.97275 | 395.89908 | -4.1492171
181.13782 | -3.3474762 | -40.679188 | -4.8853965 | 0 | 0 | -0.80033976 | -117.70132 | -1.2411766 | 398.96448 | 395.89542 | -4.1491008
181.13784 | -3.3474588 | -40.649391 | -4.9004574 | 0 | 0 | -0.80033016 | -117.69802 | -1.2372293 | 398.95618 | 395.89178 | -4.1505227
181.13786 | -3.3474417 | -40.608528 | -4.8966646 | 0 | 0 | -0.80032957 | -117.69782 | -1.2390282 | 398.94788 | 395.88812 | -4.1506462
181.13788 | -3.3474245 | -40.579464 | -4.8883219 | 0 | 0 | -0.80032945 | -117.69777 | -1.2413384 | 398.93961 | 395.88446 | -4.1506538
181.1379 | -3.3474071 | -40.557838 | -4.897049 | 0 | 0 | -0.79878896 | -117.14398 | -1.2415342 | 398.9313 | 395.8808 | -4.1506543
181.13792 | -3.3473899 | -40.556026 | -4.902174 | 0 | 0 | -0.79865587 | -117.09612 | -1.2372526 | 398.923 | 395.87714 | -4.1492252
181.13794 | -3.3473725 | -40.54311 | -4.8873525 | 0 | 0 | -0.79864722 | -117.09303 | -1.2390292 | 398.91473 | 395.87347 | -4.1498165
181.13796 | -3.3473551 | -40.542004 | -4.8831582 | 0 | 0 | -0.79864669 | -117.09284 | -1.2370439 | 398.90643 | 395.86981 | -4.1505847
181.13798 | -3.347338 | -40.561119 | -4.9009771 | 0 | 0 | -0.79864699 | -117.09283 | -1.2411631 | 398.89813 | 395.86615 | -4.1492205
181.138 | -3.3473206 | -40.562775 | -4.9097853 | 0 | 0 | -0.8019017 | -117.05591 | -1.2372288 | 398.88986 | 395.86249 | -4.1491013
181.13802 | -3.3473034 | -40.575676 | -4.901073 | 0 | 0 | -0.80218303 | -117.05272 | -1.2411752 | 398.88156 | 395.85886 | -4.1483793
181.13804 | -3.3472862 | -40.595978 | -4.9024835 | 0 | 0 | -0.80220121 | -117.05251 | -1.2372293 | 398.87326 | 395.85519 | -4.1490316
181.13806 | -3.3472688 | -40.616905 | -4.9149656 | 0 | 0 | -0.80220228 | -117.05251 | -1.2411752 | 398.86499 | 395.85153 | -4.1490889
181.13808 | -3.3472514 | -40.618679 | -4.9080524 | 0 | 0 | -0.80220246 | -117.05252 | -1.2372293 | 398.85669 | 395.84787 | -4.1505222
181.1381 | -3.3472342 | -40.637981 | -4.8972678 | 0 | 0 | -0.80323225 | -117.2002 | -1.2411752 | 398.84839 | 395.84421 | -4.1492171
181.13812 | -3.3472168 | -40.639645 | -4.9094205 | 0 | 0 | -0.8033213 | -117.21295 | -1.2372291 | 398.84012 | 395.84055 | -4.1505303
181.13814 | -3.3471997 | -40.65255 | -4.9264646 | 0 | 0 | -0.80332702 | -117.21378 | -1.2390274 | 398.83182 | 395.83688 | -4.1506467
181.13816 | -3.3471823 | -40.647263 | -4.9235587 | 0 | 0 | -0.80332738 | -117.21383 | -1.2327492 | 398.82352 | 395.83322 | -4.1506538
181.13818 | -3.3471651 | -40.646782 | -4.9167414 | 0 | 0 | -0.80332756 | -117.21384 | -1.2364974 | 398.81525 | 395.82956 | -4.1506543
181.1382 | -3.3471479 | -40.64035 | -4.9285016 | 0 | 0 | -0.80521828 | -117.28767 | -1.234686 | 398.80695 | 395.82593 | -4.1506543
181.13822 | -3.3471305 | -40.620602 | -4.9302545 | 0 | 0 | -0.80538172 | -117.29405 | -1.2366692 | 398.79868 | 395.82227 | -4.1506543
181.13824 | -3.3471131 | -40.612514 | -4.9165888 | 0 | 0 | -0.80539232 | -117.29447 | -1.23255 | 398.79037 | 395.8186 | -4.1506543
181.13826 | -3.347096 | -40.605453 | -4.916132 | 0 | 0 | -0.80539298 | -117.29449 | -1.2364844 | 398.78207 | 395.81494 | -4.1506543
181.13828 | -3.3470786 | -40.598461 | -4.9335456 | 0 | 0 | -0.80539334 | -117.29448 | -1.2346851 | 398.7738 | 395.81128 | -4.1520834
181.1383 | -3.3470612 | -40.585075 | -4.9394064 | 0 | 0 | -0.80953032 | -117.16528 | -1.2345216 | 398.7655 | 395.80762 | -4.1507783
181.13832 | -3.347044 | -40.577534 | -4.9289889 | 0 | 0 | -0.80988783 | -117.15411 | -1.22807 | 398.7572 | 395.80396 | -4.1513777
181.13834 | -3.3470268 | -40.557716 | -4.9302559 | 0 | 0 | -0.80991101 | -117.15337 | -1.2339538 | 398.74893 | 395.80029 | -4.1507168
181.13836 | -3.3470094 | -40.543224 | -4.9405508 | 0 | 0 | -0.80991238 | -117.15334 | -1.2301803 | 398.74063 | 395.79666 | -4.1520877
181.13838 | -3.3469923 | -40.535606 | -4.9298196 | 0 | 0 | -0.80991232 | -117.15332 | -1.2341375 | 398.73233 | 395.793 | -4.1507783
181.1384 | -3.3469748 | -40.515785 | -4.9187093 | 0 | 0 | -0.80853146 | -116.98718 | -1.2323397 | 398.72406 | 395.78934 | -4.152092
181.13842 | -3.3469577 | -40.501293 | -4.9286613 | 0 | 0 | -0.80841208 | -116.97282 | -1.2343236 | 398.71576 | 395.78568 | -4.1522079
181.13844 | -3.3469403 | -40.487278 | -4.9426098 | 0 | 0 | -0.80840439 | -116.97189 | -1.232352 | 398.70746 | 395.78201 | -4.1522155
181.13846 | -3.3469229 | -40.454113 | -4.9329047 | 0 | 0 | -0.80840391 | -116.97184 | -1.2386186 | 398.69919 | 395.77835 | -4.152216
181.13848 | -3.3469059 | -40.412884 | -4.9255061 | 0 | 0 | -0.80840385 | -116.97181 | -1.2327228 | 398.69089 | 395.77469 | -4.152216
181.1385 | -3.3468885 | -40.370998 | -4.9335976 | 0 | 0 | -0.80754155 | -116.63954 | -1.2343482 | 398.68259 | 395.77103 | -4.1507869
181.13852 | -3.3468711 | -40.335472 | -4.9306779 | 0 | 0 | -0.80746704 | -116.61082 | -1.2302054 | 398.67432 | 395.76736 | -4.1506629
181.13854 | -3.346854 | -40.294086 | -4.9137096 | 0 | 0 | -0.80746222 | -116.60897 | -1.2298446 | 398.66602 | 395.76373 | -4.1520839
181.13856 | -3.3468366 | -40.239399 | -4.9107995 | 0 | 0 | -0.80746192 | -116.60886 | -1.2319688 | 398.65771 | 395.76007 | -4.1529222
181.13858 | -3.3468192 | -40.196369 | -4.9251008 | 0 | 0 | -0.80746198 | -116.6088 | -1.2385941 | 398.64944 | 395.75641 | -4.152277
181.1386 | -3.346802 | -40.160767 | -4.9256148 | 0 | 0 | -0.80780673 | -116.03655 | -1.2348685 | 398.64114 | 395.75275 | -4.1522198
181.13862 | -3.3467848 | -40.125782 | -4.9132886 | 0 | 0 | -0.80783647 | -115.9871 | -1.2345339 | 398.63284 | 395.74908 | -4.152216
181.13864 | -3.3467674 | -40.071648 | -4.9129491 | 0 | 0 | -0.80783844 | -115.98389 | -1.2323644 | 398.62457 | 395.74542 | -4.1507869
181.13866 | -3.3467503 | -40.047836 | -4.919477 | 0 | 0 | -0.80783856 | -115.9837 | -1.2257366 | 398.61627 | 395.74176 | -4.1513782
181.13868 | -3.3467329 | -40.0075 | -4.905519 | 0 | 0 | -0.80783808 | -115.98365 | -1.2316093 | 398.60797 | 395.7381 | -4.1521459
181.1387 | -3.3467157 | -39.972073 | -4.8919578 | 0 | 0 | -0.80302227 | -115.48524 | -1.2342761 | 398.5997 | 395.73447 | -4.1507821
181.13872 | -3.3466983 | -39.943497 | -4.9024301 | 0 | 0 | -0.80260605 | -115.44218 | -1.2302018 | 398.5914 | 395.7308 | -4.152092
181.13874 | -3.3466809 | -39.934692 | -4.9113455 | 0 | 0 | -0.80257905 | -115.43938 | -1.236286 | 398.5831 | 395.72714 | -4.1522079
181.13876 | -3.3466637 | -39.908398 | -4.9012051 | 0 | 0 | -0.8025775 | -115.43922 | -1.2368194 | 398.57483 | 395.72348 | -4.1522155
181.13878 | -3.3466465 | -39.880554 | -4.8952298 | 0 | 0 | -0.80257726 | -115.43919 | -1.2347065 | 398.56653 | 395.71982 | -4.152216
181.1388 | -3.3466291 | -39.859005 | -4.9041724 | 0 | 0 | -0.80051965 | -115.10692 | -1.2280823 | 398.55823 | 395.71616 | -4.152216
181.13882 | -3.346612 | -39.863586 | -4.8991461 | 0 | 0 | -0.80034178 | -115.0782 | -1.2361015 | 398.54996 | 395.71249 | -4.152216
181.13884 | -3.3465946 | -39.832047 | -4.882719 | 0 | 0 | -0.80033028 | -115.07635 | -1.2303665 | 398.54166 | 395.70883 | -4.152216
181.13886 | -3.3465772 | -39.829308 | -4.8842158 | 0 | 0 | -0.80032963 | -115.07623 | -1.2384433 | 398.53336 | 395.70517 | -4.152216
181.13888 | -3.34656 | -39.803539 | -4.9010763 | 0 | 0 | -0.80032974 | -115.07621 | -1.2262698 | 398.52509 | 395.70154 | -4.152216
181.1389 | -3.3465426 | -39.788525 | -4.9003506 | 0 | 0 | -0.80204397 | -114.87315 | -1.2316433 | 398.51678 | 395.69788 | -4.152216
181.13892 | -3.3465254 | -39.774479 | -4.8908181 | 0 | 0 | -0.80219215 | -114.85561 | -1.2256896 | 398.50848 | 395.69421 | -4.152216
181.13894 | -3.3465083 | -39.773296 | -4.8950791 | 0 | 0 | -0.80220175 | -114.85446 | -1.2316062 | 398.50021 | 395.69055 | -4.152216
181.13896 | -3.3464909 | -39.754025 | -4.9027252 | 0 | 0 | -0.80220234 | -114.8544 | -1.2299815 | 398.49191 | 395.68689 | -4.152216
181.13898 | -3.3464737 | -39.752361 | -4.8910336 | 0 | 0 | -0.80220211 | -114.85439 | -1.2298298 | 398.48361 | 395.68323 | -4.1529312
181.139 | -3.3464563 | -39.73946 | -4.8834748 | 0 | 0 | -0.79946071 | -114.72517 | -1.225526 | 398.47534 | 395.67957 | -4.153707
181.13902 | -3.3464389 | -39.751137 | -4.8973675 | 0 | 0 | -0.79922378 | -114.714 | -1.2315955 | 398.46704 | 395.6759 | -4.1523433
181.13904 | -3.3464217 | -39.726589 | -4.9080205 | 0 | 0 | -0.7992084 | -114.71327 | -1.2299811 | 398.45877 | 395.67224 | -4.1522241
181.13906 | -3.3464046 | -39.724442 | -4.9002008 | 0 | 0 | -0.79920751 | -114.71323 | -1.2319771 | 398.45047 | 395.66861 | -4.1529312
181.13908 | -3.3463871 | -39.724308 | -4.8995061 | 0 | 0 | -0.79920763 | -114.71323 | -1.2278584 | 398.44217 | 395.66495 | -4.153707
181.1391 | -3.34637 | -39.730694 | -4.9132576 | 0 | 0 | -0.80126286 | -114.63939 | -1.2296456 | 398.4339 | 395.66129 | -4.1537728
181.13912 | -3.3463526 | -39.737644 | -4.9108162 | 0 | 0 | -0.80144048 | -114.63301 | -1.2276611 | 398.4256 | 395.65762 | -4.1537771
181.13914 | -3.3463352 | -39.731834 | -4.8982358 | 0 | 0 | -0.80145198 | -114.63259 | -1.2317801 | 398.4173 | 395.65396 | -4.1544924
181.13916 | -3.346318 | -39.731319 | -4.9044166 | 0 | 0 | -0.80145264 | -114.63257 | -1.2256986 | 398.40903 | 395.6503 | -4.1538386
181.13918 | -3.3463006 | -39.712093 | -4.922399 | 0 | 0 | -0.80145317 | -114.63257 | -1.2273123 | 398.40073 | 395.64664 | -4.1552105
181.1392 | -3.3462832 | -39.71043 | -4.9217639 | 0 | 0 | -0.80678147 | -114.59565 | -1.2274634 | 398.39243 | 395.64297 | -4.1539011
181.13922 | -3.3462663 | -39.710323 | -4.9151406 | 0 | 0 | -0.80724198 | -114.59245 | -1.2317673 | 398.38416 | 395.63934 | -4.1537852
181.13924 | -3.3462489 | -39.697525 | -4.9240088 | 0 | 0 | -0.80727178 | -114.59225 | -1.2256976 | 398.37585 | 395.63568 | -4.1537776
181.13926 | -3.3462315 | -39.690022 | -4.9313221 | 0 | 0 | -0.80727357 | -114.59224 | -1.225165 | 398.36755 | 395.63202 | -4.1537771
181.13928 | -3.3462143 | -39.689396 | -4.9203191 | 0 | 0 | -0.80727351 | -114.59223 | -1.2251302 | 398.35928 | 395.62836 | -4.1537771
181.1393 | -3.3461969 | -39.670162 | -4.9149995 | 0 | 0 | -0.80624014 | -114.53686 | -1.2251281 | 398.35098 | 395.62469 | -4.1537771
181.13932 | -3.3461797 | -39.649311 | -4.931262 | 0 | 0 | -0.80615085 | -114.53207 | -1.2229816 | 398.34268 | 395.62103 | -4.1537771
181.13934 | -3.3461623 | -39.653938 | -4.9406643 | 0 | 0 | -0.80614507 | -114.53176 | -1.2313845 | 398.33441 | 395.61737 | -4.1552062
181.13936 | -3.3461452 | -39.641586 | -4.9320059 | 0 | 0 | -0.80614471 | -114.53174 | -1.2299677 | 398.32611 | 395.61371 | -4.1539011
181.13938 | -3.346128 | -39.646904 | -4.9326935 | 0 | 0 | -0.80614501 | -114.53173 | -1.2319763 | 398.31781 | 395.61005 | -4.1537852
181.1394 | -3.3461106 | -39.634594 | -4.9414825 | 0 | 0 | -0.80907559 | -114.42097 | -1.2278583 | 398.30954 | 395.60641 | -4.1544924
181.13942 | -3.3460932 | -39.633522 | -4.9349785 | 0 | 0 | -0.80932891 | -114.4114 | -1.227499 | 398.30124 | 395.60275 | -4.1538386
181.13944 | -3.346076 | -39.633446 | -4.9220567 | 0 | 0 | -0.80934536 | -114.41078 | -1.2317698 | 398.29294 | 395.59909 | -4.1537814
181.13946 | -3.3460586 | -39.607857 | -4.9296656 | 0 | 0 | -0.80934626 | -114.41074 | -1.2299922 | 398.28467 | 395.59543 | -4.1552067
181.13948 | -3.3460412 | -39.618443 | -4.9455962 | 0 | 0 | -0.80934662 | -114.41074 | -1.2276832 | 398.27637 | 395.59177 | -4.1539011
181.1395 | -3.346024 | -39.606613 | -4.940423 | 0 | 0 | -0.81245846 | -114.33691 | -1.2253401 | 398.26807 | 395.5881 | -4.1537852
181.13952 | -3.3460069 | -39.605564 | -4.9297814 | 0 | 0 | -0.81272739 | -114.33052 | -1.2272892 | 398.2598 | 395.58444 | -4.1537776
181.13954 | -3.3459895 | -39.611897 | -4.9375839 | 0 | 0 | -0.81274486 | -114.3301 | -1.2296095 | 398.2515 | 395.58078 | -4.1544924
181.13956 | -3.3459723 | -39.593254 | -4.9382772 | 0 | 0 | -0.81274587 | -114.33008 | -1.2340997 | 398.24319 | 395.57715 | -4.1538386
181.13958 | -3.3459549 | -39.578838 | -4.9230738 | 0 | 0 | -0.81274539 | -114.33007 | -1.2258947 | 398.23492 | 395.57349 | -4.1537814
181.1396 | -3.3459377 | -39.571224 | -4.915225 | 0 | 0 | -0.80721968 | -114.21931 | -1.2208841 | 398.22662 | 395.56982 | -4.1537771
181.13962 | -3.3459203 | -39.570595 | -4.9305496 | 0 | 0 | -0.80674213 | -114.20973 | -1.2333484 | 398.21832 | 395.56616 | -4.1552062
181.13964 | -3.3459029 | -39.551361 | -4.9355187 | 0 | 0 | -0.80671114 | -114.20912 | -1.2258468 | 398.21005 | 395.5625 | -4.1539011
181.13966 | -3.345886 | -39.543304 | -4.9221225 | 0 | 0 | -0.80670935 | -114.20908 | -1.227322 | 398.20175 | 395.55884 | -4.1545005
181.13968 | -3.3458686 | -39.536243 | -4.9187779 | 0 | 0 | -0.80670923 | -114.20907 | -1.2253164 | 398.19345 | 395.55518 | -4.1552687
181.1397 | -3.3458512 | -39.510063 | -4.928679 | 0 | 0 | -0.80602038 | -114.09831 | -1.2251402 | 398.18518 | 395.55151 | -4.1539049
181.13972 | -3.345834 | -39.495018 | -4.9171958 | 0 | 0 | -0.80596083 | -114.08874 | -1.2251288 | 398.17688 | 395.54785 | -4.1537857
181.13974 | -3.3458166 | -39.48737 | -4.9031153 | 0 | 0 | -0.80595696 | -114.08812 | -1.2251281 | 398.16858 | 395.54422 | -4.1544924
181.13976 | -3.3457992 | -39.467545 | -4.9106355 | 0 | 0 | -0.80595672 | -114.08808 | -1.2251283 | 398.16031 | 395.54056 | -4.1538386
181.13978 | -3.345782 | -39.453053 | -4.9236526 | 0 | 0 | -0.80595684 | -114.08806 | -1.2272756 | 398.15201 | 395.5369 | -4.1537814
181.1398 | -3.3457649 | -39.439041 | -4.9160504 | 0 | 0 | -0.80733466 | -113.86655 | -1.2296081 | 398.14371 | 395.53323 | -4.152348
181.13982 | -3.3457475 | -39.418667 | -4.9066553 | 0 | 0 | -0.80745375 | -113.8474 | -1.2255119 | 398.13544 | 395.52957 | -4.1536531
181.13984 | -3.3457303 | -39.397736 | -4.913846 | 0 | 0 | -0.80746144 | -113.84616 | -1.2315943 | 398.12714 | 395.52591 | -4.1530542
181.13986 | -3.3457129 | -39.383171 | -4.9137568 | 0 | 0 | -0.80746192 | -113.84608 | -1.2256862 | 398.11887 | 395.52225 | -4.1537147
181.13988 | -3.3456957 | -39.369156 | -4.8970351 | 0 | 0 | -0.80746132 | -113.84606 | -1.2251639 | 398.11057 | 395.51859 | -4.1523438
181.1399 | -3.3456783 | -39.342384 | -4.8941393 | 0 | 0 | -0.80110401 | -113.62456 | -1.2208357 | 398.10226 | 395.51495 | -4.1522241
181.13992 | -3.3456609 | -39.346489 | -4.9098964 | 0 | 0 | -0.80055457 | -113.60541 | -1.2247579 | 398.09399 | 395.51129 | -4.1536455
181.13994 | -3.3456438 | -39.327702 | -4.9134398 | 0 | 0 | -0.80051893 | -113.60416 | -1.2336928 | 398.08569 | 395.50763 | -4.1537685
181.13996 | -3.3456266 | -39.300488 | -4.9028254 | 0 | 0 | -0.8005169 | -113.6041 | -1.2280161 | 398.07739 | 395.50397 | -4.1537766
181.13998 | -3.3456092 | -39.291771 | -4.9040809 | 0 | 0 | -0.80051696 | -113.60408 | -1.2253617 | 398.06912 | 395.50031 | -4.152348
181.14 | -3.345592 | -39.278275 | -4.9136472 | 0 | 0 | -0.80240321 | -113.40102 | -1.225143 | 398.06082 | 395.49664 | -4.1522241
181.14002 | -3.3455746 | -39.257931 | -4.9035797 | 0 | 0 | -0.80256617 | -113.38348 | -1.2251289 | 398.05252 | 395.49298 | -4.1522164
181.14004 | -3.3455572 | -39.243404 | -4.8939795 | 0 | 0 | -0.80257678 | -113.38234 | -1.2251281 | 398.04425 | 395.48932 | -4.152216
181.14006 | -3.34554 | -39.229393 | -4.906239 | 0 | 0 | -0.80257744 | -113.38227 | -1.2251281 | 398.03595 | 395.48566 | -4.153645
181.14008 | -3.3455226 | -39.215412 | -4.921113 | 0 | 0 | -0.80257779 | -113.38226 | -1.2251281 | 398.02765 | 395.48203 | -4.1523395
181.1401 | -3.3455055 | -39.188637 | -4.913661 | 0 | 0 | -0.80653226 | -113.1792 | -1.2251283 | 398.01938 | 395.47836 | -4.1536531
181.14012 | -3.3454883 | -39.147972 | -4.9093595 | 0 | 0 | -0.80687404 | -113.16164 | -1.2272751 | 398.01108 | 395.4747 | -4.1530542
181.14014 | -3.3454709 | -39.131706 | -4.92062 | 0 | 0 | -0.80689615 | -113.16051 | -1.2253134 | 398.00278 | 395.47104 | -4.1522856
181.14016 | -3.3454537 | -39.091995 | -4.9208736 | 0 | 0 | -0.80689746 | -113.16044 | -1.2229933 | 397.99451 | 395.46738 | -4.1522198
181.14018 | -3.3454363 | -39.082191 | -4.907804 | 0 | 0 | -0.80689722 | -113.16041 | -1.2292374 | 397.98621 | 395.46371 | -4.152216
181.1402 | -3.3454189 | -39.055828 | -4.908855 | 0 | 0 | -0.80345744 | -112.80968 | -1.2254872 | 397.97791 | 395.46005 | -4.152216
181.14022 | -3.3454018 | -39.027985 | -4.9293013 | 0 | 0 | -0.80316013 | -112.77937 | -1.2251517 | 397.96964 | 395.45639 | -4.1529312
181.14024 | -3.3453846 | -39.01923 | -4.9339705 | 0 | 0 | -0.80314088 | -112.7774 | -1.2272764 | 397.96133 | 395.45273 | -4.152277
181.14026 | -3.3453672 | -38.999332 | -4.922718 | 0 | 0 | -0.80313975 | -112.7773 | -1.2253138 | 397.95303 | 395.4491 | -4.1522198
181.14028 | -3.34535 | -38.997631 | -4.9289999 | 0 | 0 | -0.80314016 | -112.77727 | -1.2251397 | 397.94476 | 395.44543 | -4.152216
181.1403 | -3.3453326 | -39.003918 | -4.940454 | 0 | 0 | -0.80813146 | -112.55576 | -1.2208341 | 397.93646 | 395.44177 | -4.153645
181.14032 | -3.3453152 | -38.99807 | -4.9290872 | 0 | 0 | -0.80856276 | -112.53661 | -1.22261 | 397.92816 | 395.43811 | -4.1523395
181.14034 | -3.3452981 | -39.010345 | -4.9215498 | 0 | 0 | -0.80859077 | -112.53537 | -1.2270657 | 397.91989 | 395.43445 | -4.1522236
181.14036 | -3.3452806 | -39.024212 | -4.9347177 | 0 | 0 | -0.80859238 | -112.53529 | -1.2274476 | 397.91159 | 395.43079 | -4.1522164
181.14038 | -3.3452632 | -39.031784 | -4.9482112 | 0 | 0 | -0.80859286 | -112.5353 | -1.2274723 | 397.90329 | 395.42712 | -4.152216
181.1404 | -3.3452463 | -39.045208 | -4.939187 | 0 | 0 | -0.81291407 | -112.62759 | -1.2274734 | 397.89502 | 395.42346 | -4.152216
181.14042 | -3.3452289 | -39.046352 | -4.9354801 | 0 | 0 | -0.81328756 | -112.63557 | -1.2253265 | 397.88672 | 395.41983 | -4.152216
181.14044 | -3.3452117 | -39.06562 | -4.9489708 | 0 | 0 | -0.81331182 | -112.63609 | -1.2251409 | 397.87842 | 395.41617 | -4.152216
181.14046 | -3.3451943 | -39.054489 | -4.9457865 | 0 | 0 | -0.81331319 | -112.63612 | -1.2251289 | 397.87015 | 395.41251 | -4.152216
181.14048 | -3.3451769 | -39.059887 | -4.9302382 | 0 | 0 | -0.81331283 | -112.63613 | -1.2251279 | 397.86185 | 395.40884 | -4.153645
181.1405 | -3.3451598 | -39.047581 | -4.9339848 | 0 | 0 | -0.808819 | -112.70997 | -1.222981 | 397.85355 | 395.40518 | -4.1523395
181.14052 | -3.3451424 | -39.03371 | -4.9495854 | 0 | 0 | -0.80843061 | -112.71635 | -1.2249426 | 397.84528 | 395.40152 | -4.1515093
181.14054 | -3.3451252 | -39.01334 | -4.9480219 | 0 | 0 | -0.80840546 | -112.71677 | -1.2251164 | 397.83698 | 395.39786 | -4.1521544
181.14056 | -3.345108 | -39.005215 | -4.9376912 | 0 | 0 | -0.80840397 | -112.71679 | -1.2272749 | 397.82867 | 395.3942 | -4.1529269
181.14058 | -3.3450906 | -38.985359 | -4.9433365 | 0 | 0 | -0.80840421 | -112.71677 | -1.2296085 | 397.8204 | 395.39053 | -4.152277
181.1406 | -3.3450732 | -38.97086 | -4.9482002 | 0 | 0 | -0.81168622 | -112.51372 | -1.2319528 | 397.8121 | 395.3869 | -4.1536489
181.14062 | -3.3450561 | -38.956848 | -4.9333601 | 0 | 0 | -0.81196994 | -112.49617 | -1.2257096 | 397.8038 | 395.38324 | -4.1530542
181.14064 | -3.3450387 | -38.949268 | -4.9255342 | 0 | 0 | -0.81198829 | -112.49503 | -1.2251662 | 397.79553 | 395.37958 | -4.1522856
181.14066 | -3.3450212 | -38.942242 | -4.9372311 | 0 | 0 | -0.81198937 | -112.49496 | -1.2315717 | 397.78723 | 395.37592 | -4.152935
181.14068 | -3.3450041 | -38.94165 | -4.9455166 | 0 | 0 | -0.81198949 | -112.49495 | -1.2256851 | 397.77896 | 395.37225 | -4.1522775
181.1407 | -3.3449869 | -38.935211 | -4.9345932 | 0 | 0 | -0.81250882 | -112.3842 | -1.2273117 | 397.77066 | 395.36859 | -4.1536489
181.14072 | -3.3449697 | -38.960247 | -4.9314551 | 0 | 0 | -0.8125537 | -112.37463 | -1.2296103 | 397.76236 | 395.36493 | -4.1551981
181.14074 | -3.3449523 | -38.962425 | -4.9391918 | 0 | 0 | -0.81255662 | -112.37401 | -1.2298061 | 397.75409 | 395.36127 | -4.1539001
181.14076 | -3.3449349 | -38.962559 | -4.9318767 | 0 | 0 | -0.8125568 | -112.37397 | -1.2298183 | 397.74579 | 395.35764 | -4.1530704
181.14078 | -3.3449178 | -38.975365 | -4.9159832 | 0 | 0 | -0.81255615 | -112.37398 | -1.2276719 | 397.73749 | 395.35397 | -4.1530013
181.1408 | -3.3449004 | -38.982868 | -4.920433 | 0 | 0 | -0.80565453 | -112.46626 | -1.2253392 | 397.72922 | 395.35031 | -4.1529965
181.14082 | -3.344883 | -38.983498 | -4.9353681 | 0 | 0 | -0.80505806 | -112.47424 | -1.2251419 | 397.72092 | 395.34665 | -4.1537113
181.14084 | -3.344866 | -39.009129 | -4.930841 | 0 | 0 | -0.80501938 | -112.47476 | -1.2272762 | 397.71262 | 395.34299 | -4.1537728
181.14086 | -3.3448486 | -38.992146 | -4.9195309 | 0 | 0 | -0.80501717 | -112.47479 | -1.227461 | 397.70435 | 395.33932 | -4.1537771
181.14088 | -3.3448312 | -38.977833 | -4.9243717 | 0 | 0 | -0.80501723 | -112.47479 | -1.2274729 | 397.69604 | 395.33566 | -4.1537771
181.1409 | -3.3448141 | -38.963837 | -4.9277143 | 0 | 0 | -0.80725515 | -112.47479 | -1.227474 | 397.68774 | 395.332 | -4.1537771
181.14092 | -3.3447967 | -38.943462 | -4.9120197 | 0 | 0 | -0.80744857 | -112.47479 | -1.2296205 | 397.67947 | 395.32834 | -4.1537771
181.14094 | -3.3447793 | -38.928928 | -4.9055762 | 0 | 0 | -0.80746114 | -112.47479 | -1.2233647 | 397.67117 | 395.32471 | -4.1537771
181.14096 | -3.3447621 | -38.895725 | -4.91957 | 0 | 0 | -0.80746186 | -112.47479 | -1.2228202 | 397.66287 | 395.32104 | -4.1530623
181.14098 | -3.3447449 | -38.867294 | -4.9251471 | 0 | 0 | -0.80746192 | -112.47477 | -1.2270799 | 397.6546 | 395.31738 | -4.1537156
181.141 | -3.3447278 | -38.852104 | -4.914711 | 0 | 0 | -0.80763429 | -112.17942 | -1.2338903 | 397.6463 | 395.31372 | -4.1537728
181.14102 | -3.3447104 | -38.818855 | -4.9130731 | 0 | 0 | -0.80764925 | -112.15388 | -1.2344704 | 397.638 | 395.31006 | -4.1537771
181.14104 | -3.3446929 | -38.790424 | -4.9238415 | 0 | 0 | -0.80765021 | -112.15223 | -1.2259196 | 397.62973 | 395.3064 | -4.1537771
181.14106 | -3.3446758 | -38.77523 | -4.9153352 | 0 | 0 | -0.80765027 | -112.15215 | -1.2294736 | 397.62143 | 395.30273 | -4.1537771
181.14108 | -3.3446584 | -38.748386 | -4.900785 | 0 | 0 | -0.80764973 | -112.15211 | -1.2276493 | 397.61313 | 395.29907 | -4.1537771
181.1411 | -3.344641 | -38.733295 | -4.9097109 | 0 | 0 | -0.80197668 | -111.8383 | -1.2253379 | 397.60486 | 395.29541 | -4.1537771
181.14112 | -3.3446238 | -38.712849 | -4.9257565 | 0 | 0 | -0.80148643 | -111.81117 | -1.2251415 | 397.59656 | 395.29178 | -4.1537771
181.14114 | -3.3446066 | -38.698318 | -4.9205909 | 0 | 0 | -0.8014546 | -111.80942 | -1.2251292 | 397.58826 | 395.28812 | -4.1537771
181.14116 | -3.3445892 | -38.697098 | -4.9121294 | 0 | 0 | -0.80145276 | -111.80932 | -1.2294227 | 397.57999 | 395.28445 | -4.1537771
181.14118 | -3.3445721 | -38.697021 | -4.9230232 | 0 | 0 | -0.80145317 | -111.8093 | -1.2276468 | 397.57169 | 395.28079 | -4.1537771
181.1412 | -3.3445547 | -38.69062 | -4.9247065 | 0 | 0 | -0.80678147 | -111.6801 | -1.2317791 | 397.56339 | 395.27713 | -4.1537771
181.14122 | -3.3445373 | -38.677273 | -4.9103098 | 0 | 0 | -0.80724198 | -111.66892 | -1.2256986 | 397.55511 | 395.27347 | -4.1552062
181.14124 | -3.3445201 | -38.676128 | -4.9090638 | 0 | 0 | -0.80727178 | -111.66819 | -1.229459 | 397.54681 | 395.26981 | -4.1539011
181.14126 | -3.3445027 | -38.650471 | -4.9256845 | 0 | 0 | -0.80727357 | -111.66815 | -1.2233547 | 397.53851 | 395.26614 | -4.1552148
181.14128 | -3.3444858 | -38.654652 | -4.9322042 | 0 | 0 | -0.80727381 | -111.66814 | -1.2292609 | 397.53024 | 395.26251 | -4.1539011
181.1413 | -3.3444684 | -38.635864 | -4.9225721 | 0 | 0 | -0.80917102 | -111.55738 | -1.225489 | 397.52194 | 395.25885 | -4.1545005
181.14132 | -3.344451 | -38.640636 | -4.9253583 | 0 | 0 | -0.80933505 | -111.54781 | -1.2294458 | 397.51364 | 395.25519 | -4.1538396
181.14134 | -3.3444338 | -38.621883 | -4.9365077 | 0 | 0 | -0.80934566 | -111.5472 | -1.2255009 | 397.50537 | 395.25153 | -4.1537814
181.14136 | -3.3444164 | -38.588272 | -4.9280272 | 0 | 0 | -0.80934632 | -111.54715 | -1.2294469 | 397.49707 | 395.24786 | -4.1537771
181.14138 | -3.344399 | -38.5854 | -4.9163823 | 0 | 0 | -0.80934596 | -111.54713 | -1.229795 | 397.48877 | 395.2442 | -4.1552062
181.1414 | -3.3443818 | -38.566021 | -4.9277372 | 0 | 0 | -0.80555516 | -111.36254 | -1.2255235 | 397.4805 | 395.24054 | -4.1553302
181.14142 | -3.3443644 | -38.538765 | -4.9418082 | 0 | 0 | -0.80522758 | -111.34659 | -1.2273008 | 397.4722 | 395.23688 | -4.1553378
181.14144 | -3.3443472 | -38.536446 | -4.9379206 | 0 | 0 | -0.80520636 | -111.34556 | -1.2274622 | 397.4639 | 395.23322 | -4.1553383
181.14146 | -3.3443301 | -38.517109 | -4.9310236 | 0 | 0 | -0.80520511 | -111.3455 | -1.2231792 | 397.45563 | 395.22958 | -4.1546235
181.14148 | -3.3443127 | -38.515434 | -4.9406018 | 0 | 0 | -0.80520558 | -111.34548 | -1.2313964 | 397.44733 | 395.22592 | -4.1552773
181.1415 | -3.3442953 | -38.502533 | -4.9414406 | 0 | 0 | -0.81089705 | -111.16088 | -1.2235266 | 397.43903 | 395.22226 | -4.1553345
181.14152 | -3.3442781 | -38.50782 | -4.9262462 | 0 | 0 | -0.81138891 | -111.14493 | -1.2271258 | 397.43076 | 395.2186 | -4.1546235
181.14154 | -3.3442607 | -38.501904 | -4.9263854 | 0 | 0 | -0.81142086 | -111.1439 | -1.2317454 | 397.42245 | 395.21494 | -4.1552773
181.14156 | -3.3442435 | -38.52697 | -4.9431267 | 0 | 0 | -0.81142271 | -111.14383 | -1.2278438 | 397.41418 | 395.21127 | -4.1546202
181.14158 | -3.3442264 | -38.516357 | -4.9467511 | 0 | 0 | -0.81142288 | -111.14383 | -1.229645 | 397.40588 | 395.20761 | -4.1552768
181.1416 | -3.344209 | -38.553772 | -4.9361415 | 0 | 0 | -0.81263405 | -111.14383 | -1.2298076 | 397.39758 | 395.20395 | -4.1553345
181.14162 | -3.3441918 | -38.544235 | -4.937396 | 0 | 0 | -0.81273878 | -111.14383 | -1.2255248 | 397.38931 | 395.20032 | -4.1553383
181.14164 | -3.3441744 | -38.568932 | -4.9462376 | 0 | 0 | -0.81274551 | -111.14383 | -1.2315954 | 397.38101 | 395.19666 | -4.1546235
181.14166 | -3.344157 | -38.590271 | -4.9353809 | 0 | 0 | -0.81274593 | -111.14383 | -1.2299812 | 397.37271 | 395.19299 | -4.154562
181.14168 | -3.3441398 | -38.598465 | -4.9235353 | 0 | 0 | -0.81274545 | -111.14385 | -1.2341238 | 397.36444 | 395.18933 | -4.1567016
181.1417 | -3.3441224 | -38.611931 | -4.9348769 | 0 | 0 | -0.807392 | -111.36536 | -1.2258972 | 397.35614 | 395.18567 | -4.1540279
181.14172 | -3.3441052 | -38.61948 | -4.9453168 | 0 | 0 | -0.80692935 | -111.38451 | -1.2316197 | 397.34784 | 395.18201 | -4.1552224
181.14174 | -3.3440881 | -38.6329 | -4.9360332 | 0 | 0 | -0.80689937 | -111.38575 | -1.2299826 | 397.33957 | 395.17834 | -4.1539016
181.14176 | -3.3440707 | -38.634045 | -4.9294028 | 0 | 0 | -0.80689758 | -111.38583 | -1.2341245 | 397.33127 | 395.17468 | -4.1552148
181.14178 | -3.3440533 | -38.62772 | -4.9390121 | 0 | 0 | -0.80689788 | -111.38583 | -1.2301916 | 397.32297 | 395.17102 | -4.156045
181.1418 | -3.3440361 | -38.627171 | -4.9347706 | 0 | 0 | -0.81069428 | -111.45966 | -1.234138 | 397.3147 | 395.16739 | -4.154685
181.14182 | -3.3440187 | -38.627136 | -4.917686 | 0 | 0 | -0.81102234 | -111.46605 | -1.2301921 | 397.3064 | 395.16373 | -4.1552806
181.14184 | -3.3440015 | -38.627136 | -4.9198484 | 0 | 0 | -0.81104362 | -111.46646 | -1.2319912 | 397.2981 | 395.16006 | -4.1553349
181.14186 | -3.3439841 | -38.607944 | -4.9338641 | 0 | 0 | -0.81104487 | -111.46648 | -1.2343009 | 397.28983 | 395.1564 | -4.1553383
181.14188 | -3.343967 | -38.587093 | -4.9328914 | 0 | 0 | -0.81104481 | -111.46648 | -1.2302027 | 397.28152 | 395.15274 | -4.1553383
181.1419 | -3.3439498 | -38.578926 | -4.9204369 | 0 | 0 | -0.80948997 | -111.35573 | -1.2298445 | 397.27322 | 395.14908 | -4.1553383
181.14192 | -3.3439324 | -38.58466 | -4.9222679 | 0 | 0 | -0.80935556 | -111.34615 | -1.2319686 | 397.26495 | 395.14542 | -4.1546235
181.14194 | -3.343915 | -38.572372 | -4.929709 | 0 | 0 | -0.80934685 | -111.34554 | -1.2364467 | 397.25665 | 395.14175 | -4.1552773
181.14196 | -3.3438978 | -38.571304 | -4.9172792 | 0 | 0 | -0.80934632 | -111.3455 | -1.2325358 | 397.24835 | 395.13812 | -4.1553345
181.14198 | -3.3438804 | -38.571232 | -4.9067507 | 0 | 0 | -0.80934578 | -111.3455 | -1.2343361 | 397.24008 | 395.13446 | -4.1553383
181.142 | -3.343863 | -38.571228 | -4.9182096 | 0 | 0 | -0.80349278 | -111.30857 | -1.2302047 | 397.23178 | 395.1308 | -4.1567674
181.14202 | -3.3438461 | -38.571228 | -4.928659 | 0 | 0 | -0.80298686 | -111.30537 | -1.2298446 | 397.22348 | 395.12714 | -4.1554623
181.14204 | -3.3438287 | -38.564831 | -4.917922 | 0 | 0 | -0.80295414 | -111.30517 | -1.2319678 | 397.21521 | 395.12347 | -4.1546321
181.14206 | -3.3438113 | -38.551483 | -4.9147973 | 0 | 0 | -0.80295217 | -111.30516 | -1.2278582 | 397.20691 | 395.11981 | -4.1552773
181.14208 | -3.3437941 | -38.563133 | -4.9239855 | 0 | 0 | -0.80295247 | -111.30516 | -1.2317933 | 397.19861 | 395.11615 | -4.1553345
181.1421 | -3.3437767 | -38.544979 | -4.9197011 | 0 | 0 | -0.80708063 | -111.2867 | -1.2321415 | 397.19034 | 395.11249 | -4.1546235
181.14212 | -3.3437595 | -38.524193 | -4.904067 | 0 | 0 | -0.80743742 | -111.2851 | -1.2364583 | 397.18204 | 395.10883 | -4.1552773
181.14214 | -3.3437421 | -38.522423 | -4.9107127 | 0 | 0 | -0.80746049 | -111.285 | -1.2368305 | 397.17374 | 395.10519 | -4.1553345
181.14216 | -3.343725 | -38.49033 | -4.9251108 | 0 | 0 | -0.80746186 | -111.28499 | -1.2325599 | 397.16547 | 395.10153 | -4.1567674
181.14218 | -3.3437078 | -38.474758 | -4.923439 | 0 | 0 | -0.80746186 | -111.28497 | -1.2278961 | 397.15717 | 395.09787 | -4.1540327
181.1422 | -3.3436904 | -38.44149 | -4.9131017 | 0 | 0 | -0.80711758 | -111.045 | -1.2296486 | 397.14886 | 395.09421 | -4.1552229
181.14222 | -3.343673 | -38.419453 | -4.9231029 | 0 | 0 | -0.80708784 | -111.02425 | -1.2362503 | 397.14059 | 395.09055 | -4.1553311
181.14224 | -3.3436558 | -38.398415 | -4.9283438 | 0 | 0 | -0.80708587 | -111.02292 | -1.2368168 | 397.13229 | 395.08688 | -4.1553378
181.14226 | -3.3436384 | -38.371048 | -4.9164329 | 0 | 0 | -0.80708575 | -111.02283 | -1.2282653 | 397.12399 | 395.08322 | -4.1553383
181.14228 | -3.343621 | -38.330341 | -4.9095864 | 0 | 0 | -0.80708545 | -111.02279 | -1.2318196 | 397.11572 | 395.07956 | -4.1553383
181.1423 | -3.3436038 | -38.301285 | -4.9235396 | 0 | 0 | -0.80398881 | -110.63516 | -1.2342892 | 397.10742 | 395.0759 | -4.1539092
181.14232 | -3.3435867 | -38.273258 | -4.9341969 | 0 | 0 | -0.80372113 | -110.60165 | -1.2259079 | 397.09912 | 395.07227 | -4.1552148
181.14234 | -3.3435693 | -38.258099 | -4.9249258 | 0 | 0 | -0.80370378 | -110.59947 | -1.2316204 | 397.09085 | 395.0686 | -4.1553307
181.14236 | -3.3435521 | -38.237648 | -4.9248314 | 0 | 0 | -0.80370277 | -110.59935 | -1.2321301 | 397.08255 | 395.06494 | -4.1553378
181.14238 | -3.3435347 | -38.235909 | -4.9364581 | 0 | 0 | -0.80370331 | -110.59932 | -1.2343105 | 397.07428 | 395.06128 | -4.1539092
181.1424 | -3.3435175 | -38.229401 | -4.9294763 | 0 | 0 | -0.80990541 | -110.35935 | -1.2344977 | 397.06598 | 395.05762 | -4.1552148
181.14242 | -3.3435001 | -38.222443 | -4.9172344 | 0 | 0 | -0.81044143 | -110.33861 | -1.232363 | 397.05768 | 395.05396 | -4.1539011
181.14244 | -3.3434827 | -38.228252 | -4.9256287 | 0 | 0 | -0.81047618 | -110.33727 | -1.2343255 | 397.04941 | 395.05029 | -4.1552148
181.14246 | -3.3434658 | -38.22237 | -4.9430771 | 0 | 0 | -0.81047815 | -110.33718 | -1.2366458 | 397.04111 | 395.04663 | -4.1539011
181.14248 | -3.3434484 | -38.228249 | -4.939486 | 0 | 0 | -0.81047833 | -110.33718 | -1.2325485 | 397.03281 | 395.043 | -4.1552148
181.1425 | -3.343431 | -38.235161 | -4.9304318 | 0 | 0 | -0.81082404 | -110.31873 | -1.2321897 | 397.02454 | 395.03934 | -4.1553307
181.14252 | -3.3434138 | -38.235748 | -4.9398212 | 0 | 0 | -0.8108539 | -110.31714 | -1.2278725 | 397.01624 | 395.03568 | -4.1553378
181.14254 | -3.3433964 | -38.248585 | -4.943552 | 0 | 0 | -0.81085587 | -110.31703 | -1.2339412 | 397.00793 | 395.03201 | -4.1539092
181.14256 | -3.343379 | -38.236897 | -4.9293356 | 0 | 0 | -0.81085598 | -110.31702 | -1.2323266 | 396.99966 | 395.02835 | -4.1552148
181.14258 | -3.3433619 | -38.223068 | -4.9251962 | 0 | 0 | -0.81085569 | -110.31702 | -1.2321757 | 396.99136 | 395.02469 | -4.1546159
181.1426 | -3.3433444 | -38.209099 | -4.9408407 | 0 | 0 | -0.80774891 | -110.29856 | -1.2300187 | 396.98306 | 395.02103 | -4.1552763
181.14262 | -3.3433273 | -38.20792 | -4.9472818 | 0 | 0 | -0.80748039 | -110.29697 | -1.2341268 | 396.97479 | 395.01736 | -4.1539054
181.14264 | -3.3433101 | -38.195049 | -4.9383698 | 0 | 0 | -0.80746299 | -110.29687 | -1.2323394 | 396.96649 | 395.0137 | -4.1552148
181.14266 | -3.3432927 | -38.181141 | -4.9368615 | 0 | 0 | -0.80746198 | -110.29685 | -1.238618 | 396.95819 | 395.01007 | -4.1546159
181.14268 | -3.3432755 | -38.167175 | -4.9469137 | 0 | 0 | -0.80746239 | -110.29684 | -1.2327226 | 396.94992 | 395.00641 | -4.1552763
181.1427 | -3.3432581 | -38.146797 | -4.9376173 | 0 | 0 | -0.8124724 | -110.14917 | -1.2322012 | 396.94162 | 395.00275 | -4.1539054
181.14272 | -3.3432407 | -38.138664 | -4.9230013 | 0 | 0 | -0.81290543 | -110.13641 | -1.2321672 | 396.93332 | 394.99908 | -4.1537857
181.14274 | -3.3432236 | -38.125206 | -4.9311948 | 0 | 0 | -0.8129335 | -110.13558 | -1.2321651 | 396.92505 | 394.99542 | -4.1537776
181.14276 | -3.3432064 | -38.117657 | -4.9449997 | 0 | 0 | -0.81293511 | -110.13553 | -1.230018 | 396.91675 | 394.99176 | -4.1537771
181.14278 | -3.343189 | -38.11063 | -4.9374633 | 0 | 0 | -0.81293494 | -110.13551 | -1.231979 | 396.90845 | 394.9881 | -4.1552062
181.1428 | -3.3431718 | -38.084454 | -4.9288006 | 0 | 0 | -0.81051314 | -109.98784 | -1.2257117 | 396.90018 | 394.98444 | -4.1546154
181.14282 | -3.3431544 | -38.101395 | -4.9389572 | 0 | 0 | -0.81030387 | -109.97508 | -1.2316076 | 396.89188 | 394.9808 | -4.154562
181.14284 | -3.343137 | -38.102913 | -4.9383969 | 0 | 0 | -0.81029028 | -109.97426 | -1.2299819 | 396.88358 | 394.97714 | -4.1538439
181.14286 | -3.3431199 | -38.096611 | -4.9201765 | 0 | 0 | -0.8102895 | -109.9742 | -1.2319776 | 396.87531 | 394.97348 | -4.1552105
181.14288 | -3.3431025 | -38.102459 | -4.9164267 | 0 | 0 | -0.81028903 | -109.9742 | -1.2321531 | 396.867 | 394.96982 | -4.1553302
181.1429 | -3.3430853 | -38.115772 | -4.931385 | 0 | 0 | -0.80580699 | -109.95573 | -1.2321647 | 396.8587 | 394.96616 | -4.1553378
181.14292 | -3.3430681 | -38.116913 | -4.9341359 | 0 | 0 | -0.80541962 | -109.95415 | -1.2343127 | 396.85043 | 394.96249 | -4.1546235
181.14294 | -3.3430507 | -38.116985 | -4.9220018 | 0 | 0 | -0.80539453 | -109.95404 | -1.2366451 | 396.84213 | 394.95883 | -4.1552773
181.14296 | -3.3430333 | -38.104198 | -4.9216752 | 0 | 0 | -0.80539304 | -109.95403 | -1.2325488 | 396.83383 | 394.95517 | -4.1553345
181.14298 | -3.3430161 | -38.090294 | -4.9296546 | 0 | 0 | -0.80539328 | -109.95403 | -1.2364842 | 396.82556 | 394.95151 | -4.1553383
181.143 | -3.3429987 | -38.095516 | -4.917275 | 0 | 0 | -0.80849409 | -109.91711 | -1.2325379 | 396.81726 | 394.94788 | -4.1539092
181.14302 | -3.3429816 | -38.095989 | -4.9038472 | 0 | 0 | -0.80876213 | -109.91391 | -1.2343366 | 396.80896 | 394.94421 | -4.1552148
181.14304 | -3.3429642 | -38.076836 | -4.9150548 | 0 | 0 | -0.80877948 | -109.9137 | -1.2344995 | 396.80069 | 394.94055 | -4.1546159
181.14306 | -3.342947 | -38.068775 | -4.9269385 | 0 | 0 | -0.80878049 | -109.9137 | -1.2345099 | 396.79239 | 394.93689 | -4.1552763
181.14308 | -3.3429298 | -38.055321 | -4.9170532 | 0 | 0 | -0.80878025 | -109.91369 | -1.2323638 | 396.78409 | 394.93323 | -4.1539054
181.1431 | -3.3429124 | -38.034981 | -4.9096422 | 0 | 0 | -0.80567944 | -109.8214 | -1.2343251 | 396.77582 | 394.92957 | -4.1537857
181.14312 | -3.342895 | -38.014057 | -4.9191847 | 0 | 0 | -0.8054114 | -109.81342 | -1.2323519 | 396.76752 | 394.9259 | -4.1559215
181.14314 | -3.3428779 | -37.999485 | -4.9163923 | 0 | 0 | -0.80539405 | -109.8129 | -1.2364713 | 396.75922 | 394.92224 | -4.1553917
181.14316 | -3.3428605 | -37.972683 | -4.9001594 | 0 | 0 | -0.80539304 | -109.81287 | -1.2303903 | 396.75095 | 394.91858 | -4.1553421
181.14318 | -3.3428431 | -37.957596 | -4.9002142 | 0 | 0 | -0.80539268 | -109.81285 | -1.2362977 | 396.74265 | 394.91495 | -4.1553383
181.1432 | -3.3428261 | -37.949947 | -4.9169493 | 0 | 0 | -0.80195743 | -109.55441 | -1.2282317 | 396.73438 | 394.91129 | -4.1567674
181.14322 | -3.3428087 | -37.942917 | -4.9176698 | 0 | 0 | -0.80166054 | -109.53208 | -1.2339646 | 396.72607 | 394.90762 | -4.1554623
181.14324 | -3.3427916 | -37.929527 | -4.9075346 | 0 | 0 | -0.80164129 | -109.53063 | -1.2323284 | 396.71777 | 394.90396 | -4.1553464
181.14326 | -3.3427742 | -37.928383 | -4.9102893 | 0 | 0 | -0.80164015 | -109.53054 | -1.2364702 | 396.7095 | 394.9003 | -4.1553388
181.14328 | -3.3427567 | -37.921917 | -4.9185314 | 0 | 0 | -0.80164045 | -109.53053 | -1.232537 | 396.7012 | 394.89664 | -4.1553383
181.1433 | -3.3427396 | -37.927753 | -4.9068937 | 0 | 0 | -0.80576384 | -109.43824 | -1.2321891 | 396.6929 | 394.89297 | -4.1553383
181.14332 | -3.3427222 | -37.928272 | -4.8986144 | 0 | 0 | -0.80612022 | -109.43027 | -1.23002 | 396.68463 | 394.88931 | -4.1553383
181.14334 | -3.342705 | -37.928307 | -4.9117165 | 0 | 0 | -0.80614328 | -109.42974 | -1.238421 | 396.67633 | 394.88568 | -4.1553383
181.14336 | -3.3426878 | -37.921909 | -4.9237547 | 0 | 0 | -0.80614465 | -109.42971 | -1.2305623 | 396.66803 | 394.88202 | -4.1553383
181.14338 | -3.3426704 | -37.927753 | -4.9153318 | 0 | 0 | -0.8061446 | -109.42971 | -1.2298676 | 396.65976 | 394.87836 | -4.1553383
181.1434 | -3.342653 | -37.915474 | -4.9124036 | 0 | 0 | -0.80511242 | -109.44817 | -1.2298224 | 396.65146 | 394.87469 | -4.1553383
181.14342 | -3.3426359 | -37.908005 | -4.9252357 | 0 | 0 | -0.80502319 | -109.44977 | -1.231967 | 396.64316 | 394.87103 | -4.1553383
181.14344 | -3.3426185 | -37.907383 | -4.9227195 | 0 | 0 | -0.80501741 | -109.44987 | -1.2321526 | 396.63489 | 394.86737 | -4.1553383
181.14346 | -3.3426011 | -37.900944 | -4.9079556 | 0 | 0 | -0.80501705 | -109.44988 | -1.2343121 | 396.62659 | 394.86371 | -4.1553383
181.14348 | -3.3425839 | -37.893993 | -4.9124947 | 0 | 0 | -0.80501699 | -109.44987 | -1.2366457 | 396.61829 | 394.86005 | -4.1553383
181.1435 | -3.3425667 | -37.887005 | -4.9310675 | 0 | 0 | -0.80467302 | -109.35757 | -1.2389896 | 396.61002 | 394.85638 | -4.1553383
181.14352 | -3.3425496 | -37.860828 | -4.9312105 | 0 | 0 | -0.80464333 | -109.3496 | -1.2306002 | 396.60172 | 394.85275 | -4.1553383
181.14354 | -3.3425322 | -37.85218 | -4.9217505 | 0 | 0 | -0.80464137 | -109.34908 | -1.2406056 | 396.59341 | 394.84909 | -4.1553383
181.14356 | -3.3425148 | -37.832291 | -4.9289212 | 0 | 0 | -0.80464125 | -109.34904 | -1.2307507 | 396.58514 | 394.84543 | -4.1553383
181.14358 | -3.3424976 | -37.830585 | -4.9353662 | 0 | 0 | -0.80464172 | -109.34903 | -1.2341741 | 396.57684 | 394.84177 | -4.1553383
181.1436 | -3.3424802 | -37.80489 | -4.9242916 | 0 | 0 | -0.80963951 | -109.1829 | -1.2301942 | 396.56854 | 394.8381 | -4.1567674
181.14362 | -3.3424628 | -37.796276 | -4.9175148 | 0 | 0 | -0.81007141 | -109.16853 | -1.2319912 | 396.56027 | 394.83444 | -4.1568913
181.14364 | -3.3424459 | -37.782784 | -4.9314713 | 0 | 0 | -0.81009942 | -109.16761 | -1.2321539 | 396.55197 | 394.83078 | -4.1554704
181.14366 | -3.3424284 | -37.768833 | -4.9414034 | 0 | 0 | -0.81010103 | -109.16755 | -1.232164 | 396.54367 | 394.82712 | -4.156776
181.14368 | -3.342411 | -37.761261 | -4.9327955 | 0 | 0 | -0.81010103 | -109.16753 | -1.2257237 | 396.5354 | 394.82349 | -4.1568918
181.1437 | -3.3423939 | -37.747833 | -4.9298568 | 0 | 0 | -0.80923742 | -108.98293 | -1.2316085 | 396.5271 | 394.81982 | -4.1568995
181.14372 | -3.3423765 | -37.746689 | -4.941236 | 0 | 0 | -0.80916286 | -108.96698 | -1.2321291 | 396.5188 | 394.81616 | -4.1554708
181.14374 | -3.3423591 | -37.746616 | -4.9385924 | 0 | 0 | -0.80915797 | -108.96595 | -1.2321627 | 396.51053 | 394.8125 | -4.156776
181.14376 | -3.3423419 | -37.740208 | -4.9230957 | 0 | 0 | -0.80915767 | -108.96589 | -1.2278703 | 396.50223 | 394.80884 | -4.1554623
181.14378 | -3.3423245 | -37.739655 | -4.929749 | 0 | 0 | -0.80915761 | -108.96588 | -1.2296473 | 396.49393 | 394.80518 | -4.1560612
181.1438 | -3.3423073 | -37.726826 | -4.9448757 | 0 | 0 | -0.80881244 | -108.91051 | -1.2362497 | 396.48566 | 394.80151 | -4.1554008
181.14382 | -3.3422902 | -37.725719 | -4.9418135 | 0 | 0 | -0.80878264 | -108.90571 | -1.2325227 | 396.47736 | 394.79785 | -4.1553426
181.14384 | -3.3422728 | -37.712852 | -4.9306297 | 0 | 0 | -0.80878067 | -108.90541 | -1.2300413 | 396.46906 | 394.79419 | -4.1553383
181.14386 | -3.3422556 | -37.711742 | -4.9383812 | 0 | 0 | -0.80878055 | -108.90538 | -1.2319806 | 396.46078 | 394.79056 | -4.1560531
181.14388 | -3.3422382 | -37.705276 | -4.9412498 | 0 | 0 | -0.80878079 | -108.90537 | -1.2278591 | 396.45248 | 394.7869 | -4.1553998
181.1439 | -3.3422208 | -37.691921 | -4.9276862 | 0 | 0 | -0.81119931 | -108.81308 | -1.2339405 | 396.44418 | 394.78323 | -4.1567717
181.14392 | -3.3422036 | -37.697178 | -4.9199748 | 0 | 0 | -0.8114084 | -108.80511 | -1.2323266 | 396.43591 | 394.77957 | -4.1568913
181.14394 | -3.3421865 | -37.68486 | -4.9331303 | 0 | 0 | -0.81142193 | -108.80458 | -1.2321756 | 396.42761 | 394.77591 | -4.1561847
181.14396 | -3.342169 | -37.67099 | -4.9400897 | 0 | 0 | -0.81142271 | -108.80455 | -1.2278714 | 396.41931 | 394.77225 | -4.1568384
181.14398 | -3.3421519 | -37.676216 | -4.929049 | 0 | 0 | -0.81142247 | -108.80454 | -1.231794 | 396.41104 | 394.76859 | -4.1554666
181.144 | -3.3421345 | -37.663895 | -4.9266295 | 0 | 0 | -0.8084867 | -108.73071 | -1.2321413 | 396.40274 | 394.76492 | -4.156776
181.14402 | -3.3421171 | -37.650024 | -4.9358797 | 0 | 0 | -0.8082329 | -108.72433 | -1.234311 | 396.39447 | 394.76126 | -4.1568918
181.14404 | -3.3420999 | -37.668045 | -4.926518 | 0 | 0 | -0.80821645 | -108.72392 | -1.2323508 | 396.38617 | 394.75763 | -4.1568995
181.14406 | -3.3420825 | -37.669628 | -4.9111691 | 0 | 0 | -0.80821556 | -108.72388 | -1.2364719 | 396.37787 | 394.75397 | -4.1568999
181.14408 | -3.3420653 | -37.650536 | -4.9178472 | 0 | 0 | -0.80821544 | -108.72388 | -1.2368314 | 396.3696 | 394.75031 | -4.158329
181.1441 | -3.3420482 | -37.648884 | -4.9307971 | 0 | 0 | -0.80614775 | -108.65005 | -1.2325604 | 396.3613 | 394.74664 | -4.1570239
181.14412 | -3.3420308 | -37.655174 | -4.9239168 | 0 | 0 | -0.805969 | -108.64366 | -1.2321906 | 396.353 | 394.74298 | -4.1569076
181.14414 | -3.3420136 | -37.649326 | -4.9153109 | 0 | 0 | -0.80595744 | -108.64325 | -1.2321665 | 396.34473 | 394.73932 | -4.1554708
181.14416 | -3.3419962 | -37.661602 | -4.9240184 | 0 | 0 | -0.80595678 | -108.64323 | -1.2321652 | 396.33643 | 394.73566 | -4.156776
181.14418 | -3.3419788 | -37.662674 | -4.9240608 | 0 | 0 | -0.80595678 | -108.64323 | -1.2300179 | 396.32813 | 394.73199 | -4.1576061
181.1442 | -3.3419616 | -37.662743 | -4.9080734 | 0 | 0 | -0.80716228 | -108.68015 | -1.2319796 | 396.31985 | 394.72836 | -4.1569614
181.14422 | -3.3419442 | -37.656349 | -4.9037881 | 0 | 0 | -0.80726647 | -108.68333 | -1.2321531 | 396.31155 | 394.7247 | -4.1569042
181.14424 | -3.3419271 | -37.655796 | -4.9186959 | 0 | 0 | -0.80727321 | -108.68354 | -1.2300171 | 396.30325 | 394.72104 | -4.1568999
181.14426 | -3.3419099 | -37.649361 | -4.9243488 | 0 | 0 | -0.80727363 | -108.68355 | -1.2298323 | 396.29498 | 394.71738 | -4.1568999
181.14428 | -3.3418925 | -37.648808 | -4.9131908 | 0 | 0 | -0.80727357 | -108.68355 | -1.2341148 | 396.28668 | 394.71371 | -4.158329
181.1443 | -3.3418751 | -37.635979 | -4.9129429 | 0 | 0 | -0.80469185 | -108.64663 | -1.2344851 | 396.27838 | 394.71005 | -4.1570239
181.14432 | -3.3418579 | -37.615681 | -4.9231071 | 0 | 0 | -0.80446869 | -108.64344 | -1.2280675 | 396.26752 | 394.70117 | -4.1576223
181.14434 | -3.3418405 | -37.613949 | -4.9138207 | 0 | 0 | -0.80445427 | -108.64323 | -1.2318065 | 396.25662 | 394.69229 | -4.1569624
181.14436 | -3.3418231 | -37.588249 | -4.89993 | 0 | 0 | -0.80445343 | -108.64323 | -1.2299945 | 396.24576 | 394.68338 | -4.1569042
181.14438 | -3.3418062 | -37.579636 | -4.9118166 | 0 | 0 | -0.80445337 | -108.64322 | -1.2341254 | 396.23486 | 394.6745 | -4.1568999
181.1444 | -3.3417888 | -37.572536 | -4.9252143 | 0 | 0 | -0.80462539 | -108.45861 | -1.2301913 | 396.22397 | 394.66562 | -4.158329
181.14442 | -3.3417716 | -37.571941 | -4.9190879 | 0 | 0 | -0.80464023 | -108.44266 | -1.2341383 | 396.2131 | 394.65671 | -4.1570239
181.14444 | -3.3417542 | -37.559109 | -4.9120002 | 0 | 0 | -0.80464119 | -108.44163 | -1.2301921 | 396.20221 | 394.64783 | -4.1583371
181.14446 | -3.3417368 | -37.538811 | -4.9222908 | 0 | 0 | -0.80464125 | -108.44156 | -1.2319908 | 396.19131 | 394.63895 | -4.1570239
181.14448 | -3.3417196 | -37.537075 | -4.923193 | 0 | 0 | -0.80464131 | -108.44156 | -1.2278593 | 396.18045 | 394.63004 | -4.1569076
181.1445 | -3.3417022 | -37.52417 | -4.9080019 | 0 | 0 | -0.80687904 | -108.3308 | -1.2317934 | 396.16956 | 394.62115 | -4.1576147
181.14452 | -3.3416851 | -37.516663 | -4.9074135 | 0 | 0 | -0.8070724 | -108.32122 | -1.2321409 | 396.15869 | 394.61224 | -4.1569614
181.14454 | -3.3416679 | -37.516037 | -4.9240928 | 0 | 0 | -0.80708498 | -108.32061 | -1.2257221 | 396.1478 | 394.60336 | -4.1569042
181.14456 | -3.3416505 | -37.503201 | -4.9291668 | 0 | 0 | -0.80708569 | -108.32056 | -1.2316085 | 396.1369 | 394.59448 | -4.1568999
181.14458 | -3.3416331 | -37.508492 | -4.9186821 | 0 | 0 | -0.80708569 | -108.32056 | -1.2342763 | 396.12604 | 394.58557 | -4.1576147
181.1446 | -3.3416159 | -37.48978 | -4.920671 | 0 | 0 | -0.80588037 | -108.24672 | -1.2302011 | 396.11514 | 394.57669 | -4.1569614
181.14462 | -3.3415985 | -37.475361 | -4.9317536 | 0 | 0 | -0.80577618 | -108.24033 | -1.2255497 | 396.10428 | 394.56781 | -4.1569042
181.14464 | -3.3415811 | -37.467747 | -4.9210892 | 0 | 0 | -0.80576944 | -108.23992 | -1.2294496 | 396.09338 | 394.5589 | -4.1568999
181.14466 | -3.3415639 | -37.454323 | -4.910708 | 0 | 0 | -0.80576903 | -108.2399 | -1.2297955 | 396.08249 | 394.55002 | -4.1568999
181.14468 | -3.3415468 | -37.453178 | -4.9229007 | 0 | 0 | -0.80576909 | -108.23989 | -1.229818 | 396.07162 | 394.54114 | -4.1568999
181.1447 | -3.3415296 | -37.427517 | -4.9363179 | 0 | 0 | -0.80714637 | -108.09221 | -1.2298193 | 396.06073 | 394.53223 | -4.1561847
181.14472 | -3.3415122 | -37.425297 | -4.9272895 | 0 | 0 | -0.80726546 | -108.07944 | -1.2298194 | 396.04987 | 394.52335 | -4.1568384
181.14474 | -3.3414948 | -37.399567 | -4.921401 | 0 | 0 | -0.80727315 | -108.07862 | -1.2298195 | 396.03897 | 394.51447 | -4.1568956
181.14476 | -3.3414776 | -37.397346 | -4.9325275 | 0 | 0 | -0.80727363 | -108.07857 | -1.231967 | 396.02808 | 394.50555 | -4.1554704
181.14478 | -3.3414602 | -37.371616 | -4.930594 | 0 | 0 | -0.80727369 | -108.07856 | -1.2342997 | 396.01721 | 394.49667 | -4.1560616
181.1448 | -3.3414428 | -37.369392 | -4.9158845 | 0 | 0 | -0.80865312 | -107.85704 | -1.2302026 | 396.00632 | 394.48779 | -4.1561151
181.14482 | -3.3414257 | -37.362854 | -4.9175224 | 0 | 0 | -0.80877239 | -107.83789 | -1.2255498 | 395.99545 | 394.47888 | -4.1568332
181.14484 | -3.3414085 | -37.343094 | -4.93294 | 0 | 0 | -0.80878007 | -107.83665 | -1.2315968 | 395.98456 | 394.47 | -4.1561804
181.14486 | -3.3413911 | -37.328609 | -4.9320898 | 0 | 0 | -0.80878055 | -107.83658 | -1.2256867 | 395.97366 | 394.46112 | -4.1561232
181.14488 | -3.3413739 | -37.33379 | -4.9210958 | 0 | 0 | -0.80878049 | -107.83658 | -1.231606 | 395.9628 | 394.45221 | -4.155405
181.1449 | -3.3413565 | -37.308674 | -4.9252305 | 0 | 0 | -0.80653989 | -107.74427 | -1.2256871 | 395.9519 | 394.44333 | -4.1553426
181.14492 | -3.3413391 | -37.306496 | -4.9321427 | 0 | 0 | -0.80634624 | -107.7363 | -1.2294589 | 395.94101 | 394.43445 | -4.1553383
181.14494 | -3.3413219 | -37.29356 | -4.919662 | 0 | 0 | -0.80633366 | -107.73578 | -1.2255014 | 395.93015 | 394.42554 | -4.1560531
181.14496 | -3.3413045 | -37.286049 | -4.9084048 | 0 | 0 | -0.80633295 | -107.73574 | -1.229447 | 395.91925 | 394.41666 | -4.1553998
181.14498 | -3.3412876 | -37.272625 | -4.9227042 | 0 | 0 | -0.80633289 | -107.73573 | -1.2340899 | 395.90839 | 394.40778 | -4.1567717
181.145 | -3.3412702 | -37.265083 | -4.9319482 | 0 | 0 | -0.80719405 | -107.5696 | -1.2323364 | 395.89749 | 394.39886 | -4.1561766
181.14502 | -3.3412528 | -37.264458 | -4.9203763 | 0 | 0 | -0.80726856 | -107.55523 | -1.2300289 | 395.8866 | 394.38998 | -4.1568375
181.14504 | -3.3412356 | -37.238827 | -4.9150023 | 0 | 0 | -0.80727333 | -107.55431 | -1.2276857 | 395.87573 | 394.38107 | -4.1554666
181.14506 | -3.3412182 | -37.243015 | -4.9254513 | 0 | 0 | -0.80727363 | -107.55424 | -1.2296345 | 395.86484 | 394.37219 | -4.1553469
181.14508 | -3.3412008 | -37.24342 | -4.9205551 | 0 | 0 | -0.80727363 | -107.55424 | -1.2276604 | 395.85397 | 394.36331 | -4.1560531
181.1451 | -3.3411837 | -37.224258 | -4.9041371 | 0 | 0 | -0.80641246 | -107.48041 | -1.2339277 | 395.84308 | 394.3544 | -4.1561146
181.14512 | -3.3411665 | -37.222599 | -4.9070845 | 0 | 0 | -0.80633795 | -107.47402 | -1.2301785 | 395.83218 | 394.34552 | -4.1568332
181.14514 | -3.3411491 | -37.222488 | -4.9226184 | 0 | 0 | -0.80633318 | -107.47361 | -1.2255484 | 395.82132 | 394.33664 | -4.1554666
181.14516 | -3.3411319 | -37.209694 | -4.9195986 | 0 | 0 | -0.80633289 | -107.47359 | -1.2315967 | 395.81042 | 394.32773 | -4.156776
181.14518 | -3.3411145 | -37.189396 | -4.909143 | 0 | 0 | -0.80633283 | -107.47358 | -1.2256867 | 395.79956 | 394.31885 | -4.1583209
181.1452 | -3.3410971 | -37.200459 | -4.9155073 | 0 | 0 | -0.80375338 | -107.3259 | -1.2337533 | 395.78867 | 394.30997 | -4.1555939
181.14522 | -3.34108 | -37.195053 | -4.9189801 | 0 | 0 | -0.8035304 | -107.31313 | -1.2258729 | 395.77777 | 394.30106 | -4.1567845
181.14524 | -3.3410625 | -37.200966 | -4.9047456 | 0 | 0 | -0.80351597 | -107.31231 | -1.2316184 | 395.76691 | 394.29218 | -4.1554627
181.14526 | -3.3410454 | -37.195087 | -4.8977003 | 0 | 0 | -0.80351514 | -107.31226 | -1.2321297 | 395.75601 | 394.28329 | -4.1560612
181.14528 | -3.3410282 | -37.207367 | -4.9116406 | 0 | 0 | -0.80351514 | -107.31226 | -1.232163 | 395.74512 | 394.27438 | -4.1568298
181.1453 | -3.3410108 | -37.208435 | -4.9186673 | 0 | 0 | -0.80454606 | -107.36764 | -1.2300178 | 395.73425 | 394.2655 | -4.1554661
181.14532 | -3.3409936 | -37.195709 | -4.9105358 | 0 | 0 | -0.80463511 | -107.37243 | -1.2319795 | 395.72336 | 394.25662 | -4.1560612
181.14534 | -3.3409762 | -37.207405 | -4.9054637 | 0 | 0 | -0.80464089 | -107.37273 | -1.2300059 | 395.71249 | 394.24771 | -4.1568298
181.14536 | -3.3409588 | -37.221233 | -4.9173832 | 0 | 0 | -0.80464125 | -107.37276 | -1.2341261 | 395.7016 | 394.23883 | -4.1568956
181.14538 | -3.3409417 | -37.222404 | -4.9118886 | 0 | 0 | -0.80464125 | -107.37276 | -1.2323388 | 395.6907 | 394.22995 | -4.1568999
181.1454 | -3.3409243 | -37.228878 | -4.8983207 | 0 | 0 | -0.80429775 | -107.40968 | -1.2321764 | 395.67984 | 394.22104 | -4.1554708
181.14542 | -3.3409071 | -37.235832 | -4.9051452 | 0 | 0 | -0.80426806 | -107.41287 | -1.2321658 | 395.66895 | 394.21216 | -4.1560616
181.14544 | -3.3408899 | -37.223625 | -4.9202843 | 0 | 0 | -0.80426615 | -107.41308 | -1.232165 | 395.65808 | 394.20328 | -4.1554008
181.14546 | -3.3408725 | -37.222561 | -4.9164963 | 0 | 0 | -0.80426604 | -107.41309 | -1.2257234 | 395.64719 | 394.19437 | -4.1553426
181.14548 | -3.3408551 | -37.235287 | -4.9088798 | 0 | 0 | -0.80426604 | -107.41309 | -1.2316085 | 395.63629 | 394.18549 | -4.1567678
181.1455 | -3.340838 | -37.229992 | -4.9176679 | 0 | 0 | -0.80357856 | -107.45001 | -1.2321291 | 395.62543 | 394.17657 | -4.1554623
181.14552 | -3.3408206 | -37.22311 | -4.9213467 | 0 | 0 | -0.80351919 | -107.45321 | -1.232163 | 395.61453 | 394.16769 | -4.156776
181.14554 | -3.3408034 | -37.222527 | -4.9078503 | 0 | 0 | -0.80351532 | -107.45341 | -1.2300178 | 395.60367 | 394.15881 | -4.1568918
181.14556 | -3.3407862 | -37.222485 | -4.9030476 | 0 | 0 | -0.80351508 | -107.45342 | -1.2341268 | 395.59277 | 394.1499 | -4.1568995
181.14558 | -3.3407688 | -37.209694 | -4.9186325 | 0 | 0 | -0.80351514 | -107.45342 | -1.2323388 | 395.58188 | 394.14102 | -4.1568999
181.1456 | -3.3407516 | -37.208588 | -4.9265237 | 0 | 0 | -0.80609459 | -107.37959 | -1.2321763 | 395.57101 | 394.13214 | -4.1568999
181.14562 | -3.3407342 | -37.189323 | -4.9184642 | 0 | 0 | -0.80631757 | -107.3732 | -1.2300185 | 395.56012 | 394.12323 | -4.1554708
181.14564 | -3.3407168 | -37.200451 | -4.9184775 | 0 | 0 | -0.80633199 | -107.37279 | -1.2319797 | 395.54922 | 394.11435 | -4.1582055
181.14566 | -3.3406997 | -37.175861 | -4.9301119 | 0 | 0 | -0.80633283 | -107.37276 | -1.2343006 | 395.53836 | 394.10547 | -4.1570153
181.14568 | -3.3406823 | -37.167316 | -4.9231305 | 0 | 0 | -0.80633289 | -107.37276 | -1.2366447 | 395.52747 | 394.09656 | -4.1583371
181.1457 | -3.3406651 | -37.153835 | -4.910161 | 0 | 0 | -0.80684978 | -107.26199 | -1.2368429 | 395.5166 | 394.08768 | -4.1555948
181.14572 | -3.3406479 | -37.146282 | -4.9184928 | 0 | 0 | -0.80689442 | -107.25242 | -1.2347083 | 395.50571 | 394.0788 | -4.155355
181.14574 | -3.3406305 | -37.139259 | -4.9344873 | 0 | 0 | -0.80689734 | -107.2518 | -1.2323763 | 395.49481 | 394.06989 | -4.1567688
181.14576 | -3.3406131 | -37.132271 | -4.929318 | 0 | 0 | -0.80689752 | -107.25176 | -1.234326 | 395.48395 | 394.061 | -4.1568913
181.14578 | -3.340596 | -37.125282 | -4.9215803 | 0 | 0 | -0.80689752 | -107.25176 | -1.2323515 | 395.47305 | 394.05212 | -4.1568995
181.1458 | -3.3405786 | -37.131088 | -4.9318128 | 0 | 0 | -0.80655295 | -107.14099 | -1.2321771 | 395.46219 | 394.04321 | -4.1568999
181.14582 | -3.3405614 | -37.112411 | -4.9319844 | 0 | 0 | -0.8065232 | -107.13142 | -1.2278714 | 395.45129 | 394.03433 | -4.1568999
181.14584 | -3.340544 | -37.129978 | -4.9174585 | 0 | 0 | -0.80652124 | -107.1308 | -1.2339413 | 395.4404 | 394.02545 | -4.1568999
181.14586 | -3.3405268 | -37.118736 | -4.9140239 | 0 | 0 | -0.80652112 | -107.13076 | -1.2323265 | 395.42953 | 394.01654 | -4.158329
181.14588 | -3.3405097 | -37.11134 | -4.9304552 | 0 | 0 | -0.80652118 | -107.13076 | -1.2300285 | 395.41864 | 394.00766 | -4.1570239
181.1459 | -3.3404922 | -37.110718 | -4.9355135 | 0 | 0 | -0.80893469 | -107.09384 | -1.2298326 | 395.40778 | 393.99878 | -4.1576223
181.14592 | -3.3404748 | -37.097881 | -4.9243016 | 0 | 0 | -0.8091433 | -107.09064 | -1.2255256 | 395.39688 | 393.98987 | -4.1569624
181.14594 | -3.3404577 | -37.103168 | -4.9255013 | 0 | 0 | -0.80915684 | -107.09044 | -1.2294486 | 395.38599 | 393.98099 | -4.1569042
181.14596 | -3.3404403 | -37.090858 | -4.93434 | 0 | 0 | -0.80915761 | -107.09043 | -1.2362373 | 395.37512 | 393.97208 | -4.1568999
181.14598 | -3.3404229 | -37.089783 | -4.9256606 | 0 | 0 | -0.80915761 | -107.09043 | -1.232522 | 395.36423 | 393.9632 | -4.158329
181.146 | -3.3404057 | -37.083317 | -4.9118247 | 0 | 0 | -0.80760527 | -107.03506 | -1.230041 | 395.35333 | 393.95432 | -4.1570239
181.14602 | -3.3403885 | -37.063564 | -4.9222636 | 0 | 0 | -0.80747116 | -107.03027 | -1.2298336 | 395.34247 | 393.9454 | -4.1576223
181.14604 | -3.3403711 | -37.061874 | -4.9355345 | 0 | 0 | -0.80746245 | -107.02996 | -1.2319676 | 395.33157 | 393.93652 | -4.1583915
181.14606 | -3.340354 | -37.048965 | -4.926496 | 0 | 0 | -0.80746192 | -107.02994 | -1.2300051 | 395.32071 | 393.92764 | -4.1584568
181.14608 | -3.3403366 | -37.047855 | -4.9191551 | 0 | 0 | -0.80746186 | -107.02994 | -1.2341261 | 395.30981 | 393.91873 | -4.1570315
181.1461 | -3.3403194 | -37.034988 | -4.9287052 | 0 | 0 | -0.80608398 | -106.91917 | -1.2301913 | 395.29892 | 393.90985 | -4.156908
181.14612 | -3.340302 | -37.021084 | -4.9259114 | 0 | 0 | -0.80596489 | -106.90959 | -1.2298434 | 395.28806 | 393.90097 | -4.1583295
181.14614 | -3.3402846 | -37.019909 | -4.9104037 | 0 | 0 | -0.8059572 | -106.90897 | -1.2255265 | 395.27716 | 393.89206 | -4.1577377
181.14616 | -3.3402677 | -37.019829 | -4.9090691 | 0 | 0 | -0.80595672 | -106.90894 | -1.2337428 | 395.2663 | 393.88318 | -4.1576838
181.14618 | -3.3402503 | -37.007034 | -4.925684 | 0 | 0 | -0.80595678 | -106.90894 | -1.2301669 | 395.2554 | 393.8743 | -4.1583958
181.1462 | -3.3402328 | -37.018719 | -4.9271216 | 0 | 0 | -0.80785197 | -106.79816 | -1.2405785 | 395.24451 | 393.86539 | -4.1584568
181.14622 | -3.3402157 | -37.019756 | -4.915597 | 0 | 0 | -0.80801576 | -106.78859 | -1.2307489 | 395.23364 | 393.85651 | -4.1584611
181.14624 | -3.3401983 | -37.019821 | -4.9167781 | 0 | 0 | -0.80802637 | -106.78798 | -1.2341741 | 395.22275 | 393.84763 | -4.1598902
181.14626 | -3.3401809 | -37.019825 | -4.9256134 | 0 | 0 | -0.80802703 | -106.78793 | -1.2258996 | 395.21188 | 393.83871 | -4.1571555
181.14628 | -3.3401637 | -37.019825 | -4.9133039 | 0 | 0 | -0.80802691 | -106.78793 | -1.23162 | 395.20099 | 393.82983 | -4.1583457
181.1463 | -3.3401465 | -37.026226 | -4.9013314 | 0 | 0 | -0.80475557 | -106.82487 | -1.2299824 | 395.19009 | 393.82095 | -4.1584539
181.14632 | -3.3401291 | -37.013981 | -4.9155707 | 0 | 0 | -0.8044728 | -106.82806 | -1.2319776 | 395.17923 | 393.81204 | -4.1584606
181.14634 | -3.340112 | -37.012913 | -4.9248099 | 0 | 0 | -0.80445451 | -106.82826 | -1.2321532 | 395.16833 | 393.80316 | -4.1598902
181.14636 | -3.3400946 | -37.00005 | -4.9168687 | 0 | 0 | -0.80445343 | -106.82827 | -1.2343116 | 395.15747 | 393.79428 | -4.1585851
181.14638 | -3.3400774 | -36.99894 | -4.9110823 | 0 | 0 | -0.80445337 | -106.82827 | -1.2259086 | 395.14658 | 393.78537 | -4.1584692
181.1464 | -3.34006 | -36.966881 | -4.9214897 | 0 | 0 | -0.80410993 | -106.7729 | -1.2251784 | 395.13568 | 393.77649 | -4.1584616
181.14642 | -3.3400426 | -36.970505 | -4.9187675 | 0 | 0 | -0.80408025 | -106.7681 | -1.225131 | 395.12482 | 393.76758 | -4.1598902
181.14644 | -3.3400254 | -36.945293 | -4.903264 | 0 | 0 | -0.80407834 | -106.7678 | -1.2294232 | 395.11392 | 393.7587 | -4.1585851
181.14646 | -3.3400083 | -36.930309 | -4.9055591 | 0 | 0 | -0.80407822 | -106.76778 | -1.2362359 | 395.10303 | 393.74982 | -4.1598988
181.14648 | -3.3399909 | -36.916267 | -4.9232149 | 0 | 0 | -0.80407834 | -106.76777 | -1.232522 | 395.09216 | 393.74091 | -4.1592994
181.1465 | -3.3399737 | -36.915085 | -4.9218316 | 0 | 0 | -0.80717582 | -106.54625 | -1.2278943 | 395.08127 | 393.73203 | -4.1585312
181.14652 | -3.3399563 | -36.895813 | -4.91224 | 0 | 0 | -0.8074435 | -106.52709 | -1.2403843 | 395.0704 | 393.72314 | -4.1598949
181.14654 | -3.3399389 | -36.881359 | -4.9164972 | 0 | 0 | -0.80746084 | -106.52586 | -1.2264416 | 395.05951 | 393.71423 | -4.1585851
181.14656 | -3.3399217 | -36.867348 | -4.9241424 | 0 | 0 | -0.80746186 | -106.52579 | -1.2273607 | 395.04861 | 393.70535 | -4.1584692
181.14658 | -3.3399043 | -36.872562 | -4.9124527 | 0 | 0 | -0.8074618 | -106.52579 | -1.2339079 | 395.03775 | 393.69647 | -4.1591759
181.1466 | -3.3398871 | -36.860245 | -4.90344 | 0 | 0 | -0.80453628 | -106.41502 | -1.2344718 | 395.02686 | 393.68756 | -4.1585226
181.14662 | -3.33987 | -36.852772 | -4.916481 | 0 | 0 | -0.80428344 | -106.40544 | -1.2280668 | 395.01599 | 393.67868 | -4.1591797
181.14664 | -3.3398526 | -36.85215 | -4.9285164 | 0 | 0 | -0.80426699 | -106.40482 | -1.236101 | 395.0051 | 393.6698 | -4.1585231
181.14666 | -3.3398354 | -36.839314 | -4.9193649 | 0 | 0 | -0.8042661 | -106.40479 | -1.2303655 | 394.9942 | 393.66089 | -4.1584654
181.14668 | -3.339818 | -36.83181 | -4.9178271 | 0 | 0 | -0.8042661 | -106.40479 | -1.2277077 | 394.98334 | 393.65201 | -4.1584611
181.1467 | -3.3398006 | -36.831184 | -4.9286036 | 0 | 0 | -0.80564189 | -106.29401 | -1.2339307 | 394.97244 | 393.64313 | -4.1591759
181.14672 | -3.3397834 | -36.831142 | -4.9251785 | 0 | 0 | -0.80576086 | -106.28444 | -1.2366205 | 394.96158 | 393.63422 | -4.1585226
181.14674 | -3.3397663 | -36.818348 | -4.911067 | 0 | 0 | -0.80576855 | -106.28382 | -1.2325469 | 394.95068 | 393.62534 | -4.1598945
181.14676 | -3.3397489 | -36.810844 | -4.9163899 | 0 | 0 | -0.80576903 | -106.28378 | -1.2321898 | 394.93979 | 393.61646 | -4.1592994
181.14678 | -3.3397317 | -36.810219 | -4.9328513 | 0 | 0 | -0.80576915 | -106.28378 | -1.2300192 | 394.92892 | 393.60754 | -4.1585312
181.1468 | -3.3397143 | -36.80378 | -4.9299073 | 0 | 0 | -0.80938923 | -106.22841 | -1.2298322 | 394.91803 | 393.59866 | -4.1598949
181.14682 | -3.3396969 | -36.790432 | -4.9209075 | 0 | 0 | -0.8097021 | -106.22362 | -1.2255259 | 394.90714 | 393.58978 | -4.1607285
181.14684 | -3.3396797 | -36.776493 | -4.9288497 | 0 | 0 | -0.80972242 | -106.22331 | -1.2358903 | 394.89627 | 393.58087 | -4.1586547
181.14686 | -3.3396623 | -36.768921 | -4.9339094 | 0 | 0 | -0.80972356 | -106.22329 | -1.2324997 | 394.88538 | 393.57199 | -4.1591883
181.14688 | -3.3396451 | -36.761894 | -4.9198079 | 0 | 0 | -0.8097235 | -106.22328 | -1.2343345 | 394.87451 | 393.56311 | -4.1585236
181.1469 | -3.339628 | -36.754906 | -4.913497 | 0 | 0 | -0.80627525 | -106.09407 | -1.2344992 | 394.86362 | 393.5542 | -4.1584654
181.14692 | -3.3396106 | -36.747917 | -4.9282284 | 0 | 0 | -0.80597723 | -106.08289 | -1.2323631 | 394.85272 | 393.54532 | -4.1598907
181.14694 | -3.3395934 | -36.734528 | -4.9360471 | 0 | 0 | -0.80595791 | -106.08217 | -1.2407671 | 394.84186 | 393.53641 | -4.1585851
181.14696 | -3.339576 | -36.733383 | -4.9250765 | 0 | 0 | -0.80595678 | -106.08213 | -1.2329082 | 394.83096 | 393.52753 | -4.1584692
181.14698 | -3.3395586 | -36.733311 | -4.9233899 | 0 | 0 | -0.80595678 | -106.08213 | -1.2343606 | 394.8201 | 393.51865 | -4.1577468
181.147 | -3.3395414 | -36.72691 | -4.9341559 | 0 | 0 | -0.80699027 | -106.00829 | -1.2323536 | 394.8092 | 393.50974 | -4.1583996
181.14702 | -3.339524 | -36.726353 | -4.9263749 | 0 | 0 | -0.80707961 | -106.00191 | -1.2321771 | 394.79831 | 393.50085 | -4.1598868
181.14704 | -3.3395069 | -36.732716 | -4.9111605 | 0 | 0 | -0.80708539 | -106.00149 | -1.2300186 | 394.78745 | 393.49197 | -4.1585846
181.14706 | -3.3394897 | -36.733273 | -4.9192996 | 0 | 0 | -0.80708575 | -106.00146 | -1.2319796 | 394.77655 | 393.48306 | -4.1584692
181.14708 | -3.3394723 | -36.72691 | -4.9331021 | 0 | 0 | -0.80708581 | -106.00146 | -1.2321531 | 394.76569 | 393.47418 | -4.1584616
181.1471 | -3.3394549 | -36.719959 | -4.9291968 | 0 | 0 | -0.80950058 | -105.983 | -1.2278699 | 394.75479 | 393.4653 | -4.157032
181.14712 | -3.3394377 | -36.744957 | -4.9193931 | 0 | 0 | -0.80970925 | -105.98141 | -1.2317941 | 394.7439 | 393.45639 | -4.1583371
181.14714 | -3.3394203 | -36.721546 | -4.9265409 | 0 | 0 | -0.80972278 | -105.9813 | -1.2342885 | 394.73303 | 393.44751 | -4.1584535
181.14716 | -3.3394029 | -36.725868 | -4.9286294 | 0 | 0 | -0.80972356 | -105.98129 | -1.2366439 | 394.72214 | 393.43863 | -4.1598902
181.14718 | -3.3393857 | -36.726288 | -4.9120955 | 0 | 0 | -0.80972344 | -105.98129 | -1.2346953 | 394.71124 | 393.42972 | -4.1571555
181.1472 | -3.3393686 | -36.719921 | -4.9077573 | 0 | 0 | -0.80455559 | -105.98129 | -1.2280806 | 394.70038 | 393.42084 | -4.1576309
181.14722 | -3.3393512 | -36.712971 | -4.923388 | 0 | 0 | -0.80410892 | -105.98129 | -1.2253655 | 394.68948 | 393.41196 | -4.158392
181.14724 | -3.339334 | -36.712383 | -4.9283791 | 0 | 0 | -0.80408001 | -105.98129 | -1.2294378 | 394.67862 | 393.40305 | -4.1584568
181.14726 | -3.3393166 | -36.705944 | -4.9171624 | 0 | 0 | -0.80407828 | -105.98129 | -1.2319422 | 394.66772 | 393.39417 | -4.1584611
181.14728 | -3.3392994 | -36.686195 | -4.9147315 | 0 | 0 | -0.80407822 | -105.98129 | -1.2321509 | 394.65683 | 393.38528 | -4.1577458
181.1473 | -3.339282 | -36.678108 | -4.9261603 | 0 | 0 | -0.80493766 | -105.87053 | -1.2300169 | 394.64597 | 393.37637 | -4.15697
181.14732 | -3.3392646 | -36.677448 | -4.9148073 | 0 | 0 | -0.80501199 | -105.86095 | -1.2298323 | 394.63507 | 393.36749 | -4.1583338
181.14734 | -3.3392477 | -36.664608 | -4.9014606 | 0 | 0 | -0.80501676 | -105.86034 | -1.2319677 | 394.62421 | 393.35861 | -4.158453
181.14736 | -3.3392303 | -36.650703 | -4.9119468 | 0 | 0 | -0.80501705 | -105.8603 | -1.2321522 | 394.61331 | 393.3497 | -4.1570315
181.14738 | -3.3392129 | -36.655926 | -4.9259486 | 0 | 0 | -0.80501717 | -105.8603 | -1.2278699 | 394.60242 | 393.34082 | -4.1576228
181.1474 | -3.3391957 | -36.637207 | -4.9184265 | 0 | 0 | -0.80777252 | -105.78645 | -1.2274994 | 394.59155 | 393.33191 | -4.1569624
181.14742 | -3.3391783 | -36.654774 | -4.9112153 | 0 | 0 | -0.8080107 | -105.78008 | -1.2296228 | 394.58066 | 393.32303 | -4.1569042
181.14744 | -3.3391609 | -36.649933 | -4.9207716 | 0 | 0 | -0.80802608 | -105.77966 | -1.2362487 | 394.56979 | 393.31415 | -4.1576147
181.14746 | -3.3391438 | -36.649479 | -4.9216108 | 0 | 0 | -0.80802697 | -105.77963 | -1.2368171 | 394.5589 | 393.30524 | -4.1569614
181.14748 | -3.3391266 | -36.636654 | -4.9056902 | 0 | 0 | -0.80802685 | -105.77963 | -1.2304122 | 394.548 | 393.29636 | -4.1569042
181.1475 | -3.3391094 | -36.641945 | -4.9035869 | 0 | 0 | -0.80303824 | -105.72426 | -1.2298577 | 394.53714 | 393.28748 | -4.1568999
181.14752 | -3.339092 | -36.655216 | -4.9208617 | 0 | 0 | -0.80260712 | -105.71947 | -1.2341163 | 394.52625 | 393.27856 | -4.158329
181.14754 | -3.3390746 | -36.662754 | -4.9245362 | 0 | 0 | -0.8025791 | -105.71916 | -1.2344854 | 394.51535 | 393.26968 | -4.1570239
181.14756 | -3.3390574 | -36.66338 | -4.9132032 | 0 | 0 | -0.8025775 | -105.71914 | -1.2302146 | 394.50449 | 393.2608 | -4.1569076
181.14758 | -3.33904 | -36.669823 | -4.915123 | 0 | 0 | -0.8025775 | -105.71914 | -1.2298446 | 394.49359 | 393.25189 | -4.1569004
181.1476 | -3.3390226 | -36.663979 | -4.9262013 | 0 | 0 | -0.80498284 | -105.81144 | -1.2233791 | 394.48273 | 393.24301 | -4.1576147
181.14762 | -3.3390055 | -36.650665 | -4.9140835 | 0 | 0 | -0.80519074 | -105.81941 | -1.2292628 | 394.47183 | 393.23413 | -4.158391
181.14764 | -3.3389883 | -36.655922 | -4.9050298 | 0 | 0 | -0.80520421 | -105.81994 | -1.234078 | 394.46094 | 393.22522 | -4.1584568
181.14766 | -3.3389709 | -36.643608 | -4.9173398 | 0 | 0 | -0.80520499 | -105.81997 | -1.2323358 | 394.45007 | 393.21634 | -4.1563168
181.14768 | -3.3389537 | -36.636135 | -4.9307652 | 0 | 0 | -0.80520517 | -105.81997 | -1.2278819 | 394.43918 | 393.20746 | -4.156847
181.1477 | -3.3389363 | -36.629116 | -4.9231896 | 0 | 0 | -0.80882341 | -105.72766 | -1.233942 | 394.42831 | 393.19855 | -4.1583257
181.14772 | -3.3389189 | -36.609329 | -4.9167008 | 0 | 0 | -0.80913615 | -105.71969 | -1.2323269 | 394.41742 | 393.18967 | -4.158453
181.14774 | -3.3389018 | -36.601234 | -4.9292231 | 0 | 0 | -0.80915648 | -105.71917 | -1.2343229 | 394.40652 | 393.18079 | -4.1584606
181.14776 | -3.3388844 | -36.58778 | -4.9274139 | 0 | 0 | -0.80915761 | -105.71914 | -1.2302042 | 394.39566 | 393.17188 | -4.1584611
181.14778 | -3.3388672 | -36.573833 | -4.9134364 | 0 | 0 | -0.80915755 | -105.71913 | -1.2362858 | 394.38477 | 393.16299 | -4.157032
181.1478 | -3.33885 | -36.579056 | -4.9144111 | 0 | 0 | -0.80485117 | -105.55299 | -1.2260833 | 394.3739 | 393.15411 | -4.1583371
181.14782 | -3.3388326 | -36.560337 | -4.9319491 | 0 | 0 | -0.80447894 | -105.53862 | -1.233779 | 394.36301 | 393.1452 | -4.1584535
181.14784 | -3.3388155 | -36.565109 | -4.9341893 | 0 | 0 | -0.8044548 | -105.5377 | -1.2301688 | 394.35211 | 393.13632 | -4.1584606
181.14786 | -3.338798 | -36.559158 | -4.9227314 | 0 | 0 | -0.80445343 | -105.53764 | -1.2319895 | 394.34125 | 393.12741 | -4.1584611
181.14788 | -3.3387806 | -36.552238 | -4.9260945 | 0 | 0 | -0.80445349 | -105.53764 | -1.2300063 | 394.33035 | 393.11853 | -4.1584611
181.1479 | -3.3387635 | -36.564445 | -4.9351206 | 0 | 0 | -0.80755234 | -105.48226 | -1.2319787 | 394.31949 | 393.10965 | -4.1577458
181.14792 | -3.3387463 | -36.565514 | -4.922823 | 0 | 0 | -0.80782014 | -105.47747 | -1.2257113 | 394.30859 | 393.10074 | -4.1583996
181.14794 | -3.3387289 | -36.57198 | -4.9144816 | 0 | 0 | -0.80783749 | -105.47717 | -1.2316074 | 394.2977 | 393.09186 | -4.1584568
181.14796 | -3.3387117 | -36.566143 | -4.928308 | 0 | 0 | -0.8078385 | -105.47714 | -1.2256873 | 394.28683 | 393.08298 | -4.1577458
181.14798 | -3.3386943 | -36.572021 | -4.9389572 | 0 | 0 | -0.80783868 | -105.47714 | -1.231606 | 394.27594 | 393.07407 | -4.1583996
181.148 | -3.3386769 | -36.559746 | -4.9304132 | 0 | 0 | -0.81077379 | -105.53252 | -1.2256873 | 394.26505 | 393.06519 | -4.1584568
181.14802 | -3.3386598 | -36.565067 | -4.9267492 | 0 | 0 | -0.81102753 | -105.53732 | -1.2337534 | 394.25418 | 393.0563 | -4.1584611
181.14804 | -3.3386424 | -36.552761 | -4.9358883 | 0 | 0 | -0.81104398 | -105.53761 | -1.2301673 | 394.24329 | 393.04739 | -4.157032
181.14806 | -3.338625 | -36.545288 | -4.9323273 | 0 | 0 | -0.81104487 | -105.53764 | -1.2319893 | 394.23242 | 393.03851 | -4.1583371
181.14808 | -3.338608 | -36.525475 | -4.9174805 | 0 | 0 | -0.81104475 | -105.53763 | -1.2257122 | 394.22153 | 393.02963 | -4.1584535
181.1481 | -3.3385906 | -36.51738 | -4.9198346 | 0 | 0 | -0.80587095 | -105.40842 | -1.2359022 | 394.21063 | 393.02072 | -4.1598902
181.14812 | -3.3385735 | -36.503922 | -4.9367676 | 0 | 0 | -0.80542374 | -105.39725 | -1.2325003 | 394.19977 | 393.01184 | -4.1585851
181.14814 | -3.3385561 | -36.489975 | -4.9360485 | 0 | 0 | -0.80539477 | -105.39652 | -1.2343342 | 394.18887 | 393.00296 | -4.1584692
181.14816 | -3.3385386 | -36.469608 | -4.9236097 | 0 | 0 | -0.80539304 | -105.39648 | -1.2280573 | 394.17801 | 392.99405 | -4.1584616
181.14818 | -3.3385215 | -36.455074 | -4.9290719 | 0 | 0 | -0.8053931 | -105.39647 | -1.2296587 | 394.16711 | 392.98517 | -4.1584611
181.1482 | -3.3385041 | -36.44746 | -4.9353762 | 0 | 0 | -0.80832189 | -105.21186 | -1.229809 | 394.15622 | 392.97629 | -4.1598902
181.14822 | -3.3384869 | -36.434032 | -4.9199338 | 0 | 0 | -0.80857503 | -105.19592 | -1.2362605 | 394.14536 | 392.96738 | -4.1600142
181.14824 | -3.3384697 | -36.42009 | -4.9120541 | 0 | 0 | -0.80859149 | -105.19488 | -1.228229 | 394.13446 | 392.9585 | -4.1585932
181.14826 | -3.3384523 | -36.418915 | -4.9259243 | 0 | 0 | -0.80859238 | -105.19482 | -1.2339644 | 394.1236 | 392.94962 | -4.1584697
181.14828 | -3.3384349 | -36.412441 | -4.9358501 | 0 | 0 | -0.8085925 | -105.19482 | -1.2301807 | 394.1127 | 392.9407 | -4.1584616
181.1483 | -3.3384178 | -36.41188 | -4.9250641 | 0 | 0 | -0.81014597 | -105.08405 | -1.2319901 | 394.10181 | 392.93182 | -4.1584611
181.14832 | -3.3384004 | -36.405449 | -4.921936 | 0 | 0 | -0.8102802 | -105.07447 | -1.2257119 | 394.09094 | 392.92291 | -4.1584611
181.14834 | -3.338383 | -36.398499 | -4.9318509 | 0 | 0 | -0.81028891 | -105.07385 | -1.2294605 | 394.08005 | 392.91403 | -4.1584611
181.14836 | -3.3383658 | -36.391514 | -4.9247255 | 0 | 0 | -0.81028944 | -105.07381 | -1.2319435 | 394.06915 | 392.90515 | -4.1584611
181.14838 | -3.3383486 | -36.39732 | -4.9102955 | 0 | 0 | -0.81028926 | -105.07381 | -1.2321509 | 394.05829 | 392.89624 | -4.1584611
181.1484 | -3.3383315 | -36.385036 | -4.9155974 | 0 | 0 | -0.80425966 | -105.0369 | -1.2278699 | 394.04739 | 392.88736 | -4.157032
181.14842 | -3.3383141 | -36.396759 | -4.9320579 | 0 | 0 | -0.80373853 | -105.03371 | -1.2317939 | 394.03653 | 392.87848 | -4.1590524
181.14844 | -3.3382967 | -36.385002 | -4.9269342 | 0 | 0 | -0.8037048 | -105.03349 | -1.2321413 | 394.02563 | 392.86957 | -4.1578002
181.14846 | -3.3382795 | -36.37117 | -4.919199 | 0 | 0 | -0.80370277 | -105.03349 | -1.234311 | 394.01474 | 392.86069 | -4.1584029
181.14848 | -3.3382621 | -36.369999 | -4.9258027 | 0 | 0 | -0.80370283 | -105.03349 | -1.2323506 | 394.00388 | 392.85181 | -4.1584573
181.1485 | -3.3382447 | -36.357128 | -4.928566 | 0 | 0 | -0.8074888 | -104.95965 | -1.2300299 | 393.99298 | 392.8429 | -4.1598902
181.14852 | -3.3382277 | -36.349621 | -4.9157214 | 0 | 0 | -0.80781603 | -104.95326 | -1.2319803 | 393.98212 | 392.83401 | -4.1585851
181.14854 | -3.3382103 | -36.336197 | -4.9095235 | 0 | 0 | -0.80783725 | -104.95285 | -1.2343004 | 393.97122 | 392.82513 | -4.1584692
181.14856 | -3.3381929 | -36.322254 | -4.9235349 | 0 | 0 | -0.8078385 | -104.95283 | -1.2323501 | 393.96033 | 392.81622 | -4.1584616
181.14858 | -3.3381758 | -36.314682 | -4.9312921 | 0 | 0 | -0.80783862 | -104.95281 | -1.2300297 | 393.94946 | 392.80734 | -4.1584611
181.1486 | -3.3381584 | -36.307655 | -4.921771 | 0 | 0 | -0.80904615 | -104.80514 | -1.2276857 | 393.93857 | 392.79846 | -4.1584611
181.14862 | -3.338141 | -36.300667 | -4.9216604 | 0 | 0 | -0.80915052 | -104.79237 | -1.2317821 | 393.9277 | 392.78955 | -4.1584611
181.14864 | -3.3381238 | -36.287277 | -4.93256 | 0 | 0 | -0.80915725 | -104.79155 | -1.2321403 | 393.91681 | 392.78067 | -4.1584611
181.14866 | -3.3381066 | -36.298927 | -4.9240623 | 0 | 0 | -0.80915767 | -104.7915 | -1.2300165 | 393.90591 | 392.77179 | -4.1598902
181.14868 | -3.3380895 | -36.287167 | -4.9109635 | 0 | 0 | -0.80915749 | -104.7915 | -1.2319793 | 393.89505 | 392.76288 | -4.1585851
181.1487 | -3.3380721 | -36.292526 | -4.920013 | 0 | 0 | -0.80433595 | -104.71766 | -1.2257111 | 393.88416 | 392.754 | -4.1584692
181.14872 | -3.3380547 | -36.293011 | -4.9360685 | 0 | 0 | -0.8039192 | -104.71127 | -1.2251661 | 393.87326 | 392.74512 | -4.1584616
181.14874 | -3.3380375 | -36.286648 | -4.9316292 | 0 | 0 | -0.80389214 | -104.71085 | -1.2337196 | 393.8624 | 392.73621 | -4.1584611
181.14876 | -3.3380201 | -36.292488 | -4.9217768 | 0 | 0 | -0.80389059 | -104.71083 | -1.2323126 | 393.8515 | 392.72733 | -4.1598902
181.14878 | -3.3380027 | -36.305801 | -4.9318252 | 0 | 0 | -0.80389071 | -104.71083 | -1.2321748 | 393.84064 | 392.71844 | -4.1585851
181.1488 | -3.3379855 | -36.306942 | -4.9334383 | 0 | 0 | -0.80888492 | -104.7662 | -1.2257241 | 393.82974 | 392.70953 | -4.1598988
181.14882 | -3.3379683 | -36.307018 | -4.9190369 | 0 | 0 | -0.80931664 | -104.771 | -1.2316085 | 393.81885 | 392.70065 | -4.1585851
181.14884 | -3.3379509 | -36.300621 | -4.9170628 | 0 | 0 | -0.80934465 | -104.7713 | -1.2299815 | 393.80798 | 392.69174 | -4.159184
181.14886 | -3.3379338 | -36.293674 | -4.9328942 | 0 | 0 | -0.80934626 | -104.77132 | -1.2255355 | 393.79709 | 392.68286 | -4.1585236
181.14888 | -3.3379164 | -36.28669 | -4.9393492 | 0 | 0 | -0.80934638 | -104.77132 | -1.2273017 | 393.78622 | 392.67398 | -4.1591797
181.1489 | -3.337899 | -36.286098 | -4.9282594 | 0 | 0 | -0.81090128 | -104.71595 | -1.2317572 | 393.77533 | 392.66507 | -4.1599526
181.14892 | -3.3378818 | -36.298859 | -4.9294682 | 0 | 0 | -0.81103569 | -104.71116 | -1.2321391 | 393.76443 | 392.65619 | -4.1585889
181.14894 | -3.3378644 | -36.280762 | -4.9397583 | 0 | 0 | -0.81104439 | -104.71085 | -1.2343109 | 393.75357 | 392.64731 | -4.1584697
181.14896 | -3.3378475 | -36.272778 | -4.9297528 | 0 | 0 | -0.81104493 | -104.71083 | -1.2302034 | 393.74268 | 392.6384 | -4.1598907
181.14898 | -3.3378301 | -36.25293 | -4.9179773 | 0 | 0 | -0.81104475 | -104.71083 | -1.2298443 | 393.73181 | 392.62952 | -4.1600142
181.149 | -3.3378127 | -36.244839 | -4.9293218 | 0 | 0 | -0.80604303 | -104.61853 | -1.2319679 | 393.72092 | 392.62064 | -4.1585932
181.14902 | -3.3377955 | -36.237774 | -4.9426689 | 0 | 0 | -0.80561078 | -104.61055 | -1.2257105 | 393.71002 | 392.61172 | -4.1598988
181.14904 | -3.3377781 | -36.237183 | -4.9358149 | 0 | 0 | -0.8055827 | -104.61003 | -1.2251657 | 393.69916 | 392.60284 | -4.1592994
181.14906 | -3.3377607 | -36.237137 | -4.929388 | 0 | 0 | -0.80558109 | -104.61 | -1.2294247 | 393.68826 | 392.59396 | -4.1599603
181.14908 | -3.3377435 | -36.217949 | -4.9390116 | 0 | 0 | -0.80558121 | -104.61 | -1.2254996 | 393.67737 | 392.58505 | -4.1600184
181.1491 | -3.3377264 | -36.235477 | -4.9391284 | 0 | 0 | -0.81058294 | -104.51769 | -1.2337413 | 393.6665 | 392.57617 | -4.1607366
181.14912 | -3.337709 | -36.217838 | -4.9231453 | 0 | 0 | -0.81101519 | -104.50972 | -1.2301663 | 393.65561 | 392.56729 | -4.1600842
181.14914 | -3.3376918 | -36.209885 | -4.9224906 | 0 | 0 | -0.81104326 | -104.5092 | -1.2255476 | 393.64474 | 392.55838 | -4.1600266
181.14916 | -3.3376744 | -36.209232 | -4.9377127 | 0 | 0 | -0.81104487 | -104.50917 | -1.2273024 | 393.63385 | 392.5495 | -4.1600227
181.14918 | -3.337657 | -36.202785 | -4.9412079 | 0 | 0 | -0.81104493 | -104.50917 | -1.2317573 | 393.62296 | 392.54062 | -4.1600227
181.1492 | -3.3376398 | -36.20863 | -4.929863 | 0 | 0 | -0.81139082 | -104.47224 | -1.2321389 | 393.61209 | 392.53171 | -4.1600227
181.14922 | -3.3376224 | -36.196354 | -4.9317808 | 0 | 0 | -0.81142068 | -104.46906 | -1.2300161 | 393.6012 | 392.52283 | -4.1600227
181.14924 | -3.3376052 | -36.169693 | -4.9399552 | 0 | 0 | -0.81142265 | -104.46885 | -1.227685 | 393.59033 | 392.51395 | -4.1593075
181.14926 | -3.3375881 | -36.180206 | -4.9283128 | 0 | 0 | -0.81142277 | -104.46884 | -1.2317818 | 393.57944 | 392.50504 | -4.159246
181.14928 | -3.3375707 | -36.168373 | -4.9178529 | 0 | 0 | -0.81142259 | -104.46884 | -1.229993 | 393.56854 | 392.49615 | -4.1599569
181.1493 | -3.3375535 | -36.160931 | -4.9293137 | 0 | 0 | -0.80607498 | -104.37653 | -1.2298309 | 393.55768 | 392.48724 | -4.1600184
181.14932 | -3.3375361 | -36.153912 | -4.9404907 | 0 | 0 | -0.8056128 | -104.36856 | -1.2341145 | 393.54678 | 392.47836 | -4.1600227
181.14934 | -3.3375187 | -36.134129 | -4.9319944 | 0 | 0 | -0.80558288 | -104.36804 | -1.2258962 | 393.53592 | 392.46948 | -4.1600227
181.14936 | -3.3375015 | -36.132431 | -4.9254303 | 0 | 0 | -0.80558109 | -104.36801 | -1.2294725 | 393.52502 | 392.46057 | -4.1600227
181.14938 | -3.3374841 | -36.113125 | -4.9350457 | 0 | 0 | -0.80558115 | -104.368 | -1.2340914 | 393.51413 | 392.45169 | -4.1600227
181.1494 | -3.337467 | -36.085873 | -4.9329834 | 0 | 0 | -0.80971891 | -104.22032 | -1.2301892 | 393.50327 | 392.44281 | -4.1600227
181.14942 | -3.3374498 | -36.102749 | -4.9168124 | 0 | 0 | -0.81007648 | -104.20756 | -1.2255489 | 393.49237 | 392.4339 | -4.1600227
181.14944 | -3.3374324 | -36.097862 | -4.918323 | 0 | 0 | -0.81009966 | -104.20673 | -1.2273026 | 393.48148 | 392.42502 | -4.1600227
181.14946 | -3.337415 | -36.103802 | -4.9337335 | 0 | 0 | -0.81010103 | -104.20668 | -1.2296097 | 393.47061 | 392.41614 | -4.1600227
181.14948 | -3.3373978 | -36.104324 | -4.93361 | 0 | 0 | -0.81010109 | -104.20668 | -1.2255116 | 393.45972 | 392.40723 | -4.1600227
181.1495 | -3.3373804 | -36.097961 | -4.9226785 | 0 | 0 | -0.80958283 | -104.18822 | -1.2315949 | 393.44885 | 392.39835 | -4.1600227
181.14952 | -3.3373632 | -36.078217 | -4.9268179 | 0 | 0 | -0.80953807 | -104.18662 | -1.2299807 | 393.43796 | 392.38947 | -4.1585937
181.14954 | -3.3373458 | -36.095718 | -4.9344568 | 0 | 0 | -0.80953515 | -104.18652 | -1.2233881 | 393.42706 | 392.38055 | -4.1598988
181.14956 | -3.3373287 | -36.09087 | -4.9213114 | 0 | 0 | -0.80953497 | -104.18651 | -1.224969 | 393.4162 | 392.37167 | -4.1600146
181.14958 | -3.3373115 | -36.090416 | -4.9128995 | 0 | 0 | -0.80953479 | -104.18651 | -1.2315596 | 393.4053 | 392.36279 | -4.1585932
181.1496 | -3.3372941 | -36.077591 | -4.9245424 | 0 | 0 | -0.80488306 | -104.14958 | -1.2299787 | 393.39444 | 392.35388 | -4.1577549
181.14962 | -3.3372767 | -36.076485 | -4.9357295 | 0 | 0 | -0.80448103 | -104.14639 | -1.2255354 | 393.38354 | 392.345 | -4.1583996
181.14964 | -3.3372595 | -36.076412 | -4.9265089 | 0 | 0 | -0.80445498 | -104.14619 | -1.2273016 | 393.37265 | 392.33612 | -4.157742
181.14966 | -3.3372421 | -36.076408 | -4.9227877 | 0 | 0 | -0.80445343 | -104.14618 | -1.2274625 | 393.36179 | 392.32721 | -4.1569695
181.14968 | -3.3372247 | -36.070011 | -4.9348278 | 0 | 0 | -0.80445355 | -104.14618 | -1.2274734 | 393.35089 | 392.31833 | -4.157619
181.1497 | -3.3372078 | -36.063061 | -4.9286132 | 0 | 0 | -0.80962348 | -104.0908 | -1.2339156 | 393.34003 | 392.30945 | -4.1583915
181.14972 | -3.3371904 | -36.049679 | -4.915709 | 0 | 0 | -0.81007034 | -104.08601 | -1.230178 | 393.32913 | 392.30054 | -4.1584568
181.14974 | -3.337173 | -36.042133 | -4.9196882 | 0 | 0 | -0.8100993 | -104.0857 | -1.2319901 | 393.31824 | 392.29166 | -4.1584611
181.14976 | -3.3371558 | -36.041508 | -4.9367576 | 0 | 0 | -0.81010103 | -104.08568 | -1.2300065 | 393.30737 | 392.28275 | -4.1584611
181.14978 | -3.3371384 | -36.035069 | -4.9345951 | 0 | 0 | -0.81010109 | -104.08568 | -1.2319789 | 393.29648 | 392.27386 | -4.1584611
181.1498 | -3.3371212 | -36.008926 | -4.9249358 | 0 | 0 | -0.80975556 | -103.99338 | -1.2321529 | 393.28561 | 392.26498 | -4.1584611
181.14982 | -3.3371038 | -36.013077 | -4.9328189 | 0 | 0 | -0.8097257 | -103.9854 | -1.2278699 | 393.27472 | 392.25607 | -4.157032
181.14984 | -3.3370867 | -36.019882 | -4.9378753 | 0 | 0 | -0.80972373 | -103.98488 | -1.2317941 | 393.26382 | 392.24719 | -4.1583371
181.14986 | -3.3370695 | -36.020462 | -4.9252257 | 0 | 0 | -0.80972362 | -103.98485 | -1.2342882 | 393.25296 | 392.23831 | -4.1584535
181.14988 | -3.3370521 | -36.0205 | -4.9175901 | 0 | 0 | -0.8097235 | -103.98485 | -1.230202 | 393.24207 | 392.2294 | -4.1584606
181.1499 | -3.3370347 | -36.026901 | -4.9322023 | 0 | 0 | -0.80593133 | -103.94793 | -1.2298441 | 393.23117 | 392.22052 | -4.1584611
181.14992 | -3.3370175 | -36.001862 | -4.9414673 | 0 | 0 | -0.80560356 | -103.94473 | -1.2276734 | 393.22031 | 392.21164 | -4.1577458
181.14994 | -3.3370001 | -36.006084 | -4.9327998 | 0 | 0 | -0.80558234 | -103.94453 | -1.2253395 | 393.20941 | 392.20273 | -4.1583996
181.14996 | -3.3369827 | -36.012894 | -4.9313078 | 0 | 0 | -0.80558109 | -103.94452 | -1.2315835 | 393.19855 | 392.19385 | -4.1584568
181.14998 | -3.3369656 | -36.013474 | -4.9420867 | 0 | 0 | -0.80558121 | -103.94452 | -1.2278328 | 393.18765 | 392.18497 | -4.1584611
181.15 | -3.3369484 | -36.013512 | -4.9357605 | 0 | 0 | -0.81127447 | -103.92606 | -1.22535 | 393.17676 | 392.17606 | -4.157032
181.15002 | -3.336931 | -36.019913 | -4.922123 | 0 | 0 | -0.81176651 | -103.92446 | -1.2315842 | 393.16589 | 392.16718 | -4.1583371
181.15004 | -3.3369138 | -36.007671 | -4.9289441 | 0 | 0 | -0.81179845 | -103.92436 | -1.2321275 | 393.155 | 392.15829 | -4.1577382
181.15006 | -3.3368964 | -36.000202 | -4.9455342 | 0 | 0 | -0.8118003 | -103.92435 | -1.2300156 | 393.14413 | 392.14938 | -4.1583986
181.15008 | -3.3368793 | -35.993183 | -4.9411459 | 0 | 0 | -0.81180036 | -103.92435 | -1.2298318 | 393.13324 | 392.1405 | -4.1570277
181.1501 | -3.3368618 | -35.992592 | -4.9320216 | 0 | 0 | -0.8112818 | -103.86897 | -1.2276729 | 393.12234 | 392.13162 | -4.156908
181.15012 | -3.3368444 | -35.973358 | -4.9406819 | 0 | 0 | -0.81123698 | -103.86418 | -1.2317811 | 393.11148 | 392.12271 | -4.1590443
181.15014 | -3.3368275 | -35.978096 | -4.9443507 | 0 | 0 | -0.81123406 | -103.86388 | -1.2299931 | 393.10059 | 392.11383 | -4.1585145
181.15016 | -3.3368101 | -35.965748 | -4.9286766 | 0 | 0 | -0.81123388 | -103.86385 | -1.2319783 | 393.08972 | 392.10495 | -4.159894
181.15018 | -3.3367927 | -35.964668 | -4.9251361 | 0 | 0 | -0.81123376 | -103.86385 | -1.2343003 | 393.07883 | 392.09604 | -4.1585851
181.1502 | -3.3367755 | -35.958206 | -4.9386582 | 0 | 0 | -0.80778092 | -103.79002 | -1.2323501 | 393.06793 | 392.08716 | -4.1584692
181.15022 | -3.3367581 | -35.957642 | -4.9456415 | 0 | 0 | -0.80748242 | -103.78363 | -1.2278827 | 393.05707 | 392.07825 | -4.1584616
181.15024 | -3.3367407 | -35.95121 | -4.9338746 | 0 | 0 | -0.80746311 | -103.78322 | -1.2382363 | 393.04617 | 392.06937 | -4.1584611
181.15026 | -3.3367236 | -35.931461 | -4.9328456 | 0 | 0 | -0.80746198 | -103.7832 | -1.2284033 | 393.03528 | 392.06049 | -4.1591759
181.15028 | -3.3367062 | -35.936169 | -4.9436698 | 0 | 0 | -0.80746204 | -103.7832 | -1.2318286 | 393.02441 | 392.05157 | -4.1592374
181.1503 | -3.336689 | -35.930214 | -4.9344416 | 0 | 0 | -0.81177962 | -103.70935 | -1.2278485 | 393.01352 | 392.04269 | -4.159956
181.15032 | -3.3366718 | -35.929688 | -4.9198265 | 0 | 0 | -0.8121528 | -103.70296 | -1.2296454 | 393.00266 | 392.03381 | -4.1585894
181.15034 | -3.3366544 | -35.916862 | -4.9287486 | 0 | 0 | -0.81217706 | -103.70255 | -1.2298082 | 392.99176 | 392.0249 | -4.1584697
181.15036 | -3.3366373 | -35.909359 | -4.942616 | 0 | 0 | -0.81217843 | -103.70253 | -1.2319661 | 392.98087 | 392.01602 | -4.1598907
181.15038 | -3.3366199 | -35.921524 | -4.9365373 | 0 | 0 | -0.81217843 | -103.70253 | -1.2278579 | 392.97 | 392.00714 | -4.1600142
181.1504 | -3.3366024 | -35.9034 | -4.9279981 | 0 | 0 | -0.81027675 | -103.6656 | -1.2360877 | 392.95911 | 391.99823 | -4.1585932
181.15042 | -3.3365853 | -35.895412 | -4.9367108 | 0 | 0 | -0.81011242 | -103.66241 | -1.2303648 | 392.94824 | 391.98935 | -4.1598988
181.15044 | -3.3365681 | -35.888363 | -4.937479 | 0 | 0 | -0.81010175 | -103.6622 | -1.2320021 | 392.93735 | 391.98047 | -4.1600146
181.15046 | -3.3365507 | -35.874969 | -4.9215546 | 0 | 0 | -0.81010109 | -103.66219 | -1.2257125 | 392.92645 | 391.97156 | -4.1600223
181.15048 | -3.3365335 | -35.867428 | -4.9187245 | 0 | 0 | -0.81010097 | -103.66219 | -1.2294602 | 392.91559 | 391.96268 | -4.1585937
181.1505 | -3.3365161 | -35.84761 | -4.9337597 | 0 | 0 | -0.8063072 | -103.5145 | -1.2276489 | 392.90469 | 391.9538 | -4.1584697
181.15052 | -3.3364987 | -35.85231 | -4.9379678 | 0 | 0 | -0.80597925 | -103.50175 | -1.2296325 | 392.89383 | 391.94489 | -4.1584616
181.15054 | -3.3364816 | -35.833561 | -4.927412 | 0 | 0 | -0.80595803 | -103.50092 | -1.2298074 | 392.88293 | 391.936 | -4.1598902
181.15056 | -3.3364642 | -35.844723 | -4.927218 | 0 | 0 | -0.80595678 | -103.50086 | -1.2341133 | 392.87204 | 391.92712 | -4.1600142
181.15058 | -3.336447 | -35.826534 | -4.9373865 | 0 | 0 | -0.80595684 | -103.50086 | -1.2323378 | 392.86118 | 391.91821 | -4.1593075
181.1506 | -3.3364298 | -35.812141 | -4.9259205 | 0 | 0 | -0.81026882 | -103.3901 | -1.2278819 | 392.85028 | 391.90933 | -4.1585317
181.15062 | -3.3364124 | -35.810936 | -4.9132924 | 0 | 0 | -0.81064147 | -103.38052 | -1.2296474 | 392.83939 | 391.90045 | -4.1584654
181.15064 | -3.3363953 | -35.804462 | -4.9260206 | 0 | 0 | -0.81066567 | -103.37991 | -1.2341027 | 392.82852 | 391.89154 | -4.1598907
181.15066 | -3.3363779 | -35.8167 | -4.9373093 | 0 | 0 | -0.81066704 | -103.37986 | -1.2301902 | 392.81763 | 391.88266 | -4.1585851
181.15068 | -3.3363605 | -35.811375 | -4.9309993 | 0 | 0 | -0.81066704 | -103.37986 | -1.2362854 | 392.80676 | 391.87378 | -4.1598988
181.1507 | -3.3363433 | -35.81089 | -4.924624 | 0 | 0 | -0.80894011 | -103.34294 | -1.2368195 | 392.79587 | 391.86487 | -4.1600146
181.15072 | -3.3363259 | -35.810852 | -4.9349785 | 0 | 0 | -0.8087908 | -103.33975 | -1.2347069 | 392.78497 | 391.85599 | -4.1585932
181.15074 | -3.3363087 | -35.804455 | -4.934432 | 0 | 0 | -0.80878115 | -103.33955 | -1.2280818 | 392.77411 | 391.84708 | -4.1598988
181.15076 | -3.3362916 | -35.797504 | -4.9176636 | 0 | 0 | -0.80878055 | -103.33954 | -1.2339545 | 392.76321 | 391.8382 | -4.1600146
181.15078 | -3.3362741 | -35.796921 | -4.9176693 | 0 | 0 | -0.80878043 | -103.33954 | -1.2258855 | 392.75235 | 391.82932 | -4.1600223
181.1508 | -3.3362567 | -35.790478 | -4.9351268 | 0 | 0 | -0.80602366 | -103.3026 | -1.2251773 | 392.74146 | 391.8204 | -4.1585937
181.15082 | -3.3362396 | -35.789925 | -4.9366355 | 0 | 0 | -0.80578542 | -103.29942 | -1.2294255 | 392.73056 | 391.81152 | -4.1584697
181.15084 | -3.3362222 | -35.770699 | -4.9272943 | 0 | 0 | -0.80576998 | -103.29921 | -1.2297939 | 392.7197 | 391.80264 | -4.1598907
181.15086 | -3.3362048 | -35.769035 | -4.930841 | 0 | 0 | -0.80576909 | -103.2992 | -1.2255236 | 392.7088 | 391.79373 | -4.1585851
181.15088 | -3.3361878 | -35.762531 | -4.9391527 | 0 | 0 | -0.80576921 | -103.2992 | -1.2337426 | 392.69794 | 391.78485 | -4.1584692
181.1509 | -3.3361704 | -35.755577 | -4.9282455 | 0 | 0 | -0.81059879 | -103.20689 | -1.2258722 | 392.68704 | 391.77597 | -4.1591759
181.15092 | -3.3361533 | -35.75499 | -4.9178486 | 0 | 0 | -0.81101626 | -103.19892 | -1.2294711 | 392.67615 | 391.76706 | -4.1599522
181.15094 | -3.3361359 | -35.742153 | -4.9314928 | 0 | 0 | -0.81104332 | -103.1984 | -1.2319442 | 392.66528 | 391.75818 | -4.1600184
181.15096 | -3.3361185 | -35.721859 | -4.943583 | 0 | 0 | -0.81104487 | -103.19836 | -1.2364454 | 392.65439 | 391.7493 | -4.1585932
181.15098 | -3.3361013 | -35.707329 | -4.9351635 | 0 | 0 | -0.81104487 | -103.19836 | -1.2303883 | 392.64352 | 391.74039 | -4.1598988
181.151 | -3.3360839 | -35.712509 | -4.9315081 | 0 | 0 | -0.80983537 | -103.05068 | -1.2362981 | 392.63263 | 391.73151 | -4.1600146
181.15102 | -3.3360667 | -35.706585 | -4.9420996 | 0 | 0 | -0.80973077 | -103.03792 | -1.2325258 | 392.62173 | 391.72263 | -4.1600223
181.15104 | -3.3360496 | -35.706062 | -4.9393916 | 0 | 0 | -0.80972403 | -103.03709 | -1.2364831 | 392.61087 | 391.71371 | -4.1600227
181.15106 | -3.3360322 | -35.706028 | -4.9246149 | 0 | 0 | -0.80972362 | -103.03704 | -1.2325379 | 392.59998 | 391.70483 | -4.1600227
181.15108 | -3.3360147 | -35.712429 | -4.9284267 | 0 | 0 | -0.80972356 | -103.03704 | -1.2343365 | 392.58908 | 391.69595 | -4.1600227
181.1511 | -3.3359976 | -35.712982 | -4.9440322 | 0 | 0 | -0.80851549 | -103.0555 | -1.232352 | 392.57822 | 391.68704 | -4.1593075
181.15112 | -3.3359802 | -35.700222 | -4.9431939 | 0 | 0 | -0.80841106 | -103.0571 | -1.2300301 | 392.56732 | 391.67816 | -4.1599612
181.15114 | -3.3359628 | -35.71191 | -4.9329271 | 0 | 0 | -0.80840433 | -103.0572 | -1.2341278 | 392.55646 | 391.66928 | -4.1600184
181.15116 | -3.3359456 | -35.706547 | -4.937851 | 0 | 0 | -0.80840391 | -103.05721 | -1.2366331 | 392.54556 | 391.66037 | -4.1600227
181.15118 | -3.3359284 | -35.693272 | -4.9448309 | 0 | 0 | -0.80840403 | -103.05721 | -1.2261059 | 392.53467 | 391.65149 | -4.1585937
181.1512 | -3.3359113 | -35.704922 | -4.9323535 | 0 | 0 | -0.8120324 | -103.00183 | -1.2316332 | 392.5238 | 391.64258 | -4.1584697
181.15122 | -3.3358939 | -35.712353 | -4.9261799 | 0 | 0 | -0.81234604 | -102.99704 | -1.2321306 | 392.51291 | 391.6337 | -4.1598907
181.15124 | -3.3358765 | -35.70018 | -4.9372883 | 0 | 0 | -0.81236643 | -102.99673 | -1.2364576 | 392.50204 | 391.62482 | -4.1600142
181.15126 | -3.3358593 | -35.692715 | -4.9469738 | 0 | 0 | -0.81236756 | -102.99671 | -1.2282418 | 392.49115 | 391.61591 | -4.1600223
181.15128 | -3.3358419 | -35.685696 | -4.937623 | 0 | 0 | -0.81236756 | -102.99671 | -1.2361125 | 392.48026 | 391.60703 | -4.1600227
181.1513 | -3.3358245 | -35.665913 | -4.933167 | 0 | 0 | -0.81046522 | -102.97825 | -1.2325137 | 392.46939 | 391.59814 | -4.1600227
181.15132 | -3.3358076 | -35.664215 | -4.944418 | 0 | 0 | -0.81030077 | -102.97665 | -1.2321877 | 392.4585 | 391.58923 | -4.1600227
181.15134 | -3.3357902 | -35.664104 | -4.9381356 | 0 | 0 | -0.8102901 | -102.97655 | -1.2300193 | 392.44763 | 391.58035 | -4.1607375
181.15136 | -3.3357728 | -35.6577 | -4.9237761 | 0 | 0 | -0.81028944 | -102.97655 | -1.2362741 | 392.43674 | 391.57147 | -4.1600842
181.15138 | -3.3357556 | -35.644352 | -4.9290829 | 0 | 0 | -0.81028938 | -102.97655 | -1.2282299 | 392.42584 | 391.56256 | -4.1600266
181.1514 | -3.3357382 | -35.643211 | -4.9448171 | 0 | 0 | -0.80873591 | -102.86578 | -1.2361119 | 392.41498 | 391.55368 | -4.1607375
181.15142 | -3.3357208 | -35.649536 | -4.9403572 | 0 | 0 | -0.80860168 | -102.8562 | -1.2325137 | 392.40408 | 391.5448 | -4.1600842
181.15144 | -3.3357036 | -35.637291 | -4.9297771 | 0 | 0 | -0.80859298 | -102.85558 | -1.2321879 | 392.39319 | 391.53589 | -4.1600266
181.15146 | -3.3356862 | -35.642616 | -4.9375839 | 0 | 0 | -0.80859244 | -102.85555 | -1.2321664 | 392.38232 | 391.52701 | -4.1593084
181.15148 | -3.335669 | -35.649498 | -4.9419098 | 0 | 0 | -0.80859256 | -102.85555 | -1.2321652 | 392.37143 | 391.51813 | -4.1599612
181.1515 | -3.3356519 | -35.650085 | -4.9262924 | 0 | 0 | -0.81135648 | -102.87401 | -1.2321656 | 392.36057 | 391.50922 | -4.1593037
181.15152 | -3.3356345 | -35.650124 | -4.9213047 | 0 | 0 | -0.81159532 | -102.8756 | -1.2407545 | 392.34967 | 391.50034 | -4.1613903
181.15154 | -3.3356173 | -35.650124 | -4.9347005 | 0 | 0 | -0.81161082 | -102.8757 | -1.237202 | 392.33878 | 391.49146 | -4.1608567
181.15156 | -3.3355999 | -35.643723 | -4.9409499 | 0 | 0 | -0.81161171 | -102.87571 | -1.2347316 | 392.32791 | 391.48254 | -4.1615214
181.15158 | -3.3355825 | -35.649567 | -4.9312978 | 0 | 0 | -0.81161171 | -102.87571 | -1.2323775 | 392.31702 | 391.47366 | -4.1615796
181.1516 | -3.3355653 | -35.650089 | -4.9290018 | 0 | 0 | -0.80901998 | -102.87571 | -1.2321789 | 392.30615 | 391.46478 | -4.1615839
181.15162 | -3.3355482 | -35.643723 | -4.9389863 | 0 | 0 | -0.80879599 | -102.87571 | -1.2386079 | 392.29526 | 391.45587 | -4.1608686
181.15164 | -3.3355308 | -35.655968 | -4.932591 | 0 | 0 | -0.80878145 | -102.87571 | -1.2348691 | 392.28436 | 391.44699 | -4.1600928
181.15166 | -3.3355136 | -35.631451 | -4.9174981 | 0 | 0 | -0.80878061 | -102.87571 | -1.2323867 | 392.2735 | 391.43808 | -4.1607413
181.15168 | -3.3354962 | -35.629307 | -4.9263711 | 0 | 0 | -0.80878055 | -102.87571 | -1.2300317 | 392.2626 | 391.4292 | -4.160799
181.1517 | -3.3354788 | -35.629169 | -4.9416885 | 0 | 0 | -0.80809075 | -102.82034 | -1.2276859 | 392.25174 | 391.42032 | -4.1608028
181.15172 | -3.3354616 | -35.622761 | -4.9350085 | 0 | 0 | -0.80803114 | -102.81554 | -1.2339293 | 392.24084 | 391.41141 | -4.1608028
181.15174 | -3.3354442 | -35.609413 | -4.9249625 | 0 | 0 | -0.80802727 | -102.81524 | -1.2301787 | 392.22995 | 391.40253 | -4.1600881
181.15176 | -3.335427 | -35.61467 | -4.9357247 | 0 | 0 | -0.80802703 | -102.81522 | -1.2319901 | 392.21909 | 391.39365 | -4.1600266
181.15178 | -3.3354099 | -35.608749 | -4.9373999 | 0 | 0 | -0.80802709 | -102.81522 | -1.2278593 | 392.20819 | 391.38474 | -4.1600227
181.1518 | -3.3353925 | -35.601833 | -4.9215493 | 0 | 0 | -0.81027102 | -102.75984 | -1.2296461 | 392.1973 | 391.37585 | -4.1600227
181.15182 | -3.3353753 | -35.607643 | -4.9187241 | 0 | 0 | -0.81046492 | -102.75505 | -1.2341026 | 392.18643 | 391.36697 | -4.1614518
181.15184 | -3.3353579 | -35.588966 | -4.9337597 | 0 | 0 | -0.8104775 | -102.75475 | -1.2280425 | 392.17554 | 391.35806 | -4.1601462
181.15186 | -3.3353405 | -35.600136 | -4.9401469 | 0 | 0 | -0.81047821 | -102.75472 | -1.2253635 | 392.16467 | 391.34918 | -4.1600304
181.15188 | -3.3353233 | -35.607529 | -4.9283266 | 0 | 0 | -0.81047821 | -102.75472 | -1.231585 | 392.15378 | 391.3403 | -4.1593084
181.1519 | -3.3353059 | -35.601757 | -4.9294724 | 0 | 0 | -0.80823427 | -102.75472 | -1.2321278 | 392.14288 | 391.33139 | -4.160675
181.15192 | -3.3352888 | -35.601238 | -4.9390326 | 0 | 0 | -0.80804038 | -102.75472 | -1.2364577 | 392.13202 | 391.32251 | -4.1615095
181.15194 | -3.3352716 | -35.601204 | -4.9311414 | 0 | 0 | -0.8080278 | -102.75472 | -1.2368308 | 392.12112 | 391.31363 | -4.1601496
181.15196 | -3.3352542 | -35.594807 | -4.9195499 | 0 | 0 | -0.80802709 | -102.75472 | -1.236855 | 392.11026 | 391.30472 | -4.1607451
181.15198 | -3.3352368 | -35.600651 | -4.928731 | 0 | 0 | -0.80802703 | -102.75472 | -1.2347091 | 392.09937 | 391.29584 | -4.1600852
181.152 | -3.3352196 | -35.594772 | -4.9433417 | 0 | 0 | -0.80854464 | -102.73626 | -1.2323762 | 392.08847 | 391.28696 | -4.1607409
181.15202 | -3.3352022 | -35.594254 | -4.9365997 | 0 | 0 | -0.80858934 | -102.73466 | -1.2321787 | 392.07761 | 391.27805 | -4.1593699
181.15204 | -3.3351848 | -35.600616 | -4.9294553 | 0 | 0 | -0.80859226 | -102.73456 | -1.2321662 | 392.06671 | 391.26917 | -4.159965
181.15206 | -3.3351679 | -35.588371 | -4.9404683 | 0 | 0 | -0.80859244 | -102.73455 | -1.2343123 | 392.05585 | 391.26028 | -4.1600189
181.15208 | -3.3351505 | -35.593697 | -4.9407067 | 0 | 0 | -0.8085925 | -102.73455 | -1.2323506 | 392.04495 | 391.25137 | -4.1600227
181.1521 | -3.3351333 | -35.581387 | -4.9269094 | 0 | 0 | -0.81101054 | -102.71609 | -1.2300299 | 392.03406 | 391.24249 | -4.1600227
181.15212 | -3.3351159 | -35.573917 | -4.9242644 | 0 | 0 | -0.81121951 | -102.71449 | -1.2341275 | 392.02319 | 391.23358 | -4.1600227
181.15214 | -3.3350985 | -35.566895 | -4.9407649 | 0 | 0 | -0.81123304 | -102.71439 | -1.2323388 | 392.0123 | 391.2247 | -4.1585937
181.15216 | -3.3350813 | -35.55991 | -4.943646 | 0 | 0 | -0.81123382 | -102.71439 | -1.2321763 | 392.0014 | 391.21582 | -4.1598988
181.15218 | -3.3350639 | -35.552921 | -4.9336987 | 0 | 0 | -0.81123382 | -102.71439 | -1.2300185 | 391.99054 | 391.20691 | -4.1592994
181.1522 | -3.3350468 | -35.55233 | -4.9350133 | 0 | 0 | -0.80950588 | -102.60361 | -1.2341269 | 391.97964 | 391.19803 | -4.1599603
181.15222 | -3.3350296 | -35.539494 | -4.9438577 | 0 | 0 | -0.80935657 | -102.59404 | -1.234486 | 391.96878 | 391.18915 | -4.1593037
181.15224 | -3.3350122 | -35.512798 | -4.9344535 | 0 | 0 | -0.80934691 | -102.59342 | -1.2345093 | 391.95789 | 391.18024 | -4.1599607
181.15226 | -3.3349948 | -35.516907 | -4.9220066 | 0 | 0 | -0.80934632 | -102.59338 | -1.2302161 | 391.94699 | 391.17136 | -4.1585894
181.15228 | -3.3349776 | -35.498123 | -4.9332933 | 0 | 0 | -0.80934632 | -102.59338 | -1.2341398 | 391.93613 | 391.16248 | -4.1584697
181.1523 | -3.3349602 | -35.502892 | -4.94591 | 0 | 0 | -0.80969167 | -102.44569 | -1.2366339 | 391.92523 | 391.15356 | -4.1598907
181.15232 | -3.3349428 | -35.490543 | -4.9375381 | 0 | 0 | -0.80972153 | -102.43294 | -1.2325478 | 391.91437 | 391.14468 | -4.1585851
181.15234 | -3.3349257 | -35.476669 | -4.9302573 | 0 | 0 | -0.8097235 | -102.43211 | -1.2321899 | 391.90347 | 391.1358 | -4.1598988
181.15236 | -3.3349085 | -35.469101 | -4.9412622 | 0 | 0 | -0.80972362 | -102.43205 | -1.2300193 | 391.89258 | 391.12689 | -4.1592994
181.15238 | -3.3348913 | -35.468472 | -4.9385953 | 0 | 0 | -0.80972362 | -102.43205 | -1.2319797 | 391.88171 | 391.11801 | -4.1585312
181.1524 | -3.3348739 | -35.455635 | -4.9223685 | 0 | 0 | -0.81058735 | -102.35822 | -1.2343004 | 391.87082 | 391.10913 | -4.1591802
181.15242 | -3.3348565 | -35.454529 | -4.9238758 | 0 | 0 | -0.81066191 | -102.35183 | -1.2323501 | 391.85995 | 391.10022 | -4.1599526
181.15244 | -3.3348393 | -35.454456 | -4.9407392 | 0 | 0 | -0.8106668 | -102.35142 | -1.2300301 | 391.84906 | 391.09134 | -4.1600184
181.15246 | -3.3348219 | -35.46085 | -4.9400139 | 0 | 0 | -0.8106671 | -102.35139 | -1.2362747 | 391.83817 | 391.08246 | -4.1600227
181.15248 | -3.3348045 | -35.455006 | -4.9290285 | 0 | 0 | -0.81066704 | -102.35139 | -1.2325244 | 391.8273 | 391.07355 | -4.1600227
181.1525 | -3.3347874 | -35.448093 | -4.9331632 | 0 | 0 | -0.8084228 | -102.31447 | -1.2364831 | 391.81641 | 391.06467 | -4.1600227
181.15252 | -3.3347702 | -35.421917 | -4.9393501 | 0 | 0 | -0.80822885 | -102.31128 | -1.2368323 | 391.80554 | 391.05579 | -4.1600227
181.15254 | -3.3347528 | -35.42606 | -4.9268055 | 0 | 0 | -0.80821627 | -102.31107 | -1.2347078 | 391.79465 | 391.04688 | -4.1585937
181.15256 | -3.3347356 | -35.439262 | -4.9162707 | 0 | 0 | -0.80821556 | -102.31107 | -1.2345235 | 391.78375 | 391.03799 | -4.1584697
181.15258 | -3.3347182 | -35.434002 | -4.9306326 | 0 | 0 | -0.8082155 | -102.31107 | -1.2345117 | 391.77289 | 391.02911 | -4.1591759
181.1526 | -3.3347008 | -35.407928 | -4.9398813 | 0 | 0 | -0.80907798 | -102.25568 | -1.236658 | 391.76199 | 391.0202 | -4.1606665
181.15262 | -3.3346837 | -35.412083 | -4.9304886 | 0 | 0 | -0.80915254 | -102.25089 | -1.2346963 | 391.7511 | 391.01132 | -4.1586509
181.15264 | -3.3346663 | -35.399696 | -4.926754 | 0 | 0 | -0.80915737 | -102.25059 | -1.2302283 | 391.74023 | 391.00241 | -4.1591883
181.15266 | -3.3346493 | -35.398621 | -4.9358883 | 0 | 0 | -0.80915767 | -102.25056 | -1.2319931 | 391.72934 | 390.99353 | -4.1585236
181.15268 | -3.3346319 | -35.385757 | -4.9308743 | 0 | 0 | -0.80915767 | -102.25055 | -1.2343013 | 391.71848 | 390.98465 | -4.1598945
181.1527 | -3.3346145 | -35.384647 | -4.9151759 | 0 | 0 | -0.80881244 | -102.12135 | -1.2366446 | 391.70758 | 390.97574 | -4.1592994
181.15272 | -3.3345973 | -35.378178 | -4.9196382 | 0 | 0 | -0.80878264 | -102.11017 | -1.2325485 | 391.69669 | 390.96686 | -4.1592455
181.15274 | -3.3345799 | -35.384014 | -4.9374809 | 0 | 0 | -0.80878067 | -102.10944 | -1.2364843 | 391.68582 | 390.95798 | -4.1592417
181.15276 | -3.3345625 | -35.358944 | -4.9353838 | 0 | 0 | -0.80878055 | -102.1094 | -1.2303903 | 391.67493 | 390.94907 | -4.1599569
181.15278 | -3.3345454 | -35.356762 | -4.9220991 | 0 | 0 | -0.80878049 | -102.1094 | -1.2320036 | 391.66406 | 390.94019 | -4.1600184
181.1528 | -3.3345282 | -35.34383 | -4.9303937 | 0 | 0 | -0.80671215 | -102.03556 | -1.2300074 | 391.65317 | 390.9313 | -4.1600227
181.15282 | -3.3345108 | -35.355511 | -4.935493 | 0 | 0 | -0.8065334 | -102.02917 | -1.2362735 | 391.64227 | 390.92239 | -4.1600227
181.15284 | -3.3344936 | -35.343746 | -4.9228468 | 0 | 0 | -0.80652183 | -102.02876 | -1.2325244 | 391.63141 | 390.91351 | -4.1600227
181.15286 | -3.3344762 | -35.336315 | -4.9152098 | 0 | 0 | -0.80652118 | -102.02873 | -1.234336 | 391.62051 | 390.90463 | -4.1600227
181.15288 | -3.3344588 | -35.342087 | -4.929822 | 0 | 0 | -0.80652118 | -102.02873 | -1.2366468 | 391.60965 | 390.89572 | -4.1600227
181.1529 | -3.3344417 | -35.329807 | -4.9390869 | 0 | 0 | -0.80876213 | -101.99181 | -1.2389904 | 391.59875 | 390.88684 | -4.1593075
181.15292 | -3.3344243 | -35.322338 | -4.928968 | 0 | 0 | -0.80895579 | -101.98862 | -1.2348939 | 391.58786 | 390.87796 | -4.1585317
181.15294 | -3.3344071 | -35.321716 | -4.9266238 | 0 | 0 | -0.80896837 | -101.98842 | -1.2345356 | 391.577 | 390.86905 | -4.1598949
181.15296 | -3.3343899 | -35.30888 | -4.9380593 | 0 | 0 | -0.80896908 | -101.98841 | -1.232365 | 391.5661 | 390.86017 | -4.1592994
181.15298 | -3.3343725 | -35.301376 | -4.9325156 | 0 | 0 | -0.80896914 | -101.98841 | -1.2321782 | 391.55521 | 390.85129 | -4.1599603
181.153 | -3.3343554 | -35.300751 | -4.9196701 | 0 | 0 | -0.8091417 | -101.87764 | -1.2343131 | 391.54434 | 390.84238 | -4.1600184
181.15302 | -3.3343379 | -35.30711 | -4.925107 | 0 | 0 | -0.80915666 | -101.86806 | -1.2323507 | 391.53345 | 390.8335 | -4.1600227
181.15304 | -3.3343205 | -35.301262 | -4.9423018 | 0 | 0 | -0.80915761 | -101.86745 | -1.2321773 | 391.52258 | 390.82462 | -4.1600227
181.15306 | -3.3343034 | -35.300743 | -4.9379678 | 0 | 0 | -0.80915767 | -101.86741 | -1.2364603 | 391.51169 | 390.8157 | -4.1600227
181.15308 | -3.334286 | -35.294312 | -4.9281225 | 0 | 0 | -0.80915761 | -101.86741 | -1.2346836 | 391.50079 | 390.80682 | -4.1600227
181.1531 | -3.3342688 | -35.287361 | -4.9374456 | 0 | 0 | -0.80812263 | -101.84895 | -1.2323749 | 391.48993 | 390.79791 | -4.1600227
181.15312 | -3.3342516 | -35.286774 | -4.9426255 | 0 | 0 | -0.80803317 | -101.84735 | -1.2321787 | 391.47903 | 390.78903 | -4.1607375
181.15314 | -3.3342342 | -35.286732 | -4.9263544 | 0 | 0 | -0.80802739 | -101.84724 | -1.2364604 | 391.46817 | 390.78015 | -4.1600842
181.15316 | -3.3342168 | -35.293129 | -4.9242129 | 0 | 0 | -0.80802703 | -101.84724 | -1.2325363 | 391.45728 | 390.77124 | -4.1600266
181.15318 | -3.3341997 | -35.293686 | -4.9371295 | 0 | 0 | -0.80802709 | -101.84724 | -1.2321892 | 391.44638 | 390.76236 | -4.1585937
181.1532 | -3.3341823 | -35.300117 | -4.9447842 | 0 | 0 | -0.81044388 | -101.84724 | -1.2300195 | 391.43552 | 390.75348 | -4.1598988
181.15322 | -3.3341651 | -35.300674 | -4.9352565 | 0 | 0 | -0.81065273 | -101.84724 | -1.2362742 | 391.42462 | 390.74457 | -4.1585851
181.15324 | -3.3341479 | -35.300709 | -4.9351459 | 0 | 0 | -0.81066626 | -101.84724 | -1.2346717 | 391.41376 | 390.73569 | -4.1598988
181.15326 | -3.3341305 | -35.300709 | -4.9460459 | 0 | 0 | -0.81066704 | -101.84724 | -1.2366686 | 391.40286 | 390.72681 | -4.1585851
181.15328 | -3.3341134 | -35.313503 | -4.9368219 | 0 | 0 | -0.8106671 | -101.84724 | -1.234697 | 391.39197 | 390.7179 | -4.1584692
181.1533 | -3.334096 | -35.301815 | -4.924386 | 0 | 0 | -0.81014895 | -101.90262 | -1.2302284 | 391.3811 | 390.70901 | -4.1584616
181.15332 | -3.3340786 | -35.307178 | -4.9327683 | 0 | 0 | -0.81010419 | -101.90741 | -1.2319931 | 391.37021 | 390.70013 | -4.1598902
181.15334 | -3.3340614 | -35.301262 | -4.9487643 | 0 | 0 | -0.81010127 | -101.90771 | -1.2364484 | 391.35931 | 390.69122 | -4.1600142
181.15336 | -3.334044 | -35.300743 | -4.9428711 | 0 | 0 | -0.81010109 | -101.90774 | -1.2368304 | 391.34845 | 390.68234 | -4.1600223
181.15338 | -3.3340268 | -35.294312 | -4.9343438 | 0 | 0 | -0.81010109 | -101.90774 | -1.2411495 | 391.33755 | 390.67346 | -4.1600227
181.1534 | -3.3340096 | -35.293755 | -4.9437833 | 0 | 0 | -0.80958283 | -101.85236 | -1.2329333 | 391.32669 | 390.66455 | -4.1600227
181.15342 | -3.3339922 | -35.300117 | -4.9446144 | 0 | 0 | -0.80953807 | -101.84756 | -1.2386565 | 391.3158 | 390.65567 | -4.1614518
181.15344 | -3.3339748 | -35.287876 | -4.9294205 | 0 | 0 | -0.80953515 | -101.84727 | -1.232725 | 391.3049 | 390.64679 | -4.1601462
181.15346 | -3.3339577 | -35.27401 | -4.9252 | 0 | 0 | -0.80953497 | -101.84724 | -1.2386433 | 391.29404 | 390.63788 | -4.1600304
181.15348 | -3.3339403 | -35.266438 | -4.941565 | 0 | 0 | -0.80953503 | -101.84724 | -1.230577 | 391.28314 | 390.629 | -4.1600232
181.1535 | -3.3339231 | -35.278603 | -4.946619 | 0 | 0 | -0.81160885 | -101.7734 | -1.2406048 | 391.27228 | 390.62012 | -4.1600227
181.15352 | -3.3339057 | -35.266876 | -4.933228 | 0 | 0 | -0.81178802 | -101.76701 | -1.2286032 | 391.26138 | 390.61121 | -4.1600227
181.15354 | -3.3338885 | -35.272236 | -4.9349666 | 0 | 0 | -0.81179965 | -101.7666 | -1.2339889 | 391.25049 | 390.60233 | -4.1600227
181.15356 | -3.3338714 | -35.259926 | -4.9438548 | 0 | 0 | -0.8118003 | -101.76658 | -1.2344769 | 391.23962 | 390.59341 | -4.1600227
181.15358 | -3.333854 | -35.252457 | -4.9344535 | 0 | 0 | -0.8118003 | -101.76658 | -1.2388033 | 391.22873 | 390.58453 | -4.1600227
181.1536 | -3.3338366 | -35.264626 | -4.9227328 | 0 | 0 | -0.80972648 | -101.72965 | -1.2305872 | 391.21786 | 390.57565 | -4.1614518
181.15362 | -3.3338194 | -35.252899 | -4.9319038 | 0 | 0 | -0.80954731 | -101.72646 | -1.2341636 | 391.20697 | 390.56674 | -4.1608601
181.15364 | -3.333802 | -35.245468 | -4.9450622 | 0 | 0 | -0.80953568 | -101.72626 | -1.2344882 | 391.19608 | 390.55786 | -4.1600924
181.15366 | -3.3337846 | -35.244846 | -4.9374676 | 0 | 0 | -0.80953503 | -101.72625 | -1.2388041 | 391.18521 | 390.54898 | -4.1614561
181.15368 | -3.3337674 | -35.244801 | -4.9302535 | 0 | 0 | -0.80953497 | -101.72625 | -1.2370291 | 391.17432 | 390.54007 | -4.1601462
181.1537 | -3.3337502 | -35.244801 | -4.940536 | 0 | 0 | -0.80867213 | -101.70779 | -1.2325734 | 391.16342 | 390.53119 | -4.1614599
181.15372 | -3.3337328 | -35.238403 | -4.9399848 | 0 | 0 | -0.80859756 | -101.70619 | -1.2343388 | 391.15256 | 390.52231 | -4.1601462
181.15374 | -3.3337157 | -35.231453 | -4.923943 | 0 | 0 | -0.80859274 | -101.70609 | -1.2366467 | 391.14166 | 390.5134 | -4.1607451
181.15376 | -3.3336983 | -35.218071 | -4.9232845 | 0 | 0 | -0.80859244 | -101.70608 | -1.2346958 | 391.1308 | 390.50452 | -4.1593699
181.15378 | -3.3336811 | -35.216927 | -4.939959 | 0 | 0 | -0.8085925 | -101.70608 | -1.2345228 | 391.1199 | 390.49564 | -4.1613946
181.1538 | -3.3336637 | -35.20406 | -4.941401 | 0 | 0 | -0.81118345 | -101.63224 | -1.2345116 | 391.10901 | 390.48672 | -4.1601424
181.15382 | -3.3336463 | -35.190155 | -4.9306021 | 0 | 0 | -0.81140733 | -101.62585 | -1.2366577 | 391.09814 | 390.47784 | -4.1600304
181.15384 | -3.3336294 | -35.195377 | -4.9325705 | 0 | 0 | -0.81142187 | -101.62544 | -1.2261075 | 391.08725 | 390.46896 | -4.1614523
181.15386 | -3.333612 | -35.183056 | -4.940022 | 0 | 0 | -0.81142271 | -101.62541 | -1.238075 | 391.07639 | 390.46005 | -4.1601462
181.15388 | -3.3335946 | -35.188377 | -4.9304962 | 0 | 0 | -0.81142271 | -101.62541 | -1.2305399 | 391.06549 | 390.45117 | -4.1600304
181.1539 | -3.3335774 | -35.188862 | -4.9187679 | 0 | 0 | -0.80883175 | -101.55157 | -1.234161 | 391.0546 | 390.44229 | -4.1614523
181.15392 | -3.33356 | -35.176098 | -4.9308419 | 0 | 0 | -0.80860788 | -101.54519 | -1.2344881 | 391.04373 | 390.43338 | -4.1615753
181.15394 | -3.3335426 | -35.181393 | -4.9435253 | 0 | 0 | -0.80859333 | -101.54478 | -1.2366565 | 391.03284 | 390.4245 | -4.1622977
181.15396 | -3.3335254 | -35.169079 | -4.9358859 | 0 | 0 | -0.8085925 | -101.54475 | -1.2261072 | 391.02197 | 390.41562 | -4.1609311
181.15398 | -3.3335083 | -35.180798 | -4.9315705 | 0 | 0 | -0.80859244 | -101.54475 | -1.2337805 | 391.01108 | 390.40671 | -4.1615262
181.154 | -3.3334908 | -35.162647 | -4.9435563 | 0 | 0 | -0.80893731 | -101.52629 | -1.2301689 | 391.00018 | 390.39783 | -4.1615801
181.15402 | -3.3334737 | -35.161053 | -4.9387908 | 0 | 0 | -0.80896705 | -101.5247 | -1.2362841 | 390.98932 | 390.38892 | -4.1615839
181.15404 | -3.3334563 | -35.173744 | -4.9238343 | 0 | 0 | -0.80896902 | -101.52459 | -1.2346722 | 390.97842 | 390.38004 | -4.1615839
181.15406 | -3.3334391 | -35.162048 | -4.9254546 | 0 | 0 | -0.80896914 | -101.52458 | -1.2345213 | 390.96753 | 390.37115 | -4.1601548
181.15408 | -3.3334217 | -35.161015 | -4.9423242 | 0 | 0 | -0.80896926 | -101.52458 | -1.230217 | 390.95667 | 390.36224 | -4.1614599
181.1541 | -3.3334043 | -35.154552 | -4.942328 | 0 | 0 | -0.81173402 | -101.46921 | -1.236287 | 390.94577 | 390.35336 | -4.1615758
181.15412 | -3.3333871 | -35.153992 | -4.9321289 | 0 | 0 | -0.81197298 | -101.46442 | -1.2346724 | 390.93491 | 390.34448 | -4.1615834
181.15414 | -3.33337 | -35.153954 | -4.937057 | 0 | 0 | -0.81198847 | -101.46411 | -1.2366686 | 390.92401 | 390.33557 | -4.1615839
181.15416 | -3.3333526 | -35.134762 | -4.9433107 | 0 | 0 | -0.81198937 | -101.46409 | -1.2346971 | 390.91312 | 390.32669 | -4.1615839
181.15418 | -3.3333354 | -35.133102 | -4.9307718 | 0 | 0 | -0.81198931 | -101.46409 | -1.2345227 | 390.90225 | 390.31781 | -4.1615839
181.1542 | -3.333318 | -35.126598 | -4.9238687 | 0 | 0 | -0.80887967 | -101.39025 | -1.2280698 | 390.89136 | 390.3089 | -4.1615839
181.15422 | -3.3333006 | -35.132439 | -4.9370909 | 0 | 0 | -0.80861092 | -101.38387 | -1.2361014 | 390.88049 | 390.30002 | -4.1615839
181.15424 | -3.3332834 | -35.113762 | -4.9476876 | 0 | 0 | -0.80859351 | -101.38345 | -1.2368076 | 390.8696 | 390.29114 | -4.1615839
181.15426 | -3.333266 | -35.118538 | -4.9384117 | 0 | 0 | -0.8085925 | -101.38342 | -1.2368536 | 390.8587 | 390.28223 | -4.1615839
181.15428 | -3.3332489 | -35.112583 | -4.9339604 | 0 | 0 | -0.80859244 | -101.38342 | -1.234709 | 390.85196 | 390.27606 | -4.1630125
181.1543 | -3.3332317 | -35.105667 | -4.9444847 | 0 | 0 | -0.80945528 | -101.32804 | -1.2345235 | 390.84518 | 390.26993 | -4.1617079
181.15432 | -3.3332143 | -35.098682 | -4.9403191 | 0 | 0 | -0.80952984 | -101.32325 | -1.2323644 | 390.83844 | 390.26376 | -4.1601629
181.15434 | -3.3331971 | -35.104485 | -4.9246912 | 0 | 0 | -0.80953467 | -101.32294 | -1.2364725 | 390.83167 | 390.2576 | -4.1614609
181.15436 | -3.3331797 | -35.092205 | -4.9298825 | 0 | 0 | -0.80953497 | -101.32292 | -1.2346843 | 390.82492 | 390.25143 | -4.1615758
181.15438 | -3.3331623 | -35.09753 | -4.9463372 | 0 | 0 | -0.80953509 | -101.32292 | -1.2302277 | 390.81815 | 390.24527 | -4.1615834
181.1544 | -3.3331451 | -35.098015 | -4.9433908 | 0 | 0 | -0.81264764 | -101.286 | -1.2362877 | 390.8114 | 390.23914 | -4.1615839
181.15442 | -3.333128 | -35.07246 | -4.9322138 | 0 | 0 | -0.81291664 | -101.28281 | -1.2368196 | 390.80463 | 390.23297 | -4.1608686
181.15444 | -3.3331106 | -35.083046 | -4.9392414 | 0 | 0 | -0.8129341 | -101.2826 | -1.2325598 | 390.79788 | 390.22681 | -4.1608071
181.15446 | -3.3330934 | -35.071213 | -4.9442258 | 0 | 0 | -0.81293511 | -101.28259 | -1.2321906 | 390.79111 | 390.22064 | -4.1593738
181.15448 | -3.333076 | -35.076565 | -4.9308476 | 0 | 0 | -0.81293505 | -101.28259 | -1.2321664 | 390.78436 | 390.21451 | -4.1599655
181.1545 | -3.3330586 | -35.057858 | -4.9224205 | 0 | 0 | -0.80895966 | -101.22721 | -1.2278707 | 390.77759 | 390.20834 | -4.1600189
181.15452 | -3.3330414 | -35.049835 | -4.9369664 | 0 | 0 | -0.80861604 | -101.22241 | -1.231794 | 390.77084 | 390.20218 | -4.1600227
181.15454 | -3.333024 | -35.049179 | -4.9455004 | 0 | 0 | -0.80859381 | -101.22211 | -1.2321411 | 390.76407 | 390.19601 | -4.1614518
181.15456 | -3.3330069 | -35.042732 | -4.9345922 | 0 | 0 | -0.8085925 | -101.22208 | -1.2321639 | 390.75732 | 390.18985 | -4.1601462
181.15458 | -3.3329897 | -35.029385 | -4.9314547 | 0 | 0 | -0.80859244 | -101.22208 | -1.2364594 | 390.75055 | 390.18372 | -4.1600304
181.1546 | -3.3329723 | -35.028244 | -4.941371 | 0 | 0 | -0.80893731 | -101.09287 | -1.2303891 | 390.74377 | 390.17755 | -4.1600232
181.15462 | -3.3329551 | -35.028172 | -4.9335189 | 0 | 0 | -0.80896705 | -101.0817 | -1.2384454 | 390.73703 | 390.17139 | -4.1607375
181.15464 | -3.3329377 | -35.008976 | -4.9204779 | 0 | 0 | -0.80896902 | -101.08097 | -1.2327113 | 390.73026 | 390.16522 | -4.1593699
181.15466 | -3.3329203 | -35.007313 | -4.9280801 | 0 | 0 | -0.80896914 | -101.08092 | -1.2322007 | 390.72351 | 390.15906 | -4.159965
181.15468 | -3.3329031 | -35.013603 | -4.9432831 | 0 | 0 | -0.80896926 | -101.08092 | -1.2321674 | 390.71674 | 390.15292 | -4.1593041
181.1547 | -3.3328857 | -35.007755 | -4.9358697 | 0 | 0 | -0.81190711 | -101.04401 | -1.2364599 | 390.70999 | 390.14676 | -4.1599607
181.15472 | -3.3328686 | -34.994442 | -4.9250336 | 0 | 0 | -0.81216103 | -101.04082 | -1.2325363 | 390.70322 | 390.14059 | -4.1600184
181.15474 | -3.3328514 | -34.999702 | -4.934278 | 0 | 0 | -0.81217748 | -101.04061 | -1.2321893 | 390.69647 | 390.13443 | -4.1600227
181.15476 | -3.332834 | -34.993778 | -4.9365482 | 0 | 0 | -0.81217843 | -101.0406 | -1.2321665 | 390.6897 | 390.12827 | -4.1600227
181.15478 | -3.3328166 | -34.986866 | -4.922205 | 0 | 0 | -0.81217831 | -101.0406 | -1.2321655 | 390.68295 | 390.12213 | -4.1607375
181.1548 | -3.3327994 | -34.999073 | -4.9180574 | 0 | 0 | -0.8069995 | -100.96676 | -1.2364597 | 390.67618 | 390.11597 | -4.1600842
181.15482 | -3.332782 | -34.987347 | -4.933701 | 0 | 0 | -0.80655187 | -100.96037 | -1.2325364 | 390.66943 | 390.1098 | -4.1600266
181.15484 | -3.3327646 | -34.986305 | -4.9386907 | 0 | 0 | -0.80652291 | -100.95996 | -1.2364837 | 390.66266 | 390.10364 | -4.1600227
181.15486 | -3.3327475 | -34.979847 | -4.9282007 | 0 | 0 | -0.80652118 | -100.95994 | -1.2325377 | 390.65591 | 390.09747 | -4.1593075
181.15488 | -3.3327303 | -34.979282 | -4.9280109 | 0 | 0 | -0.80652118 | -100.95994 | -1.2321893 | 390.64914 | 390.09134 | -4.1599612
181.1549 | -3.3327131 | -34.979248 | -4.9374533 | 0 | 0 | -0.80807227 | -100.94147 | -1.2321666 | 390.6424 | 390.08517 | -4.1600184
181.15492 | -3.3326957 | -34.966454 | -4.9288301 | 0 | 0 | -0.80820626 | -100.93988 | -1.2364597 | 390.63562 | 390.07901 | -4.1607366
181.15494 | -3.3326783 | -34.971745 | -4.9149966 | 0 | 0 | -0.80821496 | -100.93977 | -1.2325364 | 390.62888 | 390.07285 | -4.1600842
181.15496 | -3.3326612 | -34.965824 | -4.9239826 | 0 | 0 | -0.8082155 | -100.93977 | -1.2343366 | 390.6221 | 390.06671 | -4.1600266
181.15498 | -3.3326437 | -34.958912 | -4.9371305 | 0 | 0 | -0.80821556 | -100.93977 | -1.2344993 | 390.61536 | 390.06055 | -4.1614523
181.155 | -3.3326263 | -34.94553 | -4.9324403 | 0 | 0 | -0.81045979 | -100.88438 | -1.232363 | 390.60858 | 390.05438 | -4.1615753
181.15502 | -3.3326094 | -34.944386 | -4.9247489 | 0 | 0 | -0.81065375 | -100.87959 | -1.2343253 | 390.60184 | 390.04822 | -4.1615834
181.15504 | -3.332592 | -34.937916 | -4.9335337 | 0 | 0 | -0.81066632 | -100.87929 | -1.2344989 | 390.59506 | 390.04205 | -4.1615839
181.15506 | -3.3325746 | -34.937355 | -4.9350333 | 0 | 0 | -0.81066704 | -100.87926 | -1.2345102 | 390.58832 | 390.03592 | -4.1615839
181.15508 | -3.3325574 | -34.950115 | -4.9191713 | 0 | 0 | -0.81066692 | -100.87926 | -1.2345108 | 390.58154 | 390.02975 | -4.1594396
181.1551 | -3.33254 | -34.94482 | -4.9170718 | 0 | 0 | -0.80618322 | -100.86081 | -1.2345108 | 390.5748 | 390.02359 | -4.1613984
181.15512 | -3.3325226 | -34.94434 | -4.9343476 | 0 | 0 | -0.80579567 | -100.85921 | -1.2323636 | 390.56802 | 390.01743 | -4.161572
181.15514 | -3.3325055 | -34.944305 | -4.9387484 | 0 | 0 | -0.80577058 | -100.85911 | -1.232178 | 390.56128 | 390.01126 | -4.1615834
181.15516 | -3.3324883 | -34.950706 | -4.9274778 | 0 | 0 | -0.80576909 | -100.8591 | -1.2321662 | 390.5545 | 390.00513 | -4.1601548
181.15518 | -3.3324711 | -34.964054 | -4.9301262 | 0 | 0 | -0.80576915 | -100.8591 | -1.2343123 | 390.54776 | 389.99896 | -4.1614599
181.1552 | -3.3324537 | -34.977989 | -4.9390903 | 0 | 0 | -0.80852592 | -100.89603 | -1.2323508 | 390.54099 | 389.9928 | -4.1615758
181.15522 | -3.3324363 | -34.979164 | -4.9289675 | 0 | 0 | -0.80876416 | -100.89922 | -1.2343243 | 390.53421 | 389.98663 | -4.1615834
181.15524 | -3.3324192 | -34.966446 | -4.9164581 | 0 | 0 | -0.8087796 | -100.89942 | -1.2302042 | 390.52747 | 389.98047 | -4.1601548
181.15526 | -3.3324018 | -34.971745 | -4.9284673 | 0 | 0 | -0.80878049 | -100.89943 | -1.2319915 | 390.52069 | 389.97433 | -4.1614599
181.15528 | -3.3323843 | -34.972225 | -4.9418716 | 0 | 0 | -0.80878067 | -100.89943 | -1.2300066 | 390.51395 | 389.96817 | -4.1615758
181.1553 | -3.3323672 | -34.985054 | -4.933568 | 0 | 0 | -0.81154501 | -100.91789 | -1.2362738 | 390.50717 | 389.96201 | -4.1615834
181.15532 | -3.33235 | -34.979763 | -4.927743 | 0 | 0 | -0.81178391 | -100.91949 | -1.2389661 | 390.50043 | 389.95584 | -4.1615839
181.15534 | -3.3323326 | -34.98568 | -4.9381471 | 0 | 0 | -0.81179941 | -100.91959 | -1.2327455 | 390.49365 | 389.94971 | -4.1615839
181.15536 | -3.3323154 | -34.973404 | -4.9376044 | 0 | 0 | -0.8118003 | -100.9196 | -1.2364972 | 390.48691 | 389.94354 | -4.1615839
181.15538 | -3.332298 | -34.959538 | -4.920836 | 0 | 0 | -0.81180018 | -100.9196 | -1.2325386 | 390.48013 | 389.93738 | -4.1601548
181.1554 | -3.3322806 | -34.951965 | -4.9208412 | 0 | 0 | -0.80662292 | -100.88268 | -1.2321894 | 390.47339 | 389.93121 | -4.1614599
181.15542 | -3.3322635 | -34.951336 | -4.9383011 | 0 | 0 | -0.80617547 | -100.87948 | -1.2343138 | 390.46661 | 389.92505 | -4.1615758
181.15544 | -3.3322461 | -34.944897 | -4.9398098 | 0 | 0 | -0.8061465 | -100.87927 | -1.2344981 | 390.45987 | 389.91891 | -4.1615834
181.15546 | -3.3322291 | -34.937946 | -4.9275622 | 0 | 0 | -0.80614477 | -100.87926 | -1.2345101 | 390.45309 | 389.91275 | -4.1615839
181.15548 | -3.3322117 | -34.950153 | -4.9301319 | 0 | 0 | -0.80614477 | -100.87926 | -1.2345108 | 390.44635 | 389.90659 | -4.1615839
181.1555 | -3.3321943 | -34.925636 | -4.9405437 | 0 | 0 | -0.80855769 | -100.86081 | -1.2302161 | 390.43958 | 389.90042 | -4.1615839
181.15552 | -3.3321772 | -34.910698 | -4.9269142 | 0 | 0 | -0.80876619 | -100.85921 | -1.2319924 | 390.43283 | 389.89426 | -4.1601548
181.15554 | -3.3321598 | -34.909447 | -4.9177308 | 0 | 0 | -0.80877972 | -100.85911 | -1.232154 | 390.42606 | 389.88812 | -4.1614599
181.15556 | -3.3321424 | -34.902973 | -4.9293056 | 0 | 0 | -0.80878049 | -100.8591 | -1.2343118 | 390.41931 | 389.88196 | -4.1601462
181.15558 | -3.3321252 | -34.915211 | -4.9412169 | 0 | 0 | -0.80878061 | -100.8591 | -1.2323509 | 390.41254 | 389.87579 | -4.1614599
181.1556 | -3.332108 | -34.922676 | -4.9313307 | 0 | 0 | -0.81137234 | -100.7668 | -1.238619 | 390.40579 | 389.86963 | -4.1615758
181.15562 | -3.3320906 | -34.916904 | -4.9275513 | 0 | 0 | -0.81159633 | -100.75883 | -1.2305756 | 390.39902 | 389.86346 | -4.1615834
181.15564 | -3.3320735 | -34.922787 | -4.9381342 | 0 | 0 | -0.81161088 | -100.7583 | -1.2363104 | 390.39227 | 389.85733 | -4.1615839
181.15566 | -3.332056 | -34.916908 | -4.9325199 | 0 | 0 | -0.81161171 | -100.75827 | -1.2368207 | 390.3855 | 389.85117 | -4.1608686
181.15568 | -3.3320386 | -34.903595 | -4.9174933 | 0 | 0 | -0.81161159 | -100.75827 | -1.2304127 | 390.37875 | 389.845 | -4.1615224
181.1557 | -3.3320215 | -34.908852 | -4.9191089 | 0 | 0 | -0.80591887 | -100.72134 | -1.2362996 | 390.37198 | 389.83884 | -4.1615796
181.15572 | -3.3320041 | -34.902931 | -4.9367042 | 0 | 0 | -0.80542684 | -100.71815 | -1.234673 | 390.36523 | 389.83267 | -4.1615839
181.15574 | -3.3319869 | -34.883221 | -4.936769 | 0 | 0 | -0.80539489 | -100.71794 | -1.2323744 | 390.35846 | 389.82654 | -4.1601548
181.15576 | -3.3319697 | -34.887928 | -4.9251237 | 0 | 0 | -0.80539304 | -100.71793 | -1.2364732 | 390.35172 | 389.82037 | -4.1614599
181.15578 | -3.3319523 | -34.875576 | -4.9313788 | 0 | 0 | -0.8053931 | -100.71793 | -1.2368318 | 390.34494 | 389.81421 | -4.1608605
181.1558 | -3.3319352 | -34.868099 | -4.9370236 | 0 | 0 | -0.80883932 | -100.6441 | -1.2411498 | 390.3382 | 389.80804 | -4.1615214
181.15582 | -3.3319178 | -34.86108 | -4.9237037 | 0 | 0 | -0.80913717 | -100.63771 | -1.2372276 | 390.33142 | 389.80191 | -4.1601505
181.15584 | -3.3319004 | -34.860489 | -4.9145546 | 0 | 0 | -0.80915648 | -100.6373 | -1.232586 | 390.32465 | 389.79575 | -4.1614599
181.15586 | -3.3318832 | -34.847652 | -4.9283128 | 0 | 0 | -0.80915761 | -100.63727 | -1.2343395 | 390.3179 | 389.78958 | -4.1615758
181.15588 | -3.3318658 | -34.827358 | -4.9382315 | 0 | 0 | -0.80915773 | -100.63726 | -1.2344996 | 390.31113 | 389.78342 | -4.1615834
181.1559 | -3.3318486 | -34.83202 | -4.9281707 | 0 | 0 | -0.8107124 | -100.50806 | -1.2323631 | 390.30438 | 389.77725 | -4.1630125
181.15592 | -3.3318315 | -34.826065 | -4.9243774 | 0 | 0 | -0.81084675 | -100.49688 | -1.2386194 | 390.29761 | 389.77112 | -4.1617079
181.15594 | -3.3318141 | -34.83194 | -4.9349623 | 0 | 0 | -0.81085545 | -100.49615 | -1.228428 | 390.29086 | 389.76495 | -4.1630211
181.15596 | -3.3317966 | -34.826061 | -4.9300747 | 0 | 0 | -0.81085598 | -100.49611 | -1.2318301 | 390.28409 | 389.75879 | -4.1617079
181.15598 | -3.3317795 | -34.812748 | -4.9151087 | 0 | 0 | -0.81085581 | -100.49611 | -1.2321435 | 390.27734 | 389.75262 | -4.1630211
181.156 | -3.3317621 | -34.818005 | -4.9196339 | 0 | 0 | -0.8053388 | -100.45919 | -1.2386057 | 390.27057 | 389.74646 | -4.1617079
181.15602 | -3.3317447 | -34.818481 | -4.9382071 | 0 | 0 | -0.8048619 | -100.456 | -1.2327222 | 390.26382 | 389.74033 | -4.161592
181.15604 | -3.3317275 | -34.818516 | -4.9332676 | 0 | 0 | -0.80483097 | -100.4558 | -1.2386433 | 390.25705 | 389.73416 | -4.163013
181.15606 | -3.3317103 | -34.812119 | -4.9248185 | 0 | 0 | -0.80482918 | -100.45578 | -1.2348713 | 390.25031 | 389.728 | -4.1624217
181.15608 | -3.3316932 | -34.82436 | -4.933538 | 0 | 0 | -0.8048293 | -100.45578 | -1.2345343 | 390.24353 | 389.72183 | -4.1630826
181.1561 | -3.3316758 | -34.80624 | -4.9357595 | 0 | 0 | -0.80930972 | -100.49271 | -1.232365 | 390.23679 | 389.71567 | -4.1617122
181.15612 | -3.3316584 | -34.798252 | -4.9221382 | 0 | 0 | -0.80969703 | -100.4959 | -1.2321779 | 390.23001 | 389.70953 | -4.1615925
181.15614 | -3.3316412 | -34.7976 | -4.9173269 | 0 | 0 | -0.80972207 | -100.4961 | -1.2278714 | 390.22327 | 389.70337 | -4.1615844
181.15616 | -3.3316238 | -34.797558 | -4.9321856 | 0 | 0 | -0.80972356 | -100.49611 | -1.2339413 | 390.21649 | 389.6972 | -4.1622987
181.15618 | -3.3316064 | -34.791153 | -4.9407401 | 0 | 0 | -0.80972368 | -100.49611 | -1.2323267 | 390.20975 | 389.69104 | -4.1623602
181.1562 | -3.3315895 | -34.784206 | -4.9291067 | 0 | 0 | -0.81127906 | -100.40381 | -1.2343228 | 390.20297 | 389.68488 | -4.1602206
181.15622 | -3.3315721 | -34.783619 | -4.9280863 | 0 | 0 | -0.81141353 | -100.39583 | -1.2280569 | 390.19623 | 389.67874 | -4.162179
181.15624 | -3.3315547 | -34.777176 | -4.9396372 | 0 | 0 | -0.81142223 | -100.39531 | -1.2339534 | 390.18945 | 389.67258 | -4.1616378
181.15626 | -3.3315375 | -34.763828 | -4.9319229 | 0 | 0 | -0.81142277 | -100.39528 | -1.2323276 | 390.18271 | 389.66641 | -4.1630163
181.15628 | -3.3315201 | -34.75629 | -4.9181652 | 0 | 0 | -0.81142259 | -100.39528 | -1.234323 | 390.17593 | 389.66025 | -4.1624222
181.1563 | -3.3315027 | -34.74287 | -4.9271564 | 0 | 0 | -0.80607498 | -100.30298 | -1.2323515 | 390.16919 | 389.65411 | -4.161654
181.15632 | -3.3314855 | -34.754517 | -4.942482 | 0 | 0 | -0.8056128 | -100.295 | -1.2364718 | 390.16241 | 389.64795 | -4.1615882
181.15634 | -3.3314683 | -34.736362 | -4.937253 | 0 | 0 | -0.80558288 | -100.29448 | -1.2325373 | 390.15567 | 389.64178 | -4.1608696
181.15636 | -3.3314512 | -34.741161 | -4.9287863 | 0 | 0 | -0.80558109 | -100.29445 | -1.2364838 | 390.1489 | 389.63562 | -4.1615224
181.15638 | -3.3314338 | -34.760807 | -4.9382305 | 0 | 0 | -0.80558121 | -100.29445 | -1.2346851 | 390.14215 | 389.62946 | -4.1630087
181.1564 | -3.3314164 | -34.756096 | -4.9397883 | 0 | 0 | -0.81040996 | -100.31291 | -1.2345221 | 390.13538 | 389.62332 | -4.1617069
181.15642 | -3.3313992 | -34.762051 | -4.9261079 | 0 | 0 | -0.81082731 | -100.31451 | -1.2323642 | 390.12863 | 389.61716 | -4.1630211
181.15644 | -3.3313818 | -34.762577 | -4.9227452 | 0 | 0 | -0.81085438 | -100.31461 | -1.2321781 | 390.12186 | 389.61099 | -4.163137
181.15646 | -3.3313644 | -34.749813 | -4.9384556 | 0 | 0 | -0.81085593 | -100.31461 | -1.2343131 | 390.11508 | 389.60483 | -4.1624298
181.15648 | -3.3313472 | -34.767902 | -4.9434495 | 0 | 0 | -0.81085604 | -100.31461 | -1.2323508 | 390.10834 | 389.59866 | -4.1630836
181.1565 | -3.3313301 | -34.763096 | -4.9322333 | 0 | 0 | -0.81189358 | -100.33308 | -1.2364718 | 390.10156 | 389.59253 | -4.1624265
181.15652 | -3.3313127 | -34.762642 | -4.9327078 | 0 | 0 | -0.81198323 | -100.33467 | -1.2325372 | 390.09482 | 389.58636 | -4.1630831
181.15654 | -3.3312955 | -34.762611 | -4.9422083 | 0 | 0 | -0.81198907 | -100.33478 | -1.2321893 | 390.08804 | 389.5802 | -4.1617122
181.15656 | -3.3312781 | -34.762611 | -4.933589 | 0 | 0 | -0.81198943 | -100.33479 | -1.2321664 | 390.0813 | 389.57404 | -4.1623068
181.15658 | -3.3312607 | -34.749817 | -4.9197559 | 0 | 0 | -0.81198925 | -100.33479 | -1.2257235 | 390.07452 | 389.56787 | -4.1616464
181.1566 | -3.3312435 | -34.742313 | -4.9316478 | 0 | 0 | -0.80646688 | -100.27941 | -1.2316086 | 390.06778 | 389.56174 | -4.1615882
181.15662 | -3.3312261 | -34.716099 | -4.943593 | 0 | 0 | -0.80598956 | -100.27461 | -1.2342763 | 390.061 | 389.55557 | -4.1601548
181.15664 | -3.3312092 | -34.720245 | -4.9373407 | 0 | 0 | -0.80595857 | -100.27431 | -1.2323488 | 390.05426 | 389.54941 | -4.1614599
181.15666 | -3.3311918 | -34.714256 | -4.928792 | 0 | 0 | -0.80595678 | -100.27428 | -1.2343246 | 390.04749 | 389.54324 | -4.1630049
181.15668 | -3.3311744 | -34.707333 | -4.9396834 | 0 | 0 | -0.8059569 | -100.27428 | -1.2409407 | 390.04074 | 389.53708 | -4.1631355
181.1567 | -3.3311572 | -34.700348 | -4.9399137 | 0 | 0 | -0.81078762 | -100.16352 | -1.2329197 | 390.03397 | 389.53094 | -4.1617155
181.15672 | -3.3311398 | -34.686962 | -4.9232121 | 0 | 0 | -0.81120521 | -100.15395 | -1.2343613 | 390.02722 | 389.52478 | -4.1623073
181.15674 | -3.3311224 | -34.673019 | -4.9224954 | 0 | 0 | -0.81123221 | -100.15333 | -1.2323537 | 390.02045 | 389.51862 | -4.1616464
181.15676 | -3.3311052 | -34.665447 | -4.9384394 | 0 | 0 | -0.81123382 | -100.15329 | -1.2343246 | 390.0137 | 389.51245 | -4.1630168
181.15678 | -3.3310881 | -34.671211 | -4.9412708 | 0 | 0 | -0.81123388 | -100.15329 | -1.2302042 | 390.00693 | 389.50632 | -4.1617079
181.1568 | -3.3310707 | -34.678123 | -4.930594 | 0 | 0 | -0.81140679 | -100.06098 | -1.2341387 | 390.00018 | 389.50015 | -4.161592
181.15682 | -3.3310535 | -34.672314 | -4.93257 | 0 | 0 | -0.81142175 | -100.05301 | -1.2323394 | 389.99341 | 389.49399 | -4.1615844
181.15684 | -3.3310361 | -34.678196 | -4.9414749 | 0 | 0 | -0.81142271 | -100.05249 | -1.2300293 | 389.98666 | 389.48782 | -4.1615839
181.15686 | -3.3310187 | -34.659527 | -4.928443 | 0 | 0 | -0.81142277 | -100.05245 | -1.2362748 | 389.97989 | 389.48166 | -4.1615839
181.15688 | -3.3310015 | -34.664299 | -4.9193125 | 0 | 0 | -0.81142259 | -100.05245 | -1.2368189 | 389.97314 | 389.47552 | -4.1608686
181.1569 | -3.3309841 | -34.658344 | -4.9308925 | 0 | 0 | -0.80641896 | -100.03399 | -1.2325598 | 389.96637 | 389.46936 | -4.1615224
181.15692 | -3.3309669 | -34.657822 | -4.9420757 | 0 | 0 | -0.80598646 | -100.0324 | -1.2343378 | 389.95963 | 389.4632 | -4.1601505
181.15694 | -3.3309498 | -34.657787 | -4.9321284 | 0 | 0 | -0.80595839 | -100.0323 | -1.2344995 | 389.95285 | 389.45703 | -4.1614599
181.15696 | -3.3309324 | -34.657787 | -4.927618 | 0 | 0 | -0.80595678 | -100.03229 | -1.2302153 | 389.94611 | 389.45087 | -4.1615758
181.15698 | -3.3309152 | -34.65139 | -4.9395919 | 0 | 0 | -0.8059569 | -100.03229 | -1.2276978 | 389.93933 | 389.44473 | -4.1615834
181.157 | -3.3308978 | -34.650833 | -4.9370027 | 0 | 0 | -0.81078762 | -99.995369 | -1.2339299 | 389.93259 | 389.43857 | -4.1601548
181.15702 | -3.3308804 | -34.638004 | -4.9215078 | 0 | 0 | -0.81120521 | -99.992172 | -1.2301787 | 389.92581 | 389.4324 | -4.1614599
181.15704 | -3.3308632 | -34.624104 | -4.92308 | 0 | 0 | -0.81123221 | -99.991966 | -1.2319903 | 389.91907 | 389.42624 | -4.1615758
181.15706 | -3.3308458 | -34.622929 | -4.9399457 | 0 | 0 | -0.81123382 | -99.991959 | -1.234301 | 389.91229 | 389.42007 | -4.1615834
181.15708 | -3.3308287 | -34.622849 | -4.9392204 | 0 | 0 | -0.81123388 | -99.991959 | -1.2323501 | 389.90552 | 389.41394 | -4.1630125
181.1571 | -3.3308115 | -34.616447 | -4.9282351 | 0 | 0 | -0.81088793 | -99.918121 | -1.2300299 | 389.89877 | 389.40778 | -4.1617079
181.15712 | -3.3307941 | -34.6031 | -4.9345489 | 0 | 0 | -0.81085807 | -99.911736 | -1.2341276 | 389.892 | 389.40161 | -4.1608772
181.15714 | -3.3307767 | -34.601959 | -4.9387445 | 0 | 0 | -0.8108561 | -99.911324 | -1.234486 | 389.88525 | 389.39545 | -4.1615224
181.15716 | -3.3307595 | -34.589092 | -4.9267502 | 0 | 0 | -0.81085598 | -99.911293 | -1.2345095 | 389.87848 | 389.38931 | -4.1615796
181.15718 | -3.3307421 | -34.587982 | -4.9184465 | 0 | 0 | -0.81085581 | -99.911293 | -1.2345108 | 389.87173 | 389.38315 | -4.1615839
181.1572 | -3.330725 | -34.58791 | -4.9315472 | 0 | 0 | -0.80619919 | -99.818993 | -1.2345108 | 389.86496 | 389.37698 | -4.1615839
181.15722 | -3.3307076 | -34.594303 | -4.9428601 | 0 | 0 | -0.80579668 | -99.811012 | -1.2323637 | 389.85822 | 389.37082 | -4.1615839
181.15724 | -3.3306904 | -34.601254 | -4.9343743 | 0 | 0 | -0.80577064 | -99.810493 | -1.2343254 | 389.85144 | 389.36465 | -4.1615839
181.15726 | -3.3306732 | -34.601837 | -4.9299898 | 0 | 0 | -0.80576909 | -99.810463 | -1.2366459 | 389.8447 | 389.35852 | -4.1615839
181.15728 | -3.3306558 | -34.589081 | -4.9405189 | 0 | 0 | -0.80576921 | -99.810463 | -1.230401 | 389.83792 | 389.35236 | -4.1615839
181.1573 | -3.3306384 | -34.594376 | -4.9363537 | 0 | 0 | -0.81094468 | -99.810463 | -1.229857 | 389.83118 | 389.34619 | -4.1615839
181.15732 | -3.3306212 | -34.601257 | -4.9214506 | 0 | 0 | -0.81139201 | -99.810463 | -1.231969 | 389.8244 | 389.34003 | -4.1615839
181.15734 | -3.3306038 | -34.589046 | -4.9267058 | 0 | 0 | -0.81142098 | -99.810463 | -1.2321526 | 389.81766 | 389.33386 | -4.1615839
181.15736 | -3.3305864 | -34.600773 | -4.9431634 | 0 | 0 | -0.81142271 | -99.810463 | -1.2321643 | 389.81088 | 389.32773 | -4.1615839
181.15738 | -3.3305695 | -34.60181 | -4.9416714 | 0 | 0 | -0.81142277 | -99.810463 | -1.2300177 | 389.80414 | 389.32156 | -4.1615839
181.1574 | -3.3305521 | -34.589081 | -4.9313445 | 0 | 0 | -0.81142277 | -99.847389 | -1.2276851 | 389.79736 | 389.3154 | -4.1615839
181.15742 | -3.3305347 | -34.581585 | -4.937717 | 0 | 0 | -0.81142277 | -99.850586 | -1.2360765 | 389.79062 | 389.30923 | -4.1615839
181.15744 | -3.3305175 | -34.574562 | -4.9433694 | 0 | 0 | -0.81142277 | -99.850792 | -1.2346587 | 389.78384 | 389.30307 | -4.1615839
181.15746 | -3.3305001 | -34.573971 | -4.9293237 | 0 | 0 | -0.81142277 | -99.8508 | -1.2280788 | 389.7771 | 389.29694 | -4.1630125
181.15748 | -3.330483 | -34.567528 | -4.923017 | 0 | 0 | -0.81142265 | -99.8508 | -1.2339545 | 389.77032 | 389.29077 | -4.1617079
181.1575 | -3.3304656 | -34.547783 | -4.9370208 | 0 | 0 | -0.80728018 | -99.758499 | -1.2323276 | 389.76358 | 389.28461 | -4.1623068
181.15752 | -3.3304484 | -34.571682 | -4.9462304 | 0 | 0 | -0.80692214 | -99.750519 | -1.2364705 | 389.75681 | 389.27844 | -4.1616464
181.15754 | -3.3304312 | -34.560989 | -4.9361086 | 0 | 0 | -0.80689895 | -99.75 | -1.2346845 | 389.75006 | 389.27228 | -4.1608729
181.15756 | -3.3304138 | -34.560017 | -4.9323111 | 0 | 0 | -0.80689758 | -99.749969 | -1.2366694 | 389.74329 | 389.26614 | -4.1615224
181.15758 | -3.3303964 | -34.547161 | -4.9436202 | 0 | 0 | -0.8068977 | -99.749969 | -1.234697 | 389.73654 | 389.25998 | -4.1615796
181.1576 | -3.3303792 | -34.552448 | -4.9373422 | 0 | 0 | -0.81173193 | -99.69458 | -1.2302284 | 389.72977 | 389.25381 | -4.1615839
181.15762 | -3.3303618 | -34.559326 | -4.9222565 | 0 | 0 | -0.81214976 | -99.689789 | -1.2341403 | 389.72302 | 389.24765 | -4.1622987
181.15764 | -3.3303444 | -34.566307 | -4.929678 | 0 | 0 | -0.81217682 | -99.689491 | -1.2344867 | 389.71625 | 389.24152 | -4.1630745
181.15766 | -3.3303273 | -34.573296 | -4.9455976 | 0 | 0 | -0.81217843 | -99.689461 | -1.2323622 | 389.7095 | 389.23535 | -4.162426
181.15768 | -3.3303101 | -34.561092 | -4.9396968 | 0 | 0 | -0.81217843 | -99.689461 | -1.232178 | 389.70273 | 389.22919 | -4.1630831
181.1577 | -3.3302927 | -34.579216 | -4.9304447 | 0 | 0 | -0.8109678 | -99.726395 | -1.2343134 | 389.69595 | 389.22302 | -4.1617122
181.15772 | -3.3302755 | -34.548817 | -4.9398217 | 0 | 0 | -0.81086314 | -99.729584 | -1.2366455 | 389.68921 | 389.21686 | -4.1615925
181.15774 | -3.3302581 | -34.571747 | -4.942102 | 0 | 0 | -0.8108564 | -99.72979 | -1.2368426 | 389.68243 | 389.21072 | -4.1615844
181.15776 | -3.330241 | -34.560989 | -4.9263043 | 0 | 0 | -0.81085598 | -99.729797 | -1.2282665 | 389.67569 | 389.20456 | -4.1630125
181.15778 | -3.3302236 | -34.553619 | -4.920579 | 0 | 0 | -0.81085587 | -99.729797 | -1.2318194 | 389.66891 | 389.19839 | -4.1631365
181.1578 | -3.3302062 | -34.540207 | -4.9353623 | 0 | 0 | -0.80671537 | -99.711334 | -1.2321427 | 389.66217 | 389.19223 | -4.1617155
181.15782 | -3.3301892 | -34.551857 | -4.9424596 | 0 | 0 | -0.8063575 | -99.709747 | -1.2364584 | 389.6554 | 389.18607 | -4.1630211
181.15784 | -3.3301718 | -34.546494 | -4.931427 | 0 | 0 | -0.80633432 | -99.709641 | -1.2346838 | 389.64865 | 389.17993 | -4.1617079
181.15786 | -3.3301544 | -34.533218 | -4.9304609 | 0 | 0 | -0.80633295 | -99.709633 | -1.2366694 | 389.64188 | 389.17377 | -4.161592
181.15788 | -3.3301373 | -34.506485 | -4.9398379 | 0 | 0 | -0.80633307 | -99.709625 | -1.2346971 | 389.63513 | 389.1676 | -4.1615844
181.1579 | -3.3301198 | -34.510597 | -4.932662 | 0 | 0 | -0.81081945 | -99.580414 | -1.2345229 | 389.62836 | 389.16144 | -4.1615839
181.15792 | -3.3301024 | -34.504608 | -4.9182291 | 0 | 0 | -0.81120718 | -99.569237 | -1.2345116 | 389.62161 | 389.15527 | -4.1630125
181.15794 | -3.3300853 | -34.497684 | -4.9286137 | 0 | 0 | -0.81123233 | -99.568512 | -1.236658 | 389.61484 | 389.14914 | -4.1631365
181.15796 | -3.3300681 | -34.484303 | -4.9418807 | 0 | 0 | -0.81123382 | -99.568474 | -1.2325491 | 389.60809 | 389.14297 | -4.1617155
181.15798 | -3.3300507 | -34.47036 | -4.9357476 | 0 | 0 | -0.81123382 | -99.568474 | -1.2321901 | 389.60132 | 389.13681 | -4.1615925
181.158 | -3.3300335 | -34.469185 | -4.9272051 | 0 | 0 | -0.8100242 | -99.476166 | -1.2364614 | 389.59457 | 389.13065 | -4.163013
181.15802 | -3.3300161 | -34.475506 | -4.9373698 | 0 | 0 | -0.8099196 | -99.468193 | -1.2389781 | 389.5878 | 389.12448 | -4.1631365
181.15804 | -3.329999 | -34.463261 | -4.9375377 | 0 | 0 | -0.80991286 | -99.467674 | -1.232746 | 389.58105 | 389.11835 | -4.1617155
181.15806 | -3.3299816 | -34.462189 | -4.9215584 | 0 | 0 | -0.80991244 | -99.467636 | -1.2322028 | 389.57428 | 389.11218 | -4.1615925
181.15808 | -3.3299642 | -34.468517 | -4.9201775 | 0 | 0 | -0.80991232 | -99.467636 | -1.2343147 | 389.56754 | 389.10602 | -4.1615844
181.1581 | -3.329947 | -34.449875 | -4.9360628 | 0 | 0 | -0.80663556 | -99.467636 | -1.2344983 | 389.56076 | 389.09985 | -4.1615839
181.15812 | -3.3299298 | -34.454651 | -4.9396167 | 0 | 0 | -0.80635238 | -99.467636 | -1.2345099 | 389.55402 | 389.09372 | -4.1615839
181.15814 | -3.3299124 | -34.461494 | -4.9282761 | 0 | 0 | -0.80633402 | -99.467636 | -1.2323636 | 389.54724 | 389.08755 | -4.1615839
181.15816 | -3.3298953 | -34.462074 | -4.9294686 | 0 | 0 | -0.80633295 | -99.467636 | -1.232178 | 389.5405 | 389.08139 | -4.1615839
181.15818 | -3.3298779 | -34.462116 | -4.9412112 | 0 | 0 | -0.80633307 | -99.467636 | -1.2321662 | 389.53372 | 389.07523 | -4.1615839
181.1582 | -3.3298604 | -34.455715 | -4.9298782 | 0 | 0 | -0.81116539 | -99.449173 | -1.2364597 | 389.52698 | 389.06906 | -4.1622987
181.15822 | -3.3298433 | -34.455162 | -4.9179859 | 0 | 0 | -0.8115831 | -99.447586 | -1.2346835 | 389.5202 | 389.06293 | -4.1616454
181.15824 | -3.3298259 | -34.435936 | -4.9293222 | 0 | 0 | -0.8116101 | -99.447479 | -1.2302275 | 389.51346 | 389.05676 | -4.1615882
181.15826 | -3.3298087 | -34.427876 | -4.9426689 | 0 | 0 | -0.81161171 | -99.447472 | -1.2298458 | 389.50668 | 389.0506 | -4.1615839
181.15828 | -3.3297915 | -34.427219 | -4.9350882 | 0 | 0 | -0.81161171 | -99.447472 | -1.2319684 | 389.49994 | 389.04443 | -4.1615839
181.1583 | -3.3297741 | -34.427177 | -4.9285994 | 0 | 0 | -0.8098833 | -99.355171 | -1.2342998 | 389.49316 | 389.03827 | -4.1615839
181.15832 | -3.329757 | -34.427174 | -4.939671 | 0 | 0 | -0.80973387 | -99.347191 | -1.2344974 | 389.48639 | 389.03214 | -4.1630125
181.15834 | -3.3297396 | -34.427174 | -4.9384604 | 0 | 0 | -0.80972421 | -99.346672 | -1.2366571 | 389.47964 | 389.02597 | -4.1624217
181.15836 | -3.3297222 | -34.407982 | -4.9230862 | 0 | 0 | -0.80972362 | -99.346642 | -1.2304018 | 389.47287 | 389.01981 | -4.161654
181.15838 | -3.329705 | -34.406322 | -4.9239373 | 0 | 0 | -0.80972356 | -99.346642 | -1.2320043 | 389.46613 | 389.01364 | -4.1615882
181.1584 | -3.3296876 | -34.393421 | -4.9407434 | 0 | 0 | -0.80748081 | -99.291267 | -1.2278601 | 389.45935 | 389.00748 | -4.1615839
181.15842 | -3.3296704 | -34.392311 | -4.9414673 | 0 | 0 | -0.80728698 | -99.286469 | -1.2339406 | 389.45261 | 389.00134 | -4.1630125
181.15844 | -3.3296533 | -34.398636 | -4.9298801 | 0 | 0 | -0.8072744 | -99.286171 | -1.2301795 | 389.44583 | 388.99518 | -4.1631365
181.15846 | -3.3296359 | -34.399185 | -4.9339609 | 0 | 0 | -0.80727369 | -99.28614 | -1.2362845 | 389.43909 | 388.98901 | -4.1624298
181.15848 | -3.3296185 | -34.392822 | -4.9423208 | 0 | 0 | -0.80727375 | -99.28614 | -1.2282305 | 389.43231 | 388.98285 | -4.1630836
181.1585 | -3.3296013 | -34.385872 | -4.929966 | 0 | 0 | -0.81141758 | -99.249222 | -1.2339644 | 389.42557 | 388.97668 | -4.1631408
181.15852 | -3.3295839 | -34.398079 | -4.9208956 | 0 | 0 | -0.81177574 | -99.246033 | -1.2280334 | 389.41879 | 388.97055 | -4.1617155
181.15854 | -3.3295665 | -34.39275 | -4.9339323 | 0 | 0 | -0.81179893 | -99.245827 | -1.2296573 | 389.41205 | 388.96439 | -4.1630211
181.15856 | -3.3295496 | -34.379475 | -4.9445148 | 0 | 0 | -0.8118003 | -99.245819 | -1.2276616 | 389.40527 | 388.95822 | -4.163137
181.15858 | -3.3295321 | -34.384731 | -4.9352398 | 0 | 0 | -0.8118003 | -99.245819 | -1.233928 | 389.39853 | 388.95206 | -4.1638594
181.1586 | -3.329515 | -34.366016 | -4.9307866 | 0 | 0 | -0.80989927 | -99.227348 | -1.2344732 | 389.39175 | 388.94592 | -4.1632061
181.15862 | -3.3294976 | -34.364391 | -4.9427633 | 0 | 0 | -0.80973494 | -99.225761 | -1.2345086 | 389.38501 | 388.93976 | -4.1631489
181.15864 | -3.3294802 | -34.370682 | -4.9387236 | 0 | 0 | -0.80972427 | -99.225655 | -1.2345107 | 389.37823 | 388.93359 | -4.1631451
181.15866 | -3.329463 | -34.352039 | -4.9223771 | 0 | 0 | -0.80972362 | -99.225647 | -1.2302161 | 389.37149 | 388.92743 | -4.1631451
181.15868 | -3.3294456 | -34.350414 | -4.9253287 | 0 | 0 | -0.80972356 | -99.225647 | -1.2341396 | 389.36472 | 388.92126 | -4.1631451
181.1587 | -3.3294284 | -34.337513 | -4.9430423 | 0 | 0 | -0.80782557 | -99.133347 | -1.2301921 | 389.35797 | 388.91513 | -4.1624298
181.15872 | -3.3294113 | -34.336403 | -4.9402108 | 0 | 0 | -0.80766153 | -99.125366 | -1.2298436 | 389.3512 | 388.90897 | -4.1623688
181.15874 | -3.3293939 | -34.33633 | -4.9304938 | 0 | 0 | -0.80765092 | -99.124847 | -1.2341155 | 389.34445 | 388.9028 | -4.1630793
181.15876 | -3.3293765 | -34.329926 | -4.9361935 | 0 | 0 | -0.80765027 | -99.124817 | -1.2323383 | 389.33768 | 388.89664 | -4.162426
181.15878 | -3.3293593 | -34.329372 | -4.942513 | 0 | 0 | -0.80765039 | -99.124817 | -1.2364713 | 389.33093 | 388.89047 | -4.1630831
181.1588 | -3.3293419 | -34.316544 | -4.927074 | 0 | 0 | -0.81144941 | -99.069443 | -1.2411264 | 389.32416 | 388.88434 | -4.1617122
181.15882 | -3.3293245 | -34.321835 | -4.9206448 | 0 | 0 | -0.81177777 | -99.064651 | -1.2372261 | 389.31741 | 388.87817 | -4.1630211
181.15884 | -3.3293073 | -34.315914 | -4.9324632 | 0 | 0 | -0.81179905 | -99.064346 | -1.2347331 | 389.31064 | 388.87201 | -4.1617079
181.15886 | -3.3292902 | -34.321796 | -4.9422092 | 0 | 0 | -0.8118003 | -99.064323 | -1.2323778 | 389.30389 | 388.86584 | -4.161592
181.15888 | -3.329273 | -34.328709 | -4.9328632 | 0 | 0 | -0.8118003 | -99.064323 | -1.234326 | 389.29712 | 388.85968 | -4.1615844
181.1589 | -3.3292556 | -34.322899 | -4.9305854 | 0 | 0 | -0.80938113 | -99.064323 | -1.2323515 | 389.29037 | 388.85355 | -4.1630125
181.15892 | -3.3292382 | -34.31599 | -4.9391203 | 0 | 0 | -0.80917203 | -99.064323 | -1.2321773 | 389.2836 | 388.84738 | -4.1631365
181.15894 | -3.329221 | -34.3218 | -4.9347787 | 0 | 0 | -0.8091585 | -99.064323 | -1.2321661 | 389.27682 | 388.84122 | -4.1617155
181.15896 | -3.3292036 | -34.315914 | -4.9198637 | 0 | 0 | -0.80915773 | -99.064323 | -1.2364597 | 389.27008 | 388.83505 | -4.1630211
181.15898 | -3.3291862 | -34.321796 | -4.9251189 | 0 | 0 | -0.80915761 | -99.064323 | -1.2325364 | 389.26331 | 388.82892 | -4.1624222
181.159 | -3.3291693 | -34.315914 | -4.9415765 | 0 | 0 | -0.80777776 | -99.045853 | -1.2364838 | 389.25656 | 388.82275 | -4.1637979
181.15902 | -3.3291519 | -34.309002 | -4.9379048 | 0 | 0 | -0.80765843 | -99.044266 | -1.2368323 | 389.24979 | 388.81659 | -4.1624885
181.15904 | -3.3291345 | -34.308414 | -4.9281182 | 0 | 0 | -0.80765074 | -99.044159 | -1.2325604 | 389.24304 | 388.81042 | -4.1616578
181.15906 | -3.3291173 | -34.308372 | -4.9352674 | 0 | 0 | -0.80765027 | -99.044151 | -1.2321906 | 389.23627 | 388.80426 | -4.162303
181.15908 | -3.3290999 | -34.301975 | -4.9395332 | 0 | 0 | -0.80765039 | -99.044151 | -1.2321668 | 389.22952 | 388.79813 | -4.163075
181.1591 | -3.3290825 | -34.282227 | -4.9246407 | 0 | 0 | -0.81075788 | -98.988777 | -1.2386074 | 389.22275 | 388.79196 | -4.1631408
181.15912 | -3.3290653 | -34.280537 | -4.9204402 | 0 | 0 | -0.81102645 | -98.983986 | -1.2413112 | 389.216 | 388.7858 | -4.1631451
181.15914 | -3.3290479 | -34.286823 | -4.933176 | 0 | 0 | -0.81104386 | -98.983681 | -1.2372379 | 389.20923 | 388.77963 | -4.1631451
181.15916 | -3.329031 | -34.280975 | -4.9408202 | 0 | 0 | -0.81104487 | -98.983658 | -1.2304393 | 389.20248 | 388.77347 | -4.161716
181.15918 | -3.3290136 | -34.267662 | -4.9305649 | 0 | 0 | -0.81104487 | -98.983658 | -1.2341536 | 389.19571 | 388.76733 | -4.1630211
181.1592 | -3.3289962 | -34.260124 | -4.9289384 | 0 | 0 | -0.8087998 | -98.89135 | -1.2280458 | 389.18896 | 388.76117 | -4.163137
181.15922 | -3.328979 | -34.259499 | -4.9382558 | 0 | 0 | -0.80860579 | -98.883377 | -1.2360998 | 389.18219 | 388.755 | -4.1617155
181.15924 | -3.3289616 | -34.265858 | -4.9318018 | 0 | 0 | -0.80859321 | -98.882858 | -1.2303655 | 389.17545 | 388.74884 | -4.1630211
181.15926 | -3.3289442 | -34.272804 | -4.9188838 | 0 | 0 | -0.8085925 | -98.88282 | -1.2320025 | 389.16867 | 388.74268 | -4.163137
181.15928 | -3.328927 | -34.266994 | -4.9279456 | 0 | 0 | -0.80859244 | -98.88282 | -1.236449 | 389.16193 | 388.73654 | -4.1617155
181.1593 | -3.3289099 | -34.266479 | -4.943275 | 0 | 0 | -0.80841988 | -98.88282 | -1.2346829 | 389.15515 | 388.73038 | -4.1630211
181.15932 | -3.3288925 | -34.260044 | -4.9365954 | 0 | 0 | -0.80840492 | -98.88282 | -1.2323748 | 389.14841 | 388.72421 | -4.1617079
181.15934 | -3.3288753 | -34.259491 | -4.9280024 | 0 | 0 | -0.80840397 | -98.88282 | -1.2300313 | 389.14163 | 388.71805 | -4.1630211
181.15936 | -3.3288579 | -34.272251 | -4.9381633 | 0 | 0 | -0.80840391 | -98.88282 | -1.2341278 | 389.13489 | 388.71188 | -4.163137
181.15938 | -3.3288405 | -34.273354 | -4.939784 | 0 | 0 | -0.80840397 | -98.88282 | -1.234486 | 389.12811 | 388.70575 | -4.1631446
181.1594 | -3.3288233 | -34.267029 | -4.9239302 | 0 | 0 | -0.81082159 | -98.901291 | -1.2345095 | 389.12137 | 388.69958 | -4.1624298
181.15942 | -3.3288059 | -34.266479 | -4.9218307 | 0 | 0 | -0.81103057 | -98.902878 | -1.2345107 | 389.11459 | 388.69342 | -4.1645126
181.15944 | -3.3287888 | -34.272842 | -4.9362011 | 0 | 0 | -0.8110441 | -98.902985 | -1.2323637 | 389.10785 | 388.68726 | -4.1632643
181.15946 | -3.3287716 | -34.266998 | -4.9425297 | 0 | 0 | -0.81104487 | -98.902992 | -1.2364725 | 389.10107 | 388.68112 | -4.1631527
181.15948 | -3.3287542 | -34.266479 | -4.930707 | 0 | 0 | -0.81104487 | -98.902992 | -1.2346843 | 389.09433 | 388.67496 | -4.1624308
181.1595 | -3.328737 | -34.260044 | -4.9318509 | 0 | 0 | -0.8087998 | -98.884529 | -1.2323749 | 389.08755 | 388.66879 | -4.1616545
181.15952 | -3.3287196 | -34.259491 | -4.9435897 | 0 | 0 | -0.80860579 | -98.882935 | -1.2321786 | 389.08081 | 388.66263 | -4.1615882
181.15954 | -3.3287022 | -34.259457 | -4.9344363 | 0 | 0 | -0.80859321 | -98.882835 | -1.2321662 | 389.07404 | 388.65646 | -4.163013
181.15956 | -3.328685 | -34.253056 | -4.9220057 | 0 | 0 | -0.8085925 | -98.88282 | -1.2364599 | 389.06726 | 388.65033 | -4.1631365
181.15958 | -3.3286676 | -34.246105 | -4.9318409 | 0 | 0 | -0.80859244 | -98.88282 | -1.2368307 | 389.06052 | 388.64417 | -4.1631446
181.1596 | -3.3286505 | -34.239124 | -4.9450579 | 0 | 0 | -0.80928254 | -98.827446 | -1.230413 | 389.05374 | 388.638 | -4.1631451
181.15962 | -3.3286333 | -34.238533 | -4.9374671 | 0 | 0 | -0.80934221 | -98.822655 | -1.2320049 | 389.047 | 388.63184 | -4.1631451
181.15964 | -3.3286159 | -34.238491 | -4.9317045 | 0 | 0 | -0.80934608 | -98.82235 | -1.2278599 | 389.04022 | 388.62567 | -4.1631451
181.15966 | -3.3285985 | -34.238491 | -4.9406614 | 0 | 0 | -0.80934632 | -98.822327 | -1.2253516 | 389.03348 | 388.61954 | -4.1631451
181.15968 | -3.3285813 | -34.251282 | -4.9414458 | 0 | 0 | -0.80934638 | -98.822327 | -1.2315845 | 389.0267 | 388.61337 | -4.1638603
181.1597 | -3.3285639 | -34.252388 | -4.9255204 | 0 | 0 | -0.81124723 | -98.840782 | -1.2364222 | 389.01996 | 388.60721 | -4.1632061
181.15972 | -3.3285465 | -34.233273 | -4.923418 | 0 | 0 | -0.8114115 | -98.842377 | -1.2346814 | 389.01318 | 388.60104 | -4.1631489
181.15974 | -3.3285296 | -34.244408 | -4.9399676 | 0 | 0 | -0.81142211 | -98.842484 | -1.2323747 | 389.00644 | 388.59488 | -4.1631451
181.15976 | -3.3285122 | -34.23901 | -4.9435787 | 0 | 0 | -0.81142277 | -98.842491 | -1.2300313 | 388.99966 | 388.58875 | -4.1631451
181.15978 | -3.328495 | -34.238525 | -4.9322419 | 0 | 0 | -0.81142271 | -98.842491 | -1.2319806 | 388.99292 | 388.58258 | -4.1631451
181.1598 | -3.3284776 | -34.238491 | -4.9341612 | 0 | 0 | -0.80917662 | -98.805565 | -1.2343005 | 388.98615 | 388.57642 | -4.1638603
181.15982 | -3.3284602 | -34.225697 | -4.9437866 | 0 | 0 | -0.80898249 | -98.802376 | -1.2344973 | 388.9794 | 388.57025 | -4.1632061
181.15984 | -3.3284431 | -34.230988 | -4.9315438 | 0 | 0 | -0.80896991 | -98.80217 | -1.2302154 | 388.97263 | 388.56409 | -4.1624341
181.15986 | -3.3284256 | -34.225067 | -4.9203019 | 0 | 0 | -0.8089692 | -98.802162 | -1.2341397 | 388.96588 | 388.55795 | -4.1630836
181.15988 | -3.3284085 | -34.205357 | -4.9309721 | 0 | 0 | -0.80896914 | -98.802162 | -1.2344868 | 388.95911 | 388.55179 | -4.1631408
181.1599 | -3.3283913 | -34.203667 | -4.9442601 | 0 | 0 | -0.8091417 | -98.709854 | -1.2366565 | 388.95236 | 388.54562 | -4.1617155
181.15992 | -3.3283739 | -34.197155 | -4.9359493 | 0 | 0 | -0.80915666 | -98.701881 | -1.2346963 | 388.94559 | 388.53946 | -4.1637363
181.15994 | -3.3283565 | -34.1838 | -4.9308486 | 0 | 0 | -0.80915761 | -98.701363 | -1.2323756 | 388.93884 | 388.53333 | -4.1631985
181.15996 | -3.3283393 | -34.176262 | -4.9405899 | 0 | 0 | -0.80915767 | -98.701324 | -1.2364731 | 388.93207 | 388.52716 | -4.1631484
181.15998 | -3.3283219 | -34.169235 | -4.9399886 | 0 | 0 | -0.80915773 | -98.701324 | -1.2325369 | 388.92532 | 388.521 | -4.1631451
181.16 | -3.3283045 | -34.168648 | -4.923943 | 0 | 0 | -0.81088537 | -98.609016 | -1.2257475 | 388.91855 | 388.51483 | -4.1631451
181.16002 | -3.3282874 | -34.155811 | -4.9240093 | 0 | 0 | -0.81103468 | -98.601036 | -1.233757 | 388.9118 | 388.50867 | -4.161716
181.16004 | -3.3282702 | -34.154705 | -4.9414725 | 0 | 0 | -0.81104434 | -98.600517 | -1.2323147 | 388.90503 | 388.50253 | -4.1630211
181.16006 | -3.328253 | -34.148235 | -4.940804 | 0 | 0 | -0.81104493 | -98.600487 | -1.2300279 | 388.89828 | 388.49637 | -4.164566
181.16008 | -3.3282356 | -34.147675 | -4.929821 | 0 | 0 | -0.81104487 | -98.600487 | -1.2362746 | 388.89151 | 388.4902 | -4.1632676
181.1601 | -3.3282182 | -34.141239 | -4.9339571 | 0 | 0 | -0.80862725 | -98.545105 | -1.2325243 | 388.88477 | 388.48404 | -4.1631527
181.16012 | -3.3282011 | -34.147083 | -4.9423208 | 0 | 0 | -0.80841827 | -98.540314 | -1.2321886 | 388.87799 | 388.47787 | -4.1631451
181.16014 | -3.3281837 | -34.134808 | -4.9292402 | 0 | 0 | -0.80840474 | -98.540009 | -1.2343136 | 388.87125 | 388.47174 | -4.1624298
181.16016 | -3.3281662 | -34.133736 | -4.9193792 | 0 | 0 | -0.80840397 | -98.539986 | -1.2323509 | 388.86447 | 388.46558 | -4.1630836
181.16018 | -3.3281493 | -34.120872 | -4.9323497 | 0 | 0 | -0.80840397 | -98.539986 | -1.2343243 | 388.8577 | 388.45941 | -4.1631408
181.1602 | -3.3281319 | -34.12616 | -4.9429278 | 0 | 0 | -0.8094393 | -98.466141 | -1.2323517 | 388.85095 | 388.45325 | -4.1617155
181.16022 | -3.3281145 | -34.120239 | -4.9351048 | 0 | 0 | -0.80952883 | -98.459763 | -1.238619 | 388.84418 | 388.44708 | -4.1630211
181.16024 | -3.3280973 | -34.11972 | -4.9300532 | 0 | 0 | -0.80953461 | -98.459343 | -1.2305756 | 388.83743 | 388.44095 | -4.1624222
181.16026 | -3.3280799 | -34.113285 | -4.9419742 | 0 | 0 | -0.80953497 | -98.45932 | -1.2384577 | 388.83066 | 388.43478 | -4.1630826
181.16028 | -3.3280625 | -34.099937 | -4.9357529 | 0 | 0 | -0.80953497 | -98.45932 | -1.2348592 | 388.82391 | 388.42862 | -4.1631408
181.1603 | -3.3280454 | -34.0924 | -4.9213953 | 0 | 0 | -0.8098805 | -98.403946 | -1.2345335 | 388.81714 | 388.42245 | -4.1624298
181.16032 | -3.328028 | -34.085377 | -4.9252491 | 0 | 0 | -0.80991036 | -98.399155 | -1.234512 | 388.81039 | 388.41632 | -4.1623688
181.16034 | -3.328011 | -34.078388 | -4.9430375 | 0 | 0 | -0.80991232 | -98.398849 | -1.2302165 | 388.80362 | 388.41016 | -4.1630793
181.16036 | -3.3279936 | -34.0714 | -4.9416628 | 0 | 0 | -0.80991244 | -98.398827 | -1.236287 | 388.79688 | 388.40399 | -4.1631408
181.16038 | -3.3279762 | -34.058014 | -4.9306197 | 0 | 0 | -0.80991238 | -98.398827 | -1.2346723 | 388.7901 | 388.39783 | -4.1631451
181.1604 | -3.3279591 | -34.063267 | -4.9383807 | 0 | 0 | -0.80870408 | -98.288063 | -1.2345212 | 388.78336 | 388.39166 | -4.161716
181.16042 | -3.3279417 | -34.050949 | -4.941977 | 0 | 0 | -0.80859959 | -98.278488 | -1.2259223 | 388.77658 | 388.38553 | -4.1630211
181.16044 | -3.3279243 | -34.056271 | -4.9313793 | 0 | 0 | -0.80859286 | -98.27787 | -1.2337687 | 388.76984 | 388.37936 | -4.163137
181.16046 | -3.3279071 | -34.043964 | -4.9224706 | 0 | 0 | -0.80859244 | -98.277832 | -1.2366102 | 388.76306 | 388.3732 | -4.1631446
181.16048 | -3.3278899 | -34.055683 | -4.9369698 | 0 | 0 | -0.8085925 | -98.277832 | -1.2389882 | 388.75632 | 388.36703 | -4.1631451
181.1605 | -3.3278725 | -34.050323 | -4.9455004 | 0 | 0 | -0.81049168 | -98.277832 | -1.237041 | 388.74954 | 388.36087 | -4.1631451
181.16052 | -3.3278553 | -34.056236 | -4.9367719 | 0 | 0 | -0.81065583 | -98.277832 | -1.2325737 | 388.7428 | 388.35474 | -4.1631451
181.16054 | -3.3278379 | -34.050358 | -4.9330959 | 0 | 0 | -0.81066644 | -98.277832 | -1.2321914 | 388.73602 | 388.34857 | -4.161716
181.16056 | -3.3278205 | -34.049839 | -4.9436865 | 0 | 0 | -0.8106671 | -98.277832 | -1.2364613 | 388.72928 | 388.34241 | -4.1615925
181.16058 | -3.3278034 | -34.062599 | -4.9380722 | 0 | 0 | -0.8106671 | -98.277832 | -1.2368311 | 388.7225 | 388.33624 | -4.1615844
181.1606 | -3.327786 | -34.057308 | -4.9230461 | 0 | 0 | -0.81049424 | -98.296288 | -1.236855 | 388.71576 | 388.33008 | -4.1615839
181.16062 | -3.3277688 | -34.063225 | -4.9311972 | 0 | 0 | -0.81047928 | -98.297882 | -1.2347091 | 388.70898 | 388.32394 | -4.1615839
181.16064 | -3.3277516 | -34.057346 | -4.9471803 | 0 | 0 | -0.81047833 | -98.297981 | -1.2323765 | 388.70224 | 388.31778 | -4.1615839
181.16066 | -3.3277342 | -34.05043 | -4.9412837 | 0 | 0 | -0.81047827 | -98.297989 | -1.2386206 | 388.69547 | 388.31161 | -4.1615839
181.16068 | -3.3277171 | -34.043446 | -4.9327569 | 0 | 0 | -0.81047821 | -98.297989 | -1.2370173 | 388.68872 | 388.30545 | -4.1630125
181.1607 | -3.3276997 | -34.036457 | -4.9414716 | 0 | 0 | -0.80926931 | -98.242615 | -1.2325726 | 388.68195 | 388.29929 | -4.1624217
181.16072 | -3.3276823 | -34.042263 | -4.9436913 | 0 | 0 | -0.80916482 | -98.237823 | -1.2364858 | 388.6752 | 388.29315 | -4.1623683
181.16074 | -3.3276651 | -34.036381 | -4.9293447 | 0 | 0 | -0.80915809 | -98.237518 | -1.2346853 | 388.66843 | 388.28699 | -4.1630793
181.16076 | -3.3276477 | -34.029465 | -4.924469 | 0 | 0 | -0.80915767 | -98.237495 | -1.2388169 | 388.66168 | 388.28082 | -4.162426
181.16078 | -3.3276305 | -34.022484 | -4.9393249 | 0 | 0 | -0.80915773 | -98.237495 | -1.2370298 | 388.65491 | 388.27466 | -4.1630831
181.1608 | -3.3276134 | -34.015495 | -4.9457006 | 0 | 0 | -0.81105834 | -98.182121 | -1.2325734 | 388.64813 | 388.26852 | -4.1617122
181.16082 | -3.3275959 | -34.014904 | -4.9353318 | 0 | 0 | -0.81122261 | -98.17733 | -1.2343386 | 388.64139 | 388.26236 | -4.1615925
181.16084 | -3.3275785 | -34.008461 | -4.9344244 | 0 | 0 | -0.81123322 | -98.177025 | -1.2344997 | 388.63461 | 388.2562 | -4.163013
181.16086 | -3.3275614 | -34.001514 | -4.9452562 | 0 | 0 | -0.81123388 | -98.177002 | -1.2345104 | 388.62787 | 388.25003 | -4.1631365
181.16088 | -3.327544 | -34.000927 | -4.9367547 | 0 | 0 | -0.81123382 | -98.177002 | -1.236658 | 388.62109 | 388.24387 | -4.1631446
181.1609 | -3.3275268 | -34.000885 | -4.9229288 | 0 | 0 | -0.81019688 | -98.121613 | -1.2325493 | 388.61435 | 388.23773 | -4.161716
181.16092 | -3.3275096 | -33.994488 | -4.9311895 | 0 | 0 | -0.81010723 | -98.116821 | -1.2386318 | 388.60757 | 388.23157 | -4.1637363
181.16094 | -3.3274922 | -34.000328 | -4.9464531 | 0 | 0 | -0.81010145 | -98.116516 | -1.2348707 | 388.60083 | 388.2254 | -4.1631985
181.16096 | -3.3274751 | -33.99445 | -4.9397683 | 0 | 0 | -0.81010109 | -98.116493 | -1.2345343 | 388.59406 | 388.21924 | -4.1631484
181.16098 | -3.3274577 | -33.98114 | -4.9297228 | 0 | 0 | -0.81010103 | -98.116493 | -1.232365 | 388.58731 | 388.21307 | -4.1624308
181.161 | -3.3274403 | -33.999187 | -4.939033 | 0 | 0 | -0.80854738 | -98.061119 | -1.2343251 | 388.58054 | 388.20694 | -4.1616545
181.16102 | -3.3274231 | -33.994381 | -4.9413085 | 0 | 0 | -0.80841315 | -98.056328 | -1.2280571 | 388.57379 | 388.20078 | -4.1630173
181.16104 | -3.3274057 | -33.98753 | -4.9255109 | 0 | 0 | -0.80840445 | -98.056023 | -1.2382479 | 388.56702 | 388.19461 | -4.1631365
181.16106 | -3.3273885 | -33.993347 | -4.9234176 | 0 | 0 | -0.80840391 | -98.056 | -1.2326987 | 388.56027 | 388.18845 | -4.1624298
181.16108 | -3.3273714 | -33.993862 | -4.9392409 | 0 | 0 | -0.80840397 | -98.056 | -1.2364944 | 388.5535 | 388.18228 | -4.1645126
181.1611 | -3.327354 | -33.987499 | -4.94279 | 0 | 0 | -0.81099457 | -98.092926 | -1.2325386 | 388.54675 | 388.17615 | -4.1632643
181.16112 | -3.3273365 | -33.980549 | -4.931448 | 0 | 0 | -0.81121844 | -98.096123 | -1.2343365 | 388.53998 | 388.16998 | -4.1631527
181.16114 | -3.3273194 | -33.967167 | -4.9319148 | 0 | 0 | -0.81123298 | -98.096329 | -1.2323523 | 388.53323 | 388.16382 | -4.1638603
181.16116 | -3.327302 | -33.966022 | -4.9414167 | 0 | 0 | -0.81123382 | -98.096336 | -1.2343245 | 388.52646 | 388.15765 | -4.1639214
181.16118 | -3.3272848 | -33.946754 | -4.932796 | 0 | 0 | -0.81123382 | -98.096329 | -1.2302043 | 388.51971 | 388.15149 | -4.1617818
181.1612 | -3.3272674 | -33.945091 | -4.9196882 | 0 | 0 | -0.80933321 | -97.96711 | -1.2362859 | 388.51294 | 388.14536 | -4.1644554
181.16122 | -3.3272502 | -33.938587 | -4.9301906 | 0 | 0 | -0.80916893 | -97.955933 | -1.2303778 | 388.5062 | 388.13919 | -4.1639757
181.16124 | -3.3272331 | -33.931629 | -4.9427409 | 0 | 0 | -0.80915833 | -97.955208 | -1.2362972 | 388.49942 | 388.13303 | -4.1632142
181.16126 | -3.3272157 | -33.924644 | -4.9350929 | 0 | 0 | -0.80915767 | -97.95517 | -1.2260839 | 388.49268 | 388.12686 | -4.1631489
181.16128 | -3.3271983 | -33.924057 | -4.9293256 | 0 | 0 | -0.80915767 | -97.95517 | -1.2316318 | 388.4859 | 388.12073 | -4.161716
181.1613 | -3.3271811 | -33.917614 | -4.9397335 | 0 | 0 | -0.80846763 | -97.899796 | -1.2321306 | 388.47916 | 388.11456 | -4.1630211
181.16132 | -3.3271637 | -33.923458 | -4.9399171 | 0 | 0 | -0.80840802 | -97.894997 | -1.2343105 | 388.47238 | 388.1084 | -4.163137
181.16134 | -3.3271463 | -33.923977 | -4.9239388 | 0 | 0 | -0.80840415 | -97.894699 | -1.234498 | 388.46564 | 388.10223 | -4.1624298
181.16136 | -3.3271291 | -33.930412 | -4.9218311 | 0 | 0 | -0.80840391 | -97.894669 | -1.2388046 | 388.45886 | 388.09607 | -4.1623688
181.16138 | -3.327112 | -33.918171 | -4.9391065 | 0 | 0 | -0.80840397 | -97.894669 | -1.2327347 | 388.45212 | 388.08994 | -4.1630793
181.1614 | -3.3270946 | -33.917099 | -4.9406037 | 0 | 0 | -0.81099457 | -97.876205 | -1.2322022 | 388.44534 | 388.08377 | -4.1617122
181.16142 | -3.3270774 | -33.923428 | -4.9298086 | 0 | 0 | -0.81121844 | -97.874619 | -1.2343147 | 388.43857 | 388.07761 | -4.1630211
181.16144 | -3.32706 | -33.943169 | -4.9325037 | 0 | 0 | -0.81123298 | -97.874512 | -1.2366456 | 388.43182 | 388.07144 | -4.1617079
181.16146 | -3.3270428 | -33.932064 | -4.9421954 | 0 | 0 | -0.81123382 | -97.874504 | -1.2368429 | 388.42505 | 388.06528 | -4.1630211
181.16148 | -3.3270254 | -33.924675 | -4.9306841 | 0 | 0 | -0.81123382 | -97.874504 | -1.2325612 | 388.4183 | 388.05914 | -4.163137
181.1615 | -3.327008 | -33.93045 | -4.9202309 | 0 | 0 | -0.80881578 | -97.892967 | -1.234338 | 388.41153 | 388.05298 | -4.1631446
181.16152 | -3.3269911 | -33.924568 | -4.9338732 | 0 | 0 | -0.8086068 | -97.894562 | -1.2366467 | 388.40479 | 388.04681 | -4.1631451
181.16154 | -3.3269737 | -33.917652 | -4.9452372 | 0 | 0 | -0.80859327 | -97.894661 | -1.2325486 | 388.39801 | 388.04065 | -4.1638603
181.16156 | -3.3269563 | -33.923462 | -4.9353018 | 0 | 0 | -0.8085925 | -97.894669 | -1.2364844 | 388.39127 | 388.03448 | -4.1624923
181.16158 | -3.3269391 | -33.930374 | -4.9307909 | 0 | 0 | -0.80859244 | -97.894669 | -1.2346852 | 388.38449 | 388.02835 | -4.1630869
181.1616 | -3.3269217 | -33.918167 | -4.9420371 | 0 | 0 | -0.80876464 | -97.913139 | -1.2366694 | 388.37775 | 388.02219 | -4.1645703
181.16162 | -3.3269043 | -33.917099 | -4.9386606 | 0 | 0 | -0.80877954 | -97.914726 | -1.2346971 | 388.37097 | 388.01602 | -4.1632681
181.16164 | -3.3268871 | -33.904236 | -4.9252768 | 0 | 0 | -0.80878049 | -97.914833 | -1.2345228 | 388.36423 | 388.00986 | -4.1624384
181.16166 | -3.32687 | -33.883934 | -4.9263058 | 0 | 0 | -0.80878055 | -97.914841 | -1.2323644 | 388.35745 | 388.00369 | -4.1630836
181.16168 | -3.3268526 | -33.894997 | -4.9438477 | 0 | 0 | -0.80878067 | -97.914841 | -1.2343254 | 388.35071 | 387.99756 | -4.1631408
181.1617 | -3.3268354 | -33.889591 | -4.941731 | 0 | 0 | -0.81206429 | -97.822533 | -1.2366461 | 388.34393 | 387.99139 | -4.1617155
181.16172 | -3.326818 | -33.889107 | -4.932075 | 0 | 0 | -0.81234813 | -97.81456 | -1.2346957 | 388.33719 | 387.98523 | -4.1630211
181.16174 | -3.3268008 | -33.889072 | -4.9377804 | 0 | 0 | -0.81236649 | -97.814041 | -1.2323756 | 388.33041 | 387.97906 | -4.163137
181.16176 | -3.3267834 | -33.889072 | -4.9448261 | 0 | 0 | -0.81236756 | -97.814011 | -1.2343259 | 388.32367 | 387.97293 | -4.1631446
181.16178 | -3.326766 | -33.876278 | -4.9287229 | 0 | 0 | -0.8123675 | -97.814011 | -1.234499 | 388.31689 | 387.96677 | -4.1631451
181.1618 | -3.3267488 | -33.875172 | -4.9215097 | 0 | 0 | -0.80839407 | -97.758629 | -1.2366574 | 388.31015 | 387.9606 | -4.1631451
181.16182 | -3.3267317 | -33.887897 | -4.9354386 | 0 | 0 | -0.80805063 | -97.753838 | -1.2346965 | 388.30338 | 387.95444 | -4.1631451
181.16184 | -3.3267143 | -33.895393 | -4.9460959 | 0 | 0 | -0.8080284 | -97.753532 | -1.23667 | 388.29663 | 387.94827 | -4.1624298
181.16186 | -3.3266971 | -33.902416 | -4.9360995 | 0 | 0 | -0.80802709 | -97.75351 | -1.234697 | 388.28986 | 387.94214 | -4.1630836
181.16188 | -3.3266797 | -33.890213 | -4.9323106 | 0 | 0 | -0.80802709 | -97.75351 | -1.2302283 | 388.28311 | 387.93597 | -4.1617122
181.1619 | -3.3266623 | -33.889145 | -4.942893 | 0 | 0 | -0.80906206 | -97.790428 | -1.2298458 | 388.27634 | 387.92981 | -4.1615925
181.16192 | -3.3266451 | -33.889076 | -4.9365544 | 0 | 0 | -0.80915153 | -97.793625 | -1.2319683 | 388.26959 | 387.92365 | -4.1615844
181.16194 | -3.3266277 | -33.882675 | -4.9229159 | 0 | 0 | -0.80915731 | -97.793831 | -1.2321527 | 388.26282 | 387.91748 | -4.1615839
181.16196 | -3.3266106 | -33.882118 | -4.9290113 | 0 | 0 | -0.80915767 | -97.793839 | -1.2343119 | 388.25607 | 387.91135 | -4.1622987
181.16198 | -3.3265934 | -33.882084 | -4.9455385 | 0 | 0 | -0.80915779 | -97.793839 | -1.2366455 | 388.2493 | 387.90518 | -4.1616454
181.162 | -3.326576 | -33.862892 | -4.9425983 | 0 | 0 | -0.81244248 | -97.775375 | -1.236843 | 388.24255 | 387.89902 | -4.1630168
181.16202 | -3.3265588 | -33.861233 | -4.9328728 | 0 | 0 | -0.81272644 | -97.773781 | -1.2368555 | 388.23578 | 387.89285 | -4.1617079
181.16204 | -3.3265414 | -33.854729 | -4.9385734 | 0 | 0 | -0.8127448 | -97.773682 | -1.2325617 | 388.229 | 387.88669 | -4.1630211
181.16206 | -3.326524 | -33.834972 | -4.9434409 | 0 | 0 | -0.81274587 | -97.773674 | -1.2300435 | 388.22226 | 387.88055 | -4.1617079
181.16208 | -3.3265069 | -33.833282 | -4.929328 | 0 | 0 | -0.81274581 | -97.773666 | -1.2362754 | 388.21548 | 387.87439 | -4.161592
181.1621 | -3.3264897 | -33.807583 | -4.9222908 | 0 | 0 | -0.80859864 | -97.644455 | -1.2303772 | 388.20874 | 387.86823 | -4.163013
181.16212 | -3.3264723 | -33.818161 | -4.9369574 | 0 | 0 | -0.80824018 | -97.633278 | -1.2341504 | 388.20197 | 387.86206 | -4.1624217
181.16214 | -3.3264551 | -33.82552 | -4.9447737 | 0 | 0 | -0.80821693 | -97.632553 | -1.238782 | 388.19522 | 387.85593 | -4.1645122
181.16216 | -3.3264377 | -33.800549 | -4.9338031 | 0 | 0 | -0.80821556 | -97.632515 | -1.2370279 | 388.18845 | 387.84976 | -4.1632643
181.16218 | -3.3264203 | -33.811169 | -4.9328408 | 0 | 0 | -0.80821556 | -97.632515 | -1.2347202 | 388.1817 | 387.8436 | -4.1631527
181.1622 | -3.3264031 | -33.799343 | -4.942944 | 0 | 0 | -0.80925071 | -97.577133 | -1.2302296 | 388.17493 | 387.83743 | -4.1631451
181.16222 | -3.3263857 | -33.791901 | -4.9372826 | 0 | 0 | -0.80934018 | -97.572342 | -1.2341404 | 388.16818 | 387.83127 | -4.1631451
181.16224 | -3.3263686 | -33.797672 | -4.9222527 | 0 | 0 | -0.80934596 | -97.572037 | -1.2344871 | 388.16141 | 387.82513 | -4.1631451
181.16226 | -3.3263514 | -33.785393 | -4.9296775 | 0 | 0 | -0.80934632 | -97.572014 | -1.2409514 | 388.15466 | 387.81897 | -4.1631451
181.16228 | -3.326334 | -33.784321 | -4.9448709 | 0 | 0 | -0.80934644 | -97.572014 | -1.2350674 | 388.14789 | 387.81281 | -4.1631451
181.1623 | -3.3263168 | -33.784252 | -4.9396338 | 0 | 0 | -0.8122853 | -97.498177 | -1.2323998 | 388.14114 | 387.80664 | -4.1631451
181.16232 | -3.3262994 | -33.771454 | -4.9311657 | 0 | 0 | -0.81253934 | -97.491791 | -1.2343272 | 388.13437 | 387.80048 | -4.1631451
181.16234 | -3.326282 | -33.76395 | -4.9406104 | 0 | 0 | -0.81255579 | -97.491379 | -1.2323517 | 388.12762 | 387.79434 | -4.161716
181.16236 | -3.3262649 | -33.744133 | -4.941442 | 0 | 0 | -0.81255674 | -97.491348 | -1.2321774 | 388.12085 | 387.78818 | -4.1630211
181.16238 | -3.3262475 | -33.742435 | -4.9276991 | 0 | 0 | -0.81255668 | -97.491348 | -1.2343134 | 388.11411 | 387.78201 | -4.163137
181.1624 | -3.3262303 | -33.748722 | -4.9236064 | 0 | 0 | -0.80823755 | -97.380585 | -1.2409401 | 388.10733 | 387.77585 | -4.1631446
181.16242 | -3.3262131 | -33.736473 | -4.9392533 | 0 | 0 | -0.80786425 | -97.37101 | -1.2372141 | 388.10059 | 387.76968 | -4.1631451
181.16244 | -3.3261957 | -33.722607 | -4.9456954 | 0 | 0 | -0.80783999 | -97.370392 | -1.2325852 | 388.09381 | 387.76355 | -4.1631451
181.16246 | -3.3261783 | -33.721436 | -4.9338784 | 0 | 0 | -0.80783862 | -97.370354 | -1.232192 | 388.08707 | 387.75739 | -4.1631451
181.16248 | -3.3261611 | -33.714962 | -4.9350247 | 0 | 0 | -0.80783862 | -97.370354 | -1.2321664 | 388.08029 | 387.75122 | -4.1631451
181.1625 | -3.3261437 | -33.714401 | -4.9453111 | 0 | 0 | -0.80973703 | -97.296509 | -1.2257235 | 388.07355 | 387.74506 | -4.1631451
181.16252 | -3.3261263 | -33.707966 | -4.9374833 | 0 | 0 | -0.80990118 | -97.290131 | -1.2337558 | 388.06677 | 387.73889 | -4.1631451
181.16254 | -3.3261092 | -33.707413 | -4.9237185 | 0 | 0 | -0.80991179 | -97.289711 | -1.2323147 | 388.06003 | 387.73276 | -4.1631451
181.16256 | -3.326092 | -33.700977 | -4.9341621 | 0 | 0 | -0.80991244 | -97.289688 | -1.2321752 | 388.05325 | 387.72659 | -4.1631451
181.16258 | -3.3260748 | -33.706821 | -4.9481592 | 0 | 0 | -0.80991256 | -97.289688 | -1.2364602 | 388.04651 | 387.72043 | -4.1631451
181.1626 | -3.3260574 | -33.694546 | -4.9399109 | 0 | 0 | -0.81302565 | -97.271225 | -1.2346839 | 388.03973 | 387.71426 | -4.1631451
181.16262 | -3.32604 | -33.706268 | -4.9333625 | 0 | 0 | -0.81329471 | -97.26963 | -1.2366694 | 388.03299 | 387.70813 | -4.1638603
181.16264 | -3.3260229 | -33.707306 | -4.9437041 | 0 | 0 | -0.81331217 | -97.269531 | -1.2346971 | 388.02621 | 387.70197 | -4.1632061
181.16266 | -3.3260055 | -33.700974 | -4.9446092 | 0 | 0 | -0.81331319 | -97.269516 | -1.2345231 | 388.01947 | 387.6958 | -4.1631489
181.16268 | -3.3259881 | -33.706821 | -4.92942 | 0 | 0 | -0.81331307 | -97.269516 | -1.2366587 | 388.0127 | 387.68964 | -4.1645746
181.1627 | -3.3259711 | -33.70734 | -4.9273791 | 0 | 0 | -0.80864656 | -97.269516 | -1.2346965 | 388.00592 | 387.68347 | -4.1632686
181.16272 | -3.3259537 | -33.707378 | -4.9439325 | 0 | 0 | -0.80824327 | -97.269516 | -1.23667 | 387.99918 | 387.67734 | -4.163868
181.16274 | -3.3259363 | -33.707378 | -4.9468198 | 0 | 0 | -0.80821711 | -97.269516 | -1.234697 | 387.9924 | 387.67117 | -4.1624923
181.16276 | -3.3259192 | -33.700977 | -4.9368725 | 0 | 0 | -0.80821556 | -97.269516 | -1.2323756 | 387.98566 | 387.66501 | -4.1630869
181.16278 | -3.3259017 | -33.694031 | -4.937459 | 0 | 0 | -0.80821556 | -97.269516 | -1.2321787 | 387.97888 | 387.65884 | -4.1631413
181.1628 | -3.3258843 | -33.693443 | -4.9462423 | 0 | 0 | -0.81028688 | -97.232597 | -1.2343132 | 387.97214 | 387.65268 | -4.1631451
181.16282 | -3.3258672 | -33.693401 | -4.9361081 | 0 | 0 | -0.81046593 | -97.229408 | -1.2344979 | 387.96536 | 387.64655 | -4.1624298
181.16284 | -3.32585 | -33.680607 | -4.9250493 | 0 | 0 | -0.81047755 | -97.229202 | -1.2323629 | 387.95862 | 387.64038 | -4.1630836
181.16286 | -3.3258328 | -33.685898 | -4.9357309 | 0 | 0 | -0.81047821 | -97.229195 | -1.2343252 | 387.95184 | 387.63422 | -4.1631408
181.16288 | -3.3258154 | -33.673584 | -4.9497457 | 0 | 0 | -0.81047839 | -97.229195 | -1.2302042 | 387.9451 | 387.62805 | -4.1617155
181.1629 | -3.325798 | -33.672508 | -4.9407706 | 0 | 0 | -0.81342018 | -97.173813 | -1.2341388 | 387.93832 | 387.62189 | -4.1630211
181.16292 | -3.3257809 | -33.659645 | -4.9341602 | 0 | 0 | -0.81367439 | -97.169022 | -1.2344868 | 387.93158 | 387.61575 | -4.163137
181.16294 | -3.3257635 | -33.677727 | -4.9452238 | 0 | 0 | -0.8136909 | -97.168716 | -1.238804 | 387.9248 | 387.60959 | -4.1624298
181.16296 | -3.3257461 | -33.660122 | -4.9432869 | 0 | 0 | -0.81369185 | -97.168694 | -1.234882 | 387.91806 | 387.60342 | -4.1630836
181.16298 | -3.3257289 | -33.67136 | -4.9271235 | 0 | 0 | -0.81369174 | -97.168694 | -1.234535 | 387.91129 | 387.59726 | -4.1617122
181.163 | -3.3257117 | -33.653175 | -4.9271832 | 0 | 0 | -0.80816114 | -97.168694 | -1.2345122 | 387.90454 | 387.59109 | -4.1623068
181.16302 | -3.3256943 | -33.657974 | -4.9439206 | 0 | 0 | -0.80768311 | -97.168694 | -1.2345108 | 387.89777 | 387.58496 | -4.163075
181.16304 | -3.3256772 | -33.652027 | -4.9446392 | 0 | 0 | -0.80765212 | -97.168694 | -1.2323637 | 387.89102 | 387.5788 | -4.1631408
181.16306 | -3.3256598 | -33.677094 | -4.9337783 | 0 | 0 | -0.80765033 | -97.168694 | -1.2364726 | 387.88425 | 387.57263 | -4.1631451
181.16308 | -3.3256423 | -33.666477 | -4.9364696 | 0 | 0 | -0.80765033 | -97.168694 | -1.2368314 | 387.8775 | 387.56647 | -4.1631451
181.1631 | -3.3256252 | -33.665512 | -4.9461627 | 0 | 0 | -0.81006628 | -97.15023 | -1.230413 | 387.87073 | 387.56033 | -4.1631451
181.16312 | -3.3256078 | -33.659058 | -4.9331975 | 0 | 0 | -0.81027508 | -97.148643 | -1.2298577 | 387.86398 | 387.55417 | -4.161716
181.16314 | -3.3255908 | -33.671295 | -4.9218931 | 0 | 0 | -0.81028861 | -97.148537 | -1.2319691 | 387.85721 | 387.548 | -4.1630211
181.16316 | -3.3255734 | -33.665966 | -4.9354634 | 0 | 0 | -0.81028938 | -97.148529 | -1.2364472 | 387.85046 | 387.54184 | -4.163137
181.16318 | -3.325556 | -33.665482 | -4.9475508 | 0 | 0 | -0.8102895 | -97.148529 | -1.2368301 | 387.84369 | 387.53568 | -4.1631446
181.1632 | -3.3255389 | -33.665447 | -4.9391294 | 0 | 0 | -0.81288469 | -97.148529 | -1.234708 | 387.83694 | 387.52954 | -4.1638603
181.16322 | -3.3255215 | -33.671844 | -4.9340224 | 0 | 0 | -0.81310898 | -97.148529 | -1.2409654 | 387.83017 | 387.52338 | -4.1632061
181.16324 | -3.3255041 | -33.65321 | -4.944489 | 0 | 0 | -0.81312352 | -97.148529 | -1.2329214 | 387.82343 | 387.51721 | -4.1631489
181.16326 | -3.3254869 | -33.657982 | -4.9388666 | 0 | 0 | -0.81312436 | -97.148529 | -1.238656 | 387.81665 | 387.51105 | -4.1631451
181.16328 | -3.3254697 | -33.645634 | -4.9238391 | 0 | 0 | -0.81312424 | -97.148529 | -1.2348721 | 387.80991 | 387.50488 | -4.1645741
181.1633 | -3.3254523 | -33.644558 | -4.9276338 | 0 | 0 | -0.80742407 | -97.093147 | -1.2345344 | 387.80313 | 387.49875 | -4.1632686
181.16332 | -3.3254352 | -33.650883 | -4.9454179 | 0 | 0 | -0.80693138 | -97.088348 | -1.2345123 | 387.79636 | 387.49258 | -4.1631527
181.16334 | -3.3254178 | -33.645039 | -4.9433155 | 0 | 0 | -0.80689943 | -97.088051 | -1.2366579 | 387.78961 | 387.48642 | -4.1631451
181.16336 | -3.3254004 | -33.631725 | -4.9329352 | 0 | 0 | -0.80689758 | -97.08802 | -1.2282547 | 387.78284 | 387.48026 | -4.1631451
181.16338 | -3.3253832 | -33.630585 | -4.9393039 | 0 | 0 | -0.80689764 | -97.08802 | -1.2382606 | 387.77609 | 387.47409 | -4.1631451
181.1634 | -3.3253658 | -33.630508 | -4.9449568 | 0 | 0 | -0.81069422 | -97.051102 | -1.2326995 | 387.76932 | 387.46796 | -4.161716
181.16342 | -3.3253486 | -33.636906 | -4.9309106 | 0 | 0 | -0.81102234 | -97.047913 | -1.2386417 | 387.76257 | 387.46179 | -4.1630211
181.16344 | -3.3253314 | -33.62466 | -4.923151 | 0 | 0 | -0.81104362 | -97.047707 | -1.2327241 | 387.7558 | 387.45563 | -4.163137
181.16346 | -3.325314 | -33.629986 | -4.9363027 | 0 | 0 | -0.81104487 | -97.047699 | -1.236496 | 387.74905 | 387.44946 | -4.1631446
181.16348 | -3.3252969 | -33.636868 | -4.9468946 | 0 | 0 | -0.81104499 | -97.047699 | -1.2346858 | 387.74228 | 387.4433 | -4.1631451
181.1635 | -3.3252795 | -33.631058 | -4.9376183 | 0 | 0 | -0.81277537 | -97.066162 | -1.2388169 | 387.73553 | 387.43716 | -4.1631451
181.16352 | -3.3252621 | -33.624146 | -4.9338927 | 0 | 0 | -0.81292492 | -97.067749 | -1.2348828 | 387.72876 | 387.431 | -4.1631451
181.16354 | -3.3252449 | -33.629955 | -4.9437542 | 0 | 0 | -0.81293458 | -97.067856 | -1.2366821 | 387.72202 | 387.42484 | -4.1631451
181.16356 | -3.3252275 | -33.624073 | -4.9380774 | 0 | 0 | -0.81293517 | -97.067863 | -1.2346979 | 387.71524 | 387.41867 | -4.1624298
181.16358 | -3.3252103 | -33.623554 | -4.9259496 | 0 | 0 | -0.81293499 | -97.067863 | -1.2366703 | 387.7085 | 387.41254 | -4.1637979
181.1636 | -3.3251932 | -33.629917 | -4.9307218 | 0 | 0 | -0.80792475 | -97.030937 | -1.2368444 | 387.70172 | 387.40637 | -4.1639175
181.16362 | -3.3251758 | -33.617672 | -4.9464078 | 0 | 0 | -0.80749166 | -97.02774 | -1.2368557 | 387.69498 | 387.40021 | -4.1639252
181.16364 | -3.3251584 | -33.610207 | -4.9433951 | 0 | 0 | -0.80746359 | -97.027534 | -1.2368565 | 387.6882 | 387.39404 | -4.1632104
181.16366 | -3.3251412 | -33.615978 | -4.9343929 | 0 | 0 | -0.80746198 | -97.027527 | -1.2368563 | 387.68146 | 387.38788 | -4.1631489
181.16368 | -3.3251238 | -33.603699 | -4.9416089 | 0 | 0 | -0.80746204 | -97.027527 | -1.2347094 | 387.67468 | 387.38174 | -4.1631451
181.1637 | -3.3251066 | -33.602627 | -4.9451528 | 0 | 0 | -0.81126082 | -96.972153 | -1.2388182 | 387.66794 | 387.37558 | -4.1631451
181.16372 | -3.3250892 | -33.602558 | -4.9301972 | 0 | 0 | -0.81158918 | -96.967361 | -1.234883 | 387.66116 | 387.36942 | -4.1631451
181.16374 | -3.3250721 | -33.58976 | -4.92454 | 0 | 0 | -0.81161046 | -96.967056 | -1.2366821 | 387.65442 | 387.36325 | -4.1638603
181.16376 | -3.3250549 | -33.582256 | -4.9393301 | 0 | 0 | -0.81161171 | -96.967033 | -1.2325506 | 387.64764 | 387.35709 | -4.1632061
181.16378 | -3.3250375 | -33.594425 | -4.9471536 | 0 | 0 | -0.81161183 | -96.967033 | -1.2364845 | 387.6409 | 387.35095 | -4.164578
181.1638 | -3.3250201 | -33.59549 | -4.9369106 | 0 | 0 | -0.8128233 | -96.94857 | -1.2346851 | 387.63412 | 387.34479 | -4.1639833
181.16382 | -3.3250029 | -33.589161 | -4.9345579 | 0 | 0 | -0.81292802 | -96.946976 | -1.2345222 | 387.62738 | 387.33862 | -4.1632147
181.16384 | -3.3249855 | -33.575817 | -4.9445391 | 0 | 0 | -0.81293476 | -96.946869 | -1.2345117 | 387.62061 | 387.33246 | -4.1624351
181.16386 | -3.3249681 | -33.581078 | -4.9374175 | 0 | 0 | -0.81293517 | -96.946861 | -1.2409528 | 387.61386 | 387.32629 | -4.1616549
181.16388 | -3.3249512 | -33.581551 | -4.9222612 | 0 | 0 | -0.81293499 | -96.946861 | -1.2329204 | 387.60709 | 387.32016 | -4.1615882
181.1639 | -3.3249338 | -33.56879 | -4.9325833 | 0 | 0 | -0.80706346 | -96.909943 | -1.2365086 | 387.60034 | 387.314 | -4.163013
181.16392 | -3.3249164 | -33.58688 | -4.9480262 | 0 | 0 | -0.80655605 | -96.906754 | -1.2368338 | 387.59357 | 387.30783 | -4.1631365
181.16394 | -3.3248992 | -33.569275 | -4.9413543 | 0 | 0 | -0.80652314 | -96.906548 | -1.2368551 | 387.58679 | 387.30167 | -4.1631446
181.16396 | -3.3248818 | -33.561321 | -4.932035 | 0 | 0 | -0.80652118 | -96.906532 | -1.2347095 | 387.58005 | 387.29553 | -4.161716
181.16398 | -3.3248644 | -33.554272 | -4.9414091 | 0 | 0 | -0.8065213 | -96.906532 | -1.2409655 | 387.57327 | 387.28937 | -4.1630211
181.164 | -3.3248472 | -33.547279 | -4.9422359 | 0 | 0 | -0.81118131 | -96.832695 | -1.2329211 | 387.56653 | 387.2832 | -4.163137
181.16402 | -3.3248301 | -33.553085 | -4.9270396 | 0 | 0 | -0.81158406 | -96.826309 | -1.232214 | 387.55975 | 387.27704 | -4.1631446
181.16404 | -3.3248129 | -33.540802 | -4.9220953 | 0 | 0 | -0.81161016 | -96.825897 | -1.2300208 | 387.55301 | 387.27087 | -4.1638603
181.16406 | -3.3247955 | -33.546127 | -4.9391236 | 0 | 0 | -0.81161171 | -96.825874 | -1.2362744 | 387.54623 | 387.26474 | -4.1632061
181.16408 | -3.3247781 | -33.540211 | -4.9442344 | 0 | 0 | -0.81161177 | -96.825874 | -1.236819 | 387.53949 | 387.25858 | -4.1624341
181.1641 | -3.3247609 | -33.539692 | -4.9315734 | 0 | 0 | -0.81213057 | -96.78894 | -1.2368542 | 387.53271 | 387.25241 | -4.1630836
181.16412 | -3.3247435 | -33.53326 | -4.9319229 | 0 | 0 | -0.81217539 | -96.785751 | -1.2347091 | 387.52597 | 387.24625 | -4.1617122
181.16414 | -3.3247261 | -33.532703 | -4.942142 | 0 | 0 | -0.81217831 | -96.785545 | -1.2366709 | 387.5192 | 387.24008 | -4.1615925
181.16416 | -3.3247089 | -33.526272 | -4.932858 | 0 | 0 | -0.81217849 | -96.785538 | -1.23255 | 387.51245 | 387.23395 | -4.163013
181.16418 | -3.3246918 | -33.525715 | -4.9218717 | 0 | 0 | -0.81217831 | -96.785538 | -1.2386318 | 387.50568 | 387.22778 | -4.1638513
181.1642 | -3.3246744 | -33.51289 | -4.9311056 | 0 | 0 | -0.8069995 | -96.748611 | -1.2348708 | 387.49893 | 387.22162 | -4.1632061
181.16422 | -3.3246572 | -33.511784 | -4.9442682 | 0 | 0 | -0.80655187 | -96.745415 | -1.2366813 | 387.49216 | 387.21545 | -4.1631489
181.16424 | -3.3246398 | -33.511707 | -4.9359493 | 0 | 0 | -0.80652291 | -96.745209 | -1.2325506 | 387.48752 | 387.21088 | -4.1638603
181.16426 | -3.3246224 | -33.498913 | -4.9286704 | 0 | 0 | -0.80652118 | -96.745201 | -1.2364845 | 387.48291 | 387.2063 | -4.1632061
181.16428 | -3.3246052 | -33.491409 | -4.9389491 | 0 | 0 | -0.80652124 | -96.745201 | -1.2325379 | 387.47827 | 387.20172 | -4.1631489
181.1643 | -3.3245878 | -33.490784 | -4.9383979 | 0 | 0 | -0.81066239 | -96.652901 | -1.2343364 | 387.47363 | 387.19711 | -4.1631451
181.16432 | -3.3245709 | -33.490742 | -4.9230824 | 0 | 0 | -0.81102031 | -96.644928 | -1.2259103 | 387.46902 | 387.19254 | -4.1624298
181.16434 | -3.3245535 | -33.484341 | -4.923213 | 0 | 0 | -0.8110435 | -96.644409 | -1.2337677 | 387.46439 | 387.18796 | -4.1630836
181.16436 | -3.3245361 | -33.477394 | -4.9385014 | 0 | 0 | -0.81104487 | -96.644379 | -1.2344629 | 387.45975 | 387.18338 | -4.1631408
181.16438 | -3.3245189 | -33.457611 | -4.9405479 | 0 | 0 | -0.81104493 | -96.644379 | -1.2409501 | 387.45511 | 387.1788 | -4.1624298
181.1644 | -3.3245015 | -33.468712 | -4.9298048 | 0 | 0 | -0.8112179 | -96.552071 | -1.2372147 | 387.4505 | 387.17419 | -4.1630836
181.16442 | -3.3244841 | -33.476105 | -4.9325027 | 0 | 0 | -0.81123286 | -96.544098 | -1.2368797 | 387.44586 | 387.16962 | -4.163856
181.16444 | -3.3244669 | -33.451134 | -4.9414706 | 0 | 0 | -0.81123382 | -96.543579 | -1.2347106 | 387.44122 | 387.16504 | -4.1639214
181.16446 | -3.3244498 | -33.455357 | -4.9306216 | 0 | 0 | -0.81123388 | -96.543541 | -1.2345237 | 387.43658 | 387.16046 | -4.1617818
181.16448 | -3.3244324 | -33.442974 | -4.9180498 | 0 | 0 | -0.8112337 | -96.543541 | -1.2345116 | 387.43198 | 387.15585 | -4.1644554
181.1645 | -3.3244152 | -33.435497 | -4.9322319 | 0 | 0 | -0.806059 | -96.506615 | -1.2345108 | 387.42734 | 387.15128 | -4.1632609
181.16452 | -3.3243978 | -33.422081 | -4.9436464 | 0 | 0 | -0.80561179 | -96.503426 | -1.2345109 | 387.4227 | 387.1467 | -4.1631522
181.16454 | -3.3243804 | -33.433727 | -4.935894 | 0 | 0 | -0.80558282 | -96.503212 | -1.2388055 | 387.41809 | 387.14212 | -4.1631451
181.16456 | -3.3243632 | -33.441158 | -4.9301195 | 0 | 0 | -0.80558109 | -96.503204 | -1.234882 | 387.41345 | 387.13754 | -4.1631451
181.16458 | -3.3243458 | -33.435383 | -4.9412537 | 0 | 0 | -0.80558121 | -96.503204 | -1.2345349 | 387.40881 | 387.13293 | -4.1631451
181.1646 | -3.3243287 | -33.422077 | -4.9371419 | 0 | 0 | -0.81110185 | -96.484749 | -1.2323651 | 387.40417 | 387.12836 | -4.1631451
181.16462 | -3.3243115 | -33.427334 | -4.9229698 | 0 | 0 | -0.81157893 | -96.483162 | -1.2386198 | 387.39957 | 387.12378 | -4.1631451
181.16464 | -3.3242941 | -33.415016 | -4.9232054 | 0 | 0 | -0.81160992 | -96.483055 | -1.2305754 | 387.39493 | 387.1192 | -4.1631451
181.16466 | -3.3242769 | -33.407543 | -4.9406805 | 0 | 0 | -0.81161171 | -96.483047 | -1.2341629 | 387.39029 | 387.11462 | -4.1631451
181.16468 | -3.3242595 | -33.400524 | -4.9407368 | 0 | 0 | -0.81161177 | -96.483047 | -1.2323408 | 387.38568 | 387.11002 | -4.1631451
181.1647 | -3.3242421 | -33.412727 | -4.9319949 | 0 | 0 | -0.81126583 | -96.390747 | -1.2321768 | 387.38104 | 387.10544 | -4.1624298
181.16472 | -3.3242249 | -33.413795 | -4.9363222 | 0 | 0 | -0.81123596 | -96.382767 | -1.2364606 | 387.3764 | 387.10086 | -4.1637979
181.16474 | -3.3242075 | -33.420258 | -4.9447002 | 0 | 0 | -0.811234 | -96.382248 | -1.2389785 | 387.37177 | 387.09628 | -4.1632028
181.16476 | -3.3241904 | -33.40802 | -4.9316187 | 0 | 0 | -0.81123388 | -96.382217 | -1.2413355 | 387.36716 | 387.09171 | -4.1624341
181.16478 | -3.3241732 | -33.400555 | -4.9224863 | 0 | 0 | -0.81123376 | -96.382217 | -1.2415342 | 387.36252 | 387.0871 | -4.1630836
181.1648 | -3.3241558 | -33.412727 | -4.9355178 | 0 | 0 | -0.80709189 | -96.382217 | -1.2329578 | 387.35788 | 387.08252 | -4.1631408
181.16482 | -3.3241384 | -33.407398 | -4.945375 | 0 | 0 | -0.80673391 | -96.382217 | -1.2343636 | 387.35324 | 387.07794 | -4.1645741
181.16484 | -3.3241212 | -33.400517 | -4.9353104 | 0 | 0 | -0.80671072 | -96.382217 | -1.234501 | 387.34863 | 387.07336 | -4.1632686
181.16486 | -3.3241038 | -33.412727 | -4.934423 | 0 | 0 | -0.80670935 | -96.382217 | -1.2345104 | 387.34399 | 387.06876 | -4.1631527
181.16488 | -3.3240867 | -33.401001 | -4.9445305 | 0 | 0 | -0.80670947 | -96.382217 | -1.2366581 | 387.33936 | 387.06418 | -4.1631451
181.1649 | -3.3240693 | -33.393566 | -4.9388695 | 0 | 0 | -0.81188917 | -96.382217 | -1.2368436 | 387.33475 | 387.0596 | -4.1631451
181.16492 | -3.3240521 | -33.399342 | -4.9252901 | 0 | 0 | -0.81233686 | -96.382217 | -1.2347085 | 387.33011 | 387.05502 | -4.1631451
181.16494 | -3.3240349 | -33.387062 | -4.9299369 | 0 | 0 | -0.81236583 | -96.382217 | -1.236671 | 387.32547 | 387.05045 | -4.1624298
181.16496 | -3.3240175 | -33.405182 | -4.9448881 | 0 | 0 | -0.81236756 | -96.382217 | -1.2368445 | 387.32083 | 387.04584 | -4.1630836
181.16498 | -3.3240001 | -33.406773 | -4.9439917 | 0 | 0 | -0.81236762 | -96.382217 | -1.2368559 | 387.31622 | 387.04126 | -4.163856
181.165 | -3.323983 | -33.406876 | -4.9337206 | 0 | 0 | -0.81202137 | -96.400673 | -1.2390039 | 387.31158 | 387.03668 | -4.1632061
181.16502 | -3.3239655 | -33.406879 | -4.9393706 | 0 | 0 | -0.81199151 | -96.402267 | -1.2391894 | 387.30695 | 387.0321 | -4.1631489
181.16504 | -3.3239481 | -33.406879 | -4.9456868 | 0 | 0 | -0.81198955 | -96.402367 | -1.2370539 | 387.30231 | 387.02753 | -4.1631451
181.16506 | -3.3239312 | -33.400482 | -4.9309731 | 0 | 0 | -0.81198943 | -96.402374 | -1.2347219 | 387.2977 | 387.02292 | -4.1631451
181.16508 | -3.3239138 | -33.419117 | -4.9238815 | 0 | 0 | -0.81198925 | -96.402374 | -1.2345245 | 387.29306 | 387.01834 | -4.1638603
181.1651 | -3.3238964 | -33.401554 | -4.9385448 | 0 | 0 | -0.80750042 | -96.439301 | -1.236659 | 387.28842 | 387.01376 | -4.1632061
181.16512 | -3.3238792 | -33.412796 | -4.9463606 | 0 | 0 | -0.80711246 | -96.442497 | -1.2411383 | 387.28381 | 387.00919 | -4.1617198
181.16514 | -3.3238618 | -33.413799 | -4.9382939 | 0 | 0 | -0.8070873 | -96.442703 | -1.2350796 | 387.27917 | 387.00461 | -4.163022
181.16516 | -3.3238447 | -33.40107 | -4.9354053 | 0 | 0 | -0.80708581 | -96.442711 | -1.2366948 | 387.27454 | 387 | -4.163137
181.16518 | -3.3238273 | -33.399971 | -4.9460621 | 0 | 0 | -0.80708593 | -96.442711 | -1.2325515 | 387.2699 | 386.99542 | -4.1631446
181.1652 | -3.3238101 | -33.387104 | -4.9390001 | 0 | 0 | -0.8122673 | -96.387337 | -1.2343372 | 387.26529 | 386.99084 | -4.161716
181.16522 | -3.3237929 | -33.385994 | -4.9252987 | 0 | 0 | -0.81271517 | -96.382545 | -1.2323521 | 387.26065 | 386.98627 | -4.1630211
181.16524 | -3.3237755 | -33.398716 | -4.9313898 | 0 | 0 | -0.81274414 | -96.38224 | -1.2321775 | 387.25601 | 386.98169 | -4.163137
181.16526 | -3.3237581 | -33.380623 | -4.9471927 | 0 | 0 | -0.81274587 | -96.382217 | -1.2386079 | 387.25137 | 386.97708 | -4.1645741
181.16528 | -3.323741 | -33.39183 | -4.9441881 | 0 | 0 | -0.81274593 | -96.382217 | -1.2370164 | 387.24677 | 386.9725 | -4.1625538
181.1653 | -3.3237236 | -33.386436 | -4.9337339 | 0 | 0 | -0.81205338 | -96.363754 | -1.2325727 | 387.24213 | 386.96793 | -4.1630912
181.16532 | -3.3237062 | -33.379551 | -4.9430017 | 0 | 0 | -0.81199354 | -96.36216 | -1.2407806 | 387.23749 | 386.96335 | -4.1631413
181.16534 | -3.323689 | -33.37257 | -4.9445481 | 0 | 0 | -0.81198967 | -96.362053 | -1.2372037 | 387.23288 | 386.95874 | -4.1631451
181.16536 | -3.3236718 | -33.378376 | -4.9308691 | 0 | 0 | -0.81198943 | -96.362045 | -1.2411739 | 387.22824 | 386.95416 | -4.1631451
181.16538 | -3.3236544 | -33.372494 | -4.9267783 | 0 | 0 | -0.81198931 | -96.362045 | -1.2372289 | 387.2236 | 386.94958 | -4.1631451
181.1654 | -3.3236372 | -33.365582 | -4.9402485 | 0 | 0 | -0.80818951 | -96.306671 | -1.2347335 | 387.21896 | 386.94501 | -4.161716
181.16542 | -3.3236198 | -33.364994 | -4.9479551 | 0 | 0 | -0.80786115 | -96.30188 | -1.2388196 | 387.21436 | 386.94043 | -4.1630211
181.16544 | -3.3236027 | -33.352158 | -4.9377027 | 0 | 0 | -0.80783987 | -96.301575 | -1.2370299 | 387.20972 | 386.93582 | -4.163137
181.16546 | -3.3235853 | -33.363846 | -4.9360776 | 0 | 0 | -0.80783862 | -96.301552 | -1.2347203 | 387.20508 | 386.93124 | -4.1631446
181.16548 | -3.3235679 | -33.352085 | -4.9468474 | 0 | 0 | -0.80783874 | -96.301552 | -1.2323771 | 387.20047 | 386.92667 | -4.1631451
181.1655 | -3.3235509 | -33.357445 | -4.937614 | 0 | 0 | -0.81250423 | -96.24617 | -1.2343262 | 387.19583 | 386.92209 | -4.1631451
181.16552 | -3.3235335 | -33.357929 | -4.9251776 | 0 | 0 | -0.8129074 | -96.241379 | -1.2366461 | 387.19119 | 386.91751 | -4.1645741
181.16554 | -3.3235161 | -33.351563 | -4.9350142 | 0 | 0 | -0.81293356 | -96.241074 | -1.2346957 | 387.18655 | 386.9129 | -4.1639829
181.16556 | -3.323499 | -33.344616 | -4.9511361 | 0 | 0 | -0.81293511 | -96.241051 | -1.2323756 | 387.18195 | 386.90833 | -4.1632147
181.16558 | -3.3234816 | -33.356823 | -4.9430709 | 0 | 0 | -0.81293511 | -96.241051 | -1.2364732 | 387.17731 | 386.90375 | -4.1631489
181.1656 | -3.3234642 | -33.338696 | -4.9343562 | 0 | 0 | -0.81172365 | -96.259514 | -1.2368313 | 387.17267 | 386.89917 | -4.1631451
181.16562 | -3.323447 | -33.337109 | -4.9452367 | 0 | 0 | -0.81161892 | -96.261101 | -1.2261186 | 387.16803 | 386.89459 | -4.1645741
181.16564 | -3.3234298 | -33.337002 | -4.9447398 | 0 | 0 | -0.81161219 | -96.261208 | -1.2337811 | 387.16342 | 386.88998 | -4.1632686
181.16566 | -3.3234124 | -33.330601 | -4.9323325 | 0 | 0 | -0.81161177 | -96.261215 | -1.232316 | 387.15878 | 386.88541 | -4.1631527
181.16568 | -3.3233953 | -33.336445 | -4.9283576 | 0 | 0 | -0.81161165 | -96.261215 | -1.2321754 | 387.15414 | 386.88083 | -4.1631451
181.1657 | -3.3233778 | -33.317772 | -4.9447384 | 0 | 0 | -0.80850267 | -96.205841 | -1.2343131 | 387.14954 | 386.87625 | -4.1631451
181.16572 | -3.3233607 | -33.328938 | -4.9505177 | 0 | 0 | -0.80823398 | -96.20105 | -1.2344979 | 387.1449 | 386.87167 | -4.1631451
181.16574 | -3.3233433 | -33.310749 | -4.9379153 | 0 | 0 | -0.80821657 | -96.200745 | -1.2323629 | 387.14026 | 386.86707 | -4.1631451
181.16576 | -3.3233259 | -33.315548 | -4.9397216 | 0 | 0 | -0.80821556 | -96.200722 | -1.2343253 | 387.13562 | 386.86249 | -4.1631451
181.16578 | -3.3233087 | -33.309605 | -4.9493399 | 0 | 0 | -0.80821568 | -96.200722 | -1.2344991 | 387.13101 | 386.85791 | -4.1631451
181.1658 | -3.3232915 | -33.309078 | -4.9392753 | 0 | 0 | -0.81305546 | -96.126877 | -1.240952 | 387.12637 | 386.85333 | -4.1631451
181.16582 | -3.3232741 | -33.315441 | -4.9282222 | 0 | 0 | -0.81347376 | -96.120499 | -1.2350675 | 387.12173 | 386.84872 | -4.1631451
181.16584 | -3.323257 | -33.290409 | -4.9389048 | 0 | 0 | -0.81350088 | -96.120079 | -1.2345469 | 387.1171 | 386.84415 | -4.1631451
181.16586 | -3.3232396 | -33.301025 | -4.9521928 | 0 | 0 | -0.81350249 | -96.120056 | -1.234513 | 387.11249 | 386.83957 | -4.1631451
181.16588 | -3.3232222 | -33.295593 | -4.9438806 | 0 | 0 | -0.81350249 | -96.120056 | -1.2366582 | 387.10785 | 386.83499 | -4.1631451
181.1659 | -3.323205 | -33.288704 | -4.9373283 | 0 | 0 | -0.81194431 | -96.08313 | -1.2368436 | 387.10321 | 386.83041 | -4.1638603
181.16592 | -3.3231876 | -33.281658 | -4.9491224 | 0 | 0 | -0.8118096 | -96.079933 | -1.2347083 | 387.0986 | 386.82581 | -4.1646357
181.16594 | -3.3231704 | -33.293919 | -4.9465232 | 0 | 0 | -0.8118009 | -96.079727 | -1.2302291 | 387.09396 | 386.82123 | -4.1632724
181.16596 | -3.3231533 | -33.294994 | -4.9310279 | 0 | 0 | -0.81180036 | -96.07972 | -1.2362875 | 387.08932 | 386.81665 | -4.1631532
181.16598 | -3.3231359 | -33.288666 | -4.9304185 | 0 | 0 | -0.81180024 | -96.07972 | -1.230378 | 387.08469 | 386.81207 | -4.1631451
181.166 | -3.3231187 | -33.281654 | -4.9463716 | 0 | 0 | -0.8090359 | -96.061256 | -1.2362974 | 387.08008 | 386.8075 | -4.1631451
181.16602 | -3.3231013 | -33.281063 | -4.9492021 | 0 | 0 | -0.808797 | -96.059662 | -1.2303785 | 387.07544 | 386.80289 | -4.1631451
181.16604 | -3.3230839 | -33.274563 | -4.9377985 | 0 | 0 | -0.8087815 | -96.059563 | -1.2362976 | 387.0708 | 386.79831 | -4.1631451
181.16606 | -3.3230667 | -33.261089 | -4.9397135 | 0 | 0 | -0.80878061 | -96.059555 | -1.2368203 | 387.06616 | 386.79373 | -4.1631451
181.16608 | -3.3230493 | -33.266392 | -4.9493394 | 0 | 0 | -0.80878067 | -96.059555 | -1.2368542 | 387.06155 | 386.78915 | -4.1645741
181.1661 | -3.3230321 | -33.273338 | -4.9370975 | 0 | 0 | -0.81310326 | -96.003624 | -1.2304146 | 387.05692 | 386.78458 | -4.1646976
181.16612 | -3.323015 | -33.261009 | -4.9265814 | 0 | 0 | -0.81347686 | -95.998787 | -1.2362995 | 387.05228 | 386.77997 | -4.1639915
181.16614 | -3.3229976 | -33.253468 | -4.938767 | 0 | 0 | -0.81350112 | -95.998482 | -1.2303783 | 387.04767 | 386.77539 | -4.1639299
181.16616 | -3.3229802 | -33.233456 | -4.9500046 | 0 | 0 | -0.81350249 | -95.998459 | -1.2320029 | 387.04303 | 386.77081 | -4.1646404
181.16618 | -3.322963 | -33.231739 | -4.9400611 | 0 | 0 | -0.81350249 | -95.998459 | -1.22786 | 387.03839 | 386.76624 | -4.1647019
181.1662 | -3.3229456 | -33.238091 | -4.9355512 | 0 | 0 | -0.8110798 | -95.905251 | -1.2360878 | 387.03375 | 386.76163 | -4.1647062
181.16622 | -3.3229282 | -33.225723 | -4.9475245 | 0 | 0 | -0.81087041 | -95.897194 | -1.230365 | 387.02914 | 386.75705 | -4.1632771
181.16624 | -3.3229113 | -33.224644 | -4.9420319 | 0 | 0 | -0.81085682 | -95.896675 | -1.2362967 | 387.02451 | 386.75247 | -4.1645823
181.16626 | -3.3228939 | -33.211647 | -4.927011 | 0 | 0 | -0.81085604 | -95.896637 | -1.2303783 | 387.01987 | 386.74789 | -4.1632686
181.16628 | -3.3228767 | -33.216991 | -4.9293556 | 0 | 0 | -0.81085593 | -95.896637 | -1.2341503 | 387.01526 | 386.74332 | -4.1645823
181.1663 | -3.3228593 | -33.204556 | -4.9462876 | 0 | 0 | -0.80878383 | -95.859352 | -1.2301929 | 387.01062 | 386.73871 | -4.1632686
181.16632 | -3.3228419 | -33.203476 | -4.94484 | 0 | 0 | -0.80860478 | -95.856133 | -1.2362856 | 387.00598 | 386.73413 | -4.163868
181.16634 | -3.3228247 | -33.216316 | -4.9345179 | 0 | 0 | -0.80859315 | -95.855919 | -1.2368197 | 387.00134 | 386.72955 | -4.1639218
181.16636 | -3.3228073 | -33.204514 | -4.9401641 | 0 | 0 | -0.8085925 | -95.855911 | -1.2390014 | 386.99673 | 386.72498 | -4.1632104
181.16638 | -3.3227901 | -33.203468 | -4.9457541 | 0 | 0 | -0.80859256 | -95.855911 | -1.2327476 | 386.9921 | 386.7204 | -4.164578
181.1664 | -3.322773 | -33.196934 | -4.9324284 | 0 | 0 | -0.81222159 | -95.818626 | -1.2386445 | 386.98746 | 386.71579 | -4.1646976
181.16642 | -3.3227556 | -33.196377 | -4.9247317 | 0 | 0 | -0.81253523 | -95.815407 | -1.232724 | 386.98282 | 386.71121 | -4.1647058
181.16644 | -3.3227382 | -33.18988 | -4.9371629 | 0 | 0 | -0.81255561 | -95.815193 | -1.2300541 | 386.97821 | 386.70663 | -4.1632771
181.16646 | -3.322721 | -33.18932 | -4.9462395 | 0 | 0 | -0.81255674 | -95.815186 | -1.2341291 | 386.97357 | 386.70206 | -4.1645823
181.16648 | -3.3227036 | -33.195744 | -4.9375601 | 0 | 0 | -0.81255674 | -95.815186 | -1.2387806 | 386.96893 | 386.69748 | -4.1632686
181.1665 | -3.3226862 | -33.189842 | -4.9331632 | 0 | 0 | -0.81048119 | -95.796539 | -1.2327335 | 386.96432 | 386.69287 | -4.163868
181.16652 | -3.322669 | -33.182858 | -4.9436908 | 0 | 0 | -0.81030178 | -95.79493 | -1.2386439 | 386.95969 | 386.68829 | -4.1639218
181.16654 | -3.3226519 | -33.175808 | -4.9380732 | 0 | 0 | -0.81029016 | -95.794823 | -1.2370186 | 386.95505 | 386.68372 | -4.1632104
181.16656 | -3.3226347 | -33.162285 | -4.9237719 | 0 | 0 | -0.8102895 | -95.794815 | -1.2304252 | 386.95041 | 386.67914 | -4.1631489
181.16658 | -3.3226173 | -33.167595 | -4.9283562 | 0 | 0 | -0.81028938 | -95.794815 | -1.234153 | 386.9458 | 386.67456 | -4.1631451
181.1666 | -3.3225999 | -33.155159 | -4.9440274 | 0 | 0 | -0.80856335 | -95.720245 | -1.2323402 | 386.94116 | 386.66995 | -4.1631451
181.16662 | -3.3225827 | -33.154076 | -4.9410167 | 0 | 0 | -0.80841416 | -95.713799 | -1.2321768 | 386.93652 | 386.66537 | -4.1631451
181.16664 | -3.3225653 | -33.160458 | -4.9327388 | 0 | 0 | -0.80840451 | -95.713387 | -1.2386079 | 386.93188 | 386.6608 | -4.1631451
181.16666 | -3.3225479 | -33.148094 | -4.9392915 | 0 | 0 | -0.80840391 | -95.713356 | -1.2370164 | 386.92728 | 386.65622 | -4.161716
181.16668 | -3.322531 | -33.147015 | -4.9435029 | 0 | 0 | -0.80840403 | -95.713356 | -1.2347198 | 386.92264 | 386.65161 | -4.1630211
181.1667 | -3.3225136 | -33.140484 | -4.928606 | 0 | 0 | -0.81168622 | -95.657433 | -1.2366714 | 386.918 | 386.64703 | -4.163137
181.16672 | -3.3224962 | -33.15284 | -4.9222283 | 0 | 0 | -0.81196994 | -95.652596 | -1.2368443 | 386.91339 | 386.64246 | -4.1624298
181.16674 | -3.322479 | -33.141003 | -4.9362273 | 0 | 0 | -0.81198829 | -95.65229 | -1.230414 | 386.90875 | 386.63788 | -4.1630836
181.16676 | -3.3224616 | -33.146412 | -4.943984 | 0 | 0 | -0.81198937 | -95.652267 | -1.2362996 | 386.90411 | 386.6333 | -4.1645703
181.16678 | -3.3224442 | -33.159824 | -4.934463 | 0 | 0 | -0.81198937 | -95.652267 | -1.2368205 | 386.89948 | 386.62869 | -4.1632681
181.1668 | -3.322427 | -33.148052 | -4.9328995 | 0 | 0 | -0.80974257 | -95.689552 | -1.2368544 | 386.89487 | 386.62411 | -4.1631527
181.16682 | -3.3224099 | -33.153469 | -4.9422207 | 0 | 0 | -0.80954832 | -95.692764 | -1.2368562 | 386.89023 | 386.61954 | -4.1631451
181.16684 | -3.3223927 | -33.141041 | -4.9350429 | 0 | 0 | -0.80953574 | -95.692986 | -1.2325618 | 386.88559 | 386.61496 | -4.1631451
181.16686 | -3.3223753 | -33.139957 | -4.9220605 | 0 | 0 | -0.80953503 | -95.692993 | -1.2321908 | 386.88095 | 386.61038 | -4.1631451
181.16688 | -3.3223579 | -33.146347 | -4.9303918 | 0 | 0 | -0.80953497 | -95.692993 | -1.2343138 | 386.87634 | 386.60577 | -4.1631451
181.1669 | -3.3223407 | -33.140438 | -4.9456596 | 0 | 0 | -0.809017 | -95.655701 | -1.2323509 | 386.8717 | 386.6012 | -4.1631451
181.16692 | -3.3223233 | -33.15284 | -4.9404273 | 0 | 0 | -0.80897224 | -95.652489 | -1.2343243 | 386.86707 | 386.59662 | -4.161716
181.16694 | -3.3223059 | -33.141003 | -4.9319592 | 0 | 0 | -0.80896932 | -95.652275 | -1.2323515 | 386.86246 | 386.59204 | -4.1630211
181.16696 | -3.3222888 | -33.13995 | -4.9406776 | 0 | 0 | -0.80896914 | -95.652267 | -1.2343245 | 386.85782 | 386.58746 | -4.163137
181.16698 | -3.3222716 | -33.139885 | -4.9428978 | 0 | 0 | -0.8089692 | -95.652267 | -1.2323514 | 386.85318 | 386.58286 | -4.1645741
181.167 | -3.3222542 | -33.133423 | -4.9270978 | 0 | 0 | -0.81156093 | -95.633614 | -1.2321774 | 386.84854 | 386.57828 | -4.1632686
181.16702 | -3.322237 | -33.1264 | -4.9235516 | 0 | 0 | -0.81178492 | -95.632011 | -1.234313 | 386.84393 | 386.5737 | -4.1631527
181.16704 | -3.3222196 | -33.119354 | -4.9392495 | 0 | 0 | -0.81179947 | -95.631905 | -1.2323507 | 386.83929 | 386.56912 | -4.1638603
181.16706 | -3.3222022 | -33.118755 | -4.944243 | 0 | 0 | -0.8118003 | -95.631897 | -1.2321773 | 386.83466 | 386.56454 | -4.1646357
181.16708 | -3.322185 | -33.138092 | -4.9330268 | 0 | 0 | -0.8118003 | -95.631897 | -1.2364602 | 386.83005 | 386.55994 | -4.1647019
181.1671 | -3.3221676 | -33.120388 | -4.9320483 | 0 | 0 | -0.80938113 | -95.631897 | -1.2282419 | 386.82541 | 386.55536 | -4.1632767
181.16712 | -3.3221505 | -33.125278 | -4.9421501 | 0 | 0 | -0.80917203 | -95.631897 | -1.2318184 | 386.82077 | 386.55078 | -4.1631532
181.16714 | -3.3221333 | -33.132198 | -4.9343114 | 0 | 0 | -0.8091585 | -95.631897 | -1.2407318 | 386.81613 | 386.5462 | -4.1631451
181.16716 | -3.3221159 | -33.139244 | -4.9219971 | 0 | 0 | -0.80915773 | -95.631897 | -1.237201 | 386.81152 | 386.5416 | -4.1638603
181.16718 | -3.3220987 | -33.139839 | -4.9318399 | 0 | 0 | -0.80915767 | -95.631897 | -1.2411737 | 386.80688 | 386.53702 | -4.1632061
181.1672 | -3.3220813 | -33.126957 | -4.9450579 | 0 | 0 | -0.80933034 | -95.631897 | -1.2372285 | 386.80225 | 386.53244 | -4.1631489
181.16722 | -3.3220639 | -33.125847 | -4.9381938 | 0 | 0 | -0.8093453 | -95.631897 | -1.2282915 | 386.79761 | 386.52786 | -4.1631451
181.16724 | -3.3220468 | -33.125771 | -4.9310408 | 0 | 0 | -0.80934626 | -95.631897 | -1.2318211 | 386.793 | 386.52328 | -4.1638603
181.16726 | -3.3220294 | -33.132229 | -4.9406028 | 0 | 0 | -0.80934632 | -95.631897 | -1.2364372 | 386.78836 | 386.51868 | -4.1632061
181.16728 | -3.3220122 | -33.13279 | -4.9399891 | 0 | 0 | -0.80934638 | -95.631897 | -1.2346822 | 386.78372 | 386.5141 | -4.1631489
181.1673 | -3.321995 | -33.126362 | -4.9253945 | 0 | 0 | -0.81090128 | -95.613258 | -1.2323745 | 386.77911 | 386.50952 | -4.1631451
181.16732 | -3.3219776 | -33.125801 | -4.9234099 | 0 | 0 | -0.81103569 | -95.611649 | -1.2257369 | 386.77448 | 386.50494 | -4.1645741
181.16734 | -3.3219602 | -33.132233 | -4.9399672 | 0 | 0 | -0.81104439 | -95.611542 | -1.2359037 | 386.76984 | 386.50037 | -4.1646976
181.16736 | -3.321943 | -33.126328 | -4.9435787 | 0 | 0 | -0.81104493 | -95.611534 | -1.2367948 | 386.7652 | 386.49576 | -4.1639915
181.16738 | -3.3219256 | -33.119347 | -4.9315152 | 0 | 0 | -0.81104487 | -95.611534 | -1.2347057 | 386.76059 | 386.49118 | -4.1632152
181.1674 | -3.3219085 | -33.112293 | -4.9355512 | 0 | 0 | -0.80897206 | -95.574249 | -1.2345234 | 386.75595 | 386.4866 | -4.1645784
181.16742 | -3.3218913 | -33.111698 | -4.9439077 | 0 | 0 | -0.80879289 | -95.57103 | -1.2345117 | 386.75131 | 386.48203 | -4.1632686
181.16744 | -3.3218739 | -33.105194 | -4.9322782 | 0 | 0 | -0.80878127 | -95.570816 | -1.236658 | 386.74667 | 386.47745 | -4.1645823
181.16746 | -3.3218567 | -33.098175 | -4.9218183 | 0 | 0 | -0.80878061 | -95.570808 | -1.2346965 | 386.74207 | 386.47284 | -4.1639833
181.16748 | -3.3218393 | -33.110497 | -4.9332809 | 0 | 0 | -0.80878055 | -95.570808 | -1.23667 | 386.73743 | 386.46826 | -4.1632147
181.1675 | -3.3218219 | -33.105114 | -4.9459095 | 0 | 0 | -0.80964386 | -95.552162 | -1.2325498 | 386.73279 | 386.46368 | -4.1638641
181.16752 | -3.3218048 | -33.085251 | -4.9375386 | 0 | 0 | -0.80971843 | -95.550552 | -1.2321903 | 386.72818 | 386.45911 | -4.1646361
181.16754 | -3.3217874 | -33.09 | -4.9309826 | 0 | 0 | -0.80972332 | -95.550446 | -1.2343138 | 386.72354 | 386.45453 | -4.166131
181.16756 | -3.3217702 | -33.09045 | -4.9435029 | 0 | 0 | -0.80972362 | -95.550438 | -1.2344983 | 386.7189 | 386.44992 | -4.1655445
181.16758 | -3.321753 | -33.090481 | -4.9409661 | 0 | 0 | -0.80972368 | -95.550438 | -1.2388047 | 386.71426 | 386.44534 | -4.1633463
181.1676 | -3.3217356 | -33.090481 | -4.9254737 | 0 | 0 | -0.81110615 | -95.494514 | -1.2348821 | 386.70966 | 386.44077 | -4.1645875
181.16762 | -3.3217182 | -33.090481 | -4.9277716 | 0 | 0 | -0.81122565 | -95.48967 | -1.2366821 | 386.70502 | 386.43619 | -4.1646981
181.16764 | -3.321701 | -33.084026 | -4.9432478 | 0 | 0 | -0.8112334 | -95.489365 | -1.2325507 | 386.70038 | 386.43158 | -4.1647058
181.16766 | -3.3216836 | -33.077 | -4.9431281 | 0 | 0 | -0.81123388 | -95.489342 | -1.2407792 | 386.69574 | 386.427 | -4.1625624
181.16768 | -3.3216665 | -33.08287 | -4.9321966 | 0 | 0 | -0.81123382 | -95.489342 | -1.2329093 | 386.69113 | 386.42242 | -4.1630917
181.1677 | -3.3216491 | -33.076931 | -4.9385147 | 0 | 0 | -0.80916065 | -95.470711 | -1.2408026 | 386.68649 | 386.41785 | -4.1645708
181.16772 | -3.3216319 | -33.082867 | -4.9456158 | 0 | 0 | -0.80898148 | -95.469101 | -1.2372049 | 386.68185 | 386.41327 | -4.1646976
181.16774 | -3.3216147 | -33.076931 | -4.933146 | 0 | 0 | -0.80896986 | -95.469002 | -1.2368795 | 386.67725 | 386.40866 | -4.1654205
181.16776 | -3.3215973 | -33.06348 | -4.9255209 | 0 | 0 | -0.8089692 | -95.468994 | -1.2432998 | 386.67261 | 386.40408 | -4.1647677
181.16778 | -3.3215799 | -33.049416 | -4.9379563 | 0 | 0 | -0.8089692 | -95.468994 | -1.2395607 | 386.66797 | 386.39951 | -4.1647105
181.1678 | -3.3215628 | -33.048225 | -4.9477592 | 0 | 0 | -0.81069642 | -95.375778 | -1.2370782 | 386.66333 | 386.39493 | -4.1639924
181.16782 | -3.3215454 | -33.048145 | -4.938416 | 0 | 0 | -0.81084573 | -95.367722 | -1.2368705 | 386.65872 | 386.39035 | -4.1646447
181.16784 | -3.321528 | -33.048141 | -4.9346867 | 0 | 0 | -0.81085539 | -95.367203 | -1.23471 | 386.65408 | 386.38574 | -4.1647019
181.16786 | -3.321511 | -33.035217 | -4.9460006 | 0 | 0 | -0.81085598 | -95.367165 | -1.2366709 | 386.64944 | 386.38116 | -4.1647062
181.16788 | -3.3214936 | -33.047024 | -4.9419017 | 0 | 0 | -0.81085598 | -95.367165 | -1.2346973 | 386.64484 | 386.37659 | -4.1647062
181.1679 | -3.3214762 | -33.035145 | -4.9255495 | 0 | 0 | -0.81137484 | -95.367165 | -1.23667 | 386.6402 | 386.37201 | -4.1639915
181.16792 | -3.3214591 | -33.027641 | -4.9299541 | 0 | 0 | -0.81141967 | -95.367165 | -1.2304025 | 386.63556 | 386.36743 | -4.1639299
181.16794 | -3.3214417 | -33.020554 | -4.9470677 | 0 | 0 | -0.81142259 | -95.367165 | -1.2320045 | 386.63092 | 386.36282 | -4.1646404
181.16796 | -3.3214245 | -33.019955 | -4.9456329 | 0 | 0 | -0.81142277 | -95.367165 | -1.234302 | 386.62631 | 386.35825 | -4.1654167
181.16798 | -3.3214071 | -33.019913 | -4.9345856 | 0 | 0 | -0.81142271 | -95.367165 | -1.2387921 | 386.62167 | 386.35367 | -4.1647677
181.168 | -3.3213897 | -33.013454 | -4.9408951 | 0 | 0 | -0.80969465 | -95.292595 | -1.2370286 | 386.61703 | 386.34909 | -4.1639957
181.16802 | -3.3213727 | -33.006432 | -4.9472699 | 0 | 0 | -0.80954522 | -95.28614 | -1.2368677 | 386.6124 | 386.34448 | -4.1646447
181.16804 | -3.3213553 | -33.012299 | -4.9332852 | 0 | 0 | -0.80953556 | -95.285728 | -1.2368571 | 386.60779 | 386.3399 | -4.1661315
181.16806 | -3.3213379 | -32.999897 | -4.9277086 | 0 | 0 | -0.80953497 | -95.285706 | -1.2368563 | 386.60315 | 386.33533 | -4.1641154
181.16808 | -3.3213208 | -32.985897 | -4.9403243 | 0 | 0 | -0.80953503 | -95.285706 | -1.2325619 | 386.59851 | 386.33075 | -4.1632233
181.1681 | -3.3213034 | -33.004093 | -4.9494109 | 0 | 0 | -0.81126308 | -95.19249 | -1.2364851 | 386.5939 | 386.32617 | -4.1645789
181.16812 | -3.321286 | -32.986305 | -4.939281 | 0 | 0 | -0.81141251 | -95.184433 | -1.2282434 | 386.58926 | 386.32156 | -4.1639833
181.16814 | -3.3212688 | -32.984737 | -4.9369359 | 0 | 0 | -0.81142217 | -95.183914 | -1.2361127 | 386.58463 | 386.31699 | -4.1646438
181.16816 | -3.3212516 | -32.991093 | -4.9476452 | 0 | 0 | -0.81142277 | -95.183876 | -1.2368083 | 386.57999 | 386.31241 | -4.1647019
181.16818 | -3.3212342 | -32.985184 | -4.9398603 | 0 | 0 | -0.81142277 | -95.183876 | -1.2368534 | 386.57538 | 386.30783 | -4.1647062
181.1682 | -3.3212171 | -32.978203 | -4.9253702 | 0 | 0 | -0.81090391 | -95.183876 | -1.2282672 | 386.57074 | 386.30325 | -4.1639915
181.16822 | -3.3211997 | -32.98407 | -4.9335737 | 0 | 0 | -0.81085908 | -95.183876 | -1.2339668 | 386.5661 | 386.29865 | -4.1632152
181.16824 | -3.3211823 | -32.978134 | -4.950285 | 0 | 0 | -0.81085616 | -95.183876 | -1.2323283 | 386.56146 | 386.29407 | -4.1645784
181.16826 | -3.3211651 | -32.977608 | -4.9459043 | 0 | 0 | -0.81085598 | -95.183876 | -1.2364706 | 386.55685 | 386.28949 | -4.1646976
181.16828 | -3.3211477 | -32.971111 | -4.9375067 | 0 | 0 | -0.81085598 | -95.183876 | -1.2368315 | 386.55222 | 386.28491 | -4.1632767
181.1683 | -3.3211305 | -32.964088 | -4.9447775 | 0 | 0 | -0.81033736 | -95.146591 | -1.236855 | 386.54758 | 386.28033 | -4.1645823
181.16832 | -3.3211133 | -32.950577 | -4.9468737 | 0 | 0 | -0.81029254 | -95.143379 | -1.2325619 | 386.54297 | 386.27573 | -4.1632686
181.16834 | -3.3210959 | -32.949421 | -4.9325175 | 0 | 0 | -0.81028962 | -95.143158 | -1.2343382 | 386.53833 | 386.27115 | -4.1645823
181.16836 | -3.3210788 | -32.94289 | -4.9261904 | 0 | 0 | -0.81028944 | -95.14315 | -1.2366467 | 386.53369 | 386.26657 | -4.1646981
181.16838 | -3.3210614 | -32.955242 | -4.9416456 | 0 | 0 | -0.8102895 | -95.14315 | -1.2325486 | 386.52905 | 386.26199 | -4.1647058
181.1684 | -3.321044 | -32.943409 | -4.9488015 | 0 | 0 | -0.81167263 | -95.105865 | -1.2343372 | 386.52444 | 386.25742 | -4.1647062
181.16842 | -3.3210268 | -32.948814 | -4.9384995 | 0 | 0 | -0.81179214 | -95.102646 | -1.2344997 | 386.51981 | 386.25281 | -4.1647062
181.16844 | -3.3210094 | -32.93639 | -4.9375958 | 0 | 0 | -0.81179988 | -95.102432 | -1.2366576 | 386.51517 | 386.24823 | -4.1647062
181.16846 | -3.3209922 | -32.928841 | -4.9484286 | 0 | 0 | -0.81180036 | -95.102425 | -1.238991 | 386.51053 | 386.24365 | -4.1647062
181.16848 | -3.3209751 | -32.915295 | -4.9384742 | 0 | 0 | -0.8118003 | -95.102425 | -1.2327471 | 386.50592 | 386.23907 | -4.1632771
181.1685 | -3.3209577 | -32.914135 | -4.9252491 | 0 | 0 | -0.81059009 | -94.99057 | -1.2386446 | 386.50128 | 386.23447 | -4.1645823
181.16852 | -3.3209403 | -32.914059 | -4.935019 | 0 | 0 | -0.81048542 | -94.980904 | -1.2348714 | 386.49664 | 386.22989 | -4.1646981
181.16854 | -3.3209231 | -32.920517 | -4.9489574 | 0 | 0 | -0.81047869 | -94.98027 | -1.2345343 | 386.49203 | 386.22531 | -4.1625619
181.16856 | -3.3209057 | -32.914616 | -4.9436073 | 0 | 0 | -0.81047827 | -94.980232 | -1.232365 | 386.4874 | 386.22073 | -4.1645207
181.16858 | -3.3208885 | -32.920551 | -4.9344068 | 0 | 0 | -0.81047827 | -94.980232 | -1.232178 | 386.48276 | 386.21616 | -4.1632648
181.1686 | -3.3208714 | -32.895237 | -4.9437871 | 0 | 0 | -0.80961472 | -94.998878 | -1.2321661 | 386.47812 | 386.21155 | -4.1631527
181.16862 | -3.3208539 | -32.912415 | -4.9460678 | 0 | 0 | -0.80954015 | -95.000488 | -1.2321652 | 386.47351 | 386.20697 | -4.1631451
181.16864 | -3.3208368 | -32.901031 | -4.9302721 | 0 | 0 | -0.80953526 | -95.000595 | -1.2321653 | 386.46887 | 386.20239 | -4.1660037
181.16866 | -3.3208194 | -32.900013 | -4.926724 | 0 | 0 | -0.80953497 | -95.000603 | -1.2343123 | 386.46423 | 386.19781 | -4.1648211
181.16868 | -3.320802 | -32.893482 | -4.9446006 | 0 | 0 | -0.80953509 | -95.000603 | -1.2302036 | 386.45963 | 386.19324 | -4.1647139
181.1687 | -3.3207848 | -32.886463 | -4.9483314 | 0 | 0 | -0.81230128 | -94.926025 | -1.2384336 | 386.45499 | 386.18863 | -4.1647067
181.16872 | -3.3207674 | -32.885872 | -4.934823 | 0 | 0 | -0.81254035 | -94.919579 | -1.2348579 | 386.45035 | 386.18405 | -4.1639915
181.16874 | -3.3207502 | -32.879368 | -4.9387321 | 0 | 0 | -0.81255585 | -94.919159 | -1.2345334 | 386.44571 | 386.17947 | -4.1632152
181.16876 | -3.3207331 | -32.885273 | -4.9463558 | 0 | 0 | -0.81255674 | -94.919136 | -1.2302176 | 386.4411 | 386.1749 | -4.1638641
181.16878 | -3.3207157 | -32.89225 | -4.938293 | 0 | 0 | -0.81255674 | -94.919136 | -1.2319925 | 386.43646 | 386.17032 | -4.1646361
181.1688 | -3.3206983 | -32.879929 | -4.9259639 | 0 | 0 | -0.81065404 | -94.919136 | -1.232154 | 386.43182 | 386.16571 | -4.1647019
181.16882 | -3.3206811 | -32.885311 | -4.9372587 | 0 | 0 | -0.81048959 | -94.919136 | -1.2343118 | 386.42719 | 386.16113 | -4.1632767
181.16884 | -3.3206637 | -32.866413 | -4.9513283 | 0 | 0 | -0.81047893 | -94.919136 | -1.2323507 | 386.42258 | 386.15656 | -4.1631532
181.16886 | -3.3206465 | -32.877693 | -4.9416313 | 0 | 0 | -0.81047827 | -94.919136 | -1.2321771 | 386.41794 | 386.15198 | -4.1638603
181.16888 | -3.3206291 | -32.872242 | -4.9342318 | 0 | 0 | -0.81047827 | -94.919136 | -1.2321661 | 386.4133 | 386.1474 | -4.1632061
181.1689 | -3.320612 | -32.878208 | -4.946681 | 0 | 0 | -0.80961472 | -94.86322 | -1.2364597 | 386.40869 | 386.14279 | -4.164578
181.16892 | -3.3205948 | -32.878735 | -4.9448652 | 0 | 0 | -0.80954015 | -94.858383 | -1.2346838 | 386.40405 | 386.13821 | -4.1639833
181.16894 | -3.3205774 | -32.878773 | -4.9301629 | 0 | 0 | -0.80953526 | -94.858078 | -1.2388166 | 386.39941 | 386.13364 | -4.1646438
181.16896 | -3.32056 | -32.872314 | -4.928896 | 0 | 0 | -0.80953497 | -94.858055 | -1.2327355 | 386.39478 | 386.12906 | -4.1632729
181.16898 | -3.3205428 | -32.891132 | -4.9462419 | 0 | 0 | -0.80953509 | -94.858055 | -1.2386438 | 386.39017 | 386.12445 | -4.1645823
181.169 | -3.3205254 | -32.892773 | -4.9477425 | 0 | 0 | -0.81264764 | -94.913971 | -1.2305769 | 386.38553 | 386.11987 | -4.1632686
181.16902 | -3.320508 | -32.879959 | -4.9362216 | 0 | 0 | -0.81291664 | -94.918808 | -1.2341629 | 386.38089 | 386.1153 | -4.1645823
181.16904 | -3.3204911 | -32.865929 | -4.93958 | 0 | 0 | -0.8129341 | -94.919113 | -1.2280463 | 386.37625 | 386.11072 | -4.1632686
181.16906 | -3.3204737 | -32.877659 | -4.9478793 | 0 | 0 | -0.81293511 | -94.919136 | -1.2361 | 386.37164 | 386.10614 | -4.1645823
181.16908 | -3.3204563 | -32.872242 | -4.9362454 | 0 | 0 | -0.81293505 | -94.919136 | -1.2325133 | 386.367 | 386.10153 | -4.1632686
181.1691 | -3.3204391 | -32.878208 | -4.9250574 | 0 | 0 | -0.81016809 | -94.86322 | -1.2386298 | 386.36237 | 386.09695 | -4.1645823
181.16912 | -3.3204217 | -32.87228 | -4.9386368 | 0 | 0 | -0.80992889 | -94.858383 | -1.2348707 | 386.35776 | 386.09238 | -4.1632686
181.16914 | -3.3204045 | -32.865292 | -4.9492698 | 0 | 0 | -0.8099134 | -94.858078 | -1.2345339 | 386.35312 | 386.0878 | -4.1631527
181.16916 | -3.3203871 | -32.871159 | -4.9399981 | 0 | 0 | -0.8099125 | -94.858055 | -1.2259229 | 386.34848 | 386.08322 | -4.1645746
181.16918 | -3.3203697 | -32.865219 | -4.9362736 | 0 | 0 | -0.80991244 | -94.858055 | -1.2294739 | 386.34384 | 386.07861 | -4.1632686
181.1692 | -3.3203528 | -32.871155 | -4.9454083 | 0 | 0 | -0.81008512 | -94.839409 | -1.2340916 | 386.33923 | 386.07404 | -4.1631527
181.16922 | -3.3203354 | -32.865219 | -4.9425735 | 0 | 0 | -0.81010008 | -94.837799 | -1.2387786 | 386.33459 | 386.06946 | -4.1638603
181.16924 | -3.320318 | -32.864693 | -4.9277883 | 0 | 0 | -0.81010103 | -94.837692 | -1.2348804 | 386.32996 | 386.06488 | -4.1646357
181.16926 | -3.3203008 | -32.864658 | -4.9301457 | 0 | 0 | -0.81010109 | -94.837685 | -1.2345347 | 386.32535 | 386.0603 | -4.1647019
181.16928 | -3.3202834 | -32.851734 | -4.944901 | 0 | 0 | -0.81010115 | -94.837685 | -1.2302177 | 386.32071 | 386.05569 | -4.1647062
181.1693 | -3.320266 | -32.857079 | -4.9447188 | 0 | 0 | -0.8123492 | -94.8004 | -1.2341394 | 386.31607 | 386.05112 | -4.1647062
181.16932 | -3.3202488 | -32.864029 | -4.9330568 | 0 | 0 | -0.81254345 | -94.79718 | -1.2258978 | 386.31143 | 386.04654 | -4.1647062
181.16934 | -3.3202317 | -32.8517 | -4.9393125 | 0 | 0 | -0.81255603 | -94.796967 | -1.233767 | 386.30682 | 386.04196 | -4.1647062
181.16936 | -3.3202143 | -32.863537 | -4.9464097 | 0 | 0 | -0.81255674 | -94.796959 | -1.2344627 | 386.30219 | 386.03738 | -4.1647062
181.16938 | -3.3201971 | -32.858128 | -4.9317608 | 0 | 0 | -0.81255668 | -94.796959 | -1.2366552 | 386.29755 | 386.03278 | -4.1647062
181.1694 | -3.3201797 | -32.864094 | -4.9246726 | 0 | 0 | -0.80909985 | -94.815598 | -1.2346961 | 386.29291 | 386.0282 | -4.1647062
181.16942 | -3.3201625 | -32.858162 | -4.9371591 | 0 | 0 | -0.80880105 | -94.817207 | -1.2323755 | 386.2883 | 386.02362 | -4.1654215
181.16944 | -3.3201451 | -32.851177 | -4.9469652 | 0 | 0 | -0.80878174 | -94.817314 | -1.2321786 | 386.28366 | 386.01904 | -4.165483
181.16946 | -3.3201277 | -32.844128 | -4.9368978 | 0 | 0 | -0.80878061 | -94.817322 | -1.2321661 | 386.27902 | 386.01443 | -4.164772
181.16948 | -3.3201106 | -32.849987 | -4.934557 | 0 | 0 | -0.80878055 | -94.817322 | -1.2321655 | 386.27441 | 386.00986 | -4.1647105
181.1695 | -3.3200934 | -32.85051 | -4.9452653 | 0 | 0 | -0.80964386 | -94.798683 | -1.2386068 | 386.26978 | 386.00528 | -4.1647062
181.16952 | -3.320076 | -32.850544 | -4.9396591 | 0 | 0 | -0.80971843 | -94.797073 | -1.2262803 | 386.26514 | 386.0007 | -4.1632771
181.16954 | -3.3200588 | -32.844082 | -4.9246325 | 0 | 0 | -0.80972332 | -94.796967 | -1.2316447 | 386.2605 | 385.99612 | -4.1645823
181.16956 | -3.3200414 | -32.837063 | -4.9298782 | 0 | 0 | -0.80972362 | -94.796959 | -1.2364258 | 386.25589 | 385.99152 | -4.1646981
181.16958 | -3.320024 | -32.836475 | -4.9456105 | 0 | 0 | -0.80972373 | -94.796959 | -1.236829 | 386.25125 | 385.98694 | -4.1647058
181.1696 | -3.3200068 | -32.823509 | -4.9418769 | 0 | 0 | -0.81249034 | -94.759674 | -1.2368551 | 386.24661 | 385.98236 | -4.1632771
181.16962 | -3.3199894 | -32.822392 | -4.9328108 | 0 | 0 | -0.81272948 | -94.756454 | -1.241151 | 386.24197 | 385.97778 | -4.1645823
181.16964 | -3.3199723 | -32.809395 | -4.9400225 | 0 | 0 | -0.81274498 | -94.756241 | -1.232933 | 386.23737 | 385.97321 | -4.1646981
181.16966 | -3.3199551 | -32.808277 | -4.9450183 | 0 | 0 | -0.81274587 | -94.756233 | -1.2343622 | 386.23273 | 385.9686 | -4.1647058
181.16968 | -3.3199377 | -32.801746 | -4.9301877 | 0 | 0 | -0.81274581 | -94.756233 | -1.2387955 | 386.22809 | 385.96402 | -4.1647062
181.1697 | -3.3199205 | -32.79472 | -4.9230886 | 0 | 0 | -0.80877107 | -94.663017 | -1.2348815 | 386.22348 | 385.95944 | -4.1654215
181.16972 | -3.3199031 | -32.781208 | -4.9377513 | 0 | 0 | -0.80842751 | -94.654961 | -1.2345349 | 386.21884 | 385.95486 | -4.165483
181.16974 | -3.3198857 | -32.780052 | -4.9470201 | 0 | 0 | -0.80840528 | -94.654442 | -1.2345123 | 386.2142 | 385.95029 | -4.164772
181.16976 | -3.3198686 | -32.786434 | -4.9361753 | 0 | 0 | -0.80840397 | -94.654411 | -1.2366581 | 386.20956 | 385.94568 | -4.1647105
181.16978 | -3.3198514 | -32.767612 | -4.9337683 | 0 | 0 | -0.80840397 | -94.654411 | -1.2368436 | 386.20496 | 385.9411 | -4.1654215
181.1698 | -3.319834 | -32.77243 | -4.9451981 | 0 | 0 | -0.8094393 | -94.56118 | -1.2347085 | 386.20032 | 385.93652 | -4.1647677
181.16982 | -3.3198168 | -32.759964 | -4.9374757 | 0 | 0 | -0.80952883 | -94.553131 | -1.238818 | 386.19568 | 385.93195 | -4.1647105
181.16984 | -3.3197994 | -32.765339 | -4.9244442 | 0 | 0 | -0.80953461 | -94.552605 | -1.2327356 | 386.19104 | 385.92734 | -4.1647062
181.16986 | -3.319782 | -32.759365 | -4.9320455 | 0 | 0 | -0.80953497 | -94.552574 | -1.2364968 | 386.18643 | 385.92276 | -4.1647062
181.16988 | -3.3197649 | -32.765297 | -4.9465246 | 0 | 0 | -0.80953509 | -94.552574 | -1.2389804 | 386.18179 | 385.91818 | -4.1647062
181.1699 | -3.3197474 | -32.759361 | -4.9412255 | 0 | 0 | -0.81264764 | -94.552574 | -1.2370406 | 386.17715 | 385.9136 | -4.1647062
181.16992 | -3.3197303 | -32.745918 | -4.9327531 | 0 | 0 | -0.81291664 | -94.552574 | -1.2325737 | 386.17255 | 385.90903 | -4.1661353
181.16994 | -3.3197131 | -32.74477 | -4.9421959 | 0 | 0 | -0.8129341 | -94.552574 | -1.2321914 | 386.16791 | 385.90442 | -4.1648302
181.16996 | -3.3196957 | -32.744694 | -4.9444804 | 0 | 0 | -0.81293511 | -94.552574 | -1.2364612 | 386.16327 | 385.89984 | -4.1647143
181.16998 | -3.3196785 | -32.725307 | -4.9294119 | 0 | 0 | -0.81293505 | -94.552574 | -1.234684 | 386.15863 | 385.89526 | -4.1647067
181.17 | -3.3196611 | -32.743015 | -4.9259257 | 0 | 0 | -0.80861461 | -94.44072 | -1.2366695 | 386.15402 | 385.89069 | -4.1632771
181.17002 | -3.3196437 | -32.731659 | -4.940177 | 0 | 0 | -0.80824119 | -94.431061 | -1.2368443 | 386.14938 | 385.88611 | -4.1660118
181.17004 | -3.3196266 | -32.724186 | -4.9464979 | 0 | 0 | -0.80821693 | -94.430435 | -1.2347084 | 386.14474 | 385.8815 | -4.1648216
181.17006 | -3.3196092 | -32.717098 | -4.9361253 | 0 | 0 | -0.80821556 | -94.430389 | -1.230229 | 386.14014 | 385.87692 | -4.1654286
181.17008 | -3.319592 | -32.722961 | -4.9352179 | 0 | 0 | -0.80821556 | -94.430389 | -1.2341402 | 386.1355 | 385.87234 | -4.1661978
181.1701 | -3.3195748 | -32.704098 | -4.9467764 | 0 | 0 | -0.80976897 | -94.430389 | -1.2323396 | 386.13086 | 385.86777 | -4.1655488
181.17012 | -3.3195574 | -32.708923 | -4.9368844 | 0 | 0 | -0.8099032 | -94.430389 | -1.2321767 | 386.12622 | 385.86319 | -4.1662054
181.17014 | -3.31954 | -32.702911 | -4.9236636 | 0 | 0 | -0.80991191 | -94.430389 | -1.2343131 | 386.12161 | 385.85858 | -4.164834
181.17016 | -3.3195229 | -32.702381 | -4.9341583 | 0 | 0 | -0.80991244 | -94.430389 | -1.2344981 | 386.11697 | 385.854 | -4.1647148
181.17018 | -3.3195055 | -32.695885 | -4.9474349 | 0 | 0 | -0.80991256 | -94.430389 | -1.2366573 | 386.11234 | 385.84943 | -4.1654215
181.1702 | -3.319488 | -32.708248 | -4.9413009 | 0 | 0 | -0.8128528 | -94.355827 | -1.2346964 | 386.1077 | 385.84485 | -4.1647677
181.17022 | -3.3194709 | -32.696407 | -4.9349365 | 0 | 0 | -0.81310689 | -94.349373 | -1.2345229 | 386.10309 | 385.84027 | -4.163281
181.17024 | -3.3194537 | -32.688904 | -4.9438376 | 0 | 0 | -0.8131234 | -94.348961 | -1.2366587 | 386.09845 | 385.83566 | -4.1638684
181.17026 | -3.3194366 | -32.688274 | -4.9438915 | 0 | 0 | -0.81312436 | -94.348938 | -1.2325492 | 386.09381 | 385.83109 | -4.1653509
181.17028 | -3.3194191 | -32.688232 | -4.9300838 | 0 | 0 | -0.8131243 | -94.348938 | -1.2364842 | 386.0892 | 385.82651 | -4.1647635
181.1703 | -3.3194017 | -32.701153 | -4.9274383 | 0 | 0 | -0.80880308 | -94.330284 | -1.2260964 | 386.08456 | 385.82193 | -4.16471
181.17032 | -3.3193846 | -32.702271 | -4.9439368 | 0 | 0 | -0.8084296 | -94.328682 | -1.2402219 | 386.07993 | 385.81732 | -4.1632771
181.17034 | -3.3193672 | -32.695881 | -4.947546 | 0 | 0 | -0.80840534 | -94.328575 | -1.2371676 | 386.07529 | 385.81274 | -4.1631532
181.17036 | -3.3193498 | -32.688866 | -4.9354825 | 0 | 0 | -0.80840397 | -94.328568 | -1.2390244 | 386.07068 | 385.80817 | -4.1645746
181.17038 | -3.3193328 | -32.694733 | -4.9366117 | 0 | 0 | -0.80840397 | -94.328568 | -1.2348962 | 386.06604 | 385.80359 | -4.1646976
181.1704 | -3.3193154 | -32.675873 | -4.9461718 | 0 | 0 | -0.81013 | -94.347214 | -1.236683 | 386.0614 | 385.79901 | -4.1647058
181.17042 | -3.319298 | -32.687153 | -4.9361038 | 0 | 0 | -0.81027919 | -94.348824 | -1.2368453 | 386.05676 | 385.7944 | -4.1647062
181.17044 | -3.3192809 | -32.675243 | -4.9257751 | 0 | 0 | -0.81028885 | -94.34893 | -1.2411505 | 386.05215 | 385.78983 | -4.1661353
181.17046 | -3.3192635 | -32.667728 | -4.9357934 | 0 | 0 | -0.81028944 | -94.348938 | -1.2350804 | 386.04752 | 385.78525 | -4.1655445
181.17048 | -3.3192461 | -32.667103 | -4.949749 | 0 | 0 | -0.81028956 | -94.348938 | -1.2366948 | 386.04288 | 385.78067 | -4.1647758
181.1705 | -3.3192289 | -32.654144 | -4.9400449 | 0 | 0 | -0.8134042 | -94.274361 | -1.2304039 | 386.03827 | 385.77609 | -4.1647105
181.17052 | -3.3192117 | -32.659485 | -4.934824 | 0 | 0 | -0.81367338 | -94.267914 | -1.2341518 | 386.03363 | 385.77148 | -4.1639924
181.17054 | -3.3191946 | -32.659969 | -4.9460092 | 0 | 0 | -0.81369084 | -94.267494 | -1.2344875 | 386.02899 | 385.76691 | -4.1660738
181.17056 | -3.3191772 | -32.666462 | -4.9448061 | 0 | 0 | -0.81369185 | -94.267471 | -1.2345096 | 386.02435 | 385.76233 | -4.1648259
181.17058 | -3.3191597 | -32.667023 | -4.9279799 | 0 | 0 | -0.81369174 | -94.267471 | -1.2388052 | 386.01974 | 385.75775 | -4.1661434
181.1706 | -3.3191426 | -32.660599 | -4.9287071 | 0 | 0 | -0.80833352 | -94.267471 | -1.2305874 | 386.01511 | 385.75317 | -4.1648302
181.17062 | -3.3191252 | -32.653584 | -4.946229 | 0 | 0 | -0.80787039 | -94.267471 | -1.2341636 | 386.01047 | 385.74857 | -4.1654296
181.17064 | -3.3191078 | -32.652988 | -4.9462891 | 0 | 0 | -0.80784041 | -94.267471 | -1.2344881 | 386.00583 | 385.74399 | -4.1647687
181.17066 | -3.3190906 | -32.646488 | -4.9368224 | 0 | 0 | -0.80783862 | -94.267471 | -1.2345097 | 386.00122 | 385.73941 | -4.1661396
181.17068 | -3.3190734 | -32.645927 | -4.9403615 | 0 | 0 | -0.80783868 | -94.267471 | -1.2366579 | 385.99658 | 385.73483 | -4.1648302
181.1707 | -3.319056 | -32.652351 | -4.9479461 | 0 | 0 | -0.81094676 | -94.211555 | -1.2325492 | 385.99194 | 385.73026 | -4.1661439
181.17072 | -3.3190389 | -32.64645 | -4.9362497 | 0 | 0 | -0.8112154 | -94.206711 | -1.2364844 | 385.98734 | 385.72565 | -4.1648302
181.17074 | -3.3190215 | -32.639465 | -4.927237 | 0 | 0 | -0.81123281 | -94.206406 | -1.2346852 | 385.9827 | 385.72107 | -4.1661439
181.17076 | -3.3190041 | -32.651794 | -4.9395518 | 0 | 0 | -0.81123382 | -94.206383 | -1.2366694 | 385.97806 | 385.71649 | -4.1648302
181.17078 | -3.3189869 | -32.639954 | -4.9500713 | 0 | 0 | -0.81123394 | -94.206383 | -1.2346972 | 385.97342 | 385.71191 | -4.1661439
181.1708 | -3.3189695 | -32.638905 | -4.9415188 | 0 | 0 | -0.81348407 | -94.187737 | -1.2366701 | 385.96881 | 385.70731 | -4.1648302
181.17082 | -3.3189526 | -32.63884 | -4.9364033 | 0 | 0 | -0.81367856 | -94.186127 | -1.2346972 | 385.96417 | 385.70273 | -4.1647143
181.17084 | -3.3189352 | -32.632374 | -4.9483199 | 0 | 0 | -0.81369114 | -94.186028 | -1.2388173 | 385.95953 | 385.69815 | -4.1647067
181.17086 | -3.3189178 | -32.625355 | -4.9428253 | 0 | 0 | -0.81369185 | -94.186012 | -1.2327358 | 385.95493 | 385.69357 | -4.1647062
181.17088 | -3.3189006 | -32.62476 | -4.9292569 | 0 | 0 | -0.81369174 | -94.186012 | -1.2386439 | 385.95029 | 385.689 | -4.1661353
181.1709 | -3.3188832 | -32.624722 | -4.9324517 | 0 | 0 | -0.80867857 | -94.148727 | -1.2305769 | 385.94565 | 385.68439 | -4.1648302
181.17092 | -3.3188658 | -32.618256 | -4.9487281 | 0 | 0 | -0.8082453 | -94.145515 | -1.2384576 | 385.94101 | 385.67981 | -4.1647143
181.17094 | -3.3188486 | -32.61124 | -4.9479508 | 0 | 0 | -0.80821717 | -94.145294 | -1.2327123 | 385.9364 | 385.67523 | -4.1647067
181.17096 | -3.3188314 | -32.623566 | -4.9369617 | 0 | 0 | -0.80821556 | -94.145287 | -1.2386427 | 385.93176 | 385.67065 | -4.1647062
181.17098 | -3.318814 | -32.611725 | -4.9432735 | 0 | 0 | -0.80821562 | -94.145287 | -1.2370186 | 385.92712 | 385.66608 | -4.1632771
181.171 | -3.3187969 | -32.610676 | -4.9489222 | 0 | 0 | -0.8116703 | -94.108002 | -1.2368672 | 385.92249 | 385.66147 | -4.1645823
181.17102 | -3.3187795 | -32.610611 | -4.9370551 | 0 | 0 | -0.81196892 | -94.104782 | -1.2368571 | 385.91788 | 385.65689 | -4.1639833
181.17104 | -3.3187621 | -32.610603 | -4.928031 | 0 | 0 | -0.81198823 | -94.104568 | -1.2368563 | 385.91324 | 385.65231 | -4.1646438
181.17106 | -3.3187449 | -32.597683 | -4.9417963 | 0 | 0 | -0.81198937 | -94.104561 | -1.2347093 | 385.9086 | 385.64774 | -4.1647019
181.17108 | -3.3187275 | -32.596565 | -4.950264 | 0 | 0 | -0.81198949 | -94.104561 | -1.2345235 | 385.90399 | 385.64316 | -4.1647062
181.1711 | -3.3187103 | -32.590034 | -4.9422574 | 0 | 0 | -0.81354797 | -94.067268 | -1.230217 | 385.89935 | 385.63855 | -4.1632771
181.17112 | -3.3186932 | -32.595932 | -4.9379182 | 0 | 0 | -0.81368268 | -94.064056 | -1.2341397 | 385.89471 | 385.63397 | -4.1631532
181.17114 | -3.3186758 | -32.596455 | -4.949903 | 0 | 0 | -0.81369138 | -94.063843 | -1.2344866 | 385.89008 | 385.62939 | -4.1645746
181.17116 | -3.3186586 | -32.602951 | -4.9436841 | 0 | 0 | -0.81369191 | -94.063835 | -1.2302147 | 385.88547 | 385.62482 | -4.1654124
181.17118 | -3.3186412 | -32.603508 | -4.9286022 | 0 | 0 | -0.81369174 | -94.063835 | -1.2319925 | 385.88083 | 385.62021 | -4.1647677
181.1712 | -3.3186238 | -32.597084 | -4.933846 | 0 | 0 | -0.80850607 | -94.082481 | -1.2385956 | 385.87619 | 385.61563 | -4.163281
181.17122 | -3.3186066 | -32.596527 | -4.951755 | 0 | 0 | -0.80805784 | -94.084091 | -1.2327214 | 385.87155 | 385.61105 | -4.1645827
181.17124 | -3.3185892 | -32.596493 | -4.9474831 | 0 | 0 | -0.80802882 | -94.08419 | -1.2364959 | 385.86694 | 385.60648 | -4.1646981
181.17126 | -3.318572 | -32.602951 | -4.9376407 | 0 | 0 | -0.80802709 | -94.084198 | -1.2346858 | 385.8623 | 385.6019 | -4.1639915
181.17128 | -3.3185549 | -32.603508 | -4.9455123 | 0 | 0 | -0.80802715 | -94.084198 | -1.2366695 | 385.85767 | 385.59729 | -4.1646447
181.1713 | -3.3185375 | -32.597084 | -4.94839 | 0 | 0 | -0.81217378 | -94.084198 | -1.2368444 | 385.85306 | 385.59271 | -4.1647019
181.17132 | -3.3185201 | -32.590069 | -4.9333739 | 0 | 0 | -0.81253213 | -94.084198 | -1.2368556 | 385.84842 | 385.58813 | -4.1647062
181.17134 | -3.3185029 | -32.589474 | -4.9277139 | 0 | 0 | -0.81255537 | -94.084198 | -1.2325621 | 385.84378 | 385.58356 | -4.1647062
181.17136 | -3.3184855 | -32.589436 | -4.9432282 | 0 | 0 | -0.81255674 | -94.084198 | -1.2386326 | 385.83914 | 385.57898 | -4.1625624
181.17138 | -3.3184683 | -32.602356 | -4.9518414 | 0 | 0 | -0.81255686 | -94.084198 | -1.2327236 | 385.83453 | 385.57437 | -4.1630917
181.1714 | -3.3184509 | -32.597012 | -4.9402118 | 0 | 0 | -0.81394261 | -94.084198 | -1.2364957 | 385.8299 | 385.56979 | -4.1645708
181.17142 | -3.3184338 | -32.583603 | -4.9391913 | 0 | 0 | -0.81406242 | -94.084198 | -1.2282439 | 385.82526 | 385.56522 | -4.1646976
181.17144 | -3.3184166 | -32.575996 | -4.950016 | 0 | 0 | -0.81407017 | -94.084198 | -1.2361126 | 385.82062 | 385.56064 | -4.1632767
181.17146 | -3.3183992 | -32.568901 | -4.9400616 | 0 | 0 | -0.81407064 | -94.084198 | -1.2303665 | 385.81601 | 385.55606 | -4.1645823
181.17148 | -3.3183818 | -32.574764 | -4.9268365 | 0 | 0 | -0.81407046 | -94.084198 | -1.2362968 | 385.81137 | 385.55145 | -4.1632686
181.1715 | -3.3183646 | -32.575283 | -4.9358778 | 0 | 0 | -0.80819321 | -94.009621 | -1.2325256 | 385.80673 | 385.54688 | -4.1631527
181.17152 | -3.3183472 | -32.575317 | -4.9512076 | 0 | 0 | -0.8076852 | -94.003174 | -1.2321888 | 385.80212 | 385.5423 | -4.1645746
181.17154 | -3.3183298 | -32.575321 | -4.9445267 | 0 | 0 | -0.80765229 | -94.002762 | -1.2364612 | 385.79749 | 385.53772 | -4.1632686
181.17156 | -3.3183129 | -32.575321 | -4.9352083 | 0 | 0 | -0.80765033 | -94.002739 | -1.2368309 | 385.79285 | 385.53314 | -4.1631527
181.17158 | -3.3182955 | -32.568859 | -4.9453073 | 0 | 0 | -0.80765045 | -94.002739 | -1.2325605 | 385.78821 | 385.52853 | -4.1631451
181.1716 | -3.3182781 | -32.56184 | -4.9454713 | 0 | 0 | -0.8121419 | -93.984093 | -1.2364851 | 385.7836 | 385.52396 | -4.1631451
181.17162 | -3.3182609 | -32.561245 | -4.9294915 | 0 | 0 | -0.8125301 | -93.982491 | -1.2346852 | 385.77896 | 385.51938 | -4.1631451
181.17164 | -3.3182435 | -32.554745 | -4.925931 | 0 | 0 | -0.81255525 | -93.982384 | -1.2366697 | 385.77432 | 385.5148 | -4.1638603
181.17166 | -3.3182263 | -32.554188 | -4.9423547 | 0 | 0 | -0.81255674 | -93.982376 | -1.2411391 | 385.76971 | 385.51019 | -4.1646357
181.17168 | -3.3182089 | -32.547688 | -4.9481387 | 0 | 0 | -0.8125568 | -93.982376 | -1.237227 | 385.76508 | 385.50562 | -4.1632724
181.1717 | -3.3181918 | -32.547131 | -4.9362631 | 0 | 0 | -0.81307638 | -93.926445 | -1.232586 | 385.76044 | 385.50104 | -4.1631532
181.17172 | -3.3181746 | -32.540634 | -4.9366775 | 0 | 0 | -0.81312132 | -93.921608 | -1.2364868 | 385.7558 | 385.49646 | -4.1645746
181.17174 | -3.3181572 | -32.540073 | -4.9461761 | 0 | 0 | -0.81312424 | -93.921303 | -1.2368324 | 385.75119 | 385.49188 | -4.1632686
181.17176 | -3.3181398 | -32.540035 | -4.93683 | 0 | 0 | -0.81312442 | -93.92128 | -1.2325605 | 385.74655 | 385.48727 | -4.163868
181.17178 | -3.3181226 | -32.540035 | -4.9236598 | 0 | 0 | -0.81312424 | -93.92128 | -1.2343378 | 385.74191 | 385.4827 | -4.1632071
181.1718 | -3.3181052 | -32.533573 | -4.9348841 | 0 | 0 | -0.80742407 | -93.902634 | -1.2344997 | 385.73727 | 385.47812 | -4.1631489
181.17182 | -3.3180878 | -32.526554 | -4.9489484 | 0 | 0 | -0.80693138 | -93.901024 | -1.2366576 | 385.73267 | 385.47354 | -4.1631451
181.17184 | -3.3180707 | -32.532421 | -4.9407034 | 0 | 0 | -0.80689943 | -93.900917 | -1.2411382 | 385.72803 | 385.46896 | -4.1645741
181.17186 | -3.3180535 | -32.513561 | -4.9334297 | 0 | 0 | -0.80689758 | -93.900909 | -1.2350796 | 385.72339 | 385.46436 | -4.1632686
181.17188 | -3.3180361 | -32.499001 | -4.9429817 | 0 | 0 | -0.8068977 | -93.900909 | -1.2366948 | 385.71878 | 385.45978 | -4.1631527
181.1719 | -3.3180189 | -32.491318 | -4.9423695 | 0 | 0 | -0.81155884 | -93.789055 | -1.2346987 | 385.71414 | 385.4552 | -4.1645746
181.17192 | -3.3180015 | -32.484219 | -4.9270487 | 0 | 0 | -0.81196171 | -93.779396 | -1.2345231 | 385.7095 | 385.45062 | -4.1632686
181.17194 | -3.3179843 | -32.49654 | -4.9264522 | 0 | 0 | -0.81198782 | -93.77877 | -1.2366589 | 385.70486 | 385.44604 | -4.1645823
181.17196 | -3.3179669 | -32.491158 | -4.9431305 | 0 | 0 | -0.81198937 | -93.778725 | -1.238991 | 385.70026 | 385.44144 | -4.1639833
181.17198 | -3.3179495 | -32.490669 | -4.9445729 | 0 | 0 | -0.81198943 | -93.778725 | -1.2327468 | 385.69562 | 385.43686 | -4.1646438
181.172 | -3.3179326 | -32.471256 | -4.933774 | 0 | 0 | -0.81216252 | -93.760078 | -1.2343498 | 385.69098 | 385.43228 | -4.1632729
181.17202 | -3.3179152 | -32.469578 | -4.9357443 | 0 | 0 | -0.81217748 | -93.758469 | -1.2302058 | 385.68634 | 385.4277 | -4.163868
181.17204 | -3.3178978 | -32.475933 | -4.9446468 | 0 | 0 | -0.81217843 | -93.758369 | -1.2362864 | 385.68173 | 385.42313 | -4.1646361
181.17206 | -3.3178806 | -32.476482 | -4.9330678 | 0 | 0 | -0.81217849 | -93.758362 | -1.2368195 | 385.67709 | 385.41852 | -4.1632724
181.17208 | -3.3178632 | -32.470058 | -4.9226112 | 0 | 0 | -0.81217831 | -93.758362 | -1.2347072 | 385.67245 | 385.41394 | -4.1645823
181.1721 | -3.3178458 | -32.463043 | -4.9340744 | 0 | 0 | -0.80717176 | -93.702438 | -1.2366707 | 385.66785 | 385.40936 | -4.1639833
181.17212 | -3.3178287 | -32.462448 | -4.948154 | 0 | 0 | -0.80673903 | -93.697601 | -1.2346973 | 385.66321 | 385.40479 | -4.1646438
181.17214 | -3.3178115 | -32.455948 | -4.9377308 | 0 | 0 | -0.80671096 | -93.697296 | -1.23667 | 385.65857 | 385.40018 | -4.1639876
181.17216 | -3.3177941 | -32.461853 | -4.9324474 | 0 | 0 | -0.80670935 | -93.697273 | -1.2304025 | 385.65393 | 385.3956 | -4.1646442
181.17218 | -3.3177769 | -32.449451 | -4.9429026 | 0 | 0 | -0.80670947 | -93.697273 | -1.2320045 | 385.64932 | 385.39102 | -4.1647019
181.1722 | -3.3177595 | -32.454826 | -4.9409118 | 0 | 0 | -0.81154293 | -93.641342 | -1.234302 | 385.64468 | 385.38644 | -4.1647062
181.17222 | -3.3177423 | -32.442394 | -4.9254699 | 0 | 0 | -0.8119607 | -93.636505 | -1.236645 | 385.64005 | 385.38187 | -4.1647062
181.17224 | -3.3177249 | -32.441311 | -4.9270449 | 0 | 0 | -0.81198776 | -93.6362 | -1.2432848 | 385.63541 | 385.37726 | -4.1647062
181.17226 | -3.3177075 | -32.43478 | -4.9439111 | 0 | 0 | -0.81198937 | -93.636177 | -1.235265 | 385.6308 | 385.37268 | -4.1647062
181.17228 | -3.3176904 | -32.434219 | -4.943913 | 0 | 0 | -0.81198943 | -93.636177 | -1.2302651 | 385.62616 | 385.3681 | -4.1639915
181.1723 | -3.3176732 | -32.427719 | -4.9322629 | 0 | 0 | -0.81198943 | -93.598885 | -1.2362899 | 385.62152 | 385.36353 | -4.1660738
181.17232 | -3.3176558 | -32.427162 | -4.9377923 | 0 | 0 | -0.81198943 | -93.595673 | -1.2389671 | 385.61691 | 385.35895 | -4.1648259
181.17234 | -3.3176386 | -32.433582 | -4.9455533 | 0 | 0 | -0.81198943 | -93.595459 | -1.2348927 | 385.61227 | 385.35434 | -4.1647143
181.17236 | -3.3176212 | -32.414761 | -4.9302382 | 0 | 0 | -0.81198943 | -93.595451 | -1.2345357 | 385.60764 | 385.34976 | -4.1647067
181.17238 | -3.3176038 | -32.432503 | -4.9230919 | 0 | 0 | -0.81198925 | -93.595451 | -1.2366595 | 385.603 | 385.34518 | -4.1647062
181.1724 | -3.3175867 | -32.42115 | -4.9341216 | 0 | 0 | -0.8073281 | -93.595451 | -1.2368439 | 385.59839 | 385.34061 | -4.1654215
181.17242 | -3.3175693 | -32.407215 | -4.9459796 | 0 | 0 | -0.80692524 | -93.595451 | -1.2390031 | 385.59375 | 385.33603 | -4.1661973
181.17244 | -3.3175521 | -32.406033 | -4.9368186 | 0 | 0 | -0.80689913 | -93.595451 | -1.237042 | 385.58911 | 385.33142 | -4.1655488
181.17246 | -3.3175349 | -32.418873 | -4.9330993 | 0 | 0 | -0.80689758 | -93.595451 | -1.2347208 | 385.5845 | 385.32684 | -4.1647758
181.17248 | -3.3175175 | -32.400608 | -4.9436865 | 0 | 0 | -0.8068977 | -93.595451 | -1.2259355 | 385.57986 | 385.32227 | -4.1647105
181.1725 | -3.3175001 | -32.405468 | -4.9395256 | 0 | 0 | -0.81173193 | -93.502235 | -1.2380639 | 385.57523 | 385.31769 | -4.1647062
181.17252 | -3.3174829 | -32.405918 | -4.9253483 | 0 | 0 | -0.81214976 | -93.494179 | -1.2369812 | 385.57059 | 385.31311 | -4.1661353
181.17254 | -3.3174655 | -32.39949 | -4.9292164 | 0 | 0 | -0.81217682 | -93.493652 | -1.2347178 | 385.56598 | 385.3085 | -4.1648302
181.17256 | -3.3174484 | -32.398933 | -4.9455523 | 0 | 0 | -0.81217843 | -93.493622 | -1.2366713 | 385.56134 | 385.30392 | -4.1647143
181.17258 | -3.317431 | -32.405354 | -4.9433241 | 0 | 0 | -0.81217849 | -93.493622 | -1.2346973 | 385.5567 | 385.29935 | -4.1647067
181.1726 | -3.3174138 | -32.40591 | -4.9322095 | 0 | 0 | -0.81183231 | -93.512268 | -1.2366703 | 385.55206 | 385.29477 | -4.1647062
181.17262 | -3.3173966 | -32.380108 | -4.9399676 | 0 | 0 | -0.81180245 | -93.513878 | -1.2368443 | 385.54745 | 385.29016 | -4.1654215
181.17264 | -3.3173792 | -32.397259 | -4.945015 | 0 | 0 | -0.81180048 | -93.513985 | -1.2325613 | 385.54282 | 385.28558 | -4.1647677
181.17266 | -3.3173618 | -32.392326 | -4.9309144 | 0 | 0 | -0.81180036 | -93.513992 | -1.2364852 | 385.53818 | 385.28101 | -4.1647105
181.17268 | -3.3173447 | -32.385406 | -4.923151 | 0 | 0 | -0.81180018 | -93.513992 | -1.2325377 | 385.53357 | 385.27643 | -4.1661358
181.1727 | -3.3173273 | -32.384819 | -4.9384818 | 0 | 0 | -0.80731213 | -93.458061 | -1.230042 | 385.52893 | 385.27185 | -4.1655445
181.17272 | -3.3173099 | -32.378319 | -4.947083 | 0 | 0 | -0.80692422 | -93.453224 | -1.2341284 | 385.52429 | 385.26724 | -4.1662049
181.17274 | -3.3172929 | -32.390682 | -4.9369054 | 0 | 0 | -0.80689907 | -93.452919 | -1.2366334 | 385.51965 | 385.26266 | -4.164834
181.17276 | -3.3172755 | -32.3853 | -4.9345574 | 0 | 0 | -0.80689758 | -93.452896 | -1.2368423 | 385.51505 | 385.25809 | -4.1661439
181.17278 | -3.3172581 | -32.391273 | -4.9452648 | 0 | 0 | -0.8068977 | -93.452896 | -1.2368555 | 385.51041 | 385.25351 | -4.1648302
181.1728 | -3.317241 | -32.37888 | -4.9382062 | 0 | 0 | -0.81207824 | -93.471542 | -1.2325621 | 385.50577 | 385.24893 | -4.1647143
181.17282 | -3.3172235 | -32.384258 | -4.9245076 | 0 | 0 | -0.81252605 | -93.473152 | -1.2386326 | 385.50113 | 385.24432 | -4.1647067
181.17284 | -3.3172064 | -32.378284 | -4.9320493 | 0 | 0 | -0.81255502 | -93.473259 | -1.2327237 | 385.49652 | 385.23975 | -4.1647062
181.17286 | -3.317189 | -32.390678 | -4.9479756 | 0 | 0 | -0.81255674 | -93.473267 | -1.2386433 | 385.49188 | 385.23517 | -4.1647062
181.17288 | -3.3171718 | -32.3853 | -4.9435282 | 0 | 0 | -0.8125568 | -93.473267 | -1.2348714 | 385.48724 | 385.23059 | -4.1647062
181.1729 | -3.3171546 | -32.378353 | -4.934402 | 0 | 0 | -0.81186432 | -93.454613 | -1.2366815 | 385.48264 | 385.22601 | -4.1647062
181.17292 | -3.3171372 | -32.377762 | -4.9423347 | 0 | 0 | -0.81180447 | -93.453011 | -1.2346981 | 385.478 | 385.22141 | -4.1639915
181.17294 | -3.3171198 | -32.384182 | -4.9459419 | 0 | 0 | -0.8118006 | -93.452904 | -1.2409648 | 385.47336 | 385.21683 | -4.1646447
181.17296 | -3.3171027 | -32.35244 | -4.9309902 | 0 | 0 | -0.81180036 | -93.452896 | -1.2329211 | 385.46872 | 385.21225 | -4.1647019
181.17298 | -3.3170853 | -32.369064 | -4.9253335 | 0 | 0 | -0.81180024 | -93.452896 | -1.2343613 | 385.46411 | 385.20767 | -4.1647062
181.173 | -3.3170679 | -32.37056 | -4.9408493 | 0 | 0 | -0.80782878 | -93.415611 | -1.2323538 | 385.45947 | 385.20306 | -4.1647062
181.17302 | -3.3170507 | -32.377117 | -4.9487343 | 0 | 0 | -0.80748552 | -93.412392 | -1.2386193 | 385.45483 | 385.19849 | -4.1632771
181.17304 | -3.3170335 | -32.364761 | -4.9377685 | 0 | 0 | -0.80746329 | -93.412178 | -1.2370173 | 385.4502 | 385.19391 | -4.1645823
181.17306 | -3.3170161 | -32.370144 | -4.9375329 | 0 | 0 | -0.80746198 | -93.41217 | -1.236867 | 385.44559 | 385.18933 | -4.1654129
181.17308 | -3.316999 | -32.37709 | -4.9476995 | 0 | 0 | -0.8074621 | -93.41217 | -1.2325627 | 385.44095 | 385.18475 | -4.1647677
181.1731 | -3.3169816 | -32.358303 | -4.937685 | 0 | 0 | -0.81264561 | -93.430809 | -1.2364852 | 385.43631 | 385.18015 | -4.1647105
181.17312 | -3.3169644 | -32.350204 | -4.9259086 | 0 | 0 | -0.81309366 | -93.432419 | -1.232538 | 385.4317 | 385.17557 | -4.1647062
181.17314 | -3.316947 | -32.362461 | -4.9350777 | 0 | 0 | -0.81312263 | -93.432518 | -1.2364838 | 385.42706 | 385.17099 | -4.1632771
181.17316 | -3.3169296 | -32.369995 | -4.9496875 | 0 | 0 | -0.81312436 | -93.432526 | -1.2346853 | 385.42242 | 385.16641 | -4.1645823
181.17318 | -3.3169127 | -32.370621 | -4.942946 | 0 | 0 | -0.81312436 | -93.432526 | -1.2409641 | 385.41779 | 385.16183 | -4.1646981
181.1732 | -3.3168952 | -32.357742 | -4.935801 | 0 | 0 | -0.81173968 | -93.413887 | -1.2329212 | 385.41318 | 385.15723 | -4.1647058
181.17322 | -3.3168778 | -32.356628 | -4.9446354 | 0 | 0 | -0.81162 | -93.412277 | -1.2365085 | 385.40854 | 385.15265 | -4.1647062
181.17324 | -3.3168607 | -32.350094 | -4.9454122 | 0 | 0 | -0.81161225 | -93.412178 | -1.2346865 | 385.4039 | 385.14807 | -4.1647062
181.17326 | -3.3168433 | -32.355995 | -4.9316649 | 0 | 0 | -0.81161177 | -93.41217 | -1.2345225 | 385.39929 | 385.14349 | -4.1639915
181.17328 | -3.3168259 | -32.362976 | -4.9282985 | 0 | 0 | -0.81161165 | -93.41217 | -1.2366589 | 385.39465 | 385.13892 | -4.1646447
181.1733 | -3.3168087 | -32.350647 | -4.9454603 | 0 | 0 | -0.80850267 | -93.393517 | -1.238991 | 385.39001 | 385.13431 | -4.1647019
181.17332 | -3.3167915 | -32.336647 | -4.9491272 | 0 | 0 | -0.80823398 | -93.391914 | -1.2370415 | 385.38538 | 385.12973 | -4.1647062
181.17334 | -3.3167741 | -32.341923 | -4.93852 | 0 | 0 | -0.80821657 | -93.391808 | -1.241163 | 385.38077 | 385.12515 | -4.1647062
181.17336 | -3.316757 | -32.335941 | -4.9390502 | 0 | 0 | -0.80821556 | -93.3918 | -1.2329338 | 385.37613 | 385.12057 | -4.1632771
181.17338 | -3.3167396 | -32.32896 | -4.9500065 | 0 | 0 | -0.80821568 | -93.3918 | -1.234362 | 385.37149 | 385.116 | -4.1645823
181.1734 | -3.3167224 | -32.334824 | -4.9393344 | 0 | 0 | -0.81322885 | -93.298592 | -1.2323537 | 385.36685 | 385.11139 | -4.1646981
181.17342 | -3.316705 | -32.328884 | -4.9274998 | 0 | 0 | -0.81366211 | -93.290535 | -1.2364719 | 385.36224 | 385.10681 | -4.1639915
181.17344 | -3.3166876 | -32.328358 | -4.9381156 | 0 | 0 | -0.81369025 | -93.290016 | -1.2325373 | 385.3576 | 385.10223 | -4.1632152
181.17346 | -3.3166704 | -32.328327 | -4.9528527 | 0 | 0 | -0.81369185 | -93.289986 | -1.2343367 | 385.35297 | 385.09766 | -4.1638641
181.17348 | -3.3166533 | -32.347706 | -4.9439387 | 0 | 0 | -0.81369185 | -93.289986 | -1.2366467 | 385.34836 | 385.09305 | -4.1646361
181.1735 | -3.3166358 | -32.329998 | -4.9366074 | 0 | 0 | -0.81196028 | -93.345901 | -1.2346958 | 385.34372 | 385.08847 | -4.1632724
181.17352 | -3.3166187 | -32.32843 | -4.9476089 | 0 | 0 | -0.81181061 | -93.350746 | -1.2345229 | 385.33908 | 385.08389 | -4.1645823
181.17354 | -3.3166013 | -32.328331 | -4.9471202 | 0 | 0 | -0.81180096 | -93.351051 | -1.2366587 | 385.33444 | 385.07932 | -4.1639833
181.17356 | -3.3165839 | -32.321865 | -4.9296298 | 0 | 0 | -0.81180036 | -93.351074 | -1.2346965 | 385.32983 | 385.07474 | -4.1646438
181.17358 | -3.3165667 | -32.327766 | -4.9302964 | 0 | 0 | -0.81180024 | -93.351074 | -1.2388173 | 385.3252 | 385.07013 | -4.1647019
181.1736 | -3.3165493 | -32.328289 | -4.9463639 | 0 | 0 | -0.8090359 | -93.295151 | -1.2327356 | 385.32056 | 385.06555 | -4.1639915
181.17362 | -3.3165321 | -32.315399 | -4.9499278 | 0 | 0 | -0.808797 | -93.290314 | -1.2364964 | 385.31592 | 385.06097 | -4.1632152
181.17364 | -3.316515 | -32.301365 | -4.9378614 | 0 | 0 | -0.8087815 | -93.290009 | -1.2303913 | 385.31131 | 385.0564 | -4.1645784
181.17366 | -3.3164976 | -32.313099 | -4.9404445 | 0 | 0 | -0.80878061 | -93.289986 | -1.234151 | 385.30667 | 385.05182 | -4.1632686
181.17368 | -3.3164804 | -32.307674 | -4.9501286 | 0 | 0 | -0.80878073 | -93.289986 | -1.2344875 | 385.30203 | 385.04721 | -4.163868
181.1737 | -3.316463 | -32.294266 | -4.9378891 | 0 | 0 | -0.81327659 | -93.234055 | -1.2366567 | 385.29742 | 385.04263 | -4.1646361
181.17372 | -3.3164456 | -32.286659 | -4.9281011 | 0 | 0 | -0.81366521 | -93.229218 | -1.2368436 | 385.29279 | 385.03806 | -4.1632724
181.17374 | -3.3164284 | -32.292484 | -4.9403491 | 0 | 0 | -0.81369036 | -93.228912 | -1.2347084 | 385.28815 | 385.03348 | -4.1631532
181.17376 | -3.316411 | -32.280083 | -4.9515915 | 0 | 0 | -0.81369185 | -93.228889 | -1.2345238 | 385.28351 | 385.0289 | -4.1638603
181.17378 | -3.3163939 | -32.266079 | -4.9423747 | 0 | 0 | -0.81369185 | -93.228889 | -1.2366589 | 385.2789 | 385.02429 | -4.1646357
181.1738 | -3.3163767 | -32.25843 | -4.9371991 | 0 | 0 | -0.81161463 | -93.117035 | -1.2368437 | 385.27426 | 385.01971 | -4.1632724
181.17382 | -3.3163593 | -32.264256 | -4.9498405 | 0 | 0 | -0.8114351 | -93.107368 | -1.2368555 | 385.26962 | 385.01514 | -4.163868
181.17384 | -3.3163419 | -32.264774 | -4.945859 | 0 | 0 | -0.81142348 | -93.106735 | -1.2347093 | 385.26498 | 385.01056 | -4.1639218
181.17386 | -3.3163247 | -32.251888 | -4.930243 | 0 | 0 | -0.81142282 | -93.106697 | -1.2345237 | 385.26038 | 385.00598 | -4.1632104
181.17388 | -3.3163073 | -32.244312 | -4.9325314 | 0 | 0 | -0.81142271 | -93.106697 | -1.2345119 | 385.25574 | 385.00137 | -4.1631489
181.1739 | -3.3162899 | -32.243683 | -4.9494596 | 0 | 0 | -0.80952185 | -93.050766 | -1.2409528 | 385.2511 | 384.9968 | -4.1631451
181.17392 | -3.316273 | -32.230721 | -4.9472876 | 0 | 0 | -0.80935758 | -93.045929 | -1.2350675 | 385.24649 | 384.99222 | -4.1631451
181.17394 | -3.3162556 | -32.242519 | -4.938354 | 0 | 0 | -0.80934697 | -93.045624 | -1.2366941 | 385.24185 | 384.98764 | -4.1645741
181.17396 | -3.3162384 | -32.237106 | -4.9433956 | 0 | 0 | -0.80934632 | -93.045601 | -1.2346987 | 385.23721 | 384.98303 | -4.1639829
181.17398 | -3.316221 | -32.236614 | -4.9503827 | 0 | 0 | -0.80934644 | -93.045601 | -1.2388176 | 385.23257 | 384.97845 | -4.1646438
181.174 | -3.3162036 | -32.223663 | -4.9379053 | 0 | 0 | -0.81332445 | -93.026962 | -1.234883 | 385.22797 | 384.97388 | -4.1632729
181.17402 | -3.3161864 | -32.235466 | -4.9288282 | 0 | 0 | -0.81366825 | -93.025352 | -1.2366819 | 385.22333 | 384.9693 | -4.1631532
181.17404 | -3.316169 | -32.217129 | -4.9418635 | 0 | 0 | -0.81369054 | -93.025246 | -1.2304033 | 385.21869 | 384.96472 | -4.1645746
181.17406 | -3.3161519 | -32.215523 | -4.9524474 | 0 | 0 | -0.81369185 | -93.025238 | -1.236299 | 385.21408 | 384.96011 | -4.1632686
181.17408 | -3.3161347 | -32.215416 | -4.9417195 | 0 | 0 | -0.81369185 | -93.025238 | -1.2368205 | 385.20944 | 384.95554 | -4.163868
181.1741 | -3.3161173 | -32.20895 | -4.9393201 | 0 | 0 | -0.81144172 | -92.969322 | -1.2390018 | 385.2048 | 384.95096 | -4.1646361
181.17412 | -3.3160999 | -32.208393 | -4.9507513 | 0 | 0 | -0.81124723 | -92.964478 | -1.2348948 | 385.20016 | 384.94638 | -4.1632724
181.17414 | -3.3160827 | -32.201893 | -4.9444809 | 0 | 0 | -0.81123465 | -92.964172 | -1.2388302 | 385.19556 | 384.9418 | -4.1645823
181.17416 | -3.3160653 | -32.194874 | -4.9301219 | 0 | 0 | -0.81123394 | -92.964149 | -1.2370309 | 385.19092 | 384.93719 | -4.1646981
181.17418 | -3.3160479 | -32.181362 | -4.9354286 | 0 | 0 | -0.81123382 | -92.964149 | -1.2390152 | 385.18628 | 384.93262 | -4.1639915
181.1742 | -3.3160307 | -32.173744 | -4.9518895 | 0 | 0 | -0.81019688 | -92.870934 | -1.2348952 | 385.1825 | 384.92877 | -4.1646447
181.17422 | -3.3160136 | -32.179573 | -4.9474921 | 0 | 0 | -0.81010723 | -92.862877 | -1.2302412 | 385.17868 | 384.92493 | -4.1647019
181.17424 | -3.3159964 | -32.18655 | -4.9383674 | 0 | 0 | -0.81010145 | -92.862358 | -1.2362885 | 385.1749 | 384.92108 | -4.1647062
181.17426 | -3.315979 | -32.180683 | -4.9463015 | 0 | 0 | -0.81010109 | -92.862328 | -1.2389672 | 385.17108 | 384.91724 | -4.1661353
181.17428 | -3.3159616 | -32.180161 | -4.9499073 | 0 | 0 | -0.81010121 | -92.862328 | -1.2391874 | 385.1673 | 384.91339 | -4.1634007
181.1743 | -3.3159444 | -32.173664 | -4.9356818 | 0 | 0 | -0.8132149 | -92.862328 | -1.237054 | 385.16351 | 384.90958 | -4.1638765
181.17432 | -3.315927 | -32.179569 | -4.9279108 | 0 | 0 | -0.81348401 | -92.862328 | -1.2368695 | 385.1597 | 384.90573 | -4.1639223
181.17434 | -3.3159096 | -32.167168 | -4.9432411 | 0 | 0 | -0.81350148 | -92.862328 | -1.2390046 | 385.15591 | 384.90189 | -4.1646395
181.17436 | -3.3158927 | -32.185467 | -4.9518418 | 0 | 0 | -0.81350249 | -92.862328 | -1.2348948 | 385.1521 | 384.89804 | -4.1639872
181.17438 | -3.3158753 | -32.180611 | -4.9409385 | 0 | 0 | -0.81350249 | -92.862328 | -1.2345357 | 385.14832 | 384.8942 | -4.1646442
181.1744 | -3.3158579 | -32.167236 | -4.9385276 | 0 | 0 | -0.81125277 | -92.862328 | -1.2366594 | 385.14453 | 384.89035 | -4.1654172
181.17442 | -3.3158407 | -32.179012 | -4.9499574 | 0 | 0 | -0.81105828 | -92.862328 | -1.2346966 | 385.14072 | 384.88651 | -4.1661968
181.17444 | -3.3158233 | -32.173592 | -4.9422364 | 0 | 0 | -0.81104571 | -92.862328 | -1.2366703 | 385.13693 | 384.88266 | -4.164834
181.17446 | -3.3158059 | -32.160183 | -4.9277511 | 0 | 0 | -0.81104499 | -92.862328 | -1.2389916 | 385.13312 | 384.87881 | -4.1647148
181.17448 | -3.3157887 | -32.165493 | -4.9359527 | 0 | 0 | -0.81104493 | -92.862328 | -1.2370415 | 385.12933 | 384.87497 | -4.1647067
181.1745 | -3.3157716 | -32.165977 | -4.9512129 | 0 | 0 | -0.81035334 | -92.825043 | -1.2368685 | 385.12555 | 384.87112 | -4.1647062
181.17452 | -3.3157544 | -32.153088 | -4.9445271 | 0 | 0 | -0.81029356 | -92.821815 | -1.2368573 | 385.12173 | 384.86728 | -4.1647062
181.17454 | -3.315737 | -32.158432 | -4.9366612 | 0 | 0 | -0.81028968 | -92.821602 | -1.239004 | 385.11795 | 384.86343 | -4.1647062
181.17456 | -3.3157196 | -32.152462 | -4.9461598 | 0 | 0 | -0.81028944 | -92.821594 | -1.2413369 | 385.11414 | 384.85959 | -4.1647062
181.17458 | -3.3157024 | -32.151932 | -4.947721 | 0 | 0 | -0.8102895 | -92.821594 | -1.2415342 | 385.11035 | 384.85577 | -4.1661353
181.1746 | -3.315685 | -32.151901 | -4.9318619 | 0 | 0 | -0.81271148 | -92.784302 | -1.2329578 | 385.10654 | 384.85193 | -4.1641154
181.17462 | -3.3156676 | -32.138977 | -4.9283109 | 0 | 0 | -0.81292075 | -92.78109 | -1.2322162 | 385.10275 | 384.84808 | -4.163938
181.17464 | -3.3156505 | -32.137859 | -4.9432831 | 0 | 0 | -0.81293434 | -92.780869 | -1.2364628 | 385.09897 | 384.84424 | -4.16607
181.17466 | -3.3156333 | -32.137787 | -4.9503918 | 0 | 0 | -0.81293511 | -92.780861 | -1.2411258 | 385.09515 | 384.84039 | -4.1641111
181.17468 | -3.3156159 | -32.144245 | -4.9386339 | 0 | 0 | -0.81293511 | -92.780861 | -1.2329317 | 385.09137 | 384.83655 | -4.1646523
181.1747 | -3.3155987 | -32.13834 | -4.9376049 | 0 | 0 | -0.81068599 | -92.762222 | -1.2386568 | 385.08755 | 384.8327 | -4.1632733
181.17472 | -3.3155813 | -32.137817 | -4.9484291 | 0 | 0 | -0.81049162 | -92.760612 | -1.2370193 | 385.08377 | 384.82886 | -4.1631532
181.17474 | -3.3155639 | -32.144245 | -4.9384747 | 0 | 0 | -0.81047904 | -92.760513 | -1.2368672 | 385.07999 | 384.82501 | -4.1631451
181.17476 | -3.3155468 | -32.13834 | -4.9259758 | 0 | 0 | -0.81047833 | -92.760506 | -1.2368571 | 385.07617 | 384.82117 | -4.1631451
181.17478 | -3.3155293 | -32.144279 | -4.9372592 | 0 | 0 | -0.81047827 | -92.760506 | -1.2368565 | 385.07239 | 384.81732 | -4.1638603
181.1748 | -3.3155122 | -32.138344 | -4.9498754 | 0 | 0 | -0.81065112 | -92.760506 | -1.2368563 | 385.06857 | 384.81348 | -4.1639214
181.17482 | -3.315495 | -32.150742 | -4.9429584 | 0 | 0 | -0.81066608 | -92.760506 | -1.2347094 | 385.06479 | 384.80963 | -4.1660695
181.17484 | -3.3154776 | -32.145363 | -4.9358015 | 0 | 0 | -0.81066704 | -92.760506 | -1.2388182 | 385.06097 | 384.80579 | -4.1648259
181.17486 | -3.3154604 | -32.144875 | -4.9446354 | 0 | 0 | -0.8106671 | -92.760506 | -1.23703 | 385.05719 | 384.80197 | -4.1639996
181.17488 | -3.315443 | -32.138382 | -4.9446855 | 0 | 0 | -0.81066716 | -92.760506 | -1.2368677 | 385.05341 | 384.79813 | -4.1639304
181.1749 | -3.3154256 | -32.144283 | -4.9301515 | 0 | 0 | -0.8120507 | -92.741859 | -1.2325623 | 385.04959 | 384.79428 | -4.1646404
181.17492 | -3.3154085 | -32.138344 | -4.9288955 | 0 | 0 | -0.81217027 | -92.74025 | -1.225749 | 385.04581 | 384.79044 | -4.1647019
181.17494 | -3.3153911 | -32.137817 | -4.9440627 | 0 | 0 | -0.81217802 | -92.740143 | -1.2337571 | 385.04199 | 384.78659 | -4.1639915
181.17496 | -3.3153739 | -32.137783 | -4.9468279 | 0 | 0 | -0.81217849 | -92.740135 | -1.2344621 | 385.03821 | 384.78275 | -4.1646447
181.17498 | -3.3153567 | -32.131321 | -4.9361467 | 0 | 0 | -0.81217843 | -92.740135 | -1.2366554 | 385.03442 | 384.7789 | -4.1647019
181.175 | -3.3153393 | -32.130764 | -4.9373965 | 0 | 0 | -0.81010407 | -92.721489 | -1.2368435 | 385.03061 | 384.77505 | -4.1647062
181.17502 | -3.3153219 | -32.14365 | -4.9484153 | 0 | 0 | -0.80992478 | -92.719879 | -1.2347085 | 385.02682 | 384.77121 | -4.1647062
181.17504 | -3.3153048 | -32.125381 | -4.936296 | 0 | 0 | -0.80991316 | -92.719772 | -1.236671 | 385.02301 | 384.76736 | -4.1639915
181.17506 | -3.3152874 | -32.130241 | -4.9250612 | 0 | 0 | -0.8099125 | -92.719765 | -1.2368447 | 385.01923 | 384.76352 | -4.165359
181.17508 | -3.3152702 | -32.130695 | -4.9371843 | 0 | 0 | -0.80991244 | -92.719765 | -1.2411505 | 385.01544 | 384.75967 | -4.166193
181.1751 | -3.315253 | -32.111343 | -4.9491448 | 0 | 0 | -0.81060332 | -92.719765 | -1.2372277 | 385.01163 | 384.75583 | -4.1641188
181.17512 | -3.3152356 | -32.135509 | -4.9407167 | 0 | 0 | -0.81066298 | -92.719765 | -1.2368805 | 385.00784 | 384.75198 | -4.1646528
181.17514 | -3.3152184 | -32.105335 | -4.9341564 | 0 | 0 | -0.81066686 | -92.719765 | -1.2368578 | 385.00403 | 384.74817 | -4.166132
181.17516 | -3.315201 | -32.122063 | -4.9459505 | 0 | 0 | -0.8106671 | -92.719765 | -1.2347094 | 385.00024 | 384.74432 | -4.1648297
181.17518 | -3.3151836 | -32.117104 | -4.9440761 | 0 | 0 | -0.81066716 | -92.719765 | -1.2345238 | 384.99643 | 384.74048 | -4.1647143
181.1752 | -3.3151665 | -32.123104 | -4.9286432 | 0 | 0 | -0.81187761 | -92.682487 | -1.2366588 | 384.99265 | 384.73663 | -4.1647067
181.17522 | -3.3151491 | -32.117172 | -4.9302168 | 0 | 0 | -0.81198227 | -92.679276 | -1.2346964 | 384.98886 | 384.73279 | -4.1647062
181.17524 | -3.3151319 | -32.123108 | -4.9478097 | 0 | 0 | -0.81198901 | -92.679054 | -1.2345228 | 384.98505 | 384.72894 | -4.1647062
181.17526 | -3.3151147 | -32.123634 | -4.9486022 | 0 | 0 | -0.81198943 | -92.679047 | -1.2345116 | 384.98126 | 384.7251 | -4.1647062
181.17528 | -3.3150973 | -32.104286 | -4.9362931 | 0 | 0 | -0.81198937 | -92.679047 | -1.2388054 | 384.97745 | 384.72125 | -4.1647062
181.1753 | -3.3150799 | -32.115536 | -4.940311 | 0 | 0 | -0.8100881 | -92.641762 | -1.2327349 | 384.97366 | 384.71741 | -4.1632771
181.17532 | -3.3150628 | -32.116543 | -4.9493937 | 0 | 0 | -0.80992377 | -92.638535 | -1.2386438 | 384.96988 | 384.71356 | -4.1660118
181.17534 | -3.3150454 | -32.116608 | -4.9349227 | 0 | 0 | -0.8099131 | -92.638321 | -1.2348715 | 384.96606 | 384.70972 | -4.1648216
181.17536 | -3.3150282 | -32.103691 | -4.926393 | 0 | 0 | -0.80991244 | -92.638313 | -1.2366816 | 384.96228 | 384.70587 | -4.1661434
181.17538 | -3.3150108 | -32.102573 | -4.9402075 | 0 | 0 | -0.8099125 | -92.638313 | -1.2368451 | 384.95847 | 384.70203 | -4.1662598
181.1754 | -3.3149936 | -32.096043 | -4.9494033 | 0 | 0 | -0.81129503 | -92.638313 | -1.2368556 | 384.95468 | 384.69818 | -4.1662669
181.17542 | -3.3149765 | -32.095482 | -4.9400067 | 0 | 0 | -0.81141454 | -92.638313 | -1.2347095 | 384.95087 | 384.69437 | -4.1648383
181.17544 | -3.314959 | -32.088982 | -4.9362741 | 0 | 0 | -0.81142229 | -92.638313 | -1.2409655 | 384.94708 | 384.69052 | -4.164
181.17546 | -3.3149416 | -32.088425 | -4.9475875 | 0 | 0 | -0.81142277 | -92.638313 | -1.2350684 | 384.9433 | 384.68668 | -4.1646447
181.17548 | -3.3149245 | -32.088387 | -4.9427624 | 0 | 0 | -0.81142277 | -92.638313 | -1.2388417 | 384.93948 | 384.68283 | -4.1654172
181.1755 | -3.3149071 | -32.088383 | -4.9285264 | 0 | 0 | -0.8115958 | -92.601021 | -1.2370315 | 384.9357 | 384.67899 | -4.1661968
181.17552 | -3.3148897 | -32.075466 | -4.9323883 | 0 | 0 | -0.81161076 | -92.597809 | -1.2411624 | 384.93188 | 384.67514 | -4.1662636
181.17554 | -3.3148727 | -32.067886 | -4.94945 | 0 | 0 | -0.81161171 | -92.597595 | -1.2329338 | 384.9281 | 384.6713 | -4.1648378
181.17556 | -3.3148553 | -32.067257 | -4.9472871 | 0 | 0 | -0.81161177 | -92.59758 | -1.2343622 | 384.92432 | 384.66745 | -4.1647148
181.17558 | -3.3148379 | -32.073677 | -4.9369025 | 0 | 0 | -0.81161171 | -92.59758 | -1.2366482 | 384.9205 | 384.6636 | -4.1647067
181.1756 | -3.3148208 | -32.061314 | -4.9432693 | 0 | 0 | -0.81022882 | -92.560295 | -1.2368431 | 384.91672 | 384.65976 | -4.1647062
181.17562 | -3.3148034 | -32.073151 | -4.9489222 | 0 | 0 | -0.81010932 | -92.557083 | -1.2368557 | 384.9129 | 384.65591 | -4.1654215
181.17564 | -3.3147862 | -32.080658 | -4.934876 | 0 | 0 | -0.81010157 | -92.556862 | -1.2390038 | 384.90912 | 384.65207 | -4.1647677
181.17566 | -3.3147688 | -32.061905 | -4.9271164 | 0 | 0 | -0.81010109 | -92.556854 | -1.2348949 | 384.90533 | 384.64822 | -4.1647105
181.17568 | -3.3147516 | -32.06673 | -4.9409966 | 0 | 0 | -0.81010115 | -92.556854 | -1.2366828 | 384.90152 | 384.64438 | -4.1654215
181.1757 | -3.3147345 | -32.060719 | -4.9501967 | 0 | 0 | -0.81148404 | -92.538216 | -1.2325507 | 384.89774 | 384.64053 | -4.165483
181.17572 | -3.3147171 | -32.066654 | -4.9408002 | 0 | 0 | -0.81160355 | -92.536606 | -1.2386322 | 384.89392 | 384.63672 | -4.164772
181.17574 | -3.3146996 | -32.054256 | -4.9377923 | 0 | 0 | -0.81161129 | -92.536507 | -1.2370181 | 384.89014 | 384.63287 | -4.1639962
181.17576 | -3.3146825 | -32.059635 | -4.9477172 | 0 | 0 | -0.81161177 | -92.536499 | -1.2390144 | 384.88632 | 384.62903 | -4.1660738
181.17578 | -3.3146651 | -32.047199 | -4.941318 | 0 | 0 | -0.81161177 | -92.536499 | -1.2348955 | 384.88254 | 384.62518 | -4.1648259
181.1758 | -3.3146477 | -32.059036 | -4.9269495 | 0 | 0 | -0.81126583 | -92.480568 | -1.2388302 | 384.87875 | 384.62134 | -4.1647143
181.17582 | -3.3146305 | -32.053623 | -4.9344339 | 0 | 0 | -0.81123596 | -92.475731 | -1.2370309 | 384.87494 | 384.61749 | -4.1639924
181.17584 | -3.3146133 | -32.033752 | -4.9496298 | 0 | 0 | -0.811234 | -92.475426 | -1.2390152 | 384.87115 | 384.61365 | -4.1646447
181.17586 | -3.3145959 | -32.032047 | -4.9451194 | 0 | 0 | -0.81123388 | -92.475403 | -1.2370428 | 384.86734 | 384.6098 | -4.1647019
181.17588 | -3.3145788 | -32.031937 | -4.9367151 | 0 | 0 | -0.81123382 | -92.475403 | -1.2368687 | 384.86356 | 384.60596 | -4.1647062
181.1759 | -3.3145614 | -32.031929 | -4.9439836 | 0 | 0 | -0.81019688 | -92.43811 | -1.2390046 | 384.85977 | 384.60211 | -4.1639915
181.17592 | -3.3145442 | -32.031929 | -4.9489841 | 0 | 0 | -0.81010723 | -92.434898 | -1.2391894 | 384.85596 | 384.59827 | -4.1646447
181.17594 | -3.3145268 | -32.019009 | -4.9334278 | 0 | 0 | -0.81010145 | -92.434677 | -1.2370541 | 384.85217 | 384.59442 | -4.1647019
181.17596 | -3.3145094 | -32.011433 | -4.926991 | 0 | 0 | -0.81010109 | -92.434669 | -1.2390165 | 384.84836 | 384.59058 | -4.1647062
181.17598 | -3.3144922 | -32.004341 | -4.9431653 | 0 | 0 | -0.81010115 | -92.434669 | -1.2370428 | 384.84457 | 384.58673 | -4.1647062
181.176 | -3.3144751 | -32.003742 | -4.9496579 | 0 | 0 | -0.81200284 | -92.360107 | -1.2347214 | 384.84079 | 384.58292 | -4.1647062
181.17602 | -3.3144577 | -32.003704 | -4.9392967 | 0 | 0 | -0.81216717 | -92.353653 | -1.2366716 | 384.83698 | 384.57907 | -4.1647062
181.17604 | -3.3144405 | -32.0037 | -4.9383898 | 0 | 0 | -0.81217784 | -92.353241 | -1.2411392 | 384.83319 | 384.57523 | -4.1647062
181.17606 | -3.3144231 | -32.0037 | -4.9492221 | 0 | 0 | -0.81217849 | -92.353218 | -1.2350799 | 384.82938 | 384.57138 | -4.1647062
181.17608 | -3.3144057 | -31.990778 | -4.9399939 | 0 | 0 | -0.81217843 | -92.353218 | -1.2409896 | 384.82559 | 384.56754 | -4.1647062
181.1761 | -3.3143885 | -31.989662 | -4.9261055 | 0 | 0 | -0.8109678 | -92.315926 | -1.2372169 | 384.82178 | 384.56369 | -4.1632771
181.17612 | -3.3143711 | -31.989592 | -4.9358149 | 0 | 0 | -0.81086314 | -92.312706 | -1.2347325 | 384.81799 | 384.55984 | -4.1645823
181.17614 | -3.3143539 | -31.976665 | -4.9512029 | 0 | 0 | -0.8108564 | -92.312485 | -1.2323778 | 384.81421 | 384.556 | -4.1646981
181.17616 | -3.3143368 | -31.96909 | -4.9438004 | 0 | 0 | -0.81085598 | -92.312477 | -1.2364733 | 384.81039 | 384.55215 | -4.1632767
181.17618 | -3.3143194 | -31.974918 | -4.9351459 | 0 | 0 | -0.81085593 | -92.312477 | -1.2368318 | 384.80661 | 384.54831 | -4.1645823
181.1762 | -3.3143022 | -31.968977 | -4.9467564 | 0 | 0 | -0.80981934 | -92.275192 | -1.2411498 | 384.8028 | 384.54446 | -4.1646981
181.17622 | -3.3142848 | -31.961994 | -4.9470491 | 0 | 0 | -0.80972975 | -92.271973 | -1.2372278 | 384.79901 | 384.54062 | -4.1647058
181.17624 | -3.3142674 | -31.954937 | -4.9318027 | 0 | 0 | -0.80972397 | -92.271759 | -1.2390279 | 384.79523 | 384.53677 | -4.1632771
181.17626 | -3.3142502 | -31.954342 | -4.9290338 | 0 | 0 | -0.80972362 | -92.271751 | -1.2348961 | 384.79141 | 384.53293 | -4.1631532
181.17628 | -3.3142331 | -31.954302 | -4.9440708 | 0 | 0 | -0.80972368 | -92.271751 | -1.2323884 | 384.78763 | 384.52911 | -4.1645746
181.1763 | -3.3142157 | -31.94784 | -4.9497323 | 0 | 0 | -0.81214404 | -92.21582 | -1.2321795 | 384.78381 | 384.52527 | -4.1646976
181.17632 | -3.3141985 | -31.953743 | -4.9371243 | 0 | 0 | -0.81235319 | -92.210983 | -1.2364604 | 384.78003 | 384.52142 | -4.1647058
181.17634 | -3.3141811 | -31.960726 | -4.9389281 | 0 | 0 | -0.81236678 | -92.210678 | -1.2325364 | 384.77621 | 384.51758 | -4.1647062
181.17636 | -3.3141637 | -31.941935 | -4.9478211 | 0 | 0 | -0.81236756 | -92.210655 | -1.2364838 | 384.77243 | 384.51373 | -4.1647062
181.17638 | -3.3141465 | -31.9403 | -4.9384193 | 0 | 0 | -0.81236756 | -92.210655 | -1.2368323 | 384.76865 | 384.50989 | -4.1639915
181.1764 | -3.3141291 | -31.940193 | -4.9266987 | 0 | 0 | -0.81063807 | -92.173378 | -1.234708 | 384.76483 | 384.50604 | -4.1632152
181.17642 | -3.3141119 | -31.940187 | -4.936595 | 0 | 0 | -0.81048852 | -92.170158 | -1.2366709 | 384.76105 | 384.5022 | -4.1638641
181.17644 | -3.3140948 | -31.940187 | -4.9505434 | 0 | 0 | -0.81047887 | -92.169945 | -1.2368442 | 384.75723 | 384.49835 | -4.1639214
181.17646 | -3.3140774 | -31.946648 | -4.944468 | 0 | 0 | -0.81047827 | -92.169937 | -1.2261196 | 384.75345 | 384.49451 | -4.1632104
181.17648 | -3.3140602 | -31.953665 | -4.9366574 | 0 | 0 | -0.81047827 | -92.169937 | -1.2380757 | 384.74966 | 384.49066 | -4.164578
181.1765 | -3.3140428 | -31.934879 | -4.9483366 | 0 | 0 | -0.81013298 | -92.207214 | -1.2326876 | 384.74585 | 384.48682 | -4.1639833
181.17652 | -3.3140254 | -31.946163 | -4.9457302 | 0 | 0 | -0.81010318 | -92.210434 | -1.2364937 | 384.74207 | 384.48297 | -4.1632147
181.17654 | -3.3140082 | -31.947174 | -4.9302344 | 0 | 0 | -0.81010121 | -92.210648 | -1.2346859 | 384.73825 | 384.47913 | -4.1631489
181.17656 | -3.3139908 | -31.953699 | -4.9303517 | 0 | 0 | -0.81010109 | -92.210655 | -1.2409641 | 384.73447 | 384.47531 | -4.1645746
181.17658 | -3.3139737 | -31.9478 | -4.9470935 | 0 | 0 | -0.81010121 | -92.210655 | -1.2329211 | 384.73068 | 384.47147 | -4.1632686
181.1766 | -3.3139565 | -31.947279 | -4.9492645 | 0 | 0 | -0.81286877 | -92.192017 | -1.2343613 | 384.72687 | 384.46762 | -4.1631527
181.17662 | -3.3139391 | -31.934328 | -4.9378028 | 0 | 0 | -0.81310797 | -92.190407 | -1.2302064 | 384.72308 | 384.46378 | -4.1631451
181.17664 | -3.3139217 | -31.939667 | -4.9411669 | 0 | 0 | -0.81312346 | -92.1903 | -1.2362862 | 384.71927 | 384.45993 | -4.1645741
181.17666 | -3.3139045 | -31.927235 | -4.9501915 | 0 | 0 | -0.81312436 | -92.190292 | -1.2303779 | 384.71548 | 384.45609 | -4.1632686
181.17668 | -3.3138871 | -31.93261 | -4.9378934 | 0 | 0 | -0.81312436 | -92.190292 | -1.2384449 | 384.71167 | 384.45224 | -4.1631527
181.1767 | -3.3138697 | -31.926636 | -4.9273748 | 0 | 0 | -0.81052917 | -92.153008 | -1.2391533 | 384.70789 | 384.44839 | -4.1638603
181.17672 | -3.3138528 | -31.93903 | -4.9395604 | 0 | 0 | -0.81030488 | -92.149796 | -1.2391993 | 384.7041 | 384.44455 | -4.1632061
181.17674 | -3.3138354 | -31.933651 | -4.9507985 | 0 | 0 | -0.81029034 | -92.149574 | -1.2327601 | 384.70029 | 384.4407 | -4.164578
181.17676 | -3.313818 | -31.920242 | -4.9430337 | 0 | 0 | -0.8102895 | -92.149567 | -1.2322036 | 384.6965 | 384.43686 | -4.1646976
181.17678 | -3.3138008 | -31.932014 | -4.937984 | 0 | 0 | -0.81028944 | -92.149567 | -1.2343148 | 384.69269 | 384.43301 | -4.1647058
181.1768 | -3.3137834 | -31.939518 | -4.9477296 | 0 | 0 | -0.8104623 | -92.149567 | -1.2387928 | 384.6889 | 384.42917 | -4.1632771
181.17682 | -3.3137662 | -31.933685 | -4.944222 | 0 | 0 | -0.81047726 | -92.149567 | -1.2370286 | 384.68512 | 384.42532 | -4.1638684
181.17684 | -3.3137488 | -31.933167 | -4.9301052 | 0 | 0 | -0.81047821 | -92.149567 | -1.2368677 | 384.6813 | 384.42148 | -4.1639218
181.17686 | -3.3137314 | -31.933132 | -4.9317961 | 0 | 0 | -0.81047827 | -92.149567 | -1.2368572 | 384.67752 | 384.41766 | -4.1639256
181.17688 | -3.3137145 | -31.93959 | -4.9493961 | 0 | 0 | -0.81047839 | -92.149567 | -1.2390038 | 384.67371 | 384.41382 | -4.1646404
181.1769 | -3.3136971 | -31.940147 | -4.9472833 | 0 | 0 | -0.81342018 | -92.168213 | -1.2370421 | 384.66992 | 384.40997 | -4.1647019
181.17692 | -3.3136797 | -31.927265 | -4.9361758 | 0 | 0 | -0.81367439 | -92.169823 | -1.2368683 | 384.66611 | 384.40613 | -4.1639915
181.17694 | -3.3136625 | -31.93261 | -4.942481 | 0 | 0 | -0.8136909 | -92.16993 | -1.2304155 | 384.66232 | 384.40228 | -4.1646447
181.17696 | -3.3136451 | -31.933098 | -4.9495816 | 0 | 0 | -0.81369185 | -92.169937 | -1.2384471 | 384.65854 | 384.39844 | -4.1647019
181.17698 | -3.3136277 | -31.939589 | -4.9363875 | 0 | 0 | -0.81369179 | -92.169937 | -1.2348588 | 384.65472 | 384.39459 | -4.1639915
181.177 | -3.3136106 | -31.940147 | -4.9279718 | 0 | 0 | -0.81023204 | -92.169937 | -1.2366809 | 384.65094 | 384.39075 | -4.1646447
181.17702 | -3.3135934 | -31.940186 | -4.9417925 | 0 | 0 | -0.80993301 | -92.169937 | -1.236845 | 384.64713 | 384.3869 | -4.1647019
181.17704 | -3.313576 | -31.933725 | -4.9509902 | 0 | 0 | -0.80991364 | -92.169937 | -1.2368556 | 384.64334 | 384.38306 | -4.1632767
181.17706 | -3.3135588 | -31.93317 | -4.9401407 | 0 | 0 | -0.8099125 | -92.169937 | -1.2347094 | 384.63956 | 384.37921 | -4.1631532
181.17708 | -3.3135414 | -31.920212 | -4.9377337 | 0 | 0 | -0.80991244 | -92.169937 | -1.236671 | 384.63574 | 384.37537 | -4.1645746
181.1771 | -3.3135242 | -31.925552 | -4.9477134 | 0 | 0 | -0.81043041 | -92.114006 | -1.2368447 | 384.63196 | 384.37152 | -4.1646976
181.17712 | -3.3135068 | -31.926041 | -4.9427705 | 0 | 0 | -0.81047517 | -92.109169 | -1.2411505 | 384.62814 | 384.36768 | -4.1647058
181.17714 | -3.3134894 | -31.926071 | -4.9299798 | 0 | 0 | -0.81047809 | -92.108864 | -1.2372278 | 384.62436 | 384.36386 | -4.1639915
181.17716 | -3.3134723 | -31.919611 | -4.9332404 | 0 | 0 | -0.81047827 | -92.108841 | -1.239028 | 384.62057 | 384.36002 | -4.1660738
181.17718 | -3.3134551 | -31.925516 | -4.9495215 | 0 | 0 | -0.81047839 | -92.108841 | -1.2391908 | 384.61676 | 384.35617 | -4.1648259
181.1772 | -3.3134377 | -31.913116 | -4.9480181 | 0 | 0 | -0.81342018 | -92.127487 | -1.2392015 | 384.61298 | 384.35233 | -4.1647143
181.17722 | -3.3134205 | -31.918493 | -4.9369664 | 0 | 0 | -0.81367439 | -92.129097 | -1.2392021 | 384.60916 | 384.34848 | -4.1632771
181.17724 | -3.3134031 | -31.912521 | -4.9440002 | 0 | 0 | -0.8136909 | -92.129196 | -1.2370549 | 384.60538 | 384.34464 | -4.1631532
181.17726 | -3.3133857 | -31.905537 | -4.9489846 | 0 | 0 | -0.81369185 | -92.129211 | -1.2390168 | 384.60156 | 384.34079 | -4.1660042
181.17728 | -3.3133686 | -31.911402 | -4.9356065 | 0 | 0 | -0.81369179 | -92.129211 | -1.2413375 | 384.59778 | 384.33694 | -4.1655359
181.1773 | -3.3133512 | -31.911922 | -4.927906 | 0 | 0 | -0.81005919 | -92.091919 | -1.2372396 | 384.59399 | 384.3331 | -4.1647754
181.17732 | -3.313334 | -31.899036 | -4.9439669 | 0 | 0 | -0.80974519 | -92.088699 | -1.2325867 | 384.59018 | 384.32925 | -4.1632814
181.17734 | -3.3133168 | -31.891462 | -4.9511781 | 0 | 0 | -0.80972481 | -92.088478 | -1.2364867 | 384.5864 | 384.32541 | -4.1631532
181.17736 | -3.3132994 | -31.897291 | -4.9401526 | 0 | 0 | -0.80972368 | -92.08847 | -1.2346853 | 384.58258 | 384.32156 | -4.1645746
181.17738 | -3.3132823 | -31.89781 | -4.9384604 | 0 | 0 | -0.80972362 | -92.08847 | -1.2366695 | 384.5788 | 384.31772 | -4.1661267
181.1774 | -3.3132648 | -31.897842 | -4.9492269 | 0 | 0 | -0.81058735 | -92.051186 | -1.2368447 | 384.57501 | 384.31387 | -4.1648293
181.17742 | -3.3132474 | -31.904306 | -4.9421735 | 0 | 0 | -0.81066191 | -92.047966 | -1.2432977 | 384.5712 | 384.31006 | -4.1647143
181.17744 | -3.3132303 | -31.885483 | -4.9291992 | 0 | 0 | -0.8106668 | -92.047752 | -1.2395606 | 384.56741 | 384.30621 | -4.1647067
181.17746 | -3.3132131 | -31.883842 | -4.9360781 | 0 | 0 | -0.8106671 | -92.047745 | -1.2370782 | 384.5636 | 384.30237 | -4.1647062
181.17748 | -3.3131957 | -31.883736 | -4.9512205 | 0 | 0 | -0.81066722 | -92.047745 | -1.2368708 | 384.55981 | 384.29852 | -4.1639915
181.1775 | -3.3131785 | -31.88373 | -4.9459805 | 0 | 0 | -0.81378281 | -92.010452 | -1.2390045 | 384.556 | 384.29468 | -4.1646447
181.17752 | -3.3131611 | -31.88373 | -4.9367871 | 0 | 0 | -0.8140521 | -92.00724 | -1.2327477 | 384.55222 | 384.29083 | -4.1647019
181.17754 | -3.3131437 | -31.890192 | -4.9476199 | 0 | 0 | -0.81406957 | -92.007027 | -1.2364973 | 384.54843 | 384.28699 | -4.1647062
181.17756 | -3.3131266 | -31.877831 | -4.9485731 | 0 | 0 | -0.81407058 | -92.007019 | -1.2346859 | 384.54462 | 384.28314 | -4.1661353
181.17758 | -3.3131092 | -31.883209 | -4.9333854 | 0 | 0 | -0.81407046 | -92.007019 | -1.2366693 | 384.54083 | 384.2793 | -4.1662593
181.1776 | -3.313092 | -31.857855 | -4.9284415 | 0 | 0 | -0.80957311 | -92.007019 | -1.2304024 | 384.53702 | 384.27545 | -4.1655526
181.17762 | -3.3130748 | -31.862114 | -4.9440174 | 0 | 0 | -0.80918443 | -92.007019 | -1.2320045 | 384.53323 | 384.27161 | -4.1647763
181.17764 | -3.3130574 | -31.86253 | -4.9519081 | 0 | 0 | -0.80915922 | -92.007019 | -1.2364491 | 384.52945 | 384.26776 | -4.1661401
181.17766 | -3.3130403 | -31.875479 | -4.9394898 | 0 | 0 | -0.80915773 | -92.007019 | -1.234683 | 384.52563 | 384.26392 | -4.1662593
181.17768 | -3.3130229 | -31.870136 | -4.9398551 | 0 | 0 | -0.80915773 | -92.007019 | -1.2345221 | 384.52185 | 384.26007 | -4.1648378
181.1777 | -3.3130054 | -31.85673 | -4.9508009 | 0 | 0 | -0.81088537 | -91.969727 | -1.2366587 | 384.51804 | 384.25626 | -4.1661439
181.17772 | -3.3129883 | -31.855583 | -4.9415803 | 0 | 0 | -0.81103468 | -91.966515 | -1.2346965 | 384.51425 | 384.25241 | -4.1648302
181.17774 | -3.3129709 | -31.849047 | -4.9291449 | 0 | 0 | -0.81104434 | -91.966293 | -1.2366701 | 384.51047 | 384.24857 | -4.1661439
181.17776 | -3.3129537 | -31.842024 | -4.9375272 | 0 | 0 | -0.81104493 | -91.966286 | -1.2368444 | 384.50665 | 384.24472 | -4.1648302
181.17778 | -3.3129365 | -31.854351 | -4.9513464 | 0 | 0 | -0.81104505 | -91.966286 | -1.2368557 | 384.50287 | 384.24088 | -4.1661439
181.1778 | -3.3129191 | -31.848967 | -4.9459891 | 0 | 0 | -0.81381476 | -91.929001 | -1.2368565 | 384.49905 | 384.23703 | -4.1662598
181.17782 | -3.3129017 | -31.84202 | -4.9375119 | 0 | 0 | -0.81405419 | -91.925781 | -1.2368563 | 384.49527 | 384.23318 | -4.1655526
181.17784 | -3.3128846 | -31.841429 | -4.9491343 | 0 | 0 | -0.81406969 | -91.925568 | -1.2347095 | 384.49146 | 384.22934 | -4.1654911
181.17786 | -3.3128672 | -31.828472 | -4.9479766 | 0 | 0 | -0.81407058 | -91.92556 | -1.2409656 | 384.48767 | 384.22549 | -4.164773
181.17788 | -3.3128498 | -31.840271 | -4.9340572 | 0 | 0 | -0.81407052 | -91.92556 | -1.2372158 | 384.48389 | 384.22165 | -4.1661396
181.1779 | -3.3128328 | -31.821936 | -4.9321303 | 0 | 0 | -0.80974579 | -91.888275 | -1.2411745 | 384.48007 | 384.2178 | -4.165545
181.17792 | -3.3128154 | -31.82033 | -4.9479647 | 0 | 0 | -0.80937201 | -91.885056 | -1.2350818 | 384.47629 | 384.21396 | -4.1647758
181.17794 | -3.3127983 | -31.826685 | -4.9507895 | 0 | 0 | -0.80934775 | -91.884842 | -1.2366951 | 384.47247 | 384.21011 | -4.1647105
181.17796 | -3.3127809 | -31.833696 | -4.941565 | 0 | 0 | -0.80934638 | -91.884834 | -1.2368459 | 384.46869 | 384.20627 | -4.1661358
181.17798 | -3.3127635 | -31.834291 | -4.9414887 | 0 | 0 | -0.80934638 | -91.884834 | -1.2390032 | 384.4649 | 384.20245 | -4.1648302
181.178 | -3.3127463 | -31.814947 | -4.9509382 | 0 | 0 | -0.81124723 | -91.86618 | -1.2348949 | 384.46109 | 384.19861 | -4.1647143
181.17802 | -3.3127289 | -31.813274 | -4.9401364 | 0 | 0 | -0.8114115 | -91.864578 | -1.236683 | 384.45731 | 384.19476 | -4.1661358
181.17804 | -3.3127115 | -31.813166 | -4.9282937 | 0 | 0 | -0.81142211 | -91.864471 | -1.2411399 | 384.45349 | 384.19092 | -4.1655445
181.17806 | -3.3126945 | -31.819622 | -4.9410882 | 0 | 0 | -0.81142277 | -91.864464 | -1.2393743 | 384.44971 | 384.18707 | -4.1662049
181.17808 | -3.3126771 | -31.807259 | -4.9538326 | 0 | 0 | -0.81142288 | -91.864464 | -1.2370661 | 384.44589 | 384.18323 | -4.164834
181.1781 | -3.3126597 | -31.812637 | -4.9454708 | 0 | 0 | -0.81436664 | -91.789894 | -1.2368698 | 384.44211 | 384.17938 | -4.1647148
181.17812 | -3.3126426 | -31.806665 | -4.938189 | 0 | 0 | -0.81462109 | -91.783447 | -1.23471 | 384.43832 | 384.17554 | -4.1647067
181.17814 | -3.3126252 | -31.786758 | -4.9491935 | 0 | 0 | -0.8146376 | -91.783035 | -1.2366709 | 384.43451 | 384.17169 | -4.1647062
181.17816 | -3.3126078 | -31.785051 | -4.9472542 | 0 | 0 | -0.81463856 | -91.783005 | -1.2346972 | 384.43073 | 384.16785 | -4.1647062
181.17818 | -3.3125906 | -31.791399 | -4.9325418 | 0 | 0 | -0.81463844 | -91.783005 | -1.2345229 | 384.42691 | 384.164 | -4.1661353
181.1782 | -3.3125734 | -31.79195 | -4.9320011 | 0 | 0 | -0.80944854 | -91.74572 | -1.2345116 | 384.42313 | 384.16016 | -4.1655445
181.17822 | -3.3125563 | -31.779066 | -4.949409 | 0 | 0 | -0.80900002 | -91.7425 | -1.2388055 | 384.41934 | 384.15631 | -4.1654906
181.17824 | -3.3125389 | -31.784412 | -4.9516411 | 0 | 0 | -0.80897093 | -91.742287 | -1.2348821 | 384.41553 | 384.15247 | -4.164773
181.17826 | -3.3125215 | -31.765516 | -4.9394565 | 0 | 0 | -0.8089692 | -91.742279 | -1.2366819 | 384.41174 | 384.14862 | -4.1647105
181.17828 | -3.3125043 | -31.783257 | -4.9434834 | 0 | 0 | -0.80896926 | -91.742279 | -1.2304033 | 384.40793 | 384.14481 | -4.1661358
181.1783 | -3.3124869 | -31.771904 | -4.9503884 | 0 | 0 | -0.81173402 | -91.723633 | -1.2384462 | 384.40414 | 384.14096 | -4.1648302
181.17832 | -3.3124695 | -31.764429 | -4.9379063 | 0 | 0 | -0.81197298 | -91.722023 | -1.2348588 | 384.40036 | 384.13712 | -4.1661439
181.17834 | -3.3124523 | -31.757343 | -4.9295549 | 0 | 0 | -0.81198847 | -91.721916 | -1.2366807 | 384.39655 | 384.13327 | -4.1648302
181.17836 | -3.3124352 | -31.756746 | -4.941926 | 0 | 0 | -0.81198937 | -91.721909 | -1.2346978 | 384.39276 | 384.12943 | -4.1654296
181.17838 | -3.3124177 | -31.756706 | -4.9531779 | 0 | 0 | -0.81198949 | -91.721909 | -1.2366701 | 384.38895 | 384.12558 | -4.1647687
181.1784 | -3.3124006 | -31.756704 | -4.9425092 | 0 | 0 | -0.81424147 | -91.647346 | -1.2325499 | 384.38516 | 384.12173 | -4.1647105
181.17842 | -3.3123832 | -31.750244 | -4.9393873 | 0 | 0 | -0.81443614 | -91.640892 | -1.2364843 | 384.38135 | 384.11789 | -4.1647062
181.17844 | -3.3123658 | -31.749687 | -4.9493027 | 0 | 0 | -0.81444877 | -91.64048 | -1.2303904 | 384.37756 | 384.11404 | -4.1647062
181.17846 | -3.3123486 | -31.762569 | -4.9450817 | 0 | 0 | -0.81444949 | -91.640457 | -1.234151 | 384.37378 | 384.1102 | -4.1661353
181.17848 | -3.3123312 | -31.757227 | -4.92945 | 0 | 0 | -0.81444937 | -91.640457 | -1.2344874 | 384.36996 | 384.10635 | -4.1648302
181.1785 | -3.3123143 | -31.750278 | -4.9331903 | 0 | 0 | -0.80874264 | -91.640457 | -1.2366567 | 384.36618 | 384.10251 | -4.1647143
181.17852 | -3.3122969 | -31.756147 | -4.9509706 | 0 | 0 | -0.80824941 | -91.640457 | -1.2368437 | 384.36237 | 384.09866 | -4.1647067
181.17854 | -3.3122795 | -31.750208 | -4.949594 | 0 | 0 | -0.80821741 | -91.640457 | -1.2368555 | 384.35858 | 384.09482 | -4.1647062
181.17856 | -3.3122623 | -31.743225 | -4.9385505 | 0 | 0 | -0.80821556 | -91.640457 | -1.2325617 | 384.3548 | 384.091 | -4.1661353
181.17858 | -3.3122449 | -31.73617 | -4.9441342 | 0 | 0 | -0.80821562 | -91.640457 | -1.2300432 | 384.35098 | 384.08716 | -4.1655445
181.1786 | -3.3122275 | -31.754957 | -4.9504466 | 0 | 0 | -0.8118434 | -91.584526 | -1.2255396 | 384.3472 | 384.08331 | -4.1662049
181.17862 | -3.3122103 | -31.756592 | -4.9379101 | 0 | 0 | -0.81215692 | -91.579689 | -1.2401859 | 384.34338 | 384.07947 | -4.164834
181.17864 | -3.3121932 | -31.750238 | -4.9302816 | 0 | 0 | -0.8121773 | -91.579384 | -1.239313 | 384.3396 | 384.07562 | -4.1647148
181.17866 | -3.3121758 | -31.736765 | -4.9419889 | 0 | 0 | -0.81217843 | -91.579361 | -1.2413572 | 384.33578 | 384.07178 | -4.1647067
181.17868 | -3.3121586 | -31.748533 | -4.9517293 | 0 | 0 | -0.81217855 | -91.579361 | -1.2329463 | 384.332 | 384.06793 | -4.1647062
181.1787 | -3.3121412 | -31.736654 | -4.9409304 | 0 | 0 | -0.8139106 | -91.616646 | -1.2365102 | 384.32822 | 384.06409 | -4.1661353
181.17872 | -3.3121238 | -31.742065 | -4.9392538 | 0 | 0 | -0.81406039 | -91.619873 | -1.2389812 | 384.3244 | 384.06024 | -4.1662593
181.17874 | -3.3121066 | -31.736095 | -4.9500203 | 0 | 0 | -0.81407005 | -91.620087 | -1.2413355 | 384.32062 | 384.0564 | -4.1662669
181.17876 | -3.3120892 | -31.729111 | -4.9429669 | 0 | 0 | -0.81407064 | -91.620094 | -1.2350924 | 384.3168 | 384.05255 | -4.1648383
181.17878 | -3.312072 | -31.741438 | -4.9299922 | 0 | 0 | -0.81407046 | -91.620094 | -1.2388431 | 384.31302 | 384.04871 | -4.1661439
181.1788 | -3.3120549 | -31.736053 | -4.9354205 | 0 | 0 | -0.80888307 | -91.601448 | -1.239179 | 384.30923 | 384.04486 | -4.165545
181.17882 | -3.3120375 | -31.735565 | -4.951889 | 0 | 0 | -0.80843478 | -91.599838 | -1.2392007 | 384.30542 | 384.04102 | -4.1662049
181.17884 | -3.3120203 | -31.735535 | -4.9467654 | 0 | 0 | -0.8084057 | -91.599739 | -1.2370549 | 384.30164 | 384.0372 | -4.164834
181.17886 | -3.3120029 | -31.735533 | -4.9368534 | 0 | 0 | -0.80840397 | -91.599731 | -1.2390165 | 384.29782 | 384.03336 | -4.1647148
181.17888 | -3.3119855 | -31.741993 | -4.9461718 | 0 | 0 | -0.80840403 | -91.599731 | -1.2370429 | 384.29404 | 384.02951 | -4.1647067
181.1789 | -3.3119683 | -31.749014 | -4.9484482 | 0 | 0 | -0.81237876 | -91.599731 | -1.2368686 | 384.29025 | 384.02567 | -4.1654215
181.17892 | -3.3119509 | -31.756067 | -4.9355564 | 0 | 0 | -0.81272233 | -91.599731 | -1.2368572 | 384.28644 | 384.02182 | -4.1661973
181.17894 | -3.3119338 | -31.743742 | -4.9300818 | 0 | 0 | -0.81274456 | -91.599731 | -1.2368563 | 384.28265 | 384.01797 | -4.164834
181.17896 | -3.3119166 | -31.723284 | -4.9427028 | 0 | 0 | -0.81274587 | -91.599731 | -1.2347094 | 384.27884 | 384.01413 | -4.1647148
181.17898 | -3.3118992 | -31.727999 | -4.9503384 | 0 | 0 | -0.81274593 | -91.599731 | -1.2388182 | 384.27505 | 384.01028 | -4.1647067
181.179 | -3.3118818 | -31.734903 | -4.9393563 | 0 | 0 | -0.81361192 | -91.562439 | -1.234883 | 384.27124 | 384.00644 | -4.1661353
181.17902 | -3.3118646 | -31.741953 | -4.9391198 | 0 | 0 | -0.81368673 | -91.559227 | -1.2388296 | 384.26746 | 384.00259 | -4.1648302
181.17904 | -3.3118472 | -31.729628 | -4.9485583 | 0 | 0 | -0.81369162 | -91.559006 | -1.2348834 | 384.26367 | 383.99875 | -4.1661439
181.17906 | -3.31183 | -31.735012 | -4.9406619 | 0 | 0 | -0.81369191 | -91.558998 | -1.2366821 | 384.25986 | 383.9949 | -4.1662598
181.17908 | -3.3118126 | -31.7355 | -4.9261642 | 0 | 0 | -0.81369174 | -91.558998 | -1.2346978 | 384.25607 | 383.99106 | -4.1648378
181.1791 | -3.3117955 | -31.72261 | -4.9350939 | 0 | 0 | -0.80798876 | -91.577637 | -1.2345231 | 384.25226 | 383.98721 | -4.1647148
181.17912 | -3.3117783 | -31.721497 | -4.9496884 | 0 | 0 | -0.80749583 | -91.579247 | -1.2388062 | 384.24847 | 383.9834 | -4.1647067
181.17914 | -3.3117609 | -31.727882 | -4.9451237 | 0 | 0 | -0.80746382 | -91.579353 | -1.2391766 | 384.24469 | 383.97955 | -4.1668506
181.17916 | -3.3117435 | -31.728437 | -4.9352627 | 0 | 0 | -0.80746198 | -91.579361 | -1.2349062 | 384.24088 | 383.97571 | -4.165607
181.17918 | -3.3117263 | -31.728474 | -4.9460378 | 0 | 0 | -0.8074621 | -91.579361 | -1.2366832 | 384.23709 | 383.97186 | -4.1662092
181.1792 | -3.3117089 | -31.722015 | -4.9462605 | 0 | 0 | -0.81229913 | -91.560722 | -1.2304033 | 384.23328 | 383.96802 | -4.164834
181.17922 | -3.3116915 | -31.721458 | -4.9310107 | 0 | 0 | -0.81271714 | -91.559113 | -1.2341518 | 384.22949 | 383.96417 | -4.1661439
181.17924 | -3.3116746 | -31.72788 | -4.9275136 | 0 | 0 | -0.81274426 | -91.559006 | -1.2344877 | 384.22568 | 383.96033 | -4.1648302
181.17926 | -3.3116572 | -31.721977 | -4.9432149 | 0 | 0 | -0.81274587 | -91.558998 | -1.2366565 | 384.22189 | 383.95648 | -4.1647143
181.17928 | -3.3116398 | -31.727915 | -4.9489346 | 0 | 0 | -0.81274593 | -91.558998 | -1.2346965 | 384.21811 | 383.95264 | -4.1675649
181.1793 | -3.3116226 | -31.709059 | -4.9370565 | 0 | 0 | -0.81326526 | -91.558998 | -1.2388175 | 384.21429 | 383.94879 | -4.1663828
181.17932 | -3.3116052 | -31.720339 | -4.9374709 | 0 | 0 | -0.81331015 | -91.558998 | -1.23703 | 384.21051 | 383.94495 | -4.166275
181.17934 | -3.311588 | -31.72135 | -4.9476957 | 0 | 0 | -0.81331307 | -91.558998 | -1.2368677 | 384.2067 | 383.9411 | -4.1648383
181.17936 | -3.3115706 | -31.721415 | -4.9369597 | 0 | 0 | -0.81331325 | -91.558998 | -1.2325627 | 384.20291 | 383.93726 | -4.1647148
181.17938 | -3.3115535 | -31.708498 | -4.9229426 | 0 | 0 | -0.81331307 | -91.558998 | -1.2364854 | 384.19913 | 383.93341 | -4.1661358
181.1794 | -3.3115363 | -31.71384 | -4.9370003 | 0 | 0 | -0.80726773 | -91.503075 | -1.2368325 | 384.19531 | 383.92957 | -4.1648302
181.17942 | -3.3115189 | -31.727249 | -4.9491324 | 0 | 0 | -0.80674523 | -91.49823 | -1.2411498 | 384.19153 | 383.92575 | -4.1647143
181.17944 | -3.3115015 | -31.715479 | -4.9421682 | 0 | 0 | -0.80671138 | -91.497925 | -1.2372277 | 384.18771 | 383.92191 | -4.1661358
181.17946 | -3.3114843 | -31.701513 | -4.9328294 | 0 | 0 | -0.80670935 | -91.497902 | -1.2368805 | 384.18393 | 383.91806 | -4.1648302
181.17948 | -3.3114669 | -31.693869 | -4.945106 | 0 | 0 | -0.80670947 | -91.497902 | -1.2368575 | 384.18015 | 383.91422 | -4.1661439
181.1795 | -3.3114495 | -31.693233 | -4.9432788 | 0 | 0 | -0.81206238 | -91.460617 | -1.2261202 | 384.17633 | 383.91037 | -4.1662598
181.17952 | -3.3114324 | -31.693193 | -4.9278498 | 0 | 0 | -0.81252497 | -91.457397 | -1.2337813 | 384.17255 | 383.90652 | -4.1662669
181.17954 | -3.3114152 | -31.693192 | -4.9279723 | 0 | 0 | -0.81255496 | -91.457184 | -1.2387581 | 384.16873 | 383.90268 | -4.1662674
181.17956 | -3.3113978 | -31.693192 | -4.9439869 | 0 | 0 | -0.81255674 | -91.457176 | -1.239174 | 384.16495 | 383.89883 | -4.1648383
181.17958 | -3.3113806 | -31.680271 | -4.9453707 | 0 | 0 | -0.8125568 | -91.457176 | -1.2370532 | 384.16113 | 383.89499 | -4.1661439
181.1796 | -3.3113632 | -31.692074 | -4.9345679 | 0 | 0 | -0.81238359 | -91.419891 | -1.2325748 | 384.15735 | 383.89114 | -4.1676888
181.17962 | -3.3113461 | -31.686657 | -4.937263 | 0 | 0 | -0.81236863 | -91.416672 | -1.2407807 | 384.15356 | 383.8873 | -4.1663904
181.17964 | -3.3113286 | -31.666788 | -4.9469562 | 0 | 0 | -0.81236768 | -91.416458 | -1.2372034 | 384.14975 | 383.88345 | -4.1655607
181.17966 | -3.3113112 | -31.671539 | -4.933991 | 0 | 0 | -0.81236762 | -91.416451 | -1.2304373 | 384.14597 | 383.87961 | -4.1662059
181.17968 | -3.3112943 | -31.671988 | -4.92414 | 0 | 0 | -0.81236744 | -91.416451 | -1.234154 | 384.14215 | 383.87576 | -4.164834
181.1797 | -3.3112769 | -31.665558 | -4.9363828 | 0 | 0 | -0.80753237 | -91.397797 | -1.2430768 | 384.13837 | 383.87195 | -4.1647148
181.17972 | -3.3112595 | -31.665001 | -4.9483504 | 0 | 0 | -0.80711448 | -91.396194 | -1.2373993 | 384.13458 | 383.8681 | -4.1661358
181.17974 | -3.3112423 | -31.664965 | -4.9391961 | 0 | 0 | -0.80708742 | -91.396088 | -1.2411866 | 384.13077 | 383.86426 | -4.1662593
181.17976 | -3.3112249 | -31.658501 | -4.9325738 | 0 | 0 | -0.80708581 | -91.39608 | -1.2415242 | 384.12698 | 383.86041 | -4.1648378
181.17978 | -3.3112075 | -31.651484 | -4.9450898 | 0 | 0 | -0.80708593 | -91.39608 | -1.2329572 | 384.12317 | 383.85657 | -4.1654301
181.1798 | -3.3111904 | -31.657349 | -4.9411006 | 0 | 0 | -0.81209415 | -91.340157 | -1.2343636 | 384.11938 | 383.85272 | -4.1647687
181.17982 | -3.3111732 | -31.644951 | -4.926208 | 0 | 0 | -0.81252706 | -91.33532 | -1.2387956 | 384.11557 | 383.84888 | -4.1647105
181.17984 | -3.3111558 | -31.643867 | -4.9278345 | 0 | 0 | -0.81255513 | -91.335014 | -1.2391759 | 384.11179 | 383.84503 | -4.1647062
181.17986 | -3.3111386 | -31.643799 | -4.9461575 | 0 | 0 | -0.81255674 | -91.334991 | -1.2349062 | 384.108 | 383.84119 | -4.1647062
181.17988 | -3.3111212 | -31.637331 | -4.9455581 | 0 | 0 | -0.8125568 | -91.334991 | -1.2388309 | 384.10419 | 383.83734 | -4.1647062
181.1799 | -3.3111041 | -31.636772 | -4.9353065 | 0 | 0 | -0.81238359 | -91.297707 | -1.2348835 | 384.1004 | 383.8335 | -4.1647062
181.17992 | -3.3110867 | -31.623817 | -4.9402313 | 0 | 0 | -0.81236863 | -91.294479 | -1.2366822 | 384.09659 | 383.82965 | -4.1647062
181.17994 | -3.3110693 | -31.629158 | -4.9472113 | 0 | 0 | -0.81236768 | -91.294266 | -1.236845 | 384.0928 | 383.82581 | -4.1661353
181.17996 | -3.3110521 | -31.623182 | -4.9354606 | 0 | 0 | -0.81236762 | -91.294258 | -1.2347085 | 384.08902 | 383.82196 | -4.1662593
181.17998 | -3.3110349 | -31.609737 | -4.9264441 | 0 | 0 | -0.8123675 | -91.294258 | -1.2345238 | 384.08521 | 383.81815 | -4.1662669
181.18 | -3.3110175 | -31.615046 | -4.9387584 | 0 | 0 | -0.80804914 | -91.219688 | -1.2366587 | 384.08142 | 383.8143 | -4.1662674
181.18002 | -3.3110003 | -31.60907 | -4.9492779 | 0 | 0 | -0.80767596 | -91.213242 | -1.230402 | 384.07761 | 383.81046 | -4.1655526
181.18004 | -3.3109829 | -31.608543 | -4.9392724 | 0 | 0 | -0.8076517 | -91.212822 | -1.2341516 | 384.07382 | 383.80661 | -4.1654911
181.18006 | -3.3109655 | -31.602047 | -4.9362111 | 0 | 0 | -0.80765033 | -91.212799 | -1.2323403 | 384.07004 | 383.80276 | -4.1676311
181.18008 | -3.3109484 | -31.601488 | -4.9475832 | 0 | 0 | -0.80765045 | -91.212799 | -1.2386185 | 384.06622 | 383.79892 | -4.1663871
181.1801 | -3.310931 | -31.60145 | -4.9427624 | 0 | 0 | -0.81266153 | -91.194153 | -1.2370172 | 384.06244 | 383.79507 | -4.1662755
181.18012 | -3.3109138 | -31.594988 | -4.927074 | 0 | 0 | -0.81309462 | -91.192543 | -1.236867 | 384.05862 | 383.79123 | -4.1662679
181.18014 | -3.3108966 | -31.587971 | -4.9315367 | 0 | 0 | -0.81312275 | -91.192436 | -1.2347096 | 384.05484 | 383.78738 | -4.1648383
181.18016 | -3.3108792 | -31.600296 | -4.9493794 | 0 | 0 | -0.81312436 | -91.192429 | -1.2302289 | 384.05103 | 383.78354 | -4.164
181.18018 | -3.3108621 | -31.581993 | -4.9465561 | 0 | 0 | -0.81312442 | -91.192429 | -1.2298458 | 384.04724 | 383.77969 | -4.1660743
181.1802 | -3.3108447 | -31.580391 | -4.9361138 | 0 | 0 | -0.81260484 | -91.136513 | -1.2298211 | 384.04346 | 383.77585 | -4.1648259
181.18022 | -3.3108273 | -31.573826 | -4.9439292 | 0 | 0 | -0.8125599 | -91.131668 | -1.231967 | 384.03964 | 383.772 | -4.1654291
181.18024 | -3.3108101 | -31.586182 | -4.9489803 | 0 | 0 | -0.81255698 | -91.131371 | -1.2364472 | 384.03586 | 383.76816 | -4.1647687
181.18026 | -3.3107927 | -31.587261 | -4.9348807 | 0 | 0 | -0.8125568 | -91.13134 | -1.2389774 | 384.03204 | 383.76434 | -4.1647105
181.18028 | -3.3107755 | -31.59379 | -4.9285693 | 0 | 0 | -0.81255668 | -91.13134 | -1.2370406 | 384.02826 | 383.7605 | -4.1647062
181.1803 | -3.3107584 | -31.581432 | -4.9425731 | 0 | 0 | -0.80858254 | -91.168633 | -1.2390158 | 384.02448 | 383.75665 | -4.1654215
181.18032 | -3.3107409 | -31.573893 | -4.949604 | 0 | 0 | -0.8082391 | -91.171844 | -1.2348956 | 384.02066 | 383.75281 | -4.1647677
181.18034 | -3.3107235 | -31.566803 | -4.9392934 | 0 | 0 | -0.80821687 | -91.172066 | -1.2388304 | 384.01688 | 383.74896 | -4.1647105
181.18036 | -3.3107064 | -31.572666 | -4.939116 | 0 | 0 | -0.80821556 | -91.172073 | -1.2413255 | 384.01306 | 383.74512 | -4.1661358
181.18038 | -3.310689 | -31.566725 | -4.9500113 | 0 | 0 | -0.80821568 | -91.172073 | -1.237239 | 384.00928 | 383.74127 | -4.1648302
181.1804 | -3.3106716 | -31.566198 | -4.9429665 | 0 | 0 | -0.81322885 | -91.097496 | -1.2368814 | 384.00549 | 383.73743 | -4.1647143
181.18042 | -3.3106546 | -31.559704 | -4.9299927 | 0 | 0 | -0.81366211 | -91.091049 | -1.2390052 | 384.00168 | 383.73358 | -4.1647067
181.18044 | -3.3106372 | -31.559147 | -4.9368715 | 0 | 0 | -0.81369025 | -91.09063 | -1.2370421 | 383.99789 | 383.72974 | -4.1639915
181.18046 | -3.3106201 | -31.552649 | -4.952014 | 0 | 0 | -0.81369185 | -91.090607 | -1.2347213 | 383.99408 | 383.72589 | -4.1646447
181.18048 | -3.3106027 | -31.55209 | -4.9453211 | 0 | 0 | -0.81369185 | -91.090607 | -1.2366714 | 383.9903 | 383.72205 | -4.1647019
181.1805 | -3.3105853 | -31.558512 | -4.9374528 | 0 | 0 | -0.81230646 | -91.053329 | -1.2368445 | 383.98648 | 383.7182 | -4.1647062
181.18052 | -3.3105681 | -31.552608 | -4.947679 | 0 | 0 | -0.81218672 | -91.05011 | -1.2368557 | 383.9827 | 383.71436 | -4.1647062
181.18054 | -3.3105507 | -31.552086 | -4.9507551 | 0 | 0 | -0.81217897 | -91.049896 | -1.2368563 | 383.97891 | 383.71054 | -4.1661353
181.18056 | -3.3105335 | -31.558512 | -4.9343004 | 0 | 0 | -0.81217849 | -91.049889 | -1.2347093 | 383.9751 | 383.7067 | -4.1641154
181.18058 | -3.3105164 | -31.54615 | -4.9292426 | 0 | 0 | -0.81217837 | -91.049889 | -1.2345238 | 383.97131 | 383.70285 | -4.1646528
181.1806 | -3.310499 | -31.545069 | -4.9448118 | 0 | 0 | -0.80872309 | -91.031242 | -1.2366588 | 383.9675 | 383.69901 | -4.166132
181.18062 | -3.3104815 | -31.538538 | -4.9519749 | 0 | 0 | -0.80842441 | -91.029633 | -1.2346965 | 383.96371 | 383.69516 | -4.1648297
181.18064 | -3.3104644 | -31.557356 | -4.9416733 | 0 | 0 | -0.8084051 | -91.029526 | -1.2366701 | 383.95993 | 383.69131 | -4.1661439
181.18066 | -3.310447 | -31.558994 | -4.9414964 | 0 | 0 | -0.80840397 | -91.029518 | -1.2368444 | 383.95612 | 383.68747 | -4.1648302
181.18068 | -3.3104296 | -31.546179 | -4.9516654 | 0 | 0 | -0.80840409 | -91.029518 | -1.2368556 | 383.95233 | 383.68362 | -4.1661439
181.1807 | -3.3104124 | -31.551529 | -4.9416523 | 0 | 0 | -0.81359148 | -91.029518 | -1.2347094 | 383.94852 | 383.67978 | -4.1634011
181.18072 | -3.3103952 | -31.558475 | -4.9284234 | 0 | 0 | -0.81403977 | -91.029518 | -1.2366707 | 383.94473 | 383.67593 | -4.1645908
181.18074 | -3.3103781 | -31.552607 | -4.9381914 | 0 | 0 | -0.81406885 | -91.029518 | -1.2304024 | 383.94092 | 383.67209 | -4.1646986
181.18076 | -3.3103607 | -31.539167 | -4.9535818 | 0 | 0 | -0.81407058 | -91.029518 | -1.22771 | 383.93713 | 383.66824 | -4.1661353
181.18078 | -3.3103433 | -31.557394 | -4.9469066 | 0 | 0 | -0.81407058 | -91.029518 | -1.2360781 | 383.93335 | 383.6644 | -4.1648302
181.1808 | -3.3103261 | -31.558996 | -4.9397669 | 0 | 0 | -0.81268483 | -91.066811 | -1.2411009 | 383.92953 | 383.66055 | -4.1647143
181.18082 | -3.3103087 | -31.546179 | -4.9493275 | 0 | 0 | -0.81256503 | -91.070023 | -1.2329303 | 383.92575 | 383.65671 | -4.1647067
181.18084 | -3.3102913 | -31.53861 | -4.94944 | 0 | 0 | -0.81255728 | -91.070236 | -1.2365092 | 383.92194 | 383.65289 | -4.1647062
181.18086 | -3.3102744 | -31.5509 | -4.932004 | 0 | 0 | -0.8125568 | -91.070251 | -1.2368338 | 383.91815 | 383.64905 | -4.1639915
181.18088 | -3.310257 | -31.551975 | -4.9312243 | 0 | 0 | -0.81255668 | -91.070251 | -1.2368551 | 383.91437 | 383.6452 | -4.1646447
181.1809 | -3.3102396 | -31.532665 | -4.9486165 | 0 | 0 | -0.80927253 | -91.051605 | -1.2325621 | 383.91055 | 383.64136 | -4.1661315
181.18092 | -3.3102224 | -31.543915 | -4.9523005 | 0 | 0 | -0.80898863 | -91.050003 | -1.24078 | 383.90677 | 383.63751 | -4.1662593
181.18094 | -3.310205 | -31.544924 | -4.9395146 | 0 | 0 | -0.80897027 | -91.049896 | -1.2372037 | 383.90295 | 383.63367 | -4.1648378
181.18096 | -3.3101876 | -31.551449 | -4.941309 | 0 | 0 | -0.8089692 | -91.049889 | -1.2411737 | 383.89917 | 383.62982 | -4.1647148
181.18098 | -3.3101704 | -31.552011 | -4.9509268 | 0 | 0 | -0.80896932 | -91.049889 | -1.2350817 | 383.89539 | 383.62598 | -4.1661358
181.181 | -3.3101532 | -31.539129 | -4.9415889 | 0 | 0 | -0.81346589 | -91.049889 | -1.2324001 | 383.89157 | 383.62213 | -4.1648302
181.18102 | -3.3101361 | -31.544472 | -4.9298725 | 0 | 0 | -0.81385452 | -91.049889 | -1.2257384 | 383.88779 | 383.61829 | -4.1647143
181.18104 | -3.3101187 | -31.55142 | -4.940496 | 0 | 0 | -0.81387967 | -91.049889 | -1.2316095 | 383.88397 | 383.61444 | -4.1661358
181.18106 | -3.3101013 | -31.532629 | -4.9537787 | 0 | 0 | -0.81388116 | -91.049889 | -1.2364237 | 383.88019 | 383.6106 | -4.1662593
181.18108 | -3.3100841 | -31.543913 | -4.9454675 | 0 | 0 | -0.81388116 | -91.049889 | -1.2368288 | 383.87637 | 383.60675 | -4.1662669
181.1811 | -3.3100667 | -31.538464 | -4.9396415 | 0 | 0 | -0.81232244 | -91.031242 | -1.2347077 | 383.87259 | 383.60291 | -4.1662674
181.18112 | -3.3100493 | -31.53797 | -4.9485931 | 0 | 0 | -0.81218773 | -91.029633 | -1.2366707 | 383.8688 | 383.59909 | -4.1648383
181.18114 | -3.3100321 | -31.537939 | -4.9471993 | 0 | 0 | -0.81217903 | -91.029526 | -1.2325498 | 383.86499 | 383.59525 | -4.1661439
181.18116 | -3.310015 | -31.537937 | -4.9318118 | 0 | 0 | -0.81217849 | -91.029518 | -1.2321903 | 383.86121 | 383.5914 | -4.1662598
181.18118 | -3.3099976 | -31.525015 | -4.9326639 | 0 | 0 | -0.81217843 | -91.029518 | -1.2343138 | 383.85739 | 383.58755 | -4.1662669
181.1812 | -3.3099804 | -31.536819 | -4.9487419 | 0 | 0 | -0.80958581 | -90.973595 | -1.2344983 | 383.85361 | 383.58371 | -4.1662674
181.18122 | -3.309963 | -31.531403 | -4.9508557 | 0 | 0 | -0.80936176 | -90.96875 | -1.2366574 | 383.84982 | 383.57986 | -4.1655526
181.18124 | -3.3099456 | -31.530912 | -4.9393902 | 0 | 0 | -0.80934721 | -90.968445 | -1.2368436 | 383.84601 | 383.57602 | -4.1669202
181.18126 | -3.3099284 | -31.537342 | -4.9427519 | 0 | 0 | -0.80934638 | -90.968422 | -1.2347087 | 383.84222 | 383.57217 | -4.1663251
181.18128 | -3.309911 | -31.524979 | -4.9495993 | 0 | 0 | -0.80934644 | -90.968422 | -1.2409652 | 383.83841 | 383.56833 | -4.1655569
181.1813 | -3.3098938 | -31.523895 | -4.9371147 | 0 | 0 | -0.81315112 | -90.968422 | -1.2307737 | 383.83463 | 383.56448 | -4.1647768
181.18132 | -3.3098767 | -31.530285 | -4.9280353 | 0 | 0 | -0.81347996 | -90.968422 | -1.2341757 | 383.83081 | 383.56064 | -4.1661401
181.18134 | -3.3098593 | -31.52438 | -4.9396186 | 0 | 0 | -0.81350124 | -90.968422 | -1.2323416 | 383.82703 | 383.55679 | -4.1662593
181.18136 | -3.3098421 | -31.523857 | -4.9522548 | 0 | 0 | -0.81350249 | -90.968422 | -1.2343237 | 383.82324 | 383.55295 | -4.1676965
181.18138 | -3.3098247 | -31.523825 | -4.9424338 | 0 | 0 | -0.81350249 | -90.968422 | -1.2259098 | 383.81943 | 383.5491 | -4.1663914
181.1814 | -3.3098073 | -31.510902 | -4.9372029 | 0 | 0 | -0.81159866 | -90.968422 | -1.2359149 | 383.81564 | 383.54529 | -4.1662755
181.18142 | -3.3097901 | -31.516243 | -4.9476628 | 0 | 0 | -0.81143409 | -90.968422 | -1.2325011 | 383.81183 | 383.54144 | -4.1655536
181.18144 | -3.3097727 | -31.523191 | -4.9449444 | 0 | 0 | -0.81142342 | -90.968422 | -1.2364818 | 383.80804 | 383.5376 | -4.1654911
181.18146 | -3.3097556 | -31.517323 | -4.9287148 | 0 | 0 | -0.81142277 | -90.968422 | -1.2346849 | 383.80426 | 383.53375 | -4.1662021
181.18148 | -3.3097384 | -31.5168 | -4.9324007 | 0 | 0 | -0.81142271 | -90.968422 | -1.2366693 | 383.80045 | 383.52991 | -4.1662636
181.1815 | -3.309721 | -31.510305 | -4.9487247 | 0 | 0 | -0.80952185 | -90.949783 | -1.2304024 | 383.79666 | 383.52606 | -4.1662674
181.18152 | -3.3097036 | -31.516209 | -4.9464979 | 0 | 0 | -0.80935758 | -90.948174 | -1.2320045 | 383.79285 | 383.52222 | -4.1662674
181.18154 | -3.3096864 | -31.503811 | -4.9368358 | 0 | 0 | -0.80934697 | -90.948074 | -1.2364491 | 383.78906 | 383.51837 | -4.1648383
181.18156 | -3.309669 | -31.489807 | -4.9418144 | 0 | 0 | -0.80934632 | -90.948067 | -1.234683 | 383.78528 | 383.51453 | -4.1661439
181.18158 | -3.3096516 | -31.495077 | -4.9473453 | 0 | 0 | -0.80934644 | -90.948067 | -1.2345221 | 383.78146 | 383.51068 | -4.1662598
181.1816 | -3.3096347 | -31.49556 | -4.9347425 | 0 | 0 | -0.81263167 | -90.892136 | -1.2366588 | 383.77768 | 383.50684 | -4.1662669
181.18162 | -3.3096173 | -31.482672 | -4.9263811 | 0 | 0 | -0.81291568 | -90.887299 | -1.2368436 | 383.77386 | 383.50299 | -4.1655526
181.18164 | -3.3096001 | -31.481556 | -4.9394803 | 0 | 0 | -0.81293404 | -90.886993 | -1.2347084 | 383.77008 | 383.49915 | -4.1662059
181.18166 | -3.3095827 | -31.474863 | -4.9493408 | 0 | 0 | -0.81293511 | -90.886971 | -1.2345237 | 383.76627 | 383.4953 | -4.1655493
181.18168 | -3.3095653 | -31.461042 | -4.9378238 | 0 | 0 | -0.81293511 | -90.886971 | -1.2345117 | 383.76248 | 383.49149 | -4.1662054
181.1817 | -3.3095481 | -31.453236 | -4.9360857 | 0 | 0 | -0.81051314 | -90.792351 | -1.236658 | 383.7587 | 383.48764 | -4.1662636
181.18172 | -3.3095307 | -31.452589 | -4.9453959 | 0 | 0 | -0.81030387 | -90.784172 | -1.2346964 | 383.75488 | 383.4838 | -4.1662674
181.18174 | -3.3095136 | -31.459169 | -4.9411206 | 0 | 0 | -0.81029028 | -90.783646 | -1.2345229 | 383.7511 | 383.47995 | -4.1662674
181.18176 | -3.3094964 | -31.45974 | -4.9262094 | 0 | 0 | -0.8102895 | -90.783615 | -1.2366587 | 383.74728 | 383.4761 | -4.1662674
181.18178 | -3.309479 | -31.453154 | -4.9321914 | 0 | 0 | -0.81028944 | -90.783615 | -1.234696 | 383.7435 | 383.47226 | -4.1662674
181.1818 | -3.3094616 | -31.439339 | -4.9479847 | 0 | 0 | -0.80942607 | -90.764503 | -1.2259338 | 383.73972 | 383.46841 | -4.1655526
181.18182 | -3.3094444 | -31.424913 | -4.9442554 | 0 | 0 | -0.8093515 | -90.762848 | -1.231622 | 383.7359 | 383.46457 | -4.1662059
181.18184 | -3.309427 | -31.430313 | -4.9344649 | 0 | 0 | -0.80934662 | -90.762741 | -1.2342771 | 383.73212 | 383.46072 | -4.1655493
181.18186 | -3.3094096 | -31.437431 | -4.9416137 | 0 | 0 | -0.80934632 | -90.762733 | -1.2323488 | 383.7283 | 383.45688 | -4.1662054
181.18188 | -3.3093925 | -31.424791 | -4.9458795 | 0 | 0 | -0.80934644 | -90.762733 | -1.2343245 | 383.72452 | 383.45303 | -4.1655493
181.1819 | -3.3093753 | -31.410442 | -4.9317107 | 0 | 0 | -0.8122853 | -90.686302 | -1.2366459 | 383.7207 | 383.44919 | -4.1654911
181.18192 | -3.3093581 | -31.422468 | -4.925396 | 0 | 0 | -0.81253934 | -90.679688 | -1.2325486 | 383.71692 | 383.44534 | -4.164773
181.18194 | -3.3093407 | -31.423534 | -4.9408536 | 0 | 0 | -0.81255579 | -90.67926 | -1.2364845 | 383.71313 | 383.4415 | -4.1654258
181.18196 | -3.3093233 | -31.416985 | -4.9487343 | 0 | 0 | -0.81255674 | -90.679237 | -1.2368325 | 383.70932 | 383.43765 | -4.1647682
181.18198 | -3.3093061 | -31.416416 | -4.9377685 | 0 | 0 | -0.81255674 | -90.679237 | -1.2390023 | 383.70554 | 383.43384 | -4.1647105
181.182 | -3.3092887 | -31.409756 | -4.9360819 | 0 | 0 | -0.81048119 | -90.660133 | -1.237042 | 383.70172 | 383.42999 | -4.1647062
181.18202 | -3.3092713 | -31.402557 | -4.9461222 | 0 | 0 | -0.81030178 | -90.658478 | -1.2347214 | 383.69794 | 383.42615 | -4.1661353
181.18204 | -3.3092544 | -31.428438 | -4.9397306 | 0 | 0 | -0.81029016 | -90.658379 | -1.2409664 | 383.69415 | 383.4223 | -4.1655445
181.18206 | -3.309237 | -31.417444 | -4.9253626 | 0 | 0 | -0.8102895 | -90.658371 | -1.2393631 | 383.69034 | 383.41846 | -4.1647758
181.18208 | -3.3092196 | -31.4032 | -4.9335737 | 0 | 0 | -0.81028944 | -90.658371 | -1.2370652 | 383.68655 | 383.41461 | -4.1647105
181.1821 | -3.3092024 | -31.401989 | -4.9481058 | 0 | 0 | -0.80977148 | -90.620155 | -1.2304279 | 383.68274 | 383.41077 | -4.1647062
181.18212 | -3.309185 | -31.401913 | -4.9435368 | 0 | 0 | -0.80972672 | -90.616844 | -1.2320062 | 383.67896 | 383.40692 | -4.1654215
181.18214 | -3.3091676 | -31.408531 | -4.9344025 | 0 | 0 | -0.80972379 | -90.616623 | -1.2385968 | 383.67517 | 383.40308 | -4.1661973
181.18216 | -3.3091505 | -31.402479 | -4.9437871 | 0 | 0 | -0.80972362 | -90.616615 | -1.2413107 | 383.67136 | 383.39923 | -4.164834
181.18218 | -3.3091333 | -31.401945 | -4.9446149 | 0 | 0 | -0.80972368 | -90.616615 | -1.2372382 | 383.66757 | 383.39539 | -4.1661439
181.1822 | -3.3091161 | -31.395288 | -4.9308729 | 0 | 0 | -0.81197089 | -90.616615 | -1.236881 | 383.66376 | 383.39154 | -4.1662598
181.18222 | -3.3090987 | -31.374847 | -4.9253259 | 0 | 0 | -0.81216514 | -90.616615 | -1.2347105 | 383.65997 | 383.3877 | -4.1648378
181.18224 | -3.3090813 | -31.386337 | -4.9415736 | 0 | 0 | -0.81217772 | -90.616615 | -1.2302293 | 383.65616 | 383.38385 | -4.1647148
181.18226 | -3.3090641 | -31.380745 | -4.9480724 | 0 | 0 | -0.81217843 | -90.616615 | -1.238435 | 383.65237 | 383.38004 | -4.1661358
181.18228 | -3.3090467 | -31.386866 | -4.9377098 | 0 | 0 | -0.81217843 | -90.616615 | -1.2370052 | 383.64859 | 383.37619 | -4.1648302
181.1823 | -3.3090293 | -31.387403 | -4.9368029 | 0 | 0 | -0.81044918 | -90.5784 | -1.2347193 | 383.64478 | 383.37234 | -4.1647143
181.18232 | -3.3090122 | -31.38744 | -4.9454575 | 0 | 0 | -0.81029969 | -90.575104 | -1.2366714 | 383.64099 | 383.3685 | -4.1661358
181.18234 | -3.308995 | -31.380817 | -4.9367681 | 0 | 0 | -0.81029004 | -90.574883 | -1.2368444 | 383.63718 | 383.36465 | -4.1655445
181.18236 | -3.3089776 | -31.367001 | -4.9243827 | 0 | 0 | -0.81028944 | -90.574875 | -1.2347087 | 383.63339 | 383.36081 | -4.1662049
181.18238 | -3.3089604 | -31.379065 | -4.9363985 | 0 | 0 | -0.81028944 | -90.574875 | -1.2366709 | 383.62961 | 383.35696 | -4.1662636
181.1824 | -3.308943 | -31.380133 | -4.9498048 | 0 | 0 | -0.8104623 | -90.555763 | -1.2325499 | 383.62579 | 383.35312 | -4.1676965
181.18242 | -3.3089256 | -31.380201 | -4.9407749 | 0 | 0 | -0.81047726 | -90.5541 | -1.2364845 | 383.62201 | 383.34927 | -4.1678205
181.18244 | -3.3089085 | -31.373583 | -4.9348865 | 0 | 0 | -0.81047821 | -90.554001 | -1.2368321 | 383.61819 | 383.34543 | -4.1663995
181.18246 | -3.3088911 | -31.36639 | -4.946013 | 0 | 0 | -0.81047827 | -90.553993 | -1.2304133 | 383.61441 | 383.34158 | -4.166276
181.18248 | -3.3088739 | -31.36578 | -4.9448061 | 0 | 0 | -0.81047833 | -90.553993 | -1.2362996 | 383.6106 | 383.33774 | -4.1662679
181.1825 | -3.3088567 | -31.359119 | -4.9294324 | 0 | 0 | -0.81203473 | -90.515778 | -1.2368203 | 383.60681 | 383.33389 | -4.1648383
181.18252 | -3.3088393 | -31.365168 | -4.9281068 | 0 | 0 | -0.81216925 | -90.512482 | -1.2325599 | 383.60303 | 383.33005 | -4.1654301
181.18254 | -3.3088222 | -31.359079 | -4.9439955 | 0 | 0 | -0.81217796 | -90.512253 | -1.2343377 | 383.59921 | 383.32623 | -4.1647687
181.18256 | -3.3088048 | -31.358543 | -4.9475498 | 0 | 0 | -0.81217849 | -90.512245 | -1.2323523 | 383.59543 | 383.32239 | -4.1661396
181.18258 | -3.3087873 | -31.365129 | -4.9362092 | 0 | 0 | -0.81217843 | -90.512245 | -1.236472 | 383.59161 | 383.31854 | -4.1662593
181.1826 | -3.3087702 | -31.359077 | -4.9395795 | 0 | 0 | -0.81010407 | -90.512245 | -1.2368315 | 383.58783 | 383.3147 | -4.1648378
181.18262 | -3.3087528 | -31.365166 | -4.9471531 | 0 | 0 | -0.80992478 | -90.512245 | -1.236855 | 383.58405 | 383.31085 | -4.1661439
181.18264 | -3.3087356 | -31.365704 | -4.9376335 | 0 | 0 | -0.80991316 | -90.512245 | -1.2347093 | 383.58023 | 383.30701 | -4.1662598
181.18266 | -3.3087184 | -31.345873 | -4.9259052 | 0 | 0 | -0.8099125 | -90.512245 | -1.2345235 | 383.57645 | 383.30316 | -4.1648378
181.18268 | -3.308701 | -31.357399 | -4.9372544 | 0 | 0 | -0.80991244 | -90.512245 | -1.2323644 | 383.57263 | 383.29932 | -4.1647148
181.1827 | -3.3086836 | -31.35181 | -4.9491491 | 0 | 0 | -0.81060332 | -90.493134 | -1.2343252 | 383.56885 | 383.29547 | -4.1661358
181.18272 | -3.3086665 | -31.351307 | -4.9421697 | 0 | 0 | -0.81066298 | -90.491478 | -1.2323517 | 383.56506 | 383.29163 | -4.1655445
181.18274 | -3.3086491 | -31.364517 | -4.9364614 | 0 | 0 | -0.81066686 | -90.491379 | -1.2343245 | 383.56125 | 383.28778 | -4.1647758
181.18276 | -3.3086319 | -31.359039 | -4.9468727 | 0 | 0 | -0.8106671 | -90.491371 | -1.2323515 | 383.55746 | 383.28394 | -4.1661401
181.18278 | -3.3086147 | -31.338673 | -4.9441509 | 0 | 0 | -0.81066716 | -90.491371 | -1.2343246 | 383.55365 | 383.28009 | -4.165545
181.1828 | -3.3085973 | -31.356791 | -4.928648 | 0 | 0 | -0.81187761 | -90.434036 | -1.2344989 | 383.54987 | 383.27625 | -4.1662049
181.18282 | -3.3085802 | -31.35177 | -4.9302173 | 0 | 0 | -0.81198227 | -90.429085 | -1.2366573 | 383.54605 | 383.27243 | -4.1662636
181.18284 | -3.3085628 | -31.357927 | -4.9463587 | 0 | 0 | -0.81198901 | -90.428764 | -1.2346965 | 383.54227 | 383.26859 | -4.1662674
181.18286 | -3.3085454 | -31.351845 | -4.9470234 | 0 | 0 | -0.81198943 | -90.428741 | -1.2366699 | 383.53848 | 383.26474 | -4.1634088
181.18288 | -3.3085282 | -31.364552 | -4.9376101 | 0 | 0 | -0.81198937 | -90.428741 | -1.2304027 | 383.53467 | 383.26089 | -4.1660209
181.1829 | -3.3085108 | -31.345798 | -4.9411545 | 0 | 0 | -0.81043321 | -90.50518 | -1.2384462 | 383.53088 | 383.25705 | -4.1662517
181.18292 | -3.3084936 | -31.350773 | -4.9480133 | 0 | 0 | -0.81029868 | -90.511803 | -1.2348588 | 383.52707 | 383.2532 | -4.1662664
181.18294 | -3.3084764 | -31.357861 | -4.9355278 | 0 | 0 | -0.81028998 | -90.512222 | -1.2388281 | 383.52328 | 383.24936 | -4.1662674
181.18296 | -3.308459 | -31.345221 | -4.9264483 | 0 | 0 | -0.81028944 | -90.512245 | -1.2370304 | 383.5195 | 383.24551 | -4.1648383
181.18298 | -3.3084416 | -31.344116 | -4.9402108 | 0 | 0 | -0.8102895 | -90.512245 | -1.2325732 | 383.51569 | 383.24167 | -4.1661439
181.183 | -3.3084245 | -31.350666 | -4.95013 | 0 | 0 | -0.81132692 | -90.454918 | -1.2300442 | 383.5119 | 383.23782 | -4.1662598
181.18302 | -3.3084071 | -31.351233 | -4.9415221 | 0 | 0 | -0.81141657 | -90.449966 | -1.238423 | 383.50809 | 383.23398 | -4.1662669
181.18304 | -3.3083899 | -31.338024 | -4.9364038 | 0 | 0 | -0.81142241 | -90.449646 | -1.2348574 | 383.5043 | 383.23013 | -4.1662674
181.18306 | -3.3083725 | -31.336882 | -4.9483199 | 0 | 0 | -0.81142277 | -90.449623 | -1.2388278 | 383.50049 | 383.22629 | -4.1662674
181.18308 | -3.3083553 | -31.336809 | -4.9435501 | 0 | 0 | -0.81142277 | -90.449623 | -1.2327363 | 383.4967 | 383.22244 | -4.1662674
181.1831 | -3.3083382 | -31.330181 | -4.9285932 | 0 | 0 | -0.81176841 | -90.430511 | -1.2386438 | 383.49292 | 383.2186 | -4.1655526
181.18312 | -3.3083208 | -31.316364 | -4.9323931 | 0 | 0 | -0.81179827 | -90.428856 | -1.2284299 | 383.48911 | 383.21478 | -4.1662059
181.18314 | -3.3083034 | -31.335051 | -4.94945 | 0 | 0 | -0.81180024 | -90.428749 | -1.2404196 | 383.48532 | 383.21094 | -4.1662636
181.18316 | -3.3082862 | -31.323446 | -4.94874 | 0 | 0 | -0.81180036 | -90.428741 | -1.2393275 | 383.48151 | 383.20709 | -4.1648378
181.18318 | -3.3082688 | -31.335653 | -4.9363022 | 0 | 0 | -0.8118003 | -90.428741 | -1.2349162 | 383.47772 | 383.20325 | -4.1647148
181.1832 | -3.3082514 | -31.330107 | -4.9439416 | 0 | 0 | -0.81007212 | -90.428741 | -1.2345371 | 383.47394 | 383.1994 | -4.1661358
181.18322 | -3.3082345 | -31.322985 | -4.948256 | 0 | 0 | -0.8099227 | -90.428741 | -1.2431015 | 383.47012 | 383.19556 | -4.1648302
181.18324 | -3.308217 | -31.315756 | -4.9348173 | 0 | 0 | -0.80991304 | -90.428741 | -1.2374007 | 383.46634 | 383.19171 | -4.1661439
181.18326 | -3.3081996 | -31.321768 | -4.9278393 | 0 | 0 | -0.80991244 | -90.428741 | -1.2390392 | 383.46252 | 383.18787 | -4.1662598
181.18328 | -3.3081825 | -31.315678 | -4.9410591 | 0 | 0 | -0.8099125 | -90.428741 | -1.2370442 | 383.45874 | 383.18402 | -4.1662669
181.1833 | -3.3081651 | -31.308519 | -4.9509268 | 0 | 0 | -0.81146806 | -90.371422 | -1.2390159 | 383.45496 | 383.18018 | -4.1648383
181.18332 | -3.3081479 | -31.294666 | -4.9401369 | 0 | 0 | -0.81160253 | -90.36647 | -1.2370429 | 383.45114 | 383.17633 | -4.1661439
181.18334 | -3.3081305 | -31.300102 | -4.9377332 | 0 | 0 | -0.81161124 | -90.36615 | -1.2368685 | 383.44736 | 383.17249 | -4.1662598
181.18336 | -3.3081133 | -31.300602 | -4.9491639 | 0 | 0 | -0.81161177 | -90.366127 | -1.23471 | 383.44354 | 383.16864 | -4.1662669
181.18338 | -3.3080962 | -31.307255 | -4.9421692 | 0 | 0 | -0.81161177 | -90.366127 | -1.236671 | 383.43976 | 383.16479 | -4.1662674
181.1834 | -3.3080788 | -31.28134 | -4.9284725 | 0 | 0 | -0.81143874 | -90.347015 | -1.2368447 | 383.43594 | 383.16098 | -4.1662674
181.18342 | -3.3080614 | -31.292334 | -4.9345641 | 0 | 0 | -0.81142378 | -90.34536 | -1.2390029 | 383.43216 | 383.15714 | -4.1662674
181.18344 | -3.3080442 | -31.293331 | -4.9518175 | 0 | 0 | -0.81142282 | -90.345253 | -1.2306005 | 383.42838 | 383.15329 | -4.1648383
181.18346 | -3.3080268 | -31.293396 | -4.9467611 | 0 | 0 | -0.81142277 | -90.345245 | -1.2427536 | 383.42456 | 383.14944 | -4.1647148
181.18348 | -3.3080094 | -31.280155 | -4.9375782 | 0 | 0 | -0.81142271 | -90.345245 | -1.2373779 | 383.42078 | 383.1456 | -4.1661358
181.1835 | -3.3079922 | -31.292257 | -4.9447813 | 0 | 0 | -0.81038529 | -90.268814 | -1.2368906 | 383.41696 | 383.14175 | -4.1662593
181.18352 | -3.3079751 | -31.280083 | -4.9483266 | 0 | 0 | -0.81029564 | -90.262199 | -1.2411531 | 383.41318 | 383.13791 | -4.1676965
181.18354 | -3.3079576 | -31.279007 | -4.9340954 | 0 | 0 | -0.8102898 | -90.261772 | -1.239375 | 383.40939 | 383.13406 | -4.1663914
181.18356 | -3.3079405 | -31.252449 | -4.9277763 | 0 | 0 | -0.81028944 | -90.261749 | -1.2327718 | 383.40558 | 383.13022 | -4.1662755
181.18358 | -3.3079231 | -31.250156 | -4.9425058 | 0 | 0 | -0.8102895 | -90.261749 | -1.2364986 | 383.40179 | 383.12637 | -4.1648383
181.1836 | -3.3079059 | -31.256628 | -4.9503255 | 0 | 0 | -0.81184566 | -90.18531 | -1.2325387 | 383.39798 | 383.12253 | -4.1647148
181.18362 | -3.3078885 | -31.263817 | -4.9386296 | 0 | 0 | -0.81198019 | -90.178696 | -1.2343367 | 383.3942 | 383.11868 | -4.1661358
181.18364 | -3.3078711 | -31.251179 | -4.9376044 | 0 | 0 | -0.81198889 | -90.178268 | -1.2366468 | 383.39038 | 383.11484 | -4.1676884
181.18366 | -3.3078539 | -31.256695 | -4.9484291 | 0 | 0 | -0.81198943 | -90.178246 | -1.236843 | 383.3866 | 383.11099 | -4.1663904
181.18368 | -3.3078368 | -31.243954 | -4.9399271 | 0 | 0 | -0.81198937 | -90.178246 | -1.2347085 | 383.38281 | 383.10718 | -4.1662755
181.1837 | -3.3078194 | -31.242844 | -4.9268279 | 0 | 0 | -0.81095183 | -90.159142 | -1.2366709 | 383.379 | 383.10333 | -4.1662679
181.18372 | -3.3078022 | -31.236149 | -4.936604 | 0 | 0 | -0.81086218 | -90.157486 | -1.2346972 | 383.37521 | 383.09949 | -4.1648383
181.18374 | -3.3077848 | -31.242193 | -4.9505444 | 0 | 0 | -0.81085634 | -90.157387 | -1.2345228 | 383.3714 | 383.09564 | -4.1661439
181.18376 | -3.3077674 | -31.222862 | -4.944468 | 0 | 0 | -0.81085598 | -90.157379 | -1.2323645 | 383.36761 | 383.0918 | -4.1662598
181.18378 | -3.3077502 | -31.214558 | -4.9373822 | 0 | 0 | -0.81085598 | -90.157379 | -1.2407672 | 383.36383 | 383.08795 | -4.1662669
181.1838 | -3.3077328 | -31.207253 | -4.9454951 | 0 | 0 | -0.81033736 | -90.08094 | -1.2350557 | 383.36002 | 383.08411 | -4.1662674
181.18382 | -3.3077157 | -31.219883 | -4.9476624 | 0 | 0 | -0.81029254 | -90.074326 | -1.2388408 | 383.35623 | 383.08026 | -4.1662674
181.18384 | -3.3076985 | -31.207745 | -4.930407 | 0 | 0 | -0.81028962 | -90.073906 | -1.2370312 | 383.35242 | 383.07642 | -4.1655526
181.18386 | -3.3076811 | -31.213293 | -4.9289117 | 0 | 0 | -0.81028944 | -90.073883 | -1.2347207 | 383.34863 | 383.07257 | -4.1662059
181.18388 | -3.3076639 | -31.207174 | -4.9440632 | 0 | 0 | -0.8102895 | -90.073883 | -1.2366714 | 383.34485 | 383.06873 | -4.1662636
181.1839 | -3.3076465 | -31.19339 | -4.9482808 | 0 | 0 | -0.81219184 | -90.054771 | -1.2346972 | 383.34103 | 383.06488 | -4.1662674
181.18392 | -3.3076291 | -31.198832 | -4.9377236 | 0 | 0 | -0.81235629 | -90.053108 | -1.2345231 | 383.33725 | 383.06104 | -4.1662674
181.18394 | -3.3076119 | -31.205948 | -4.9389825 | 0 | 0 | -0.81236696 | -90.053009 | -1.2366586 | 383.33344 | 383.05719 | -4.1648383
181.18396 | -3.3075948 | -31.186687 | -4.947825 | 0 | 0 | -0.81236762 | -90.053001 | -1.2304021 | 383.32965 | 383.05338 | -4.1661439
181.18398 | -3.3075774 | -31.185009 | -4.939146 | 0 | 0 | -0.81236756 | -90.053001 | -1.236299 | 383.32584 | 383.04953 | -4.1648302
181.184 | -3.3075602 | -31.178278 | -4.9260349 | 0 | 0 | -0.81081092 | -89.995682 | -1.2389677 | 383.32205 | 383.04568 | -4.1647143
181.18402 | -3.3075428 | -31.177698 | -4.937263 | 0 | 0 | -0.81067634 | -89.99073 | -1.2370399 | 383.31827 | 383.04184 | -4.1654215
181.18404 | -3.3075254 | -31.177662 | -4.9506021 | 0 | 0 | -0.81066763 | -89.99041 | -1.2368685 | 383.31445 | 383.03799 | -4.1661973
181.18406 | -3.3075082 | -31.190907 | -4.9430208 | 0 | 0 | -0.8106671 | -89.990387 | -1.2368571 | 383.31067 | 383.03415 | -4.1662636
181.18408 | -3.3074908 | -31.178804 | -4.9358058 | 0 | 0 | -0.8106671 | -89.990387 | -1.2347095 | 383.30685 | 383.0303 | -4.1662674
181.1841 | -3.3074737 | -31.171112 | -4.9475412 | 0 | 0 | -0.80997622 | -89.971275 | -1.2409655 | 383.30307 | 383.02646 | -4.1648383
181.18412 | -3.3074565 | -31.177092 | -4.9463892 | 0 | 0 | -0.80991656 | -89.969612 | -1.2350684 | 383.29929 | 383.02261 | -4.1647148
181.18414 | -3.3074391 | -31.164379 | -4.9288402 | 0 | 0 | -0.80991268 | -89.969513 | -1.2388417 | 383.29547 | 383.01877 | -4.1647067
181.18416 | -3.3074219 | -31.176512 | -4.9295053 | 0 | 0 | -0.80991244 | -89.969505 | -1.2370315 | 383.29214 | 383.01563 | -4.1647062
181.18418 | -3.3074045 | -31.164341 | -4.9455705 | 0 | 0 | -0.8099125 | -89.969505 | -1.2390152 | 383.28882 | 383.01248 | -4.1647062
181.1842 | -3.3073871 | -31.163267 | -4.9476833 | 0 | 0 | -0.81250632 | -89.93129 | -1.2348955 | 383.28546 | 383.00934 | -4.1661353
181.18422 | -3.3073699 | -31.176439 | -4.9362178 | 0 | 0 | -0.81273049 | -89.927994 | -1.2388302 | 383.28214 | 383.00616 | -4.1648302
181.18424 | -3.3073525 | -31.170961 | -4.9403067 | 0 | 0 | -0.81274503 | -89.927765 | -1.2370306 | 383.27881 | 383.00302 | -4.1639996
181.18426 | -3.3073354 | -31.150595 | -4.947216 | 0 | 0 | -0.81274587 | -89.927757 | -1.2347203 | 383.27548 | 382.99988 | -4.1646447
181.18428 | -3.3073182 | -31.16209 | -4.9361868 | 0 | 0 | -0.81274587 | -89.927757 | -1.2323772 | 383.27213 | 382.99673 | -4.1661315
181.1843 | -3.3073008 | -31.16312 | -4.9250536 | 0 | 0 | -0.81015205 | -89.927757 | -1.2386206 | 383.2688 | 382.99359 | -4.1648297
181.18432 | -3.3072834 | -31.163187 | -4.9386368 | 0 | 0 | -0.80992788 | -89.927757 | -1.2348701 | 383.26547 | 382.99045 | -4.1647143
181.18434 | -3.3072662 | -31.163193 | -4.9507227 | 0 | 0 | -0.80991334 | -89.927757 | -1.2366813 | 383.26215 | 382.98727 | -4.1647067
181.18436 | -3.3072488 | -31.15657 | -4.9401236 | 0 | 0 | -0.8099125 | -89.927757 | -1.2346979 | 383.25879 | 382.98413 | -4.1647062
181.18438 | -3.3072314 | -31.169241 | -4.9370065 | 0 | 0 | -0.80991244 | -89.927757 | -1.2388175 | 383.25546 | 382.98099 | -4.1647062
181.1844 | -3.3072145 | -31.137239 | -4.9454713 | 0 | 0 | -0.81025755 | -89.946861 | -1.2305882 | 383.25214 | 382.97784 | -4.1639915
181.18442 | -3.3071971 | -31.141071 | -4.9433026 | 0 | 0 | -0.81028736 | -89.948517 | -1.2384583 | 383.24881 | 382.9747 | -4.1639299
181.18444 | -3.3071799 | -31.148085 | -4.9278507 | 0 | 0 | -0.81028932 | -89.948624 | -1.2348591 | 383.24545 | 382.97156 | -4.1632113
181.18446 | -3.3071625 | -31.135439 | -4.9308767 | 0 | 0 | -0.81028944 | -89.948631 | -1.2323865 | 383.24213 | 382.96838 | -4.164578
181.18448 | -3.3071451 | -31.134335 | -4.9471431 | 0 | 0 | -0.8102895 | -89.948631 | -1.2386212 | 383.2388 | 382.96524 | -4.1646976
181.1845 | -3.307128 | -31.147505 | -4.9470906 | 0 | 0 | -0.81288469 | -89.853081 | -1.2370173 | 383.23547 | 382.9621 | -4.1647058
181.18452 | -3.3071105 | -31.142025 | -4.9361639 | 0 | 0 | -0.81310898 | -89.844826 | -1.2347196 | 383.23215 | 382.95895 | -4.1647062
181.18454 | -3.3070931 | -31.128283 | -4.9403033 | 0 | 0 | -0.81312352 | -89.844284 | -1.2323772 | 383.22879 | 382.95581 | -4.1647062
181.18456 | -3.3070762 | -31.133726 | -4.9472156 | 0 | 0 | -0.81312436 | -89.844254 | -1.2386208 | 383.22546 | 382.95264 | -4.1647062
181.18458 | -3.3070588 | -31.140844 | -4.9354606 | 0 | 0 | -0.8131243 | -89.844254 | -1.2391646 | 383.22214 | 382.94949 | -4.1647062
181.1846 | -3.3070414 | -31.134829 | -4.9257174 | 0 | 0 | -0.81001121 | -89.863365 | -1.232758 | 383.21881 | 382.94635 | -4.1632771
181.18462 | -3.3070242 | -31.134295 | -4.9394217 | 0 | 0 | -0.80974215 | -89.865021 | -1.2343508 | 383.21545 | 382.94321 | -4.1645823
181.18464 | -3.3070068 | -31.140882 | -4.9493365 | 0 | 0 | -0.80972469 | -89.865128 | -1.2366476 | 383.21213 | 382.94006 | -4.1632686
181.18466 | -3.3069894 | -31.13483 | -4.9400024 | 0 | 0 | -0.80972368 | -89.865135 | -1.236843 | 383.2088 | 382.93692 | -4.1631527
181.18468 | -3.3069723 | -31.140917 | -4.9369984 | 0 | 0 | -0.80972362 | -89.865135 | -1.2347085 | 383.20547 | 382.93375 | -4.1631451
181.1847 | -3.3069551 | -31.12821 | -4.9469237 | 0 | 0 | -0.81024158 | -89.865135 | -1.2366709 | 383.20212 | 382.9306 | -4.1631451
181.18472 | -3.3069379 | -31.133724 | -4.941977 | 0 | 0 | -0.81028634 | -89.865135 | -1.23255 | 383.19879 | 382.92746 | -4.1645741
181.18474 | -3.3069205 | -31.140844 | -4.9284601 | 0 | 0 | -0.81028926 | -89.865135 | -1.2386321 | 383.19547 | 382.92432 | -4.1646976
181.18476 | -3.3069031 | -31.134829 | -4.9331107 | 0 | 0 | -0.81028944 | -89.865135 | -1.2413129 | 383.19214 | 382.92117 | -4.1647058
181.18478 | -3.306886 | -31.121052 | -4.9487867 | 0 | 0 | -0.81028956 | -89.865135 | -1.2415332 | 383.18878 | 382.91803 | -4.1647062
181.1848 | -3.3068686 | -31.133114 | -4.9450488 | 0 | 0 | -0.81323081 | -89.807808 | -1.2393998 | 383.18546 | 382.91486 | -4.1647062
181.18482 | -3.3068511 | -31.120941 | -4.9367108 | 0 | 0 | -0.81348503 | -89.802856 | -1.2392149 | 383.18213 | 382.91171 | -4.1639915
181.18484 | -3.306834 | -31.126488 | -4.9418063 | 0 | 0 | -0.81350154 | -89.802536 | -1.2370557 | 383.1788 | 382.90857 | -4.1646447
181.18486 | -3.3068168 | -31.133612 | -4.948071 | 0 | 0 | -0.81350249 | -89.802513 | -1.241164 | 383.17545 | 382.90543 | -4.1654172
181.18488 | -3.3067994 | -31.120972 | -4.9333529 | 0 | 0 | -0.81350243 | -89.802513 | -1.2372284 | 383.17212 | 382.90228 | -4.1647677
181.1849 | -3.3067822 | -31.119869 | -4.9262605 | 0 | 0 | -0.80952507 | -89.802513 | -1.2368807 | 383.16879 | 382.89911 | -4.1654253
181.18492 | -3.3067648 | -31.119797 | -4.9409251 | 0 | 0 | -0.80918127 | -89.802513 | -1.2390052 | 383.16547 | 382.89597 | -4.1647682
181.18494 | -3.3067474 | -31.113167 | -4.9487391 | 0 | 0 | -0.80915904 | -89.802513 | -1.2370422 | 383.16211 | 382.89282 | -4.1647105
181.18496 | -3.3067303 | -31.105972 | -4.9384956 | 0 | 0 | -0.80915773 | -89.802513 | -1.2368685 | 383.15878 | 382.88968 | -4.1647062
181.18498 | -3.3067129 | -31.111986 | -4.9375954 | 0 | 0 | -0.80915773 | -89.802513 | -1.2368572 | 383.15546 | 382.88654 | -4.1647062
181.185 | -3.3066959 | -31.112518 | -4.9491549 | 0 | 0 | -0.81036663 | -89.783401 | -1.2368566 | 383.15213 | 382.88339 | -4.1647062
181.18502 | -3.3066785 | -31.125801 | -4.93999 | 0 | 0 | -0.81047112 | -89.781746 | -1.2411512 | 383.14877 | 382.88022 | -4.1647062
181.18504 | -3.3066611 | -31.120323 | -4.9275579 | 0 | 0 | -0.81047785 | -89.781639 | -1.2372278 | 383.14545 | 382.87708 | -4.1647062
181.18506 | -3.306644 | -31.119825 | -4.9344893 | 0 | 0 | -0.81047827 | -89.781631 | -1.2411752 | 383.14212 | 382.87393 | -4.1661353
181.18508 | -3.3066266 | -31.119793 | -4.9503603 | 0 | 0 | -0.81047839 | -89.781631 | -1.2372291 | 383.13879 | 382.87079 | -4.1662593
181.1851 | -3.3066092 | -31.113167 | -4.9451823 | 0 | 0 | -0.81359345 | -89.800743 | -1.2411754 | 383.13544 | 382.86765 | -4.1648378
181.18512 | -3.306592 | -31.112595 | -4.9359932 | 0 | 0 | -0.81386268 | -89.802399 | -1.237229 | 383.13211 | 382.8645 | -4.1654301
181.18514 | -3.3065748 | -31.112558 | -4.9446478 | 0 | 0 | -0.81388015 | -89.802505 | -1.2368805 | 383.12878 | 382.86133 | -4.1654835
181.18516 | -3.3065574 | -31.112556 | -4.9475913 | 0 | 0 | -0.81388116 | -89.802513 | -1.2368579 | 383.12546 | 382.85818 | -4.164772
181.18518 | -3.3065403 | -31.099312 | -4.9318533 | 0 | 0 | -0.81388104 | -89.802513 | -1.2368566 | 383.1221 | 382.85504 | -4.1661396
181.1852 | -3.3065228 | -31.118034 | -4.9283104 | 0 | 0 | -0.80921185 | -89.745186 | -1.2368563 | 383.11877 | 382.8519 | -4.1648302
181.18522 | -3.3065054 | -31.093189 | -4.9418302 | 0 | 0 | -0.80880833 | -89.740234 | -1.2347094 | 383.11545 | 382.84875 | -4.1647143
181.18524 | -3.3064883 | -31.097628 | -4.9495401 | 0 | 0 | -0.80878216 | -89.739914 | -1.2366711 | 383.11212 | 382.84561 | -4.1661358
181.18526 | -3.3064709 | -31.091434 | -4.9378362 | 0 | 0 | -0.80878061 | -89.739891 | -1.238992 | 383.1088 | 382.84244 | -4.1662593
181.18528 | -3.3064537 | -31.097515 | -4.9389901 | 0 | 0 | -0.80878061 | -89.739891 | -1.2434832 | 383.10544 | 382.83929 | -4.1655526
181.1853 | -3.3064365 | -31.091429 | -4.9492764 | 0 | 0 | -0.81068045 | -89.739891 | -1.2374252 | 383.10211 | 382.83615 | -4.1662059
181.18532 | -3.3064191 | -31.097515 | -4.9399977 | 0 | 0 | -0.81084472 | -89.739891 | -1.2368933 | 383.09879 | 382.83301 | -4.1662636
181.18534 | -3.306402 | -31.084808 | -4.9275584 | 0 | 0 | -0.81085533 | -89.739891 | -1.2368586 | 383.09546 | 382.82986 | -4.1662674
181.18536 | -3.3063846 | -31.090322 | -4.936667 | 0 | 0 | -0.81085598 | -89.739891 | -1.2368567 | 383.0921 | 382.82669 | -4.1641235
181.18538 | -3.3063672 | -31.077578 | -4.9498219 | 0 | 0 | -0.81085604 | -89.739891 | -1.2411512 | 383.08878 | 382.82355 | -4.1646533
181.1854 | -3.30635 | -31.083088 | -4.9444056 | 0 | 0 | -0.81345212 | -89.682556 | -1.2393749 | 383.08545 | 382.8204 | -4.1647024
181.18542 | -3.3063326 | -31.076967 | -4.9359269 | 0 | 0 | -0.81367648 | -89.677605 | -1.2370661 | 383.08212 | 382.81726 | -4.1661353
181.18544 | -3.3063154 | -31.069805 | -4.9468226 | 0 | 0 | -0.81369102 | -89.677284 | -1.2368701 | 383.07877 | 382.81412 | -4.1662593
181.18546 | -3.3062983 | -31.062572 | -4.9463272 | 0 | 0 | -0.81369185 | -89.677261 | -1.2411518 | 383.07544 | 382.81097 | -4.1662669
181.18548 | -3.3062809 | -31.05534 | -4.931015 | 0 | 0 | -0.81369174 | -89.677261 | -1.2350805 | 383.07211 | 382.8078 | -4.1648383
181.1855 | -3.3062634 | -31.06135 | -4.9296932 | 0 | 0 | -0.80902362 | -89.619934 | -1.2366951 | 383.06879 | 382.80466 | -4.1647148
181.18552 | -3.3062463 | -31.061882 | -4.9448562 | 0 | 0 | -0.80862021 | -89.614983 | -1.2368457 | 383.06543 | 382.80151 | -4.1661358
181.18554 | -3.3062289 | -31.048674 | -4.9490724 | 0 | 0 | -0.80859405 | -89.614662 | -1.2368559 | 383.0621 | 382.79837 | -4.1662593
181.18556 | -3.3062115 | -31.047531 | -4.9370661 | 0 | 0 | -0.8085925 | -89.614639 | -1.2368566 | 383.05878 | 382.79523 | -4.1662669
181.18558 | -3.3061945 | -31.040836 | -4.9396505 | 0 | 0 | -0.8085925 | -89.614639 | -1.2390039 | 383.05545 | 382.79208 | -4.1662674
181.1856 | -3.3061771 | -31.040257 | -4.9493351 | 0 | 0 | -0.81083757 | -89.576424 | -1.2391894 | 383.05209 | 382.78891 | -4.1648383
181.18562 | -3.30616 | -31.033598 | -4.9385486 | 0 | 0 | -0.81103158 | -89.57312 | -1.2370541 | 383.04877 | 382.78577 | -4.1661439
181.18564 | -3.3061426 | -31.033024 | -4.9274335 | 0 | 0 | -0.81104416 | -89.572899 | -1.2411635 | 383.04544 | 382.78262 | -4.1662598
181.18566 | -3.3061252 | -31.013119 | -4.9381113 | 0 | 0 | -0.81104487 | -89.572891 | -1.2286395 | 383.04211 | 382.77948 | -4.1662669
181.18568 | -3.306108 | -31.024647 | -4.952126 | 0 | 0 | -0.81104505 | -89.572891 | -1.2404329 | 383.03876 | 382.77634 | -4.1648383
181.1857 | -3.3060906 | -30.999191 | -4.9438763 | 0 | 0 | -0.81398827 | -89.534668 | -1.2371811 | 383.03543 | 382.77316 | -4.1661439
181.18572 | -3.3060732 | -31.016836 | -4.9373279 | 0 | 0 | -0.8142426 | -89.531372 | -1.2411723 | 383.0321 | 382.77002 | -4.1676888
181.18574 | -3.3060563 | -31.018408 | -4.9491224 | 0 | 0 | -0.81425911 | -89.531151 | -1.2350818 | 383.02878 | 382.76688 | -4.1663904
181.18576 | -3.3060389 | -30.998644 | -4.945797 | 0 | 0 | -0.81426007 | -89.531143 | -1.2388422 | 383.02542 | 382.76373 | -4.1669903
181.18578 | -3.3060215 | -30.996935 | -4.9302387 | 0 | 0 | -0.81425995 | -89.531143 | -1.2348843 | 383.02209 | 382.76059 | -4.1649003
181.1858 | -3.3060043 | -30.996824 | -4.9310784 | 0 | 0 | -0.8088991 | -89.454704 | -1.2366821 | 383.01877 | 382.75745 | -4.1661477
181.18582 | -3.3059869 | -31.003439 | -4.9478807 | 0 | 0 | -0.80843574 | -89.44809 | -1.2346979 | 383.01544 | 382.75427 | -4.1662598
181.18584 | -3.3059695 | -30.990765 | -4.950058 | 0 | 0 | -0.80840576 | -89.447662 | -1.2388176 | 383.01208 | 382.75113 | -4.1662669
181.18586 | -3.3059523 | -30.98966 | -4.9385962 | 0 | 0 | -0.80840397 | -89.447639 | -1.2370301 | 383.00876 | 382.74799 | -4.1655526
181.18588 | -3.3059351 | -30.989588 | -4.9419603 | 0 | 0 | -0.80840403 | -89.447639 | -1.2390151 | 383.00543 | 382.74484 | -4.1654911
181.1859 | -3.305918 | -30.982958 | -4.9502583 | 0 | 0 | -0.81134051 | -89.428535 | -1.2327482 | 383.00211 | 382.7417 | -4.1662021
181.18592 | -3.3059006 | -30.982386 | -4.9371729 | 0 | 0 | -0.81159431 | -89.42688 | -1.2364975 | 382.99878 | 382.73856 | -4.164834
181.18594 | -3.3058832 | -30.975727 | -4.9280391 | 0 | 0 | -0.81161076 | -89.426773 | -1.2389808 | 382.99542 | 382.73538 | -4.1661439
181.18596 | -3.305866 | -30.981775 | -4.9403453 | 0 | 0 | -0.81161171 | -89.426765 | -1.2413354 | 382.9921 | 382.73224 | -4.1669745
181.18598 | -3.3058486 | -30.962444 | -4.9515915 | 0 | 0 | -0.81161183 | -89.426765 | -1.2350923 | 382.98877 | 382.7291 | -4.1663289
181.186 | -3.3058312 | -30.960762 | -4.9423747 | 0 | 0 | -0.81386268 | -89.350327 | -1.2366954 | 382.98544 | 382.72595 | -4.1655569
181.18602 | -3.305814 | -30.960653 | -4.9379258 | 0 | 0 | -0.81405729 | -89.343712 | -1.230404 | 382.98209 | 382.72281 | -4.1654911
181.18604 | -3.3057969 | -30.954025 | -4.9491768 | 0 | 0 | -0.81406987 | -89.343285 | -1.236299 | 382.97876 | 382.71967 | -4.1662021
181.18606 | -3.3057795 | -30.953453 | -4.9436212 | 0 | 0 | -0.81407058 | -89.343262 | -1.2368205 | 382.97543 | 382.71649 | -4.1662636
181.18608 | -3.3057623 | -30.960037 | -4.9293242 | 0 | 0 | -0.81407046 | -89.343262 | -1.2390018 | 382.97211 | 382.71335 | -4.1662674
181.1861 | -3.3057449 | -30.947363 | -4.9339089 | 0 | 0 | -0.80871063 | -89.343262 | -1.2348948 | 382.96875 | 382.71021 | -4.1676965
181.18612 | -3.3057275 | -30.959497 | -4.9495802 | 0 | 0 | -0.80824733 | -89.343262 | -1.2388302 | 382.96542 | 382.70706 | -4.1678205
181.18614 | -3.3057103 | -30.947329 | -4.9480219 | 0 | 0 | -0.80821735 | -89.343262 | -1.2370307 | 382.9621 | 382.70392 | -4.1663995
181.18616 | -3.3056929 | -30.93301 | -4.9369664 | 0 | 0 | -0.80821556 | -89.343262 | -1.2368678 | 382.95877 | 382.70074 | -4.166276
181.18618 | -3.305676 | -30.931795 | -4.9440002 | 0 | 0 | -0.80821562 | -89.343262 | -1.2347099 | 382.95541 | 382.6976 | -4.1662679
181.1862 | -3.3056586 | -30.925095 | -4.9489846 | 0 | 0 | -0.8118434 | -89.26683 | -1.2388183 | 382.95209 | 382.69446 | -4.1655526
181.18622 | -3.3056412 | -30.931141 | -4.9356065 | 0 | 0 | -0.81215692 | -89.260223 | -1.2391776 | 382.94876 | 382.69131 | -4.1647763
181.18624 | -3.305624 | -30.944918 | -4.927906 | 0 | 0 | -0.8121773 | -89.259796 | -1.2413481 | 382.94543 | 382.68817 | -4.1661401
181.18626 | -3.3056066 | -30.946098 | -4.9417882 | 0 | 0 | -0.81217843 | -89.259773 | -1.239388 | 382.94208 | 382.68503 | -4.1676888
181.18628 | -3.3055892 | -30.946173 | -4.9517159 | 0 | 0 | -0.81217855 | -89.259773 | -1.2413614 | 382.93875 | 382.68185 | -4.1663904
181.1863 | -3.305572 | -30.932936 | -4.9416566 | 0 | 0 | -0.8139106 | -89.297989 | -1.235094 | 382.93542 | 382.67871 | -4.1662755
181.18632 | -3.3055549 | -30.931791 | -4.9378633 | 0 | 0 | -0.81406039 | -89.301285 | -1.238843 | 382.9321 | 382.67557 | -4.1662679
181.18634 | -3.3055375 | -30.931719 | -4.9484458 | 0 | 0 | -0.81407005 | -89.301514 | -1.2370316 | 382.92874 | 382.67242 | -4.1662674
181.18636 | -3.3055203 | -30.931713 | -4.9421072 | 0 | 0 | -0.81407064 | -89.301521 | -1.2390152 | 382.92542 | 382.66928 | -4.1662674
181.18638 | -3.3055029 | -30.925089 | -4.9291945 | 0 | 0 | -0.81407046 | -89.301521 | -1.237043 | 382.92209 | 382.66614 | -4.1662674
181.1864 | -3.3054855 | -30.924517 | -4.9346266 | 0 | 0 | -0.80871063 | -89.244194 | -1.2454578 | 382.91876 | 382.66296 | -4.1662674
181.18642 | -3.3054683 | -30.917856 | -4.9503689 | 0 | 0 | -0.80824733 | -89.239243 | -1.2397469 | 382.91541 | 382.65982 | -4.1662674
181.18644 | -3.3054509 | -30.923906 | -4.9466357 | 0 | 0 | -0.80821735 | -89.238922 | -1.2392375 | 382.91208 | 382.65668 | -4.1662674
181.18646 | -3.3054338 | -30.92444 | -4.9375696 | 0 | 0 | -0.80821556 | -89.238899 | -1.2349098 | 382.90875 | 382.65353 | -4.1662674
181.18648 | -3.3054166 | -30.924477 | -4.9447813 | 0 | 0 | -0.80821562 | -89.238899 | -1.2409782 | 382.90543 | 382.65039 | -4.1648383
181.1865 | -3.3053992 | -30.917854 | -4.9483266 | 0 | 0 | -0.81201655 | -89.238899 | -1.2350693 | 382.90207 | 382.64725 | -4.1661439
181.18652 | -3.305382 | -30.937149 | -4.9348226 | 0 | 0 | -0.81234503 | -89.238899 | -1.2388418 | 382.89874 | 382.64407 | -4.1648302
181.18654 | -3.3053646 | -30.932209 | -4.9292917 | 0 | 0 | -0.81236631 | -89.238899 | -1.2391789 | 382.89542 | 382.64093 | -4.1668587
181.18656 | -3.3053472 | -30.925123 | -4.9433618 | 0 | 0 | -0.81236756 | -89.238899 | -1.2413481 | 382.89209 | 382.63779 | -4.1663213
181.18658 | -3.30533 | -30.924519 | -4.950397 | 0 | 0 | -0.81236768 | -89.238899 | -1.2393878 | 382.88873 | 382.63464 | -4.1662712
181.1866 | -3.3053126 | -30.917856 | -4.9400868 | 0 | 0 | -0.81357992 | -89.238899 | -1.2349197 | 382.88541 | 382.6315 | -4.1662674
181.18662 | -3.3052955 | -30.930529 | -4.9384565 | 0 | 0 | -0.81368476 | -89.238899 | -1.2366844 | 382.88208 | 382.62833 | -4.1662674
181.18664 | -3.3052783 | -30.931635 | -4.9492264 | 0 | 0 | -0.8136915 | -89.238899 | -1.2411399 | 382.87875 | 382.62518 | -4.1655526
181.18666 | -3.3052609 | -30.938328 | -4.9407206 | 0 | 0 | -0.81369191 | -89.238899 | -1.2372272 | 382.87543 | 382.62204 | -4.1662059
181.18668 | -3.3052435 | -30.925661 | -4.9276214 | 0 | 0 | -0.81369174 | -89.238899 | -1.2411752 | 382.87207 | 382.6189 | -4.164834
181.1867 | -3.3052263 | -30.931175 | -4.9373975 | 0 | 0 | -0.80833352 | -89.238899 | -1.2372292 | 382.86874 | 382.61575 | -4.1647148
181.18672 | -3.3052089 | -30.938299 | -4.9513378 | 0 | 0 | -0.80787039 | -89.238899 | -1.2433225 | 382.86542 | 382.61261 | -4.1661358
181.18674 | -3.3051918 | -30.932283 | -4.9459882 | 0 | 0 | -0.80784041 | -89.238899 | -1.2374146 | 382.86209 | 382.60944 | -4.1662593
181.18676 | -3.3051746 | -30.925127 | -4.9367871 | 0 | 0 | -0.80783862 | -89.238899 | -1.2390399 | 382.85873 | 382.60629 | -4.1662669
181.18678 | -3.3051572 | -30.924519 | -4.9461679 | 0 | 0 | -0.80783874 | -89.238899 | -1.2370442 | 382.85541 | 382.60315 | -4.1648383
181.1868 | -3.30514 | -30.92448 | -4.9477215 | 0 | 0 | -0.81233096 | -89.238899 | -1.2411634 | 382.85208 | 382.60001 | -4.1647148
181.18682 | -3.3051226 | -30.924479 | -4.9333143 | 0 | 0 | -0.81271923 | -89.238899 | -1.2372285 | 382.84875 | 382.59686 | -4.1661358
181.18684 | -3.3051052 | -30.924479 | -4.930614 | 0 | 0 | -0.81274438 | -89.238899 | -1.2411753 | 382.8454 | 382.59372 | -4.1662593
181.18686 | -3.305088 | -30.911232 | -4.9449315 | 0 | 0 | -0.81274587 | -89.238899 | -1.2350819 | 382.84207 | 382.59055 | -4.1648378
181.18688 | -3.3050706 | -30.91671 | -4.9498038 | 0 | 0 | -0.81274593 | -89.238899 | -1.2388424 | 382.83875 | 382.5874 | -4.1647148
181.1869 | -3.3050532 | -30.923832 | -4.9393063 | 0 | 0 | -0.81343853 | -89.219795 | -1.2391789 | 382.83542 | 382.58426 | -4.1661358
181.18692 | -3.3050363 | -30.924437 | -4.9398432 | 0 | 0 | -0.81349844 | -89.218132 | -1.2413481 | 382.83206 | 382.58112 | -4.1662593
181.18694 | -3.3050189 | -30.917852 | -4.9500742 | 0 | 0 | -0.81350231 | -89.218033 | -1.2372404 | 382.82874 | 382.57797 | -4.1662669
181.18696 | -3.3050015 | -30.917282 | -4.9400649 | 0 | 0 | -0.81350255 | -89.218025 | -1.2368813 | 382.82541 | 382.5748 | -4.1655526
181.18698 | -3.3049843 | -30.910622 | -4.9268365 | 0 | 0 | -0.81350237 | -89.218025 | -1.236858 | 382.82208 | 382.57166 | -4.1647763
181.187 | -3.3049669 | -30.910048 | -4.9395099 | 0 | 0 | -0.80814517 | -89.198914 | -1.2411513 | 382.81873 | 382.56851 | -4.1654258
181.18702 | -3.3049498 | -30.903391 | -4.9522476 | 0 | 0 | -0.8076821 | -89.197258 | -1.2393752 | 382.8154 | 382.56537 | -4.1661978
181.18704 | -3.3049324 | -30.916059 | -4.9446101 | 0 | 0 | -0.80765212 | -89.197151 | -1.2413609 | 382.81207 | 382.56223 | -4.164834
181.18706 | -3.3049152 | -30.903925 | -4.9373908 | 0 | 0 | -0.80765033 | -89.197144 | -1.2372411 | 382.80875 | 382.55908 | -4.1647148
181.18708 | -3.304898 | -30.909472 | -4.9491267 | 0 | 0 | -0.80765045 | -89.197144 | -1.2390288 | 382.80539 | 382.55591 | -4.1661358
181.1871 | -3.3048806 | -30.916597 | -4.9479766 | 0 | 0 | -0.81300765 | -89.197144 | -1.2413384 | 382.80206 | 382.55276 | -4.1648302
181.18712 | -3.3048632 | -30.903959 | -4.9311533 | 0 | 0 | -0.81347072 | -89.197144 | -1.2415345 | 382.79874 | 382.54962 | -4.1661439
181.18714 | -3.304846 | -30.896233 | -4.9304271 | 0 | 0 | -0.8135007 | -89.197144 | -1.2372526 | 382.79541 | 382.54648 | -4.1662598
181.18716 | -3.3048286 | -30.888964 | -4.9463716 | 0 | 0 | -0.81350249 | -89.197144 | -1.2411766 | 382.79205 | 382.54333 | -4.1648378
181.18718 | -3.3048112 | -30.901596 | -4.9506555 | 0 | 0 | -0.81350255 | -89.197144 | -1.2393765 | 382.78873 | 382.54019 | -4.1654301
181.1872 | -3.3047941 | -30.889456 | -4.9386506 | 0 | 0 | -0.81367594 | -89.17804 | -1.2392137 | 382.7854 | 382.53702 | -4.1647687
181.18722 | -3.3047769 | -30.888382 | -4.9412374 | 0 | 0 | -0.8136909 | -89.176384 | -1.239203 | 382.78207 | 382.53387 | -4.1647105
181.18724 | -3.3047595 | -30.881693 | -4.950922 | 0 | 0 | -0.81369185 | -89.176277 | -1.2392021 | 382.77872 | 382.53073 | -4.1639924
181.18726 | -3.3047423 | -30.86787 | -4.9372315 | 0 | 0 | -0.81369191 | -89.17627 | -1.2370548 | 382.77539 | 382.52759 | -4.1646447
181.18728 | -3.3047249 | -30.87331 | -4.9280429 | 0 | 0 | -0.81369174 | -89.17627 | -1.2368695 | 382.77206 | 382.52444 | -4.1647019
181.1873 | -3.3047078 | -30.867186 | -4.9381661 | 0 | 0 | -0.80850607 | -89.099838 | -1.2411518 | 382.76874 | 382.5213 | -4.1647062
181.18732 | -3.3046904 | -30.873266 | -4.9514027 | 0 | 0 | -0.80805784 | -89.093224 | -1.2372278 | 382.76541 | 382.51813 | -4.1647062
181.18734 | -3.304673 | -30.873804 | -4.943089 | 0 | 0 | -0.80802882 | -89.092796 | -1.2368807 | 382.76205 | 382.51498 | -4.1647062
181.18736 | -3.304656 | -30.867216 | -4.9372611 | 0 | 0 | -0.80802709 | -89.092773 | -1.2390052 | 382.75873 | 382.51184 | -4.1654215
181.18738 | -3.3046386 | -30.873268 | -4.9469404 | 0 | 0 | -0.80802721 | -89.092773 | -1.234895 | 382.7554 | 382.5087 | -4.1647677
181.1874 | -3.3046212 | -30.867182 | -4.9448819 | 0 | 0 | -0.81252015 | -89.092773 | -1.2366828 | 382.75208 | 382.50555 | -4.1647105
181.18742 | -3.3046041 | -30.846779 | -4.9287109 | 0 | 0 | -0.81290847 | -89.092773 | -1.2346979 | 382.74872 | 382.50238 | -4.1647062
181.18744 | -3.3045866 | -30.858271 | -4.9309478 | 0 | 0 | -0.81293362 | -89.092773 | -1.2388178 | 382.74539 | 382.49924 | -4.1647062
181.18746 | -3.3045692 | -30.846056 | -4.9464216 | 0 | 0 | -0.81293511 | -89.092773 | -1.2413249 | 382.74207 | 382.49609 | -4.1661353
181.18748 | -3.3045521 | -30.84498 | -4.9477549 | 0 | 0 | -0.81293517 | -89.092773 | -1.2415338 | 382.73874 | 382.49295 | -4.1662593
181.1875 | -3.3045349 | -30.838289 | -4.9376736 | 0 | 0 | -0.81293517 | -89.016335 | -1.2372524 | 382.73538 | 382.48981 | -4.1648378
181.18752 | -3.3045175 | -30.844334 | -4.9404316 | 0 | 0 | -0.81293517 | -89.00972 | -1.2347348 | 382.73206 | 382.48666 | -4.1647148
181.18754 | -3.3045003 | -30.838245 | -4.9486747 | 0 | 0 | -0.81293517 | -89.009293 | -1.236672 | 382.72873 | 382.48349 | -4.1647067
181.18756 | -3.3044829 | -30.817842 | -4.9348602 | 0 | 0 | -0.81293517 | -89.00927 | -1.2304027 | 382.7254 | 382.48035 | -4.1639915
181.18758 | -3.3044658 | -30.816092 | -4.9271159 | 0 | 0 | -0.81293499 | -89.00927 | -1.234152 | 382.72205 | 382.4772 | -4.1646447
181.1876 | -3.3044484 | -30.815977 | -4.9409966 | 0 | 0 | -0.8082695 | -88.932838 | -1.2409295 | 382.71872 | 382.47406 | -4.1647019
181.18762 | -3.304431 | -30.822594 | -4.9509225 | 0 | 0 | -0.80786633 | -88.926224 | -1.2415082 | 382.71539 | 382.47092 | -4.1661353
181.18764 | -3.3044138 | -30.816542 | -4.9408631 | 0 | 0 | -0.80784017 | -88.925797 | -1.2393984 | 382.71207 | 382.46777 | -4.1648302
181.18766 | -3.3043966 | -30.809385 | -4.9356194 | 0 | 0 | -0.80783862 | -88.925774 | -1.2370675 | 382.70871 | 382.4646 | -4.1647143
181.18768 | -3.3043792 | -30.802156 | -4.9468026 | 0 | 0 | -0.80783874 | -88.925774 | -1.2368699 | 382.70538 | 382.46146 | -4.1661358
181.1877 | -3.3043621 | -30.7883 | -4.9419694 | 0 | 0 | -0.81250423 | -88.887558 | -1.2347099 | 382.70206 | 382.45831 | -4.1648302
181.18772 | -3.3043447 | -30.806984 | -4.9270067 | 0 | 0 | -0.8129074 | -88.884262 | -1.2345238 | 382.69873 | 382.45517 | -4.1661439
181.18774 | -3.3043272 | -30.795378 | -4.9329848 | 0 | 0 | -0.81293356 | -88.884041 | -1.2388061 | 382.69537 | 382.45203 | -4.1648302
181.18776 | -3.3043101 | -30.78772 | -4.9487782 | 0 | 0 | -0.81293511 | -88.884033 | -1.2348821 | 382.69205 | 382.44888 | -4.1661439
181.18778 | -3.3042927 | -30.793701 | -4.945775 | 0 | 0 | -0.81293517 | -88.884033 | -1.2388296 | 382.68872 | 382.44571 | -4.1662598
181.1878 | -3.3042755 | -30.794231 | -4.9360471 | 0 | 0 | -0.8124156 | -88.864922 | -1.2391781 | 382.68539 | 382.44257 | -4.1648378
181.18782 | -3.3042583 | -30.781023 | -4.9417472 | 0 | 0 | -0.81237072 | -88.863266 | -1.2370535 | 382.68204 | 382.43942 | -4.1647148
181.18784 | -3.3042409 | -30.779881 | -4.9480672 | 0 | 0 | -0.8123678 | -88.863159 | -1.2368692 | 382.67871 | 382.43628 | -4.1647067
181.18786 | -3.3042238 | -30.773186 | -4.9340787 | 0 | 0 | -0.81236762 | -88.863152 | -1.2368572 | 382.67538 | 382.43314 | -4.1661353
181.18788 | -3.3042064 | -30.765984 | -4.9263225 | 0 | 0 | -0.8123675 | -88.863152 | -1.2347095 | 382.67206 | 382.42996 | -4.1655445
181.1879 | -3.304189 | -30.77862 | -4.9409289 | 0 | 0 | -0.80804914 | -88.78672 | -1.2409656 | 382.6687 | 382.42682 | -4.1654906
181.18792 | -3.3041718 | -30.779724 | -4.9487391 | 0 | 0 | -0.80767596 | -88.780106 | -1.2372158 | 382.66537 | 382.42368 | -4.1662021
181.18794 | -3.3041544 | -30.773174 | -4.9384956 | 0 | 0 | -0.8076517 | -88.779678 | -1.2390271 | 382.66205 | 382.42053 | -4.164834
181.18796 | -3.3041372 | -30.765984 | -4.9361444 | 0 | 0 | -0.80765033 | -88.779655 | -1.2348964 | 382.65872 | 382.41739 | -4.1661439
181.18798 | -3.3041201 | -30.771997 | -4.9483032 | 0 | 0 | -0.80765045 | -88.779655 | -1.2409779 | 382.65536 | 382.41425 | -4.1669745
181.188 | -3.3041027 | -30.759287 | -4.9406457 | 0 | 0 | -0.81283438 | -88.798759 | -1.2393636 | 382.65204 | 382.41107 | -4.1648993
181.18802 | -3.3040853 | -30.758179 | -4.9276161 | 0 | 0 | -0.81328243 | -88.800415 | -1.2349182 | 382.64871 | 382.40793 | -4.1661477
181.18804 | -3.3040681 | -30.758106 | -4.9344931 | 0 | 0 | -0.81331146 | -88.800522 | -1.2366843 | 382.64539 | 382.40479 | -4.1648307
181.18806 | -3.3040507 | -30.751478 | -4.9503608 | 0 | 0 | -0.81331319 | -88.800529 | -1.2368453 | 382.64206 | 382.40164 | -4.1661439
181.18808 | -3.3040333 | -30.750906 | -4.9437299 | 0 | 0 | -0.81331319 | -88.800529 | -1.2347087 | 382.6387 | 382.3985 | -4.1662598
181.1881 | -3.3040164 | -30.744246 | -4.9351416 | 0 | 0 | -0.81192827 | -88.743202 | -1.2366711 | 382.63538 | 382.39536 | -4.1648378
181.18812 | -3.3039989 | -30.743671 | -4.94385 | 0 | 0 | -0.81180859 | -88.738251 | -1.2389919 | 382.63205 | 382.39218 | -4.1661439
181.18814 | -3.3039818 | -30.750257 | -4.9475245 | 0 | 0 | -0.81180084 | -88.73793 | -1.2391888 | 382.62872 | 382.38904 | -4.1648302
181.18816 | -3.3039644 | -30.737583 | -4.9318485 | 0 | 0 | -0.81180036 | -88.737907 | -1.2370541 | 382.62537 | 382.38589 | -4.1647143
181.18818 | -3.303947 | -30.743097 | -4.9275842 | 0 | 0 | -0.81180024 | -88.737907 | -1.2411638 | 382.62204 | 382.38275 | -4.1647067
181.1882 | -3.3039298 | -30.750219 | -4.9432192 | 0 | 0 | -0.80834609 | -88.718803 | -1.2372285 | 382.61871 | 382.37961 | -4.1661353
181.18822 | -3.3039124 | -30.737581 | -4.9482107 | 0 | 0 | -0.80804753 | -88.71714 | -1.239028 | 382.61539 | 382.37643 | -4.1648302
181.18824 | -3.3038952 | -30.723232 | -4.939898 | 0 | 0 | -0.80802822 | -88.717041 | -1.2391907 | 382.61203 | 382.37329 | -4.1654296
181.18826 | -3.3038781 | -30.73526 | -4.9384441 | 0 | 0 | -0.80802709 | -88.717033 | -1.237054 | 382.6087 | 382.37015 | -4.1654835
181.18828 | -3.3038607 | -30.742947 | -4.9492259 | 0 | 0 | -0.80802721 | -88.717033 | -1.234722 | 382.60538 | 382.367 | -4.1662011
181.1883 | -3.3038433 | -30.730345 | -4.9392681 | 0 | 0 | -0.81303954 | -88.717033 | -1.2388189 | 382.60205 | 382.36386 | -4.1669784
181.18832 | -3.3038261 | -30.742483 | -4.9274955 | 0 | 0 | -0.81347275 | -88.717033 | -1.234883 | 382.59869 | 382.36072 | -4.167758
181.18834 | -3.3038087 | -30.743559 | -4.9366627 | 0 | 0 | -0.81350088 | -88.717033 | -1.2366822 | 382.59537 | 382.35754 | -4.1649661
181.18836 | -3.3037913 | -30.75025 | -4.9512749 | 0 | 0 | -0.81350249 | -88.717033 | -1.2368453 | 382.59204 | 382.3544 | -4.1661525
181.18838 | -3.3037741 | -30.75745 | -4.9459839 | 0 | 0 | -0.81350249 | -88.717033 | -1.2411506 | 382.58871 | 382.35126 | -4.1648307
181.1884 | -3.303757 | -30.751436 | -4.9360609 | 0 | 0 | -0.81246358 | -88.755249 | -1.2372277 | 382.58536 | 382.34811 | -4.1661439
181.18842 | -3.3037398 | -30.731039 | -4.946105 | 0 | 0 | -0.81237382 | -88.758553 | -1.2368805 | 382.58203 | 382.34497 | -4.1648302
181.18844 | -3.3037224 | -30.729286 | -4.946991 | 0 | 0 | -0.81236798 | -88.758774 | -1.236858 | 382.5787 | 382.34183 | -4.1661439
181.18846 | -3.303705 | -30.735794 | -4.9325247 | 0 | 0 | -0.81236762 | -88.758781 | -1.2411512 | 382.57538 | 382.33865 | -4.165545
181.18848 | -3.3036878 | -30.723114 | -4.9305472 | 0 | 0 | -0.8123675 | -88.758781 | -1.2350806 | 382.57202 | 382.33551 | -4.1662049
181.1885 | -3.3036704 | -30.72201 | -4.9471064 | 0 | 0 | -0.80908388 | -88.663231 | -1.2409896 | 382.5687 | 382.33237 | -4.1662636
181.18852 | -3.303653 | -30.73518 | -4.9499917 | 0 | 0 | -0.80880004 | -88.654976 | -1.2372171 | 382.56537 | 382.32922 | -4.1662674
181.18854 | -3.3036361 | -30.736322 | -4.9393182 | 0 | 0 | -0.80878168 | -88.654442 | -1.2368801 | 382.56204 | 382.32608 | -4.1662674
181.18856 | -3.3036187 | -30.736395 | -4.9398437 | 0 | 0 | -0.80878061 | -88.654411 | -1.236858 | 382.55869 | 382.32294 | -4.1662674
181.18858 | -3.3036013 | -30.736401 | -4.9507999 | 0 | 0 | -0.80878073 | -88.654411 | -1.2411513 | 382.55536 | 382.31976 | -4.1662674
181.1886 | -3.3035841 | -30.729776 | -4.9401278 | 0 | 0 | -0.81344992 | -88.692627 | -1.2372278 | 382.55203 | 382.31662 | -4.1655526
181.18862 | -3.3035667 | -30.729204 | -4.9290199 | 0 | 0 | -0.81385344 | -88.69593 | -1.2390279 | 382.54871 | 382.31348 | -4.1647763
181.18864 | -3.3035493 | -30.729168 | -4.9396982 | 0 | 0 | -0.81387961 | -88.696152 | -1.2370436 | 382.54535 | 382.31033 | -4.1661401
181.18866 | -3.3035321 | -30.735788 | -4.9515338 | 0 | 0 | -0.81388116 | -88.696159 | -1.2411634 | 382.54202 | 382.30719 | -4.1662593
181.18868 | -3.303515 | -30.729738 | -4.9445486 | 0 | 0 | -0.81388116 | -88.696159 | -1.2393756 | 382.5387 | 382.30402 | -4.1676965
181.1887 | -3.3034978 | -30.735826 | -4.9395661 | 0 | 0 | -0.81214941 | -88.677048 | -1.2327716 | 382.53537 | 382.30087 | -4.1671057
181.18872 | -3.3034804 | -30.72974 | -4.9507675 | 0 | 0 | -0.81199968 | -88.675392 | -1.2322042 | 382.53201 | 382.29773 | -4.1663375
181.18874 | -3.303463 | -30.735826 | -4.9473877 | 0 | 0 | -0.81199002 | -88.675285 | -1.2364619 | 382.52869 | 382.29459 | -4.1677012
181.18876 | -3.3034458 | -30.72974 | -4.9325504 | 0 | 0 | -0.81198943 | -88.675278 | -1.2325366 | 382.52536 | 382.29144 | -4.1671062
181.18878 | -3.3034284 | -30.735826 | -4.9327278 | 0 | 0 | -0.81198937 | -88.675278 | -1.2364837 | 382.52203 | 382.2883 | -4.1663375
181.1888 | -3.303411 | -30.716496 | -4.9487457 | 0 | 0 | -0.80956978 | -88.694389 | -1.2325379 | 382.51871 | 382.28513 | -4.1662717
181.18882 | -3.3033938 | -30.728058 | -4.9508557 | 0 | 0 | -0.80936068 | -88.696045 | -1.2364839 | 382.51535 | 382.28198 | -4.1662674
181.18884 | -3.3033767 | -30.729094 | -4.9401164 | 0 | 0 | -0.80934715 | -88.696152 | -1.2368323 | 382.51202 | 382.27884 | -4.1676965
181.18886 | -3.3033593 | -30.72916 | -4.9428144 | 0 | 0 | -0.80934638 | -88.696159 | -1.2347077 | 382.5087 | 382.2757 | -4.1671057
181.18888 | -3.3033421 | -30.715919 | -4.9525084 | 0 | 0 | -0.8093465 | -88.696159 | -1.230229 | 382.50537 | 382.27255 | -4.1649079
181.1889 | -3.3033247 | -30.708157 | -4.9380903 | 0 | 0 | -0.81384456 | -88.638824 | -1.23414 | 382.50201 | 382.26941 | -4.1661487
181.18892 | -3.3033073 | -30.70751 | -4.9288406 | 0 | 0 | -0.81423336 | -88.633873 | -1.228045 | 382.49869 | 382.26624 | -4.1662598
181.18894 | -3.3032901 | -30.720711 | -4.941864 | 0 | 0 | -0.81425858 | -88.633553 | -1.2361002 | 382.49536 | 382.26309 | -4.1662669
181.18896 | -3.3032727 | -30.708609 | -4.9546247 | 0 | 0 | -0.81426007 | -88.63353 | -1.2389549 | 382.49203 | 382.25995 | -4.1662674
181.18898 | -3.3032558 | -30.714159 | -4.9440846 | 0 | 0 | -0.81426007 | -88.63353 | -1.2391864 | 382.48868 | 382.25681 | -4.1676965
181.189 | -3.3032384 | -30.70804 | -4.9395208 | 0 | 0 | -0.81200832 | -88.63353 | -1.2327595 | 382.48535 | 382.25366 | -4.1663914
181.18902 | -3.303221 | -30.70088 | -4.950038 | 0 | 0 | -0.81181371 | -88.63353 | -1.236498 | 382.48203 | 382.25052 | -4.1662755
181.18904 | -3.3032038 | -30.693647 | -4.948051 | 0 | 0 | -0.81180114 | -88.63353 | -1.2368331 | 382.4787 | 382.24734 | -4.1655536
181.18906 | -3.3031864 | -30.699659 | -4.9326096 | 0 | 0 | -0.81180042 | -88.63353 | -1.2347078 | 382.47534 | 382.2442 | -4.1669202
181.18908 | -3.303169 | -30.700193 | -4.9341846 | 0 | 0 | -0.8118003 | -88.63353 | -1.2323763 | 382.47202 | 382.24106 | -4.1663251
181.1891 | -3.3031518 | -30.693605 | -4.951777 | 0 | 0 | -0.80989927 | -88.595314 | -1.2364732 | 382.46869 | 382.23792 | -4.1662712
181.18912 | -3.3031344 | -30.693035 | -4.9503889 | 0 | 0 | -0.80973494 | -88.592018 | -1.2368317 | 382.46536 | 382.23477 | -4.1662674
181.18914 | -3.3031173 | -30.699621 | -4.9407964 | 0 | 0 | -0.80972427 | -88.591789 | -1.236855 | 382.46201 | 382.2316 | -4.1662674
181.18916 | -3.3031001 | -30.693567 | -4.9450531 | 0 | 0 | -0.80972362 | -88.591782 | -1.2347094 | 382.45868 | 382.22845 | -4.1662674
181.18918 | -3.3030827 | -30.686411 | -4.9512482 | 0 | 0 | -0.80972373 | -88.591782 | -1.2388182 | 382.45535 | 382.22531 | -4.1662674
181.1892 | -3.3030653 | -30.685804 | -4.9372525 | 0 | 0 | -0.81352967 | -88.553566 | -1.2348828 | 382.45203 | 382.22217 | -4.1662674
181.18922 | -3.3030481 | -30.685764 | -4.9294968 | 0 | 0 | -0.81385863 | -88.55027 | -1.2345351 | 382.44867 | 382.21902 | -4.1662674
181.18924 | -3.3030307 | -30.67914 | -4.9433751 | 0 | 0 | -0.81387991 | -88.550049 | -1.2366596 | 382.44534 | 382.21588 | -4.1662674
181.18926 | -3.3030136 | -30.68519 | -4.9525766 | 0 | 0 | -0.81388116 | -88.550041 | -1.238991 | 382.44202 | 382.21271 | -4.1648383
181.18928 | -3.3029964 | -30.665861 | -4.9431806 | 0 | 0 | -0.81388116 | -88.550041 | -1.2348942 | 382.43869 | 382.20956 | -4.1661439
181.1893 | -3.302979 | -30.664177 | -4.9408989 | 0 | 0 | -0.81180364 | -88.492714 | -1.2366828 | 382.43533 | 382.20642 | -4.1648302
181.18932 | -3.3029618 | -30.670689 | -4.9501586 | 0 | 0 | -0.81162411 | -88.487762 | -1.2325507 | 382.43201 | 382.20328 | -4.1647143
181.18934 | -3.3029444 | -30.65801 | -4.944427 | 0 | 0 | -0.81161249 | -88.487442 | -1.2386322 | 382.42868 | 382.20013 | -4.1647067
181.18936 | -3.302927 | -30.663525 | -4.9293919 | 0 | 0 | -0.81161183 | -88.487419 | -1.237018 | 382.42535 | 382.19699 | -4.1654215
181.18938 | -3.3029099 | -30.657406 | -4.9353662 | 0 | 0 | -0.81161171 | -88.487419 | -1.2368671 | 382.422 | 382.19382 | -4.1647677
181.1894 | -3.3028924 | -30.650244 | -4.9526114 | 0 | 0 | -0.81022882 | -88.468307 | -1.2347099 | 382.41867 | 382.19067 | -4.1661396
181.18942 | -3.3028753 | -30.656258 | -4.9482813 | 0 | 0 | -0.81010932 | -88.466644 | -1.236671 | 382.41534 | 382.18753 | -4.1648302
181.18944 | -3.3028581 | -30.65679 | -4.9384341 | 0 | 0 | -0.81010157 | -88.466545 | -1.2368445 | 382.41202 | 382.18439 | -4.1647143
181.18946 | -3.3028407 | -30.643579 | -4.9455791 | 0 | 0 | -0.81010109 | -88.466537 | -1.2368559 | 382.40869 | 382.18124 | -4.1661358
181.18948 | -3.3028233 | -30.642437 | -4.9498448 | 0 | 0 | -0.81010121 | -88.466537 | -1.2411511 | 382.40533 | 382.17807 | -4.1662593
181.1895 | -3.3028061 | -30.635744 | -4.9342256 | 0 | 0 | -0.8132149 | -88.428322 | -1.2372277 | 382.40201 | 382.17493 | -4.1648378
181.18952 | -3.3027887 | -30.641787 | -4.9285111 | 0 | 0 | -0.81348401 | -88.425018 | -1.2368805 | 382.39868 | 382.17178 | -4.1647148
181.18954 | -3.3027716 | -30.642323 | -4.9454741 | 0 | 0 | -0.81350148 | -88.424789 | -1.2368579 | 382.39536 | 382.16864 | -4.1654215
181.18956 | -3.3027542 | -30.635736 | -4.9520335 | 0 | 0 | -0.81350249 | -88.424782 | -1.2368566 | 382.392 | 382.1655 | -4.1661973
181.18958 | -3.302737 | -30.628542 | -4.9402242 | 0 | 0 | -0.81350249 | -88.424782 | -1.2368563 | 382.38867 | 382.16235 | -4.1662636
181.1896 | -3.3027198 | -30.627934 | -4.9384656 | 0 | 0 | -0.8110798 | -88.386566 | -1.2325622 | 382.38535 | 382.15918 | -4.1655526
181.18962 | -3.3027024 | -30.621271 | -4.9506793 | 0 | 0 | -0.81087041 | -88.38327 | -1.2429272 | 382.38202 | 382.15604 | -4.1647763
181.18964 | -3.302685 | -30.620697 | -4.9422989 | 0 | 0 | -0.81085682 | -88.383049 | -1.2373892 | 382.37866 | 382.15289 | -4.1661401
181.18966 | -3.3026679 | -30.620659 | -4.9270282 | 0 | 0 | -0.81085604 | -88.383041 | -1.2390385 | 382.37534 | 382.14975 | -4.1662593
181.18968 | -3.3026505 | -30.627281 | -4.9366164 | 0 | 0 | -0.81085598 | -88.383041 | -1.2370442 | 382.37201 | 382.14661 | -4.1662669
181.1897 | -3.302633 | -30.601362 | -4.9505448 | 0 | 0 | -0.81051022 | -88.383041 | -1.2390158 | 382.36868 | 382.14346 | -4.1655526
181.18972 | -3.3026161 | -30.599112 | -4.9459209 | 0 | 0 | -0.81048036 | -88.383041 | -1.2327484 | 382.36533 | 382.14029 | -4.1662059
181.18974 | -3.3025987 | -30.598965 | -4.9375076 | 0 | 0 | -0.81047839 | -88.383041 | -1.2386447 | 382.362 | 382.13715 | -4.1655493
181.18976 | -3.3025813 | -30.605579 | -4.9455037 | 0 | 0 | -0.81047827 | -88.383041 | -1.2370188 | 382.35867 | 382.134 | -4.1654911
181.18978 | -3.3025641 | -30.612776 | -4.9469366 | 0 | 0 | -0.81047833 | -88.383041 | -1.2368672 | 382.35535 | 382.13086 | -4.164773
181.1898 | -3.3025467 | -30.593517 | -4.9325213 | 0 | 0 | -0.81255418 | -88.344826 | -1.2368572 | 382.35199 | 382.12772 | -4.1647105
181.18982 | -3.3025296 | -30.598461 | -4.9283695 | 0 | 0 | -0.81273359 | -88.341522 | -1.2390039 | 382.34866 | 382.12457 | -4.1661358
181.18984 | -3.3025122 | -30.585682 | -4.9447389 | 0 | 0 | -0.81274521 | -88.341293 | -1.2391894 | 382.34534 | 382.1214 | -4.1662593
181.18986 | -3.302495 | -30.584568 | -4.9476137 | 0 | 0 | -0.81274587 | -88.341286 | -1.2370541 | 382.34201 | 382.11826 | -4.1648378
181.18988 | -3.3024778 | -30.577873 | -4.9376645 | 0 | 0 | -0.81274587 | -88.341286 | -1.2390168 | 382.33865 | 382.11511 | -4.1661439
181.1899 | -3.3024604 | -30.583918 | -4.9389787 | 0 | 0 | -0.81049716 | -88.245735 | -1.2413375 | 382.33533 | 382.11197 | -4.1662598
181.18992 | -3.302443 | -30.577829 | -4.9485497 | 0 | 0 | -0.81030279 | -88.23748 | -1.2372397 | 382.332 | 382.10883 | -4.1662669
181.18994 | -3.3024259 | -30.590536 | -4.9384813 | 0 | 0 | -0.81029022 | -88.236946 | -1.2368811 | 382.32867 | 382.10565 | -4.1662674
181.18996 | -3.3024085 | -30.578403 | -4.9252496 | 0 | 0 | -0.8102895 | -88.236916 | -1.2347107 | 382.32532 | 382.10251 | -4.1648383
181.18998 | -3.3023911 | -30.57733 | -4.9371963 | 0 | 0 | -0.81028944 | -88.236916 | -1.236671 | 382.32199 | 382.09937 | -4.1647148
181.19 | -3.3023739 | -30.577261 | -4.9498715 | 0 | 0 | -0.81063515 | -88.236916 | -1.2368444 | 382.31866 | 382.09622 | -4.1661358
181.19002 | -3.3023567 | -30.577255 | -4.9429584 | 0 | 0 | -0.81066501 | -88.236916 | -1.2347085 | 382.31534 | 382.09308 | -4.1662593
181.19004 | -3.3023393 | -30.583878 | -4.9365287 | 0 | 0 | -0.81066698 | -88.236916 | -1.2345238 | 382.31198 | 382.08994 | -4.1662669
181.19006 | -3.3023221 | -30.577827 | -4.9454246 | 0 | 0 | -0.8106671 | -88.236916 | -1.2388061 | 382.30865 | 382.08676 | -4.1662674
181.19008 | -3.3023047 | -30.577293 | -4.9454784 | 0 | 0 | -0.81066716 | -88.236916 | -1.2370292 | 382.30533 | 382.08362 | -4.1662674
181.1901 | -3.3022873 | -30.577257 | -4.929492 | 0 | 0 | -0.81222379 | -88.236916 | -1.2347205 | 382.302 | 382.08047 | -4.1676965
181.19012 | -3.3022702 | -30.564011 | -4.9281101 | 0 | 0 | -0.81235838 | -88.236916 | -1.2345243 | 382.29865 | 382.07733 | -4.1663914
181.19014 | -3.3022528 | -30.562866 | -4.9461751 | 0 | 0 | -0.81236708 | -88.236916 | -1.2345119 | 382.29532 | 382.07419 | -4.1648464
181.19016 | -3.3022356 | -30.576036 | -4.9477386 | 0 | 0 | -0.81236762 | -88.236916 | -1.240953 | 382.29199 | 382.07104 | -4.1661448
181.19018 | -3.3022184 | -30.563932 | -4.9369483 | 0 | 0 | -0.81236756 | -88.236916 | -1.2372148 | 382.28867 | 382.06787 | -4.1662598
181.1902 | -3.302201 | -30.55624 | -4.9389167 | 0 | 0 | -0.81029272 | -88.198692 | -1.2347326 | 382.28534 | 382.06473 | -4.1662669
181.19022 | -3.3021839 | -30.548977 | -4.9492717 | 0 | 0 | -0.81011343 | -88.195396 | -1.236672 | 382.28198 | 382.06158 | -4.1669827
181.19024 | -3.3021665 | -30.568228 | -4.9370933 | 0 | 0 | -0.81010181 | -88.195175 | -1.2346973 | 382.27866 | 382.05844 | -4.1663289
181.19026 | -3.3021491 | -30.543419 | -4.9251289 | 0 | 0 | -0.81010115 | -88.195168 | -1.23667 | 382.27533 | 382.0553 | -4.1662717
181.19028 | -3.3021319 | -30.561106 | -4.9379148 | 0 | 0 | -0.81010109 | -88.195168 | -1.2304027 | 382.272 | 382.05212 | -4.1662674
181.1903 | -3.3021145 | -30.562679 | -4.9506602 | 0 | 0 | -0.81079215 | -88.195168 | -1.2384464 | 382.26865 | 382.04898 | -4.1662674
181.19032 | -3.3020973 | -30.576025 | -4.9422989 | 0 | 0 | -0.81085187 | -88.195168 | -1.2370061 | 382.26532 | 382.04584 | -4.1676965
181.19034 | -3.3020802 | -30.563932 | -4.9364696 | 0 | 0 | -0.81085575 | -88.195168 | -1.2411612 | 382.26199 | 382.04269 | -4.1663914
181.19036 | -3.3020627 | -30.562862 | -4.946147 | 0 | 0 | -0.81085598 | -88.195168 | -1.2372282 | 382.25867 | 382.03955 | -4.1662755
181.19038 | -3.3020453 | -30.556171 | -4.9433622 | 0 | 0 | -0.81085598 | -88.195168 | -1.2325861 | 382.25531 | 382.03641 | -4.1662679
181.1904 | -3.3020282 | -30.555593 | -4.9293075 | 0 | 0 | -0.81172049 | -88.176056 | -1.2343395 | 382.25198 | 382.03323 | -4.1662674
181.19042 | -3.3020108 | -30.555555 | -4.9310026 | 0 | 0 | -0.81179518 | -88.1744 | -1.2344997 | 382.24866 | 382.03009 | -4.1648383
181.19044 | -3.3019936 | -30.555553 | -4.9471517 | 0 | 0 | -0.81180006 | -88.174294 | -1.2345103 | 382.24533 | 382.02695 | -4.1661439
181.19046 | -3.3019764 | -30.568798 | -4.9470911 | 0 | 0 | -0.81180036 | -88.174286 | -1.2345109 | 382.24197 | 382.0238 | -4.1662598
181.19048 | -3.301959 | -30.569942 | -4.9361639 | 0 | 0 | -0.8118003 | -88.174286 | -1.236658 | 382.23865 | 382.02066 | -4.1662669
181.1905 | -3.3019419 | -30.563395 | -4.9417553 | 0 | 0 | -0.81007212 | -88.212502 | -1.2346965 | 382.23532 | 382.01752 | -4.1662674
181.19052 | -3.3019245 | -30.562828 | -4.9466152 | 0 | 0 | -0.8099227 | -88.215805 | -1.2366701 | 382.23199 | 382.01434 | -4.1676965
181.19054 | -3.3019071 | -30.56279 | -4.9361324 | 0 | 0 | -0.80991304 | -88.216034 | -1.2368444 | 382.22864 | 382.0112 | -4.1663914
181.19056 | -3.3018899 | -30.562788 | -4.9257765 | 0 | 0 | -0.80991244 | -88.216042 | -1.2368556 | 382.22531 | 382.00806 | -4.1669908
181.19058 | -3.3018725 | -30.556166 | -4.9401517 | 0 | 0 | -0.8099125 | -88.216042 | -1.2347094 | 382.22198 | 382.00491 | -4.1663299
181.1906 | -3.3018553 | -30.555593 | -4.9501257 | 0 | 0 | -0.81129497 | -88.177826 | -1.236671 | 382.21866 | 382.00177 | -4.1662717
181.19062 | -3.3018382 | -30.56218 | -4.9407959 | 0 | 0 | -0.81141454 | -88.174522 | -1.2389919 | 382.2153 | 381.99863 | -4.1662674
181.19064 | -3.3018208 | -30.575994 | -4.9377913 | 0 | 0 | -0.81142229 | -88.174294 | -1.2391889 | 382.21198 | 381.99545 | -4.1676965
181.19066 | -3.3018034 | -30.557308 | -4.9477167 | 0 | 0 | -0.81142277 | -88.174286 | -1.2327596 | 382.20865 | 381.99231 | -4.1663914
181.19068 | -3.3017862 | -30.555668 | -4.9449487 | 0 | 0 | -0.81142277 | -88.174286 | -1.2343508 | 382.20532 | 381.98917 | -4.1677051
181.1907 | -3.3017688 | -30.568804 | -4.9294419 | 0 | 0 | -0.8121146 | -88.174286 | -1.2345003 | 382.20197 | 381.98602 | -4.1656771
181.19072 | -3.3017516 | -30.556698 | -4.9324632 | 0 | 0 | -0.81217438 | -88.174286 | -1.2366575 | 382.19864 | 381.98288 | -4.1654992
181.19074 | -3.3017342 | -30.555628 | -4.950181 | 0 | 0 | -0.81217825 | -88.174286 | -1.2325492 | 382.19531 | 381.97971 | -4.1676316
181.19076 | -3.301717 | -30.542316 | -4.947351 | 0 | 0 | -0.81217849 | -88.174286 | -1.2343372 | 382.19199 | 381.97656 | -4.1671014
181.19078 | -3.3016999 | -30.554409 | -4.9376321 | 0 | 0 | -0.81217849 | -88.174286 | -1.2344996 | 382.18863 | 381.97342 | -4.1677666
181.1908 | -3.3016825 | -30.555479 | -4.9426064 | 0 | 0 | -0.81044924 | -88.174286 | -1.2345103 | 382.1853 | 381.97028 | -4.1663957
181.19082 | -3.3016651 | -30.555548 | -4.9488635 | 0 | 0 | -0.81029969 | -88.174286 | -1.2323636 | 382.18198 | 381.96713 | -4.166276
181.19084 | -3.3016479 | -30.542311 | -4.9355993 | 0 | 0 | -0.81029004 | -88.174286 | -1.2300305 | 382.17865 | 381.96399 | -4.1662679
181.19086 | -3.3016305 | -30.554409 | -4.9279051 | 0 | 0 | -0.81028944 | -88.174286 | -1.2319803 | 382.17529 | 381.96082 | -4.1669827
181.19088 | -3.3016131 | -30.548857 | -4.9417872 | 0 | 0 | -0.81028944 | -88.174286 | -1.2364478 | 382.17197 | 381.95767 | -4.1663289
181.1909 | -3.3015962 | -30.554976 | -4.9509902 | 0 | 0 | -0.81167257 | -88.155182 | -1.2303883 | 382.16864 | 381.95453 | -4.1669865
181.19092 | -3.3015788 | -30.53565 | -4.9415936 | 0 | 0 | -0.81179214 | -88.153526 | -1.2384454 | 382.16531 | 381.95139 | -4.1677589
181.19094 | -3.3015614 | -30.553833 | -4.9371324 | 0 | 0 | -0.81179988 | -88.153427 | -1.2370059 | 382.16199 | 381.94824 | -4.1678247
181.19096 | -3.3015442 | -30.54882 | -4.9476581 | 0 | 0 | -0.81180036 | -88.153419 | -1.2368664 | 382.15863 | 381.9451 | -4.1663995
181.19098 | -3.3015268 | -30.548353 | -4.9427671 | 0 | 0 | -0.81180036 | -88.153419 | -1.2347097 | 382.1553 | 381.94193 | -4.166276
181.191 | -3.3015096 | -30.548323 | -4.9278011 | 0 | 0 | -0.81162775 | -88.153419 | -1.2388182 | 382.15198 | 381.93878 | -4.1662679
181.19102 | -3.3014922 | -30.541698 | -4.934505 | 0 | 0 | -0.81161278 | -88.153419 | -1.234883 | 382.14865 | 381.93564 | -4.1669827
181.19104 | -3.301475 | -30.534504 | -4.9518132 | 0 | 0 | -0.81161183 | -88.153419 | -1.2366822 | 382.14529 | 381.9325 | -4.1663289
181.19106 | -3.3014579 | -30.547138 | -4.9460349 | 0 | 0 | -0.81161177 | -88.153419 | -1.2346978 | 382.14197 | 381.92935 | -4.1662717
181.19108 | -3.3014405 | -30.541622 | -4.9360642 | 0 | 0 | -0.81161177 | -88.153419 | -1.2388176 | 382.13864 | 381.92621 | -4.1662674
181.1911 | -3.3014231 | -30.5345 | -4.9453788 | 0 | 0 | -0.81005621 | -88.134315 | -1.23703 | 382.13531 | 381.92303 | -4.1662674
181.19112 | -3.3014059 | -30.533894 | -4.9483814 | 0 | 0 | -0.80992168 | -88.132652 | -1.2390153 | 382.13196 | 381.91989 | -4.1662674
181.19114 | -3.3013885 | -30.533855 | -4.9340997 | 0 | 0 | -0.80991298 | -88.132553 | -1.2327482 | 382.12863 | 381.91675 | -4.1662674
181.19116 | -3.3013711 | -30.527229 | -4.928503 | 0 | 0 | -0.80991244 | -88.132545 | -1.2343501 | 382.12531 | 381.9136 | -4.1655526
181.19118 | -3.3013539 | -30.533281 | -4.9440207 | 0 | 0 | -0.80991244 | -88.132545 | -1.2366475 | 382.12198 | 381.91046 | -4.1662059
181.1912 | -3.3013368 | -30.533815 | -4.9511819 | 0 | 0 | -0.81215996 | -88.113441 | -1.2368431 | 382.11862 | 381.90729 | -4.1662636
181.19122 | -3.3013194 | -30.513987 | -4.9387012 | 0 | 0 | -0.81235427 | -88.111786 | -1.2368556 | 382.1153 | 381.90414 | -4.1662674
181.19124 | -3.3013022 | -30.518892 | -4.9390612 | 0 | 0 | -0.81236684 | -88.111679 | -1.2368565 | 382.11197 | 381.901 | -4.1676965
181.19126 | -3.3012848 | -30.519352 | -4.9485545 | 0 | 0 | -0.81236756 | -88.111671 | -1.2325619 | 382.10864 | 381.89786 | -4.1656766
181.19128 | -3.3012676 | -30.512762 | -4.9406624 | 0 | 0 | -0.81236762 | -88.111671 | -1.2364852 | 382.10529 | 381.89471 | -4.166214
181.1913 | -3.3012502 | -30.512192 | -4.9276171 | 0 | 0 | -0.81115681 | -88.054344 | -1.2389797 | 382.10196 | 381.89157 | -4.1662641
181.19132 | -3.3012328 | -30.505531 | -4.9373956 | 0 | 0 | -0.81105208 | -88.049393 | -1.2370406 | 382.09863 | 381.8884 | -4.1662674
181.19134 | -3.3012156 | -30.51158 | -4.9520636 | 0 | 0 | -0.81104535 | -88.049072 | -1.2347212 | 382.09531 | 381.88525 | -4.1648383
181.19136 | -3.3011985 | -30.498871 | -4.9453249 | 0 | 0 | -0.81104493 | -88.049049 | -1.2366714 | 382.09195 | 381.88211 | -4.1647148
181.19138 | -3.3011811 | -30.504385 | -4.9374528 | 0 | 0 | -0.81104493 | -88.049049 | -1.2368445 | 382.08862 | 381.87897 | -4.1654215
181.1914 | -3.3011639 | -30.504883 | -4.947679 | 0 | 0 | -0.81035334 | -88.029938 | -1.2390032 | 382.0853 | 381.87582 | -4.1661973
181.19142 | -3.3011465 | -30.491671 | -4.9485779 | 0 | 0 | -0.81029356 | -88.028282 | -1.2370421 | 382.08197 | 381.87268 | -4.164834
181.19144 | -3.3011291 | -30.490528 | -4.9333863 | 0 | 0 | -0.81028968 | -88.028175 | -1.2390159 | 382.07861 | 381.86951 | -4.1661439
181.19146 | -3.3011119 | -30.483833 | -4.9306178 | 0 | 0 | -0.81028944 | -88.028168 | -1.2348956 | 382.07529 | 381.86636 | -4.1662598
181.19148 | -3.3010945 | -30.489878 | -4.9449315 | 0 | 0 | -0.81028944 | -88.028168 | -1.2345357 | 382.07196 | 381.86322 | -4.1655526
181.1915 | -3.3010774 | -30.477169 | -4.9512568 | 0 | 0 | -0.812365 | -87.989952 | -1.2366595 | 382.06863 | 381.86008 | -4.1647763
181.19152 | -3.3010602 | -30.482683 | -4.9394321 | 0 | 0 | -0.81254447 | -87.986656 | -1.2368438 | 382.06528 | 381.85693 | -4.1647105
181.19154 | -3.3010428 | -30.483181 | -4.940577 | 0 | 0 | -0.81255609 | -87.986435 | -1.2347084 | 382.06195 | 381.85376 | -4.1654215
181.19156 | -3.3010256 | -30.483213 | -4.9494109 | 0 | 0 | -0.81255674 | -87.986427 | -1.2409655 | 382.05862 | 381.85062 | -4.165483
181.19158 | -3.3010082 | -30.476593 | -4.9400067 | 0 | 0 | -0.8125568 | -87.986427 | -1.2372158 | 382.0553 | 381.84747 | -4.1662011
181.1916 | -3.3009908 | -30.4694 | -4.9282856 | 0 | 0 | -0.81099987 | -87.948204 | -1.2347326 | 382.05197 | 381.84433 | -4.1641192
181.19162 | -3.3009737 | -30.46879 | -4.9389081 | 0 | 0 | -0.81086522 | -87.944901 | -1.2345251 | 382.04861 | 381.84119 | -4.1646528
181.19164 | -3.3009565 | -30.462128 | -4.9514666 | 0 | 0 | -0.81085652 | -87.944679 | -1.2345116 | 382.04529 | 381.83804 | -4.166132
181.19166 | -3.3009391 | -30.461554 | -4.9438176 | 0 | 0 | -0.81085598 | -87.944672 | -1.2302164 | 382.04196 | 381.83487 | -4.1648297
181.19168 | -3.3009219 | -30.46814 | -4.9365988 | 0 | 0 | -0.81085598 | -87.944672 | -1.2405815 | 382.03864 | 381.83173 | -4.1647143
181.1917 | -3.3009045 | -30.46871 | -4.9483328 | 0 | 0 | -0.81016493 | -87.925568 | -1.2350436 | 382.03528 | 381.82858 | -4.1661358
181.19172 | -3.3008871 | -30.462124 | -4.9479094 | 0 | 0 | -0.8101052 | -87.923912 | -1.2366928 | 382.03195 | 381.82544 | -4.1648302
181.19174 | -3.3008699 | -30.448309 | -4.9318743 | 0 | 0 | -0.81010133 | -87.923805 | -1.2325512 | 382.02863 | 381.8223 | -4.1647143
181.19176 | -3.3008525 | -30.453749 | -4.9319415 | 0 | 0 | -0.81010109 | -87.923798 | -1.2364845 | 382.0253 | 381.81915 | -4.1647067
181.19178 | -3.3008354 | -30.454248 | -4.9479523 | 0 | 0 | -0.81010109 | -87.923798 | -1.2346851 | 382.02194 | 381.81598 | -4.1647062
181.1918 | -3.3008182 | -30.454279 | -4.9493365 | 0 | 0 | -0.81304157 | -87.885582 | -1.2388169 | 382.01862 | 381.81284 | -4.1661353
181.19182 | -3.3008008 | -30.441036 | -4.9370832 | 0 | 0 | -0.81329572 | -87.882278 | -1.2370299 | 382.01529 | 381.80969 | -4.1648302
181.19184 | -3.3007836 | -30.439892 | -4.942555 | 0 | 0 | -0.81331223 | -87.882057 | -1.2390153 | 382.01196 | 381.80655 | -4.1661439
181.19186 | -3.3007662 | -30.446442 | -4.9495864 | 0 | 0 | -0.81331319 | -87.88205 | -1.2370428 | 382.00861 | 381.80341 | -4.165545
181.19188 | -3.3007488 | -30.440386 | -4.9378395 | 0 | 0 | -0.81331325 | -87.88205 | -1.2411633 | 382.00528 | 381.80026 | -4.1662049
181.1919 | -3.3007317 | -30.433229 | -4.9280977 | 0 | 0 | -0.81054521 | -87.843834 | -1.2307866 | 382.00195 | 381.79709 | -4.164834
181.19192 | -3.3007143 | -30.432621 | -4.9403481 | 0 | 0 | -0.81030589 | -87.84053 | -1.2320292 | 381.99863 | 381.79395 | -4.1654296
181.19194 | -3.3006971 | -30.425959 | -4.9523177 | 0 | 0 | -0.8102904 | -87.840302 | -1.232156 | 381.99527 | 381.7908 | -4.1661978
181.19196 | -3.3006799 | -30.425385 | -4.9438887 | 0 | 0 | -0.8102895 | -87.840294 | -1.2343121 | 381.99194 | 381.78766 | -4.164834
181.19198 | -3.3006625 | -30.431971 | -4.9373279 | 0 | 0 | -0.81028944 | -87.840294 | -1.2323507 | 381.98862 | 381.78452 | -4.1661439
181.192 | -3.3006451 | -30.425917 | -4.949122 | 0 | 0 | -0.81028944 | -87.82119 | -1.2386191 | 381.98529 | 381.78134 | -4.1648302
181.19202 | -3.3006279 | -30.41876 | -4.9450707 | 0 | 0 | -0.81028944 | -87.819534 | -1.2370173 | 381.98193 | 381.7782 | -4.1661439
181.19204 | -3.3006105 | -30.418154 | -4.930903 | 0 | 0 | -0.81028944 | -87.819435 | -1.2347198 | 381.97861 | 381.77505 | -4.1662598
181.19206 | -3.3005931 | -30.424736 | -4.9325891 | 0 | 0 | -0.81028944 | -87.819427 | -1.2302296 | 381.97528 | 381.77191 | -4.1648378
181.19208 | -3.3005762 | -30.418686 | -4.9494629 | 0 | 0 | -0.81028944 | -87.819427 | -1.2319931 | 381.97195 | 381.76877 | -4.1675735
181.1921 | -3.3005588 | -30.41815 | -4.947288 | 0 | 0 | -0.81340414 | -87.781204 | -1.2300065 | 381.9686 | 381.76563 | -4.1663833
181.19212 | -3.3005416 | -30.418116 | -4.9376278 | 0 | 0 | -0.81367338 | -87.777908 | -1.2362735 | 381.96527 | 381.76245 | -4.1655607
181.19214 | -3.3005242 | -30.424734 | -4.9418807 | 0 | 0 | -0.81369084 | -87.777687 | -1.2346716 | 381.96194 | 381.75931 | -4.1662059
181.19216 | -3.3005068 | -30.412062 | -4.9495268 | 0 | 0 | -0.81369185 | -87.777679 | -1.2345214 | 381.95862 | 381.75616 | -4.1662636
181.19218 | -3.3004897 | -30.410957 | -4.935658 | 0 | 0 | -0.81369191 | -87.777679 | -1.2345114 | 381.95526 | 381.75302 | -4.1648378
181.1922 | -3.3004723 | -30.410885 | -4.9279094 | 0 | 0 | -0.81005925 | -87.758568 | -1.2345108 | 381.95193 | 381.74988 | -4.1661439
181.19222 | -3.3004551 | -30.410879 | -4.9410629 | 0 | 0 | -0.80974519 | -87.756912 | -1.2366581 | 381.94861 | 381.74673 | -4.1662598
181.19224 | -3.3004379 | -30.410879 | -4.9509273 | 0 | 0 | -0.80972481 | -87.756805 | -1.2346964 | 381.94528 | 381.74356 | -4.1662669
181.19226 | -3.3004205 | -30.410879 | -4.9401374 | 0 | 0 | -0.80972368 | -87.756798 | -1.2388175 | 381.94193 | 381.74042 | -4.1662674
181.19228 | -3.3004031 | -30.410879 | -4.937007 | 0 | 0 | -0.80972362 | -87.756798 | -1.234883 | 381.9386 | 381.73727 | -4.1662674
181.1923 | -3.300386 | -30.410879 | -4.9483747 | 0 | 0 | -0.81024158 | -87.756798 | -1.2366822 | 381.93527 | 381.73413 | -4.1662674
181.19232 | -3.3003685 | -30.404255 | -4.9428296 | 0 | 0 | -0.81028634 | -87.756798 | -1.2368451 | 381.93195 | 381.73099 | -4.1648383
181.19234 | -3.3003511 | -30.410307 | -4.9285312 | 0 | 0 | -0.81028926 | -87.756798 | -1.2347085 | 381.92862 | 381.72784 | -4.1647148
181.19236 | -3.300334 | -30.404219 | -4.933115 | 0 | 0 | -0.81028944 | -87.756798 | -1.236671 | 381.92526 | 381.72467 | -4.1661358
181.19238 | -3.3003168 | -30.397062 | -4.9495125 | 0 | 0 | -0.81028944 | -87.756798 | -1.2346972 | 381.92194 | 381.72153 | -4.1662593
181.1924 | -3.3002996 | -30.409697 | -4.9458385 | 0 | 0 | -0.81340414 | -87.718582 | -1.2388175 | 381.91861 | 381.71838 | -4.1662669
181.19242 | -3.3002822 | -30.404181 | -4.9345984 | 0 | 0 | -0.81367338 | -87.715286 | -1.2391773 | 381.91528 | 381.71524 | -4.1662674
181.19244 | -3.3002648 | -30.410301 | -4.9430733 | 0 | 0 | -0.81369084 | -87.715065 | -1.2370535 | 381.91193 | 381.7121 | -4.1662674
181.19246 | -3.3002477 | -30.410841 | -4.9489098 | 0 | 0 | -0.81369185 | -87.715057 | -1.2390165 | 381.9086 | 381.70892 | -4.1662674
181.19248 | -3.3002303 | -30.404253 | -4.9326973 | 0 | 0 | -0.81369191 | -87.715057 | -1.2391902 | 381.90527 | 381.70578 | -4.1662674
181.1925 | -3.3002129 | -30.410307 | -4.926928 | 0 | 0 | -0.80936861 | -87.734154 | -1.2370541 | 381.90195 | 381.70264 | -4.1662674
181.19252 | -3.3001957 | -30.404219 | -4.9417076 | 0 | 0 | -0.80899483 | -87.735809 | -1.2368693 | 381.89859 | 381.69949 | -4.1662674
181.19254 | -3.3001785 | -30.403681 | -4.9495325 | 0 | 0 | -0.80897057 | -87.735909 | -1.2390047 | 381.89526 | 381.69635 | -4.1655526
181.19256 | -3.3001611 | -30.403646 | -4.9385624 | 0 | 0 | -0.8089692 | -87.735916 | -1.2370421 | 381.89194 | 381.69321 | -4.1662059
181.19258 | -3.300144 | -30.410267 | -4.9375997 | 0 | 0 | -0.80896914 | -87.735916 | -1.2347212 | 381.88861 | 381.69003 | -4.1662636
181.1926 | -3.3001266 | -30.410839 | -4.9477038 | 0 | 0 | -0.8103506 | -87.755035 | -1.2366714 | 381.88525 | 381.68689 | -4.1662674
181.19262 | -3.3001091 | -30.410877 | -4.9413176 | 0 | 0 | -0.8104701 | -87.756691 | -1.2389919 | 381.88193 | 381.68375 | -4.1662674
181.19264 | -3.300092 | -30.410879 | -4.9269495 | 0 | 0 | -0.81047779 | -87.75679 | -1.2370415 | 381.8786 | 381.6806 | -4.1662674
181.19266 | -3.3000746 | -30.404255 | -4.9351606 | 0 | 0 | -0.81047827 | -87.756798 | -1.2390159 | 381.87527 | 381.67746 | -4.1648383
181.19268 | -3.3000576 | -30.403683 | -4.9504189 | 0 | 0 | -0.81047827 | -87.756798 | -1.2370428 | 381.87192 | 381.67432 | -4.1654301
181.1927 | -3.3000402 | -30.403646 | -4.9437342 | 0 | 0 | -0.81359339 | -87.737686 | -1.2347213 | 381.86859 | 381.67114 | -4.1661978
181.19272 | -3.3000228 | -30.397022 | -4.9351411 | 0 | 0 | -0.81386268 | -87.736031 | -1.2323771 | 381.86526 | 381.668 | -4.164834
181.19274 | -3.3000057 | -30.403072 | -4.9445772 | 0 | 0 | -0.81388015 | -87.735931 | -1.2343261 | 381.86194 | 381.66486 | -4.1661439
181.19276 | -3.2999883 | -30.403606 | -4.9461346 | 0 | 0 | -0.81388116 | -87.735916 | -1.2387935 | 381.85858 | 381.66171 | -4.1662598
181.19278 | -3.2999709 | -30.39702 | -4.9324546 | 0 | 0 | -0.81388122 | -87.735916 | -1.2348815 | 381.85526 | 381.65857 | -4.1648378
181.1928 | -3.2999537 | -30.409695 | -4.9283652 | 0 | 0 | -0.80938458 | -87.716827 | -1.2388294 | 381.85193 | 381.6554 | -4.1661439
181.19282 | -3.2999365 | -30.39756 | -4.9432855 | 0 | 0 | -0.80899584 | -87.715164 | -1.2413255 | 381.8486 | 381.65225 | -4.1648302
181.19284 | -3.2999191 | -30.396486 | -4.9503927 | 0 | 0 | -0.80897069 | -87.715065 | -1.2415339 | 381.84525 | 381.64911 | -4.1661439
181.19286 | -3.299902 | -30.383171 | -4.9379077 | 0 | 0 | -0.8089692 | -87.715057 | -1.2286634 | 381.84192 | 381.64597 | -4.1662598
181.19288 | -3.2998846 | -30.388643 | -4.9375415 | 0 | 0 | -0.80896914 | -87.715057 | -1.2361394 | 381.83859 | 381.64282 | -4.1662669
181.1929 | -3.2998672 | -30.395765 | -4.9477 | 0 | 0 | -0.8103506 | -87.695946 | -1.2432518 | 381.83527 | 381.63968 | -4.1676965
181.19292 | -3.29985 | -30.389748 | -4.9391379 | 0 | 0 | -0.8104701 | -87.69429 | -1.2374107 | 381.83191 | 381.63651 | -4.1663914
181.19294 | -3.2998326 | -30.382591 | -4.9274874 | 0 | 0 | -0.81047779 | -87.694183 | -1.2368925 | 381.82858 | 381.63336 | -4.1662755
181.19296 | -3.2998154 | -30.388607 | -4.9366617 | 0 | 0 | -0.81047827 | -87.694176 | -1.2261221 | 381.82526 | 381.63022 | -4.1669827
181.19298 | -3.2997983 | -30.389139 | -4.9505472 | 0 | 0 | -0.81047827 | -87.694176 | -1.2380757 | 381.82193 | 381.62708 | -4.1663289
181.193 | -3.2997808 | -30.375929 | -4.9437428 | 0 | 0 | -0.81359339 | -87.694176 | -1.2369819 | 381.81857 | 381.62393 | -4.1662717
181.19302 | -3.2997637 | -30.388033 | -4.9373188 | 0 | 0 | -0.81386268 | -87.694176 | -1.2347177 | 381.81525 | 381.62079 | -4.1662674
181.19304 | -3.2997463 | -30.369238 | -4.94767 | 0 | 0 | -0.81388015 | -87.694176 | -1.2366714 | 381.81192 | 381.61761 | -4.1662674
181.19306 | -3.2997289 | -30.37421 | -4.9463978 | 0 | 0 | -0.81388116 | -87.694176 | -1.2368445 | 381.80859 | 381.61447 | -4.1669827
181.19308 | -3.2997117 | -30.387922 | -4.9317451 | 0 | 0 | -0.81388122 | -87.694176 | -1.2325613 | 381.80527 | 381.61133 | -4.1670442
181.1931 | -3.2996943 | -30.375851 | -4.929029 | 0 | 0 | -0.80921197 | -87.694176 | -1.2450744 | 381.80191 | 381.60818 | -4.1677623
181.19312 | -3.2996771 | -30.361538 | -4.9447975 | 0 | 0 | -0.80880833 | -87.694176 | -1.2332804 | 381.79858 | 381.60504 | -4.16711
181.19314 | -3.29966 | -30.366947 | -4.9490695 | 0 | 0 | -0.80878216 | -87.694176 | -1.2408266 | 381.79526 | 381.6019 | -4.1663375
181.19316 | -3.2996426 | -30.367443 | -4.9377904 | 0 | 0 | -0.80878061 | -87.694176 | -1.2350591 | 381.79193 | 381.59872 | -4.1662717
181.19318 | -3.2996252 | -30.374096 | -4.9397125 | 0 | 0 | -0.80878055 | -87.694176 | -1.2345464 | 381.78857 | 381.59558 | -4.1669827
181.1932 | -3.299608 | -30.361425 | -4.9500656 | 0 | 0 | -0.81085336 | -87.65596 | -1.2366602 | 381.78525 | 381.59244 | -4.1677585
181.19322 | -3.2995906 | -30.37356 | -4.9393387 | 0 | 0 | -0.81103259 | -87.652657 | -1.230402 | 381.78192 | 381.58929 | -4.1649661
181.19324 | -3.2995734 | -30.348148 | -4.9289527 | 0 | 0 | -0.81104422 | -87.652435 | -1.2362989 | 381.77859 | 381.58615 | -4.1661525
181.19326 | -3.2995563 | -30.359171 | -4.939693 | 0 | 0 | -0.81104487 | -87.65242 | -1.2368205 | 381.77524 | 381.58298 | -4.166975
181.19328 | -3.2995389 | -30.353548 | -4.9522595 | 0 | 0 | -0.81104493 | -87.65242 | -1.2304126 | 381.77191 | 381.57983 | -4.1663289
181.1933 | -3.2995217 | -30.359665 | -4.9438844 | 0 | 0 | -0.81398821 | -87.595093 | -1.232005 | 381.76859 | 381.57669 | -4.1662717
181.19332 | -3.2995043 | -30.34696 | -4.9387808 | 0 | 0 | -0.8142426 | -87.590141 | -1.2364491 | 381.76526 | 381.57355 | -4.1655536
181.19334 | -3.2994869 | -30.359093 | -4.9492478 | 0 | 0 | -0.81425911 | -87.589821 | -1.2411251 | 381.7619 | 381.5704 | -4.1669202
181.19336 | -3.2994697 | -30.346924 | -4.9472585 | 0 | 0 | -0.81426007 | -87.589798 | -1.2350791 | 381.75858 | 381.56726 | -4.1677547
181.19338 | -3.2994523 | -30.35247 | -4.9325423 | 0 | 0 | -0.81426013 | -87.589798 | -1.2409896 | 381.75525 | 381.56409 | -4.1663947
181.1934 | -3.2994349 | -30.359594 | -4.9327269 | 0 | 0 | -0.80941665 | -87.589798 | -1.2372172 | 381.75192 | 381.56094 | -4.166276
181.19342 | -3.299418 | -30.320469 | -4.9487453 | 0 | 0 | -0.80899793 | -87.589798 | -1.230438 | 381.74857 | 381.5578 | -4.1662679
181.19344 | -3.2994006 | -30.343561 | -4.95013 | 0 | 0 | -0.80897081 | -87.589798 | -1.2363009 | 381.74524 | 381.55466 | -4.1676965
181.19346 | -3.2993832 | -30.332384 | -4.9393277 | 0 | 0 | -0.8089692 | -87.589798 | -1.2389677 | 381.74191 | 381.55151 | -4.1663914
181.19348 | -3.299366 | -30.331377 | -4.9427476 | 0 | 0 | -0.80896914 | -87.589798 | -1.2370399 | 381.73859 | 381.54837 | -4.1662755
181.1935 | -3.2993486 | -30.331312 | -4.9510522 | 0 | 0 | -0.81156087 | -87.532471 | -1.2347211 | 381.73523 | 381.5452 | -4.1662679
181.19352 | -3.2993312 | -30.344553 | -4.9394183 | 0 | 0 | -0.81178492 | -87.527519 | -1.2366714 | 381.7319 | 381.54205 | -4.1662674
181.19354 | -3.299314 | -30.312584 | -4.9275055 | 0 | 0 | -0.81179947 | -87.527199 | -1.2389919 | 381.72858 | 381.53891 | -4.1662674
181.19356 | -3.2992969 | -30.32304 | -4.9417453 | 0 | 0 | -0.8118003 | -87.527176 | -1.2348942 | 381.72525 | 381.53577 | -4.1669827
181.19358 | -3.2992797 | -30.324005 | -4.953166 | 0 | 0 | -0.81180036 | -87.527176 | -1.2388302 | 381.72189 | 381.53262 | -4.1663289
181.1936 | -3.2992623 | -30.310825 | -4.9439592 | 0 | 0 | -0.81422544 | -87.508072 | -1.2370307 | 381.71857 | 381.52945 | -4.1662717
181.19362 | -3.2992449 | -30.316307 | -4.9395118 | 0 | 0 | -0.81443512 | -87.506416 | -1.2368679 | 381.71524 | 381.52631 | -4.1655536
181.19364 | -3.2992277 | -30.30356 | -4.950037 | 0 | 0 | -0.81444871 | -87.50631 | -1.2347097 | 381.71191 | 381.52316 | -4.1654911
181.19366 | -3.2992103 | -30.315691 | -4.9451456 | 0 | 0 | -0.81444949 | -87.506302 | -1.2388182 | 381.70856 | 381.52002 | -4.164773
181.19368 | -3.2991929 | -30.2969 | -4.930181 | 0 | 0 | -0.81444955 | -87.506302 | -1.234883 | 381.70523 | 381.51688 | -4.1661396
181.1937 | -3.2991757 | -30.308496 | -4.9347057 | 0 | 0 | -0.80891526 | -87.429871 | -1.2366822 | 381.7019 | 381.51373 | -4.1662593
181.19372 | -3.2991586 | -30.296289 | -4.9518261 | 0 | 0 | -0.80843675 | -87.423256 | -1.2368451 | 381.69858 | 381.51056 | -4.1662669
181.19374 | -3.2991412 | -30.308456 | -4.9503922 | 0 | 0 | -0.80840576 | -87.422829 | -1.2368557 | 381.69525 | 381.50742 | -4.1676965
181.19376 | -3.299124 | -30.296288 | -4.9393449 | 0 | 0 | -0.80840397 | -87.422806 | -1.2347093 | 381.69189 | 381.50427 | -4.1663914
181.19378 | -3.2991066 | -30.288589 | -4.9463806 | 0 | 0 | -0.80840391 | -87.422806 | -1.236671 | 381.68857 | 381.50113 | -4.1662755
181.1938 | -3.2990892 | -30.287947 | -4.9506397 | 0 | 0 | -0.81237864 | -87.403694 | -1.2304026 | 381.68524 | 381.49799 | -4.1648383
181.19382 | -3.299072 | -30.294529 | -4.9371986 | 0 | 0 | -0.81272233 | -87.402039 | -1.2341516 | 381.68192 | 381.49484 | -4.1661439
181.19384 | -3.2990546 | -30.295099 | -4.9294925 | 0 | 0 | -0.81274456 | -87.401939 | -1.2344875 | 381.67856 | 381.49167 | -4.1648302
181.19386 | -3.2990377 | -30.288513 | -4.9441004 | 0 | 0 | -0.81274587 | -87.401924 | -1.238804 | 381.67523 | 381.48853 | -4.1661439
181.19388 | -3.2990203 | -30.287943 | -4.9533663 | 0 | 0 | -0.81274593 | -87.401924 | -1.2348821 | 381.67191 | 381.48538 | -4.1662598
181.1939 | -3.2990029 | -30.268038 | -4.9432478 | 0 | 0 | -0.81430542 | -87.401924 | -1.2366822 | 381.66858 | 381.48224 | -4.1662669
181.19392 | -3.2989857 | -30.286186 | -4.9401765 | 0 | 0 | -0.81444031 | -87.401924 | -1.2389926 | 381.66522 | 381.4791 | -4.1655526
181.19394 | -3.2989683 | -30.267925 | -4.9515486 | 0 | 0 | -0.81444901 | -87.401924 | -1.2370415 | 381.6619 | 381.47595 | -4.1654911
181.19396 | -3.2989509 | -30.279558 | -4.9452753 | 0 | 0 | -0.81444955 | -87.401924 | -1.2368685 | 381.65857 | 381.47278 | -4.164773
181.19398 | -3.2989337 | -30.280598 | -4.9309158 | 0 | 0 | -0.81444955 | -87.401924 | -1.2390046 | 381.65524 | 381.46964 | -4.1647105
181.194 | -3.2989166 | -30.267424 | -4.9369469 | 0 | 0 | -0.80908781 | -87.38282 | -1.2348949 | 381.65189 | 381.46649 | -4.1661358
181.19402 | -3.2988992 | -30.286148 | -4.9534693 | 0 | 0 | -0.80862427 | -87.381165 | -1.2345357 | 381.64856 | 381.46335 | -4.1662593
181.19404 | -3.298882 | -30.281168 | -4.949079 | 0 | 0 | -0.80859429 | -87.381065 | -1.2345122 | 381.64523 | 381.46021 | -4.1648378
181.19406 | -3.2988646 | -30.267458 | -4.9392281 | 0 | 0 | -0.8085925 | -87.381058 | -1.2366581 | 381.64191 | 381.45703 | -4.1647148
181.19408 | -3.2988472 | -30.266283 | -4.9478254 | 0 | 0 | -0.80859244 | -87.381058 | -1.2346964 | 381.63855 | 381.45389 | -4.1647067
181.1941 | -3.29883 | -30.266209 | -4.950038 | 0 | 0 | -0.81274104 | -87.342842 | -1.2345228 | 381.63522 | 381.45074 | -4.1654215
181.19412 | -3.2988126 | -30.272825 | -4.9364171 | 0 | 0 | -0.81309974 | -87.339546 | -1.2388061 | 381.63245 | 381.44797 | -4.1661973
181.19414 | -3.2987955 | -30.273397 | -4.9316039 | 0 | 0 | -0.81312299 | -87.339317 | -1.2413241 | 381.62967 | 381.44519 | -4.1662636
181.19416 | -3.2987783 | -30.266811 | -4.9450111 | 0 | 0 | -0.81312436 | -87.33931 | -1.2372391 | 381.62689 | 381.44241 | -4.1648378
181.19418 | -3.2987609 | -30.266241 | -4.9519882 | 0 | 0 | -0.81312442 | -87.33931 | -1.2368813 | 381.62411 | 381.43964 | -4.1661439
181.1942 | -3.2987437 | -30.266205 | -4.9416742 | 0 | 0 | -0.81399065 | -87.33931 | -1.2325635 | 381.62134 | 381.43686 | -4.1648302
181.19422 | -3.2987263 | -30.272825 | -4.940043 | 0 | 0 | -0.81406546 | -87.33931 | -1.2386327 | 381.61856 | 381.43408 | -4.1661439
181.19424 | -3.2987089 | -30.260151 | -4.9508133 | 0 | 0 | -0.81407034 | -87.33931 | -1.237018 | 381.61578 | 381.4313 | -4.165545
181.19426 | -3.2986917 | -30.265665 | -4.9430346 | 0 | 0 | -0.81407064 | -87.33931 | -1.2390145 | 381.61301 | 381.42853 | -4.1647758
181.19428 | -3.2986743 | -30.266167 | -4.9299974 | 0 | 0 | -0.81407064 | -87.33931 | -1.2391901 | 381.61023 | 381.42575 | -4.1647105
181.1943 | -3.2986572 | -30.259577 | -4.938324 | 0 | 0 | -0.80888319 | -87.33931 | -1.2392015 | 381.60745 | 381.42297 | -4.1661358
181.19432 | -3.29864 | -30.259007 | -4.9528656 | 0 | 0 | -0.80843478 | -87.33931 | -1.2349076 | 381.60468 | 381.4202 | -4.1662593
181.19434 | -3.2986226 | -30.25235 | -4.9453926 | 0 | 0 | -0.8084057 | -87.33931 | -1.2366837 | 381.6019 | 381.41742 | -4.1648378
181.19436 | -3.2986052 | -30.251776 | -4.9381833 | 0 | 0 | -0.80840397 | -87.33931 | -1.2368453 | 381.59912 | 381.41464 | -4.1661439
181.19438 | -3.298588 | -30.271603 | -4.9477415 | 0 | 0 | -0.80840391 | -87.33931 | -1.2411506 | 381.59634 | 381.41187 | -4.165545
181.1944 | -3.2985706 | -30.266695 | -4.9478555 | 0 | 0 | -0.81272513 | -87.358414 | -1.2372278 | 381.59354 | 381.40906 | -4.1640615
181.19442 | -3.2985535 | -30.266235 | -4.9333239 | 0 | 0 | -0.81309873 | -87.360069 | -1.2411752 | 381.59076 | 381.40628 | -4.164649
181.19444 | -3.2985363 | -30.279448 | -4.9298892 | 0 | 0 | -0.81312299 | -87.360176 | -1.2372291 | 381.58798 | 381.4035 | -4.1639881
181.19446 | -3.2985189 | -30.267347 | -4.9455948 | 0 | 0 | -0.81312436 | -87.360184 | -1.239028 | 381.58521 | 381.40073 | -4.1646442
181.19448 | -3.2985017 | -30.266277 | -4.9505897 | 0 | 0 | -0.81312442 | -87.360184 | -1.2370435 | 381.58243 | 381.39795 | -4.1639876
181.1945 | -3.2984843 | -30.272827 | -4.9393735 | 0 | 0 | -0.81364393 | -87.34108 | -1.2368686 | 381.57965 | 381.39517 | -4.1646442
181.19452 | -3.2984669 | -30.28002 | -4.939847 | 0 | 0 | -0.81368881 | -87.339424 | -1.2411518 | 381.57687 | 381.3924 | -4.1654172
181.19454 | -3.2984498 | -30.274008 | -4.9515271 | 0 | 0 | -0.81369174 | -87.339317 | -1.2415226 | 381.5741 | 381.38962 | -4.165483
181.19456 | -3.2984324 | -30.253609 | -4.9387388 | 0 | 0 | -0.81369191 | -87.33931 | -1.2415466 | 381.57132 | 381.38684 | -4.1662011
181.19458 | -3.2984149 | -30.265099 | -4.9274454 | 0 | 0 | -0.81369191 | -87.33931 | -1.2394006 | 381.56854 | 381.38406 | -4.1655488
181.1946 | -3.298398 | -30.26613 | -4.9373851 | 0 | 0 | -0.80833364 | -87.33931 | -1.2370676 | 381.56577 | 381.38129 | -4.1654911
181.19462 | -3.2983806 | -30.259577 | -4.9506102 | 0 | 0 | -0.80787039 | -87.33931 | -1.2411647 | 381.56299 | 381.37851 | -4.164773
181.19464 | -3.2983632 | -30.259007 | -4.9444728 | 0 | 0 | -0.80784041 | -87.33931 | -1.2393758 | 381.56021 | 381.37573 | -4.1661396
181.19466 | -3.298346 | -30.272217 | -4.9373822 | 0 | 0 | -0.80783862 | -87.33931 | -1.241361 | 381.55743 | 381.37296 | -4.1662593
181.19468 | -3.2983286 | -30.266735 | -4.9469476 | 0 | 0 | -0.80783856 | -87.33931 | -1.2372411 | 381.55466 | 381.37018 | -4.1648378
181.1947 | -3.2983115 | -30.27286 | -4.947062 | 0 | 0 | -0.81250411 | -87.33931 | -1.2368814 | 381.55188 | 381.3674 | -4.1661439
181.19472 | -3.2982941 | -30.273399 | -4.9310789 | 0 | 0 | -0.8129074 | -87.33931 | -1.2411526 | 381.5491 | 381.36462 | -4.1662598
181.19474 | -3.2982769 | -30.273436 | -4.9304218 | 0 | 0 | -0.81293356 | -87.33931 | -1.2393752 | 381.54633 | 381.36185 | -4.1662669
181.19476 | -3.2982597 | -30.273438 | -4.9449182 | 0 | 0 | -0.81293511 | -87.33931 | -1.2370661 | 381.54355 | 381.35907 | -4.1648383
181.19478 | -3.2982423 | -30.260191 | -4.9490771 | 0 | 0 | -0.81293517 | -87.33931 | -1.2325754 | 381.54077 | 381.35629 | -4.1661439
181.1948 | -3.2982249 | -30.252428 | -4.9377909 | 0 | 0 | -0.8132813 | -87.320198 | -1.2407806 | 381.53799 | 381.35352 | -4.1662598
181.19482 | -3.2982078 | -30.265022 | -4.9389863 | 0 | 0 | -0.81331116 | -87.318542 | -1.2393512 | 381.53522 | 381.35074 | -4.1662669
181.19484 | -3.2981904 | -30.252884 | -4.9478259 | 0 | 0 | -0.81331313 | -87.318443 | -1.2370647 | 381.53244 | 381.34796 | -4.1662674
181.19486 | -3.298173 | -30.25181 | -4.9362431 | 0 | 0 | -0.81331325 | -87.318428 | -1.2411644 | 381.52966 | 381.34518 | -4.1648383
181.19488 | -3.2981558 | -30.264982 | -4.9250574 | 0 | 0 | -0.81331325 | -87.318428 | -1.2350813 | 381.52686 | 381.34238 | -4.1647148
181.1949 | -3.2981386 | -30.259501 | -4.9371834 | 0 | 0 | -0.8077845 | -87.337547 | -1.2366951 | 381.52408 | 381.3396 | -4.1661358
181.19492 | -3.2981212 | -30.252382 | -4.9484177 | 0 | 0 | -0.80730647 | -87.339203 | -1.2368457 | 381.5213 | 381.33682 | -4.1655445
181.19494 | -3.298104 | -30.251778 | -4.9406533 | 0 | 0 | -0.80727547 | -87.339302 | -1.2368559 | 381.51852 | 381.33405 | -4.167635
181.19496 | -3.2980866 | -30.258358 | -4.9363313 | 0 | 0 | -0.80727369 | -87.33931 | -1.2411512 | 381.51575 | 381.33127 | -4.1663871
181.19498 | -3.2980695 | -30.252308 | -4.9468641 | 0 | 0 | -0.80727363 | -87.33931 | -1.2372278 | 381.51297 | 381.32849 | -4.1662755
181.195 | -3.2980521 | -30.251774 | -4.9434252 | 0 | 0 | -0.81245631 | -87.301094 | -1.2411752 | 381.51019 | 381.32571 | -4.1662679
181.19502 | -3.2980347 | -30.251738 | -4.9285855 | 0 | 0 | -0.81290442 | -87.297791 | -1.2393765 | 381.50742 | 381.32294 | -4.1662674
181.19504 | -3.2980177 | -30.231867 | -4.930213 | 0 | 0 | -0.81293339 | -87.297569 | -1.234919 | 381.50464 | 381.32016 | -4.1655526
181.19506 | -3.2980003 | -30.243397 | -4.9470844 | 0 | 0 | -0.81293511 | -87.297562 | -1.2366843 | 381.50186 | 381.31738 | -4.1647763
181.19508 | -3.2979829 | -30.244429 | -4.9463606 | 0 | 0 | -0.81293517 | -87.297562 | -1.2411399 | 381.49908 | 381.31461 | -4.1661401
181.1951 | -3.2979658 | -30.244495 | -4.9353752 | 0 | 0 | -0.81258875 | -87.278458 | -1.2393744 | 381.49631 | 381.31183 | -4.1676888
181.19512 | -3.2979484 | -30.251125 | -4.9402356 | 0 | 0 | -0.81255889 | -87.276802 | -1.2435081 | 381.49353 | 381.30905 | -4.1663904
181.19514 | -3.297931 | -30.238451 | -4.946486 | 0 | 0 | -0.81255692 | -87.276695 | -1.2395742 | 381.49075 | 381.30627 | -4.1662755
181.19516 | -3.2979138 | -30.230722 | -4.933219 | 0 | 0 | -0.8125568 | -87.276688 | -1.2349318 | 381.48798 | 381.3035 | -4.1662679
181.19518 | -3.2978966 | -30.236698 | -4.9255247 | 0 | 0 | -0.8125568 | -87.276688 | -1.2409797 | 381.4852 | 381.30072 | -4.1662674
181.1952 | -3.2978792 | -30.23723 | -4.9394083 | 0 | 0 | -0.80789286 | -87.257576 | -1.2393638 | 381.48242 | 381.29794 | -4.1662674
181.19522 | -3.2978621 | -30.237265 | -4.9493356 | 0 | 0 | -0.80748963 | -87.25592 | -1.239213 | 381.47964 | 381.29517 | -4.1676965
181.19524 | -3.2978446 | -30.2174 | -4.9392762 | 0 | 0 | -0.80746353 | -87.255814 | -1.2392029 | 381.47687 | 381.29239 | -4.1678205
181.19526 | -3.2978275 | -30.228928 | -4.9347577 | 0 | 0 | -0.80746198 | -87.255806 | -1.2370548 | 381.47409 | 381.28961 | -4.1663995
181.19528 | -3.2978101 | -30.210094 | -4.9452782 | 0 | 0 | -0.80746192 | -87.255806 | -1.2368693 | 381.47131 | 381.28683 | -4.166276
181.1953 | -3.2977927 | -30.201824 | -4.9396605 | 0 | 0 | -0.81212586 | -87.179375 | -1.2390047 | 381.46854 | 381.28406 | -4.1662679
181.19532 | -3.2977755 | -30.207767 | -4.926084 | 0 | 0 | -0.81252909 | -87.17276 | -1.2370421 | 381.46576 | 381.28128 | -4.1662674
181.19534 | -3.2977583 | -30.208294 | -4.9307303 | 0 | 0 | -0.81255519 | -87.172333 | -1.2390159 | 381.46295 | 381.27847 | -4.1676965
181.19536 | -3.2977409 | -30.20833 | -4.9471335 | 0 | 0 | -0.81255674 | -87.17231 | -1.2391901 | 381.46017 | 381.2757 | -4.1663914
181.19538 | -3.2977238 | -30.214954 | -4.9441848 | 0 | 0 | -0.8125568 | -87.17231 | -1.2370541 | 381.4574 | 381.27292 | -4.1677051
181.1954 | -3.2977064 | -30.215527 | -4.9337339 | 0 | 0 | -0.81203741 | -87.191414 | -1.2390167 | 381.45462 | 381.27014 | -4.1678209
181.19542 | -3.297689 | -30.208941 | -4.9415507 | 0 | 0 | -0.81199253 | -87.193069 | -1.2370429 | 381.45184 | 381.26736 | -4.1663995
181.19544 | -3.2976718 | -30.20837 | -4.9458756 | 0 | 0 | -0.81198961 | -87.193176 | -1.2368686 | 381.44907 | 381.26459 | -4.1648469
181.19546 | -3.2976544 | -30.195089 | -4.9324374 | 0 | 0 | -0.81198943 | -87.193184 | -1.2368572 | 381.44629 | 381.26181 | -4.1668596
181.19548 | -3.2976372 | -30.200565 | -4.9247317 | 0 | 0 | -0.81198943 | -87.193184 | -1.2390039 | 381.44351 | 381.25903 | -4.1670365
181.1955 | -3.2976201 | -30.181196 | -4.9393411 | 0 | 0 | -0.8076725 | -87.154968 | -1.2391895 | 381.44073 | 381.25626 | -4.1663327
181.19552 | -3.2976027 | -30.186134 | -4.9478807 | 0 | 0 | -0.80729932 | -87.151672 | -1.2392014 | 381.43796 | 381.25348 | -4.1669869
181.19554 | -3.2975855 | -30.186598 | -4.9376984 | 0 | 0 | -0.80727506 | -87.151451 | -1.2392023 | 381.43518 | 381.2507 | -4.1677589
181.19556 | -3.2975681 | -30.173386 | -4.9360766 | 0 | 0 | -0.80727369 | -87.151443 | -1.2413497 | 381.4324 | 381.24792 | -4.1663952
181.19558 | -3.2975507 | -30.178864 | -4.945395 | 0 | 0 | -0.80727363 | -87.151443 | -1.2393879 | 381.42963 | 381.24515 | -4.166276
181.1956 | -3.2975335 | -30.172741 | -4.9403944 | 0 | 0 | -0.81210995 | -87.094101 | -1.2413616 | 381.42685 | 381.24237 | -4.1655536
181.19562 | -3.2975161 | -30.152336 | -4.926147 | 0 | 0 | -0.81252801 | -87.089149 | -1.2372413 | 381.42407 | 381.23959 | -4.1662059
181.19564 | -3.2974989 | -30.170448 | -4.9329138 | 0 | 0 | -0.81255513 | -87.088829 | -1.2390287 | 381.4213 | 381.23682 | -4.1662636
181.19566 | -3.2974818 | -30.16543 | -4.9487734 | 0 | 0 | -0.81255674 | -87.088806 | -1.2391909 | 381.41852 | 381.23404 | -4.1662674
181.19568 | -3.2974644 | -30.158339 | -4.9435959 | 0 | 0 | -0.8125568 | -87.088806 | -1.2392017 | 381.41574 | 381.23126 | -4.1662674
181.1957 | -3.297447 | -30.157736 | -4.9344058 | 0 | 0 | -0.81186432 | -87.031479 | -1.2392023 | 381.41296 | 381.22849 | -4.1669827
181.19572 | -3.2974298 | -30.151075 | -4.9437871 | 0 | 0 | -0.81180447 | -87.026527 | -1.2370548 | 381.41019 | 381.22571 | -4.1663289
181.19574 | -3.2974124 | -30.150501 | -4.946794 | 0 | 0 | -0.8118006 | -87.026207 | -1.2368693 | 381.40741 | 381.22293 | -4.1648421
181.19576 | -3.297395 | -30.150465 | -4.9317865 | 0 | 0 | -0.81180036 | -87.026184 | -1.2390047 | 381.40463 | 381.22015 | -4.1668591
181.19578 | -3.2973781 | -30.150463 | -4.9275794 | 0 | 0 | -0.81180036 | -87.026184 | -1.2348949 | 381.40186 | 381.21738 | -4.165607
181.1958 | -3.2973607 | -30.143839 | -4.942493 | 0 | 0 | -0.80834615 | -87.007088 | -1.2431248 | 381.39908 | 381.2146 | -4.1654949
181.19582 | -3.2973435 | -30.136644 | -4.950325 | 0 | 0 | -0.80804753 | -87.005432 | -1.2352549 | 381.39627 | 381.21179 | -4.164773
181.19584 | -3.2973261 | -30.149281 | -4.9386296 | 0 | 0 | -0.80802822 | -87.005325 | -1.2367063 | 381.39349 | 381.20901 | -4.1654258
181.19586 | -3.2973087 | -30.143764 | -4.937604 | 0 | 0 | -0.80802709 | -87.005318 | -1.2368466 | 381.39072 | 381.20624 | -4.1669126
181.19588 | -3.2972915 | -30.143263 | -4.9491553 | 0 | 0 | -0.80802703 | -87.005318 | -1.2411506 | 381.38794 | 381.20346 | -4.1656103
181.1959 | -3.2972741 | -30.129984 | -4.9399905 | 0 | 0 | -0.81303942 | -86.986206 | -1.2415226 | 381.38516 | 381.20068 | -4.1654949
181.19592 | -3.2972569 | -30.13546 | -4.9268317 | 0 | 0 | -0.81347275 | -86.98455 | -1.2393992 | 381.38239 | 381.19791 | -4.1662021
181.19594 | -3.2972398 | -30.129337 | -4.9366031 | 0 | 0 | -0.81350088 | -86.984451 | -1.2413623 | 381.37961 | 381.19513 | -4.1662636
181.19596 | -3.2972224 | -30.128796 | -4.9505439 | 0 | 0 | -0.81350249 | -86.984436 | -1.2372414 | 381.37683 | 381.19235 | -4.1655526
181.19598 | -3.297205 | -30.128761 | -4.9437428 | 0 | 0 | -0.81350255 | -86.984436 | -1.2368814 | 381.37405 | 381.18958 | -4.1676354
181.196 | -3.2971878 | -30.135382 | -4.9351416 | 0 | 0 | -0.81194437 | -86.94622 | -1.2368579 | 381.37128 | 381.1868 | -4.164958
181.19602 | -3.2971704 | -30.129332 | -4.9467554 | 0 | 0 | -0.8118096 | -86.942917 | -1.2368566 | 381.3685 | 381.18402 | -4.1668668
181.19604 | -3.297153 | -30.122175 | -4.9470496 | 0 | 0 | -0.8118009 | -86.942696 | -1.2411512 | 381.36572 | 381.18124 | -4.1656075
181.19606 | -3.2971358 | -30.121569 | -4.931078 | 0 | 0 | -0.81180036 | -86.942688 | -1.2372278 | 381.36295 | 381.17847 | -4.1662092
181.19608 | -3.2971187 | -30.128149 | -4.9289703 | 0 | 0 | -0.81180036 | -86.942688 | -1.2368805 | 381.36017 | 381.17569 | -4.1662641
181.1961 | -3.2971015 | -30.122099 | -4.9447932 | 0 | 0 | -0.80869114 | -86.942688 | -1.2390053 | 381.35739 | 381.17291 | -4.1655526
181.19612 | -3.2970841 | -30.114943 | -4.949069 | 0 | 0 | -0.80842239 | -86.942688 | -1.2413369 | 381.35461 | 381.17014 | -4.1662059
181.19614 | -3.2970667 | -30.114334 | -4.9392433 | 0 | 0 | -0.80840498 | -86.942688 | -1.2372398 | 381.35184 | 381.16736 | -4.1662636
181.19616 | -3.2970495 | -30.120918 | -4.9412909 | 0 | 0 | -0.80840397 | -86.942688 | -1.2390287 | 381.34906 | 381.16458 | -4.1648378
181.19618 | -3.2970321 | -30.121489 | -4.9509254 | 0 | 0 | -0.80840391 | -86.942688 | -1.2413384 | 381.34628 | 381.1618 | -4.1654301
181.1962 | -3.2970147 | -30.128145 | -4.9394107 | 0 | 0 | -0.81341797 | -86.923584 | -1.2415346 | 381.34351 | 381.15903 | -4.1647687
181.19622 | -3.2969978 | -30.115477 | -4.9289575 | 0 | 0 | -0.81385142 | -86.921928 | -1.2372526 | 381.34073 | 381.15625 | -4.1647105
181.19624 | -3.2969804 | -30.11437 | -4.9396935 | 0 | 0 | -0.81387955 | -86.921822 | -1.2433239 | 381.33795 | 381.15347 | -4.1647062
181.19626 | -3.296963 | -30.127541 | -4.9529862 | 0 | 0 | -0.81388116 | -86.921814 | -1.2395623 | 381.33517 | 381.1507 | -4.1654215
181.19628 | -3.2969458 | -30.122061 | -4.944674 | 0 | 0 | -0.81388122 | -86.921814 | -1.2413731 | 381.3324 | 381.14792 | -4.1661973
181.1963 | -3.2969284 | -30.134804 | -4.9381218 | 0 | 0 | -0.81214947 | -86.921814 | -1.2350947 | 381.32959 | 381.14511 | -4.1655488
181.19632 | -3.296911 | -30.122675 | -4.9477377 | 0 | 0 | -0.81199968 | -86.921814 | -1.2452849 | 381.32681 | 381.14233 | -4.1633468
181.19634 | -3.2968938 | -30.128222 | -4.9471288 | 0 | 0 | -0.81199002 | -86.921814 | -1.2418832 | 381.32404 | 381.13956 | -4.1653018
181.19636 | -3.2968767 | -30.135347 | -4.9325347 | 0 | 0 | -0.81198943 | -86.921814 | -1.2415699 | 381.32126 | 381.13678 | -4.1647601
181.19638 | -3.2968595 | -30.116085 | -4.9320002 | 0 | 0 | -0.81198943 | -86.921814 | -1.2372545 | 381.31848 | 381.134 | -4.1654248
181.1964 | -3.2968421 | -30.127651 | -4.9486823 | 0 | 0 | -0.80939716 | -86.90271 | -1.2411767 | 381.3157 | 381.13123 | -4.165483
181.19642 | -3.2968247 | -30.122066 | -4.9508524 | 0 | 0 | -0.80917311 | -86.901054 | -1.235082 | 381.31293 | 381.12845 | -4.164772
181.19644 | -3.2968075 | -30.128183 | -4.9401164 | 0 | 0 | -0.80915856 | -86.900955 | -1.2409898 | 381.31015 | 381.12567 | -4.1647105
181.19646 | -3.2967901 | -30.122101 | -4.9428139 | 0 | 0 | -0.80915773 | -86.900948 | -1.2458062 | 381.30737 | 381.12289 | -4.1654215
181.19648 | -3.2967727 | -30.121565 | -4.9517827 | 0 | 0 | -0.80915767 | -86.900948 | -1.2419171 | 381.3046 | 381.12012 | -4.1647677
181.1965 | -3.2967556 | -30.121529 | -4.9402084 | 0 | 0 | -0.81365508 | -86.920052 | -1.2372773 | 381.30182 | 381.11734 | -4.1661396
181.19652 | -3.2967384 | -30.114904 | -4.9290247 | 0 | 0 | -0.81404388 | -86.921707 | -1.2368834 | 381.29904 | 381.11456 | -4.1648302
181.19654 | -3.296721 | -30.114332 | -4.9433284 | 0 | 0 | -0.81406909 | -86.921806 | -1.2411528 | 381.29626 | 381.11179 | -4.1647143
181.19656 | -3.2967038 | -30.114294 | -4.9533005 | 0 | 0 | -0.81407058 | -86.921814 | -1.2372278 | 381.29349 | 381.10901 | -4.1661358
181.19658 | -3.2966864 | -30.120916 | -4.9439678 | 0 | 0 | -0.81407064 | -86.921814 | -1.2347335 | 381.29071 | 381.10623 | -4.1662593
181.1966 | -3.296669 | -30.121489 | -4.9395127 | 0 | 0 | -0.81199241 | -86.921814 | -1.240967 | 381.28793 | 381.10345 | -4.1662669
181.19662 | -3.2966518 | -30.114902 | -4.950037 | 0 | 0 | -0.8118127 | -86.921814 | -1.2350686 | 381.28516 | 381.10068 | -4.1662674
181.19664 | -3.2966344 | -30.114332 | -4.9480515 | 0 | 0 | -0.81180108 | -86.921814 | -1.2366942 | 381.28238 | 381.0979 | -4.1655526
181.19666 | -3.2966175 | -30.107672 | -4.9318833 | 0 | 0 | -0.81180042 | -86.921814 | -1.2346985 | 381.2796 | 381.09512 | -4.1662059
181.19668 | -3.2966001 | -30.11372 | -4.9348474 | 0 | 0 | -0.81180036 | -86.921814 | -1.240965 | 381.27682 | 381.09235 | -4.164834
181.1967 | -3.2965827 | -30.114256 | -4.9518352 | 0 | 0 | -0.81007218 | -86.90271 | -1.2372158 | 381.27405 | 381.08957 | -4.1647148
181.19672 | -3.2965655 | -30.120914 | -4.9525723 | 0 | 0 | -0.8099227 | -86.901054 | -1.2390273 | 381.27127 | 381.08679 | -4.1661358
181.19674 | -3.2965481 | -30.114864 | -4.940259 | 0 | 0 | -0.80991304 | -86.900955 | -1.2370435 | 381.26849 | 381.08401 | -4.1662593
181.19676 | -3.2965307 | -30.11433 | -4.9457293 | 0 | 0 | -0.80991244 | -86.900948 | -1.2411634 | 381.26572 | 381.08124 | -4.1662669
181.19678 | -3.2965136 | -30.120918 | -4.9527607 | 0 | 0 | -0.80991244 | -86.900948 | -1.2372285 | 381.26291 | 381.07843 | -4.1655526
181.1968 | -3.2964962 | -30.114864 | -4.9373837 | 0 | 0 | -0.81389236 | -86.920052 | -1.2347335 | 381.26013 | 381.07565 | -4.1647763
181.19682 | -3.296479 | -30.107708 | -4.9295044 | 0 | 0 | -0.81423646 | -86.921707 | -1.2366723 | 381.25735 | 381.07288 | -4.1661401
181.19684 | -3.2964618 | -30.1071 | -4.9448276 | 0 | 0 | -0.81425875 | -86.921806 | -1.2389919 | 381.25458 | 381.0701 | -4.1662593
181.19686 | -3.2964444 | -30.120306 | -4.9534292 | 0 | 0 | -0.81426007 | -86.921814 | -1.2413361 | 381.2518 | 381.06732 | -4.1662669
181.19688 | -3.296427 | -30.108202 | -4.9439764 | 0 | 0 | -0.81426013 | -86.921814 | -1.239387 | 381.24902 | 381.06454 | -4.1662674
181.1969 | -3.2964098 | -30.107132 | -4.9409657 | 0 | 0 | -0.81200838 | -86.883598 | -1.2349195 | 381.24625 | 381.06177 | -4.1655526
181.19692 | -3.2963924 | -30.093821 | -4.9516149 | 0 | 0 | -0.81181371 | -86.880295 | -1.2409791 | 381.24347 | 381.05899 | -4.1647763
181.19694 | -3.2963753 | -30.099293 | -4.9467325 | 0 | 0 | -0.81180114 | -86.880074 | -1.2350693 | 381.24069 | 381.05621 | -4.1661401
181.19696 | -3.2963581 | -30.106411 | -4.930315 | 0 | 0 | -0.81180042 | -86.880066 | -1.2388417 | 381.23792 | 381.05344 | -4.1662593
181.19698 | -3.2963407 | -30.093773 | -4.9368916 | 0 | 0 | -0.81180036 | -86.880066 | -1.2391788 | 381.23514 | 381.05066 | -4.1662669
181.197 | -3.2963235 | -30.092669 | -4.9527416 | 0 | 0 | -0.81059009 | -86.84185 | -1.2392008 | 381.23236 | 381.04788 | -4.1662674
181.19702 | -3.2963061 | -30.092598 | -4.9490161 | 0 | 0 | -0.81048542 | -86.838554 | -1.2413496 | 381.22958 | 381.0451 | -4.1662674
181.19704 | -3.2962887 | -30.099215 | -4.9406762 | 0 | 0 | -0.81047869 | -86.838326 | -1.2415352 | 381.22681 | 381.04233 | -4.1662674
181.19706 | -3.2962716 | -30.093164 | -4.9472246 | 0 | 0 | -0.81047827 | -86.838318 | -1.2372526 | 381.22403 | 381.03955 | -4.1648383
181.19708 | -3.2962542 | -30.086008 | -4.9507098 | 0 | 0 | -0.81047827 | -86.838318 | -1.236882 | 381.22125 | 381.03677 | -4.1661439
181.1971 | -3.296237 | -30.078777 | -4.9350233 | 0 | 0 | -0.81342012 | -86.819206 | -1.2347106 | 381.21848 | 381.034 | -4.1669745
181.19712 | -3.2962198 | -30.078165 | -4.9293046 | 0 | 0 | -0.81367439 | -86.817551 | -1.2388182 | 381.2157 | 381.03122 | -4.1663289
181.19714 | -3.2962024 | -30.084747 | -4.9448152 | 0 | 0 | -0.8136909 | -86.817451 | -1.23703 | 381.21292 | 381.02844 | -4.1648421
181.19716 | -3.296185 | -30.078697 | -4.9519753 | 0 | 0 | -0.81369185 | -86.817436 | -1.2411625 | 381.21014 | 381.02567 | -4.1661444
181.19718 | -3.2961679 | -30.071541 | -4.9424 | 0 | 0 | -0.81369191 | -86.817436 | -1.2393757 | 381.20737 | 381.02289 | -4.1662598
181.1972 | -3.2961504 | -30.064308 | -4.9393792 | 0 | 0 | -0.81161469 | -86.779221 | -1.2392136 | 381.20459 | 381.02011 | -4.1662669
181.19722 | -3.296133 | -30.076942 | -4.9507551 | 0 | 0 | -0.8114351 | -86.775925 | -1.2370554 | 381.20181 | 381.01733 | -4.1655526
181.19724 | -3.2961159 | -30.071426 | -4.9430304 | 0 | 0 | -0.81142348 | -86.775703 | -1.2390167 | 381.19901 | 381.01453 | -4.1662059
181.19726 | -3.2960987 | -30.070925 | -4.9299965 | 0 | 0 | -0.81142282 | -86.775696 | -1.2391902 | 381.19623 | 381.01175 | -4.164834
181.19728 | -3.2960815 | -30.057648 | -4.9368711 | 0 | 0 | -0.81142277 | -86.775696 | -1.241349 | 381.19345 | 381.00897 | -4.1661439
181.1973 | -3.2960641 | -30.063122 | -4.9520135 | 0 | 0 | -0.81055814 | -86.73748 | -1.2393879 | 381.19067 | 381.0062 | -4.1648302
181.19732 | -3.2960467 | -30.057001 | -4.9467745 | 0 | 0 | -0.81048346 | -86.734177 | -1.2413616 | 381.1879 | 381.00342 | -4.1661439
181.19734 | -3.2960296 | -30.043217 | -4.9375782 | 0 | 0 | -0.81047857 | -86.733955 | -1.2393886 | 381.18512 | 381.00064 | -4.1648302
181.19736 | -3.2960122 | -30.035412 | -4.9469614 | 0 | 0 | -0.81047827 | -86.73394 | -1.2392144 | 381.18234 | 380.99786 | -4.1661439
181.19738 | -3.2959948 | -30.04801 | -4.9485154 | 0 | 0 | -0.81047827 | -86.73394 | -1.2370555 | 381.17957 | 380.99509 | -4.1662598
181.1974 | -3.2959778 | -30.035868 | -4.9326558 | 0 | 0 | -0.8129006 | -86.714836 | -1.2368693 | 381.17679 | 380.99231 | -4.1669817
181.19742 | -3.2959604 | -30.034794 | -4.9298306 | 0 | 0 | -0.81310999 | -86.713181 | -1.2390047 | 381.17401 | 380.98953 | -4.1663289
181.19744 | -3.295943 | -30.034725 | -4.9463172 | 0 | 0 | -0.81312358 | -86.713081 | -1.2391895 | 381.17123 | 380.98676 | -4.1662717
181.19746 | -3.2959259 | -30.028099 | -4.9506521 | 0 | 0 | -0.81312436 | -86.713074 | -1.2327597 | 381.16846 | 380.98398 | -4.1662674
181.19748 | -3.2959085 | -30.020905 | -4.9386511 | 0 | 0 | -0.81312442 | -86.713074 | -1.2364979 | 381.16568 | 380.9812 | -4.1662674
181.1975 | -3.2958913 | -30.020294 | -4.9390578 | 0 | 0 | -0.81070209 | -86.636635 | -1.2325387 | 381.1629 | 380.97842 | -4.1662674
181.19752 | -3.2958739 | -30.020256 | -4.9492807 | 0 | 0 | -0.81049269 | -86.630013 | -1.2407786 | 381.16013 | 380.97565 | -4.1655526
181.19754 | -3.2958567 | -30.026876 | -4.9392724 | 0 | 0 | -0.8104791 | -86.629593 | -1.2393509 | 381.15735 | 380.97287 | -4.1662059
181.19756 | -3.2958395 | -30.007582 | -4.926043 | 0 | 0 | -0.81047833 | -86.62957 | -1.2413596 | 381.15457 | 380.97009 | -4.1669788
181.19758 | -3.2958221 | -30.019146 | -4.937263 | 0 | 0 | -0.81047827 | -86.62957 | -1.2415359 | 381.15179 | 380.96732 | -4.1670442
181.1976 | -3.2958047 | -30.020182 | -4.9498763 | 0 | 0 | -0.81065112 | -86.62957 | -1.2372526 | 381.14902 | 380.96454 | -4.1677623
181.19762 | -3.2957876 | -30.000383 | -4.9429588 | 0 | 0 | -0.81066608 | -86.62957 | -1.236882 | 381.14624 | 380.96176 | -4.1678247
181.19764 | -3.2957702 | -30.005293 | -4.935801 | 0 | 0 | -0.81066704 | -86.62957 | -1.2390053 | 381.14346 | 380.95898 | -4.1663995
181.19766 | -3.2957528 | -30.005753 | -4.9460878 | 0 | 0 | -0.8106671 | -86.62957 | -1.2391896 | 381.14069 | 380.95621 | -4.166276
181.19768 | -3.2957356 | -30.012405 | -4.9455376 | 0 | 0 | -0.8106671 | -86.62957 | -1.2434962 | 381.13791 | 380.95343 | -4.1662679
181.1977 | -3.2957184 | -29.999735 | -4.9302225 | 0 | 0 | -0.81222373 | -86.610466 | -1.2374262 | 381.13513 | 380.95065 | -4.1662674
181.19772 | -3.295701 | -29.998631 | -4.9296255 | 0 | 0 | -0.81235838 | -86.60881 | -1.2368934 | 381.13232 | 380.94785 | -4.1655526
181.19774 | -3.2956839 | -30.00518 | -4.9448514 | 0 | 0 | -0.81236708 | -86.608704 | -1.2368586 | 381.12955 | 380.94507 | -4.1662059
181.19776 | -3.2956665 | -29.979258 | -4.9468956 | 0 | 0 | -0.81236762 | -86.608696 | -1.2411515 | 381.12677 | 380.94229 | -4.1662636
181.19778 | -3.2956493 | -29.983627 | -4.9354253 | 0 | 0 | -0.81236762 | -86.608696 | -1.2415226 | 381.12399 | 380.93951 | -4.1676965
181.1978 | -3.2956319 | -29.984053 | -4.938786 | 0 | 0 | -0.80994725 | -86.532265 | -1.2372519 | 381.12122 | 380.93674 | -4.1663914
181.19782 | -3.2956145 | -29.997328 | -4.9463601 | 0 | 0 | -0.80973804 | -86.52565 | -1.2368819 | 381.11844 | 380.93396 | -4.1662755
181.19784 | -3.2955976 | -29.978607 | -4.9361167 | 0 | 0 | -0.80972445 | -86.525223 | -1.2390053 | 381.11566 | 380.93118 | -4.167697
181.19786 | -3.2955801 | -29.983585 | -4.9250493 | 0 | 0 | -0.80972368 | -86.5252 | -1.2370422 | 381.11288 | 380.92841 | -4.1671057
181.19788 | -3.2955627 | -29.977428 | -4.9371824 | 0 | 0 | -0.80972362 | -86.5252 | -1.2368685 | 381.11011 | 380.92563 | -4.1663375
181.1979 | -3.2955456 | -29.983509 | -4.9498706 | 0 | 0 | -0.81058735 | -86.506096 | -1.2432991 | 381.10733 | 380.92285 | -4.1662717
181.19792 | -3.2955282 | -29.970802 | -4.9407792 | 0 | 0 | -0.81066191 | -86.50444 | -1.241708 | 381.10455 | 380.92007 | -4.1662674
181.19794 | -3.2955108 | -29.976316 | -4.9356132 | 0 | 0 | -0.8106668 | -86.504333 | -1.2415587 | 381.10178 | 380.9173 | -4.1662674
181.19796 | -3.2954936 | -29.976816 | -4.944623 | 0 | 0 | -0.8106671 | -86.504326 | -1.2415487 | 381.099 | 380.91452 | -4.1676965
181.19798 | -3.2954762 | -29.963606 | -4.9432321 | 0 | 0 | -0.8106671 | -86.504326 | -1.2351061 | 381.09622 | 380.91174 | -4.1656766
181.198 | -3.295459 | -29.975706 | -4.9278469 | 0 | 0 | -0.81170452 | -86.46611 | -1.2366964 | 381.09344 | 380.90897 | -4.166214
181.19802 | -3.2954419 | -29.970154 | -4.9294248 | 0 | 0 | -0.81179416 | -86.462807 | -1.2389933 | 381.09067 | 380.90619 | -4.1662641
181.19804 | -3.2954245 | -29.969652 | -4.946291 | 0 | 0 | -0.8118 | -86.462585 | -1.2413362 | 381.08789 | 380.90341 | -4.1662674
181.19806 | -3.2954073 | -29.969618 | -4.9455671 | 0 | 0 | -0.81180036 | -86.462578 | -1.2415345 | 381.08511 | 380.90063 | -4.1655526
181.19808 | -3.2953899 | -29.969616 | -4.9345818 | 0 | 0 | -0.81180036 | -86.462578 | -1.2372526 | 381.08234 | 380.89786 | -4.1662059
181.1981 | -3.2953725 | -29.97624 | -4.9394422 | 0 | 0 | -0.80972654 | -86.481682 | -1.2411766 | 381.07956 | 380.89508 | -4.1669788
181.19812 | -3.2953553 | -29.963566 | -4.9471445 | 0 | 0 | -0.80954731 | -86.483337 | -1.2372293 | 381.07678 | 380.8923 | -4.1670442
181.19814 | -3.2953382 | -29.96908 | -4.9332776 | 0 | 0 | -0.80953568 | -86.483437 | -1.2347335 | 381.07401 | 380.88953 | -4.1663332
181.19816 | -3.2953207 | -29.949717 | -4.924077 | 0 | 0 | -0.80953503 | -86.483444 | -1.2366723 | 381.07123 | 380.88675 | -4.1655574
181.19818 | -3.2953036 | -29.961275 | -4.93783 | 0 | 0 | -0.80953497 | -86.483444 | -1.2411393 | 381.06845 | 380.88397 | -4.1662059
181.1982 | -3.2952862 | -29.962311 | -4.9484754 | 0 | 0 | -0.81074429 | -86.46434 | -1.2350798 | 381.06564 | 380.88116 | -4.1676931
181.19822 | -3.2952688 | -29.962376 | -4.9384789 | 0 | 0 | -0.81084883 | -86.462685 | -1.2409896 | 381.06287 | 380.87839 | -4.1678205
181.19824 | -3.2952516 | -29.962381 | -4.93469 | 0 | 0 | -0.81085557 | -86.462585 | -1.2415118 | 381.06009 | 380.87561 | -4.1663995
181.19826 | -3.2952342 | -29.975628 | -4.9467263 | 0 | 0 | -0.81085598 | -86.462578 | -1.2393985 | 381.05731 | 380.87283 | -4.1655617
181.19828 | -3.295217 | -29.97015 | -4.9419646 | 0 | 0 | -0.81085598 | -86.462578 | -1.2392148 | 381.05453 | 380.87006 | -4.1662059
181.1983 | -3.2951999 | -29.969652 | -4.9255543 | 0 | 0 | -0.81137484 | -86.481682 | -1.2370555 | 381.05176 | 380.86728 | -4.1662636
181.19832 | -3.2951825 | -29.962996 | -4.9299536 | 0 | 0 | -0.81141967 | -86.483337 | -1.2347219 | 381.04898 | 380.8645 | -4.1662674
181.19834 | -3.2951651 | -29.962421 | -4.9470673 | 0 | 0 | -0.81142259 | -86.483437 | -1.2409663 | 381.0462 | 380.86172 | -4.1648383
181.19836 | -3.2951479 | -29.949141 | -4.944181 | 0 | 0 | -0.81142277 | -86.483444 | -1.2372158 | 381.04343 | 380.85895 | -4.1668591
181.19838 | -3.2951305 | -29.967861 | -4.9351854 | 0 | 0 | -0.81142277 | -86.483444 | -1.2390273 | 381.04065 | 380.85617 | -4.1663213
181.1984 | -3.2951133 | -29.956259 | -4.9424005 | 0 | 0 | -0.80986738 | -86.483444 | -1.2413383 | 381.03787 | 380.85339 | -4.166986
181.19842 | -3.2950959 | -29.955221 | -4.9466729 | 0 | 0 | -0.80973285 | -86.483444 | -1.2393873 | 381.0351 | 380.85062 | -4.1670442
181.19844 | -3.2950788 | -29.961775 | -4.9325047 | 0 | 0 | -0.80972415 | -86.483444 | -1.2370669 | 381.03232 | 380.84784 | -4.1663332
181.19846 | -3.2950616 | -29.968966 | -4.9247355 | 0 | 0 | -0.80972362 | -86.483444 | -1.2368699 | 381.02954 | 380.84506 | -4.1662717
181.19848 | -3.2950442 | -29.962952 | -4.9400682 | 0 | 0 | -0.80972362 | -86.483444 | -1.2368573 | 381.02676 | 380.84229 | -4.1662674
181.1985 | -3.2950268 | -29.96242 | -4.9486685 | 0 | 0 | -0.811279 | -86.46434 | -1.2390039 | 381.02399 | 380.83951 | -4.1662674
181.19852 | -3.2950096 | -29.962385 | -4.9392171 | 0 | 0 | -0.81141353 | -86.462685 | -1.2391895 | 381.02121 | 380.83673 | -4.1662674
181.19854 | -3.2949922 | -29.962381 | -4.9369311 | 0 | 0 | -0.81142223 | -86.462585 | -1.2392014 | 381.01843 | 380.83395 | -4.1662674
181.19856 | -3.2949748 | -29.962381 | -4.9454665 | 0 | 0 | -0.81142277 | -86.462578 | -1.2392023 | 381.01566 | 380.83118 | -4.1662674
181.19858 | -3.2949579 | -29.969006 | -4.9403992 | 0 | 0 | -0.81142277 | -86.462578 | -1.2392023 | 381.01288 | 380.8284 | -4.1662674
181.1986 | -3.2949405 | -29.962955 | -4.9275999 | 0 | 0 | -0.81107688 | -86.481682 | -1.2392023 | 381.0101 | 380.82562 | -4.1662674
181.19862 | -3.2949231 | -29.96242 | -4.9330387 | 0 | 0 | -0.81104702 | -86.483337 | -1.2392023 | 381.00732 | 380.82285 | -4.1662674
181.19864 | -3.2949059 | -29.962385 | -4.9502344 | 0 | 0 | -0.81104505 | -86.483437 | -1.2392023 | 381.00455 | 380.82007 | -4.1662674
181.19866 | -3.2948885 | -29.962381 | -4.9444485 | 0 | 0 | -0.81104493 | -86.483444 | -1.2349076 | 381.00177 | 380.81729 | -4.1662674
181.19868 | -3.2948713 | -29.962381 | -4.936656 | 0 | 0 | -0.81104493 | -86.483444 | -1.2345363 | 380.99896 | 380.81448 | -4.1662674
181.1987 | -3.2948539 | -29.942514 | -4.9439802 | 0 | 0 | -0.8101809 | -86.46434 | -1.2409543 | 380.99619 | 380.81171 | -4.1662674
181.19872 | -3.2948368 | -29.967289 | -4.9482594 | 0 | 0 | -0.81010628 | -86.462685 | -1.2372152 | 380.99341 | 380.80893 | -4.1676965
181.19874 | -3.2948196 | -29.969467 | -4.9319129 | 0 | 0 | -0.81010139 | -86.462585 | -1.2411746 | 380.99063 | 380.80615 | -4.1663914
181.19876 | -3.2948022 | -29.956366 | -4.9268608 | 0 | 0 | -0.81010109 | -86.462578 | -1.2372291 | 380.98785 | 380.80338 | -4.1648464
181.19878 | -3.2947848 | -29.961849 | -4.9431562 | 0 | 0 | -0.81010109 | -86.462578 | -1.2411754 | 380.98508 | 380.8006 | -4.1675739
181.1988 | -3.2947676 | -29.955729 | -4.9503841 | 0 | 0 | -0.81200278 | -86.462578 | -1.241524 | 380.9823 | 380.79782 | -4.1663833
181.19882 | -3.2947502 | -29.955187 | -4.9386339 | 0 | 0 | -0.81216717 | -86.462578 | -1.2415466 | 380.97952 | 380.79504 | -4.166275
181.19884 | -3.2947328 | -29.955153 | -4.9376044 | 0 | 0 | -0.81217784 | -86.462578 | -1.2394006 | 380.97675 | 380.79227 | -4.1662679
181.19886 | -3.2947156 | -29.948526 | -4.949882 | 0 | 0 | -0.81217849 | -86.462578 | -1.239215 | 380.97397 | 380.78949 | -4.1655526
181.19888 | -3.2946985 | -29.967821 | -4.940053 | 0 | 0 | -0.81217849 | -86.462578 | -1.2370555 | 380.97119 | 380.78671 | -4.1662059
181.1989 | -3.2946811 | -29.956257 | -4.9275622 | 0 | 0 | -0.8109678 | -86.481682 | -1.2368693 | 380.96841 | 380.78394 | -4.1662636
181.19892 | -3.2946639 | -29.955221 | -4.9366665 | 0 | 0 | -0.81086314 | -86.483337 | -1.2390047 | 380.96564 | 380.78116 | -4.1662674
181.19894 | -3.2946465 | -29.955156 | -4.9520006 | 0 | 0 | -0.8108564 | -86.483437 | -1.2370421 | 380.96286 | 380.77838 | -4.1662674
181.19896 | -3.2946293 | -29.948526 | -4.9453206 | 0 | 0 | -0.81085598 | -86.483444 | -1.2347212 | 380.96008 | 380.7756 | -4.1648383
181.19898 | -3.2946119 | -29.954578 | -4.936728 | 0 | 0 | -0.81085598 | -86.483444 | -1.2366714 | 380.95731 | 380.77283 | -4.1661439
181.199 | -3.2945945 | -29.941868 | -4.9476166 | 0 | 0 | -0.81016493 | -86.445229 | -1.2368445 | 380.95453 | 380.77005 | -4.165545
181.19902 | -3.2945774 | -29.947382 | -4.9492984 | 0 | 0 | -0.8101052 | -86.441933 | -1.2411505 | 380.95175 | 380.76727 | -4.1662049
181.19904 | -3.2945602 | -29.941259 | -4.9349012 | 0 | 0 | -0.81010133 | -86.441711 | -1.2372278 | 380.94897 | 380.7645 | -4.164834
181.19906 | -3.2945428 | -29.934097 | -4.9300227 | 0 | 0 | -0.81010109 | -86.441704 | -1.2368805 | 380.9462 | 380.76172 | -4.1661439
181.19908 | -3.2945256 | -29.940111 | -4.9463296 | 0 | 0 | -0.81010109 | -86.441704 | -1.2368579 | 380.94342 | 380.75894 | -4.1662598
181.1991 | -3.2945082 | -29.940643 | -4.9528313 | 0 | 0 | -0.81269544 | -86.403488 | -1.2411513 | 380.94064 | 380.75616 | -4.1662669
181.19912 | -3.2944908 | -29.934055 | -4.938839 | 0 | 0 | -0.81291974 | -86.400185 | -1.2372278 | 380.93787 | 380.75339 | -4.1662674
181.19914 | -3.2944736 | -29.940109 | -4.9405231 | 0 | 0 | -0.81293428 | -86.399963 | -1.239028 | 380.93506 | 380.75058 | -4.1662674
181.19916 | -3.2944562 | -29.934021 | -4.9515867 | 0 | 0 | -0.81293511 | -86.399948 | -1.2391908 | 380.93228 | 380.7478 | -4.1662674
181.19918 | -3.2944391 | -29.940107 | -4.9401951 | 0 | 0 | -0.81293517 | -86.399948 | -1.2392015 | 380.9295 | 380.74503 | -4.1662674
181.1992 | -3.2944219 | -29.927401 | -4.9290242 | 0 | 0 | -0.81103182 | -86.399948 | -1.2370548 | 380.92673 | 380.74225 | -4.1662674
181.19922 | -3.2944045 | -29.926292 | -4.940424 | 0 | 0 | -0.81086731 | -86.399948 | -1.241164 | 380.92395 | 380.73947 | -4.1662674
181.19924 | -3.2943873 | -29.912973 | -4.9530487 | 0 | 0 | -0.81085664 | -86.399948 | -1.2372285 | 380.92117 | 380.73669 | -4.1662674
181.19926 | -3.2943699 | -29.911825 | -4.9446783 | 0 | 0 | -0.81085598 | -86.399948 | -1.2368805 | 380.9184 | 380.73392 | -4.1662674
181.19928 | -3.2943525 | -29.90513 | -4.9388475 | 0 | 0 | -0.81085598 | -86.399948 | -1.2390053 | 380.91562 | 380.73114 | -4.1662674
181.1993 | -3.2943354 | -29.917797 | -4.9492517 | 0 | 0 | -0.81068307 | -86.304398 | -1.2413369 | 380.91284 | 380.72836 | -4.1662674
181.19932 | -3.2943182 | -29.912283 | -4.9479847 | 0 | 0 | -0.81066811 | -86.296143 | -1.2372398 | 380.91006 | 380.72559 | -4.1662674
181.19934 | -3.2943008 | -29.905159 | -4.9326057 | 0 | 0 | -0.81066716 | -86.295609 | -1.2347341 | 380.90729 | 380.72281 | -4.1648383
181.19936 | -3.2942836 | -29.897932 | -4.9320045 | 0 | 0 | -0.8106671 | -86.295578 | -1.2366723 | 380.90451 | 380.72003 | -4.1661439
181.19938 | -3.2942662 | -29.89732 | -4.9479566 | 0 | 0 | -0.8106671 | -86.295578 | -1.2411393 | 380.90173 | 380.71725 | -4.1662598
181.1994 | -3.2942488 | -29.897282 | -4.9500632 | 0 | 0 | -0.81308943 | -86.276474 | -1.2329326 | 380.89896 | 380.71448 | -4.1662669
181.19942 | -3.2942317 | -29.897278 | -4.9393234 | 0 | 0 | -0.81329882 | -86.274818 | -1.2365092 | 380.89618 | 380.7117 | -4.1662674
181.19944 | -3.2942142 | -29.884035 | -4.9427476 | 0 | 0 | -0.81331241 | -86.274712 | -1.2368338 | 380.8934 | 380.70892 | -4.1655526
181.19946 | -3.2941971 | -29.889511 | -4.9510522 | 0 | 0 | -0.81331319 | -86.274704 | -1.2411498 | 380.89063 | 380.70615 | -4.1662059
181.19948 | -3.2941799 | -29.890009 | -4.9394183 | 0 | 0 | -0.81331325 | -86.274704 | -1.2372278 | 380.88785 | 380.70337 | -4.1669788
181.1995 | -3.2941625 | -29.883421 | -4.9296842 | 0 | 0 | -0.81089091 | -86.255592 | -1.239028 | 380.88507 | 380.70059 | -4.1656146
181.19952 | -3.2941453 | -29.876228 | -4.9404831 | 0 | 0 | -0.81068152 | -86.253937 | -1.232749 | 380.88229 | 380.69781 | -4.1647806
181.19954 | -3.2941279 | -29.882242 | -4.953053 | 0 | 0 | -0.81066793 | -86.25383 | -1.2364974 | 380.87952 | 380.69504 | -4.164711
181.19956 | -3.2941105 | -29.862909 | -4.9432278 | 0 | 0 | -0.81066716 | -86.253822 | -1.2346858 | 380.87674 | 380.69226 | -4.1661358
181.19958 | -3.2940934 | -29.867847 | -4.9401751 | 0 | 0 | -0.8106671 | -86.253822 | -1.2366695 | 380.87396 | 380.68948 | -4.1662593
181.1996 | -3.294076 | -29.861689 | -4.9493694 | 0 | 0 | -0.81101298 | -86.196495 | -1.2389917 | 380.87119 | 380.68671 | -4.1669817
181.19962 | -3.2940588 | -29.861151 | -4.9458132 | 0 | 0 | -0.81104285 | -86.191544 | -1.2413361 | 380.86838 | 380.6839 | -4.1663289
181.19964 | -3.2940416 | -29.85449 | -4.9309669 | 0 | 0 | -0.81104481 | -86.191223 | -1.2350924 | 380.8656 | 380.68112 | -4.1662717
181.19966 | -3.2940242 | -29.853916 | -4.9333196 | 0 | 0 | -0.81104493 | -86.1912 | -1.2409904 | 380.86282 | 380.67834 | -4.1662674
181.19968 | -3.2940068 | -29.847256 | -4.9495258 | 0 | 0 | -0.81104493 | -86.1912 | -1.2372172 | 380.86005 | 380.67557 | -4.1662674
181.1997 | -3.2939897 | -29.840057 | -4.9480186 | 0 | 0 | -0.81346804 | -86.133881 | -1.2347327 | 380.85727 | 380.67279 | -4.1662674
181.19972 | -3.2939723 | -29.839449 | -4.9391432 | 0 | 0 | -0.81367749 | -86.128929 | -1.2366722 | 380.85449 | 380.67001 | -4.1669827
181.19974 | -3.2939548 | -29.846033 | -4.9434619 | 0 | 0 | -0.81369108 | -86.128609 | -1.2368445 | 380.85172 | 380.66724 | -4.1663289
181.19976 | -3.2939379 | -29.839979 | -4.9489346 | 0 | 0 | -0.81369185 | -86.128586 | -1.2390032 | 380.84894 | 380.66446 | -4.1662717
181.19978 | -3.2939205 | -29.85269 | -4.9363308 | 0 | 0 | -0.81369191 | -86.128586 | -1.2391895 | 380.84616 | 380.66168 | -4.1669827
181.1998 | -3.2939034 | -29.827312 | -4.9265161 | 0 | 0 | -0.8102321 | -86.14769 | -1.2263179 | 380.84338 | 380.65891 | -4.1648998
181.19982 | -3.2938859 | -29.838337 | -4.9423923 | 0 | 0 | -0.80993301 | -86.149345 | -1.2402358 | 380.84061 | 380.65613 | -4.1647186
181.19984 | -3.2938685 | -29.826094 | -4.951045 | 0 | 0 | -0.80991364 | -86.149445 | -1.2371683 | 380.83783 | 380.65335 | -4.1647067
181.19986 | -3.2938514 | -29.825016 | -4.9423237 | 0 | 0 | -0.8099125 | -86.149452 | -1.2347299 | 380.83505 | 380.65057 | -4.1675649
181.19988 | -3.293834 | -29.838186 | -4.937922 | 0 | 0 | -0.80991244 | -86.149452 | -1.2388194 | 380.83228 | 380.6478 | -4.1649532
181.1999 | -3.2938168 | -29.839329 | -4.9491758 | 0 | 0 | -0.81043041 | -86.111237 | -1.2391775 | 380.8295 | 380.64502 | -4.1661515
181.19992 | -3.2937996 | -29.832781 | -4.9436216 | 0 | 0 | -0.81047517 | -86.107933 | -1.2370535 | 380.82672 | 380.64224 | -4.1655459
181.19994 | -3.2937822 | -29.825592 | -4.9293246 | 0 | 0 | -0.81047809 | -86.107712 | -1.2390165 | 380.82394 | 380.63947 | -4.1662049
181.19996 | -3.2937648 | -29.831604 | -4.9353609 | 0 | 0 | -0.81047827 | -86.107704 | -1.2391902 | 380.82117 | 380.63669 | -4.1662636
181.19998 | -3.2937477 | -29.825516 | -4.9504318 | 0 | 0 | -0.81047827 | -86.107704 | -1.2392015 | 380.81839 | 380.63391 | -4.1662674
181.2 | -3.2937303 | -29.824978 | -4.9473667 | 0 | 0 | -0.81359339 | -86.069489 | -1.2349076 | 380.81561 | 380.63113 | -4.1662674
181.20002 | -3.2937129 | -29.831566 | -4.9361815 | 0 | 0 | -0.81386268 | -86.066193 | -1.2366837 | 380.81284 | 380.62836 | -4.1662674
181.20004 | -3.2936957 | -29.845381 | -4.9446597 | 0 | 0 | -0.81388015 | -86.065971 | -1.2389926 | 380.81006 | 380.62558 | -4.1662674
181.20006 | -3.2936785 | -29.833319 | -4.94977 | 0 | 0 | -0.81388116 | -86.065956 | -1.2391889 | 380.80728 | 380.6228 | -4.1662674
181.20008 | -3.2936614 | -29.832249 | -4.9349475 | 0 | 0 | -0.81388122 | -86.065956 | -1.241349 | 380.8045 | 380.62003 | -4.1662674
181.2001 | -3.293644 | -29.825558 | -4.9293003 | 0 | 0 | -0.80990261 | -86.08506 | -1.2393879 | 380.8017 | 380.61722 | -4.1662674
181.20012 | -3.2936265 | -29.831602 | -4.9433618 | 0 | 0 | -0.80955863 | -86.086723 | -1.2392143 | 380.79892 | 380.61444 | -4.1662674
181.20014 | -3.2936094 | -29.832138 | -4.9503975 | 0 | 0 | -0.80953634 | -86.086823 | -1.2327611 | 380.79614 | 380.61166 | -4.1662674
181.20016 | -3.293592 | -29.82555 | -4.9415398 | 0 | 0 | -0.80953503 | -86.08683 | -1.236498 | 380.79337 | 380.60889 | -4.1676965
181.20018 | -3.2935746 | -29.831602 | -4.9393077 | 0 | 0 | -0.80953497 | -86.08683 | -1.2368332 | 380.79059 | 380.60611 | -4.1678205
181.2002 | -3.2935574 | -29.812273 | -4.9478469 | 0 | 0 | -0.81074429 | -86.08683 | -1.234708 | 380.78781 | 380.60333 | -4.1663995
181.20022 | -3.2935402 | -29.823833 | -4.9413261 | 0 | 0 | -0.81084883 | -86.08683 | -1.2366709 | 380.78503 | 380.60056 | -4.1677051
181.20024 | -3.2935228 | -29.831491 | -4.9284029 | 0 | 0 | -0.81085557 | -86.08683 | -1.2368445 | 380.78226 | 380.59778 | -4.1663914
181.20026 | -3.2935057 | -29.82551 | -4.9360104 | 0 | 0 | -0.81085598 | -86.08683 | -1.2411505 | 380.77948 | 380.595 | -4.1677051
181.20028 | -3.2934883 | -29.8316 | -4.9497633 | 0 | 0 | -0.81085598 | -86.08683 | -1.239375 | 380.7767 | 380.59222 | -4.1678209
181.2003 | -3.2934709 | -29.825516 | -4.9451289 | 0 | 0 | -0.81345206 | -86.08683 | -1.2306243 | 380.77393 | 380.58945 | -4.1663995
181.20032 | -3.2934537 | -29.838223 | -4.9374404 | 0 | 0 | -0.81367648 | -86.08683 | -1.2363131 | 380.77115 | 380.58667 | -4.1677051
181.20034 | -3.2934363 | -29.819466 | -4.9447732 | 0 | 0 | -0.81369102 | -86.08683 | -1.2346739 | 380.76837 | 380.58389 | -4.1663914
181.20036 | -3.2934194 | -29.824442 | -4.9483266 | 0 | 0 | -0.81369185 | -86.08683 | -1.2366688 | 380.76559 | 380.58112 | -4.1677051
181.20038 | -3.293402 | -29.831532 | -4.9340959 | 0 | 0 | -0.81369191 | -86.08683 | -1.2368444 | 380.76282 | 380.57834 | -4.1663914
181.2004 | -3.2933846 | -29.818888 | -4.9299555 | 0 | 0 | -0.8097139 | -86.08683 | -1.2325613 | 380.76004 | 380.57556 | -4.1662755
181.20042 | -3.2933674 | -29.824404 | -4.9441462 | 0 | 0 | -0.80936998 | -86.08683 | -1.2364852 | 380.75726 | 380.57278 | -4.1662679
181.20044 | -3.29335 | -29.84477 | -4.9504638 | 0 | 0 | -0.80934769 | -86.08683 | -1.2368324 | 380.75449 | 380.57001 | -4.1676965
181.20046 | -3.2933326 | -29.820032 | -4.9400911 | 0 | 0 | -0.80934638 | -86.08683 | -1.2390025 | 380.75171 | 380.56723 | -4.1678205
181.20048 | -3.2933154 | -29.817858 | -4.9384565 | 0 | 0 | -0.80934632 | -86.08683 | -1.2370421 | 380.74893 | 380.56445 | -4.1663995
181.2005 | -3.2932982 | -29.817715 | -4.9492264 | 0 | 0 | -0.8105554 | -86.048615 | -1.2390159 | 380.74615 | 380.56168 | -4.166276
181.20052 | -3.2932808 | -29.830952 | -4.940721 | 0 | 0 | -0.81065995 | -86.045311 | -1.2413375 | 380.74338 | 380.5589 | -4.1669827
181.20054 | -3.2932637 | -29.832098 | -4.9276214 | 0 | 0 | -0.81066668 | -86.04509 | -1.2372398 | 380.7406 | 380.55612 | -4.1677585
181.20056 | -3.2932463 | -29.818928 | -4.9366703 | 0 | 0 | -0.8106671 | -86.045082 | -1.241176 | 380.73779 | 380.55331 | -4.1678247
181.20058 | -3.2932289 | -29.837652 | -4.9520006 | 0 | 0 | -0.8106671 | -86.045082 | -1.2393765 | 380.73502 | 380.55054 | -4.1663995
181.2006 | -3.2932117 | -29.819427 | -4.9445944 | 0 | 0 | -0.81395626 | -86.102409 | -1.234919 | 380.73224 | 380.54776 | -4.166276
181.20062 | -3.2931943 | -29.811197 | -4.9366651 | 0 | 0 | -0.81424057 | -86.107361 | -1.2366843 | 380.72946 | 380.54498 | -4.1662679
181.20064 | -3.2931771 | -29.823763 | -4.9461594 | 0 | 0 | -0.81425899 | -86.107681 | -1.2389926 | 380.72668 | 380.54221 | -4.1662674
181.20066 | -3.29316 | -29.824867 | -4.9462686 | 0 | 0 | -0.81426007 | -86.107704 | -1.2370415 | 380.72391 | 380.53943 | -4.1669827
181.20068 | -3.2931426 | -29.824936 | -4.9317369 | 0 | 0 | -0.81426013 | -86.107704 | -1.2347212 | 380.72113 | 380.53665 | -4.1677585
181.2007 | -3.2931254 | -29.824942 | -4.93048 | 0 | 0 | -0.80924404 | -86.069489 | -1.2388189 | 380.71835 | 380.53387 | -4.1678247
181.20072 | -3.293108 | -29.824942 | -4.9471016 | 0 | 0 | -0.80881041 | -86.066193 | -1.2413249 | 380.71558 | 380.5311 | -4.1663995
181.20074 | -3.2930906 | -29.818317 | -4.9499922 | 0 | 0 | -0.80878222 | -86.065971 | -1.2350918 | 380.7128 | 380.52832 | -4.1677051
181.20076 | -3.2930734 | -29.811125 | -4.9378657 | 0 | 0 | -0.80878061 | -86.065956 | -1.2345483 | 380.71002 | 380.52554 | -4.1671062
181.20078 | -3.293056 | -29.810514 | -4.940444 | 0 | 0 | -0.80878055 | -86.065956 | -1.240955 | 380.70724 | 380.52277 | -4.1663375
181.2008 | -3.2930388 | -29.823721 | -4.9494028 | 0 | 0 | -0.81102633 | -86.02774 | -1.2415098 | 380.70447 | 380.51999 | -4.1677012
181.20082 | -3.2930217 | -29.804996 | -4.9385538 | 0 | 0 | -0.81122053 | -86.024437 | -1.2372512 | 380.70169 | 380.51721 | -4.1678205
181.20084 | -3.2930043 | -29.809977 | -4.9281597 | 0 | 0 | -0.8112331 | -86.024216 | -1.2411766 | 380.69891 | 380.51443 | -4.1678286
181.20086 | -3.2929869 | -29.81044 | -4.940352 | 0 | 0 | -0.81123382 | -86.024208 | -1.2372293 | 380.69614 | 380.51166 | -4.1664
181.20088 | -3.2929697 | -29.797228 | -4.9494128 | 0 | 0 | -0.81123388 | -86.024208 | -1.2368805 | 380.69336 | 380.50888 | -4.166276
181.2009 | -3.2929523 | -29.80933 | -4.9421864 | 0 | 0 | -0.81331062 | -85.985992 | -1.2325635 | 380.69058 | 380.5061 | -4.1662679
181.20092 | -3.2929351 | -29.803778 | -4.9364619 | 0 | 0 | -0.81349021 | -85.982689 | -1.2321908 | 380.68781 | 380.50333 | -4.1662674
181.20094 | -3.292918 | -29.803274 | -4.9483232 | 0 | 0 | -0.81350183 | -85.98246 | -1.2364612 | 380.68503 | 380.50055 | -4.1676965
181.20096 | -3.2929006 | -29.803242 | -4.9457302 | 0 | 0 | -0.81350249 | -85.982452 | -1.2368311 | 380.68225 | 380.49777 | -4.1678205
181.20098 | -3.2928834 | -29.80324 | -4.9309611 | 0 | 0 | -0.81350255 | -85.982452 | -1.2368551 | 380.67947 | 380.495 | -4.1671143
181.201 | -3.292866 | -29.789993 | -4.9318662 | 0 | 0 | -0.80900776 | -86.001564 | -1.2368563 | 380.6767 | 380.49222 | -4.1677675
181.20102 | -3.2928486 | -29.78223 | -4.9486737 | 0 | 0 | -0.80861914 | -86.003227 | -1.2368565 | 380.67392 | 380.48944 | -4.1678247
181.20104 | -3.2928314 | -29.788202 | -4.9472218 | 0 | 0 | -0.80859399 | -86.003326 | -1.2368565 | 380.67111 | 380.48663 | -4.1663995
181.20106 | -3.292814 | -29.768869 | -4.9368987 | 0 | 0 | -0.8085925 | -86.003334 | -1.2347093 | 380.66833 | 380.48386 | -4.1677051
181.20108 | -3.2927969 | -29.780432 | -4.9418182 | 0 | 0 | -0.80859244 | -86.003334 | -1.236671 | 380.66556 | 380.48108 | -4.1678209
181.2011 | -3.2927797 | -29.774843 | -4.9495234 | 0 | 0 | -0.81135643 | -85.946007 | -1.2389919 | 380.66278 | 380.4783 | -4.1678286
181.20112 | -3.2927623 | -29.77434 | -4.9363842 | 0 | 0 | -0.81159532 | -85.941055 | -1.2413361 | 380.66 | 380.47552 | -4.1664
181.20114 | -3.2927449 | -29.774305 | -4.9265194 | 0 | 0 | -0.81161082 | -85.940735 | -1.2415345 | 380.65723 | 380.47275 | -4.1677051
181.20116 | -3.2927277 | -29.767681 | -4.9402146 | 0 | 0 | -0.81161171 | -85.940712 | -1.2393998 | 380.65445 | 380.46997 | -4.1663914
181.20118 | -3.2927103 | -29.767109 | -4.9515829 | 0 | 0 | -0.81161177 | -85.940712 | -1.2370676 | 380.65167 | 380.46719 | -4.1677051
181.2012 | -3.2926931 | -29.773695 | -4.9423742 | 0 | 0 | -0.81386262 | -85.902496 | -1.2347227 | 380.6489 | 380.46442 | -4.1663914
181.20122 | -3.2926757 | -29.774265 | -4.9386516 | 0 | 0 | -0.81405729 | -85.899193 | -1.2409664 | 380.64612 | 380.46164 | -4.1669908
181.20124 | -3.2926586 | -29.767679 | -4.9477882 | 0 | 0 | -0.81406987 | -85.898972 | -1.2372158 | 380.64334 | 380.45886 | -4.1663299
181.20126 | -3.2926414 | -29.767109 | -4.9442263 | 0 | 0 | -0.81407058 | -85.898956 | -1.2347326 | 380.64056 | 380.45609 | -4.1677008
181.20128 | -3.292624 | -29.76045 | -4.9286532 | 0 | 0 | -0.81407064 | -85.898956 | -1.2366722 | 380.63779 | 380.45331 | -4.1678205
181.2013 | -3.2926066 | -29.746632 | -4.9316697 | 0 | 0 | -0.8085382 | -85.879852 | -1.2368445 | 380.63501 | 380.45053 | -4.1663995
181.20132 | -3.2925894 | -29.752071 | -4.9493876 | 0 | 0 | -0.80805987 | -85.878197 | -1.2390032 | 380.63223 | 380.44775 | -4.1677051
181.20134 | -3.292572 | -29.752569 | -4.94801 | 0 | 0 | -0.80802888 | -85.878098 | -1.2391895 | 380.62946 | 380.44498 | -4.1678209
181.20136 | -3.2925546 | -29.745977 | -4.9376903 | 0 | 0 | -0.80802709 | -85.87809 | -1.237054 | 380.62668 | 380.4422 | -4.1663995
181.20138 | -3.2925375 | -29.738787 | -4.9426103 | 0 | 0 | -0.80802703 | -85.87809 | -1.2368693 | 380.6239 | 380.43942 | -4.166276
181.2014 | -3.2925203 | -29.744799 | -4.9495902 | 0 | 0 | -0.81148124 | -85.820763 | -1.2347099 | 380.62112 | 380.43665 | -4.1662679
181.20142 | -3.2925029 | -29.732088 | -4.9342093 | 0 | 0 | -0.81177986 | -85.815811 | -1.2345237 | 380.61835 | 380.43387 | -4.1662674
181.20144 | -3.2924857 | -29.7376 | -4.9285097 | 0 | 0 | -0.81179917 | -85.815491 | -1.2366589 | 380.61557 | 380.43109 | -4.1662674
181.20146 | -3.2924683 | -29.738102 | -4.9411173 | 0 | 0 | -0.8118003 | -85.81546 | -1.2389911 | 380.61279 | 380.42831 | -4.1662674
181.20148 | -3.2924511 | -29.744755 | -4.9502048 | 0 | 0 | -0.81180036 | -85.81546 | -1.2370414 | 380.61002 | 380.42554 | -4.1676965
181.2015 | -3.2924337 | -29.732086 | -4.9400749 | 0 | 0 | -0.81353194 | -85.834564 | -1.2325739 | 380.60724 | 380.42276 | -4.1678205
181.20152 | -3.2924163 | -29.717733 | -4.9370027 | 0 | 0 | -0.81368166 | -85.836227 | -1.2386334 | 380.60443 | 380.41995 | -4.1678286
181.20154 | -3.2923994 | -29.729761 | -4.949101 | 0 | 0 | -0.81369132 | -85.836327 | -1.2370181 | 380.60165 | 380.41718 | -4.167829
181.20156 | -3.292382 | -29.717583 | -4.9428916 | 0 | 0 | -0.81369191 | -85.836334 | -1.2347199 | 380.59888 | 380.4144 | -4.167829
181.20158 | -3.2923646 | -29.716507 | -4.9278092 | 0 | 0 | -0.81369191 | -85.836334 | -1.2345243 | 380.5961 | 380.41162 | -4.167829
181.2016 | -3.2923474 | -29.716438 | -4.934505 | 0 | 0 | -0.80833364 | -85.759903 | -1.2388062 | 380.59332 | 380.40884 | -4.167829
181.20162 | -3.29233 | -29.723057 | -4.951087 | 0 | 0 | -0.80787039 | -85.753288 | -1.2391768 | 380.59055 | 380.40607 | -4.167829
181.20164 | -3.2923126 | -29.710384 | -4.9474249 | 0 | 0 | -0.80784041 | -85.752861 | -1.2370535 | 380.58777 | 380.40329 | -4.1664
181.20166 | -3.2922955 | -29.702656 | -4.9369121 | 0 | 0 | -0.80783862 | -85.752838 | -1.2347219 | 380.58499 | 380.40051 | -4.1669912
181.20168 | -3.2922783 | -29.715254 | -4.9454494 | 0 | 0 | -0.80783856 | -85.752838 | -1.2388189 | 380.58221 | 380.39774 | -4.1663299
181.2017 | -3.2922609 | -29.696491 | -4.9483862 | 0 | 0 | -0.81215769 | -85.752838 | -1.2262939 | 380.57944 | 380.39496 | -4.1648421
181.20172 | -3.2922437 | -29.694845 | -4.9341002 | 0 | 0 | -0.81253111 | -85.752838 | -1.2359396 | 380.57666 | 380.39218 | -4.1661444
181.20174 | -3.2922263 | -29.701361 | -4.928503 | 0 | 0 | -0.81255537 | -85.752838 | -1.2346498 | 380.57388 | 380.3894 | -4.165545
181.20176 | -3.2922091 | -29.688683 | -4.943294 | 0 | 0 | -0.81255674 | -85.752838 | -1.2366674 | 380.57111 | 380.38663 | -4.1669202
181.20178 | -3.2921917 | -29.687578 | -4.9511194 | 0 | 0 | -0.8125568 | -85.752838 | -1.2389916 | 380.56833 | 380.38385 | -4.1656108
181.2018 | -3.2921743 | -29.680882 | -4.9401493 | 0 | 0 | -0.81376922 | -85.676407 | -1.2370415 | 380.56555 | 380.38107 | -4.1669245
181.20182 | -3.2921572 | -29.686928 | -4.9391866 | 0 | 0 | -0.81387407 | -85.669792 | -1.2347212 | 380.56277 | 380.3783 | -4.1677547
181.20184 | -3.29214 | -29.687462 | -4.9492893 | 0 | 0 | -0.8138808 | -85.669365 | -1.2409663 | 380.56 | 380.37552 | -4.1663952
181.20186 | -3.2921226 | -29.694118 | -4.9429045 | 0 | 0 | -0.81388122 | -85.669342 | -1.2307739 | 380.55722 | 380.37274 | -4.166276
181.20188 | -3.2921054 | -29.674826 | -4.9285364 | 0 | 0 | -0.81388122 | -85.669342 | -1.2341757 | 380.55444 | 380.36996 | -4.1662679
181.2019 | -3.292088 | -29.686392 | -4.9381981 | 0 | 0 | -0.80852216 | -85.631126 | -1.236636 | 380.55167 | 380.36719 | -4.1662674
181.20192 | -3.2920706 | -29.700672 | -4.9521313 | 0 | 0 | -0.80805886 | -85.627823 | -1.2389899 | 380.54889 | 380.36441 | -4.1676965
181.20194 | -3.2920535 | -29.682016 | -4.9467821 | 0 | 0 | -0.80802888 | -85.627602 | -1.2370412 | 380.54611 | 380.36163 | -4.1656766
181.20196 | -3.2920361 | -29.680378 | -4.9383049 | 0 | 0 | -0.80802709 | -85.627594 | -1.2390159 | 380.54333 | 380.35886 | -4.166214
181.20198 | -3.2920189 | -29.680271 | -4.9477501 | 0 | 0 | -0.80802703 | -85.627594 | -1.2370428 | 380.54056 | 380.35608 | -4.1662641
181.202 | -3.2920017 | -29.686888 | -4.9485822 | 0 | 0 | -0.81269324 | -85.646698 | -1.2368686 | 380.53775 | 380.35327 | -4.1662674
181.20202 | -3.2919843 | -29.68746 | -4.9341125 | 0 | 0 | -0.81309664 | -85.648354 | -1.2390046 | 380.53497 | 380.35049 | -4.1662674
181.20204 | -3.2919669 | -29.694118 | -4.9306808 | 0 | 0 | -0.81312281 | -85.648453 | -1.2413369 | 380.5322 | 380.34772 | -4.1662674
181.20206 | -3.2919497 | -29.688072 | -4.9456615 | 0 | 0 | -0.81312436 | -85.64846 | -1.2415345 | 380.52942 | 380.34494 | -4.1641235
181.20208 | -3.2919323 | -29.694159 | -4.9513197 | 0 | 0 | -0.81312442 | -85.64846 | -1.2415472 | 380.52664 | 380.34216 | -4.1660824
181.2021 | -3.2919152 | -29.688074 | -4.9401627 | 0 | 0 | -0.8138172 | -85.686676 | -1.235106 | 380.52386 | 380.33939 | -4.1662555
181.20212 | -3.291898 | -29.680916 | -4.9399133 | 0 | 0 | -0.81387711 | -85.689987 | -1.2409912 | 380.52109 | 380.33661 | -4.1648378
181.20214 | -3.2918806 | -29.680305 | -4.9500785 | 0 | 0 | -0.81388098 | -85.690208 | -1.2372173 | 380.51831 | 380.33383 | -4.1654301
181.20216 | -3.2918634 | -29.680267 | -4.9407921 | 0 | 0 | -0.81388122 | -85.690216 | -1.2347327 | 380.51553 | 380.33105 | -4.1661978
181.20218 | -3.291846 | -29.673641 | -4.9290786 | 0 | 0 | -0.81388122 | -85.690216 | -1.2366722 | 380.51276 | 380.32828 | -4.1669779
181.2022 | -3.2918286 | -29.706182 | -4.9404273 | 0 | 0 | -0.80869472 | -85.632889 | -1.2389919 | 380.50998 | 380.3255 | -4.1663289
181.20222 | -3.2918115 | -29.682516 | -4.9530492 | 0 | 0 | -0.80824637 | -85.627937 | -1.2370415 | 380.5072 | 380.32272 | -4.1662717
181.20224 | -3.2917941 | -29.687035 | -4.9454045 | 0 | 0 | -0.80821729 | -85.627617 | -1.2368685 | 380.50443 | 380.31995 | -4.1662674
181.20226 | -3.2917767 | -29.680845 | -4.937458 | 0 | 0 | -0.80821556 | -85.627594 | -1.2347097 | 380.50165 | 380.31717 | -4.1648383
181.20228 | -3.2917597 | -29.680304 | -4.947679 | 0 | 0 | -0.8082155 | -85.627594 | -1.236671 | 380.49887 | 380.31439 | -4.1661439
181.2023 | -3.2917423 | -29.68689 | -4.947125 | 0 | 0 | -0.81270921 | -85.646698 | -1.2368445 | 380.49609 | 380.31161 | -4.165545
181.20232 | -3.2917249 | -29.68746 | -4.9325342 | 0 | 0 | -0.81309772 | -85.648354 | -1.2347085 | 380.49332 | 380.30884 | -4.1662049
181.20234 | -3.2917078 | -29.694118 | -4.9320002 | 0 | 0 | -0.81312287 | -85.648453 | -1.2409655 | 380.49054 | 380.30606 | -4.1662636
181.20236 | -3.2916903 | -29.694693 | -4.9486823 | 0 | 0 | -0.81312436 | -85.64846 | -1.2372158 | 380.48776 | 380.30328 | -4.1662674
181.20238 | -3.2916732 | -29.694731 | -4.9508524 | 0 | 0 | -0.81312442 | -85.64846 | -1.2368798 | 380.48499 | 380.30051 | -4.1662674
181.2024 | -3.2916558 | -29.681488 | -4.9393902 | 0 | 0 | -0.81364393 | -85.686676 | -1.2325634 | 380.48221 | 380.29773 | -4.1662674
181.20242 | -3.2916386 | -29.700211 | -4.9413009 | 0 | 0 | -0.81368881 | -85.689987 | -1.234338 | 380.47943 | 380.29495 | -4.1662674
181.20244 | -3.2916214 | -29.688608 | -4.9502006 | 0 | 0 | -0.81369174 | -85.690208 | -1.2366468 | 380.47665 | 380.29218 | -4.1669827
181.20246 | -3.291604 | -29.694193 | -4.940074 | 0 | 0 | -0.81369191 | -85.690216 | -1.2368431 | 380.47385 | 380.28937 | -4.1677585
181.20248 | -3.2915866 | -29.694696 | -4.9297423 | 0 | 0 | -0.81369191 | -85.690216 | -1.2390032 | 380.47107 | 380.28659 | -4.1678247
181.2025 | -3.2915695 | -29.694731 | -4.9412127 | 0 | 0 | -0.80885118 | -85.690216 | -1.2370421 | 380.46829 | 380.28381 | -4.1649704
181.20252 | -3.2915521 | -29.694733 | -4.9531159 | 0 | 0 | -0.8084327 | -85.690216 | -1.2411631 | 380.46552 | 380.28104 | -4.1661525
181.20254 | -3.2915347 | -29.694733 | -4.9446821 | 0 | 0 | -0.80840558 | -85.690216 | -1.2393758 | 380.46274 | 380.27826 | -4.166975
181.20256 | -3.2915175 | -29.694733 | -4.938848 | 0 | 0 | -0.80840397 | -85.690216 | -1.2370661 | 380.45996 | 380.27548 | -4.167758
181.20258 | -3.2915003 | -29.694733 | -4.9492517 | 0 | 0 | -0.80840391 | -85.690216 | -1.2411647 | 380.45718 | 380.27271 | -4.1678247
181.2026 | -3.2914829 | -29.68811 | -4.9465318 | 0 | 0 | -0.81307125 | -85.690216 | -1.2307866 | 380.45441 | 380.26993 | -4.167829
181.20262 | -3.2914658 | -29.687538 | -4.9324803 | 0 | 0 | -0.81347477 | -85.690216 | -1.2341764 | 380.45163 | 380.26715 | -4.1664
181.20264 | -3.2914484 | -29.680878 | -4.9334493 | 0 | 0 | -0.81350094 | -85.690216 | -1.2387835 | 380.44885 | 380.26437 | -4.1677051
181.20266 | -3.2914312 | -29.686928 | -4.9502606 | 0 | 0 | -0.81350249 | -85.690216 | -1.2370281 | 380.44608 | 380.2616 | -4.1678209
181.20268 | -3.2914138 | -29.694084 | -4.9502597 | 0 | 0 | -0.81350255 | -85.690216 | -1.2368677 | 380.4433 | 380.25882 | -4.1678286
181.2027 | -3.2913964 | -29.694691 | -4.9393358 | 0 | 0 | -0.81350255 | -85.690216 | -1.2411518 | 380.44052 | 380.25604 | -4.1671143
181.20272 | -3.2913795 | -29.674862 | -4.9434748 | 0 | 0 | -0.81350255 | -85.690216 | -1.2372278 | 380.43774 | 380.25327 | -4.166338
181.20274 | -3.291362 | -29.673149 | -4.9511151 | 0 | 0 | -0.81350255 | -85.690216 | -1.2368805 | 380.43497 | 380.25049 | -4.1662717
181.20276 | -3.2913446 | -29.679659 | -4.9379697 | 0 | 0 | -0.81350255 | -85.690216 | -1.2390053 | 380.43219 | 380.24771 | -4.167697
181.20278 | -3.2913275 | -29.680225 | -4.9288321 | 0 | 0 | -0.81350255 | -85.690216 | -1.2413369 | 380.42941 | 380.24493 | -4.1663914
181.2028 | -3.2913101 | -29.667019 | -4.9425893 | 0 | 0 | -0.80866271 | -85.652 | -1.2350925 | 380.42664 | 380.24216 | -4.1677051
181.20282 | -3.2912927 | -29.685743 | -4.9517841 | 0 | 0 | -0.80824429 | -85.648697 | -1.2366956 | 380.42386 | 380.23938 | -4.1678209
181.20284 | -3.2912755 | -29.674141 | -4.9431133 | 0 | 0 | -0.80821717 | -85.648468 | -1.2389933 | 380.42108 | 380.2366 | -4.1678286
181.20286 | -3.2912583 | -29.673103 | -4.9394412 | 0 | 0 | -0.80821556 | -85.64846 | -1.2370415 | 380.4183 | 380.23383 | -4.167829
181.20288 | -3.2912409 | -29.673037 | -4.9500322 | 0 | 0 | -0.8082155 | -85.64846 | -1.2368685 | 380.41553 | 380.23105 | -4.167829
181.2029 | -3.2912238 | -29.659786 | -4.9444189 | 0 | 0 | -0.81322873 | -85.629356 | -1.2368572 | 380.41275 | 380.22827 | -4.167829
181.20292 | -3.2912064 | -29.665264 | -4.9293923 | 0 | 0 | -0.81366211 | -85.627701 | -1.2347093 | 380.40997 | 380.22549 | -4.167829
181.20294 | -3.2911892 | -29.679007 | -4.9353657 | 0 | 0 | -0.81369025 | -85.627602 | -1.2388182 | 380.40717 | 380.22269 | -4.1664
181.20296 | -3.2911718 | -29.666941 | -4.9504323 | 0 | 0 | -0.81369185 | -85.627594 | -1.23703 | 380.40439 | 380.21991 | -4.1677051
181.20298 | -3.2911544 | -29.672493 | -4.9488196 | 0 | 0 | -0.81369191 | -85.627594 | -1.2411625 | 380.40161 | 380.21713 | -4.1678209
181.203 | -3.2911372 | -29.659754 | -4.9384847 | 0 | 0 | -0.8131724 | -85.627594 | -1.2350812 | 380.39883 | 380.21436 | -4.1663995
181.20302 | -3.2911201 | -29.665264 | -4.9455829 | 0 | 0 | -0.81312752 | -85.627594 | -1.2388422 | 380.39606 | 380.21158 | -4.1677051
181.20304 | -3.2911026 | -29.652519 | -4.9498458 | 0 | 0 | -0.8131246 | -85.627594 | -1.2370315 | 380.39328 | 380.2088 | -4.1678209
181.20306 | -3.2910855 | -29.651407 | -4.9349527 | 0 | 0 | -0.81312442 | -85.627594 | -1.2390153 | 380.3905 | 380.20602 | -4.1671143
181.20308 | -3.2910681 | -29.644712 | -4.9285736 | 0 | 0 | -0.81312442 | -85.627594 | -1.2370428 | 380.38773 | 380.20325 | -4.1677675
181.2031 | -3.2910507 | -29.644135 | -4.9418464 | 0 | 0 | -0.8086307 | -85.551155 | -1.2368686 | 380.38495 | 380.20047 | -4.1663957
181.20312 | -3.2910335 | -29.630854 | -4.9524469 | 0 | 0 | -0.8082422 | -85.544533 | -1.2411518 | 380.38217 | 380.19769 | -4.1684203
181.20314 | -3.2910161 | -29.629707 | -4.9409938 | 0 | 0 | -0.80821705 | -85.544113 | -1.2393751 | 380.37939 | 380.19492 | -4.1685977
181.20316 | -3.2909989 | -29.623011 | -4.9392567 | 0 | 0 | -0.80821556 | -85.54409 | -1.228477 | 380.37662 | 380.19214 | -4.1693239
181.20318 | -3.2909818 | -29.6423 | -4.9492936 | 0 | 0 | -0.8082155 | -85.54409 | -1.2382748 | 380.37384 | 380.18936 | -4.1679568
181.2032 | -3.2909644 | -29.624115 | -4.941452 | 0 | 0 | -0.81305534 | -85.54409 | -1.2369947 | 380.37106 | 380.18658 | -4.1678371
181.20322 | -3.2909472 | -29.615885 | -4.9276838 | 0 | 0 | -0.81347376 | -85.54409 | -1.2368658 | 380.36829 | 380.18381 | -4.1664
181.20324 | -3.2909298 | -29.615208 | -4.9359479 | 0 | 0 | -0.81350088 | -85.54409 | -1.2368569 | 380.36551 | 380.18103 | -4.1677051
181.20326 | -3.2909124 | -29.601917 | -4.9512119 | 0 | 0 | -0.81350249 | -85.54409 | -1.2347093 | 380.36273 | 380.17825 | -4.1678209
181.20328 | -3.2908952 | -29.607393 | -4.9459801 | 0 | 0 | -0.81350255 | -85.54409 | -1.2388182 | 380.35995 | 380.17548 | -4.1685433
181.2033 | -3.2908781 | -29.601271 | -4.9360604 | 0 | 0 | -0.81246358 | -85.448547 | -1.234883 | 380.35718 | 380.1727 | -4.1678905
181.20332 | -3.2908607 | -29.613976 | -4.9446526 | 0 | 0 | -0.81237382 | -85.440285 | -1.2366822 | 380.3544 | 380.16992 | -4.1692624
181.20334 | -3.2908435 | -29.608463 | -4.9475927 | 0 | 0 | -0.81236798 | -85.439751 | -1.2389926 | 380.35162 | 380.16714 | -4.1665235
181.20336 | -3.2908261 | -29.601339 | -4.9333067 | 0 | 0 | -0.81236762 | -85.43972 | -1.2370415 | 380.34885 | 380.16437 | -4.1677136
181.20338 | -3.2908087 | -29.600735 | -4.9284353 | 0 | 0 | -0.81236762 | -85.43972 | -1.2368685 | 380.34607 | 380.16159 | -4.1678214
181.2034 | -3.2907915 | -29.600695 | -4.9432898 | 0 | 0 | -0.80856669 | -85.420609 | -1.2368572 | 380.34329 | 380.15881 | -4.1678286
181.20342 | -3.2907741 | -29.580826 | -4.9503927 | 0 | 0 | -0.80823809 | -85.418953 | -1.2368565 | 380.34048 | 380.15601 | -4.167829
181.20344 | -3.2907567 | -29.592354 | -4.9393606 | 0 | 0 | -0.80821681 | -85.418846 | -1.2390039 | 380.33771 | 380.15323 | -4.167829
181.20346 | -3.2907398 | -29.593386 | -4.9383936 | 0 | 0 | -0.80821556 | -85.418839 | -1.2370421 | 380.33493 | 380.15045 | -4.1664
181.20348 | -3.2907224 | -29.593452 | -4.9484959 | 0 | 0 | -0.8082155 | -85.418839 | -1.232574 | 380.33215 | 380.14767 | -4.1677051
181.2035 | -3.2907052 | -29.573591 | -4.9406581 | 0 | 0 | -0.81288207 | -85.399734 | -1.2407806 | 380.32938 | 380.1449 | -4.1663914
181.20352 | -3.2906878 | -29.571877 | -4.9261642 | 0 | 0 | -0.81328547 | -85.398079 | -1.2350565 | 380.3266 | 380.14212 | -4.1677051
181.20354 | -3.2906704 | -29.585009 | -4.9365439 | 0 | 0 | -0.81331164 | -85.397972 | -1.2388409 | 380.32382 | 380.13934 | -4.1671062
181.20356 | -3.2906532 | -29.579525 | -4.9512663 | 0 | 0 | -0.81331319 | -85.397964 | -1.2348841 | 380.32104 | 380.13657 | -4.1677666
181.20358 | -3.2906358 | -29.565783 | -4.944531 | 0 | 0 | -0.81331325 | -85.397964 | -1.240977 | 380.31827 | 380.13379 | -4.1678247
181.2036 | -3.2906187 | -29.557981 | -4.935935 | 0 | 0 | -0.81210136 | -85.321533 | -1.235069 | 380.31549 | 380.13101 | -4.1663995
181.20362 | -3.2906015 | -29.557335 | -4.9453707 | 0 | 0 | -0.81199658 | -85.314919 | -1.2366942 | 380.31271 | 380.12823 | -4.1677051
181.20364 | -3.2905841 | -29.570536 | -4.9476547 | 0 | 0 | -0.81198984 | -85.314499 | -1.2411406 | 380.30994 | 380.12546 | -4.1678209
181.20366 | -3.2905667 | -29.558435 | -4.9318576 | 0 | 0 | -0.81198943 | -85.314468 | -1.2393744 | 380.30716 | 380.12268 | -4.1678286
181.20368 | -3.2905495 | -29.557365 | -4.9297628 | 0 | 0 | -0.81198943 | -85.314468 | -1.2370661 | 380.30438 | 380.1199 | -4.167829
181.2037 | -3.2905321 | -29.563915 | -4.9463129 | 0 | 0 | -0.80887973 | -85.295364 | -1.2368699 | 380.30161 | 380.11713 | -4.167829
181.20372 | -3.2905147 | -29.557863 | -4.9484739 | 0 | 0 | -0.80861092 | -85.293709 | -1.2390047 | 380.29883 | 380.11435 | -4.167829
181.20374 | -3.2904975 | -29.557327 | -4.9370112 | 0 | 0 | -0.80859351 | -85.29361 | -1.2413369 | 380.29605 | 380.11157 | -4.167829
181.20376 | -3.2904804 | -29.557293 | -4.93892 | 0 | 0 | -0.8085925 | -85.293602 | -1.2372398 | 380.29327 | 380.1088 | -4.167829
181.20378 | -3.2904632 | -29.557291 | -4.9485459 | 0 | 0 | -0.80859244 | -85.293602 | -1.2368813 | 380.2905 | 380.10602 | -4.1671143
181.2038 | -3.2904458 | -29.550667 | -4.939209 | 0 | 0 | -0.81291389 | -85.293602 | -1.2390053 | 380.28772 | 380.10324 | -4.166338
181.20382 | -3.2904284 | -29.556719 | -4.9274921 | 0 | 0 | -0.81328756 | -85.293602 | -1.2370422 | 380.28494 | 380.10046 | -4.1677012
181.20384 | -3.2904112 | -29.557253 | -4.9381146 | 0 | 0 | -0.81331182 | -85.293602 | -1.2368685 | 380.28217 | 380.09769 | -4.1678205
181.20386 | -3.2903938 | -29.550665 | -4.9499464 | 0 | 0 | -0.81331319 | -85.293602 | -1.2390046 | 380.27939 | 380.09491 | -4.1671143
181.20388 | -3.2903764 | -29.550095 | -4.9422364 | 0 | 0 | -0.81331325 | -85.293602 | -1.2370421 | 380.27658 | 380.0921 | -4.1670527
181.2039 | -3.2903595 | -29.543436 | -4.9364653 | 0 | 0 | -0.81158268 | -85.27449 | -1.2347212 | 380.2738 | 380.08932 | -4.1663342
181.20392 | -3.2903421 | -29.542862 | -4.9475994 | 0 | 0 | -0.81143302 | -85.272835 | -1.2345243 | 380.27103 | 380.08655 | -4.1677008
181.20394 | -3.2903247 | -29.549446 | -4.9456673 | 0 | 0 | -0.81142336 | -85.272728 | -1.2366589 | 380.26825 | 380.08377 | -4.1678205
181.20396 | -3.2903075 | -29.550016 | -4.9302306 | 0 | 0 | -0.81142277 | -85.27272 | -1.2389911 | 380.26547 | 380.08099 | -4.1663995
181.20398 | -3.2902901 | -29.550055 | -4.9310775 | 0 | 0 | -0.81142277 | -85.27272 | -1.2348942 | 380.2627 | 380.07822 | -4.166276
181.204 | -3.2902727 | -29.550056 | -4.947156 | 0 | 0 | -0.80917668 | -85.27272 | -1.2366829 | 380.25992 | 380.07544 | -4.1662679
181.20402 | -3.2902555 | -29.543434 | -4.9478183 | 0 | 0 | -0.80898249 | -85.27272 | -1.2368453 | 380.25714 | 380.07266 | -4.1676965
181.20404 | -3.2902384 | -29.542862 | -4.9391308 | 0 | 0 | -0.80896991 | -85.27272 | -1.2390033 | 380.25436 | 380.06989 | -4.1663914
181.20406 | -3.2902212 | -29.55607 | -4.9412837 | 0 | 0 | -0.8089692 | -85.27272 | -1.2391895 | 380.25159 | 380.06711 | -4.1662755
181.20408 | -3.2902038 | -29.550589 | -4.9494729 | 0 | 0 | -0.80896914 | -85.27272 | -1.237054 | 380.2489 | 380.06467 | -4.1669827
181.2041 | -3.2901864 | -29.556713 | -4.9378319 | 0 | 0 | -0.81311905 | -85.27272 | -1.2368693 | 380.24622 | 380.06219 | -4.1677585
181.20412 | -3.2901692 | -29.54401 | -4.9280972 | 0 | 0 | -0.81347787 | -85.27272 | -1.2347099 | 380.24353 | 380.05975 | -4.1663952
181.20414 | -3.2901518 | -29.549522 | -4.9403481 | 0 | 0 | -0.81350112 | -85.27272 | -1.2388182 | 380.24084 | 380.05728 | -4.166276
181.20416 | -3.2901344 | -29.543402 | -4.9508653 | 0 | 0 | -0.81350249 | -85.27272 | -1.23703 | 380.23816 | 380.05484 | -4.1662679
181.20418 | -3.2901173 | -29.556105 | -4.9430385 | 0 | 0 | -0.81350255 | -85.27272 | -1.2411625 | 380.23547 | 380.0524 | -4.1662674
181.2042 | -3.2901001 | -29.557213 | -4.9372578 | 0 | 0 | -0.81177175 | -85.291832 | -1.2350812 | 380.23279 | 380.04993 | -4.1655526
181.20422 | -3.2900827 | -29.557285 | -4.9476657 | 0 | 0 | -0.81162202 | -85.293488 | -1.2409897 | 380.2301 | 380.04749 | -4.1662059
181.20424 | -3.2900655 | -29.557291 | -4.9449449 | 0 | 0 | -0.81161237 | -85.293594 | -1.2372172 | 380.22742 | 380.04501 | -4.1655493
181.20426 | -3.2900481 | -29.563913 | -4.9294419 | 0 | 0 | -0.81161177 | -85.293602 | -1.2368801 | 380.22473 | 380.04257 | -4.1662054
181.20428 | -3.2900307 | -29.557863 | -4.9331894 | 0 | 0 | -0.81161177 | -85.293602 | -1.2368579 | 380.22205 | 380.0401 | -4.1676931
181.2043 | -3.2900136 | -29.557327 | -4.9495173 | 0 | 0 | -0.80971068 | -85.293602 | -1.2368566 | 380.21936 | 380.03766 | -4.1649613
181.20432 | -3.2899961 | -29.557293 | -4.9465656 | 0 | 0 | -0.80954629 | -85.293602 | -1.2390039 | 380.21667 | 380.03522 | -4.166152
181.20434 | -3.2899792 | -29.563913 | -4.9375648 | 0 | 0 | -0.80953562 | -85.293602 | -1.2391895 | 380.21399 | 380.03275 | -4.1662602
181.20436 | -3.2899618 | -29.571106 | -4.9440551 | 0 | 0 | -0.80953497 | -85.293602 | -1.234907 | 380.2113 | 380.0303 | -4.1662669
181.20438 | -3.2899444 | -29.545227 | -4.9489889 | 0 | 0 | -0.80953497 | -85.293602 | -1.2366836 | 380.20862 | 380.02783 | -4.1662674
181.2044 | -3.2899272 | -29.562845 | -4.9363341 | 0 | 0 | -0.81299371 | -85.255386 | -1.2346978 | 380.20593 | 380.02539 | -4.1662674
181.20442 | -3.2899098 | -29.54455 | -4.9286947 | 0 | 0 | -0.81329268 | -85.252083 | -1.2366703 | 380.20325 | 380.02292 | -4.1655526
181.20444 | -3.2898924 | -29.556179 | -4.941854 | 0 | 0 | -0.81331205 | -85.251854 | -1.2389917 | 380.20056 | 380.02048 | -4.1676354
181.20446 | -3.2898753 | -29.550594 | -4.9517202 | 0 | 0 | -0.81331319 | -85.251846 | -1.2370415 | 380.19788 | 380.01804 | -4.1663871
181.20448 | -3.2898579 | -29.556715 | -4.9431095 | 0 | 0 | -0.81331325 | -85.251846 | -1.2368685 | 380.19519 | 380.01556 | -4.1662755
181.2045 | -3.2898407 | -29.557253 | -4.938715 | 0 | 0 | -0.81175572 | -85.290062 | -1.2368572 | 380.1925 | 380.01312 | -4.1662679
181.20452 | -3.2898235 | -29.550665 | -4.9499693 | 0 | 0 | -0.81162101 | -85.293365 | -1.2368565 | 380.18982 | 380.01065 | -4.1662674
181.20454 | -3.2898061 | -29.556719 | -4.9444151 | 0 | 0 | -0.81161231 | -85.293594 | -1.2368565 | 380.18713 | 380.00821 | -4.1669827
181.20456 | -3.2897887 | -29.54401 | -4.9301181 | 0 | 0 | -0.81161177 | -85.293602 | -1.2347093 | 380.18445 | 380.00577 | -4.1656151
181.20458 | -3.2897716 | -29.542902 | -4.9354281 | 0 | 0 | -0.81161177 | -85.293602 | -1.2388182 | 380.18176 | 380.0033 | -4.1654954
181.2046 | -3.2897542 | -29.54945 | -4.9511623 | 0 | 0 | -0.81022888 | -85.255386 | -1.234883 | 380.17908 | 380.00085 | -4.1662021
181.20462 | -3.289737 | -29.550016 | -4.9481564 | 0 | 0 | -0.81010932 | -85.252083 | -1.2431241 | 380.17639 | 379.99838 | -4.1676927
181.20464 | -3.2897198 | -29.543432 | -4.9376998 | 0 | 0 | -0.81010157 | -85.251854 | -1.237402 | 380.17371 | 379.99594 | -4.1663909
181.20466 | -3.2897024 | -29.53624 | -4.9462423 | 0 | 0 | -0.81010109 | -85.251846 | -1.236892 | 380.17102 | 379.99347 | -4.1669908
181.20468 | -3.2896852 | -29.542253 | -4.9499044 | 0 | 0 | -0.81010109 | -85.251846 | -1.2368586 | 380.16833 | 379.99103 | -4.1663299
181.2047 | -3.2896678 | -29.536163 | -4.9349561 | 0 | 0 | -0.81321484 | -85.251846 | -1.2347094 | 380.16565 | 379.98859 | -4.1662717
181.20472 | -3.2896504 | -29.54887 | -4.9307518 | 0 | 0 | -0.81348401 | -85.251846 | -1.2409656 | 380.16296 | 379.98611 | -4.1662674
181.20474 | -3.2896333 | -29.543356 | -4.9442134 | 0 | 0 | -0.81350148 | -85.251846 | -1.2415105 | 380.16028 | 379.98367 | -4.1662674
181.20476 | -3.2896159 | -29.549479 | -4.951921 | 0 | 0 | -0.81350249 | -85.251846 | -1.2393984 | 380.15759 | 379.9812 | -4.1662674
181.20478 | -3.2895987 | -29.536776 | -4.9423962 | 0 | 0 | -0.81350255 | -85.251846 | -1.2370675 | 380.15491 | 379.97876 | -4.1662674
181.2048 | -3.2895815 | -29.548908 | -4.9408321 | 0 | 0 | -0.81159872 | -85.232742 | -1.2411647 | 380.15222 | 379.97629 | -4.1662674
181.20482 | -3.2895641 | -29.536737 | -4.9516068 | 0 | 0 | -0.81143409 | -85.231087 | -1.2350813 | 380.14954 | 379.97385 | -4.1676965
181.20484 | -3.2895467 | -29.535664 | -4.9438262 | 0 | 0 | -0.81142342 | -85.230988 | -1.2366951 | 380.14685 | 379.97141 | -4.1663914
181.20486 | -3.2895296 | -29.528973 | -4.9286113 | 0 | 0 | -0.81142277 | -85.230972 | -1.2389932 | 380.14417 | 379.96893 | -4.1662755
181.20488 | -3.2895122 | -29.515152 | -4.9374766 | 0 | 0 | -0.81142277 | -85.230972 | -1.2348942 | 380.14148 | 379.96649 | -4.1662679
181.2049 | -3.289495 | -29.533834 | -4.952795 | 0 | 0 | -0.81073099 | -85.173645 | -1.2388302 | 380.13879 | 379.96402 | -4.1676965
181.20492 | -3.2894776 | -29.52223 | -4.947567 | 0 | 0 | -0.81067121 | -85.168694 | -1.2391782 | 380.13611 | 379.96158 | -4.1678205
181.20494 | -3.2894604 | -29.534439 | -4.9390979 | 0 | 0 | -0.81066734 | -85.168373 | -1.2392008 | 380.13342 | 379.95911 | -4.1663995
181.20496 | -3.2894433 | -29.522268 | -4.9478173 | 0 | 0 | -0.8106671 | -85.16835 | -1.2349076 | 380.13074 | 379.95667 | -4.1677051
181.20498 | -3.2894258 | -29.501328 | -4.950038 | 0 | 0 | -0.8106671 | -85.16835 | -1.238831 | 380.12805 | 379.95422 | -4.1649623
181.205 | -3.2894084 | -29.506163 | -4.9349647 | 0 | 0 | -0.8132627 | -85.130135 | -1.2370307 | 380.12537 | 379.95175 | -4.166152
181.20502 | -3.2893913 | -29.50662 | -4.9307518 | 0 | 0 | -0.81348711 | -85.126831 | -1.2390153 | 380.12268 | 379.94931 | -4.1662602
181.20504 | -3.2893739 | -29.513275 | -4.9471188 | 0 | 0 | -0.81350166 | -85.12661 | -1.2391901 | 380.12 | 379.94684 | -4.1662669
181.20506 | -3.2893565 | -29.507227 | -4.9514456 | 0 | 0 | -0.81350249 | -85.126602 | -1.2392015 | 380.11731 | 379.9444 | -4.1662674
181.20508 | -3.2893395 | -29.513313 | -4.9423494 | 0 | 0 | -0.81350255 | -85.126602 | -1.2434968 | 380.11462 | 379.94193 | -4.1676965
181.2051 | -3.2893221 | -29.487362 | -4.9415555 | 0 | 0 | -0.81159872 | -85.164818 | -1.2331316 | 380.11194 | 379.93948 | -4.1678205
181.20512 | -3.2893047 | -29.471863 | -4.9502168 | 0 | 0 | -0.81143409 | -85.168121 | -1.2343749 | 380.10925 | 379.93704 | -4.1678286
181.20514 | -3.2892876 | -29.477194 | -4.9415274 | 0 | 0 | -0.81142342 | -85.168343 | -1.236649 | 380.10657 | 379.93457 | -4.1664
181.20516 | -3.2892702 | -29.484308 | -4.929142 | 0 | 0 | -0.81142277 | -85.16835 | -1.2368432 | 380.10388 | 379.93213 | -4.166276
181.20518 | -3.289253 | -29.478289 | -4.9397054 | 0 | 0 | -0.81142277 | -85.16835 | -1.2411505 | 380.1012 | 379.92966 | -4.1662679
181.2052 | -3.2892356 | -29.490999 | -4.9529867 | 0 | 0 | -0.81124985 | -85.0728 | -1.2415226 | 380.09851 | 379.92722 | -4.1662674
181.20522 | -3.2892184 | -29.472246 | -4.9468532 | 0 | 0 | -0.81123489 | -85.064545 | -1.2393992 | 380.09583 | 379.92477 | -4.1676965
181.20524 | -3.2892013 | -29.470598 | -4.9390364 | 0 | 0 | -0.81123394 | -85.064011 | -1.2370676 | 380.09314 | 379.9223 | -4.1671057
181.20526 | -3.2891839 | -29.463871 | -4.949264 | 0 | 0 | -0.81123388 | -85.063972 | -1.2411647 | 380.09045 | 379.91986 | -4.1677666
181.20528 | -3.2891665 | -29.469913 | -4.9487123 | 0 | 0 | -0.81123388 | -85.063972 | -1.2415233 | 380.08774 | 379.91739 | -4.1678247
181.2053 | -3.2891493 | -29.463825 | -4.9333944 | 0 | 0 | -0.8129645 | -85.044868 | -1.2415466 | 380.08505 | 379.91495 | -4.1663995
181.20532 | -3.2891319 | -29.469912 | -4.9327979 | 0 | 0 | -0.81311417 | -85.043213 | -1.2415479 | 380.08237 | 379.91248 | -4.1677051
181.20534 | -3.2891145 | -29.450581 | -4.94875 | 0 | 0 | -0.81312382 | -85.043114 | -1.2415481 | 380.07968 | 379.91003 | -4.16925
181.20536 | -3.2890973 | -29.448898 | -4.9515829 | 0 | 0 | -0.81312442 | -85.043106 | -1.2394006 | 380.077 | 379.90759 | -4.1665225
181.20538 | -3.2890801 | -29.442169 | -4.9394536 | 0 | 0 | -0.81312442 | -85.043106 | -1.239215 | 380.07431 | 379.90512 | -4.1677136
181.2054 | -3.2890627 | -29.454834 | -4.9420309 | 0 | 0 | -0.810875 | -84.966675 | -1.2413504 | 380.07162 | 379.90268 | -4.1663918
181.20542 | -3.2890456 | -29.442699 | -4.950263 | 0 | 0 | -0.81068045 | -84.960052 | -1.2350934 | 380.06894 | 379.90021 | -4.1677051
181.20544 | -3.2890282 | -29.454868 | -4.9393516 | 0 | 0 | -0.81066787 | -84.959633 | -1.2366958 | 380.06625 | 379.89777 | -4.1671062
181.20546 | -3.2890108 | -29.44932 | -4.9289536 | 0 | 0 | -0.81066716 | -84.95961 | -1.2368459 | 380.06357 | 379.89529 | -4.1677666
181.20548 | -3.2889936 | -29.448818 | -4.9404197 | 0 | 0 | -0.8106671 | -84.95961 | -1.2432978 | 380.06088 | 379.89285 | -4.1678247
181.2055 | -3.2889762 | -29.448784 | -4.9523225 | 0 | 0 | -0.81135887 | -84.978714 | -1.241708 | 380.0582 | 379.89041 | -4.167829
181.20552 | -3.2889593 | -29.448782 | -4.9460683 | 0 | 0 | -0.81141865 | -84.98037 | -1.2415587 | 380.05551 | 379.88794 | -4.1664
181.20554 | -3.2889419 | -29.442162 | -4.9389696 | 0 | 0 | -0.81142253 | -84.980469 | -1.2329594 | 380.05283 | 379.8855 | -4.1677051
181.20556 | -3.2889245 | -29.441589 | -4.9485331 | 0 | 0 | -0.81142277 | -84.980476 | -1.2365108 | 380.05014 | 379.88303 | -4.1671062
181.20558 | -3.2889073 | -29.434929 | -4.947196 | 0 | 0 | -0.81142277 | -84.980476 | -1.2411286 | 380.04745 | 379.88058 | -4.1677666
181.2056 | -3.2888899 | -29.427732 | -4.932539 | 0 | 0 | -0.81263405 | -84.942261 | -1.2372265 | 380.04477 | 379.87811 | -4.1663957
181.20562 | -3.2888725 | -29.420502 | -4.9327269 | 0 | 0 | -0.81273878 | -84.938957 | -1.2368804 | 380.04208 | 379.87567 | -4.1677051
181.20564 | -3.2888553 | -29.433134 | -4.9494715 | 0 | 0 | -0.81274551 | -84.938736 | -1.2411525 | 380.0394 | 379.87323 | -4.1663914
181.20566 | -3.2888379 | -29.427618 | -4.9487414 | 0 | 0 | -0.81274593 | -84.938728 | -1.2372278 | 380.03671 | 379.87076 | -4.1669908
181.20568 | -3.2888207 | -29.433737 | -4.9392061 | 0 | 0 | -0.81274593 | -84.938728 | -1.2368805 | 380.03403 | 379.86832 | -4.1677589
181.2057 | -3.2888036 | -29.421034 | -4.9434662 | 0 | 0 | -0.81084293 | -84.938728 | -1.2390053 | 380.03134 | 379.86584 | -4.1678247
181.20572 | -3.2887862 | -29.413303 | -4.950388 | 0 | 0 | -0.81067842 | -84.938728 | -1.2413369 | 380.02866 | 379.8634 | -4.1649704
181.20574 | -3.2887688 | -29.419281 | -4.9371824 | 0 | 0 | -0.81066775 | -84.938728 | -1.2350925 | 380.02597 | 379.86096 | -4.1661525
181.20576 | -3.2887516 | -29.419811 | -4.929492 | 0 | 0 | -0.8106671 | -84.938728 | -1.238843 | 380.02328 | 379.85849 | -4.1662602
181.20578 | -3.2887342 | -29.419847 | -4.9404697 | 0 | 0 | -0.8106671 | -84.938728 | -1.239179 | 380.0206 | 379.85605 | -4.1662669
181.2058 | -3.288717 | -29.406603 | -4.9501462 | 0 | 0 | -0.81135887 | -84.900513 | -1.2370536 | 380.01791 | 379.85358 | -4.1662674
181.20582 | -3.2886999 | -29.418705 | -4.9422498 | 0 | 0 | -0.81141865 | -84.897217 | -1.2390165 | 380.01523 | 379.85114 | -4.1676965
181.20584 | -3.2886825 | -29.419775 | -4.9386435 | 0 | 0 | -0.81142253 | -84.896996 | -1.2413377 | 380.01254 | 379.84866 | -4.1656766
181.20586 | -3.2886653 | -29.419844 | -4.9485126 | 0 | 0 | -0.81142277 | -84.89698 | -1.2393873 | 380.00986 | 379.84622 | -4.1676431
181.20588 | -3.2886479 | -29.419849 | -4.9442892 | 0 | 0 | -0.81142277 | -84.89698 | -1.2413616 | 380.00717 | 379.84378 | -4.1678166
181.2059 | -3.2886305 | -29.413225 | -4.9286571 | 0 | 0 | -0.8119415 | -84.89698 | -1.2393885 | 380.00449 | 379.84131 | -4.1663995
181.20592 | -3.2886133 | -29.406031 | -4.9338493 | 0 | 0 | -0.81198633 | -84.89698 | -1.2392144 | 380.0018 | 379.83887 | -4.166276
181.20594 | -3.2885959 | -29.405422 | -4.9495759 | 0 | 0 | -0.81198925 | -84.89698 | -1.2349083 | 379.99911 | 379.8364 | -4.1648383
181.20596 | -3.2885787 | -29.418629 | -4.9487486 | 0 | 0 | -0.81198943 | -84.89698 | -1.2366837 | 379.99643 | 379.83395 | -4.1661439
181.20598 | -3.2885616 | -29.399902 | -4.9377537 | 0 | 0 | -0.81198943 | -84.89698 | -1.2389926 | 379.99374 | 379.83148 | -4.1676888
181.206 | -3.2885442 | -29.411505 | -4.9447932 | 0 | 0 | -0.81043327 | -84.839645 | -1.2413362 | 379.99106 | 379.82904 | -4.1671057
181.20602 | -3.288527 | -29.399296 | -4.948328 | 0 | 0 | -0.81029868 | -84.834694 | -1.2372397 | 379.98837 | 379.8266 | -4.1663375
181.20604 | -3.2885096 | -29.404842 | -4.9355493 | 0 | 0 | -0.81028998 | -84.834373 | -1.2390287 | 379.98569 | 379.82413 | -4.1662717
181.20606 | -3.2884922 | -29.398724 | -4.9279017 | 0 | 0 | -0.81028944 | -84.834351 | -1.2348963 | 379.983 | 379.82169 | -4.167697
181.20608 | -3.288475 | -29.398184 | -4.9432397 | 0 | 0 | -0.81028944 | -84.834351 | -1.236683 | 379.98032 | 379.81921 | -4.1663914
181.2061 | -3.2884576 | -29.404772 | -4.9511161 | 0 | 0 | -0.81201869 | -84.834351 | -1.2432872 | 379.97763 | 379.81677 | -4.1677051
181.20612 | -3.2884405 | -29.398718 | -4.9416022 | 0 | 0 | -0.81216824 | -84.834351 | -1.2395601 | 379.97495 | 379.8143 | -4.1678209
181.20614 | -3.2884233 | -29.404806 | -4.9385858 | 0 | 0 | -0.8121779 | -84.834351 | -1.2392255 | 379.97226 | 379.81186 | -4.1663995
181.20616 | -3.2884059 | -29.405344 | -4.9492345 | 0 | 0 | -0.81217849 | -84.834351 | -1.2392037 | 379.96957 | 379.80942 | -4.1669912
181.20618 | -3.2883885 | -29.405378 | -4.9414477 | 0 | 0 | -0.81217849 | -84.834351 | -1.2413497 | 379.96689 | 379.80695 | -4.1656151
181.2062 | -3.2883713 | -29.398758 | -4.9284105 | 0 | 0 | -0.81131375 | -84.853462 | -1.2393879 | 379.9642 | 379.8045 | -4.1662097
181.20622 | -3.2883539 | -29.404808 | -4.9345598 | 0 | 0 | -0.81123906 | -84.855118 | -1.2392143 | 379.96152 | 379.80203 | -4.1655493
181.20624 | -3.2883365 | -29.39872 | -4.9496374 | 0 | 0 | -0.81123418 | -84.855225 | -1.2370555 | 379.95883 | 379.79959 | -4.1662054
181.20626 | -3.2883196 | -29.398184 | -4.9443946 | 0 | 0 | -0.81123388 | -84.855232 | -1.2368693 | 379.95615 | 379.79712 | -4.1655493
181.20628 | -3.2883022 | -29.418015 | -4.9366527 | 0 | 0 | -0.81123388 | -84.855232 | -1.2390047 | 379.95346 | 379.79468 | -4.1654911
181.2063 | -3.288285 | -29.406487 | -4.9447064 | 0 | 0 | -0.81019688 | -84.893448 | -1.2391895 | 379.95078 | 379.79224 | -4.1654873
181.20632 | -3.2882676 | -29.392208 | -4.9475961 | 0 | 0 | -0.81010723 | -84.896751 | -1.237054 | 379.94809 | 379.78976 | -4.1662021
181.20634 | -3.2882502 | -29.397617 | -4.9333067 | 0 | 0 | -0.81010145 | -84.896973 | -1.2368693 | 379.9454 | 379.78732 | -4.1655488
181.20636 | -3.288233 | -29.404734 | -4.929162 | 0 | 0 | -0.81010109 | -84.89698 | -1.2390047 | 379.94272 | 379.78485 | -4.1662054
181.20638 | -3.2882156 | -29.398716 | -4.9433527 | 0 | 0 | -0.81010109 | -84.89698 | -1.2370421 | 379.94003 | 379.78241 | -4.164834
181.2064 | -3.2881985 | -29.404806 | -4.950397 | 0 | 0 | -0.81200278 | -84.839645 | -1.2411631 | 379.93735 | 379.77997 | -4.1661439
181.20642 | -3.2881813 | -29.405344 | -4.9400873 | 0 | 0 | -0.81216717 | -84.834694 | -1.2372285 | 379.93466 | 379.7775 | -4.1662598
181.20644 | -3.2881639 | -29.398756 | -4.9391823 | 0 | 0 | -0.81217784 | -84.834373 | -1.2368805 | 379.93198 | 379.77505 | -4.1662669
181.20646 | -3.2881465 | -29.404808 | -4.9485631 | 0 | 0 | -0.81217849 | -84.834351 | -1.2368579 | 379.92929 | 379.77258 | -4.1662674
181.20648 | -3.2881293 | -29.411964 | -4.9406624 | 0 | 0 | -0.81217849 | -84.834351 | -1.2390039 | 379.92661 | 379.77014 | -4.1648383
181.2065 | -3.2881119 | -29.399328 | -4.9283438 | 0 | 0 | -0.81114078 | -84.872566 | -1.2370421 | 379.92392 | 379.76767 | -4.1661439
181.20652 | -3.2880945 | -29.398224 | -4.9367328 | 0 | 0 | -0.81105113 | -84.87587 | -1.2411631 | 379.92123 | 379.76523 | -4.165545
181.20654 | -3.2880774 | -29.391531 | -4.9520054 | 0 | 0 | -0.81104529 | -84.876099 | -1.2372285 | 379.91855 | 379.76279 | -4.1647758
181.20656 | -3.2880602 | -29.390953 | -4.9453211 | 0 | 0 | -0.81104493 | -84.876106 | -1.2411754 | 379.91586 | 379.76031 | -4.1661401
181.20658 | -3.288043 | -29.40416 | -4.9374523 | 0 | 0 | -0.81104493 | -84.876106 | -1.2393765 | 379.91318 | 379.75787 | -4.1662593
181.2066 | -3.2880256 | -29.385435 | -4.9469523 | 0 | 0 | -0.81035334 | -84.857002 | -1.2370661 | 379.91049 | 379.7554 | -4.1648378
181.20662 | -3.2880082 | -29.397038 | -4.9470625 | 0 | 0 | -0.81029356 | -84.855347 | -1.2390172 | 379.90781 | 379.75296 | -4.1647148
181.20664 | -3.287991 | -29.398073 | -4.9325304 | 0 | 0 | -0.81028968 | -84.85524 | -1.2370429 | 379.90512 | 379.75049 | -4.1661358
181.20666 | -3.2879736 | -29.384899 | -4.9298224 | 0 | 0 | -0.81028944 | -84.855232 | -1.2390159 | 379.90244 | 379.74805 | -4.1662593
181.20668 | -3.2879562 | -29.397001 | -4.9463167 | 0 | 0 | -0.81028944 | -84.855232 | -1.2413375 | 379.89975 | 379.74561 | -4.1662669
181.2067 | -3.2879393 | -29.398071 | -4.9513779 | 0 | 0 | -0.81271142 | -84.836121 | -1.2393873 | 379.89706 | 379.74313 | -4.1662674
181.20672 | -3.2879219 | -29.384899 | -4.9394398 | 0 | 0 | -0.81292075 | -84.834465 | -1.2392143 | 379.89438 | 379.74069 | -4.1669827
181.20674 | -3.2879045 | -29.390381 | -4.9405775 | 0 | 0 | -0.81293434 | -84.834358 | -1.2370555 | 379.89169 | 379.73822 | -4.1663289
181.20676 | -3.2878873 | -29.384256 | -4.9508634 | 0 | 0 | -0.81293511 | -84.834351 | -1.2368693 | 379.88901 | 379.73578 | -4.1662717
181.20678 | -3.2878699 | -29.390339 | -4.9401326 | 0 | 0 | -0.81293517 | -84.834351 | -1.2368573 | 379.88632 | 379.73331 | -4.1648383
181.2068 | -3.2878525 | -29.377632 | -4.9282932 | 0 | 0 | -0.81103182 | -84.815247 | -1.2368565 | 379.88364 | 379.73087 | -4.1647148
181.20682 | -3.2878354 | -29.383146 | -4.940361 | 0 | 0 | -0.81086731 | -84.813591 | -1.2368565 | 379.88095 | 379.72842 | -4.1654215
181.20684 | -3.287818 | -29.370401 | -4.9530449 | 0 | 0 | -0.81085664 | -84.813484 | -1.2368565 | 379.87827 | 379.72595 | -4.1640539
181.20686 | -3.2878008 | -29.369291 | -4.9446783 | 0 | 0 | -0.81085598 | -84.813477 | -1.2411512 | 379.87558 | 379.72351 | -4.1660781
181.20688 | -3.2877836 | -29.375839 | -4.9381218 | 0 | 0 | -0.81085598 | -84.813477 | -1.239375 | 379.87289 | 379.72104 | -4.1662555
181.2069 | -3.2877662 | -29.383028 | -4.9491892 | 0 | 0 | -0.81051022 | -84.775261 | -1.2370661 | 379.87021 | 379.7186 | -4.1662669
181.20692 | -3.2877491 | -29.370394 | -4.9479804 | 0 | 0 | -0.81048036 | -84.771957 | -1.2347226 | 379.86752 | 379.71616 | -4.1655526
181.20694 | -3.2877316 | -29.369291 | -4.933332 | 0 | 0 | -0.81047839 | -84.771736 | -1.2366717 | 379.86484 | 379.71368 | -4.1662059
181.20696 | -3.2877142 | -29.362595 | -4.9327936 | 0 | 0 | -0.81047827 | -84.771729 | -1.2411393 | 379.86215 | 379.71124 | -4.164834
181.20698 | -3.2876971 | -29.362017 | -4.9502025 | 0 | 0 | -0.81047827 | -84.771729 | -1.2350798 | 379.85947 | 379.70877 | -4.1661439
181.207 | -3.2876799 | -29.368603 | -4.9509816 | 0 | 0 | -0.81359339 | -84.733513 | -1.2366949 | 379.85678 | 379.70633 | -4.165545
181.20702 | -3.2876625 | -29.349306 | -4.9393988 | 0 | 0 | -0.81386268 | -84.730217 | -1.2411406 | 379.8541 | 379.70386 | -4.1647758
181.20704 | -3.2876453 | -29.36087 | -4.9427519 | 0 | 0 | -0.81388015 | -84.729988 | -1.2415218 | 379.85141 | 379.70142 | -4.1661401
181.20706 | -3.2876279 | -29.361906 | -4.9510522 | 0 | 0 | -0.81388116 | -84.72998 | -1.2372519 | 379.84872 | 379.69897 | -4.1662593
181.20708 | -3.2876105 | -29.348732 | -4.940145 | 0 | 0 | -0.81388122 | -84.72998 | -1.2411766 | 379.84604 | 379.6965 | -4.1655526
181.2071 | -3.2875934 | -29.347589 | -4.9290209 | 0 | 0 | -0.81111187 | -84.691765 | -1.2372293 | 379.84335 | 379.69406 | -4.1662059
181.20712 | -3.287576 | -29.340895 | -4.941875 | 0 | 0 | -0.81087244 | -84.688469 | -1.2368805 | 379.84067 | 379.69159 | -4.1655493
181.20714 | -3.2875588 | -29.333693 | -4.9538989 | 0 | 0 | -0.81085694 | -84.688248 | -1.2325635 | 379.83798 | 379.68915 | -4.1662054
181.20716 | -3.2875416 | -29.333084 | -4.9440231 | 0 | 0 | -0.81085604 | -84.68824 | -1.2364852 | 379.8353 | 379.68668 | -4.1662636
181.20718 | -3.2875242 | -29.319799 | -4.9387898 | 0 | 0 | -0.81085598 | -84.68824 | -1.2368324 | 379.83261 | 379.68423 | -4.1648378
181.2072 | -3.2875071 | -29.331898 | -4.9499741 | 0 | 0 | -0.81068307 | -84.611801 | -1.2368551 | 379.82993 | 379.68179 | -4.1675735
181.20722 | -3.2874897 | -29.326345 | -4.9473209 | 0 | 0 | -0.81066811 | -84.605186 | -1.2368563 | 379.82724 | 379.67932 | -4.1663833
181.20724 | -3.2874722 | -29.325844 | -4.9318204 | 0 | 0 | -0.81066716 | -84.604759 | -1.2368565 | 379.82455 | 379.67688 | -4.1677046
181.20726 | -3.2874551 | -29.332434 | -4.934844 | 0 | 0 | -0.8106671 | -84.604736 | -1.2368565 | 379.82187 | 379.67441 | -4.1663914
181.20728 | -3.2874377 | -29.319759 | -4.9511085 | 0 | 0 | -0.8106671 | -84.604736 | -1.2368565 | 379.81915 | 379.67197 | -4.1662755
181.2073 | -3.2874205 | -29.312031 | -4.949604 | 0 | 0 | -0.81378275 | -84.604736 | -1.2347093 | 379.81647 | 379.66949 | -4.1662679
181.20732 | -3.2874033 | -29.324629 | -4.9407301 | 0 | 0 | -0.8140521 | -84.604736 | -1.2345237 | 379.81378 | 379.66705 | -4.1676965
181.20734 | -3.2873859 | -29.325729 | -4.9435964 | 0 | 0 | -0.81406957 | -84.604736 | -1.2366589 | 379.8111 | 379.66461 | -4.1663914
181.20736 | -3.2873685 | -29.305939 | -4.9518495 | 0 | 0 | -0.81407058 | -84.604736 | -1.2389911 | 379.80841 | 379.66214 | -4.1677051
181.20738 | -3.2873514 | -29.310846 | -4.9387593 | 0 | 0 | -0.81407064 | -84.604736 | -1.2370414 | 379.80573 | 379.6597 | -4.1663914
181.2074 | -3.287334 | -29.304686 | -4.9296255 | 0 | 0 | -0.81078213 | -84.585632 | -1.2347212 | 379.80304 | 379.65723 | -4.1655612
181.20742 | -3.2873166 | -29.297525 | -4.9433827 | 0 | 0 | -0.81049782 | -84.583977 | -1.2345243 | 379.80035 | 379.65479 | -4.1662059
181.20744 | -3.2872996 | -29.303537 | -4.9533038 | 0 | 0 | -0.8104794 | -84.58387 | -1.2409536 | 379.79767 | 379.65231 | -4.1662636
181.20746 | -3.2872822 | -29.290825 | -4.943244 | 0 | 0 | -0.81047833 | -84.583862 | -1.2393624 | 379.79498 | 379.64987 | -4.1676965
181.20748 | -3.2872651 | -29.309582 | -4.9409027 | 0 | 0 | -0.81047827 | -84.583862 | -1.2413603 | 379.7923 | 379.64743 | -4.1678205
181.2075 | -3.2872477 | -29.291361 | -4.9501586 | 0 | 0 | -0.81116998 | -84.583862 | -1.2372411 | 379.78961 | 379.64496 | -4.1678286
181.20752 | -3.2872303 | -29.302996 | -4.9458799 | 0 | 0 | -0.81122977 | -84.583862 | -1.2368814 | 379.78693 | 379.64252 | -4.1692581
181.20754 | -3.2872131 | -29.290791 | -4.9309707 | 0 | 0 | -0.81123364 | -84.583862 | -1.2347106 | 379.78424 | 379.64005 | -4.167953
181.20756 | -3.2871957 | -29.27647 | -4.9362235 | 0 | 0 | -0.81123388 | -84.583862 | -1.2388182 | 379.78156 | 379.6376 | -4.1671224
181.20758 | -3.2871785 | -29.275255 | -4.9534068 | 0 | 0 | -0.81123388 | -84.583862 | -1.2391775 | 379.77887 | 379.63516 | -4.1670532
181.2076 | -3.2871614 | -29.301664 | -4.9498 | 0 | 0 | -0.81435066 | -84.488312 | -1.2413483 | 379.77618 | 379.63269 | -4.1677632
181.20762 | -3.2871439 | -29.284084 | -4.9392905 | 0 | 0 | -0.81462008 | -84.480057 | -1.2393879 | 379.7735 | 379.63025 | -4.1678247
181.20764 | -3.2871265 | -29.289137 | -4.947103 | 0 | 0 | -0.81463754 | -84.479523 | -1.2392143 | 379.77081 | 379.62778 | -4.167829
181.20766 | -3.2871094 | -29.282984 | -4.9507017 | 0 | 0 | -0.81463856 | -84.479485 | -1.239203 | 379.76813 | 379.62534 | -4.167829
181.20768 | -3.287092 | -29.282444 | -4.9372025 | 0 | 0 | -0.81463861 | -84.479485 | -1.2413497 | 379.76544 | 379.62286 | -4.1671143
181.2077 | -3.2870746 | -29.275787 | -4.9302192 | 0 | 0 | -0.81048495 | -84.498589 | -1.232946 | 379.76276 | 379.62042 | -4.1677675
181.20772 | -3.2870574 | -29.268589 | -4.9448895 | 0 | 0 | -0.81012577 | -84.500244 | -1.2322155 | 379.76007 | 379.61798 | -4.1678247
181.20774 | -3.2870402 | -29.274603 | -4.9519801 | 0 | 0 | -0.81010252 | -84.500351 | -1.2386099 | 379.75739 | 379.61551 | -4.1663995
181.20776 | -3.2870231 | -29.275137 | -4.9424 | 0 | 0 | -0.81010115 | -84.500359 | -1.2370167 | 379.7547 | 379.61307 | -4.1677051
181.20778 | -3.2870057 | -29.275171 | -4.9415588 | 0 | 0 | -0.81010109 | -84.500359 | -1.2411617 | 379.75201 | 379.6106 | -4.1663914
181.2078 | -3.2869883 | -29.275173 | -4.9509435 | 0 | 0 | -0.81131101 | -84.481255 | -1.2350811 | 379.74933 | 379.60815 | -4.1662755
181.20782 | -3.2869711 | -29.275173 | -4.9437675 | 0 | 0 | -0.81141561 | -84.479599 | -1.2345477 | 379.74664 | 379.60568 | -4.167697
181.20784 | -3.2869537 | -29.268551 | -4.9300604 | 0 | 0 | -0.81142235 | -84.479492 | -1.2302184 | 379.74396 | 379.60324 | -4.1663914
181.20786 | -3.2869363 | -29.261354 | -4.9376016 | 0 | 0 | -0.81142277 | -84.479485 | -1.2341397 | 379.74127 | 379.6008 | -4.1662755
181.20788 | -3.2869191 | -29.273993 | -4.9528036 | 0 | 0 | -0.81142277 | -84.479485 | -1.2366339 | 379.73859 | 379.59833 | -4.1669827
181.2079 | -3.286902 | -29.275095 | -4.9468412 | 0 | 0 | -0.81419355 | -84.479485 | -1.2389897 | 379.7359 | 379.59589 | -4.1670442
181.20792 | -3.2868845 | -29.268545 | -4.9383092 | 0 | 0 | -0.8144331 | -84.479485 | -1.2391888 | 379.73322 | 379.59341 | -4.1677623
181.20794 | -3.2868674 | -29.267979 | -4.9477506 | 0 | 0 | -0.8144486 | -84.479485 | -1.2392014 | 379.73053 | 379.59097 | -4.1663957
181.20796 | -3.28685 | -29.267941 | -4.9500337 | 0 | 0 | -0.81444949 | -84.479485 | -1.2370548 | 379.72784 | 379.5885 | -4.166276
181.20798 | -3.2868326 | -29.267939 | -4.934238 | 0 | 0 | -0.81444955 | -84.479485 | -1.2368693 | 379.72516 | 379.58606 | -4.1669827
181.208 | -3.2868154 | -29.267939 | -4.9314156 | 0 | 0 | -0.80977798 | -84.460381 | -1.2368573 | 379.72247 | 379.58362 | -4.1677585
181.20802 | -3.286798 | -29.267939 | -4.945725 | 0 | 0 | -0.80937409 | -84.458725 | -1.2411513 | 379.71979 | 379.58115 | -4.1678247
181.20804 | -3.2867811 | -29.274563 | -4.951324 | 0 | 0 | -0.80934793 | -84.458626 | -1.2393751 | 379.7171 | 379.5787 | -4.167829
181.20806 | -3.2867637 | -29.275135 | -4.9416161 | 0 | 0 | -0.80934638 | -84.458618 | -1.2392136 | 379.71442 | 379.57623 | -4.1664
181.20808 | -3.2867463 | -29.275171 | -4.9422183 | 0 | 0 | -0.80934632 | -84.458618 | -1.2370554 | 379.71173 | 379.57379 | -4.166276
181.2081 | -3.2867291 | -29.261927 | -4.9502754 | 0 | 0 | -0.81142014 | -84.477722 | -1.2390167 | 379.70905 | 379.57135 | -4.167697
181.20812 | -3.2867117 | -29.267406 | -4.9415312 | 0 | 0 | -0.81159943 | -84.479378 | -1.2370429 | 379.70636 | 379.56888 | -4.1671057
181.20814 | -3.2866943 | -29.267904 | -4.9291425 | 0 | 0 | -0.81161106 | -84.479477 | -1.2368686 | 379.70367 | 379.56644 | -4.1677666
181.20816 | -3.2866771 | -29.261314 | -4.9389787 | 0 | 0 | -0.81161171 | -84.479485 | -1.2368572 | 379.70099 | 379.56396 | -4.1663957
181.20818 | -3.28666 | -29.267366 | -4.9514713 | 0 | 0 | -0.81161177 | -84.479485 | -1.2390039 | 379.6983 | 379.56152 | -4.166276
181.2082 | -3.2866426 | -29.274523 | -4.9467239 | 0 | 0 | -0.81386262 | -84.460381 | -1.2370421 | 379.69562 | 379.55905 | -4.167697
181.20822 | -3.2866254 | -29.268509 | -4.9383016 | 0 | 0 | -0.81405729 | -84.458725 | -1.2411631 | 379.69293 | 379.55661 | -4.1663914
181.20824 | -3.286608 | -29.261353 | -4.9477501 | 0 | 0 | -0.81406987 | -84.458626 | -1.2393758 | 379.69025 | 379.55417 | -4.1662755
181.20826 | -3.2865906 | -29.267368 | -4.9493074 | 0 | 0 | -0.81407058 | -84.458618 | -1.234919 | 379.68756 | 379.5517 | -4.1662679
181.20828 | -3.2865734 | -29.261278 | -4.9319963 | 0 | 0 | -0.81407064 | -84.458618 | -1.2366843 | 379.68488 | 379.54926 | -4.1662674
181.2083 | -3.286556 | -29.267365 | -4.9304962 | 0 | 0 | -0.809228 | -84.439507 | -1.2368453 | 379.68219 | 379.54678 | -4.1655526
181.20832 | -3.2865388 | -29.274523 | -4.9471025 | 0 | 0 | -0.80880934 | -84.437851 | -1.2411506 | 379.6795 | 379.54434 | -4.1676354
181.20834 | -3.2865217 | -29.268509 | -4.9499922 | 0 | 0 | -0.80878222 | -84.437744 | -1.2372278 | 379.67682 | 379.54187 | -4.1663871
181.20836 | -3.2865043 | -29.261353 | -4.9393187 | 0 | 0 | -0.80878061 | -84.437737 | -1.2368805 | 379.67413 | 379.53943 | -4.1655607
181.20838 | -3.2864871 | -29.267368 | -4.9398432 | 0 | 0 | -0.80878055 | -84.437737 | -1.2390053 | 379.67145 | 379.53699 | -4.1662059
181.2084 | -3.2864697 | -29.267902 | -4.9507999 | 0 | 0 | -0.81085336 | -84.456848 | -1.2391896 | 379.66876 | 379.53452 | -4.1662636
181.20842 | -3.2864523 | -29.281181 | -4.9394026 | 0 | 0 | -0.81103259 | -84.458504 | -1.241349 | 379.66608 | 379.53207 | -4.1676965
181.20844 | -3.2864351 | -29.269083 | -4.9275041 | 0 | 0 | -0.81104422 | -84.458611 | -1.2393879 | 379.66339 | 379.5296 | -4.1678205
181.20846 | -3.2864177 | -29.274635 | -4.939568 | 0 | 0 | -0.81104487 | -84.458618 | -1.2392143 | 379.66071 | 379.52716 | -4.1663995
181.20848 | -3.2864006 | -29.261894 | -4.9529777 | 0 | 0 | -0.81104493 | -84.458618 | -1.2413504 | 379.65802 | 379.52469 | -4.1669912
181.2085 | -3.2863834 | -29.267406 | -4.943223 | 0 | 0 | -0.8141616 | -84.439507 | -1.2415352 | 379.65533 | 379.52225 | -4.1663299
181.20852 | -3.286366 | -29.267904 | -4.9372692 | 0 | 0 | -0.81443101 | -84.437851 | -1.2415472 | 379.65265 | 379.51981 | -4.1662717
181.20854 | -3.2863486 | -29.267937 | -4.9483914 | 0 | 0 | -0.81444848 | -84.437744 | -1.2372532 | 379.64996 | 379.51733 | -4.1662674
181.20856 | -3.2863314 | -29.274563 | -4.9464607 | 0 | 0 | -0.81444949 | -84.437737 | -1.2347348 | 379.64728 | 379.51489 | -4.1662674
181.20858 | -3.286314 | -29.268511 | -4.9310241 | 0 | 0 | -0.81444955 | -84.437737 | -1.2431142 | 379.64459 | 379.51242 | -4.1662674
181.2086 | -3.2862968 | -29.267977 | -4.9318709 | 0 | 0 | -0.80908781 | -84.456848 | -1.2416961 | 379.64191 | 379.50998 | -4.1669827
181.20862 | -3.2862797 | -29.254694 | -4.9486737 | 0 | 0 | -0.80862427 | -84.458504 | -1.2372632 | 379.63922 | 379.50754 | -4.1663289
181.20864 | -3.2862623 | -29.273417 | -4.9501252 | 0 | 0 | -0.80859429 | -84.458611 | -1.23903 | 379.63654 | 379.50507 | -4.1662717
181.20866 | -3.2862451 | -29.248571 | -4.9378743 | 0 | 0 | -0.8085925 | -84.458618 | -1.2391911 | 379.63385 | 379.50262 | -4.1662674
181.20868 | -3.2862277 | -29.25301 | -4.9418974 | 0 | 0 | -0.80859244 | -84.458618 | -1.2370541 | 379.63116 | 379.50015 | -4.1662674
181.2087 | -3.2862103 | -29.266685 | -4.9495282 | 0 | 0 | -0.81135643 | -84.420403 | -1.2411638 | 379.62848 | 379.49771 | -4.1662674
181.20872 | -3.2861931 | -29.247992 | -4.9371104 | 0 | 0 | -0.81159532 | -84.417099 | -1.232934 | 379.62579 | 379.49524 | -4.1669827
181.20874 | -3.2861757 | -29.252972 | -4.928761 | 0 | 0 | -0.81161082 | -84.41687 | -1.2408041 | 379.62311 | 379.4928 | -4.1663289
181.20876 | -3.2861586 | -29.246817 | -4.9411335 | 0 | 0 | -0.81161171 | -84.416862 | -1.2350577 | 379.62042 | 379.49036 | -4.1662717
181.20878 | -3.2861414 | -29.246277 | -4.9523849 | 0 | 0 | -0.81161177 | -84.416862 | -1.2366936 | 379.61774 | 379.48788 | -4.1662674
181.2088 | -3.286124 | -29.239616 | -4.9417162 | 0 | 0 | -0.81403613 | -84.397758 | -1.2346985 | 379.61505 | 379.48544 | -4.1662674
181.20882 | -3.2861066 | -29.252287 | -4.9378662 | 0 | 0 | -0.8142457 | -84.396103 | -1.2366703 | 379.61237 | 379.48297 | -4.1662674
181.20884 | -3.2860894 | -29.240152 | -4.949172 | 0 | 0 | -0.81425929 | -84.395996 | -1.2411391 | 379.60968 | 379.48053 | -4.1655526
181.20886 | -3.286072 | -29.239077 | -4.9443479 | 0 | 0 | -0.81426007 | -84.395988 | -1.2350798 | 379.60699 | 379.47806 | -4.1662059
181.20888 | -3.2860548 | -29.245628 | -4.9301143 | 0 | 0 | -0.81426013 | -84.395988 | -1.2366949 | 379.60431 | 379.47562 | -4.1662636
181.2089 | -3.2860374 | -29.246199 | -4.9339747 | 0 | 0 | -0.80889922 | -84.395988 | -1.2389932 | 379.60162 | 379.47318 | -4.1662674
181.20892 | -3.2860203 | -29.219748 | -4.9481316 | 0 | 0 | -0.80843574 | -84.395988 | -1.232747 | 379.59894 | 379.4707 | -4.1662674
181.20894 | -3.2860031 | -29.224083 | -4.9486232 | 0 | 0 | -0.80840576 | -84.395988 | -1.2364973 | 379.59625 | 379.46826 | -4.1648383
181.20896 | -3.2859857 | -29.217882 | -4.9370208 | 0 | 0 | -0.80840397 | -84.395988 | -1.2368332 | 379.59357 | 379.46579 | -4.1654301
181.20898 | -3.2859683 | -29.223963 | -4.9432774 | 0 | 0 | -0.80840391 | -84.395988 | -1.2411498 | 379.59088 | 379.46335 | -4.1669126
181.209 | -3.2859511 | -29.217876 | -4.950376 | 0 | 0 | -0.81168616 | -84.338661 | -1.2372278 | 379.5882 | 379.46088 | -4.1656103
181.20902 | -3.2859337 | -29.223963 | -4.9364548 | 0 | 0 | -0.81196994 | -84.33371 | -1.2411752 | 379.58551 | 379.45844 | -4.1669245
181.20904 | -3.2859163 | -29.211256 | -4.9279761 | 0 | 0 | -0.81198829 | -84.333389 | -1.2372291 | 379.58282 | 379.45599 | -4.1670403
181.20906 | -3.2858992 | -29.210146 | -4.9425182 | 0 | 0 | -0.81198937 | -84.333366 | -1.2411754 | 379.58014 | 379.45352 | -4.1663332
181.20908 | -3.285882 | -29.203453 | -4.9517798 | 0 | 0 | -0.81198943 | -84.333366 | -1.241524 | 379.57745 | 379.45108 | -4.1648426
181.2091 | -3.2858646 | -29.202875 | -4.9416609 | 0 | 0 | -0.81389457 | -84.276039 | -1.2393992 | 379.57477 | 379.44861 | -4.1675739
181.20912 | -3.2858474 | -29.18959 | -4.9400425 | 0 | 0 | -0.81405932 | -84.271088 | -1.2370676 | 379.57208 | 379.44617 | -4.1663833
181.20914 | -3.28583 | -29.214935 | -4.9508133 | 0 | 0 | -0.81406999 | -84.270767 | -1.2390174 | 379.5694 | 379.4437 | -4.166275
181.20916 | -3.2858129 | -29.203905 | -4.9444857 | 0 | 0 | -0.81407064 | -84.270744 | -1.2327483 | 379.56671 | 379.44125 | -4.1662679
181.20918 | -3.2857955 | -29.21615 | -4.9301224 | 0 | 0 | -0.81407064 | -84.270744 | -1.2386446 | 379.56403 | 379.43881 | -4.1662674
181.2092 | -3.285778 | -29.190741 | -4.9368796 | 0 | 0 | -0.80888319 | -84.30896 | -1.2327242 | 379.56134 | 379.43634 | -4.1662674
181.20922 | -3.2857611 | -29.195143 | -4.952014 | 0 | 0 | -0.80843478 | -84.312263 | -1.2386433 | 379.55865 | 379.4339 | -4.1676965
181.20924 | -3.2857437 | -29.188946 | -4.9475007 | 0 | 0 | -0.8084057 | -84.312485 | -1.2348714 | 379.55597 | 379.43143 | -4.1663914
181.20926 | -3.2857263 | -29.188406 | -4.9383674 | 0 | 0 | -0.80840397 | -84.312492 | -1.2409762 | 379.55328 | 379.42899 | -4.1662755
181.20928 | -3.2857091 | -29.188368 | -4.9470277 | 0 | 0 | -0.80840391 | -84.312492 | -1.2393637 | 379.55057 | 379.42654 | -4.1662679
181.2093 | -3.2856917 | -29.188366 | -4.9506974 | 0 | 0 | -0.81255192 | -84.236053 | -1.2392129 | 379.54788 | 379.42407 | -4.1662674
181.20932 | -3.2856743 | -29.168499 | -4.9350233 | 0 | 0 | -0.8129105 | -84.229439 | -1.2370554 | 379.5452 | 379.42163 | -4.1662674
181.20934 | -3.2856572 | -29.180027 | -4.9300308 | 0 | 0 | -0.81293374 | -84.229019 | -1.241164 | 379.54251 | 379.41916 | -4.1662674
181.20936 | -3.28564 | -29.161194 | -4.9448776 | 0 | 0 | -0.81293511 | -84.228989 | -1.2393758 | 379.53983 | 379.41672 | -4.1676965
181.20938 | -3.2856226 | -29.159544 | -4.9534326 | 0 | 0 | -0.81293517 | -84.228989 | -1.2392136 | 379.53714 | 379.41425 | -4.1678205
181.2094 | -3.2856054 | -29.159437 | -4.9425259 | 0 | 0 | -0.81432146 | -84.152557 | -1.2370554 | 379.53445 | 379.4118 | -4.1678286
181.20942 | -3.285588 | -29.166054 | -4.9408402 | 0 | 0 | -0.81444132 | -84.145943 | -1.2390167 | 379.53177 | 379.40936 | -4.167829
181.20944 | -3.2855709 | -29.160004 | -4.9516072 | 0 | 0 | -0.81444907 | -84.145523 | -1.2306011 | 379.52908 | 379.40689 | -4.1671143
181.20946 | -3.2855535 | -29.152847 | -4.9431014 | 0 | 0 | -0.81444955 | -84.145493 | -1.238459 | 379.5264 | 379.40445 | -4.1677675
181.20948 | -3.2855361 | -29.158861 | -4.9300017 | 0 | 0 | -0.81444955 | -84.145493 | -1.2370068 | 379.52371 | 379.40198 | -4.1663957
181.2095 | -3.2855189 | -29.152773 | -4.9383245 | 0 | 0 | -0.80891526 | -84.145493 | -1.2390139 | 379.52103 | 379.39954 | -4.166276
181.20952 | -3.2855017 | -29.152235 | -4.9521394 | 0 | 0 | -0.80843675 | -84.145493 | -1.2391901 | 379.51834 | 379.39706 | -4.1662679
181.20954 | -3.2854843 | -29.158821 | -4.9475088 | 0 | 0 | -0.80840576 | -84.145493 | -1.2392015 | 379.51566 | 379.39462 | -4.1662674
181.20956 | -3.2854671 | -29.139524 | -4.9383678 | 0 | 0 | -0.80840397 | -84.145493 | -1.2370548 | 379.51297 | 379.39218 | -4.1662674
181.20958 | -3.2854497 | -29.144468 | -4.9499311 | 0 | 0 | -0.80840391 | -84.145493 | -1.2390167 | 379.51028 | 379.38971 | -4.1655526
181.2096 | -3.2854323 | -29.138308 | -4.948771 | 0 | 0 | -0.81324464 | -84.107277 | -1.2370429 | 379.5076 | 379.38727 | -4.1676354
181.20962 | -3.2854152 | -29.13777 | -4.9333982 | 0 | 0 | -0.81366313 | -84.103973 | -1.2368686 | 379.50491 | 379.3848 | -4.1678162
181.20964 | -3.2853978 | -29.137732 | -4.9320717 | 0 | 0 | -0.81369025 | -84.103752 | -1.2368572 | 379.50223 | 379.38235 | -4.166399
181.20966 | -3.2853806 | -29.13773 | -4.9472361 | 0 | 0 | -0.81369185 | -84.103745 | -1.2390039 | 379.49954 | 379.37988 | -4.166276
181.20968 | -3.2853634 | -29.13773 | -4.9514537 | 0 | 0 | -0.81369191 | -84.103745 | -1.2370421 | 379.49686 | 379.37744 | -4.1662679
181.2097 | -3.285346 | -29.131107 | -4.9416237 | 0 | 0 | -0.81386524 | -84.084641 | -1.2347212 | 379.49417 | 379.375 | -4.1662674
181.20972 | -3.2853289 | -29.130535 | -4.9422188 | 0 | 0 | -0.81388021 | -84.082985 | -1.2409663 | 379.49149 | 379.37253 | -4.1662674
181.20974 | -3.2853115 | -29.137121 | -4.9510016 | 0 | 0 | -0.81388116 | -84.082878 | -1.2372158 | 379.4888 | 379.37009 | -4.1655526
181.20976 | -3.2852941 | -29.131067 | -4.9408679 | 0 | 0 | -0.81388122 | -84.08287 | -1.2390273 | 379.48611 | 379.36761 | -4.1662059
181.20978 | -3.2852769 | -29.137156 | -4.92981 | 0 | 0 | -0.81388122 | -84.08287 | -1.2413383 | 379.48343 | 379.36517 | -4.1662636
181.2098 | -3.2852597 | -29.124449 | -4.9412169 | 0 | 0 | -0.80886716 | -84.08287 | -1.2350925 | 379.48074 | 379.36273 | -4.1662674
181.20982 | -3.2852423 | -29.129963 | -4.9531164 | 0 | 0 | -0.80843371 | -84.08287 | -1.2366956 | 379.47806 | 379.36026 | -4.1662674
181.20984 | -3.2852252 | -29.130461 | -4.9468617 | 0 | 0 | -0.80840558 | -84.08287 | -1.2368459 | 379.47537 | 379.35782 | -4.1662674
181.20986 | -3.2852077 | -29.130493 | -4.9397631 | 0 | 0 | -0.80840397 | -84.08287 | -1.2411506 | 379.47269 | 379.35535 | -4.1662674
181.20988 | -3.2851903 | -29.11725 | -4.9500532 | 0 | 0 | -0.80840391 | -84.08287 | -1.239375 | 379.47 | 379.35291 | -4.1662674
181.2099 | -3.2851732 | -29.129351 | -4.9473262 | 0 | 0 | -0.81324464 | -84.025543 | -1.2392136 | 379.46732 | 379.35043 | -4.1662674
181.20992 | -3.2851558 | -29.1238 | -4.9332738 | 0 | 0 | -0.81366313 | -84.020592 | -1.2370554 | 379.46463 | 379.34799 | -4.1662674
181.20994 | -3.2851386 | -29.136541 | -4.9320631 | 0 | 0 | -0.81369025 | -84.020271 | -1.2368693 | 379.46194 | 379.34555 | -4.1669827
181.20996 | -3.2851214 | -29.124411 | -4.9494128 | 0 | 0 | -0.81369185 | -84.020248 | -1.2390047 | 379.45926 | 379.34308 | -4.1670442
181.20998 | -3.285104 | -29.129959 | -4.9509153 | 0 | 0 | -0.81369191 | -84.020248 | -1.2370421 | 379.45657 | 379.34064 | -4.1663332
181.21 | -3.2850869 | -29.123838 | -4.9401207 | 0 | 0 | -0.81369191 | -84.058464 | -1.2411631 | 379.45389 | 379.33817 | -4.1655574
181.21002 | -3.2850695 | -29.123301 | -4.9428148 | 0 | 0 | -0.81369191 | -84.06176 | -1.2393758 | 379.4512 | 379.33572 | -4.1647768
181.21004 | -3.2850521 | -29.129887 | -4.9517827 | 0 | 0 | -0.81369191 | -84.061981 | -1.2370661 | 379.44852 | 379.33325 | -4.1668549
181.21006 | -3.2850349 | -29.130457 | -4.9409342 | 0 | 0 | -0.81369191 | -84.061989 | -1.2411647 | 379.44583 | 379.33081 | -4.1677504
181.21008 | -3.2850175 | -29.14374 | -4.9298143 | 0 | 0 | -0.81369191 | -84.061989 | -1.2372285 | 379.44315 | 379.32837 | -4.1678238
181.2101 | -3.2850003 | -29.138264 | -4.9412174 | 0 | 0 | -0.80885118 | -84.100204 | -1.2411754 | 379.44046 | 379.3259 | -4.167829
181.21012 | -3.2849832 | -29.137766 | -4.9545674 | 0 | 0 | -0.8084327 | -84.103508 | -1.241524 | 379.43777 | 379.32346 | -4.1671143
181.21014 | -3.2849658 | -29.137732 | -4.9455338 | 0 | 0 | -0.80840558 | -84.103737 | -1.2415466 | 379.43509 | 379.32098 | -4.166338
181.21016 | -3.2849483 | -29.13773 | -4.9396453 | 0 | 0 | -0.80840397 | -84.103745 | -1.235106 | 379.4324 | 379.31854 | -4.1662717
181.21018 | -3.2849312 | -29.13773 | -4.951498 | 0 | 0 | -0.80840391 | -84.103745 | -1.2409912 | 379.42972 | 379.31607 | -4.167697
181.2102 | -3.2849138 | -29.150976 | -4.9481773 | 0 | 0 | -0.81359136 | -84.084641 | -1.2415119 | 379.42703 | 379.31363 | -4.1663914
181.21022 | -3.2848964 | -29.145498 | -4.9333444 | 0 | 0 | -0.81403977 | -84.082985 | -1.2415459 | 379.42435 | 379.31119 | -4.1677051
181.21024 | -3.2848792 | -29.151621 | -4.9349737 | 0 | 0 | -0.81406885 | -84.082878 | -1.2415479 | 379.42166 | 379.30872 | -4.1678209
181.21026 | -3.284862 | -29.145538 | -4.9518437 | 0 | 0 | -0.81407058 | -84.08287 | -1.2394006 | 379.41898 | 379.30627 | -4.1671143
181.21028 | -3.2848446 | -29.13838 | -4.9511194 | 0 | 0 | -0.81407064 | -84.08287 | -1.2370676 | 379.41629 | 379.3038 | -4.1677675
181.2103 | -3.2848275 | -29.137772 | -4.9408603 | 0 | 0 | -0.81372398 | -84.08287 | -1.2390174 | 379.4136 | 379.30136 | -4.1678247
181.21032 | -3.2848101 | -29.131109 | -4.9450574 | 0 | 0 | -0.813694 | -84.08287 | -1.2370429 | 379.41092 | 379.29889 | -4.1663995
181.21034 | -3.2847929 | -29.137157 | -4.9527016 | 0 | 0 | -0.81369203 | -84.08287 | -1.2390159 | 379.40823 | 379.29645 | -4.166276
181.21036 | -3.2847755 | -29.137693 | -4.9395566 | 0 | 0 | -0.81369191 | -84.08287 | -1.2413375 | 379.40555 | 379.29401 | -4.1669827
181.21038 | -3.2847581 | -29.137728 | -4.9311438 | 0 | 0 | -0.81369191 | -84.08287 | -1.2393873 | 379.40286 | 379.29153 | -4.1663289
181.2104 | -3.2847412 | -29.13773 | -4.9442391 | 0 | 0 | -0.809196 | -84.08287 | -1.2370669 | 379.40018 | 379.28909 | -4.1655569
181.21042 | -3.2847238 | -29.131107 | -4.9533753 | 0 | 0 | -0.80880725 | -84.08287 | -1.2347226 | 379.39749 | 379.28662 | -4.1662059
181.21044 | -3.2847064 | -29.130535 | -4.9446988 | 0 | 0 | -0.8087821 | -84.08287 | -1.238819 | 379.39481 | 379.28418 | -4.1676931
181.21046 | -3.2846892 | -29.130497 | -4.9403019 | 0 | 0 | -0.80878061 | -84.08287 | -1.2413249 | 379.39212 | 379.28174 | -4.1671057
181.21048 | -3.2846718 | -29.137119 | -4.9515562 | 0 | 0 | -0.80878055 | -84.08287 | -1.2372391 | 379.38943 | 379.27927 | -4.1677666
181.2105 | -3.2846544 | -29.137691 | -4.9467282 | 0 | 0 | -0.81362319 | -84.08287 | -1.2433231 | 379.38675 | 379.27682 | -4.1678247
181.21052 | -3.2846372 | -29.131105 | -4.931766 | 0 | 0 | -0.81404185 | -84.08287 | -1.2417095 | 379.38406 | 379.27435 | -4.167829
181.21054 | -3.28462 | -29.130535 | -4.9370174 | 0 | 0 | -0.81406897 | -84.08287 | -1.2351167 | 379.38138 | 379.27191 | -4.1664
181.21056 | -3.2846026 | -29.130497 | -4.9534745 | 0 | 0 | -0.81407058 | -84.08287 | -1.2388444 | 379.37869 | 379.26944 | -4.1677051
181.21058 | -3.2845855 | -29.130495 | -4.950531 | 0 | 0 | -0.81407064 | -84.08287 | -1.239179 | 379.37601 | 379.267 | -4.1663914
181.2106 | -3.2845681 | -29.137119 | -4.9393535 | 0 | 0 | -0.81355059 | -84.063759 | -1.2413483 | 379.37332 | 379.26456 | -4.1662755
181.21062 | -3.2845221 | -29.131067 | -4.9471073 | 0 | 0 | -0.81350565 | -84.062103 | -1.2415352 | 379.37064 | 379.26208 | -4.167697
181.21064 | -3.284476 | -29.130533 | -4.9521546 | 0 | 0 | -0.81350273 | -84.061996 | -1.2415472 | 379.36795 | 379.25964 | -4.1678205
181.21066 | -3.2844298 | -29.123877 | -4.9373279 | 0 | 0 | -0.81350255 | -84.061989 | -1.2394006 | 379.36526 | 379.25717 | -4.1663995
181.21068 | -3.2843838 | -29.110058 | -4.9309516 | 0 | 0 | -0.81350255 | -84.061989 | -1.2413625 | 379.36258 | 379.25473 | -4.166276
181.2107 | -3.2843378 | -29.102253 | -4.944953 | 0 | 0 | -0.80917996 | -84.004662 | -1.235094 | 379.35989 | 379.25226 | -4.1662679
181.21072 | -3.2842915 | -29.121471 | -4.9534373 | 0 | 0 | -0.80880624 | -83.99971 | -1.2409904 | 379.35721 | 379.24982 | -4.1662674
181.21074 | -3.2842455 | -29.109903 | -4.9417996 | 0 | 0 | -0.80878198 | -83.99939 | -1.2393645 | 379.35452 | 379.24738 | -4.1676965
181.21076 | -3.2841995 | -29.11549 | -4.9407778 | 0 | 0 | -0.80878061 | -83.999367 | -1.2435075 | 379.35184 | 379.2449 | -4.1671057
181.21078 | -3.2841532 | -29.109371 | -4.9516029 | 0 | 0 | -0.80878055 | -83.999367 | -1.2417215 | 379.34915 | 379.24246 | -4.1677666
181.2108 | -3.2841072 | -29.102213 | -4.9438257 | 0 | 0 | -0.81362319 | -83.999367 | -1.2372646 | 379.34647 | 379.23999 | -4.1678247
181.21082 | -3.2840612 | -29.09498 | -4.9300642 | 0 | 0 | -0.81404185 | -83.999367 | -1.2368827 | 379.34378 | 379.23755 | -4.167829
181.21084 | -3.2840149 | -29.100992 | -4.9376025 | 0 | 0 | -0.81406897 | -83.999367 | -1.2390054 | 379.34109 | 379.23508 | -4.1664
181.21086 | -3.2839689 | -29.094902 | -4.9520769 | 0 | 0 | -0.81407058 | -83.999367 | -1.2434841 | 379.33841 | 379.23264 | -4.1677051
181.21088 | -3.2839229 | -29.094364 | -4.9482312 | 0 | 0 | -0.81407064 | -83.999367 | -1.2438674 | 379.33572 | 379.23019 | -4.1678209
181.2109 | -3.2838767 | -29.09433 | -4.9398832 | 0 | 0 | -0.8130312 | -83.961151 | -1.2374502 | 379.33304 | 379.22772 | -4.1678286
181.21092 | -3.2838306 | -29.094328 | -4.9486089 | 0 | 0 | -0.81294137 | -83.957855 | -1.2411894 | 379.33035 | 379.22528 | -4.167829
181.21094 | -3.2837844 | -29.087704 | -4.9515572 | 0 | 0 | -0.81293553 | -83.957634 | -1.2350826 | 379.32767 | 379.22281 | -4.1664
181.21096 | -3.2837384 | -29.080511 | -4.9343677 | 0 | 0 | -0.81293517 | -83.957626 | -1.2388422 | 379.32498 | 379.22037 | -4.1677051
181.21098 | -3.2836924 | -29.079903 | -4.9292464 | 0 | 0 | -0.81293517 | -83.957626 | -1.2370315 | 379.3223 | 379.21793 | -4.1678209
181.211 | -3.2836461 | -29.079863 | -4.9455371 | 0 | 0 | -0.80878717 | -83.919411 | -1.2368679 | 379.31961 | 379.21545 | -4.1678286
181.21102 | -3.2836001 | -29.079861 | -4.9520383 | 0 | 0 | -0.80842859 | -83.916115 | -1.2390046 | 379.31693 | 379.21301 | -4.1671143
181.21104 | -3.2835541 | -29.086481 | -4.941678 | 0 | 0 | -0.80840534 | -83.915886 | -1.2391895 | 379.31424 | 379.21054 | -4.166338
181.21106 | -3.2835078 | -29.080433 | -4.9400434 | 0 | 0 | -0.80840397 | -83.915878 | -1.237054 | 379.31155 | 379.2081 | -4.1669869
181.21108 | -3.2834618 | -29.073277 | -4.9515395 | 0 | 0 | -0.80840391 | -83.915878 | -1.2433112 | 379.30887 | 379.20563 | -4.1663294
181.2111 | -3.2834158 | -29.059422 | -4.9423709 | 0 | 0 | -0.81359136 | -83.896767 | -1.2374141 | 379.30618 | 379.20319 | -4.1662717
181.21112 | -3.2833695 | -29.071484 | -4.9284859 | 0 | 0 | -0.81403977 | -83.895111 | -1.2368926 | 379.3035 | 379.20074 | -4.1662674
181.21114 | -3.2833235 | -29.072552 | -4.9389205 | 0 | 0 | -0.81406885 | -83.895004 | -1.2390059 | 379.30081 | 379.19827 | -4.1676965
181.21116 | -3.2832775 | -29.07262 | -4.9529204 | 0 | 0 | -0.81407058 | -83.894997 | -1.2370422 | 379.29813 | 379.19583 | -4.1663914
181.21118 | -3.2832313 | -29.066004 | -4.9475751 | 0 | 0 | -0.81407064 | -83.894997 | -1.2368685 | 379.29544 | 379.19336 | -4.1669908
181.2112 | -3.2831852 | -29.058807 | -4.9390984 | 0 | 0 | -0.81285793 | -83.875893 | -1.2368572 | 379.29276 | 379.19092 | -4.1663299
181.21122 | -3.283139 | -29.051577 | -4.9478173 | 0 | 0 | -0.81275308 | -83.874237 | -1.2368565 | 379.29007 | 379.18845 | -4.1662717
181.21124 | -3.283093 | -29.057587 | -4.9493113 | 0 | 0 | -0.81274635 | -83.874138 | -1.2411512 | 379.28738 | 379.186 | -4.1669827
181.21126 | -3.283047 | -29.044876 | -4.9327226 | 0 | 0 | -0.81274593 | -83.87413 | -1.2415226 | 379.28467 | 379.18356 | -4.1677585
181.21128 | -3.2830007 | -29.037146 | -4.9320121 | 0 | 0 | -0.81274593 | -83.87413 | -1.2415466 | 379.28198 | 379.18109 | -4.1663952
181.2113 | -3.2829549 | -29.029881 | -4.9472322 | 0 | 0 | -0.80946118 | -83.797691 | -1.2372532 | 379.2793 | 379.17865 | -4.1677051
181.21132 | -3.2829087 | -29.049131 | -4.9507265 | 0 | 0 | -0.80917716 | -83.791069 | -1.2390294 | 379.27661 | 379.17618 | -4.1678209
181.21134 | -3.2828624 | -29.037563 | -4.9408345 | 0 | 0 | -0.8091588 | -83.790649 | -1.2370435 | 379.27393 | 379.17374 | -4.1663995
181.21136 | -3.2828164 | -29.03653 | -4.9414258 | 0 | 0 | -0.80915773 | -83.790627 | -1.2347213 | 379.27124 | 379.17126 | -4.1677051
181.21138 | -3.2827704 | -29.023218 | -4.9494824 | 0 | 0 | -0.80915767 | -83.790627 | -1.2302297 | 379.26855 | 379.16882 | -4.1678209
181.2114 | -3.2827241 | -29.02869 | -4.940011 | 0 | 0 | -0.81313503 | -83.752411 | -1.2405822 | 379.26587 | 379.16638 | -4.1663995
181.21142 | -3.2826781 | -29.03581 | -4.9275594 | 0 | 0 | -0.81347895 | -83.749115 | -1.2371911 | 379.26318 | 379.16391 | -4.1677051
181.21144 | -3.2826321 | -29.029795 | -4.9402976 | 0 | 0 | -0.81350118 | -83.748886 | -1.2411731 | 379.2605 | 379.16147 | -4.1678209
181.21146 | -3.2825859 | -29.029261 | -4.9523144 | 0 | 0 | -0.81350249 | -83.748878 | -1.2393763 | 379.25781 | 379.159 | -4.1663995
181.21148 | -3.2825398 | -29.029226 | -4.9446149 | 0 | 0 | -0.81350255 | -83.748878 | -1.2370661 | 379.25513 | 379.15656 | -4.166276
181.2115 | -3.2824936 | -29.015978 | -4.9388437 | 0 | 0 | -0.81211746 | -83.767982 | -1.2325754 | 379.25244 | 379.15408 | -4.1662679
181.21152 | -3.2824476 | -29.021456 | -4.9492512 | 0 | 0 | -0.81199765 | -83.769638 | -1.2407806 | 379.24976 | 379.15164 | -4.1676965
181.21154 | -3.2824016 | -29.021954 | -4.9465318 | 0 | 0 | -0.8119899 | -83.769745 | -1.2372037 | 379.24707 | 379.1492 | -4.1671057
181.21156 | -3.2823553 | -29.021988 | -4.9310293 | 0 | 0 | -0.81198943 | -83.769753 | -1.2368792 | 379.24438 | 379.14673 | -4.1677666
181.21158 | -3.2823095 | -29.015368 | -4.9311447 | 0 | 0 | -0.81198943 | -83.769753 | -1.2368578 | 379.2417 | 379.14429 | -4.1663957
181.2116 | -3.2822633 | -29.014793 | -4.9486117 | 0 | 0 | -0.80922461 | -83.731537 | -1.2411513 | 379.23901 | 379.14182 | -4.1677051
181.21162 | -3.282217 | -29.021379 | -4.9486704 | 0 | 0 | -0.80898559 | -83.728233 | -1.2372278 | 379.23633 | 379.13937 | -4.1663914
181.21164 | -3.282171 | -29.015327 | -4.9384756 | 0 | 0 | -0.80897009 | -83.728004 | -1.239028 | 379.23364 | 379.13693 | -4.1669908
181.21166 | -3.282125 | -29.014791 | -4.9419522 | 0 | 0 | -0.8089692 | -83.727997 | -1.2370435 | 379.23096 | 379.13446 | -4.1677589
181.21168 | -3.2820787 | -29.021379 | -4.950985 | 0 | 0 | -0.80896914 | -83.727997 | -1.2390159 | 379.22827 | 379.13202 | -4.1649661
181.2117 | -3.2820327 | -29.028574 | -4.9386878 | 0 | 0 | -0.81346577 | -83.747108 | -1.2370429 | 379.22559 | 379.12955 | -4.1668673
181.21172 | -3.2819867 | -29.015938 | -4.9296203 | 0 | 0 | -0.81385452 | -83.748764 | -1.2368686 | 379.2229 | 379.12711 | -4.1663222
181.21174 | -3.2819405 | -29.021452 | -4.9419293 | 0 | 0 | -0.81387967 | -83.748871 | -1.2368572 | 379.22021 | 379.12463 | -4.1662712
181.21176 | -3.2818944 | -29.015333 | -4.9531784 | 0 | 0 | -0.81388116 | -83.748878 | -1.2368565 | 379.21753 | 379.12219 | -4.1662674
181.21178 | -3.2818482 | -29.014791 | -4.9439602 | 0 | 0 | -0.81388122 | -83.748878 | -1.2368565 | 379.21484 | 379.11975 | -4.1662674
181.2118 | -3.2818024 | -29.014757 | -4.9387856 | 0 | 0 | -0.81197637 | -83.729767 | -1.2368565 | 379.21216 | 379.11728 | -4.1662674
181.21182 | -3.2817562 | -29.008135 | -4.9499741 | 0 | 0 | -0.81181169 | -83.728111 | -1.2368565 | 379.20947 | 379.11484 | -4.1669827
181.21184 | -3.2817099 | -29.02743 | -4.945868 | 0 | 0 | -0.81180102 | -83.728004 | -1.2368565 | 379.20679 | 379.11237 | -4.1663289
181.21186 | -3.2816641 | -29.015863 | -4.9302435 | 0 | 0 | -0.81180036 | -83.727997 | -1.2368565 | 379.2041 | 379.10992 | -4.1662717
181.21188 | -3.2816179 | -29.02145 | -4.9354362 | 0 | 0 | -0.81180036 | -83.727997 | -1.2390039 | 379.20142 | 379.10745 | -4.1662674
181.2119 | -3.2815716 | -29.015331 | -4.9504366 | 0 | 0 | -0.81024486 | -83.747108 | -1.2370421 | 379.19873 | 379.10501 | -4.1669827
181.21192 | -3.2815256 | -29.014791 | -4.9502711 | 0 | 0 | -0.81011033 | -83.748764 | -1.2368685 | 379.19604 | 379.10257 | -4.1656151
181.21194 | -3.2814796 | -29.014757 | -4.9393368 | 0 | 0 | -0.81010163 | -83.748871 | -1.2368572 | 379.19336 | 379.1001 | -4.1654954
181.21196 | -3.2814333 | -29.014755 | -4.9449272 | 0 | 0 | -0.81010109 | -83.748878 | -1.2390039 | 379.19067 | 379.09766 | -4.1662021
181.21198 | -3.2813873 | -29.021378 | -4.9505138 | 0 | 0 | -0.81010109 | -83.748878 | -1.2348949 | 379.18799 | 379.09518 | -4.1662636
181.212 | -3.2813413 | -29.02195 | -4.9371901 | 0 | 0 | -0.81338823 | -83.748878 | -1.2409776 | 379.1853 | 379.09274 | -4.1662674
181.21202 | -3.2812953 | -29.008743 | -4.9309435 | 0 | 0 | -0.81367242 | -83.748878 | -1.2372165 | 379.18262 | 379.09027 | -4.1669827
181.21204 | -3.281249 | -29.020845 | -4.9434996 | 0 | 0 | -0.81369078 | -83.748878 | -1.2368801 | 379.17993 | 379.08783 | -4.1677585
181.21206 | -3.2812028 | -29.021915 | -4.951859 | 0 | 0 | -0.81369185 | -83.748878 | -1.2347106 | 379.17725 | 379.08539 | -4.1656809
181.21208 | -3.281157 | -29.021984 | -4.9423919 | 0 | 0 | -0.81369191 | -83.748878 | -1.2345237 | 379.17456 | 379.08292 | -4.166214
181.2121 | -3.2811108 | -29.015368 | -4.9393787 | 0 | 0 | -0.81161469 | -83.748878 | -1.2345116 | 379.17188 | 379.08047 | -4.1662641
181.21212 | -3.2810645 | -29.014793 | -4.9514809 | 0 | 0 | -0.8114351 | -83.748878 | -1.2345108 | 379.16919 | 379.078 | -4.1676965
181.21214 | -3.2810187 | -29.021379 | -4.945271 | 0 | 0 | -0.81142348 | -83.748878 | -1.2345108 | 379.1665 | 379.07556 | -4.1663914
181.21216 | -3.2809725 | -29.015327 | -4.9309154 | 0 | 0 | -0.81142282 | -83.748878 | -1.2366581 | 379.16382 | 379.07312 | -4.1662755
181.21218 | -3.2809262 | -29.021416 | -4.9369469 | 0 | 0 | -0.81142277 | -83.748878 | -1.2325492 | 379.16113 | 379.07065 | -4.1662679
181.2122 | -3.2808802 | -29.021952 | -4.9520183 | 0 | 0 | -0.81055814 | -83.748878 | -1.2386318 | 379.15845 | 379.06821 | -4.1676965
181.21222 | -3.2808342 | -29.002123 | -4.9482274 | 0 | 0 | -0.81048346 | -83.748878 | -1.2327234 | 379.15576 | 379.06573 | -4.1678205
181.21224 | -3.2807882 | -29.013649 | -4.9384308 | 0 | 0 | -0.81047857 | -83.748878 | -1.2364959 | 379.15308 | 379.06329 | -4.1678286
181.21226 | -3.2807419 | -29.021307 | -4.9463058 | 0 | 0 | -0.81047827 | -83.748878 | -1.236833 | 379.15039 | 379.06082 | -4.1692581
181.21228 | -3.2806957 | -29.008703 | -4.949182 | 0 | 0 | -0.81047827 | -83.748878 | -1.2347078 | 379.14771 | 379.05838 | -4.167953
181.2123 | -3.2806499 | -29.020842 | -4.9356194 | 0 | 0 | -0.81307346 | -83.710663 | -1.2345235 | 379.14502 | 379.05594 | -4.1678367
181.21232 | -3.2806036 | -29.015293 | -4.9300857 | 0 | 0 | -0.81329781 | -83.707359 | -1.2366589 | 379.14233 | 379.05347 | -4.1678295
181.21234 | -3.2805574 | -29.008169 | -4.943428 | 0 | 0 | -0.81331235 | -83.707138 | -1.2346964 | 379.13965 | 379.05103 | -4.1664
181.21236 | -3.2805116 | -29.020807 | -4.9518542 | 0 | 0 | -0.81331319 | -83.70713 | -1.2366701 | 379.13696 | 379.04855 | -4.1691346
181.21238 | -3.2804654 | -29.008671 | -4.9409394 | 0 | 0 | -0.81331325 | -83.70713 | -1.2368444 | 379.13428 | 379.04611 | -4.1679444
181.2124 | -3.2804191 | -29.014217 | -4.9392533 | 0 | 0 | -0.8112368 | -83.70713 | -1.2368557 | 379.13159 | 379.04364 | -4.1678362
181.21242 | -3.2803731 | -29.008099 | -4.9500203 | 0 | 0 | -0.81105727 | -83.70713 | -1.2390039 | 379.12891 | 379.0412 | -4.1678295
181.21244 | -3.2803271 | -29.020803 | -4.9429674 | 0 | 0 | -0.81104565 | -83.70713 | -1.2391895 | 379.12622 | 379.03876 | -4.1671143
181.21246 | -3.2802808 | -29.008671 | -4.9285402 | 0 | 0 | -0.81104499 | -83.70713 | -1.234907 | 379.12354 | 379.03629 | -4.1677675
181.21248 | -3.2802348 | -28.99435 | -4.9381981 | 0 | 0 | -0.81104493 | -83.70713 | -1.238831 | 379.12085 | 379.03384 | -4.1678247
181.2125 | -3.2801888 | -29.013002 | -4.9528575 | 0 | 0 | -0.81087196 | -83.668915 | -1.2391782 | 379.11816 | 379.03137 | -4.167829
181.21252 | -3.2801428 | -29.00802 | -4.9475713 | 0 | 0 | -0.810857 | -83.665611 | -1.2349062 | 379.11548 | 379.02893 | -4.1664
181.21254 | -3.2800965 | -29.014177 | -4.9390984 | 0 | 0 | -0.81085604 | -83.665382 | -1.2388309 | 379.11279 | 379.02646 | -4.1669912
181.21256 | -3.2800503 | -29.001474 | -4.9470911 | 0 | 0 | -0.81085598 | -83.665375 | -1.2370307 | 379.11011 | 379.02402 | -4.1677589
181.21258 | -3.2800045 | -29.013607 | -4.949975 | 0 | 0 | -0.81085598 | -83.665375 | -1.2325734 | 379.10742 | 379.02158 | -4.1678247
181.2126 | -3.2799582 | -29.001436 | -4.9349608 | 0 | 0 | -0.81327868 | -83.722702 | -1.2364858 | 379.10474 | 379.0191 | -4.1685433
181.21262 | -3.279912 | -29.006987 | -4.931478 | 0 | 0 | -0.81348813 | -83.727654 | -1.2368325 | 379.10205 | 379.01666 | -4.1678905
181.21264 | -3.2798662 | -29.014109 | -4.946455 | 0 | 0 | -0.81350172 | -83.727974 | -1.2390025 | 379.09937 | 379.01419 | -4.1678333
181.21266 | -3.27982 | -28.994846 | -4.9521132 | 0 | 0 | -0.81350249 | -83.727997 | -1.2391894 | 379.09668 | 379.01175 | -4.167829
181.21268 | -3.2797737 | -29.006416 | -4.9416823 | 0 | 0 | -0.81350255 | -83.727997 | -1.2392014 | 379.09399 | 379.00928 | -4.167829
181.2127 | -3.2797277 | -28.994204 | -4.9422226 | 0 | 0 | -0.81142581 | -83.708893 | -1.2392023 | 379.09131 | 379.00684 | -4.167829
181.21272 | -3.2796817 | -28.993128 | -4.9524546 | 0 | 0 | -0.81124622 | -83.707237 | -1.2392023 | 379.08862 | 379.00439 | -4.1671143
181.21274 | -3.2796357 | -28.99968 | -4.9424462 | 0 | 0 | -0.81123459 | -83.707138 | -1.230613 | 379.08594 | 379.00192 | -4.1677675
181.21276 | -3.2795894 | -28.980383 | -4.9299436 | 0 | 0 | -0.81123394 | -83.70713 | -1.2363124 | 379.08325 | 378.99948 | -4.1678247
181.21278 | -3.2795434 | -28.991947 | -4.9419503 | 0 | 0 | -0.81123388 | -83.70713 | -1.2368212 | 379.08057 | 378.99701 | -4.1692581
181.2128 | -3.2794974 | -28.992981 | -4.9539042 | 0 | 0 | -0.81175244 | -83.668915 | -1.2368544 | 379.07788 | 378.99457 | -4.167953
181.21282 | -3.2794511 | -28.986429 | -4.9469285 | 0 | 0 | -0.81179726 | -83.665611 | -1.2432984 | 379.0752 | 378.99213 | -4.1678367
181.21284 | -3.2794049 | -28.999105 | -4.9404936 | 0 | 0 | -0.81180018 | -83.665382 | -1.241708 | 379.07251 | 378.98965 | -4.1685443
181.21286 | -3.2793591 | -28.980347 | -4.9501162 | 0 | 0 | -0.81180036 | -83.665375 | -1.2372638 | 379.06982 | 378.98721 | -4.1678905
181.21288 | -3.2793128 | -28.965454 | -4.9487824 | 0 | 0 | -0.81180036 | -83.665375 | -1.2347354 | 379.06714 | 378.98474 | -4.1678333
181.2129 | -3.2792666 | -28.964205 | -4.932673 | 0 | 0 | -0.81301248 | -83.588943 | -1.2388196 | 379.06445 | 378.9823 | -4.1692586
181.21292 | -3.2792208 | -28.964125 | -4.9327354 | 0 | 0 | -0.81311727 | -83.582329 | -1.2413249 | 379.06177 | 378.97983 | -4.1693821
181.21294 | -3.2791746 | -28.970741 | -4.9494724 | 0 | 0 | -0.813124 | -83.581902 | -1.2415339 | 379.05908 | 378.97739 | -4.1679606
181.21296 | -3.2791286 | -28.971313 | -4.9538245 | 0 | 0 | -0.81312442 | -83.581879 | -1.2351052 | 379.0564 | 378.97495 | -4.1685524
181.21298 | -3.2790823 | -28.971352 | -4.9410982 | 0 | 0 | -0.81312442 | -83.581879 | -1.2409911 | 379.05371 | 378.97247 | -4.1686063
181.213 | -3.2790363 | -28.958109 | -4.9436202 | 0 | 0 | -0.81122082 | -83.600983 | -1.2415119 | 379.05103 | 378.97003 | -4.1678944
181.21302 | -3.2789903 | -28.956964 | -4.9540277 | 0 | 0 | -0.81105626 | -83.602638 | -1.2372513 | 379.04834 | 378.96756 | -4.1678333
181.21304 | -3.278944 | -28.956892 | -4.9411263 | 0 | 0 | -0.81104559 | -83.602745 | -1.2368819 | 379.04565 | 378.96512 | -4.167829
181.21306 | -3.278898 | -28.956886 | -4.930553 | 0 | 0 | -0.81104493 | -83.602753 | -1.2411526 | 379.04297 | 378.96265 | -4.1692581
181.21308 | -3.278852 | -28.956886 | -4.9434581 | 0 | 0 | -0.81104493 | -83.602753 | -1.2393752 | 379.04028 | 378.96021 | -4.167953
181.2131 | -3.2788057 | -28.956886 | -4.9540334 | 0 | 0 | -0.81208265 | -83.564537 | -1.241361 | 379.0376 | 378.95776 | -4.1678367
181.21312 | -3.2787595 | -28.950264 | -4.9454837 | 0 | 0 | -0.81217229 | -83.561241 | -1.2372411 | 379.03491 | 378.95529 | -4.1678295
181.21314 | -3.2787137 | -28.943068 | -4.9403682 | 0 | 0 | -0.81217813 | -83.561012 | -1.2368814 | 379.03223 | 378.95285 | -4.1671143
181.21316 | -3.2786674 | -28.935837 | -4.9515605 | 0 | 0 | -0.81217849 | -83.561005 | -1.2325635 | 379.02954 | 378.95038 | -4.1670527
181.21318 | -3.2786214 | -28.941847 | -4.9481816 | 0 | 0 | -0.81217849 | -83.561005 | -1.2407799 | 379.02686 | 378.94794 | -4.1677632
181.2132 | -3.2785754 | -28.935759 | -4.9333444 | 0 | 0 | -0.81287116 | -83.522789 | -1.2372037 | 379.02417 | 378.94547 | -4.1678247
181.21322 | -3.2785292 | -28.935223 | -4.9349737 | 0 | 0 | -0.81293106 | -83.519485 | -1.2368792 | 379.02148 | 378.94302 | -4.167829
181.21324 | -3.2784832 | -28.935186 | -4.9518437 | 0 | 0 | -0.81293494 | -83.519264 | -1.2411524 | 379.0188 | 378.94058 | -4.1664
181.21326 | -3.2784369 | -28.935184 | -4.9525723 | 0 | 0 | -0.81293517 | -83.519257 | -1.2415226 | 379.01608 | 378.93811 | -4.1677051
181.21328 | -3.2783909 | -28.915316 | -4.9409857 | 0 | 0 | -0.81293517 | -83.519257 | -1.2393992 | 379.0134 | 378.93567 | -4.1678209
181.2133 | -3.2783449 | -28.920223 | -4.9457917 | 0 | 0 | -0.81120479 | -83.442825 | -1.2413623 | 379.01071 | 378.9332 | -4.1678286
181.21332 | -3.2782986 | -28.90744 | -4.9520383 | 0 | 0 | -0.81105518 | -83.436211 | -1.2372414 | 379.00803 | 378.93076 | -4.167829
181.21334 | -3.2782526 | -28.919569 | -4.9394979 | 0 | 0 | -0.81104553 | -83.435783 | -1.2368814 | 379.00534 | 378.92831 | -4.167829
181.21336 | -3.2782066 | -28.920643 | -4.9296889 | 0 | 0 | -0.81104493 | -83.43576 | -1.2390053 | 379.00266 | 378.92584 | -4.167829
181.21338 | -3.2781603 | -28.92071 | -4.944839 | 0 | 0 | -0.81104493 | -83.43576 | -1.2391896 | 378.99997 | 378.9234 | -4.167829
181.2134 | -3.2781143 | -28.907473 | -4.954155 | 0 | 0 | -0.81242889 | -83.454865 | -1.2327597 | 378.99728 | 378.92093 | -4.167829
181.21342 | -3.2780683 | -28.906328 | -4.9454918 | 0 | 0 | -0.81254858 | -83.45652 | -1.2386453 | 378.9946 | 378.91849 | -4.1664
181.21344 | -3.2780221 | -28.906256 | -4.9410954 | 0 | 0 | -0.81255633 | -83.456627 | -1.2348715 | 378.99191 | 378.91602 | -4.166276
181.21346 | -3.277976 | -28.90625 | -4.9523497 | 0 | 0 | -0.8125568 | -83.456635 | -1.2345344 | 378.98923 | 378.91357 | -4.1669827
181.21348 | -3.27793 | -28.899626 | -4.9482484 | 0 | 0 | -0.8125568 | -83.456635 | -1.2388068 | 378.98654 | 378.91113 | -4.1663289
181.2135 | -3.2778838 | -28.899054 | -4.9326224 | 0 | 0 | -0.81290323 | -83.399307 | -1.2391769 | 378.98386 | 378.90866 | -4.1677008
181.21352 | -3.2778378 | -28.899017 | -4.9378147 | 0 | 0 | -0.81293309 | -83.394348 | -1.2349062 | 378.98117 | 378.90622 | -4.1663914
181.21354 | -3.2777915 | -28.905638 | -4.9535413 | 0 | 0 | -0.81293505 | -83.394035 | -1.2345362 | 378.97849 | 378.90375 | -4.1677051
181.21356 | -3.2777455 | -28.90621 | -4.9505353 | 0 | 0 | -0.81293517 | -83.394005 | -1.2345122 | 378.9758 | 378.90131 | -4.1678209
181.21358 | -3.2776995 | -28.912868 | -4.9393539 | 0 | 0 | -0.81293517 | -83.394005 | -1.240953 | 378.97311 | 378.89883 | -4.1671143
181.2136 | -3.2776532 | -28.900198 | -4.9471073 | 0 | 0 | -0.81085891 | -83.43222 | -1.2393624 | 378.97043 | 378.89639 | -4.1677675
181.21362 | -3.2776072 | -28.905712 | -4.9507022 | 0 | 0 | -0.81067944 | -83.435524 | -1.2370654 | 378.96774 | 378.89395 | -4.1678247
181.21364 | -3.2775612 | -28.906214 | -4.9379272 | 0 | 0 | -0.81066781 | -83.435753 | -1.2368699 | 378.96506 | 378.89148 | -4.1663995
181.21366 | -3.2775149 | -28.899624 | -4.9310069 | 0 | 0 | -0.81066716 | -83.43576 | -1.2411519 | 378.96237 | 378.88904 | -4.1669912
181.21368 | -3.2774689 | -28.905678 | -4.9456825 | 0 | 0 | -0.8106671 | -83.43576 | -1.2393751 | 378.95969 | 378.88657 | -4.1677589
181.2137 | -3.2774229 | -28.89959 | -4.9535007 | 0 | 0 | -0.8125701 | -83.416656 | -1.2392136 | 378.957 | 378.88412 | -4.1663952
181.21372 | -3.2773767 | -28.899052 | -4.9439812 | 0 | 0 | -0.8127346 | -83.415001 | -1.2349082 | 378.95432 | 378.88165 | -4.1669908
181.21374 | -3.2773306 | -28.885773 | -4.9409657 | 0 | 0 | -0.81274527 | -83.414894 | -1.238831 | 378.95163 | 378.87921 | -4.1663299
181.21376 | -3.2772846 | -28.897871 | -4.9516149 | 0 | 0 | -0.81274593 | -83.414886 | -1.2348835 | 378.94894 | 378.87677 | -4.1662717
181.21378 | -3.2772384 | -28.905563 | -4.9452796 | 0 | 0 | -0.81274593 | -83.414886 | -1.2388296 | 378.94626 | 378.8743 | -4.1662674
181.2138 | -3.2771924 | -28.899584 | -4.9316411 | 0 | 0 | -0.81222647 | -83.414886 | -1.2370307 | 378.94357 | 378.87186 | -4.1662674
181.21382 | -3.2771461 | -28.892429 | -4.9377356 | 0 | 0 | -0.81218159 | -83.414886 | -1.2390153 | 378.94089 | 378.86938 | -4.1662674
181.21384 | -3.2771001 | -28.898445 | -4.9528117 | 0 | 0 | -0.81217867 | -83.414886 | -1.2370428 | 378.9382 | 378.86694 | -4.1662674
181.21386 | -3.2770541 | -28.898977 | -4.9482946 | 0 | 0 | -0.81217849 | -83.414886 | -1.2433106 | 378.93552 | 378.86447 | -4.1676965
181.21388 | -3.2770078 | -28.885769 | -4.9391608 | 0 | 0 | -0.81217849 | -83.414886 | -1.2352669 | 378.93283 | 378.86203 | -4.1663914
181.2139 | -3.2769618 | -28.891247 | -4.9478211 | 0 | 0 | -0.81079495 | -83.357559 | -1.236707 | 378.93015 | 378.85959 | -4.1662755
181.21392 | -3.2769158 | -28.891745 | -4.9507647 | 0 | 0 | -0.81067532 | -83.352608 | -1.2346992 | 378.92746 | 378.85712 | -4.1662679
181.21394 | -3.2768695 | -28.891779 | -4.9350271 | 0 | 0 | -0.81066757 | -83.352287 | -1.2366704 | 378.92477 | 378.85468 | -4.1662674
181.21396 | -3.2768235 | -28.898403 | -4.9307556 | 0 | 0 | -0.8106671 | -83.352264 | -1.2346972 | 378.92209 | 378.8522 | -4.1662674
181.21398 | -3.2767775 | -28.898975 | -4.9456668 | 0 | 0 | -0.8106671 | -83.352264 | -1.2366703 | 378.9194 | 378.84976 | -4.1655526
181.214 | -3.2767313 | -28.892389 | -4.9534993 | 0 | 0 | -0.8125701 | -83.39048 | -1.2368444 | 378.91672 | 378.84732 | -4.1662059
181.21402 | -3.2766852 | -28.905066 | -4.9410777 | 0 | 0 | -0.8127346 | -83.393776 | -1.2390032 | 378.91403 | 378.84485 | -4.1669788
181.21404 | -3.2766392 | -28.892929 | -4.9407148 | 0 | 0 | -0.81274527 | -83.393997 | -1.2348949 | 378.91162 | 378.84259 | -4.1663289
181.21406 | -3.276593 | -28.898478 | -4.9515986 | 0 | 0 | -0.81274593 | -83.394005 | -1.2388302 | 378.90921 | 378.8403 | -4.1677008
181.21408 | -3.276547 | -28.898979 | -4.9416485 | 0 | 0 | -0.81274593 | -83.394005 | -1.2391782 | 378.9068 | 378.83804 | -4.1656766
181.21409 | -3.2765169 | -28.898977 | -4.9416423 | 0 | 0 | -0.81274533 | -83.394005 | -1.2391746 | 378.90524 | 378.83658 | -4.1656771
181.31409 | -3.0540721 | -25.736805 | -4.9490147 | 0 | 0 | -0.81326854 | -74.272339 | -1.2415853 | 369.68118 | 365.98105 | -4.1676307
181.41409 | -3.0550349 | -23.345617 | -4.953053 | 0 | 0 | -0.81416976 | -67.371605 | -1.2453793 | 362.7717 | 356.12463 | -4.1687226
181.51409 | -3.0816805 | -21.775892 | -4.9552402 | 0 | 0 | -0.81471497 | -62.839512 | -1.2494389 | 358.82758 | 351.79837 | -4.1693988
181.61409 | -3.0828319 | -20.622896 | -4.956955 | 0 | 0 | -0.81511587 | -59.513321 | -1.2528958 | 356.05557 | 348.86346 | -4.1699357
181.71409 | -3.0828817 | -19.797291 | -4.9584179 | 0 | 0 | -0.81544745 | -57.130863 | -1.2554752 | 353.95117 | 346.7215 | -4.170639
181.81409 | -3.0828841 | -18.955971 | -4.9598551 | 0 | 0 | -0.81579143 | -54.703255 | -1.2576363 | 351.96631 | 344.6734 | -4.1709557
181.91409 | -3.0828841 | -18.249733 | -4.9605098 | 0 | 0 | -0.81595039 | -52.665058 | -1.2590569 | 350.17224 | 343.05261 | -4.1712956
182.01409 | -3.0828841 | -17.62644 | -4.9614797 | 0 | 0 | -0.81618667 | -50.86536 | -1.2606856 | 348.64197 | 341.6243 | -4.171567
182.11409 | -3.0828841 | -17.078466 | -4.9622512 | 0 | 0 | -0.81637967 | -49.285137 | -1.2620679 | 347.16479 | 339.93149 | -4.1719551
182.21409 | -3.0828841 | -16.545282 | -4.962709 | 0 | 0 | -0.81647944 | -47.743336 | -1.2630873 | 345.6665 | 338.70505 | -4.1722164
182.31409 | -3.0828841 | -16.017298 | -4.9631705 | 0 | 0 | -0.81659687 | -46.222004 | -1.2640481 | 344.29715 | 337.33334 | -4.1724105
182.41409 | -3.0828841 | -15.51401 | -4.9635744 | 0 | 0 | -0.81668615 | -44.769245 | -1.2643043 | 342.89471 | 335.83484 | -4.1726446
182.51409 | -3.0828841 | -15.049575 | -4.964036 | 0 | 0 | -0.81678647 | -43.428661 | -1.2645724 | 341.56503 | 334.54559 | -4.172801
182.61409 | -3.0828841 | -14.578892 | -4.964396 | 0 | 0 | -0.81690019 | -42.073261 | -1.2645787 | 340.2373 | 333.29684 | -4.1729913
182.71409 | -3.0828841 | -14.075126 | -4.9644637 | 0 | 0 | -0.81692189 | -40.617794 | -1.2646586 | 338.82559 | 331.995 | -4.172955
182.81409 | -3.0828841 | -13.539655 | -4.9644413 | 0 | 0 | -0.81691527 | -39.070724 | -1.2645422 | 337.46289 | 330.61389 | -4.1726904
182.91409 | -3.0828841 | -12.848482 | -4.964323 | 0 | 0 | -0.81687254 | -37.075909 | -1.2643116 | 336.18814 | 329.2504 | -4.1718483
183.01409 | -3.0838468 | -12.40521 | -4.9644122 | 0 | 0 | -0.81688958 | -35.797401 | -1.2642177 | 335.02393 | 328.08652 | -4.1716547
183.11409 | -3.1095297 | -12.182511 | -4.9649086 | 0 | 0 | -0.81700504 | -35.156765 | -1.2640897 | 333.72464 | 326.78256 | -4.1723557
183.21409 | -3.0840354 | -11.840517 | -4.9654489 | 0 | 0 | -0.81714904 | -34.169212 | -1.2637364 | 332.44739 | 325.69531 | -4.1725922
183.31409 | -3.0829337 | -11.486253 | -4.9658165 | 0 | 0 | -0.81723493 | -33.145355 | -1.2635804 | 331.15494 | 324.34048 | -4.1727195
183.41409 | -3.0828862 | -11.10206 | -4.9658971 | 0 | 0 | -0.81724823 | -32.037785 | -1.2634333 | 329.96997 | 323.09271 | -4.1727777
183.51409 | -3.0828841 | -10.693013 | -4.9659605 | 0 | 0 | -0.81724375 | -30.857624 | -1.2631682 | 328.8082 | 321.90717 | -4.1726847
183.61409 | -3.0828841 | -10.330368 | -4.9663048 | 0 | 0 | -0.81733686 | -29.809616 | -1.2632207 | 327.62463 | 320.79626 | -4.1726432
183.71409 | -3.0828841 | -10.033588 | -4.9665246 | 0 | 0 | -0.81739408 | -28.954422 | -1.2630496 | 326.32376 | 319.44 | -4.1728249
183.81409 | -3.0828841 | -9.6756983 | -4.9667668 | 0 | 0 | -0.81745493 | -27.92255 | -1.2627239 | 325.24445 | 318.36948 | -4.1728892
183.91409 | -3.0828841 | -9.3387871 | -4.9669094 | 0 | 0 | -0.81749988 | -26.951319 | -1.2625262 | 324.05215 | 317.21024 | -4.1728745
184.01409 | -3.0828841 | -9.002573 | -4.9670286 | 0 | 0 | -0.8175149 | -25.978662 | -1.2624758 | 322.9115 | 316.0448 | -4.1729002
184.11409 | -3.0828841 | -8.6487608 | -4.9672699 | 0 | 0 | -0.81756073 | -24.958721 | -1.2622716 | 321.73727 | 315.04617 | -4.1728258
184.21409 | -3.0828841 | -8.2788095 | -4.9675312 | 0 | 0 | -0.81763709 | -23.890854 | -1.262238 | 320.58475 | 313.92636 | -4.1727376
184.31409 | -3.0828841 | -7.9993968 | -4.9679542 | 0 | 0 | -0.81774664 | -23.083576 | -1.2621351 | 319.52402 | 312.78201 | -4.1727839
184.41409 | -3.0828841 | -7.7343769 | -4.9681568 | 0 | 0 | -0.81781244 | -22.319677 | -1.2620087 | 318.30487 | 311.67114 | -4.1730065
184.51409 | -3.0828841 | -7.4321513 | -4.9684634 | 0 | 0 | -0.81786823 | -21.447779 | -1.2620773 | 317.20258 | 310.6084 | -4.1730351
184.61409 | -3.0828841 | -7.2139325 | -4.968667 | 0 | 0 | -0.81790912 | -20.819471 | -1.2621528 | 316.05142 | 309.52667 | -4.1732635
184.71409 | -3.0828841 | -6.9796305 | -4.9693203 | 0 | 0 | -0.81805134 | -20.142 | -1.2620754 | 314.97607 | 308.5141 | -4.173552
184.81409 | -3.0828841 | -6.726285 | -4.9698062 | 0 | 0 | -0.8181603 | -19.408892 | -1.2621855 | 313.91489 | 307.4751 | -4.1736631
184.91409 | -3.0828841 | -6.4529815 | -4.9698615 | 0 | 0 | -0.81819487 | -18.621044 | -1.2622937 | 312.82388 | 306.42731 | -4.1737971
185.01409 | -3.0828841 | -6.1595731 | -4.9702435 | 0 | 0 | -0.81826597 | -17.773382 | -1.2624356 | 311.73236 | 305.20624 | -4.173697
185.11409 | -3.0828841 | -5.9046049 | -4.9703565 | 0 | 0 | -0.81830573 | -17.038095 | -1.2626402 | 310.70895 | 304.02164 | -4.1738434
185.21409 | -3.0828841 | -5.634294 | -4.9707928 | 0 | 0 | -0.81839848 | -16.259613 | -1.2630173 | 309.56628 | 303.0491 | -4.1738286
185.31409 | -3.0828841 | -5.3730211 | -4.9710536 | 0 | 0 | -0.8184917 | -15.505166 | -1.263201 | 308.40475 | 301.89392 | -4.1739335
185.41409 | -3.0828841 | -5.1213317 | -4.9712968 | 0 | 0 | -0.81854177 | -14.777988 | -1.2635615 | 307.31952 | 300.83765 | -4.1739779
185.51409 | -3.0828841 | -4.8751922 | -4.9717979 | 0 | 0 | -0.81865394 | -14.069111 | -1.2639987 | 306.26785 | 299.73453 | -4.1740699
185.61409 | -3.0828841 | -4.6782837 | -4.9716005 | 0 | 0 | -0.81861377 | -13.501426 | -1.2641884 | 305.22516 | 298.64749 | -4.1742187
185.71409 | -3.0828841 | -4.4097672 | -4.9719577 | 0 | 0 | -0.81871319 | -12.727585 | -1.2644933 | 304.18015 | 297.52771 | -4.1740541
185.81409 | -3.0828841 | -4.1808004 | -4.9721217 | 0 | 0 | -0.81872582 | -12.064067 | -1.2649242 | 303.16653 | 296.41824 | -4.1741118
185.91409 | -3.0838468 | -3.9537983 | -4.9726944 | 0 | 0 | -0.81886798 | -11.410173 | -1.2654155 | 302.18414 | 295.38333 | -4.1741519
186.01409 | -3.1095297 | -3.7726965 | -4.9732394 | 0 | 0 | -0.81899846 | -10.887341 | -1.2658076 | 301.0481 | 294.33386 | -4.1743817
186.11409 | -3.0840354 | -3.60655 | -4.9736242 | 0 | 0 | -0.81910604 | -10.407348 | -1.266011 | 300.04788 | 293.33176 | -4.1746473
186.21409 | -3.0829337 | -3.41066 | -4.9739552 | 0 | 0 | -0.81919092 | -9.8428011 | -1.2664888 | 298.94852 | 292.32278 | -4.1747093
186.31409 | -3.0828862 | -3.1424055 | -4.9740782 | 0 | 0 | -0.81921667 | -9.0675945 | -1.2670177 | 297.86667 | 291.38901 | -4.1745882
186.41409 | -3.0828841 | -2.9180264 | -4.9743872 | 0 | 0 | -0.81926751 | -8.4200401 | -1.2674464 | 296.95251 | 290.29324 | -4.1746106
186.51409 | -3.0828841 | -2.7492378 | -4.9748182 | 0 | 0 | -0.81935894 | -7.9341717 | -1.2677684 | 295.79663 | 289.30457 | -4.1747584
186.61409 | -3.0828841 | -2.5845206 | -4.9754128 | 0 | 0 | -0.81952953 | -7.4583955 | -1.268243 | 294.81641 | 288.24838 | -4.1751213
186.71409 | -3.0828841 | -2.3413768 | -4.9756236 | 0 | 0 | -0.8195886 | -6.7561426 | -1.2685764 | 293.75015 | 287.27972 | -4.1751447
186.81409 | -3.0828841 | -2.2012999 | -4.9758492 | 0 | 0 | -0.81965184 | -6.3528843 | -1.2689143 | 292.73218 | 286.25214 | -4.175334
186.91409 | -3.0828841 | -1.9539239 | -4.976223 | 0 | 0 | -0.8197419 | -5.6386929 | -1.2694767 | 291.76089 | 285.1991 | -4.1752458
187.01409 | -3.0828841 | -1.9011722 | -4.9758878 | 0 | 0 | -0.81963217 | -5.4854779 | -1.2697726 | 290.73386 | 284.21808 | -4.1753674
187.11409 | -3.0828841 | -1.6752119 | -4.9760518 | 0 | 0 | -0.81967741 | -4.8341045 | -1.2700312 | 289.75006 | 283.21307 | -4.1752443
187.21409 | -3.0828841 | -1.5752763 | -4.9758277 | 0 | 0 | -0.81962019 | -4.5461755 | -1.2704186 | 288.65741 | 282.37238 | -4.1751103
187.31409 | -3.0828841 | -1.4836969 | -4.9764442 | 0 | 0 | -0.81978995 | -4.2829003 | -1.2707843 | 287.67249 | 281.3566 | -4.1754885
187.41409 | -3.0828841 | -1.321131 | -4.9766741 | 0 | 0 | -0.81983525 | -3.8131375 | -1.2710773 | 286.64133 | 280.38297 | -4.1755805
187.51409 | -3.0828841 | -1.1435633 | -4.9767928 | 0 | 0 | -0.81986427 | -3.2988055 | -1.2715664 | 285.63373 | 279.44263 | -4.1755729
187.61409 | -3.0828841 | -1.0074022 | -4.9770517 | 0 | 0 | -0.81990761 | -2.9078517 | -1.2718897 | 284.59167 | 278.47443 | -4.1756558
187.71409 | -3.0828841 | -0.8544336 | -4.9772062 | 0 | 0 | -0.81995398 | -2.4667857 | -1.2723081 | 283.63864 | 277.51697 | -4.1755548
187.81409 | -3.0828841 | -0.72749865 | -4.9774375 | 0 | 0 | -0.81999677 | -2.0983727 | -1.2724286 | 282.62595 | 276.45007 | -4.1755729
187.91409 | -3.0828841 | -0.5912683 | -4.9769049 | 0 | 0 | -0.81990433 | -1.7078701 | -1.2727102 | 281.66116 | 275.39075 | -4.1752782
188.01409 | -3.0828841 | -0.52175063 | -4.9768825 | 0 | 0 | -0.81988186 | -1.5069506 | -1.2726026 | 280.74109 | 274.51431 | -4.1753364
188.11409 | -3.0828841 | -0.48355937 | -4.9769077 | 0 | 0 | -0.81989872 | -1.3968891 | -1.272747 | 279.80804 | 273.79559 | -4.1752663
188.21409 | -3.0828841 | -0.45559853 | -4.9766679 | 0 | 0 | -0.81982529 | -1.3166602 | -1.2726313 | 278.81055 | 272.76224 | -4.1751475
188.31409 | -3.0828841 | -0.45522562 | -4.9769044 | 0 | 0 | -0.8198716 | -1.3139905 | -1.2724692 | 277.85593 | 271.84958 | -4.1752844
188.41409 | -3.0828841 | -0.44326544 | -4.9769111 | 0 | 0 | -0.81988543 | -1.2776819 | -1.2726498 | 277.00427 | 270.91574 | -4.1752877
188.51409 | -3.0828841 | -0.42783791 | -4.9769521 | 0 | 0 | -0.81989664 | -1.234591 | -1.2724876 | 276.09363 | 269.91821 | -4.1751628
188.61409 | -3.0828841 | -0.41373673 | -4.9764338 | 0 | 0 | -0.81978196 | -1.1943762 | -1.2723759 | 275.14276 | 269.23227 | -4.1749797
188.71409 | -3.0828841 | -0.42114601 | -4.9759383 | 0 | 0 | -0.81965917 | -1.2164595 | -1.2722448 | 274.25589 | 268.19217 | -4.1749678
188.81409 | -3.0828841 | -0.35705587 | -4.9758739 | 0 | 0 | -0.81963539 | -1.0332943 | -1.2719208 | 273.37286 | 267.20642 | -4.175014
188.91409 | -3.0828841 | -0.3272939 | -4.9756632 | 0 | 0 | -0.81957358 | -0.94497085 | -1.2718204 | 272.40491 | 266.32614 | -4.1748776
189.01409 | -3.0828841 | -0.31179309 | -4.975697 | 0 | 0 | -0.81958354 | -0.8988989 | -1.271814 | 271.56018 | 265.4361 | -4.1748652
189.11409 | -3.0828841 | -0.30371624 | -4.9758453 | 0 | 0 | -0.81963742 | -0.87723893 | -1.271626 | 270.63693 | 264.46329 | -4.1751628
189.21409 | -3.0828841 | -0.29164499 | -4.9758811 | 0 | 0 | -0.81966293 | -0.84044325 | -1.271597 | 269.7229 | 263.6011 | -4.1750093
189.31409 | -3.0828841 | -0.27567565 | -4.9755759 | 0 | 0 | -0.81956393 | -0.79342055 | -1.2713516 | 268.71335 | 262.72455 | -4.1747627
189.41409 | -3.0828841 | -0.26896247 | -4.9756088 | 0 | 0 | -0.81956655 | -0.77654368 | -1.2712147 | 267.83499 | 261.84698 | -4.1747723
189.51409 | -3.0828841 | -0.26104164 | -4.9756451 | 0 | 0 | -0.81958854 | -0.7528621 | -1.2711278 | 266.97409 | 260.91498 | -4.1748805
189.61409 | -3.0828841 | -0.25279248 | -4.9755783 | 0 | 0 | -0.8195622 | -0.72958004 | -1.2709132 | 265.97028 | 260.01044 | -4.1746716
189.71409 | -3.0828841 | -0.25154325 | -4.9760299 | 0 | 0 | -0.81968284 | -0.72631532 | -1.2708951 | 265.10065 | 259.09601 | -4.1748524
189.81409 | -3.0828841 | -0.24474341 | -4.9758534 | 0 | 0 | -0.81963366 | -0.70609689 | -1.2706521 | 264.23721 | 258.29208 | -4.1748767
189.91409 | -3.0828841 | -0.23407444 | -4.9762068 | 0 | 0 | -0.81973302 | -0.67808789 | -1.2704672 | 263.32822 | 257.52991 | -4.1749635
190.01409 | -3.0828841 | -0.22852667 | -4.9759316 | 0 | 0 | -0.81963384 | -0.65946674 | -1.2702709 | 262.50732 | 256.55161 | -4.1747603
190.11409 | -3.0828841 | -0.22515264 | -4.9759722 | 0 | 0 | -0.81966257 | -0.6513505 | -1.2703048 | 261.64648 | 255.59183 | -4.1746688
190.21409 | -3.0828841 | -0.22004268 | -4.9760118 | 0 | 0 | -0.8196733 | -0.63449883 | -1.2701069 | 260.6752 | 254.84724 | -4.1746373
190.31409 | -3.0838468 | -0.21546888 | -4.9760175 | 0 | 0 | -0.81967884 | -0.62186056 | -1.2702525 | 259.85748 | 253.95316 | -4.1745429
190.41409 | -3.1095297 | -0.21416913 | -4.9762511 | 0 | 0 | -0.81973892 | -0.61728895 | -1.2699722 | 258.96912 | 253.03435 | -4.1746535
190.51409 | -3.0840354 | -0.21265449 | -4.9762163 | 0 | 0 | -0.8197149 | -0.61326939 | -1.2698592 | 258.0993 | 252.18636 | -4.174644
190.61409 | -3.0829337 | -0.20862664 | -4.9765477 | 0 | 0 | -0.81979102 | -0.59932452 | -1.2697998 | 257.21719 | 251.37436 | -4.1745338
190.71409 | -3.0828862 | -0.20834602 | -4.9763975 | 0 | 0 | -0.81976295 | -0.6006158 | -1.2696202 | 256.41119 | 250.44536 | -4.1746316
190.81409 | -3.0828841 | -0.20440733 | -4.976603 | 0 | 0 | -0.81980044 | -0.58883011 | -1.2693862 | 255.53366 | 249.50044 | -4.1743464
190.91409 | -3.0828841 | -0.19913776 | -4.9765186 | 0 | 0 | -0.81980634 | -0.57462233 | -1.2693242 | 254.56216 | 248.83084 | -4.1742072
191.01409 | -3.0828841 | -0.20277599 | -4.9768929 | 0 | 0 | -0.81989193 | -0.58351642 | -1.2691828 | 253.6972 | 247.92995 | -4.1743908
191.11409 | -3.0828841 | -0.20203483 | -4.9771142 | 0 | 0 | -0.81993896 | -0.58355796 | -1.2690004 | 252.87961 | 247.18661 | -4.1744518
191.21409 | -3.0828841 | -0.19955067 | -4.9773068 | 0 | 0 | -0.81996727 | -0.57507724 | -1.2692177 | 251.89969 | 246.14517 | -4.1743984
191.31409 | -3.0828841 | -0.19828868 | -4.9777675 | 0 | 0 | -0.82010078 | -0.57468736 | -1.2691346 | 251.16161 | 245.43234 | -4.1745567
191.41409 | -3.0828841 | -0.19325343 | -4.9774218 | 0 | 0 | -0.82000887 | -0.55760813 | -1.2689753 | 250.28912 | 244.491 | -4.1743898
191.51409 | -3.0828841 | -0.19057691 | -4.9776626 | 0 | 0 | -0.82007253 | -0.55097419 | -1.2689722 | 249.44783 | 243.71152 | -4.1744323
191.61409 | -3.0828841 | -0.18905394 | -4.9777989 | 0 | 0 | -0.82010865 | -0.5457316 | -1.269076 | 248.52164 | 243.01747 | -4.174356
191.71409 | -3.0828841 | -0.18896864 | -4.9781318 | 0 | 0 | -0.82017714 | -0.54586238 | -1.2689258 | 247.65887 | 242.0755 | -4.1744661
191.81409 | -3.0828841 | -0.18422195 | -4.978364 | 0 | 0 | -0.82022411 | -0.53088576 | -1.2689193 | 246.83618 | 241.26996 | -4.1743865
191.91409 | -3.0828841 | -0.18313485 | -4.9785714 | 0 | 0 | -0.82028216 | -0.52745169 | -1.2690705 | 246.0744 | 240.49442 | -4.1744237
192.01409 | -3.0828841 | -0.1843743 | -4.9790254 | 0 | 0 | -0.82040882 | -0.53063798 | -1.2690575 | 245.19524 | 239.75066 | -4.1746073
192.11409 | -3.0828841 | -0.18286107 | -4.9796929 | 0 | 0 | -0.82055563 | -0.52887076 | -1.269115 | 244.4007 | 238.83249 | -4.1748757
192.21409 | -3.0828841 | -0.17552502 | -4.9796758 | 0 | 0 | -0.82055241 | -0.50724727 | -1.2693528 | 243.50839 | 238.06445 | -4.1747355
192.31409 | -3.0828841 | -0.17259768 | -4.9793448 | 0 | 0 | -0.82045048 | -0.50019908 | -1.2694199 | 242.72052 | 237.29633 | -4.1745172
192.41409 | -3.0828841 | -0.17259255 | -4.9798751 | 0 | 0 | -0.82058883 | -0.4979769 | -1.2694938 | 241.88391 | 236.51172 | -4.1745558
192.51409 | -3.0828841 | -0.16973343 | -4.980022 | 0 | 0 | -0.82062739 | -0.49068642 | -1.2694372 | 241.00517 | 235.66982 | -4.1746621
192.61409 | -3.0828841 | -0.16717385 | -4.9803624 | 0 | 0 | -0.8207128 | -0.48219895 | -1.2697889 | 240.16003 | 234.85103 | -4.1747375
192.71409 | -3.0828841 | -0.1668109 | -4.9809341 | 0 | 0 | -0.82085359 | -0.48183307 | -1.2698184 | 239.41884 | 234.02658 | -4.1749182
192.81409 | -3.0828841 | -0.16165026 | -4.9809585 | 0 | 0 | -0.82085699 | -0.46719465 | -1.2699804 | 238.62294 | 233.20915 | -4.1749444
192.91409 | -3.0828841 | -0.16036727 | -4.9810338 | 0 | 0 | -0.8208887 | -0.46140522 | -1.2699598 | 237.75583 | 232.46771 | -4.1747313
193.01409 | -3.0828841 | -0.15770261 | -4.9811296 | 0 | 0 | -0.82089734 | -0.45391646 | -1.2701576 | 236.92625 | 231.72502 | -4.1746526
193.11409 | -3.0828841 | -0.15613063 | -4.980989 | 0 | 0 | -0.82087409 | -0.45177472 | -1.2704544 | 236.06693 | 231.02457 | -4.1744471
193.21409 | -3.0828841 | -0.15600118 | -4.981472 | 0 | 0 | -0.82097983 | -0.45167282 | -1.2704207 | 235.26167 | 230.13918 | -4.1747556
193.31409 | -3.0828841 | -0.1532084 | -4.9815855 | 0 | 0 | -0.82102084 | -0.44145715 | -1.2706081 | 234.49765 | 229.18835 | -4.1748495
193.41409 | -3.0828841 | -0.15254338 | -4.9819708 | 0 | 0 | -0.82109988 | -0.44025156 | -1.2707771 | 233.7309 | 228.58585 | -4.1750326
193.51409 | -3.0828841 | -0.15088026 | -4.9820857 | 0 | 0 | -0.82112539 | -0.43458128 | -1.2709454 | 232.90172 | 227.91878 | -4.175149
193.61409 | -3.0828841 | -0.14656888 | -4.982306 | 0 | 0 | -0.82116842 | -0.42119667 | -1.2711784 | 232.11038 | 227.08418 | -4.1750159
193.71409 | -3.0828841 | -0.14544006 | -4.9823203 | 0 | 0 | -0.82121354 | -0.42198822 | -1.2713474 | 231.37799 | 226.23296 | -4.1749849
193.81409 | -3.0828841 | -0.14344063 | -4.9826322 | 0 | 0 | -0.82127601 | -0.41487205 | -1.2712924 | 230.51816 | 225.40813 | -4.1748133
193.91409 | -3.0828841 | -0.1418552 | -4.9826283 | 0 | 0 | -0.82126504 | -0.40933642 | -1.271553 | 229.71043 | 224.6384 | -4.1748481
194.01409 | -3.0828841 | -0.13883562 | -4.9828401 | 0 | 0 | -0.82131642 | -0.39983144 | -1.2717122 | 229.00845 | 223.8278 | -4.1748977
194.11409 | -3.0828841 | -0.13799126 | -4.9833817 | 0 | 0 | -0.82143259 | -0.39819834 | -1.2719989 | 228.18045 | 223.15103 | -4.1749406
194.21409 | -3.0828841 | -0.13728729 | -4.9835992 | 0 | 0 | -0.82150441 | -0.39692128 | -1.2721279 | 227.43242 | 222.49629 | -4.1751661
194.31409 | -3.0828841 | -0.13525631 | -4.9837399 | 0 | 0 | -0.82153893 | -0.39062247 | -1.2722381 | 226.53609 | 221.67209 | -4.1751151
194.41409 | -3.0828841 | -0.13327198 | -4.9839568 | 0 | 0 | -0.82157487 | -0.38422009 | -1.2724236 | 225.88559 | 220.84669 | -4.1751699
194.51409 | -3.0828841 | -0.1329076 | -4.9841166 | 0 | 0 | -0.82164001 | -0.38447884 | -1.2724802 | 225.05818 | 220.13263 | -4.1751137
194.61409 | -3.0828841 | -0.13266103 | -4.9840322 | 0 | 0 | -0.82160074 | -0.38352266 | -1.2726172 | 224.32735 | 219.34393 | -4.1752334
194.71409 | -3.0828841 | -0.13141821 | -4.9845557 | 0 | 0 | -0.82171708 | -0.37909743 | -1.2729204 | 223.55254 | 218.62657 | -4.1754417
194.81409 | -3.0828841 | -0.12954682 | -4.9848061 | 0 | 0 | -0.82176685 | -0.37288082 | -1.2730359 | 222.79816 | 217.89272 | -4.1754818
194.91409 | -3.0828841 | -0.12915157 | -4.985311 | 0 | 0 | -0.82189232 | -0.37137002 | -1.2731287 | 222.0587 | 217.1781 | -4.1756568
195.01409 | -3.0828841 | -0.12908487 | -4.9853148 | 0 | 0 | -0.82191437 | -0.37189743 | -1.2732567 | 221.29074 | 216.3938 | -4.1756215
195.11409 | -3.0828841 | -0.1267903 | -4.9853826 | 0 | 0 | -0.82193512 | -0.36526021 | -1.27349 | 220.46185 | 215.67032 | -4.1755791
195.21409 | -3.0828841 | -0.12596875 | -4.9855089 | 0 | 0 | -0.8219403 | -0.3634882 | -1.2735903 | 219.71535 | 214.96475 | -4.1755104
195.31409 | -3.0828841 | -0.12546849 | -4.9855099 | 0 | 0 | -0.82194275 | -0.3600314 | -1.2737124 | 218.98956 | 214.27725 | -4.1754427
195.41409 | -3.0828841 | -0.12545428 | -4.9856868 | 0 | 0 | -0.8220033 | -0.3614459 | -1.2738557 | 218.25154 | 213.49716 | -4.175415
195.51409 | -3.0828841 | -0.12271548 | -4.9860969 | 0 | 0 | -0.82208401 | -0.35485905 | -1.2739993 | 217.57228 | 212.81107 | -4.1756625
195.61409 | -3.0828841 | -0.12286332 | -4.9864111 | 0 | 0 | -0.82217222 | -0.35295275 | -1.2741795 | 216.81563 | 212.08247 | -4.1757216
195.71409 | -3.0828841 | -0.12179411 | -4.9867182 | 0 | 0 | -0.82224602 | -0.35271624 | -1.2743253 | 216.0504 | 211.34865 | -4.1758137
195.81409 | -3.0828841 | -0.12140569 | -4.9865098 | 0 | 0 | -0.8221938 | -0.35064787 | -1.2743641 | 215.338 | 210.60873 | -4.1757793
195.91409 | -3.0828841 | -0.11891991 | -4.9869008 | 0 | 0 | -0.82228231 | -0.34352863 | -1.2746449 | 214.60782 | 209.99657 | -4.1756291
196.01409 | -3.0828841 | -0.11939103 | -4.9866281 | 0 | 0 | -0.82221365 | -0.3439582 | -1.2748706 | 213.83171 | 209.20436 | -4.1754856
196.11409 | -3.0828841 | -0.11902305 | -4.9867887 | 0 | 0 | -0.82225841 | -0.34400618 | -1.2750324 | 213.0739 | 208.49016 | -4.1754832
196.21409 | -3.0828841 | -0.11842545 | -4.9872136 | 0 | 0 | -0.82236803 | -0.34196171 | -1.2752218 | 212.38545 | 207.7525 | -4.1756921
196.31409 | -3.0828841 | -0.11606709 | -4.9875059 | 0 | 0 | -0.82243401 | -0.33681184 | -1.2752447 | 211.63605 | 207.07533 | -4.1757498
196.41409 | -3.0828841 | -0.11646424 | -4.9881711 | 0 | 0 | -0.82259983 | -0.33572912 | -1.275262 | 210.93063 | 206.32811 | -4.1762352
196.51409 | -3.0828841 | -0.11582641 | -4.9880214 | 0 | 0 | -0.82255989 | -0.33591321 | -1.275436 | 210.18343 | 205.70499 | -4.1758795
196.61409 | -3.0828841 | -0.11524735 | -4.9882245 | 0 | 0 | -0.82260549 | -0.3329199 | -1.2756808 | 209.49535 | 205.01205 | -4.1758013
196.71409 | -3.0828841 | -0.11299388 | -4.9878583 | 0 | 0 | -0.82251638 | -0.32633051 | -1.2757924 | 208.83432 | 204.15517 | -4.1756415
196.81409 | -3.0828841 | -0.11387662 | -4.9876595 | 0 | 0 | -0.82245773 | -0.32760543 | -1.2759916 | 208.1315 | 203.57309 | -4.1754646
196.91409 | -3.0828841 | -0.11282843 | -4.9882617 | 0 | 0 | -0.82261574 | -0.32605475 | -1.2762321 | 207.28831 | 202.85545 | -4.1757936
197.01409 | -3.0828841 | -0.11174526 | -4.9886675 | 0 | 0 | -0.8226999 | -0.32133076 | -1.2763524 | 206.57161 | 202.21271 | -4.1759591
197.11409 | -3.0828841 | -0.10993958 | -4.9889669 | 0 | 0 | -0.82276702 | -0.31896415 | -1.2764043 | 205.85274 | 201.54532 | -4.1761103
197.21409 | -3.0828841 | -0.1106511 | -4.9890518 | 0 | 0 | -0.8228156 | -0.31894889 | -1.2765268 | 205.17378 | 200.86057 | -4.1760006
197.31409 | -3.0828841 | -0.11009553 | -4.9889131 | 0 | 0 | -0.82278073 | -0.31820962 | -1.2767239 | 204.49315 | 200.13904 | -4.1755991
197.41409 | -3.0828841 | -0.10865772 | -4.9889712 | 0 | 0 | -0.8227967 | -0.31396204 | -1.2767962 | 203.76817 | 199.37752 | -4.1756649
197.51409 | -3.0828841 | -0.10744074 | -4.9890809 | 0 | 0 | -0.82280904 | -0.31094334 | -1.2770443 | 203.18706 | 198.75504 | -4.1755409
197.61409 | -3.0828841 | -0.10842486 | -4.9895668 | 0 | 0 | -0.82290852 | -0.3138186 | -1.277162 | 202.32455 | 198.19902 | -4.1758528
197.71409 | -3.0828841 | -0.10752448 | -4.9895201 | 0 | 0 | -0.82291037 | -0.31183189 | -1.2772185 | 201.73431 | 197.45418 | -4.1759367
197.81409 | -3.0828841 | -0.10618968 | -4.9895802 | 0 | 0 | -0.82292855 | -0.30666173 | -1.2772524 | 201.0842 | 196.84924 | -4.1758604
197.91409 | -3.0828841 | -0.10578763 | -4.9900107 | 0 | 0 | -0.82303607 | -0.30309308 | -1.2774699 | 200.33342 | 196.18372 | -4.1761365
198.01409 | -3.0828841 | -0.10516957 | -4.9901304 | 0 | 0 | -0.82307023 | -0.30219921 | -1.2775192 | 199.71075 | 195.56468 | -4.1759605
198.11409 | -3.0828841 | -0.10418171 | -4.9896517 | 0 | 0 | -0.82294911 | -0.30150393 | -1.2776059 | 198.9633 | 194.80685 | -4.1756902
198.21409 | -3.0828841 | -0.10215997 | -4.9900031 | 0 | 0 | -0.82302117 | -0.29587233 | -1.2778218 | 198.28439 | 194.16202 | -4.1755333
198.31409 | -3.0828841 | -0.10255849 | -4.9903617 | 0 | 0 | -0.8231113 | -0.29633522 | -1.277779 | 197.66092 | 193.45177 | -4.1757178
198.41409 | -3.0828841 | -0.10243208 | -4.9905901 | 0 | 0 | -0.8231898 | -0.29636723 | -1.2778554 | 196.96635 | 192.80617 | -4.1760044
198.51409 | -3.0828841 | -0.10087616 | -4.9909177 | 0 | 0 | -0.82325763 | -0.29153281 | -1.2780548 | 196.27116 | 192.17363 | -4.1759996
198.61409 | -3.0828841 | -0.099534929 | -4.9910054 | 0 | 0 | -0.82328153 | -0.28628764 | -1.278046 | 195.57661 | 191.53401 | -4.1761646
198.71409 | -3.0828841 | -0.10044727 | -4.9907293 | 0 | 0 | -0.82320875 | -0.28905031 | -1.2783618 | 194.96617 | 190.86794 | -4.1758213
198.81409 | -3.0828841 | -0.099277169 | -4.9911146 | 0 | 0 | -0.82330072 | -0.28557932 | -1.2784346 | 194.258 | 190.23416 | -4.1758509
198.91409 | -3.0828841 | -0.098586373 | -4.9915853 | 0 | 0 | -0.82340407 | -0.28544718 | -1.2784516 | 193.63812 | 189.58931 | -4.1757874
199.01409 | -3.0828841 | -0.096473008 | -4.9915524 | 0 | 0 | -0.82342112 | -0.27548334 | -1.2785449 | 193.01094 | 188.9523 | -4.1756439
199.11409 | -3.0828841 | -0.097553305 | -4.9916787 | 0 | 0 | -0.82346225 | -0.28168374 | -1.2788383 | 192.33521 | 188.35658 | -4.1758204
199.21409 | -3.0828841 | -0.096394457 | -4.9912796 | 0 | 0 | -0.82335031 | -0.27977544 | -1.2786865 | 191.76268 | 187.69525 | -4.1754065
199.31409 | -3.0828841 | -0.095552251 | -4.9913211 | 0 | 0 | -0.82333702 | -0.27735734 | -1.2786523 | 191.09383 | 187.09959 | -4.1756468
199.41409 | -3.0828841 | -0.094013222 | -4.9918733 | 0 | 0 | -0.82345539 | -0.27166748 | -1.2787226 | 190.31294 | 186.57669 | -4.1757622
199.51409 | -3.0828841 | -0.094972983 | -4.991641 | 0 | 0 | -0.82341421 | -0.27194911 | -1.2786864 | 189.72466 | 185.87097 | -4.175662
199.61409 | -3.0828841 | -0.093416907 | -4.9919825 | 0 | 0 | -0.82351756 | -0.268314 | -1.2787669 | 189.03001 | 185.22366 | -4.1755443
199.71409 | -3.0828841 | -0.092853583 | -4.9919434 | 0 | 0 | -0.8235237 | -0.26807249 | -1.2786918 | 188.38774 | 184.5562 | -4.175364
199.81409 | -3.0828841 | -0.091442339 | -4.992105 | 0 | 0 | -0.82355839 | -0.26482031 | -1.2788702 | 187.82709 | 183.88721 | -4.1754875
199.91409 | -3.0828841 | -0.092696264 | -4.9922519 | 0 | 0 | -0.8235662 | -0.26675254 | -1.2787296 | 187.10114 | 183.40567 | -4.1755862
200.01409 | -3.0828841 | -0.09081655 | -4.9919944 | 0 | 0 | -0.82350427 | -0.2604005 | -1.2786456 | 186.38919 | 182.73782 | -4.1753759
200.11409 | -3.0828841 | -0.08979173 | -4.9923048 | 0 | 0 | -0.82358736 | -0.25945088 | -1.2785695 | 185.77345 | 182.15916 | -4.1756268
200.21409 | -3.0828841 | -0.089086324 | -4.9925141 | 0 | 0 | -0.82363492 | -0.25698578 | -1.2786742 | 185.21776 | 181.51131 | -4.1757593
200.31409 | -3.0828841 | -0.089577049 | -4.9928312 | 0 | 0 | -0.82371163 | -0.25864011 | -1.2786865 | 184.58284 | 180.77423 | -4.1754956
200.41409 | -3.0828841 | -0.087267622 | -4.9925938 | 0 | 0 | -0.82366407 | -0.25311422 | -1.2784458 | 183.94907 | 180.3732 | -4.1753592
200.51409 | -3.0828841 | -0.086720318 | -4.9927397 | 0 | 0 | -0.82368827 | -0.24950272 | -1.2784121 | 183.30144 | 179.69087 | -4.1752987
200.61409 | -3.0828841 | -0.087085493 | -4.9929404 | 0 | 0 | -0.82372707 | -0.25148809 | -1.2785517 | 182.70158 | 179.02135 | -4.1753511
200.71409 | -3.0828841 | -0.087217152 | -4.993042 | 0 | 0 | -0.82375157 | -0.25200495 | -1.2784491 | 182.06303 | 178.44772 | -4.1752782
200.81409 | -3.0828841 | -0.085811265 | -4.993206 | 0 | 0 | -0.82382053 | -0.24886443 | -1.2784255 | 181.51222 | 177.91283 | -4.1753368
200.91409 | -3.0828841 | -0.084423997 | -4.9931602 | 0 | 0 | -0.82380718 | -0.24317595 | -1.2783748 | 180.85469 | 177.28354 | -4.1753526
201.01409 | -3.0828841 | -0.08504843 | -4.993166 | 0 | 0 | -0.82381147 | -0.24422844 | -1.2782398 | 180.25909 | 176.7411 | -4.1752915
201.11409 | -3.0828841 | -0.084134132 | -4.993031 | 0 | 0 | -0.82374305 | -0.24319045 | -1.2781107 | 179.65732 | 176.10056 | -4.1751876
201.21409 | -3.0828841 | -0.083194338 | -4.9930439 | 0 | 0 | -0.82375592 | -0.24113503 | -1.2780937 | 179.04512 | 175.49475 | -4.1747928
201.31409 | -3.0828841 | -0.081898034 | -4.9935331 | 0 | 0 | -0.82388312 | -0.23643479 | -1.2782003 | 178.46953 | 175.06004 | -4.1751475
201.41409 | -3.0828841 | -0.082671434 | -4.993618 | 0 | 0 | -0.82391626 | -0.23793267 | -1.2782341 | 177.80151 | 174.28207 | -4.1749973
201.51409 | -3.0828841 | -0.081515722 | -4.9939198 | 0 | 0 | -0.82398874 | -0.23686023 | -1.2781811 | 177.2475 | 173.69279 | -4.1751065
201.61409 | -3.0828841 | -0.081606217 | -4.9940124 | 0 | 0 | -0.82397658 | -0.23463757 | -1.2782564 | 176.61659 | 173.10426 | -4.1753774
201.71409 | -3.0828841 | -0.080297112 | -4.9942765 | 0 | 0 | -0.82405502 | -0.23208337 | -1.2780346 | 176.07056 | 172.54897 | -4.1752167
201.81409 | -3.0828841 | -0.081406735 | -4.9938827 | 0 | 0 | -0.82395285 | -0.23592497 | -1.2781299 | 175.46167 | 171.96184 | -4.1750202
201.91409 | -3.0828841 | -0.079718687 | -4.9939532 | 0 | 0 | -0.82399935 | -0.23137581 | -1.2781138 | 174.83026 | 171.41719 | -4.1747966
202.01409 | -3.0828841 | -0.079391755 | -4.9943566 | 0 | 0 | -0.82408315 | -0.22993682 | -1.277928 | 174.15231 | 170.82594 | -4.1750298
202.11409 | -3.0828841 | -0.078355089 | -4.9943023 | 0 | 0 | -0.82407659 | -0.22492261 | -1.2778276 | 173.65352 | 170.19315 | -4.1749573
202.21409 | -3.0828841 | -0.079654686 | -4.9942374 | 0 | 0 | -0.824045 | -0.22900526 | -1.2780102 | 173.00188 | 169.75136 | -4.174788
202.31409 | -3.0828841 | -0.078037597 | -4.9947152 | 0 | 0 | -0.82412112 | -0.22249046 | -1.2778847 | 172.54874 | 169.15784 | -4.1750078
202.41409 | -3.0828841 | -0.077256352 | -4.994627 | 0 | 0 | -0.8241294 | -0.22259313 | -1.277845 | 172.04044 | 168.55383 | -4.1749544
202.51409 | -3.0828841 | -0.075892635 | -4.9948959 | 0 | 0 | -0.82420832 | -0.21883418 | -1.2778882 | 171.34074 | 168.01411 | -4.1749558
202.61409 | -3.0828841 | -0.077811271 | -4.9947901 | 0 | 0 | -0.82421207 | -0.22516255 | -1.2778535 | 170.7914 | 167.47302 | -4.1747603
202.71409 | -3.0828841 | -0.075607873 | -4.9948106 | 0 | 0 | -0.82419938 | -0.21909401 | -1.2777013 | 170.13544 | 166.89857 | -4.1746039
202.81409 | -3.0828841 | -0.076007091 | -4.995059 | 0 | 0 | -0.82425231 | -0.21799822 | -1.277807 | 169.6142 | 166.28197 | -4.1747813
202.91409 | -3.0828841 | -0.07521861 | -4.9952302 | 0 | 0 | -0.82427412 | -0.21623431 | -1.2776387 | 169.08197 | 165.75951 | -4.1747046
203.01409 | -3.0828841 | -0.075798556 | -4.995214 | 0 | 0 | -0.82428241 | -0.21981071 | -1.2777303 | 168.51373 | 165.27518 | -4.1748867
203.11409 | -3.0828841 | -0.074167907 | -4.9952893 | 0 | 0 | -0.8243041 | -0.21459915 | -1.2777194 | 167.98103 | 164.71227 | -4.1748753
203.21409 | -3.0828841 | -0.074703693 | -4.9953389 | 0 | 0 | -0.82432705 | -0.21503539 | -1.2777513 | 167.42482 | 164.08601 | -4.1746778
203.31409 | -3.0828841 | -0.074303024 | -4.9953785 | 0 | 0 | -0.82431114 | -0.21368843 | -1.2776278 | 166.86882 | 163.6091 | -4.1745892
203.41409 | -3.0828841 | -0.07490845 | -4.9957204 | 0 | 0 | -0.8243888 | -0.21566369 | -1.2776942 | 166.30263 | 163.16743 | -4.1744943
203.51409 | -3.0828841 | -0.073507808 | -4.9958467 | 0 | 0 | -0.82442337 | -0.21214111 | -1.2776754 | 165.75943 | 162.55666 | -4.1746621
203.61409 | -3.0828841 | -0.072901003 | -4.9957876 | 0 | 0 | -0.82440394 | -0.20933931 | -1.2777052 | 165.20087 | 161.94926 | -4.1745577
203.71409 | -3.082114 | -0.073409446 | -4.9958749 | 0 | 0 | -0.82446492 | -0.21305007 | -1.2776775 | 164.51195 | 161.40544 | -4.174654
203.81409 | -3.0560539 | -0.073457509 | -4.9961004 | 0 | 0 | -0.82449925 | -0.21309279 | -1.2778068 | 164.04355 | 160.85924 | -4.1744914
203.91409 | -3.0817246 | -0.071330316 | -4.9962564 | 0 | 0 | -0.82454318 | -0.2076762 | -1.2777287 | 163.48099 | 160.27344 | -4.1746039
204.01409 | -3.082834 | -0.071507864 | -4.9965048 | 0 | 0 | -0.82458192 | -0.2045778 | -1.2775574 | 162.94312 | 159.78799 | -4.1747146
204.11409 | -3.0828819 | -0.071620494 | -4.9963493 | 0 | 0 | -0.82455111 | -0.20668578 | -1.2777294 | 162.32626 | 159.33778 | -4.1744003
204.21409 | -3.0828841 | -0.070437737 | -4.9966955 | 0 | 0 | -0.82463074 | -0.20401928 | -1.2775332 | 161.79198 | 158.72195 | -4.1745148
204.31409 | -3.0828841 | -0.069905907 | -4.9966536 | 0 | 0 | -0.82463962 | -0.20273362 | -1.2774692 | 161.30952 | 158.15901 | -4.1744704
204.41409 | -3.0828841 | -0.069759056 | -4.9967933 | 0 | 0 | -0.82468134 | -0.19922674 | -1.2775717 | 160.79565 | 157.73006 | -4.1744652
204.51409 | -3.0828841 | -0.0705299 | -4.9971166 | 0 | 0 | -0.82473147 | -0.20225447 | -1.2775675 | 160.28403 | 157.21042 | -4.1746087
204.61409 | -3.0828841 | -0.069302291 | -4.9973845 | 0 | 0 | -0.82480288 | -0.20178507 | -1.2774718 | 159.71283 | 156.66075 | -4.1746521
204.71409 | -3.0828841 | -0.069247939 | -4.9975257 | 0 | 0 | -0.82481879 | -0.20100139 | -1.2775348 | 159.20338 | 156.14096 | -4.1746397
204.81409 | -3.0828841 | -0.069542453 | -4.9971466 | 0 | 0 | -0.82473439 | -0.20098968 | -1.2774992 | 158.69247 | 155.66875 | -4.1744084
204.91409 | -3.0828841 | -0.070302352 | -4.9969392 | 0 | 0 | -0.8247171 | -0.20273498 | -1.277545 | 158.08746 | 155.10165 | -4.174305
205.01409 | -3.0828841 | -0.068912618 | -4.9976273 | 0 | 0 | -0.82487059 | -0.19978982 | -1.2775084 | 157.63535 | 154.57809 | -4.1744666
205.11409 | -3.0828841 | -0.068805836 | -4.9972448 | 0 | 0 | -0.82476604 | -0.19895782 | -1.2773197 | 157.08894 | 153.99783 | -4.1742916
205.21409 | -3.0828841 | -0.068837225 | -4.9976983 | 0 | 0 | -0.82487237 | -0.1980875 | -1.2773308 | 156.54903 | 153.58054 | -4.174355
205.31409 | -3.0828841 | -0.070156418 | -4.9977593 | 0 | 0 | -0.82487381 | -0.20193541 | -1.2773424 | 156.04677 | 153.12013 | -4.1744151
205.41409 | -3.0828841 | -0.068253823 | -4.9979372 | 0 | 0 | -0.82494402 | -0.19798073 | -1.2775637 | 155.55521 | 152.62245 | -4.1742473
205.51409 | -3.0828841 | -0.068512425 | -4.9981184 | 0 | 0 | -0.8249988 | -0.19610342 | -1.2775308 | 155.08891 | 152.13083 | -4.174386
205.61409 | -3.0828841 | -0.068669125 | -4.9979281 | 0 | 0 | -0.82493782 | -0.19740774 | -1.2774286 | 154.43619 | 151.6149 | -4.1741195
205.71409 | -3.0828841 | -0.069147155 | -4.9980955 | 0 | 0 | -0.82497001 | -0.20037749 | -1.2774067 | 154.011 | 151.10321 | -4.17416
205.81409 | -3.0828841 | -0.066742942 | -4.9981909 | 0 | 0 | -0.82498473 | -0.19401839 | -1.2773525 | 153.55772 | 150.58154 | -4.1741943
205.91409 | -3.0828841 | -0.06788224 | -4.9986358 | 0 | 0 | -0.82510787 | -0.19672979 | -1.2775657 | 152.94003 | 150.07646 | -4.1742344
206.01409 | -3.0828841 | -0.067736752 | -4.9986544 | 0 | 0 | -0.82511163 | -0.19517718 | -1.2773907 | 152.44106 | 149.71515 | -4.1742597
206.11409 | -3.0828841 | -0.067960665 | -4.9986591 | 0 | 0 | -0.82512993 | -0.19596636 | -1.2775049 | 151.96082 | 149.20787 | -4.1743426
206.21409 | -3.0828841 | -0.066455022 | -4.9984975 | 0 | 0 | -0.82508969 | -0.19256485 | -1.2773684 | 151.42873 | 148.72827 | -4.1740227
206.31409 | -3.0828841 | -0.067541167 | -4.9985328 | 0 | 0 | -0.82506549 | -0.19438735 | -1.2773541 | 150.9313 | 148.1889 | -4.1740527
206.41409 | -3.0828841 | -0.066862859 | -4.9987693 | 0 | 0 | -0.825113 | -0.19228466 | -1.2772503 | 150.50159 | 147.73245 | -4.1741385
206.51409 | -3.0828841 | -0.066412136 | -4.9990048 | 0 | 0 | -0.82519174 | -0.19085628 | -1.2773615 | 150.0434 | 147.21086 | -4.1741629
206.61409 | -3.0828841 | -0.065210067 | -4.9992661 | 0 | 0 | -0.82526696 | -0.18779561 | -1.2775223 | 149.51485 | 146.74278 | -4.1740813
206.71409 | -3.0828841 | -0.065519758 | -4.9991555 | 0 | 0 | -0.82525039 | -0.18722412 | -1.2774074 | 149.04311 | 146.31847 | -4.1743298
206.81409 | -3.0828841 | -0.065763935 | -4.9996996 | 0 | 0 | -0.82537609 | -0.18917595 | -1.2775695 | 148.47917 | 145.79639 | -4.1744018
206.91409 | -3.0828841 | -0.065079652 | -4.9996209 | 0 | 0 | -0.82534212 | -0.18829919 | -1.2775097 | 148.01122 | 145.30145 | -4.1743126
207.01409 | -3.0828841 | -0.06359005 | -4.9996867 | 0 | 0 | -0.82534111 | -0.18316145 | -1.2775415 | 147.55449 | 144.84825 | -4.1741738
207.11409 | -3.0828841 | -0.064512886 | -5.0000591 | 0 | 0 | -0.82544935 | -0.18574795 | -1.2773927 | 147.11687 | 144.38104 | -4.1742725
207.21409 | -3.0828841 | -0.06468939 | -5.0002723 | 0 | 0 | -0.82550842 | -0.1850888 | -1.2775452 | 146.65378 | 144.00165 | -4.1743917
207.31409 | -3.0828841 | -0.063011937 | -5.0002275 | 0 | 0 | -0.82551032 | -0.18269484 | -1.2775921 | 146.11882 | 143.42274 | -4.1742249
207.41409 | -3.0828841 | -0.063225344 | -5.0004101 | 0 | 0 | -0.8255502 | -0.18296027 | -1.2776247 | 145.67947 | 143.04135 | -4.1743803
207.51409 | -3.0828841 | -0.063584656 | -5.0009098 | 0 | 0 | -0.82564348 | -0.18412939 | -1.2776033 | 145.20529 | 142.61331 | -4.1744308
207.61409 | -3.0828841 | -0.063548274 | -5.000648 | 0 | 0 | -0.82557225 | -0.18489538 | -1.2775528 | 144.68628 | 142.04399 | -4.174387
207.71409 | -3.0828841 | -0.061693054 | -5.000854 | 0 | 0 | -0.82563317 | -0.17886299 | -1.2776852 | 144.15685 | 141.53552 | -4.1742578
207.81409 | -3.0828841 | -0.062199283 | -5.0008898 | 0 | 0 | -0.82564878 | -0.17962538 | -1.2777445 | 143.75024 | 141.10878 | -4.1741347
207.91409 | -3.0828841 | -0.06255313 | -5.0009222 | 0 | 0 | -0.82567257 | -0.18056349 | -1.2776128 | 143.27884 | 140.71465 | -4.1743393
208.01409 | -3.0828841 | -0.062284339 | -5.0010858 | 0 | 0 | -0.82569849 | -0.18046649 | -1.2776819 | 142.84265 | 140.17308 | -4.1743608
208.11409 | -3.0828841 | -0.060721453 | -5.0013061 | 0 | 0 | -0.82574236 | -0.17571382 | -1.2776709 | 142.35165 | 139.83357 | -4.1743112
208.21409 | -3.0828841 | -0.061737206 | -5.0018997 | 0 | 0 | -0.82589263 | -0.17795625 | -1.2779689 | 141.87305 | 139.364 | -4.1746502
208.31409 | -3.0828841 | -0.06146368 | -5.0018544 | 0 | 0 | -0.82588249 | -0.17728977 | -1.2778205 | 141.3783 | 138.81589 | -4.1746855
208.41409 | -3.0828841 | -0.06186267 | -5.001852 | 0 | 0 | -0.82590073 | -0.1798941 | -1.2779789 | 141.037 | 138.41235 | -4.1746325
208.51409 | -3.0828841 | -0.060773719 | -5.0021172 | 0 | 0 | -0.82597017 | -0.17398489 | -1.2780538 | 140.50557 | 138.01355 | -4.1743712
208.61409 | -3.0828841 | -0.06163938 | -5.0022225 | 0 | 0 | -0.82598484 | -0.17690694 | -1.2780656 | 140.09981 | 137.55177 | -4.1745601
208.71409 | -3.0828841 | -0.061469603 | -5.0023942 | 0 | 0 | -0.82599908 | -0.17833105 | -1.2783394 | 139.65436 | 137.15707 | -4.1746311
208.81409 | -3.0828841 | -0.061339326 | -5.0028591 | 0 | 0 | -0.82611167 | -0.17648429 | -1.2783855 | 139.1619 | 136.74963 | -4.174758
208.91409 | -3.0828841 | -0.059981532 | -5.0031824 | 0 | 0 | -0.82620627 | -0.17187668 | -1.2783229 | 138.69827 | 136.23442 | -4.1748524
209.01409 | -3.0828841 | -0.062167682 | -5.0031624 | 0 | 0 | -0.82621014 | -0.17895263 | -1.2785589 | 138.21878 | 135.77946 | -4.1749144
209.11409 | -3.0828841 | -0.061178207 | -5.0032735 | 0 | 0 | -0.82624739 | -0.17573072 | -1.2786276 | 137.80795 | 135.37247 | -4.1748257
209.21409 | -3.0828841 | -0.061119106 | -5.0031352 | 0 | 0 | -0.82619506 | -0.17594565 | -1.2787066 | 137.32924 | 134.89433 | -4.1747336
209.31409 | -3.0828841 | -0.059842713 | -5.0031099 | 0 | 0 | -0.8261568 | -0.17297961 | -1.2787683 | 136.87723 | 134.51003 | -4.1747532
209.41409 | -3.0828841 | -0.061310075 | -5.0035753 | 0 | 0 | -0.8262921 | -0.17693324 | -1.2789687 | 136.4669 | 134.05841 | -4.174921
209.51409 | -3.0828841 | -0.060910091 | -5.0034766 | 0 | 0 | -0.82626992 | -0.17645703 | -1.2789955 | 136.00458 | 133.68051 | -4.1748409
209.61409 | -3.0828841 | -0.060095295 | -5.004086 | 0 | 0 | -0.82643652 | -0.17552368 | -1.2790474 | 135.57959 | 133.26155 | -4.1751323
209.71409 | -3.0828841 | -0.059748497 | -5.0041714 | 0 | 0 | -0.82645816 | -0.17137569 | -1.2792636 | 135.23393 | 132.83836 | -4.1752143
209.81409 | -3.0828841 | -0.060811471 | -5.0043879 | 0 | 0 | -0.82649052 | -0.17673361 | -1.2793519 | 134.7906 | 132.38045 | -4.1752448
209.91409 | -3.0828841 | -0.059921004 | -5.0043263 | 0 | 0 | -0.82643521 | -0.17417713 | -1.2793483 | 134.29158 | 131.91992 | -4.1750431
210.01409 | -3.0828841 | -0.059221528 | -5.0048032 | 0 | 0 | -0.82658249 | -0.17229553 | -1.2793763 | 133.97359 | 131.56097 | -4.1751547
210.11409 | -3.0828841 | -0.059275765 | -5.0050168 | 0 | 0 | -0.82664323 | -0.17060447 | -1.2794287 | 133.48824 | 131.09515 | -4.1753254
210.21409 | -3.0828841 | -0.060001027 | -5.0049825 | 0 | 0 | -0.82665896 | -0.17421211 | -1.2793987 | 133.0376 | 130.69739 | -4.1752739
210.31409 | -3.0828841 | -0.05931098 | -5.0049973 | 0 | 0 | -0.8266387 | -0.17046228 | -1.2796013 | 132.59564 | 130.24655 | -4.1751628
210.41409 | -3.0828841 | -0.058381114 | -5.0051374 | 0 | 0 | -0.82667178 | -0.16785368 | -1.2796633 | 132.17053 | 129.83519 | -4.1753955
210.51409 | -3.0828841 | -0.058585368 | -5.005486 | 0 | 0 | -0.8267495 | -0.16953278 | -1.2798065 | 131.74353 | 129.49364 | -4.1753531
210.61409 | -3.0828841 | -0.059265383 | -5.0056891 | 0 | 0 | -0.82680523 | -0.17157264 | -1.2799526 | 131.33522 | 129.03931 | -4.1754203
210.71409 | -3.0828841 | -0.059021808 | -5.0054088 | 0 | 0 | -0.82674646 | -0.17135879 | -1.2800112 | 130.94073 | 128.59644 | -4.1752157
210.81409 | -3.0828841 | -0.057315361 | -5.0055094 | 0 | 0 | -0.82680011 | -0.16495255 | -1.2799356 | 130.53134 | 128.27818 | -4.1752477
210.91409 | -3.0828841 | -0.058611955 | -5.0056372 | 0 | 0 | -0.82679355 | -0.16815232 | -1.2801037 | 130.11145 | 127.75642 | -4.1753263
211.01409 | -3.0828841 | -0.058109172 | -5.0059309 | 0 | 0 | -0.82683647 | -0.16616364 | -1.2801638 | 129.65445 | 127.41291 | -4.1753387
211.11409 | -3.0828841 | -0.057455353 | -5.0060673 | 0 | 0 | -0.82688123 | -0.16612265 | -1.2802675 | 129.34634 | 127.02126 | -4.1754494
211.21409 | -3.0828841 | -0.056392808 | -5.0067139 | 0 | 0 | -0.82705128 | -0.16215797 | -1.2804204 | 128.8989 | 126.57436 | -4.1755605
211.31409 | -3.0828841 | -0.058423031 | -5.0061855 | 0 | 0 | -0.8269462 | -0.16739756 | -1.2805239 | 128.49535 | 126.07318 | -4.1752872
211.41409 | -3.0828841 | -0.057963755 | -5.0062828 | 0 | 0 | -0.82697314 | -0.16789383 | -1.2806128 | 128.13832 | 125.77769 | -4.1753392
211.51409 | -3.0828841 | -0.057887912 | -5.0067024 | 0 | 0 | -0.82707119 | -0.16786326 | -1.280732 | 127.71107 | 125.38982 | -4.1752586
211.61409 | -3.0828841 | -0.056877911 | -5.006814 | 0 | 0 | -0.82706714 | -0.16520715 | -1.2808688 | 127.32288 | 125.01243 | -4.1754723
211.71409 | -3.0828841 | -0.057789911 | -5.0070133 | 0 | 0 | -0.82711667 | -0.16744123 | -1.2808415 | 126.97509 | 124.63079 | -4.1755362
211.81409 | -3.0828841 | -0.057033632 | -5.0073066 | 0 | 0 | -0.8272028 | -0.16424757 | -1.2808515 | 126.56912 | 124.25307 | -4.1756544
211.91409 | -3.0828841 | -0.057209019 | -5.0079112 | 0 | 0 | -0.82736629 | -0.16512699 | -1.2809523 | 126.17876 | 123.84335 | -4.1757512
212.01409 | -3.0828841 | -0.056286275 | -5.007443 | 0 | 0 | -0.827241 | -0.16176604 | -1.2810444 | 125.7515 | 123.40758 | -4.1754389
212.11409 | -3.0828841 | -0.058023989 | -5.0074191 | 0 | 0 | -0.82721341 | -0.16673784 | -1.2811835 | 125.40069 | 123.06021 | -4.1753845
212.21409 | -3.0828841 | -0.056953628 | -5.0077467 | 0 | 0 | -0.82728893 | -0.16475557 | -1.2813741 | 125.02679 | 122.66095 | -4.1753702
212.31409 | -3.0828841 | -0.056250535 | -5.0076666 | 0 | 0 | -0.82727683 | -0.1635661 | -1.2813864 | 124.61919 | 122.2709 | -4.1754112
212.41409 | -3.0828841 | -0.05575192 | -5.0082173 | 0 | 0 | -0.82740349 | -0.16242079 | -1.2815223 | 124.28326 | 121.93606 | -4.1757278
212.51409 | -3.0828841 | -0.057484008 | -5.0083995 | 0 | 0 | -0.82746959 | -0.16488719 | -1.2815363 | 123.88702 | 121.57023 | -4.1757584
212.61409 | -3.0828841 | -0.055629421 | -5.0085959 | 0 | 0 | -0.82753164 | -0.16026326 | -1.2816879 | 123.49163 | 121.16891 | -4.1758461
212.71409 | -3.0828841 | -0.055918358 | -5.008544 | 0 | 0 | -0.82750267 | -0.16169035 | -1.2816778 | 123.1483 | 120.83096 | -4.175715
212.81409 | -3.0828841 | -0.05589461 | -5.0085449 | 0 | 0 | -0.82749152 | -0.16089231 | -1.2818195 | 122.77698 | 120.40073 | -4.175519
212.91409 | -3.0828841 | -0.056726478 | -5.0086265 | 0 | 0 | -0.82749718 | -0.16435799 | -1.2819993 | 122.37341 | 120.06479 | -4.1753716
213.01409 | -3.0828841 | -0.055554155 | -5.0087347 | 0 | 0 | -0.82753992 | -0.16242114 | -1.2820033 | 121.99231 | 119.67599 | -4.1755013
213.11409 | -3.0828841 | -0.055730157 | -5.0089192 | 0 | 0 | -0.82760465 | -0.15992618 | -1.2822073 | 121.65051 | 119.35276 | -4.1755834
213.21409 | -3.0828841 | -0.05562555 | -5.0087962 | 0 | 0 | -0.82757795 | -0.16102307 | -1.2822057 | 121.34056 | 118.99374 | -4.1755962
213.31409 | -3.0828841 | -0.056278571 | -5.0094318 | 0 | 0 | -0.82770085 | -0.16462736 | -1.2822528 | 120.77114 | 118.62485 | -4.1758776
213.41409 | -3.0828841 | -0.05461891 | -5.0096073 | 0 | 0 | -0.82774293 | -0.15741989 | -1.2823892 | 120.48766 | 118.23082 | -4.1757665
213.51409 | -3.0828841 | -0.054901436 | -5.0095606 | 0 | 0 | -0.82771462 | -0.15797219 | -1.282565 | 120.17713 | 117.89005 | -4.1754832
213.61409 | -3.0828841 | -0.055643991 | -5.0095124 | 0 | 0 | -0.82773894 | -0.16039844 | -1.2825619 | 119.75368 | 117.51844 | -4.1753979
213.71409 | -3.0828841 | -0.055494186 | -5.0094209 | 0 | 0 | -0.82772565 | -0.16126022 | -1.2829695 | 119.41103 | 117.15272 | -4.1753321
213.81409 | -3.0828841 | -0.054600626 | -5.0098691 | 0 | 0 | -0.82782876 | -0.15869537 | -1.2828283 | 119.07083 | 116.90367 | -4.1756001
213.91409 | -3.0828841 | -0.053886268 | -5.009923 | 0 | 0 | -0.82782745 | -0.15555462 | -1.2828611 | 118.64244 | 116.50732 | -4.175518
214.01409 | -3.0828841 | -0.055142049 | -5.010159 | 0 | 0 | -0.82786608 | -0.15836138 | -1.2832023 | 118.30841 | 116.12946 | -4.1755376
214.11409 | -3.0828841 | -0.054330096 | -5.0100832 | 0 | 0 | -0.82786196 | -0.15711312 | -1.2834449 | 117.94767 | 115.77177 | -4.1756186
214.21409 | -3.0828841 | -0.054004118 | -5.0099816 | 0 | 0 | -0.82786101 | -0.15630874 | -1.2834721 | 117.66619 | 115.53326 | -4.1752939
214.31409 | -3.0828841 | -0.05318993 | -5.0101166 | 0 | 0 | -0.82789218 | -0.15292658 | -1.2835393 | 117.23751 | 115.11511 | -4.1752844
214.41409 | -3.0828841 | -0.054900166 | -5.0099792 | 0 | 0 | -0.82784039 | -0.15758389 | -1.2836773 | 116.93547 | 114.7624 | -4.1751032
214.51409 | -3.0828841 | -0.053864855 | -5.0103388 | 0 | 0 | -0.82792199 | -0.15659317 | -1.2836812 | 116.53822 | 114.45945 | -4.1752815
214.61409 | -3.0828841 | -0.053693216 | -5.0102291 | 0 | 0 | -0.82789588 | -0.15611464 | -1.2837956 | 116.17345 | 114.03657 | -4.1754775
214.71409 | -3.0828841 | -0.053090557 | -5.0104599 | 0 | 0 | -0.82795274 | -0.15437789 | -1.2838519 | 115.83566 | 113.65847 | -4.1754074
214.81409 | -3.0836542 | -0.054185603 | -5.0106902 | 0 | 0 | -0.82802111 | -0.15603037 | -1.2840854 | 115.42996 | 113.3672 | -4.1755495
214.91409 | -3.1097143 | -0.052714746 | -5.0108738 | 0 | 0 | -0.82807338 | -0.15154904 | -1.2840209 | 115.15076 | 113.05502 | -4.1755581
215.01409 | -3.0840433 | -0.053264983 | -5.0108314 | 0 | 0 | -0.82805443 | -0.15362461 | -1.2844174 | 114.78306 | 112.63613 | -4.175427
215.11409 | -3.0829341 | -0.052598078 | -5.0105796 | 0 | 0 | -0.82797515 | -0.15170306 | -1.284471 | 114.36406 | 112.31389 | -4.174983
215.21409 | -3.0828862 | -0.053528365 | -5.010632 | 0 | 0 | -0.82798886 | -0.15508884 | -1.2845602 | 114.05896 | 112.04233 | -4.1749558
215.31409 | -3.0836542 | -0.052379161 | -5.0107861 | 0 | 0 | -0.82804072 | -0.15011446 | -1.2847494 | 113.79118 | 111.6825 | -4.1750031
215.41409 | -3.1097143 | -0.052558828 | -5.0111609 | 0 | 0 | -0.82814264 | -0.15104155 | -1.2847506 | 113.3271 | 111.35544 | -4.1751928
215.51409 | -3.0840433 | -0.052522384 | -5.0112448 | 0 | 0 | -0.82817459 | -0.15211524 | -1.2848746 | 113.08063 | 111.08585 | -4.1753383
215.61409 | -3.0829341 | -0.053326365 | -5.0113001 | 0 | 0 | -0.82817823 | -0.15308407 | -1.2849178 | 112.70087 | 110.70019 | -4.1754608
215.71409 | -3.0828862 | -0.051390745 | -5.0114059 | 0 | 0 | -0.82819897 | -0.14830966 | -1.285141 | 112.3914 | 110.34698 | -4.1753392
215.81409 | -3.0828841 | -0.051825773 | -5.0114408 | 0 | 0 | -0.82819188 | -0.15063652 | -1.2851737 | 112.09581 | 110.04362 | -4.1753445
215.91409 | -3.0828841 | -0.052365184 | -5.0115561 | 0 | 0 | -0.82823288 | -0.15145898 | -1.2852334 | 111.6386 | 109.72787 | -4.1751227
216.01409 | -3.0828841 | -0.052345775 | -5.0116839 | 0 | 0 | -0.82827967 | -0.15067191 | -1.2853847 | 111.30173 | 109.33465 | -4.1752715
216.11409 | -3.0828841 | -0.050802238 | -5.011982 | 0 | 0 | -0.82835168 | -0.14900608 | -1.2856131 | 111.01474 | 109.02722 | -4.1752963
216.21409 | -3.0828841 | -0.050725359 | -5.0120115 | 0 | 0 | -0.82833278 | -0.14509867 | -1.2854425 | 110.7089 | 108.72074 | -4.1753349
216.31409 | -3.0828841 | -0.051637828 | -5.0125356 | 0 | 0 | -0.82845867 | -0.14938365 | -1.2857904 | 110.35056 | 108.44357 | -4.1756301
216.41409 | -3.0828841 | -0.051176399 | -5.0124507 | 0 | 0 | -0.82844025 | -0.14859723 | -1.2859651 | 110.03136 | 108.0843 | -4.1755767
216.51409 | -3.0828841 | -0.050056539 | -5.0125551 | 0 | 0 | -0.82847238 | -0.14556199 | -1.2860429 | 109.66038 | 107.74724 | -4.1754885
216.61409 | -3.0828841 | -0.050259355 | -5.0124388 | 0 | 0 | -0.82846576 | -0.1451209 | -1.2860944 | 109.41736 | 107.49969 | -4.1753035
216.71409 | -3.0828841 | -0.051072296 | -5.0126348 | 0 | 0 | -0.82850689 | -0.14775476 | -1.286039 | 109.13209 | 107.19274 | -4.1753502
216.81409 | -3.0828841 | -0.05023203 | -5.0128613 | 0 | 0 | -0.82853431 | -0.14525944 | -1.286365 | 108.72049 | 106.88649 | -4.1753702
216.91409 | -3.0828841 | -0.049783524 | -5.0129004 | 0 | 0 | -0.82854992 | -0.14396381 | -1.2865124 | 108.45467 | 106.54919 | -4.1754394
217.01409 | -3.0828841 | -0.050363023 | -5.0131087 | 0 | 0 | -0.82859081 | -0.14398731 | -1.2864209 | 108.06837 | 106.20004 | -4.1756511
217.11409 | -3.0828841 | -0.050737638 | -5.0132051 | 0 | 0 | -0.82861757 | -0.14719163 | -1.2864422 | 107.7238 | 105.93855 | -4.1757908
217.21409 | -3.0828841 | -0.049527742 | -5.0134687 | 0 | 0 | -0.82869881 | -0.14296007 | -1.2867268 | 107.41998 | 105.56184 | -4.1754889
217.31409 | -3.0836542 | -0.049524169 | -5.0135455 | 0 | 0 | -0.82873458 | -0.14438215 | -1.286934 | 107.14705 | 105.34303 | -4.175344
217.41409 | -3.1097143 | -0.049389165 | -5.0135665 | 0 | 0 | -0.82871777 | -0.14339083 | -1.2868041 | 106.80488 | 104.96966 | -4.1754036
217.51409 | -3.0848134 | -0.050748862 | -5.0132618 | 0 | 0 | -0.82862908 | -0.14721096 | -1.2870013 | 106.46526 | 104.65133 | -4.175374
217.61409 | -3.1105344 | -0.048651587 | -5.0132184 | 0 | 0 | -0.82861984 | -0.14012071 | -1.2870609 | 106.23318 | 104.34935 | -4.1753464
217.71409 | -3.1108756 | -0.049266811 | -5.0137477 | 0 | 0 | -0.82877225 | -0.14322528 | -1.2869585 | 105.89702 | 104.03802 | -4.1754098
217.81409 | -3.0840938 | -0.049550399 | -5.0139942 | 0 | 0 | -0.8288393 | -0.14201035 | -1.2872722 | 105.58868 | 103.78524 | -4.1756582
217.91409 | -3.0837064 | -0.050609741 | -5.0137272 | 0 | 0 | -0.82875925 | -0.14535235 | -1.2872514 | 105.25271 | 103.45333 | -4.1753721
218.01409 | -3.1097164 | -0.049177535 | -5.013979 | 0 | 0 | -0.82882184 | -0.14249089 | -1.2872726 | 105.01478 | 103.19408 | -4.1754799
218.11409 | -3.0840435 | -0.050035849 | -5.0137205 | 0 | 0 | -0.8287499 | -0.14383981 | -1.2873898 | 104.70078 | 102.86147 | -4.1752982
218.21409 | -3.0837042 | -0.050014492 | -5.0140419 | 0 | 0 | -0.82883471 | -0.14652048 | -1.287611 | 104.39269 | 102.58654 | -4.1754484
218.31409 | -3.1104865 | -0.050333872 | -5.0138869 | 0 | 0 | -0.82881325 | -0.14648953 | -1.2876521 | 104.07912 | 102.28673 | -4.1754012
218.41409 | -3.1108737 | -0.048721712 | -5.014267 | 0 | 0 | -0.82889646 | -0.14191069 | -1.2877237 | 103.71871 | 102.00805 | -4.1754327
218.51409 | -3.0840938 | -0.050154485 | -5.0144329 | 0 | 0 | -0.82893944 | -0.14461933 | -1.2877964 | 103.39138 | 101.65139 | -4.1755939
218.61409 | -3.0837064 | -0.049691178 | -5.0146651 | 0 | 0 | -0.82897288 | -0.14394081 | -1.2880238 | 103.1188 | 101.4064 | -4.1755815
218.71409 | -3.1104865 | -0.049466342 | -5.0147891 | 0 | 0 | -0.82901061 | -0.14345202 | -1.2879441 | 102.87521 | 101.10036 | -4.1755958
218.81409 | -3.111644 | -0.04876234 | -5.0148711 | 0 | 0 | -0.82901621 | -0.14069539 | -1.2880704 | 102.47145 | 100.83128 | -4.1753831
218.91409 | -3.1109235 | -0.049786754 | -5.0151181 | 0 | 0 | -0.82908237 | -0.14221539 | -1.2882421 | 102.17202 | 100.5436 | -4.1754999
219.01409 | -3.084096 | -0.049012654 | -5.0148497 | 0 | 0 | -0.82903761 | -0.14345951 | -1.2881944 | 101.95061 | 100.20385 | -4.1754203
219.11409 | -3.0837066 | -0.049153619 | -5.0151477 | 0 | 0 | -0.82911545 | -0.14278372 | -1.2884512 | 101.63585 | 99.888885 | -4.1754227
219.21409 | -3.1104865 | -0.048325405 | -5.0151725 | 0 | 0 | -0.82909161 | -0.14114328 | -1.2886554 | 101.32257 | 99.686607 | -4.1755562
219.31409 | -3.111644 | -0.049284797 | -5.0156732 | 0 | 0 | -0.82922429 | -0.14217877 | -1.2886462 | 101.07734 | 99.362991 | -4.175703
219.41409 | -3.1116936 | -0.049098201 | -5.0155878 | 0 | 0 | -0.82921433 | -0.14371912 | -1.2887137 | 100.73792 | 99.143723 | -4.1756349
219.51409 | -3.111696 | -0.048350547 | -5.015326 | 0 | 0 | -0.82914764 | -0.14025049 | -1.2888994 | 100.49864 | 98.826508 | -4.1753602
219.61409 | -3.111696 | -0.048182979 | -5.0154252 | 0 | 0 | -0.82918173 | -0.1395525 | -1.2890215 | 100.21074 | 98.521477 | -4.1753044
219.71409 | -3.111696 | -0.048975229 | -5.0156059 | 0 | 0 | -0.82922465 | -0.14172448 | -1.2890152 | 99.882683 | 98.249161 | -4.1754665
219.81409 | -3.1109262 | -0.048962273 | -5.0157127 | 0 | 0 | -0.82922179 | -0.14177236 | -1.2892135 | 99.545227 | 97.955162 | -4.1754484
219.91409 | -3.084866 | -0.048364442 | -5.0159044 | 0 | 0 | -0.82928741 | -0.14132507 | -1.2892925 | 99.294128 | 97.706123 | -4.1755114
220.01409 | -3.1105368 | -0.047957573 | -5.0163679 | 0 | 0 | -0.8293981 | -0.13828264 | -1.2891595 | 99.04982 | 97.459381 | -4.1757412
220.11409 | -3.1108758 | -0.048423816 | -5.0161982 | 0 | 0 | -0.82935607 | -0.13897784 | -1.2893156 | 98.718842 | 97.145813 | -4.1755433
220.21409 | -3.0848637 | -0.04829438 | -5.016108 | 0 | 0 | -0.82934833 | -0.14051011 | -1.2892264 | 98.40374 | 96.864632 | -4.1755366
220.31409 | -3.1097665 | -0.04703889 | -5.0159631 | 0 | 0 | -0.82929283 | -0.13594356 | -1.2893618 | 98.123627 | 96.525589 | -4.1753654
220.41409 | -3.0848157 | -0.047611929 | -5.0162368 | 0 | 0 | -0.82936293 | -0.13846825 | -1.2894316 | 97.878487 | 96.29586 | -4.1755071
220.51409 | -3.1105344 | -0.047602501 | -5.016295 | 0 | 0 | -0.82937217 | -0.13738528 | -1.2894795 | 97.586044 | 96.051422 | -4.175395
220.61409 | -3.1116457 | -0.047792625 | -5.0163684 | 0 | 0 | -0.82939559 | -0.13831998 | -1.2895741 | 97.295403 | 95.712242 | -4.1755238
220.71409 | -3.1116939 | -0.04676665 | -5.0170903 | 0 | 0 | -0.82957935 | -0.13548987 | -1.2897215 | 97.011101 | 95.441483 | -4.1757898
220.81409 | -3.111696 | -0.048069958 | -5.0170717 | 0 | 0 | -0.82958204 | -0.13977037 | -1.2897129 | 96.79805 | 95.214508 | -4.1757059
220.91409 | -3.1109262 | -0.047286771 | -5.0169868 | 0 | 0 | -0.82954592 | -0.137367 | -1.2897955 | 96.531845 | 94.905487 | -4.1756406
221.01409 | -3.084866 | -0.047668219 | -5.0169725 | 0 | 0 | -0.8295216 | -0.13634409 | -1.2898405 | 96.238075 | 94.675148 | -4.1754975
221.11409 | -3.1105368 | -0.04587305 | -5.0167952 | 0 | 0 | -0.82948232 | -0.13199353 | -1.2898943 | 95.974037 | 94.429375 | -4.1755443
221.21409 | -3.1116459 | -0.047297947 | -5.0171399 | 0 | 0 | -0.82958472 | -0.13596079 | -1.2899172 | 95.649323 | 94.112823 | -4.1756406
221.31409 | -3.1116939 | -0.046743266 | -5.0173483 | 0 | 0 | -0.82963932 | -0.13526393 | -1.2900621 | 95.421028 | 93.828613 | -4.1756825
221.41409 | -3.111696 | -0.046709608 | -5.0174384 | 0 | 0 | -0.82967472 | -0.13565607 | -1.2901686 | 95.208084 | 93.61129 | -4.1757693
221.51409 | -3.111696 | -0.045451995 | -5.0178828 | 0 | 0 | -0.82975751 | -0.13231368 | -1.2902606 | 94.8694 | 93.285553 | -4.1760478
221.61409 | -3.111696 | -0.047483221 | -5.0181122 | 0 | 0 | -0.82980889 | -0.1363035 | -1.2903643 | 94.533691 | 93.02121 | -4.175971
221.71409 | -3.111696 | -0.046131741 | -5.0180259 | 0 | 0 | -0.82978803 | -0.13512839 | -1.2903168 | 94.350418 | 92.791779 | -4.1756744
221.81409 | -3.111696 | -0.045788236 | -5.0179148 | 0 | 0 | -0.82977515 | -0.13119301 | -1.2905589 | 94.108841 | 92.521584 | -4.1757264
221.91409 | -3.111696 | -0.045270883 | -5.0180674 | 0 | 0 | -0.82981062 | -0.12821186 | -1.2905672 | 93.793648 | 92.283653 | -4.1758585
222.01409 | -3.111696 | -0.046577647 | -5.017807 | 0 | 0 | -0.8297618 | -0.13491863 | -1.2906671 | 93.563759 | 92.040497 | -4.1756816
222.11409 | -3.111696 | -0.04522723 | -5.018085 | 0 | 0 | -0.82980907 | -0.13136254 | -1.2907585 | 93.256546 | 91.783455 | -4.1758118
222.21409 | -3.111696 | -0.044629432 | -5.0183039 | 0 | 0 | -0.82986575 | -0.12852712 | -1.290929 | 93.002831 | 91.53791 | -4.1760082
222.31409 | -3.111696 | -0.044781353 | -5.0183773 | 0 | 0 | -0.82987219 | -0.12906171 | -1.2909515 | 92.78656 | 91.313103 | -4.1758652
222.41409 | -3.111696 | -0.045452807 | -5.0184655 | 0 | 0 | -0.829925 | -0.12979548 | -1.2909753 | 92.551949 | 91.043007 | -4.1758075
222.51409 | -3.111696 | -0.044663172 | -5.0181708 | 0 | 0 | -0.8298471 | -0.12919761 | -1.291093 | 92.243187 | 90.846519 | -4.1756878
222.61409 | -3.111696 | -0.044802662 | -5.0185485 | 0 | 0 | -0.82993692 | -0.13010262 | -1.2911009 | 91.96032 | 90.53846 | -4.1758018
222.71409 | -3.111696 | -0.044444297 | -5.0184798 | 0 | 0 | -0.82990021 | -0.12837267 | -1.2911426 | 91.703156 | 90.299301 | -4.1758647
222.81409 | -3.111696 | -0.044741705 | -5.0186548 | 0 | 0 | -0.82994312 | -0.12816422 | -1.2912792 | 91.470871 | 90.043861 | -4.1759696
222.91409 | -3.111696 | -0.044064417 | -5.0191231 | 0 | 0 | -0.83006394 | -0.12794426 | -1.2913983 | 91.203491 | 89.816429 | -4.1761003
223.01409 | -3.111696 | -0.043707754 | -5.0189095 | 0 | 0 | -0.83002007 | -0.12602609 | -1.2914217 | 90.93425 | 89.526688 | -4.1758475
223.11409 | -3.111696 | -0.044018887 | -5.0186825 | 0 | 0 | -0.82995325 | -0.12807205 | -1.2913216 | 90.736481 | 89.33548 | -4.1754971
223.21409 | -3.111696 | -0.044163626 | -5.0188899 | 0 | 0 | -0.83002192 | -0.12704529 | -1.2914202 | 90.437935 | 88.996651 | -4.1754837
223.31409 | -3.111696 | -0.043685254 | -5.019074 | 0 | 0 | -0.83004707 | -0.12708008 | -1.2916176 | 90.155449 | 88.785851 | -4.1756487
223.41409 | -3.111696 | -0.042810965 | -5.0191483 | 0 | 0 | -0.83006155 | -0.12468836 | -1.291708 | 89.958748 | 88.632492 | -4.1757126
223.51409 | -3.111696 | -0.043530539 | -5.0193772 | 0 | 0 | -0.83012587 | -0.12585028 | -1.2919171 | 89.714119 | 88.312973 | -4.1756735
223.61409 | -3.111696 | -0.042984486 | -5.0196257 | 0 | 0 | -0.83018678 | -0.12407961 | -1.2919303 | 89.436699 | 88.038605 | -4.175931
223.71409 | -3.111696 | -0.042467061 | -5.0198412 | 0 | 0 | -0.83023924 | -0.12417141 | -1.2920854 | 89.153542 | 87.840874 | -4.1759949
223.81409 | -3.111696 | -0.041829124 | -5.0195045 | 0 | 0 | -0.83016551 | -0.11981207 | -1.2920531 | 88.983482 | 87.650002 | -4.1758184
223.91409 | -3.111696 | -0.043508239 | -5.0193634 | 0 | 0 | -0.83010733 | -0.12502347 | -1.2919967 | 88.761856 | 87.39753 | -4.1756082
224.01409 | -3.111696 | -0.042337473 | -5.0197515 | 0 | 0 | -0.83020645 | -0.12281982 | -1.2922814 | 88.484985 | 87.177879 | -4.1757188
224.11409 | -3.111696 | -0.042240378 | -5.0196562 | 0 | 0 | -0.83020008 | -0.12230482 | -1.292202 | 88.233139 | 86.95649 | -4.1756878
224.21409 | -3.111696 | -0.041637987 | -5.0198669 | 0 | 0 | -0.83025587 | -0.12009397 | -1.2923577 | 87.940193 | 86.691864 | -4.1757445
224.31409 | -3.111696 | -0.04249014 | -5.0200315 | 0 | 0 | -0.83028322 | -0.1224286 | -1.2922876 | 87.78656 | 86.448761 | -4.1759415
224.41409 | -3.111696 | -0.041919138 | -5.0203767 | 0 | 0 | -0.83037096 | -0.12174487 | -1.2924103 | 87.565361 | 86.221535 | -4.1759286
224.51409 | -3.111696 | -0.041101065 | -5.0203533 | 0 | 0 | -0.83036137 | -0.12083403 | -1.2924162 | 87.208237 | 85.972725 | -4.17588
224.61409 | -3.111696 | -0.040332943 | -5.0198536 | 0 | 0 | -0.83021575 | -0.11717025 | -1.292455 | 87.026871 | 85.770554 | -4.1753578
224.71409 | -3.111696 | -0.042077623 | -5.0199676 | 0 | 0 | -0.83026534 | -0.12254921 | -1.29261 | 86.758057 | 85.514061 | -4.1753225
224.81409 | -3.111696 | -0.040372677 | -5.019979 | 0 | 0 | -0.83026826 | -0.11716313 | -1.292666 | 86.591759 | 85.260544 | -4.1752772
224.91409 | -3.111696 | -0.040425919 | -5.0201387 | 0 | 0 | -0.8303175 | -0.11766306 | -1.2925245 | 86.344681 | 85.033607 | -4.1753526
225.01409 | -3.111696 | -0.040514335 | -5.0201173 | 0 | 0 | -0.83032095 | -0.11839075 | -1.29272 | 86.089676 | 84.757217 | -4.1752925
225.11409 | -3.111696 | -0.041745793 | -5.0206647 | 0 | 0 | -0.83042818 | -0.12130792 | -1.2927382 | 85.89653 | 84.593086 | -4.1755257
225.21409 | -3.111696 | -0.039685063 | -5.0204148 | 0 | 0 | -0.83037204 | -0.11409384 | -1.2927587 | 85.605591 | 84.279434 | -4.1754484
225.31409 | -3.111696 | -0.039513275 | -5.0208778 | 0 | 0 | -0.830486 | -0.11527888 | -1.2928735 | 85.389297 | 84.063011 | -4.1756482
225.41409 | -3.111696 | -0.039744847 | -5.0209532 | 0 | 0 | -0.83052343 | -0.11474839 | -1.2929236 | 85.14119 | 83.925758 | -4.1755147
225.51409 | -3.111696 | -0.040478077 | -5.0209007 | 0 | 0 | -0.83050495 | -0.1159258 | -1.293013 | 84.9664 | 83.659081 | -4.1757793
225.61409 | -3.111696 | -0.039369255 | -5.0211854 | 0 | 0 | -0.83056468 | -0.11307786 | -1.2930586 | 84.68898 | 83.483627 | -4.1758113
225.71409 | -3.111696 | -0.039250068 | -5.0211601 | 0 | 0 | -0.83055001 | -0.11294852 | -1.2931199 | 84.443253 | 83.239517 | -4.1758156
225.81409 | -3.111696 | -0.040058061 | -5.0211978 | 0 | 0 | -0.83055812 | -0.11701522 | -1.2932253 | 84.269234 | 83.141228 | -4.1758823
225.91409 | -3.111696 | -0.040050171 | -5.0213375 | 0 | 0 | -0.83059359 | -0.11518932 | -1.2933007 | 84.019196 | 82.82061 | -4.1759205
226.01409 | -3.111696 | -0.039017111 | -5.0211515 | 0 | 0 | -0.83057618 | -0.11416308 | -1.2933354 | 83.740799 | 82.571045 | -4.1755481
226.11409 | -3.111696 | -0.039600797 | -5.0212069 | 0 | 0 | -0.83058882 | -0.11461128 | -1.2933203 | 83.615311 | 82.374199 | -4.1754351
226.21409 | -3.111696 | -0.039713852 | -5.0210295 | 0 | 0 | -0.8305313 | -0.1158886 | -1.2933805 | 83.427261 | 82.15947 | -4.1755161
226.31409 | -3.111696 | -0.039324295 | -5.0212669 | 0 | 0 | -0.83057636 | -0.11357546 | -1.2935135 | 83.216988 | 81.937614 | -4.1754236
226.41409 | -3.111696 | -0.038773298 | -5.0214429 | 0 | 0 | -0.83061117 | -0.11189078 | -1.293594 | 82.893997 | 81.705238 | -4.1755166
226.51409 | -3.111696 | -0.038509429 | -5.0218139 | 0 | 0 | -0.83071363 | -0.11021782 | -1.2934917 | 82.6791 | 81.5158 | -4.1757569
226.61409 | -3.111696 | -0.040035442 | -5.0219302 | 0 | 0 | -0.83075839 | -0.11566832 | -1.2938147 | 82.503983 | 81.252869 | -4.1759143
226.71409 | -3.111696 | -0.039042935 | -5.0217619 | 0 | 0 | -0.83071744 | -0.11092909 | -1.2938448 | 82.241066 | 80.988861 | -4.1756978
226.81409 | -3.111696 | -0.038276084 | -5.0217466 | 0 | 0 | -0.83069783 | -0.11145654 | -1.2938348 | 81.978416 | 80.854622 | -4.1754856
226.91409 | -3.111696 | -0.038276143 | -5.0215096 | 0 | 0 | -0.83063537 | -0.10966795 | -1.293867 | 81.856476 | 80.708359 | -4.17519
227.01409 | -3.111696 | -0.039611716 | -5.0221653 | 0 | 0 | -0.83079964 | -0.11475036 | -1.2940599 | 81.715637 | 80.460838 | -4.1754436
227.11409 | -3.111696 | -0.037889022 | -5.0222378 | 0 | 0 | -0.83082777 | -0.1101586 | -1.2940723 | 81.464607 | 80.235077 | -4.1755276
227.21409 | -3.111696 | -0.038360026 | -5.0222406 | 0 | 0 | -0.83082503 | -0.11150779 | -1.2941618 | 81.250748 | 80.01992 | -4.1756835
227.31409 | -3.111696 | -0.038002908 | -5.0224457 | 0 | 0 | -0.83087742 | -0.1110137 | -1.2942946 | 81.044243 | 79.788414 | -4.175992
227.41409 | -3.111696 | -0.039011657 | -5.0224681 | 0 | 0 | -0.83087826 | -0.11389727 | -1.2942773 | 80.74411 | 79.620827 | -4.1757212
227.51409 | -3.111696 | -0.037590686 | -5.0228915 | 0 | 0 | -0.8309586 | -0.10701651 | -1.2944272 | 80.601234 | 79.423874 | -4.1756554
227.61409 | -3.111696 | -0.038252573 | -5.0223656 | 0 | 0 | -0.83084941 | -0.11059085 | -1.2944164 | 80.425896 | 79.211746 | -4.1755733
227.71409 | -3.111696 | -0.037547234 | -5.0226583 | 0 | 0 | -0.83092952 | -0.10815924 | -1.2943783 | 80.10302 | 79.024124 | -4.1755981
227.81409 | -3.111696 | -0.038195778 | -5.0229592 | 0 | 0 | -0.83100575 | -0.11108539 | -1.294608 | 79.948296 | 78.803589 | -4.1758008
227.91409 | -3.111696 | -0.036372628 | -5.0231953 | 0 | 0 | -0.8310461 | -0.10493939 | -1.2946632 | 79.785637 | 78.561394 | -4.1759558
228.01409 | -3.111696 | -0.036872078 | -5.0233693 | 0 | 0 | -0.83108622 | -0.10623812 | -1.2945954 | 79.499237 | 78.385078 | -4.1761351
228.11409 | -3.111696 | -0.037182841 | -5.0233083 | 0 | 0 | -0.83105791 | -0.10741934 | -1.2946156 | 79.265457 | 78.161774 | -4.1758513
228.21409 | -3.111696 | -0.037229292 | -5.0233173 | 0 | 0 | -0.83107722 | -0.11049729 | -1.2948301 | 79.129829 | 77.980278 | -4.1757722
228.31409 | -3.1124661 | -0.035265777 | -5.0231876 | 0 | 0 | -0.83105636 | -0.10278055 | -1.2949278 | 78.935211 | 77.726006 | -4.1757178
228.41409 | -3.1385262 | -0.036124293 | -5.0232654 | 0 | 0 | -0.83109158 | -0.10376957 | -1.294857 | 78.634323 | 77.583687 | -4.1756983
228.51409 | -3.1128554 | -0.036461119 | -5.0234079 | 0 | 0 | -0.83110893 | -0.10668322 | -1.294966 | 78.521965 | 77.392868 | -4.1758041
228.61409 | -3.1117461 | -0.036086231 | -5.0236688 | 0 | 0 | -0.8311649 | -0.10588439 | -1.2951207 | 78.297523 | 77.111549 | -4.1758223
228.71409 | -3.1116982 | -0.034567904 | -5.0237274 | 0 | 0 | -0.83116424 | -0.10103115 | -1.2952077 | 78.100426 | 76.953056 | -4.1759148
228.81409 | -3.111696 | -0.03532096 | -5.0241737 | 0 | 0 | -0.83131558 | -0.10062878 | -1.2952158 | 77.898849 | 76.855675 | -4.1761317
228.91409 | -3.111696 | -0.035650034 | -5.0237427 | 0 | 0 | -0.83118296 | -0.10338005 | -1.2953866 | 77.723671 | 76.63298 | -4.1757617
229.01409 | -3.1125491 | -0.035186242 | -5.0237064 | 0 | 0 | -0.83118445 | -0.10379931 | -1.2953047 | 77.521851 | 76.402779 | -4.1755071
229.11409 | -3.138447 | -0.034428306 | -5.0236101 | 0 | 0 | -0.83115095 | -0.10043099 | -1.2955393 | 77.25811 | 76.21006 | -4.1755958
229.21409 | -3.1128521 | -0.034192517 | -5.0236773 | 0 | 0 | -0.83115572 | -0.098846994 | -1.2954899 | 77.139481 | 76.061333 | -4.1757193
229.31409 | -3.1117461 | -0.034735899 | -5.0239482 | 0 | 0 | -0.83121079 | -0.10130508 | -1.2956705 | 76.898857 | 75.86084 | -4.1755791
229.41409 | -3.1116982 | -0.034098275 | -5.0241203 | 0 | 0 | -0.83128023 | -0.099509567 | -1.2957054 | 76.73317 | 75.623993 | -4.1757727
229.51409 | -3.1125491 | -0.033975314 | -5.0240426 | 0 | 0 | -0.83126307 | -0.099339463 | -1.2959265 | 76.499313 | 75.484123 | -4.1756201
229.61409 | -3.1392999 | -0.033730246 | -5.0240602 | 0 | 0 | -0.83127415 | -0.098154865 | -1.2958345 | 76.292824 | 75.239403 | -4.1755605
229.71409 | -3.1404557 | -0.03422967 | -5.0237937 | 0 | 0 | -0.83119845 | -0.097841397 | -1.2959434 | 76.155411 | 75.021042 | -4.1753831
229.81409 | -3.1405056 | -0.033063073 | -5.0238953 | 0 | 0 | -0.83119041 | -0.095730349 | -1.2961464 | 75.918755 | 74.823425 | -4.1753106
229.91409 | -3.1396551 | -0.033448353 | -5.0240602 | 0 | 0 | -0.8312583 | -0.09738946 | -1.2959121 | 75.744217 | 74.650894 | -4.175385
230.01409 | -3.1137571 | -0.033584464 | -5.0243769 | 0 | 0 | -0.83132952 | -0.097310342 | -1.2960148 | 75.552574 | 74.463303 | -4.1754832
230.11409 | -3.1393521 | -0.033628546 | -5.0243764 | 0 | 0 | -0.83135092 | -0.097693659 | -1.2960643 | 75.295998 | 74.302689 | -4.1755939
230.21409 | -3.1404581 | -0.03200059 | -5.0245724 | 0 | 0 | -0.83139473 | -0.091866344 | -1.2960718 | 75.132721 | 74.079185 | -4.1756973
230.31409 | -3.1405058 | -0.033009186 | -5.024673 | 0 | 0 | -0.83140534 | -0.096894771 | -1.2961318 | 74.940636 | 73.944145 | -4.1757817
230.41409 | -3.1405082 | -0.032748405 | -5.0248075 | 0 | 0 | -0.83143848 | -0.096408732 | -1.296252 | 74.838089 | 73.774109 | -4.1757464
230.51409 | -3.1405082 | -0.0330089 | -5.0246277 | 0 | 0 | -0.83139127 | -0.096033283 | -1.2963307 | 74.649857 | 73.508186 | -4.1757331
230.61409 | -3.1405082 | -0.030973956 | -5.0249577 | 0 | 0 | -0.83149153 | -0.090032905 | -1.2964526 | 74.419067 | 73.370178 | -4.1759005
230.71409 | -3.1405082 | -0.032496206 | -5.0250845 | 0 | 0 | -0.83152747 | -0.094247706 | -1.2965473 | 74.262314 | 73.223503 | -4.1758604
230.81409 | -3.1405082 | -0.031844113 | -5.0248728 | 0 | 0 | -0.83146328 | -0.091306321 | -1.2965761 | 74.065659 | 73.100143 | -4.1756773
230.91409 | -3.1405082 | -0.031772979 | -5.0250769 | 0 | 0 | -0.8314985 | -0.092053682 | -1.2965938 | 73.905716 | 72.874352 | -4.1757631
231.01409 | -3.1405082 | -0.029877789 | -5.0252934 | 0 | 0 | -0.83155298 | -0.085399456 | -1.296572 | 73.715149 | 72.671227 | -4.1757312
231.11409 | -3.1405082 | -0.031255629 | -5.0251107 | 0 | 0 | -0.83151585 | -0.089809023 | -1.2966657 | 73.462257 | 72.432716 | -4.1756763
231.21409 | -3.1405082 | -0.030380048 | -5.0250921 | 0 | 0 | -0.8315171 | -0.088058479 | -1.2966686 | 73.353317 | 72.304588 | -4.1754756
231.31409 | -3.1405082 | -0.030695871 | -5.0249691 | 0 | 0 | -0.83149695 | -0.088544875 | -1.2967938 | 73.141556 | 72.125534 | -4.1753235
231.41409 | -3.1405082 | -0.029302871 | -5.0249815 | 0 | 0 | -0.83149666 | -0.084378727 | -1.2967783 | 72.950607 | 71.945885 | -4.1753373
231.51409 | -3.1405082 | -0.030447898 | -5.0249228 | 0 | 0 | -0.8314783 | -0.089043386 | -1.2968707 | 72.810867 | 71.853249 | -4.1754656
231.61409 | -3.1405082 | -0.029744696 | -5.0253639 | 0 | 0 | -0.83155817 | -0.086671337 | -1.2970518 | 72.551041 | 71.568489 | -4.1754384
231.71409 | -3.1405082 | -0.029498668 | -5.0256705 | 0 | 0 | -0.83164603 | -0.084771603 | -1.2969625 | 72.444862 | 71.429131 | -4.1756725
231.81409 | -3.1405082 | -0.028500307 | -5.0255885 | 0 | 0 | -0.83162975 | -0.081773095 | -1.2970173 | 72.233681 | 71.244766 | -4.1756091
231.91409 | -3.1405082 | -0.029641835 | -5.0254388 | 0 | 0 | -0.83160299 | -0.083840363 | -1.2970314 | 72.099411 | 71.107422 | -4.175364
232.01409 | -3.1405082 | -0.029059792 | -5.0253525 | 0 | 0 | -0.83158809 | -0.083808929 | -1.297107 | 71.89444 | 70.923317 | -4.1753078
232.11409 | -3.1405082 | -0.028367275 | -5.0258293 | 0 | 0 | -0.83167446 | -0.08115714 | -1.2969801 | 71.739952 | 70.775871 | -4.1753831
232.21409 | -3.1405082 | -0.028228009 | -5.0257926 | 0 | 0 | -0.83166736 | -0.080283813 | -1.2970661 | 71.633179 | 70.64579 | -4.175396
232.31409 | -3.1405082 | -0.028975883 | -5.0260901 | 0 | 0 | -0.83175296 | -0.083087124 | -1.2971799 | 71.365692 | 70.402931 | -4.17553
232.41409 | -3.1405082 | -0.028045585 | -5.0262194 | 0 | 0 | -0.83179212 | -0.081084542 | -1.2970225 | 71.209526 | 70.272102 | -4.1756406
232.51409 | -3.1405082 | -0.027134292 | -5.0264816 | 0 | 0 | -0.83184922 | -0.077522688 | -1.2973869 | 71.085518 | 70.102097 | -4.1757445
232.61409 | -3.1405082 | -0.027619453 | -5.0261168 | 0 | 0 | -0.83175063 | -0.080724612 | -1.297183 | 70.833511 | 69.890312 | -4.1755991
232.71409 | -3.1405082 | -0.028141689 | -5.0258431 | 0 | 0 | -0.83168513 | -0.081955507 | -1.2972858 | 70.642357 | 69.768051 | -4.1755519
232.81409 | -3.1405082 | -0.027450174 | -5.0262074 | 0 | 0 | -0.83176166 | -0.080157347 | -1.2973152 | 70.549675 | 69.60128 | -4.1755486
232.91409 | -3.1405082 | -0.02602154 | -5.026444 | 0 | 0 | -0.83184677 | -0.075615853 | -1.297348 | 70.344902 | 69.407692 | -4.1756463
233.01409 | -3.1405082 | -0.026456559 | -5.0266294 | 0 | 0 | -0.83188027 | -0.07691963 | -1.2973524 | 70.156815 | 69.234665 | -4.1757936
233.11409 | -3.1405082 | -0.027056262 | -5.0268922 | 0 | 0 | -0.83195579 | -0.079004839 | -1.2975525 | 69.962143 | 69.05574 | -4.17592
233.21409 | -3.1405082 | -0.026509069 | -5.0265832 | 0 | 0 | -0.83187854 | -0.079285815 | -1.2975075 | 69.810555 | 68.902855 | -4.1758151
233.31409 | -3.1405082 | -0.025676876 | -5.0266495 | 0 | 0 | -0.83188611 | -0.075026989 | -1.2974864 | 69.593643 | 68.792938 | -4.1758332
233.41409 | -3.1405082 | -0.026979435 | -5.026618 | 0 | 0 | -0.83187574 | -0.077723846 | -1.297624 | 69.459778 | 68.564171 | -4.1756325
233.51409 | -3.1405082 | -0.026842413 | -5.0268073 | 0 | 0 | -0.83192712 | -0.078155726 | -1.2977631 | 69.289467 | 68.450233 | -4.1755586
233.61409 | -3.1405082 | -0.026834877 | -5.0269909 | 0 | 0 | -0.8319732 | -0.077920243 | -1.2976483 | 69.132561 | 68.295006 | -4.1756816
233.71409 | -3.1405082 | -0.025637748 | -5.0270224 | 0 | 0 | -0.83197588 | -0.074624173 | -1.2977819 | 68.981773 | 68.098495 | -4.1756396
233.81409 | -3.1405082 | -0.027235162 | -5.0269709 | 0 | 0 | -0.83196771 | -0.079419956 | -1.297877 | 68.829796 | 67.92131 | -4.1757197
233.91409 | -3.1405082 | -0.026132114 | -5.0273972 | 0 | 0 | -0.83206195 | -0.076200135 | -1.2978283 | 68.599472 | 67.824692 | -4.1760316
234.01409 | -3.1405082 | -0.026399467 | -5.0273108 | 0 | 0 | -0.83204323 | -0.076428667 | -1.2979482 | 68.52726 | 67.678192 | -4.1758246
234.11409 | -3.1405082 | -0.025143722 | -5.0275159 | 0 | 0 | -0.8321135 | -0.074398525 | -1.2980771 | 68.333099 | 67.497826 | -4.1756449
234.21409 | -3.1405082 | -0.026556477 | -5.0272431 | 0 | 0 | -0.83203655 | -0.075924695 | -1.2979634 | 68.209801 | 67.358917 | -4.175519
234.31409 | -3.1405082 | -0.025431301 | -5.0271554 | 0 | 0 | -0.83200729 | -0.073242016 | -1.2980888 | 68.018616 | 67.236572 | -4.175509
234.41409 | -3.1405082 | -0.025772521 | -5.0275307 | 0 | 0 | -0.83208722 | -0.074424632 | -1.2981001 | 67.855629 | 67.064919 | -4.1755967
234.51409 | -3.1405082 | -0.024801234 | -5.0273638 | 0 | 0 | -0.83204299 | -0.072354913 | -1.2981033 | 67.67942 | 66.90493 | -4.1756945
234.61409 | -3.1405082 | -0.025810039 | -5.0275784 | 0 | 0 | -0.8321141 | -0.075926937 | -1.2981018 | 67.52771 | 66.819191 | -4.1758065
234.71409 | -3.1405082 | -0.024823178 | -5.0280223 | 0 | 0 | -0.8322311 | -0.072967358 | -1.298191 | 67.342743 | 66.564835 | -4.1759024
234.81409 | -3.1405082 | -0.025177032 | -5.0277433 | 0 | 0 | -0.8321653 | -0.074212834 | -1.2982105 | 67.212715 | 66.448997 | -4.1757159
234.91409 | -3.1405082 | -0.024609329 | -5.0277114 | 0 | 0 | -0.83214509 | -0.072072804 | -1.2982876 | 67.018478 | 66.277596 | -4.1755838
235.01409 | -3.1405082 | -0.025810055 | -5.0276246 | 0 | 0 | -0.832138 | -0.074214838 | -1.2983116 | 66.900909 | 66.110611 | -4.1756377
235.11409 | -3.1405082 | -0.024365015 | -5.027833 | 0 | 0 | -0.83216619 | -0.072021633 | -1.2984056 | 66.658401 | 65.927345 | -4.1756921
235.21409 | -3.1405082 | -0.023894576 | -5.0276356 | 0 | 0 | -0.83211857 | -0.070063531 | -1.2983351 | 66.546249 | 65.781479 | -4.1756282
235.31409 | -3.141361 | -0.024847426 | -5.0278955 | 0 | 0 | -0.83219528 | -0.072055258 | -1.2984629 | 66.384796 | 65.637947 | -4.1757421
235.41409 | -3.167259 | -0.025071574 | -5.0279174 | 0 | 0 | -0.83219796 | -0.072806656 | -1.2985386 | 66.245293 | 65.453957 | -4.1756163
235.51409 | -3.141664 | -0.023960579 | -5.02808 | 0 | 0 | -0.83222908 | -0.068622582 | -1.2985923 | 66.063324 | 65.304825 | -4.1756525
235.61409 | -3.1414108 | -0.023178916 | -5.028007 | 0 | 0 | -0.83222884 | -0.065983497 | -1.2985393 | 65.884354 | 65.170059 | -4.1755428
235.71409 | -3.1681139 | -0.024507204 | -5.0279694 | 0 | 0 | -0.83219481 | -0.070334464 | -1.2986985 | 65.840721 | 65.025505 | -4.1753926
235.81409 | -3.1684151 | -0.02397692 | -5.0281887 | 0 | 0 | -0.83225906 | -0.071251638 | -1.2987877 | 65.647659 | 64.910896 | -4.1755905
235.91409 | -3.1425669 | -0.023954617 | -5.0278211 | 0 | 0 | -0.83217746 | -0.06942676 | -1.2986392 | 65.544792 | 64.796394 | -4.1756363
236.01409 | -3.1681638 | -0.022807233 | -5.0280013 | 0 | 0 | -0.83221799 | -0.065888986 | -1.2987584 | 65.392479 | 64.651184 | -4.1756201
236.11409 | -3.1692703 | -0.024347819 | -5.0283222 | 0 | 0 | -0.83229989 | -0.070933834 | -1.2989335 | 65.188469 | 64.519699 | -4.1758304
236.21409 | -3.169318 | -0.023494594 | -5.0283265 | 0 | 0 | -0.83228695 | -0.068863295 | -1.2988714 | 65.112885 | 64.352379 | -4.1756692
236.31409 | -3.168467 | -0.023154594 | -5.0284729 | 0 | 0 | -0.83231318 | -0.067165971 | -1.2990004 | 64.929367 | 64.226051 | -4.1755047
236.41409 | -3.1425691 | -0.022471989 | -5.028307 | 0 | 0 | -0.83230019 | -0.065708235 | -1.2989877 | 64.790886 | 64.019524 | -4.1754479
236.51409 | -3.168164 | -0.024129724 | -5.0284753 | 0 | 0 | -0.83232349 | -0.070053145 | -1.2989123 | 64.651703 | 63.879097 | -4.1755743
236.61409 | -3.1692703 | -0.022866145 | -5.0285382 | 0 | 0 | -0.83234942 | -0.064502515 | -1.2991395 | 64.403564 | 63.783875 | -4.1756868
236.71409 | -3.169318 | -0.022379261 | -5.0287228 | 0 | 0 | -0.83238435 | -0.064125173 | -1.2991066 | 64.301979 | 63.627483 | -4.1757646
236.81409 | -3.1693201 | -0.021731049 | -5.0289016 | 0 | 0 | -0.83241284 | -0.061554164 | -1.299069 | 64.136269 | 63.507534 | -4.1758752
236.91409 | -3.1693201 | -0.023271505 | -5.0288043 | 0 | 0 | -0.83239979 | -0.067042746 | -1.2992595 | 64.084312 | 63.334461 | -4.1757255
237.01409 | -3.1693201 | -0.021314545 | -5.0288525 | 0 | 0 | -0.83242345 | -0.0611297 | -1.2992344 | 63.899277 | 63.202404 | -4.1755791
237.11409 | -3.1693201 | -0.021496287 | -5.0286307 | 0 | 0 | -0.83237225 | -0.063702017 | -1.2992914 | 63.71526 | 63.061146 | -4.1754761
237.21409 | -3.1693201 | -0.021356167 | -5.0291381 | 0 | 0 | -0.83248484 | -0.063117348 | -1.2992916 | 63.595284 | 62.901814 | -4.1756158
237.31409 | -3.1693201 | -0.022636976 | -5.0288839 | 0 | 0 | -0.83243948 | -0.064492695 | -1.2994527 | 63.450531 | 62.725857 | -4.1756897
237.41409 | -3.1693201 | -0.020523977 | -5.0290141 | 0 | 0 | -0.83243871 | -0.060717616 | -1.2993951 | 63.325459 | 62.620785 | -4.1757016
237.51409 | -3.1693201 | -0.021076387 | -5.029314 | 0 | 0 | -0.83253008 | -0.061096858 | -1.2993294 | 63.165733 | 62.462013 | -4.1758943
237.61409 | -3.1693201 | -0.02099151 | -5.0292597 | 0 | 0 | -0.83252198 | -0.060182415 | -1.2993997 | 63.097298 | 62.406776 | -4.1758204
237.71409 | -3.1693201 | -0.021574739 | -5.0293584 | 0 | 0 | -0.83255035 | -0.062443219 | -1.2994328 | 62.895786 | 62.22028 | -4.1758018
237.81409 | -3.1693201 | -0.019555803 | -5.0291805 | 0 | 0 | -0.83249289 | -0.057220511 | -1.2994274 | 62.793194 | 62.126011 | -4.1756225
237.91409 | -3.1693201 | -0.020183716 | -5.0296178 | 0 | 0 | -0.83259952 | -0.057720453 | -1.2995348 | 62.64584 | 61.988834 | -4.1758251
238.01409 | -3.1693201 | -0.020259956 | -5.0295353 | 0 | 0 | -0.8325668 | -0.058761671 | -1.2995274 | 62.452785 | 61.844608 | -4.1758757
238.11409 | -3.1693201 | -0.020611867 | -5.0298042 | 0 | 0 | -0.83265793 | -0.059429232 | -1.2997704 | 62.362503 | 61.713326 | -4.1758413
238.21409 | -3.1693201 | -0.019119218 | -5.0295944 | 0 | 0 | -0.83261788 | -0.057014555 | -1.2997164 | 62.212124 | 61.586948 | -4.1758623
238.31409 | -3.1693201 | -0.019493708 | -5.0296435 | 0 | 0 | -0.83262753 | -0.056952711 | -1.2996944 | 62.039925 | 61.472481 | -4.1759553
238.41409 | -3.1693201 | -0.019963153 | -5.0291643 | 0 | 0 | -0.83248627 | -0.058305509 | -1.2998289 | 61.978767 | 61.237392 | -4.1755605
238.51409 | -3.1693201 | -0.020002685 | -5.0291524 | 0 | 0 | -0.83248508 | -0.05742896 | -1.299926 | 61.857418 | 61.17878 | -4.1753311
238.61409 | -3.1693201 | -0.019143501 | -5.029201 | 0 | 0 | -0.83249038 | -0.055108108 | -1.2998312 | 61.683723 | 61.029827 | -4.1753931
238.71409 | -3.1693201 | -0.019470206 | -5.0293202 | 0 | 0 | -0.8325482 | -0.056311876 | -1.2998642 | 61.586365 | 60.914318 | -4.1755085
238.81409 | -3.1693201 | -0.020255957 | -5.0293665 | 0 | 0 | -0.83254784 | -0.058057975 | -1.2999406 | 61.44418 | 60.763866 | -4.1754436
238.91409 | -3.1693201 | -0.019468939 | -5.0294976 | 0 | 0 | -0.83259332 | -0.056587987 | -1.3001349 | 61.198639 | 60.652832 | -4.1756334
239.01409 | -3.1693201 | -0.01877873 | -5.0300665 | 0 | 0 | -0.83270812 | -0.055864546 | -1.3001529 | 61.081112 | 60.449413 | -4.17593
239.11409 | -3.1693201 | -0.019325821 | -5.029779 | 0 | 0 | -0.83263332 | -0.055333644 | -1.3000609 | 61.013199 | 60.388725 | -4.1755657
239.21409 | -3.1693201 | -0.020571826 | -5.0296583 | 0 | 0 | -0.83259928 | -0.058420766 | -1.3002489 | 60.832489 | 60.293926 | -4.1755638
239.31409 | -3.1693201 | -0.019077864 | -5.029726 | 0 | 0 | -0.83262128 | -0.054406051 | -1.3003123 | 60.736591 | 60.126286 | -4.175364
239.41409 | -3.1693201 | -0.018717639 | -5.0298495 | 0 | 0 | -0.83267152 | -0.055167373 | -1.3004166 | 60.60825 | 59.9995 | -4.1754632
239.51409 | -3.1693201 | -0.018534092 | -5.0300622 | 0 | 0 | -0.83271027 | -0.051102892 | -1.3003389 | 60.466286 | 59.8647 | -4.1755519
239.61409 | -3.1693201 | -0.019667357 | -5.0299635 | 0 | 0 | -0.83269322 | -0.058328785 | -1.3003483 | 60.366348 | 59.757774 | -4.1756291
239.71409 | -3.1693201 | -0.01784558 | -5.0303855 | 0 | 0 | -0.83276993 | -0.051029157 | -1.3004937 | 60.258904 | 59.612137 | -4.1757536
239.81409 | -3.1701729 | -0.018494729 | -5.0304699 | 0 | 0 | -0.83279777 | -0.053522989 | -1.3005612 | 60.150162 | 59.488342 | -4.1757431
239.91409 | -3.196924 | -0.018290699 | -5.0303082 | 0 | 0 | -0.8327713 | -0.050875306 | -1.3006047 | 60.014301 | 59.424412 | -4.1754789
240.01409 | -3.1972268 | -0.019106954 | -5.0300994 | 0 | 0 | -0.8327505 | -0.057208728 | -1.3004838 | 59.908001 | 59.243248 | -4.1752706
240.11409 | -3.1705263 | -0.017787058 | -5.0300703 | 0 | 0 | -0.83272171 | -0.052075617 | -1.3007284 | 59.75489 | 59.120575 | -4.1752725
240.21409 | -3.1693721 | -0.018320365 | -5.0301728 | 0 | 0 | -0.83274186 | -0.053427309 | -1.3006481 | 59.616493 | 59.039707 | -4.1754379
240.31409 | -3.1693225 | -0.018574841 | -5.0302019 | 0 | 0 | -0.83271593 | -0.053233583 | -1.3008102 | 59.477112 | 58.863884 | -4.1755047
240.41409 | -3.1693201 | -0.019325696 | -5.0304885 | 0 | 0 | -0.83281016 | -0.057922661 | -1.3008631 | 59.405899 | 58.732727 | -4.1757197
240.51409 | -3.1701729 | -0.01687298 | -5.0307684 | 0 | 0 | -0.83288169 | -0.048275866 | -1.3008298 | 59.204933 | 58.682495 | -4.1758795
240.61409 | -3.1960711 | -0.017817803 | -5.030663 | 0 | 0 | -0.83288091 | -0.049793247 | -1.3008546 | 59.127674 | 58.557518 | -4.1756926
240.71409 | -3.1713288 | -0.018240405 | -5.0303264 | 0 | 0 | -0.83277047 | -0.052677047 | -1.301123 | 59.035015 | 58.403996 | -4.1753979
240.81409 | -3.1969738 | -0.018548554 | -5.0303221 | 0 | 0 | -0.83275741 | -0.053314589 | -1.3010699 | 58.908237 | 58.264336 | -4.175467
240.91409 | -3.198082 | -0.016584544 | -5.0305557 | 0 | 0 | -0.83279485 | -0.047981296 | -1.3009876 | 58.746258 | 58.124451 | -4.1755977
241.01409 | -3.1981299 | -0.018249968 | -5.0303564 | 0 | 0 | -0.83276248 | -0.050904118 | -1.3011205 | 58.619537 | 58.036514 | -4.1754751
241.11409 | -3.198132 | -0.017454889 | -5.0309095 | 0 | 0 | -0.83291453 | -0.049984884 | -1.3011105 | 58.477158 | 57.936642 | -4.175704
241.21409 | -3.198132 | -0.0175735 | -5.0312815 | 0 | 0 | -0.83301842 | -0.051864285 | -1.301119 | 58.331738 | 57.806931 | -4.1759834
241.31409 | -3.198132 | -0.013245841 | -5.0311437 | 0 | 0 | -0.83298278 | -0.036387239 | -1.3013372 | 58.335751 | 57.843773 | -4.1756759
241.41409 | -3.198132 | -0.013863312 | -5.0308852 | 0 | 0 | -0.83290112 | -0.038317047 | -1.3013527 | 58.55603 | 58.321518 | -4.1754651
241.51409 | -3.198132 | -0.013800904 | -5.0307679 | 0 | 0 | -0.83286136 | -0.040755782 | -1.3013 | 58.643524 | 58.496017 | -4.1755619
241.61409 | -3.198132 | -0.013048104 | -5.0310297 | 0 | 0 | -0.83294165 | -0.03606686 | -1.3015939 | 58.620621 | 58.569412 | -4.1756496
241.71409 | -3.198132 | -0.012242684 | -5.0308738 | 0 | 0 | -0.83292061 | -0.036149897 | -1.301438 | 58.703785 | 58.712337 | -4.1755843
241.81409 | -3.198132 | -0.01282116 | -5.0307937 | 0 | 0 | -0.83288968 | -0.038226102 | -1.3015623 | 58.677013 | 58.782242 | -4.1754704
241.91409 | -3.198132 | -0.01324148 | -5.0310922 | 0 | 0 | -0.83295381 | -0.04098016 | -1.301742 | 58.683113 | 58.800568 | -4.1756139
242.01409 | -3.198132 | -0.012257904 | -5.0312204 | 0 | 0 | -0.83296657 | -0.036157694 | -1.3017794 | 58.663246 | 58.766277 | -4.175559
242.11409 | -3.198132 | -0.012298221 | -5.0311594 | 0 | 0 | -0.83295733 | -0.036132433 | -1.3017621 | 58.652931 | 58.79237 | -4.1756258
242.21409 | -3.198132 | -0.012854656 | -5.0309467 | 0 | 0 | -0.83292007 | -0.0362298 | -1.301783 | 58.646576 | 58.815804 | -4.1754837