## Sheet1
test id | reference | test type | material | rate | temperature | b_0 (mm) | b_f (mm) | L_0 (mm) | h_0 (mm) | w_0 (mm) | D_0 (mm) | Ascale | Bscale | friction coefficient | nr of points sampled | ramberg error | E ramberg bounds | E ramberg opt val | s_y ramberg bounds | s_y ramberg opt val | C ramberg bounds | C ramberg opt val | q ramberg bounds | q ramberg opt val
testID_0129 | Baron | UC | H560 | 10 | 300 |  |  | 15 |  |  | 10 |  |  | 0.2 | 20 | 4.08 | (0, 100000000.0) | 19241691.9 | (30.0, 100.0) | 95.24 | (30, 100.0) | 30.17 | (0.01, 0.5) | 0.04
testID_0131 | Baron | UC | H560 | 10 | 300 |  |  | 15 |  |  | 10 |  |  | 0.2 | 20 | 4.18 | (0, 100000000.0) | 56237325.17 | (30.0, 100.0) | 74.82 | (30, 100.0) | 47.07 | (0.01, 0.5) | 0.07
testID_0132 | Baron | UC | H560 | 10 | 300 |  |  | 15 |  |  | 10 |  |  | 0.2 | 20 | 3.33 | (0, 100000000.0) | 37588262.7 | (30.0, 100.0) | 77.35 | (30, 100.0) | 42.64 | (0.01, 0.5) | 0.06
testID_0133 | Baron | UC | H560 | 10 | 300 |  |  | 15 |  |  | 10 |  |  | 0.2 | 20 | 5.07 | (0, 100000000.0) | 25821062.96 | (30.0, 100.0) | 73.36 | (30, 100.0) | 51.87 | (0.01, 0.5) | 0.07
testID_0135 | Baron | UC | H560 | 10 | 330 |  |  | 15 |  |  | 10 |  |  | 0.2 | 20 | 4.06 | (0, 100000000.0) | 15465290.93 | (30.0, 100.0) | 79.51 | (30, 100.0) | 30.03 | (0.01, 0.5) | 0.04
testID_0136 | Baron | UC | H560 | 10 | 330 |  |  | 15 |  |  | 10 |  |  | 0.2 | 20 | 3.52 | (0, 100000000.0) | 14291869.87 | (30.0, 100.0) | 80.41 | (30, 100.0) | 30.3 | (0.01, 0.5) | 0.04
testID_0137 | Baron | UC | H560 | 10 | 330 |  |  | 15 |  |  | 10 |  |  | 0.2 | 20 | 3.02 | (0, 100000000.0) | 27591190.72 | (30.0, 100.0) | 73.66 | (30, 100.0) | 34.17 | (0.01, 0.5) | 0.04
testID_0138 | Baron | UC | H560 | 10 | 360 |  |  | 15 |  |  | 10 |  |  | 0.2 | 20 | 4.23 | (0, 100000000.0) | 16731036.12 | (30.0, 100.0) | 64.62 | (30, 100.0) | 30.24 | (0.01, 0.5) | 0.04
testID_0139 | Baron | UC | H560 | 10 | 360 |  |  | 15 |  |  | 10 |  |  | 0.2 | 20 | 3.47 | (0, 100000000.0) | 18911209.14 | (30.0, 100.0) | 66.12 | (30, 100.0) | 30.1 | (0.01, 0.5) | 0.04
testID_0140 | Baron | UC | H560 | 10 | 360 |  |  | 15 |  |  | 10 |  |  | 0.2 | 20 | 3.35 | (0, 100000000.0) | 18237503.97 | (30.0, 100.0) | 67.44 | (30, 100.0) | 30.01 | (0.01, 0.5) | 0.04
testID_0141 | Baron | UC | H560 | 10 | 360 |  |  | 15 |  |  | 10 |  |  | 0.2 | 20 | 3.06 | (0, 100000000.0) | 15087125.11 | (30.0, 100.0) | 65.54 | (30, 100.0) | 30.12 | (0.01, 0.5) | 0.04
testID_0142 | Baron | UC | H560 | 10 | 400 |  |  | 15 |  |  | 10 |  |  | 0.2 | 20 | 2.94 | (0, 100000000.0) | 22224166.4 | (30.0, 100.0) | 51.79 | (30, 100.0) | 30.07 | (0.01, 0.5) | 0.04
testID_0143 | Baron | UC | H560 | 10 | 400 |  |  | 15 |  |  | 10 |  |  | 0.2 | 20 | 2.1 | (0, 100000000.0) | 22761193.47 | (30.0, 100.0) | 48.82 | (30, 100.0) | 30.02 | (0.01, 0.5) | 0.04
testID_0144 | Baron | UC | H560 | 10 | 450 |  |  | 15 |  |  | 10 |  |  | 0.2 | 20 | 3.29 | (0, 100000000.0) | 24620022.05 | (30.0, 100.0) | 36.86 | (30, 100.0) | 30.1 | (0.01, 0.5) | 0.04
testID_0145 | Baron | UC | H560 | 10 | 450 |  |  | 15 |  |  | 10 |  |  | 0.2 | 20 | 2.69 | (0, 100000000.0) | 17839707.1 | (30.0, 100.0) | 33.67 | (30, 100.0) | 30.09 | (0.01, 0.5) | 0.04
testID_0146 | Baron | UC | H560 | 10 | 500 |  |  | 15 |  |  | 10 |  |  | 0.2 | 20 | 7.54 | (0, 100000000.0) | 33217792.06 | (30.0, 100.0) | 30 | (30, 100.0) | 30 | (0.01, 0.5) | 0.35
testID_0147 | Baron | UC | H560 | 10 | 500 |  |  | 15 |  |  | 10 |  |  | 0.2 | 20 | 6.64 | (0, 100000000.0) | 43713467.5 | (30.0, 100.0) | 30 | (30, 100.0) | 30 | (0.01, 0.5) | 0.25