## Sheet1
test id | old filename | test type | temperature | lot | number | rate | A_0 (mm) | h_0 (mm) | UPL_0 | UPL_1 | LPL_0 | LPL_1 | E | foot correction | YP_0.002_0 | YP_0.002_1 | reject | comment | param_names | params
model_test_ID_055 | T_020_A_1_001_022_03.csv | UT | 20 | A | 1 | 0.000866 | 20.16 | 3.175 | 0.002486644 | 158.406 | 0.001167465 | 74.37073 | 63702.74 | 4.336809e-19 | [0.00595534] | [251.96596728] | /Off |  | ['E', 's_y', 'C', 'n'] | [6.19895763e+04 2.04507386e+02 1.00000000e+02 1.27398416e-01]
model_test_ID_056 | T_020_A_2_002_024_04.csv | UT | 20 | A | 2 | 0.000866 | 20.16 | 3.175 | 0.003652803 | 198.513 | 0.001348872 | 73.30497 | 54345.38 | 0 | [0.00665334] | [252.88748701] | /Off |  | ['E', 's_y', 'C', 'n'] | [5.40607230e+04 1.97840378e+02 1.00000000e+02 1.00000000e-01]
model_test_ID_057 | T_020_A_3_003_025_05.csv | UT | 20 | A | 3 | 0.000866 | 20.16 | 3.175 | 0.00177131 | 115.5904 | 0.0005582429 | 36.42926 | 65257 | 2.168404e-19 | [0.00589268] | [254.02447229] | /Off |  | ['E', 's_y', 'C', 'n'] | [6.17419345e+04 2.07639014e+02 1.00000000e+02 1.31349597e-01]
model_test_ID_058 | T_020_B_1_004_059_01.csv | UT | 20 | B | 1 | 0.000866 | 20.16 | 3.175 | 0.003234064 | 192.9476 | 0.0005903186 | 35.21902 | 59661.03 | -4.336809e-19 | [0.0060991] | [244.5562676] | /Off |  | ['E', 's_y', 'C', 'n'] | [5.95625474e+04 1.96536259e+02 1.00000000e+02 1.24331394e-01]
model_test_ID_059 | T_020_B_2_005_061_02.csv | UT | 20 | B | 2 | 0.000866 | 20.16 | 3.175 | 0.003814514 | 212.4611 | 0.0002194805 | 12.22465 | 55698.1 | -4.336809e-19 | [0.00630495] | [239.7774238] | /Off |  | ['E', 's_y', 'C', 'n'] | [5.59889215e+04 1.84566237e+02 1.00000000e+02 1.00000000e-01]
model_test_ID_060 | T_020_B_3_006_063_03.csv | UT | 20 | B | 3 | 0.000866 | 20.16 | 3.175 | 0.001422674 | 100.116 | 0.000556569 | 39.16671 | 70371.7 | -4.336809e-19 | [0.00540802] | [239.82784953] | /Off |  | ['E', 's_y', 'C', 'n'] | [6.87011098e+04 1.84245102e+02 1.00000000e+02 1.00000000e-01]
model_test_ID_061 | T_020_C_1_007_045_01.csv | UT | 20 | C | 1 | 0.000866 | 20.16 | 3.175 | 0.002156818 | 133.4846 | 0.0008960827 | 55.4582 | 61889.6 | -4.336809e-19 | [0.00651891] | [279.67343248] | /Off |  | ['E', 's_y', 'C', 'n'] | [5.94386707e+04 2.34128770e+02 1.00000000e+02 1.35614954e-01]
model_test_ID_062 | T_020_C_2_008_046_02.csv | UT | 20 | C | 2 | 0.000866 | 20.16 | 3.175 | 0.002543037 | 153.0244 | 0.002317088 | 139.9481 | 57873.11 | 0.0001010997 | [0.00643791] | [267.04645153] | /Off | LPL @ 100 | ['E', 's_y', 'C', 'n'] | [5.77534425e+04 2.21858139e+02 1.00000000e+02 1.38126016e-01]
model_test_ID_063 | T_020_C_3_009_047_03.csv | UT | 20 | C | 3 | 0.000866 | 20.16 | 3.175 | 0.003383981 | 183.564 | 0.000531967 | 28.85654 | 54244.99 | 4.336809e-19 | [0.00687551] | [264.47172192] | /Off |  | ['E', 's_y', 'C', 'n'] | [5.35057133e+04 2.19372778e+02 1.00000000e+02 1.38322146e-01]
model_test_ID_064 | T_020_D_1_010_064_01.csv | UT | 20 | D | 1 | 0.000866 | 20.16 | 3.175 | 0.003408701 | 186.0031 | 0.001751695 | 95.58498 | 54567.15 | 0 | [0.00656171] | [248.91961011] | /Off |  | ['E', 's_y', 'C', 'n'] | [3.50001140e+04 2.48547996e+02 9.85201252e+01 4.85423574e-01]
model_test_ID_065 | T_020_D_2_011_065_02.csv | UT | 20 | D | 2 | 0.000866 | 20.16 | 3.175 | 0.003554916 | 197.8237 | 0.00278754 | 157.5431 | 52491.32 | 0.0002137776 | [0.00663752] | [258.06834779] | /Off | LPL @ 100 | ['E', 's_y', 'C', 'n'] | [5.39937310e+04 2.13694541e+02 1.00000000e+02 1.36378292e-01]
model_test_ID_066 | T_020_D_3_012_066_03.csv | UT | 20 | D | 3 | 0.000866 | 20.16 | 3.175 | 0.002831397 | 164.6108 | 0.002369831 | 137.7764 | 58137.67 | -4.336809e-19 | [0.00635436] | [253.15240602] | /Off |  | ['E', 's_y', 'C', 'n'] | [5.73051397e+04 2.08812543e+02 1.00000000e+02 1.37505031e-01]
model_test_ID_067 | T_020_E_1_013_071_03.csv | UT | 20 | E | 1 | 0.000866 | 20.16 | 3.175 | 0.003337599 | 191.9328 | 0.001092962 | 62.85212 | 57506.24 | 0 | [0.00631948] | [248.3971272] | /Off |  | ['E', 's_y', 'C', 'n'] | [5.70336148e+04 1.97536870e+02 1.00000000e+02 1.13619569e-01]
model_test_ID_068 | T_020_E_2_014_097_04.csv | UT | 20 | E | 2 | 0.000866 | 20.16 | 3.175 | 0.003052172 | 179.0136 | 0.0007991534 | 46.87131 | 58651.21 | -4.336809e-19 | [0.00618976] | [245.73442059] | /Off |  | ['E', 's_y', 'C', 'n'] | [5.80553377e+04 1.98016639e+02 1.00000000e+02 1.26787621e-01]
model_test_ID_069 | T_020_E_3_015_098_05.csv | UT | 20 | E | 3 | 0.000866 | 20.16 | 3.175 | 0.0007660654 | 56.37693 | 0.0004235744 | 31.17204 | 73592.84 | 0 | [0.00527041] | [240.67871789] | /Off |  | ['E', 's_y', 'C', 'n'] | [6.28305299e+04 1.96605146e+02 1.00000000e+02 1.36793841e-01]
model_test_ID_070 | T_020_F_1_016_134_26.csv | UT | 20 | F | 1 | 0.000866 | 20.16 | 3.175 | 0.00240707 | 144.2478 | 0.0006398491 | 38.34405 | 59926.7 | 4.336809e-19 | [0.007061] | [303.28881334] | /Off |  | ['E', 's_y', 'C', 'n'] | [5.98946005e+04 2.57683659e+02 1.00000000e+02 1.37060622e-01]
model_test_ID_071 | T_020_G_1_020_139_27.csv | UT | 20 | G | 1 | 0.000866 | 20.16 | 3.175 | 0.004564315 | 227.6015 | 0.001575554 | 78.56569 | 49865.43 | 0 | [0.00767737] | [283.10466726] | /Off |  | ['E', 's_y', 'C', 'n'] | [4.97312060e+04 2.32567232e+02 1.00000000e+02 1.12171205e-01]
model_test_ID_072 | T_020_H_1_024_131_26.csv | UT | 20 | H | 1 | 0.000866 | 20.16 | 3.175 | 0.001810033 | 102.2354 | 0.0006185604 | 34.93789 | 56482.59 | -2.168404e-19 | [0.00686329] | [274.69125295] | /Off |  | ['E', 's_y', 'C', 'n'] | [5.68949675e+04 2.33485952e+02 1.00000000e+02 1.45226295e-01]
model_test_ID_073 | T_020_I_1_028_135_26.csv | UT | 20 | I | 1 | 0.000866 | 20.16 | 3.175 | 0.002946729 | 203.7243 | 0.001213498 | 83.89608 | 69135.73 | 0 | [0.00587294] | [267.7587454] | /Off |  | ['E', 's_y', 'C', 'n'] | [6.86653645e+04 2.21240295e+02 1.00000000e+02 1.31597231e-01]
model_test_ID_074 | T_100_A_1_032_038_08.csv | UT | 100 | A | 1 | 0.000866 | 20.16 | 3.175 | 0.003099592 | 184.9624 | 9.850139e-05 | 5.877886 | 59673.13 | 0 | [0.00602558] | [240.21867153] | /Off |  | ['E', 's_y', 'C', 'n'] | [5.96299159e+04 1.95785566e+02 7.99334934e+01 1.00000000e-01]
model_test_ID_075 | T_100_A_2_033_039_09.csv | UT | 100 | A | 2 | 0.000866 | 20.16 | 3.175 | 0.002538236 | 147.65 | 0.000869521 | 50.58033 | 58170.33 | 4.336809e-19 | [0.0055403] | [205.94052989] | /Off |  | ['E', 's_y', 'C', 'n'] | [5.74361258e+04 1.50132213e+02 1.00000000e+02 1.02041056e-01]
model_test_ID_076 | T_100_A_3_034_040_10.csv | UT | 100 | A | 3 | 0.000866 | 20.16 | 3.175 | 0.002986866 | 176.9794 | 0.001295918 | 76.78645 | 59252.56 | 0 | [0.00605723] | [240.40125743] | /Off |  | ['E', 's_y', 'C', 'n'] | [5.84476970e+04 1.85009096e+02 1.00000000e+02 1.00848253e-01]
model_test_ID_077 | T_100_B_1_035_060_06.csv | UT | 100 | B | 1 | 0.000866 | 20.16 | 3.175 | 0.002913929 | 164.5281 | 0.0002542524 | 14.35576 | 56462.63 | 4.336809e-19 | [0.00618052] | [236.04290754] | /Off |  | ['E', 's_y', 'C', 'n'] | [5.57333398e+04 1.83056749e+02 1.00000000e+02 1.09411722e-01]
model_test_ID_078 | T_100_B_2_036_067_08.csv | UT | 100 | B | 2 | 0.000866 | 20.16 | 3.175 | 0.002799292 | 166.1484 | 9.348678e-06 | 0.5548789 | 59353.72 | 4.336809e-19 | [0.00585036] | [228.53323184] | /Off |  | ['E', 's_y', 'C', 'n'] | [5.85358242e+04 1.85918524e+02 1.00000000e+02 1.43099659e-01]
model_test_ID_079 | T_100_B_3_037_096_09.csv | UT | 100 | B | 3 | 0.000866 | 20.16 | 3.175 | 0.002342094 | 143.2647 | 6.561829e-05 | 4.013838 | 61169.49 | 4.336809e-19 | [0.00586016] | [236.12430816] | /Off |  | ['E', 's_y', 'C', 'n'] | [6.04296825e+04 1.81427280e+02 9.90262544e+01 1.00000000e-01]
model_test_ID_080 | T_100_C_1_038_049_04.csv | UT | 100 | C | 1 | 0.000866 | 20.16 | 3.175 | 0.001877898 | 114.9456 | 4.20204e-05 | 2.572057 | 61209.72 | 0 | [0.00604259] | [247.44590736] | /Off |  | ['E', 's_y', 'C', 'n'] | [5.87116992e+04 2.00043727e+02 1.00000000e+02 1.29102189e-01]
model_test_ID_081 | T_100_C_2_039_095_05.csv | UT | 100 | C | 2 | 0.000866 | 20.16 | 3.175 | 0.003608068 | 211.2819 | 0.0003993782 | 23.38686 | 58558.18 | -4.336809e-19 | [0.00625276] | [249.03406727] | /Off |  | ['E', 's_y', 'C', 'n'] | [5.85682284e+04 1.97434788e+02 9.37899099e+01 1.00000000e-01]
model_test_ID_082 | T_100_C_3_040_051_06.csv | UT | 100 | C | 3 | 0.000866 | 20.16 | 3.175 | 0.001648225 | 100.8207 | 0.0004206925 | 25.73344 | 61169.24 | 0 | [0.00608051] | [249.6013985] | /Off |  | ['E', 's_y', 'C', 'n'] | [5.71092979e+04 2.01876039e+02 1.00000000e+02 1.28935827e-01]
model_test_ID_083 | T_100_D_1_041_072_06.csv | UT | 100 | D | 1 | 0.000866 | 20.16 | 3.175 | 0.001742322 | 117.0193 | 0.0006749433 | 45.3311 | 67162.83 | 4.336809e-19 | [0.00562653] | [243.56803442] | /Off |  | ['E', 's_y', 'C', 'n'] | [6.31084821e+04 1.96849836e+02 1.00000000e+02 1.32696500e-01]
model_test_ID_084 | T_100_D_2_042_073_07.csv | UT | 100 | D | 2 | 0.000866 | 20.16 | 3.175 | 0.003770421 | 185.9235 | 0.001201807 | 59.26242 | 49311.08 | 0 | [0.0070141] | [247.25043481] | /Off |  | ['E', 's_y', 'C', 'n'] | [4.88365407e+04 1.95810435e+02 1.00000000e+02 1.10112977e-01]
model_test_ID_085 | T_100_D_3_043_074_08.csv | UT | 100 | D | 3 | 0.000866 | 20.16 | 3.175 | 0.0005420269 | 46.12727 | 4.254761e-05 | 3.620863 | 85101.44 | 0 | [0.00493244] | [249.55500899] | /Off |  | ['E', 's_y', 'C', 'n'] | [6.68118730e+04 2.04779919e+02 1.00000000e+02 1.33834468e-01]
model_test_ID_086 | T_100_E_1_044_084_06.csv | UT | 100 | E | 1 | 0.000866 | 20.16 | 3.175 | 0.003575681 | 193.3416 | 0.001764195 | 95.39224 | 54071.27 | -4.336809e-19 | [0.00639713] | [237.75820578] | /Off |  | ['E', 's_y', 'C', 'n'] | [5.16731802e+04 2.04612568e+02 6.07553214e+01 1.00000000e-01]
model_test_ID_087 | T_100_E_2_045_087_07.csv | UT | 100 | E | 2 | 0.000866 | 20.16 | 3.175 | 0.0005830672 | 44.36083 | 0.0001722151 | 13.10244 | 76081.85 | 0 | [0.00507792] | [234.17396009] | /Off |  | ['E', 's_y', 'C', 'n'] | [6.52036413e+04 1.86177171e+02 1.00000000e+02 1.25132251e-01]
model_test_ID_088 | T_100_E_3_046_088_08.csv | UT | 100 | E | 3 | 0.000866 | 20.16 | 3.175 | 0.0007326478 | 48.18332 | 0.0004947773 | 32.53953 | 65766 | 0 | [0.00557583] | [235.16789173] | /Off |  | ['E', 's_y', 'C', 'n'] | [6.07322904e+04 1.83865984e+02 1.00000000e+02 1.14102108e-01]
model_test_ID_089 | T_100_F_1_047_120_27.csv | UT | 100 | F | 1 | 0.000866 | 20.16 | 3.175 | 0.002594532 | 144.0253 | 0.0007298763 | 40.51623 | 55511.09 | 4.336809e-19 | [0.00694048] | [274.25136363] | /Off |  | ['E', 's_y', 'C', 'n'] | [5.35295983e+04 2.27020347e+02 1.00000000e+02 1.31606787e-01]
model_test_ID_090 | T_100_G_1_051_126_28.csv | UT | 100 | G | 1 | 0.000866 | 20.16 | 3.175 | 0.004883037 | 218.9477 | 0.00223395 | 100.1668 | 44838.42 | 0 | [0.00785175] | [262.3832283] | /Off |  | ['E', 's_y', 'C', 'n'] | [4.45609576e+04 2.08184090e+02 9.98861167e+01 1.00000000e-01]
model_test_ID_091 | T_100_H_1_055_123_27.csv | UT | 100 | H | 1 | 0.000866 | 20.16 | 3.175 | 0.003201193 | 174.5812 | 0.0005973993 | 32.57994 | 54536.28 | 4.336809e-19 | [0.00699255] | [272.27523845] | /Off |  | ['E', 's_y', 'C', 'n'] | [5.35840045e+04 2.53111569e+02 8.83566234e+01 2.76503897e-01]
model_test_ID_092 | T_100_I_1_059_124_27.csv | UT | 100 | I | 1 | 0.000866 | 20.16 | 3.175 | 0.003535944 | 176.3041 | 0.001604181 | 79.98532 | 49860.54 | -4.336809e-19 | [0.00707856] | [253.21952832] | /Off |  | ['E', 's_y', 'C', 'n'] | [4.93879770e+04 1.99554045e+02 1.00000000e+02 1.03622677e-01]
model_test_ID_093 | T_150_B_1_066_104_05.csv | UT | 150 | B | 1 | 0.000866 | 20.16 | 3.175 | 0.002197614 | 126.3279 | 0.0003662964 | 21.05623 | 57484.12 | 4.336809e-19 | [0.00570956] | [213.2409893] | /Off |  | ['E', 's_y', 'C', 'n'] | [5.62173870e+04 1.61349761e+02 9.22871850e+01 1.00000000e-01]
model_test_ID_094 | T_150_B_2_067_115_15.csv | UT | 150 | B | 2 | 0.000866 | 20.16 | 3.175 | 0.002440387 | 127.1422 | 0.001272924 | 66.31832 | 52099.2 | 0 | [0.00610135] | [213.67688741] | /Off |  | ['E', 's_y', 'C', 'n'] | [5.12605995e+04 1.58702703e+02 9.83586665e+01 1.00000000e-01]
model_test_ID_095 | T_150_C_1_069_107_16.csv | UT | 150 | C | 1 | 0.000866 | 20.16 | 3.175 | 0.002919619 | 137.915 | 0.0004717993 | 22.28653 | 47237.31 | 0 | [0.00689806] | [231.37142148] | /Off |  | ['E', 's_y', 'C', 'n'] | [4.63000228e+04 1.81275908e+02 1.00000000e+02 1.16051628e-01]
model_test_ID_096 | T_150_C_2_070_108_17.csv | UT | 150 | C | 2 | 0.000866 | 20.16 | 3.175 | 0.0007756972 | 43.69035 | 0.0004853675 | 27.33783 | 56323.98 | 0 | [0.00607948] | [229.77271333] | /Off |  | ['E', 's_y', 'C', 'n'] | [3.50004571e+04 2.28561052e+02 9.83071480e+01 4.88383813e-01]
model_test_ID_097 | T_150_D_1_072_111_04.csv | UT | 150 | D | 1 | 0.000866 | 20.16 | 3.175 | 0.004385461 | 190.8067 | 0.002048999 | 89.14976 | 43508.92 | 0 | [0.00729047] | [230.18281857] | /Off |  | ['E', 's_y', 'C', 'n'] | [4.33290938e+04 1.75496734e+02 1.00000000e+02 1.00000000e-01]
model_test_ID_098 | T_150_D_2_073_112_05.csv | UT | 150 | D | 2 | 0.000866 | 20.16 | 3.175 | 0.002229401 | 106.4238 | 0.001046438 | 49.9533 | 47736.5 | 4.336809e-19 | [0.00680595] | [229.41907001] | /Off |  | ['E', 's_y', 'C', 'n'] | [4.54131966e+04 1.81706031e+02 1.00000000e+02 1.26424362e-01]
model_test_ID_099 | T_150_E_1_075_116_09.csv | UT | 150 | E | 1 | 0.000866 | 20.16 | 3.175 | 0.001642668 | 86.96885 | 0.0008846658 | 46.83744 | 52943.66 | -4.336809e-19 | [0.00608636] | [216.34693032] | /Off |  | ['E', 's_y', 'C', 'n'] | [4.86768266e+04 1.61766760e+02 1.00000000e+02 1.01608722e-01]
model_test_ID_100 | T_150_E_2_076_117_10.csv | UT | 150 | E | 2 | 0.000866 | 20.16 | 3.175 | 0.002029688 | 98.3135 | 0.0002692858 | 13.04359 | 48437.73 | 4.336809e-19 | [0.00607457] | [197.36300395] | /Off |  | ['E', 's_y', 'C', 'n'] | [4.55587281e+04 1.49595543e+02 1.00000000e+02 1.29927168e-01]
model_test_ID_101 | T_150_F_1_078_136_28.csv | UT | 150 | F | 1 | 0.000866 | 20.16 | 3.175 | 0.002063403 | 107.5313 | 0.0004515526 | 23.53202 | 52113.59 | 4.336809e-19 | [0.00675115] | [247.59971195] | /Off |  | ['E', 's_y', 'C', 'n'] | [5.06622971e+04 1.96786256e+02 1.00000000e+02 1.13958990e-01]
model_test_ID_102 | T_150_G_1_082_144_34.csv | UT | 150 | G | 1 | 0.000866 | 20.16 | 3.175 | 0.004696948 | 214.6227 | 0.00132422 | 60.509 | 45694.08 | 0 | [0.00726536] | [240.59583819] | /Off |  | ['E', 's_y', 'C', 'n'] | [4.57495308e+04 2.32240288e+02 3.00000000e+01 2.17036292e-01]
model_test_ID_103 | T_150_H_1_086_137_28.csv | UT | 150 | H | 1 | 0.000866 | 20.16 | 3.175 | 0.00287262 | 151.7378 | 0.000566439 | 29.9205 | 52822.1 | -4.336809e-19 | [0.00682053] | [254.63062289] | /Off |  | ['E', 's_y', 'C', 'n'] | [5.23132535e+04 1.99552411e+02 1.00000000e+02 1.00000000e-01]
model_test_ID_104 | T_150_I_1_090_143_34.csv | UT | 150 | I | 1 | 0.000866 | 20.16 | 3.175 | 0.004423948 | 179.1602 | 0.002452436 | 99.3183 | 40497.82 | 8.673617e-19 | [0.00796062] | [241.39220896] | /Off |  | ['E', 's_y', 'C', 'n'] | [3.97672456e+04 1.97748494e+02 8.14855987e+01 1.00000000e-01]
model_test_ID_105 | T_200_A_1_094_041_14.csv | UT | 200 | A | 1 | 0.000866 | 20.16 | 3.175 | 0.002485691 | 134.3375 | 0.001082338 | 58.49425 | 54044.33 | 0 | [0.00545578] | [186.76539531] | /Off |  | ['E', 's_y', 'C', 'n'] | [5.19892454e+04 1.42384269e+02 7.77899769e+01 1.00000000e-01]
model_test_ID_106 | T_200_A_2_095_034_12.csv | UT | 200 | A | 2 | 0.000866 | 20.16 | 3.175 | 0.001228066 | 71.24182 | 0.000386106 | 22.39854 | 58011.37 | 2.168404e-19 | [0.00465399] | [153.96170388] | /Off |  | ['E', 's_y', 'C', 'n'] | [5.25928194e+04 1.03329460e+02 1.00000000e+02 1.21059980e-01]
model_test_ID_107 | T_200_A_3_096_033_11.csv | UT | 200 | A | 3 | 0.000866 | 20.16 | 3.175 | 0.003684993 | 162.1881 | 0.003507059 | 155.9886 | 34841.42 | 0.0009700428 | [0.00634629] | [191.29395231] | /Off | LPL @ 100 | ['E', 's_y', 'C', 'n'] | [4.27537039e+04 1.87552382e+02 3.00000000e+01 3.69411782e-01]
model_test_ID_108 | T_200_B_1_097_068_11.csv | UT | 200 | B | 1 | 0.000866 | 20.16 | 3.175 | 0.002787435 | 152.3994 | 0.0009389922 | 51.3382 | 54673.72 | -4.336809e-19 | [0.0054088] | [186.37201145] | /Off |  | ['E', 's_y', 'C', 'n'] | [5.44534235e+04 1.58087085e+02 4.96966378e+01 1.00000000e-01]
model_test_ID_109 | T_200_B_2_098_075_12.csv | UT | 200 | B | 2 | 0.000866 | 20.16 | 3.175 | 0.002531235 | 126.8043 | 0.0009362218 | 46.90079 | 50095.81 | 0 | [0.00574067] | [187.39180035] | /Off |  | ['E', 's_y', 'C', 'n'] | [4.92309764e+04 1.54965027e+02 5.68332039e+01 1.00000000e-01]
model_test_ID_110 | T_200_B_3_099_076_13.csv | UT | 200 | B | 3 | 0.000866 | 20.16 | 3.175 | 0.002571922 | 149.9847 | 0.001076733 | 62.79095 | 58316.18 | -4.336809e-19 | [0.00529155] | [191.95047384] | /Off |  | ['E', 's_y', 'C', 'n'] | [5.73793619e+04 1.89010724e+02 3.00000000e+01 5.00000000e-01]
model_test_ID_111 | T_200_C_1_100_054_09.csv | UT | 200 | C | 1 | 0.000866 | 20.16 | 3.175 | 0.003432603 | 151.9687 | 0.001448253 | 64.11729 | 44272.16 | 0 | [0.00658279] | [202.89022806] | /Off |  | ['E', 's_y', 'C', 'n'] | [4.30594342e+04 1.59991463e+02 7.79600847e+01 1.00234674e-01]
model_test_ID_112 | T_200_C_2_101_055_10.csv | UT | 200 | C | 2 | 0.000866 | 20.16 | 3.175 | 0.003679236 | 159.3152 | 0.00356686 | 155.4359 | 34520.87 | 0.0009358047 | [0.00663262] | [200.59782047] | /Off | LPL @ 100 | ['E', 's_y', 'C', 'n'] | [4.22717919e+04 1.54004332e+02 8.45382462e+01 1.00000000e-01]
model_test_ID_113 | T_200_C_3_102_099_14.csv | UT | 200 | C | 3 | 0.000866 | 20.16 | 3.175 | 0.002183439 | 114.2169 | 0.001216178 | 63.61898 | 52310.56 | 4.336809e-19 | [0.00580383] | [198.98072405] | /Off |  | ['E', 's_y', 'C', 'n'] | [3.50000158e+04 1.95548135e+02 9.09010067e+01 4.42077472e-01]
model_test_ID_114 | T_200_D_1_103_077_11.csv | UT | 200 | D | 1 | 0.000866 | 20.16 | 3.175 | 0.0009431448 | 51.96687 | 0.0005060832 | 27.88497 | 55099.57 | 0 | [0.00573765] | [205.94279353] | /Off |  | ['E', 's_y', 'C', 'n'] | [4.96473086e+04 1.59560363e+02 1.00000000e+02 1.30292420e-01]
model_test_ID_115 | T_200_D_2_104_078_12.csv | UT | 200 | D | 2 | 0.000866 | 20.16 | 3.175 | 0.003625769 | 157.4548 | 0.002368167 | 106.4429 | 40562.8 | 0.0002559841 | [0.00632875] | [187.98306967] | /Off | LPL @ 75 | ['E', 's_y', 'C', 'n'] | [3.50083506e+04 1.76709781e+02 3.00000000e+01 1.50432710e-01]
model_test_ID_116 | T_200_D_3_105_079_13.csv | UT | 200 | D | 3 | 0.000866 | 20.16 | 3.175 | 0.002347688 | 120.3219 | 0.001206473 | 61.8332 | 51251.22 | 4.336809e-19 | [0.00578348] | [193.90783315] | /Off |  | ['E', 's_y', 'C', 'n'] | [5.03070592e+04 1.38097077e+02 1.00000000e+02 1.00000000e-01]
model_test_ID_117 | T_200_E_1_106_089_11.csv | UT | 200 | E | 1 | 0.000866 | 20.16 | 3.175 | 0.002376445 | 117.9321 | 0.0007500417 | 37.22114 | 49625.43 | 0 | [0.00566904] | [182.07793808] | /Off |  | ['E', 's_y', 'C', 'n'] | [4.87146452e+04 1.28684865e+02 1.00000000e+02 1.07527008e-01]
model_test_ID_118 | T_200_E_2_107_090_12.csv | UT | 200 | E | 2 | 0.000866 | 20.16 | 3.175 | 0.002801239 | 137.5294 | 0.0007091322 | 34.8155 | 49095.92 | 0 | [0.00579331] | [186.23587121] | /Off |  | ['E', 's_y', 'C', 'n'] | [4.87766027e+04 1.31081586e+02 1.00000000e+02 1.02372749e-01]
model_test_ID_119 | T_200_E_3_108_091_13.csv | UT | 200 | E | 3 | 0.000866 | 20.16 | 3.175 | 0.002601364 | 125.6504 | 0.00252009 | 122.0499 | 44300.43 | 0.0002349609 | [0.00581521] | [184.28113182] | /Off | LPL @ 100 | ['E', 's_y', 'C', 'n'] | [4.74718573e+04 1.41550533e+02 7.64621388e+01 1.00000000e-01]
model_test_ID_120 | T_200_F_1_109_121_29.csv | UT | 200 | F | 1 | 0.000866 | 20.16 | 3.175 | 0.002286106 | 96.78576 | 0.001057175 | 44.75711 | 42336.51 | 0 | [0.00681378] | [203.79857259] | /Off |  | ['E', 's_y', 'C', 'n'] | [3.96013470e+04 1.60477849e+02 1.00000000e+02 1.37662090e-01]
model_test_ID_121 | T_200_G_1_113_122_30.csv | UT | 200 | G | 1 | 0.000866 | 20.16 | 3.175 | 0.004027152 | 165.1567 | 0.003911832 | 161.3362 | 33129.04 | 0.0009581021 | [0.00699032] | [204.65696578] | /Off | LPL @ 100 | ['E', 's_y', 'C', 'n'] | [4.06065012e+04 1.78274048e+02 4.70018219e+01 1.00000000e-01]
model_test_ID_122 | T_200_H_1_117_132_29.csv | UT | 200 | H | 1 | 0.000866 | 20.16 | 3.175 | 0.00431858 | 188.3584 | 0.001009341 | 44.02324 | 43615.82 | 8.673617e-19 | [0.0071111] | [222.92474578] | /Off |  | ['E', 's_y', 'C', 'n'] | [4.36695656e+04 1.68502744e+02 1.00000000e+02 1.01866968e-01]
model_test_ID_123 | T_200_I_1_121_125_29.csv | UT | 200 | I | 1 | 0.000866 | 20.16 | 3.175 | 0.004512857 | 178.2465 | 0.002002363 | 79.08829 | 39497.48 | 0 | [0.0073493] | [211.28392598] | /Off |  | ['E', 's_y', 'C', 'n'] | [3.92687258e+04 1.70225331e+02 7.41919016e+01 1.00000000e-01]
model_test_ID_124 | T_250_B_1_128_105_10.csv | UT | 250 | B | 1 | 0.000866 | 20.16 | 3.175 | 0.002394123 | 89.57863 | 0.000774352 | 28.97319 | 37416.05 | 0 | [0.00546613] | [129.6889121] | /Off |  | ['E', 's_y', 'C', 'n'] | [3.70397184e+04 8.71805581e+01 1.00000000e+02 1.41528171e-01]
model_test_ID_125 | T_250_B_2_129_106_14.csv | UT | 250 | B | 2 | 0.000866 | 20.16 | 3.175 | 0.002247437 | 94.78582 | 0.001122998 | 47.36254 | 42175.08 | 0 | [0.00514178] | [132.50463468] | /Off |  | ['E', 's_y', 'C', 'n'] | [4.13104438e+04 8.86124750e+01 7.71576874e+01 1.00000000e-01]
model_test_ID_126 | T_250_C_1_131_109_18.csv | UT | 250 | C | 1 | 0.000866 | 20.16 | 3.175 | 0.003379982 | 117.9847 | 0.001742126 | 60.8122 | 34906.89 | 4.336809e-19 | [0.00605676] | [141.60878781] | /Off |  | ['E', 's_y', 'C', 'n'] | [3.50000000e+04 1.08822224e+02 5.77681512e+01 1.00000000e-01]
model_test_ID_127 | T_250_C_2_132_110_19.csv | UT | 250 | C | 2 | 0.000866 | 20.16 | 3.175 | 0.002353999 | 89.70937 | 0.001305101 | 49.73656 | 38109.35 | 0 | [0.00557443] | [136.21916497] | /Off |  | ['E', 's_y', 'C', 'n'] | [3.67141615e+04 9.97283520e+01 6.50823273e+01 1.00000000e-01]
model_test_ID_128 | T_250_D_1_134_113_09.csv | UT | 250 | D | 1 | 0.000866 | 20.16 | 3.175 | 0.0008661956 | 46.67007 | 0.0004282358 | 23.07307 | 53879.37 | 0 | [0.00462111] | [141.22362941] | /Off |  | ['E', 's_y', 'C', 'n'] | [3.50237150e+04 1.31556726e+02 3.00000000e+01 1.73370094e-01]
model_test_ID_129 | T_250_D_2_135_114_10.csv | UT | 250 | D | 2 | 0.000866 | 20.16 | 3.175 | 0.002126363 | 79.62789 | 0.001482544 | 55.51821 | 37447.92 | 4.336809e-19 | [0.00564098] | [136.3471848] | /Off |  | ['E', 's_y', 'C', 'n'] | [3.50000067e+04 9.55669287e+01 7.35357004e+01 1.00000000e-01]
model_test_ID_130 | T_250_E_1_137_118_14.csv | UT | 250 | E | 1 | 0.000866 | 20.16 | 3.175 | 0.001798178 | 70.21015 | 0.0009939697 | 38.80971 | 39045.16 | 2.168404e-19 | [0.00533035] | [130.03415098] | /Off |  | ['E', 's_y', 'C', 'n'] | [3.73938377e+04 8.28634917e+01 8.35014281e+01 1.00000000e-01]
model_test_ID_131 | T_250_E_2_138_119_15.csv | UT | 250 | E | 2 | 0.000866 | 20.16 | 3.175 | 0.002908449 | 110.0819 | 0.0004249536 | 16.08407 | 37849.01 | 4.336809e-19 | [0.0058033] | [143.95125506] | /Off |  | ['E', 's_y', 'C', 'n'] | [3.76210192e+04 1.05219342e+02 6.87572815e+01 1.00000000e-01]
model_test_ID_132 | T_250_F_1_140_142_30.csv | UT | 250 | F | 1 | 0.000866 | 20.16 | 3.175 | 0.001390336 | 60.09182 | 0.0008311687 | 35.92401 | 43221.08 | 2.168404e-19 | [0.00536874] | [145.60052924] | /Off |  | ['E', 's_y', 'C', 'n'] | [3.97479111e+04 9.89083380e+01 1.00000000e+02 1.29808131e-01]
model_test_ID_133 | T_250_G_1_144_146_33.csv | UT | 250 | G | 1 | 0.000866 | 20.16 | 3.175 | 0.003356996 | 119.0903 | 0.0003564905 | 12.64659 | 35475.26 | 0 | [0.00592656] | [139.29562962] | /Off |  | ['E', 's_y', 'C', 'n'] | [3.59664644e+04 1.05375043e+02 5.93294189e+01 1.00000000e-01]
model_test_ID_134 | T_250_H_1_148_145_33.csv | UT | 250 | H | 1 | 0.000866 | 20.16 | 3.175 | 0.00264496 | 115.716 | 0.000675354 | 29.5465 | 43749.64 | -4.336809e-19 | [0.00580823] | [166.60858725] | /Off |  | ['E', 's_y', 'C', 'n'] | [4.32294959e+04 1.18960678e+02 8.37034056e+01 1.00000000e-01]
model_test_ID_135 | T_250_I_1_152_127_33.csv | UT | 250 | I | 1 | 0.000866 | 20.16 | 3.175 | 0.0009160072 | 43.09998 | 0.0003289581 | 15.47814 | 47052.01 | 0 | [0.00507381] | [144.6287459] | /Off |  | ['E', 's_y', 'C', 'n'] | [4.27803179e+04 9.00765255e+01 1.00000000e+02 1.06861759e-01]
model_test_ID_136 | T_300_A_1_156_032_18.csv | UT | 300 | A | 1 | 0.000866 | 20.16 | 3.175 | 0.00161194 | 51.78611 | 0.0008208543 | 26.37123 | 32126.57 | -4.336809e-19 | [0.00401321] | [64.67745758] | /Off |  | ['E', 's_y', 'C', 'n'] | [3.50000000e+04 3.93002519e+01 4.36111283e+01 1.00000000e-01]
model_test_ID_137 | T_300_A_2_157_044_19.csv | UT | 300 | A | 2 | 0.000866 | 20.16 | 3.175 | 0.001344875 | 56.7733 | 0.0009126365 | 42.63103 | 32718.7 | 0.0003903194 | [0.00364606] | [69.48773288] | /Off | LPL @ 30 | ['E', 's_y', 'C', 'n'] | [3.50000000e+04 5.30474024e+01 3.00000000e+01 1.00000000e-01]
model_test_ID_138 | T_300_A_3_158_043_20.csv | UT | 300 | A | 3 | 0.000866 | 20.16 | 3.175 | 0.001133707 | 56.93086 | 2.996226e-05 | 1.504602 | 50216.57 | -4.336809e-19 | [0.0035729] | [78.98547761] | /Off |  | ['E', 's_y', 'C', 'n'] | [5.26222917e+04 3.50113183e+01 7.68508149e+01 1.00000000e-01]
model_test_ID_139 | T_300_B_1_159_080_16.csv | UT | 300 | B | 1 | 0.000866 | 20.16 | 3.175 | 0.0010675 | 57.03515 | 0.0006235741 | 33.31677 | 53428.72 | -2.168404e-19 | [0.00356227] | [83.46997454] | /Off |  | ['E', 's_y', 'C', 'n'] | [5.10080934e+04 6.05371303e+01 3.95415235e+01 1.00000000e-01]
model_test_ID_140 | T_300_B_2_160_081_17.csv | UT | 300 | B | 2 | 0.000866 | 20.16 | 3.175 | 0.001197085 | 51.89099 | 8.908568e-05 | 3.861667 | 43347.79 | 0 | [0.00384293] | [79.88715192] | /Off |  | ['E', 's_y', 'C', 'n'] | [4.29856498e+04 3.58799458e+01 1.00000000e+02 1.38041627e-01]
model_test_ID_141 | T_300_B_3_161_082_18.csv | UT | 300 | B | 3 | 0.000866 | 20.16 | 3.175 | 0.0007068327 | 43.46603 | 0.0004030275 | 24.78381 | 61494.08 | 0 | [0.00331263] | [80.71874585] | /Off |  | ['E', 's_y', 'C', 'n'] | [5.60752747e+04 4.94427239e+01 5.43154156e+01 1.00000000e-01]
model_test_ID_142 | T_300_C_1_162_056_11.csv | UT | 300 | C | 1 | 0.000866 | 20.16 | 3.175 | 0.001528766 | 61.76818 | 0.0002320618 | 9.376212 | 40403.95 | 2.168404e-19 | [0.00411088] | [85.28803901] | /Off |  | ['E', 's_y', 'C', 'n'] | [4.09319825e+04 4.75056444e+01 6.64307391e+01 1.00000000e-01]
model_test_ID_143 | T_300_C_2_163_058_13.csv | UT | 300 | C | 2 | 0.000866 | 20.16 | 3.175 | 0.001342797 | 56.27424 | 0.0009467802 | 39.67788 | 41908.23 | 2.168404e-19 | [0.00418117] | [91.40909649] | /Off |  | ['E', 's_y', 'C', 'n'] | [3.77503278e+04 5.98071946e+01 5.60886231e+01 1.00000000e-01]
model_test_ID_144 | T_300_C_3_164_100_15.csv | UT | 300 | C | 3 | 0.000866 | 20.16 | 3.175 | 0.0007534672 | 40.97035 | 0.0006351935 | 34.53913 | 54375.76 | 0 | [0.00384502] | [100.32410037] | /Off |  | ['E', 's_y', 'C', 'n'] | [5.18826872e+04 6.51967524e+01 6.08221060e+01 1.00000000e-01]
model_test_ID_145 | T_300_D_1_165_083_16.csv | UT | 300 | D | 1 | 0.000866 | 20.16 | 3.175 | 0.001236941 | 54.10342 | 0.0001282871 | 5.61124 | 43739.7 | -4.336809e-19 | [0.00382425] | [79.79221366] | /Off |  | ['E', 's_y', 'C', 'n'] | [4.33139258e+04 4.44111419e+01 6.25904213e+01 1.00000000e-01]
model_test_ID_146 | T_300_D_2_166_101_19.csv | UT | 300 | D | 2 | 0.000866 | 20.16 | 3.175 | 0.001651261 | 66.95533 | 0.000995759 | 47.93474 | 29016.85 | 0.0006562036 | [0.00404133] | [82.77179247] | /Off | LPL @ 30 | ['E', 's_y', 'C', 'n'] | [4.27441792e+04 4.36570411e+01 6.87946847e+01 1.00000000e-01]
model_test_ID_147 | T_300_D_3_167_102_15.csv | UT | 300 | D | 3 | 0.000866 | 20.16 | 3.175 | 0.0009501033 | 43.08687 | 3.835712e-05 | 1.739483 | 45349.67 | 0 | [0.00392154] | [87.14115823] | /Off |  | ['E', 's_y', 'C', 'n'] | [3.50000030e+04 5.79702472e+01 5.68157895e+01 1.07102653e-01]
model_test_ID_148 | T_300_E_1_168_092_16.csv | UT | 300 | E | 1 | 0.000866 | 20.16 | 3.175 | 0.001310274 | 59.72166 | 2.03081e-05 | 0.9256333 | 45579.52 | 4.336809e-19 | [0.00376918] | [80.63825522] | /Off |  | ['E', 's_y', 'C', 'n'] | [4.64450936e+04 3.94039128e+01 7.28510002e+01 1.00000000e-01]
model_test_ID_149 | T_300_E_2_169_093_17.csv | UT | 300 | E | 2 | 0.000866 | 20.16 | 3.175 | 0.0007541474 | 54.06814 | 0.0004594204 | 32.93786 | 71694.39 | 0 | [0.00315583] | [82.86657251] | /Off |  | ['E', 's_y', 'C', 'n'] | [5.40859779e+04 6.58520796e+01 3.00000000e+01 1.00000000e-01]
model_test_ID_150 | T_300_E_3_170_094_18.csv | UT | 300 | E | 3 | 0.000866 | 20.16 | 3.175 | 0.0009483486 | 41.45683 | 0.00065617 | 28.68431 | 43714.76 | 0 | [0.0037197] | [75.17641343] | /Off |  | ['E', 's_y', 'C', 'n'] | [4.17974372e+04 2.13460243e+01 9.67363808e+01 1.00000000e-01]
model_test_ID_151 | T_300_F_1_171_133_31.csv | UT | 300 | F | 1 | 0.000866 | 20.16 | 3.175 | 0.001152143 | 55.17124 | 0.000657842 | 31.50126 | 47885.75 | 2.168404e-19 | [0.00366839] | [79.8920284] | /Off |  | ['E', 's_y', 'C', 'n'] | [4.42030206e+04 4.06644903e+01 7.03334363e+01 1.00000000e-01]
model_test_ID_152 | T_300_G_1_175_129_32.csv | UT | 300 | G | 1 | 0.000866 | 20.16 | 3.175 | 0.002685416 | 71.69829 | 0.001660655 | 46.81596 | 24281.09 | 0.0002674287 | [0.00526576] | [87.19286708] | /Off | LPL @ 30 | ['E', 's_y', 'C', 'n'] | [3.50000000e+04 5.03549043e+01 7.69115097e+01 1.47672396e-01]
model_test_ID_153 | T_300_H_1_179_128_31.csv | UT | 300 | H | 1 | 0.000866 | 20.16 | 3.175 | 0.002642795 | 77.33133 | 0.002539948 | 75.35215 | 19243.89 | 0.001375693 | [0.00502987] | [88.65760866] | /Off | LPL @ 30 | ['E', 's_y', 'C', 'n'] | [3.50000000e+04 3.29266476e+01 1.00000000e+02 1.04929346e-01]
model_test_ID_154 | T_300_I_1_183_130_31.csv | UT | 300 | I | 1 | 0.000866 | 20.16 | 3.175 | 0.002103394 | 69.88104 | 0.001217403 | 40.44577 | 33222.99 | 4.336809e-19 | [0.00479692] | [92.92190035] | /Off |  | ['E', 's_y', 'C', 'n'] | [3.50000000e+04 6.04326589e+01 5.84514350e+01 1.05040939e-01]