## Sheet1
test id | old filename | test type | temperature | lot | number | rate | A_0 (mm) | h_0 (mm) | UPL_0 | UPL_1 | LPL_0 | LPL_1 | E | foot correction | reject | comment | YP_0.002_0 | YP_0.002_1
test_ID_055 | T_020_A_1_001_022_03.csv | UT | 20 | A | 1 | 0.000866 | 20.16 | 3.175 | 0.002486644 | 158.406 | 0.001167465 | 74.37073 | 63702.74 | 0 | /Off |  | [0.00595534] | [251.96596728]
test_ID_056 | T_020_A_2_002_024_04.csv | UT | 20 | A | 2 | 0.000866 | 20.16 | 3.175 | 0.003652803 | 198.513 | 0.001348872 | 73.30497 | 54345.38 | 0 | /Off |  | [0.00665334] | [252.88748701]
test_ID_057 | T_020_A_3_003_025_05.csv | UT | 20 | A | 3 | 0.000866 | 20.16 | 3.175 | 0.00177131 | 115.5904 | 0.0005582429 | 36.42926 | 65257 | 0 | /Off |  | [0.00589268] | [254.02447229]
test_ID_058 | T_020_B_1_004_059_01.csv | UT | 20 | B | 1 | 0.000866 | 20.16 | 3.175 | 0.003234064 | 192.9476 | 0.0005903186 | 35.21902 | 59661.03 | -4.336809e-19 | /Off |  | [0.0060991] | [244.5562676]
test_ID_059 | T_020_B_2_005_061_02.csv | UT | 20 | B | 2 | 0.000866 | 20.16 | 3.175 | 0.003814514 | 212.4611 | 0.0002194805 | 12.22465 | 55698.1 | -4.336809e-19 | /Off |  | [0.00630495] | [239.7774238]
test_ID_060 | T_020_B_3_006_063_03.csv | UT | 20 | B | 3 | 0.000866 | 20.16 | 3.175 | 0.001422674 | 100.116 | 0.000556569 | 39.16671 | 70371.7 | -4.336809e-19 | /Off |  | [0.00540802] | [239.82784953]
test_ID_061 | T_020_C_1_007_045_01.csv | UT | 20 | C | 1 | 0.000866 | 20.16 | 3.175 | 0.002156818 | 133.4846 | 0.0008960827 | 55.4582 | 61889.6 | -4.336809e-19 | /Off |  | [0.00651891] | [279.67343248]
test_ID_062 | T_020_C_2_008_046_02.csv | UT | 20 | C | 2 | 0.000866 | 20.16 | 3.175 | 0.002543037 | 153.0244 | 0.00166185 | 100 | 60173.89 | 0.0001010997 | /Off | LPL @ 100 | [0.00643791] | [267.04645153]
test_ID_063 | T_020_C_3_009_047_03.csv | UT | 20 | C | 3 | 0.000866 | 20.16 | 3.175 | 0.003383981 | 183.564 | 0.000531967 | 28.85654 | 54244.99 | 4.336809e-19 | /Off |  | [nan] | [nan]
test_ID_064 | T_020_D_1_010_064_01.csv | UT | 20 | D | 1 | 0.000866 | 20.16 | 3.175 | 0.003408701 | 186.0031 | 0.001751695 | 95.58498 | 54567.15 | 0 | /Off |  | [0.00656171] | [248.91961011]
test_ID_065 | T_020_D_2_011_065_02.csv | UT | 20 | D | 2 | 0.000866 | 20.16 | 3.175 | 0.003554916 | 197.8237 | 0.001797012 | 100 | 55647.92 | 0.0002137776 | /Off | LPL @ 100 | [0.00663752] | [258.06834779]
test_ID_066 | T_020_D_3_012_066_03.csv | UT | 20 | D | 3 | 0.000866 | 20.16 | 3.175 | 0.002831397 | 164.6108 | 0.002369831 | 137.7764 | 58137.67 | -4.336809e-19 | /Off |  | [0.00635436] | [253.15240602]
test_ID_067 | T_020_E_1_013_071_03.csv | UT | 20 | E | 1 | 0.000866 | 20.16 | 3.175 | 0.003337599 | 191.9328 | 0.001092962 | 62.85212 | 57506.24 | 4.336809e-19 | /Off |  | [0.00631948] | [248.3971272]
test_ID_068 | T_020_E_2_014_097_04.csv | UT | 20 | E | 2 | 0.000866 | 20.16 | 3.175 | 0.003052172 | 179.0136 | 0.0007991534 | 46.87131 | 58651.21 | -4.336809e-19 | /Off |  | [0.00618976] | [245.73442059]
test_ID_069 | T_020_E_3_015_098_05.csv | UT | 20 | E | 3 | 0.000866 | 20.16 | 3.175 | 0.0007660654 | 56.37693 | 0.0004235744 | 31.17204 | 73592.84 | 0 | /Off |  | [0.00527041] | [240.67871789]
test_ID_070 | T_020_F_1_016_134_26.csv | UT | 20 | F | 1 | 0.000866 | 20.16 | 3.175 | 0.00240707 | 144.2478 | 0.0006398491 | 38.34405 | 59926.7 | 4.336809e-19 | /Off |  | [0.007061] | [303.28881334]
test_ID_071 | T_020_G_1_020_139_27.csv | UT | 20 | G | 1 | 0.000866 | 20.16 | 3.175 | 0.004564315 | 227.6015 | 0.001575554 | 78.56569 | 49865.43 | 0 | /Off |  | [0.00767737] | [283.10466726]
test_ID_072 | T_020_H_1_024_131_26.csv | UT | 20 | H | 1 | 0.000866 | 20.16 | 3.175 | 0.001810033 | 102.2354 | 0.0006185604 | 34.93789 | 56482.59 | -2.168404e-19 | /Off |  | [0.00686329] | [274.69125295]
test_ID_073 | T_020_I_1_028_135_26.csv | UT | 20 | I | 1 | 0.000866 | 20.16 | 3.175 | 0.002946729 | 203.7243 | 0.001213498 | 83.89608 | 69135.73 | 0 | /Off |  | [0.00587294] | [267.7587454]
test_ID_074 | T_100_A_1_032_038_08.csv | UT | 100 | A | 1 | 0.000866 | 20.16 | 3.175 | 0.003099592 | 184.9624 | 9.850139e-05 | 5.877886 | 59673.13 | -4.336809e-19 | /Off |  | [0.00602558] | [240.21867153]
test_ID_075 | T_100_A_2_033_039_09.csv | UT | 100 | A | 2 | 0.000866 | 20.16 | 3.175 | 0.002538236 | 147.65 | 0.000869521 | 50.58033 | 58170.33 | 4.336809e-19 | /Off |  | [0.0055403] | [205.94052989]
test_ID_076 | T_100_A_3_034_040_10.csv | UT | 100 | A | 3 | 0.000866 | 20.16 | 3.175 | 0.002986866 | 176.9794 | 0.001295918 | 76.78645 | 59252.56 | 4.336809e-19 | /Off |  | [0.00605723] | [240.40125743]
test_ID_077 | T_100_B_1_035_060_06.csv | UT | 100 | B | 1 | 0.000866 | 20.16 | 3.175 | 0.002913929 | 164.5281 | 0.0002542524 | 14.35576 | 56462.63 | 0 | /Off |  | [0.00618052] | [236.04290754]
test_ID_078 | T_100_B_2_036_067_08.csv | UT | 100 | B | 2 | 0.000866 | 20.16 | 3.175 | 0.002799292 | 166.1484 | 9.348678e-06 | 0.5548789 | 59353.72 | 4.336809e-19 | /Off |  | [0.00585036] | [228.53323184]
test_ID_079 | T_100_B_3_037_096_09.csv | UT | 100 | B | 3 | 0.000866 | 20.16 | 3.175 | 0.002342094 | 143.2647 | 6.561829e-05 | 4.013838 | 61169.49 | 0 | /Off |  | [0.00586016] | [236.12430816]
test_ID_080 | T_100_C_1_038_049_04.csv | UT | 100 | C | 1 | 0.000866 | 20.16 | 3.175 | 0.001877898 | 114.9456 | 4.20204e-05 | 2.572057 | 61209.72 | 0 | /Off |  | [0.00604259] | [247.44590736]
test_ID_081 | T_100_C_2_039_095_05.csv | UT | 100 | C | 2 | 0.000866 | 20.16 | 3.175 | 0.003608068 | 211.2819 | 0.0003993782 | 23.38686 | 58558.18 | -4.336809e-19 | /Off |  | [0.00625276] | [249.03406727]
test_ID_082 | T_100_C_3_040_051_06.csv | UT | 100 | C | 3 | 0.000866 | 20.16 | 3.175 | 0.001648225 | 100.8207 | 0.0004206925 | 25.73344 | 61169.24 | -2.168404e-19 | /Off |  | [0.00608051] | [249.6013985]
test_ID_083 | T_100_D_1_041_072_06.csv | UT | 100 | D | 1 | 0.000866 | 20.16 | 3.175 | 0.001742322 | 117.0193 | 0.0006749433 | 45.3311 | 67162.83 | 4.336809e-19 | /Off |  | [0.00562653] | [243.56803442]
test_ID_084 | T_100_D_2_042_073_07.csv | UT | 100 | D | 2 | 0.000866 | 20.16 | 3.175 | 0.003770421 | 185.9235 | 0.001201807 | 59.26242 | 49311.08 | 0 | /Off |  | [0.0070141] | [247.25043481]
test_ID_085 | T_100_D_3_043_074_08.csv | UT | 100 | D | 3 | 0.000866 | 20.16 | 3.175 | 0.0005420269 | 46.12727 | 4.254761e-05 | 3.620863 | 85101.44 | 0 | /Off |  | [0.00493244] | [249.55500899]
test_ID_086 | T_100_E_1_044_084_06.csv | UT | 100 | E | 1 | 0.000866 | 20.16 | 3.175 | 0.003575681 | 193.3416 | 0.001764195 | 95.39224 | 54071.27 | -4.336809e-19 | /Off |  | [0.00639713] | [237.75820578]
test_ID_087 | T_100_E_2_045_087_07.csv | UT | 100 | E | 2 | 0.000866 | 20.16 | 3.175 | 0.0005830672 | 44.36083 | 0.0001722151 | 13.10244 | 76081.85 | 0 | /Off |  | [0.00507792] | [234.17396009]
test_ID_088 | T_100_E_3_046_088_08.csv | UT | 100 | E | 3 | 0.000866 | 20.16 | 3.175 | 0.0007326478 | 48.18332 | 0.0004947773 | 32.53953 | 65766 | 0 | /Off |  | [0.00557583] | [235.16789173]
test_ID_089 | T_100_F_1_047_120_27.csv | UT | 100 | F | 1 | 0.000866 | 20.16 | 3.175 | 0.002594532 | 144.0253 | 0.0007298763 | 40.51623 | 55511.09 | 0 | /Off |  | [0.00694048] | [274.25136363]
test_ID_090 | T_100_G_1_051_126_28.csv | UT | 100 | G | 1 | 0.000866 | 20.16 | 3.175 | 0.004883037 | 218.9477 | 0.00223395 | 100.1668 | 44838.42 | 0 | /Off |  | [0.00785175] | [262.3832283]
test_ID_091 | T_100_H_1_055_123_27.csv | UT | 100 | H | 1 | 0.000866 | 20.16 | 3.175 | 0.003201193 | 174.5812 | 0.0005973993 | 32.57994 | 54536.28 | 4.336809e-19 | /Off |  | [0.00699255] | [272.27523845]
test_ID_092 | T_100_I_1_059_124_27.csv | UT | 100 | I | 1 | 0.000866 | 20.16 | 3.175 | 0.003535944 | 176.3041 | 0.001604181 | 79.98532 | 49860.54 | 4.336809e-19 | /Off |  | [0.00707856] | [253.21952832]
test_ID_093 | T_150_B_1_066_104_05.csv | UT | 150 | B | 1 | 0.000866 | 20.16 | 3.175 | 0.002197614 | 126.3279 | 0.0003662964 | 21.05623 | 57484.12 | 4.336809e-19 | /Off |  | [0.00570956] | [213.2409893]
test_ID_094 | T_150_B_2_067_115_15.csv | UT | 150 | B | 2 | 0.000866 | 20.16 | 3.175 | 0.002440387 | 127.1422 | 0.001272924 | 66.31832 | 52099.2 | -4.336809e-19 | /Off |  | [0.00610135] | [213.67688741]
test_ID_095 | T_150_C_1_069_107_16.csv | UT | 150 | C | 1 | 0.000866 | 20.16 | 3.175 | 0.002919619 | 137.915 | 0.0004717993 | 22.28653 | 47237.31 | 0 | /Off |  | [0.00689806] | [231.37142148]
test_ID_096 | T_150_C_2_070_108_17.csv | UT | 150 | C | 2 | 0.000866 | 20.16 | 3.175 | 0.0007756972 | 43.69035 | 0.0004853675 | 27.33783 | 56323.98 | 0 | /Off |  | [0.00607948] | [229.77271333]
test_ID_097 | T_150_D_1_072_111_04.csv | UT | 150 | D | 1 | 0.000866 | 20.16 | 3.175 | 0.004385461 | 190.8067 | 0.002048999 | 89.14976 | 43508.92 | 0 | /Off |  | [0.00729047] | [230.18281857]
test_ID_098 | T_150_D_2_073_112_05.csv | UT | 150 | D | 2 | 0.000866 | 20.16 | 3.175 | 0.002229401 | 106.4238 | 0.001046438 | 49.9533 | 47736.5 | 4.336809e-19 | /Off |  | [0.00680595] | [229.41907001]
test_ID_099 | T_150_E_1_075_116_09.csv | UT | 150 | E | 1 | 0.000866 | 20.16 | 3.175 | 0.001642668 | 86.96885 | 0.0008846658 | 46.83744 | 52943.66 | 4.336809e-19 | /Off |  | [0.00608636] | [216.34693032]
test_ID_100 | T_150_E_2_076_117_10.csv | UT | 150 | E | 2 | 0.000866 | 20.16 | 3.175 | 0.002029688 | 98.3135 | 0.0002692858 | 13.04359 | 48437.73 | 0 | /Off |  | [0.00607457] | [197.36300395]
test_ID_101 | T_150_F_1_078_136_28.csv | UT | 150 | F | 1 | 0.000866 | 20.16 | 3.175 | 0.002063403 | 107.5313 | 0.0004515526 | 23.53202 | 52113.59 | 4.336809e-19 | /Off |  | [0.00675115] | [247.59971195]
test_ID_102 | T_150_G_1_082_144_34.csv | UT | 150 | G | 1 | 0.000866 | 20.16 | 3.175 | 0.004696948 | 214.6227 | 0.00132422 | 60.509 | 45694.08 | 0 | /Off |  | [0.00726536] | [240.59583819]
test_ID_103 | T_150_H_1_086_137_28.csv | UT | 150 | H | 1 | 0.000866 | 20.16 | 3.175 | 0.00287262 | 151.7378 | 0.000566439 | 29.9205 | 52822.1 | -4.336809e-19 | /Off |  | [0.00682053] | [254.63062289]
test_ID_104 | T_150_I_1_090_143_34.csv | UT | 150 | I | 1 | 0.000866 | 20.16 | 3.175 | 0.004423948 | 179.1602 | 0.002452436 | 99.3183 | 40497.82 | 8.673617e-19 | /Off |  | [0.00796062] | [241.39220896]
test_ID_105 | T_200_A_1_094_041_14.csv | UT | 200 | A | 1 | 0.000866 | 20.16 | 3.175 | 0.002485691 | 134.3375 | 0.001082338 | 58.49425 | 54044.33 | 0 | /Off |  | [0.00545578] | [186.76539531]
test_ID_106 | T_200_A_2_095_034_12.csv | UT | 200 | A | 2 | 0.000866 | 20.16 | 3.175 | 0.001228066 | 71.24182 | 0.000386106 | 22.39854 | 58011.37 | 2.168404e-19 | /Off |  | [0.00465399] | [153.96170388]
test_ID_107 | T_200_A_3_096_033_11.csv | UT | 200 | A | 3 | 0.000866 | 20.16 | 3.175 | 0.003684993 | 162.1881 | 0.00227205 | 100 | 44013.12 | 0.0009700428 | /Off | LPL @ 100 | [0.00634629] | [191.29395231]
test_ID_108 | T_200_B_1_097_068_11.csv | UT | 200 | B | 1 | 0.000866 | 20.16 | 3.175 | 0.002787435 | 152.3994 | 0.0009389922 | 51.3382 | 54673.72 | -4.336809e-19 | /Off |  | [0.0054088] | [186.37201145]
test_ID_109 | T_200_B_2_098_075_12.csv | UT | 200 | B | 2 | 0.000866 | 20.16 | 3.175 | 0.002531235 | 126.8043 | 0.0009362218 | 46.90079 | 50095.81 | 4.336809e-19 | /Off |  | [0.00574067] | [187.39180035]
test_ID_110 | T_200_B_3_099_076_13.csv | UT | 200 | B | 3 | 0.000866 | 20.16 | 3.175 | 0.002571922 | 149.9847 | 0.001076733 | 62.79095 | 58316.18 | -4.336809e-19 | /Off |  | [0.00529155] | [191.95047384]
test_ID_111 | T_200_C_1_100_054_09.csv | UT | 200 | C | 1 | 0.000866 | 20.16 | 3.175 | 0.003432603 | 151.9687 | 0.001448253 | 64.11729 | 44272.16 | 0 | /Off |  | [0.00658279] | [202.89022806]
test_ID_112 | T_200_C_2_101_055_10.csv | UT | 200 | C | 2 | 0.000866 | 20.16 | 3.175 | 0.003679236 | 159.3152 | 0.002309406 | 100 | 43301.17 | 0.0009358047 | /Off | LPL @ 100 | [0.00663262] | [200.59782047]
test_ID_113 | T_200_C_3_102_099_14.csv | UT | 200 | C | 3 | 0.000866 | 20.16 | 3.175 | 0.002183439 | 114.2169 | 0.001216178 | 63.61898 | 52310.56 | 0 | /Off |  | [0.00580383] | [198.98072405]
test_ID_114 | T_200_D_1_103_077_11.csv | UT | 200 | D | 1 | 0.000866 | 20.16 | 3.175 | 0.0009431448 | 51.96687 | 0.0005060832 | 27.88497 | 55099.57 | 0 | /Off |  | [0.00573765] | [205.94279353]
test_ID_115 | T_200_D_2_104_078_12.csv | UT | 200 | D | 2 | 0.000866 | 20.16 | 3.175 | 0.003625769 | 157.4548 | 0.001727052 | 75 | 43426.59 | 0.0002559841 | /Off | LPL @ 75 | [0.00632875] | [187.98306967]
test_ID_116 | T_200_D_3_105_079_13.csv | UT | 200 | D | 3 | 0.000866 | 20.16 | 3.175 | 0.002347688 | 120.3219 | 0.001206473 | 61.8332 | 51251.22 | 0 | /Off |  | [0.00578348] | [193.90783315]
test_ID_117 | T_200_E_1_106_089_11.csv | UT | 200 | E | 1 | 0.000866 | 20.16 | 3.175 | 0.002376445 | 117.9321 | 0.0007500417 | 37.22114 | 49625.43 | 0 | /Off |  | [0.00566904] | [182.07793808]
test_ID_118 | T_200_E_2_107_090_12.csv | UT | 200 | E | 2 | 0.000866 | 20.16 | 3.175 | 0.002801239 | 137.5294 | 0.0007091322 | 34.8155 | 49095.92 | 0 | /Off |  | [0.00579331] | [186.23587121]
test_ID_119 | T_200_E_3_108_091_13.csv | UT | 200 | E | 3 | 0.000866 | 20.16 | 3.175 | 0.002601364 | 125.6504 | 0.002070319 | 100 | 48301.74 | 0.0002349609 | /Off | LPL @ 100 | [0.00581521] | [184.28113182]
test_ID_120 | T_200_F_1_109_121_29.csv | UT | 200 | F | 1 | 0.000866 | 20.16 | 3.175 | 0.002286106 | 96.78576 | 0.001057175 | 44.75711 | 42336.51 | 0 | /Off |  | [0.00681378] | [203.79857259]
test_ID_121 | T_200_G_1_113_122_30.csv | UT | 200 | G | 1 | 0.000866 | 20.16 | 3.175 | 0.004027152 | 165.1567 | 0.002438383 | 100 | 41010.79 | 0.0009581021 | /Off | LPL @ 100 | [0.00699032] | [204.65696578]
test_ID_122 | T_200_H_1_117_132_29.csv | UT | 200 | H | 1 | 0.000866 | 20.16 | 3.175 | 0.00431858 | 188.3584 | 0.001009341 | 44.02324 | 43615.82 | 0 | /Off |  | [0.0071111] | [222.92474578]
test_ID_123 | T_200_I_1_121_125_29.csv | UT | 200 | I | 1 | 0.000866 | 20.16 | 3.175 | 0.004512857 | 178.2465 | 0.002002363 | 79.08829 | 39497.48 | 0 | /Off |  | [0.0073493] | [211.28392598]
test_ID_124 | T_250_B_1_128_105_10.csv | UT | 250 | B | 1 | 0.000866 | 20.16 | 3.175 | 0.002394123 | 89.57863 | 0.000774352 | 28.97319 | 37416.05 | 4.336809e-19 | /Off |  | [0.00546613] | [129.6889121]
test_ID_125 | T_250_B_2_129_106_14.csv | UT | 250 | B | 2 | 0.000866 | 20.16 | 3.175 | 0.002247437 | 94.78582 | 0.001122998 | 47.36254 | 42175.08 | 0 | /Off |  | [0.00514178] | [132.50463468]
test_ID_126 | T_250_C_1_131_109_18.csv | UT | 250 | C | 1 | 0.000866 | 20.16 | 3.175 | 0.003379982 | 117.9847 | 0.001742126 | 60.8122 | 34906.89 | 4.336809e-19 | /Off |  | [0.00605676] | [141.60878781]
test_ID_127 | T_250_C_2_132_110_19.csv | UT | 250 | C | 2 | 0.000866 | 20.16 | 3.175 | 0.002353999 | 89.70937 | 0.001305101 | 49.73656 | 38109.35 | 0 | /Off |  | [0.00557443] | [136.21916497]
test_ID_128 | T_250_D_1_134_113_09.csv | UT | 250 | D | 1 | 0.000866 | 20.16 | 3.175 | 0.0008661956 | 46.67007 | 0.0004282358 | 23.07307 | 53879.37 | 1.084202e-19 | /Off |  | [0.00462111] | [141.22362941]
test_ID_129 | T_250_D_2_135_114_10.csv | UT | 250 | D | 2 | 0.000866 | 20.16 | 3.175 | 0.002126363 | 79.62789 | 0.001482544 | 55.51821 | 37447.92 | 4.336809e-19 | /Off |  | [0.00564098] | [136.3471848]
test_ID_130 | T_250_E_1_137_118_14.csv | UT | 250 | E | 1 | 0.000866 | 20.16 | 3.175 | 0.001798178 | 70.21015 | 0.0009939697 | 38.80971 | 39045.16 | 2.168404e-19 | /Off |  | [0.00533035] | [130.03415098]
test_ID_131 | T_250_E_2_138_119_15.csv | UT | 250 | E | 2 | 0.000866 | 20.16 | 3.175 | 0.002908449 | 110.0819 | 0.0004249536 | 16.08407 | 37849.01 | 4.336809e-19 | /Off |  | [0.0058033] | [143.95125506]
test_ID_132 | T_250_F_1_140_142_30.csv | UT | 250 | F | 1 | 0.000866 | 20.16 | 3.175 | 0.001390336 | 60.09182 | 0.0008311687 | 35.92401 | 43221.08 | 0 | /Off |  | [0.00536874] | [145.60052924]
test_ID_133 | T_250_G_1_144_146_33.csv | UT | 250 | G | 1 | 0.000866 | 20.16 | 3.175 | 0.003356996 | 119.0903 | 0.0003564905 | 12.64659 | 35475.26 | 0 | /Off |  | [0.00592656] | [139.29562962]
test_ID_134 | T_250_H_1_148_145_33.csv | UT | 250 | H | 1 | 0.000866 | 20.16 | 3.175 | 0.00264496 | 115.716 | 0.000675354 | 29.5465 | 43749.64 | -4.336809e-19 | /Off |  | [0.00580823] | [166.60858725]
test_ID_135 | T_250_I_1_152_127_33.csv | UT | 250 | I | 1 | 0.000866 | 20.16 | 3.175 | 0.0009160072 | 43.09998 | 0.0003289581 | 15.47814 | 47052.01 | 0 | /Off |  | [0.00507381] | [144.6287459]
test_ID_136 | T_300_A_1_156_032_18.csv | UT | 300 | A | 1 | 0.000866 | 20.16 | 3.175 | 0.00161194 | 51.78611 | 0.0008208543 | 26.37123 | 32126.57 | -4.336809e-19 | /Off |  | [0.00401321] | [64.67745758]
test_ID_137 | T_300_A_2_157_044_19.csv | UT | 300 | A | 2 | 0.000866 | 20.16 | 3.175 | 0.001344875 | 56.7733 | 0.0007106552 | 30 | 42214.56 | 0.0003903194 | /Off | LPL @ 30 | [0.00364606] | [69.48773288]
test_ID_138 | T_300_A_3_158_043_20.csv | UT | 300 | A | 3 | 0.000866 | 20.16 | 3.175 | 0.001133707 | 56.93086 | 2.996226e-05 | 1.504602 | 50216.57 | 2.168404e-19 | /Off |  | [0.0035729] | [78.98547761]
test_ID_139 | T_300_B_1_159_080_16.csv | UT | 300 | B | 1 | 0.000866 | 20.16 | 3.175 | 0.0010675 | 57.03515 | 0.0006235741 | 33.31677 | 53428.72 | 0 | /Off |  | [0.00356227] | [83.46997454]
test_ID_140 | T_300_B_2_160_081_17.csv | UT | 300 | B | 2 | 0.000866 | 20.16 | 3.175 | 0.001197085 | 51.89099 | 8.908568e-05 | 3.861667 | 43347.79 | -4.336809e-19 | /Off |  | [0.00384293] | [79.88715192]
test_ID_141 | T_300_B_3_161_082_18.csv | UT | 300 | B | 3 | 0.000866 | 20.16 | 3.175 | 0.0007068327 | 43.46603 | 0.0004030275 | 24.78381 | 61494.08 | 0 | /Off |  | [0.00331263] | [80.71874585]
test_ID_142 | T_300_C_1_162_056_11.csv | UT | 300 | C | 1 | 0.000866 | 20.16 | 3.175 | 0.001528766 | 61.76818 | 0.0002320618 | 9.376212 | 40403.95 | 0 | /Off |  | [0.00411088] | [85.28803901]
test_ID_143 | T_300_C_2_163_058_13.csv | UT | 300 | C | 2 | 0.000866 | 20.16 | 3.175 | 0.001342797 | 56.27424 | 0.0009467802 | 39.67788 | 41908.23 | 0 | /Off |  | [0.00418117] | [91.40909649]
test_ID_144 | T_300_C_3_164_100_15.csv | UT | 300 | C | 3 | 0.000866 | 20.16 | 3.175 | 0.0007534672 | 40.97035 | 0.0006351935 | 34.53913 | 54375.76 | 0 | /Off |  | [0.00384502] | [100.32410037]
test_ID_145 | T_300_D_1_165_083_16.csv | UT | 300 | D | 1 | 0.000866 | 20.16 | 3.175 | 0.001236941 | 54.10342 | 0.0001282871 | 5.61124 | 43739.7 | -2.168404e-19 | /Off |  | [0.00382425] | [79.79221366]
test_ID_146 | T_300_D_2_166_101_19.csv | UT | 300 | D | 2 | 0.000866 | 20.16 | 3.175 | 0.001651261 | 66.95533 | 0.0007398637 | 30 | 40548.01 | 0.0006562036 | /Off | LPL @ 30 | [0.00404133] | [82.77179247]
test_ID_147 | T_300_D_3_167_102_15.csv | UT | 300 | D | 3 | 0.000866 | 20.16 | 3.175 | 0.0009501033 | 43.08687 | 3.835712e-05 | 1.739483 | 45349.67 | 0 | /Off |  | [0.00392154] | [87.14115823]
test_ID_148 | T_300_E_1_168_092_16.csv | UT | 300 | E | 1 | 0.000866 | 20.16 | 3.175 | 0.001310274 | 59.72166 | 2.03081e-05 | 0.9256333 | 45579.52 | -4.336809e-19 | /Off |  | [0.00376918] | [80.63825522]
test_ID_149 | T_300_E_2_169_093_17.csv | UT | 300 | E | 2 | 0.000866 | 20.16 | 3.175 | 0.0007541474 | 54.06814 | 0.0004594204 | 32.93786 | 71694.39 | 0 | /Off |  | [0.00315583] | [82.86657251]
test_ID_150 | T_300_E_3_170_094_18.csv | UT | 300 | E | 3 | 0.000866 | 20.16 | 3.175 | 0.0009483486 | 41.45683 | 0.00065617 | 28.68431 | 43714.76 | 0 | /Off |  | [0.0037197] | [75.17641343]
test_ID_151 | T_300_F_1_171_133_31.csv | UT | 300 | F | 1 | 0.000866 | 20.16 | 3.175 | 0.001152143 | 55.17124 | 0.000657842 | 31.50126 | 47885.75 | 2.168404e-19 | /Off |  | [0.00366839] | [79.8920284]
test_ID_152 | T_300_G_1_175_129_32.csv | UT | 300 | G | 1 | 0.000866 | 20.16 | 3.175 | 0.002685416 | 71.69829 | 0.001123632 | 30 | 26699.13 | 0.0002674287 | /Off | LPL @ 30 | [0.00526576] | [87.19286708]
test_ID_153 | T_300_H_1_179_128_31.csv | UT | 300 | H | 1 | 0.000866 | 20.16 | 3.175 | 0.002642795 | 77.33133 | 0.001025249 | 30 | 29261.19 | 0.001375693 | /Off | LPL @ 30 | [0.00502987] | [88.65760866]
test_ID_154 | T_300_I_1_183_130_31.csv | UT | 300 | I | 1 | 0.000866 | 20.16 | 3.175 | 0.002103394 | 69.88104 | 0.001217403 | 40.44577 | 33222.99 | 4.336809e-19 | /Off |  | [0.00479692] | [92.92190035]