## Sheet1
test id | old filename | test type | temperature | lot | number | rate | A_0 (mm) | h_0 (mm) | reject | comment | UPL_0 | UPL_1 | LPL_0 | LPL_1 | E | foot correction
test_ID_055 | T_020_A_1_001_022_03.csv | UT | 20 | A | 1 | 0.000866 | 20.16 | 3.175 | /Off |  | 0.002486644 | 158.4064 | 0.001167465 | 74.37108 | 63702.74 | -0.0003436131
test_ID_056 | T_020_A_2_002_024_04.csv | UT | 20 | A | 2 | 0.000866 | 20.16 | 3.175 | /Off | trim at 0.115 | 0.003652803 | 198.5135 | 0.001348872 | 73.30546 | 54345.38 | -0.0004895812
test_ID_057 | T_020_A_3_003_025_05.csv | UT | 20 | A | 3 | 0.000866 | 20.16 | 3.175 | /Off | trim at 0.105 | 0.00177131 | 115.5909 | 0.0005582429 | 36.42979 | 65257 | -0.0005307647
test_ID_058 | T_020_B_1_004_059_01.csv | UT | 20 | B | 1 | 0.000866 | 20.16 | 3.175 | /Off |  | 0.003234064 | 192.9472 | 0.0005903186 | 35.21858 | 59661.03 | 0.0004346934
test_ID_059 | T_020_B_2_005_061_02.csv | UT | 20 | B | 2 | 0.000866 | 20.16 | 3.175 | /Off |  | 0.003814514 | 212.4615 | 0.0002194805 | 12.225 | 55698.1 | -0.0003567082
test_ID_060 | T_020_B_3_006_063_03.csv | UT | 20 | B | 3 | 0.000866 | 20.16 | 3.175 | /Off |  | 0.001422674 | 100.1161 | 0.000556569 | 39.1668 | 70371.7 | -9.183979e-05
test_ID_061 | T_020_C_1_007_045_01.csv | UT | 20 | C | 1 | 0.000866 | 20.16 | 3.175 | /Off |  | 0.002156818 | 133.4847 | 0.0008960827 | 55.45837 | 61889.6 | -0.0001712096
test_ID_062 | T_020_C_2_008_046_02.csv | UT | 20 | C | 2 | 0.000866 | 20.16 | 3.175 | /Off |  | 0.002644137 | 153.0248 | 0.002418188 | 139.9485 | 57873.11 | -0.0004134956
test_ID_063 | T_020_C_3_009_047_03.csv | UT | 20 | C | 3 | 0.000866 | 20.16 | 3.175 | /Off |  | 0.003383981 | 183.5636 | 0.000531967 | 28.85611 | 54244.99 | 0.0004316941
test_ID_064 | T_020_D_1_010_064_01.csv | UT | 20 | D | 1 | 0.000866 | 20.16 | 3.175 | /Off |  | 0.003408701 | 186.0034 | 0.001751695 | 95.58523 | 54567.15 | -0.0002462891
test_ID_065 | T_020_D_2_011_065_02.csv | UT | 20 | D | 2 | 0.000866 | 20.16 | 3.175 | /Off |  | 0.003768694 | 197.8246 | 0.003001318 | 157.544 | 52491.32 | -0.0008862019
test_ID_066 | T_020_D_3_012_066_03.csv | UT | 20 | D | 3 | 0.000866 | 20.16 | 3.175 | /Off |  | 0.002831397 | 164.6106 | 0.002369831 | 137.7762 | 58137.67 | 0.0002246542
test_ID_067 | T_020_E_1_013_071_03.csv | UT | 20 | E | 1 | 0.000866 | 20.16 | 3.175 | /Off |  | 0.003337599 | 191.9331 | 0.001092962 | 62.85243 | 57506.24 | -0.0003095039
test_ID_068 | T_020_E_2_014_097_04.csv | UT | 20 | E | 2 | 0.000866 | 20.16 | 3.175 | /Off |  | 0.003052172 | 179.0137 | 0.0007991534 | 46.87143 | 58651.21 | -0.0001167273
test_ID_069 | T_020_E_3_015_098_05.csv | UT | 20 | E | 3 | 0.000866 | 20.16 | 3.175 | /Off |  | 0.0007660654 | 56.37702 | 0.0004235744 | 31.17214 | 73592.84 | -9.531692e-05
test_ID_070 | T_020_F_1_016_134_26.csv | UT | 20 | F | 1 | 0.000866 | 20.16 | 3.175 | /Off |  | 0.00240707 | 144.2476 | 0.0006398491 | 38.34388 | 59926.7 | 0.0001668038
test_ID_071 | T_020_G_1_020_139_27.csv | UT | 20 | G | 1 | 0.000866 | 20.16 | 3.175 | /Off |  | 0.004564315 | 227.602 | 0.001575554 | 78.56614 | 49865.43 | -0.0004536536
test_ID_072 | T_020_H_1_024_131_26.csv | UT | 20 | H | 1 | 0.000866 | 20.16 | 3.175 | /Off |  | 0.001810033 | 102.2348 | 0.0006185604 | 34.93734 | 56482.59 | 0.0005549399
test_ID_073 | T_020_I_1_028_135_26.csv | UT | 20 | I | 1 | 0.000866 | 20.16 | 3.175 | /Off |  | 0.002946729 | 203.7239 | 0.001213498 | 83.89565 | 69135.73 | 0.0004259275
test_ID_074 | T_100_A_1_032_038_08.csv | UT | 100 | A | 1 | 0.000866 | 20.16 | 3.175 | /Off |  | 0.003099592 | 184.9623 | 9.850139e-05 | 5.877806 | 59673.13 | 8.019852e-05
test_ID_075 | T_100_A_2_033_039_09.csv | UT | 100 | A | 2 | 0.000866 | 20.16 | 3.175 | /Off |  | 0.002538236 | 147.6501 | 0.000869521 | 50.58042 | 58170.33 | -9.097191e-05
test_ID_076 | T_100_A_3_034_040_10.csv | UT | 100 | A | 3 | 0.000866 | 20.16 | 3.175 | /Off |  | 0.002986866 | 176.9799 | 0.001295918 | 76.78688 | 59252.56 | -0.0004286968
test_ID_077 | T_100_B_1_035_060_06.csv | UT | 100 | B | 1 | 0.000866 | 20.16 | 3.175 | /Off |  | 0.002913929 | 164.5284 | 0.0002542524 | 14.35605 | 56462.63 | -0.000295762
test_ID_078 | T_100_B_2_036_067_08.csv | UT | 100 | B | 2 | 0.000866 | 20.16 | 3.175 | /Off |  | 0.002799292 | 166.1483 | 9.348678e-06 | 0.5547868 | 59353.72 | 9.209623e-05
test_ID_079 | T_100_B_3_037_096_09.csv | UT | 100 | B | 3 | 0.000866 | 20.16 | 3.175 | /Off |  | 0.002342094 | 143.2646 | 6.561829e-05 | 4.01376 | 61169.49 | 7.758202e-05
test_ID_080 | T_100_C_1_038_049_04.csv | UT | 100 | C | 1 | 0.000866 | 20.16 | 3.175 | /Off |  | 0.001877898 | 114.9456 | 4.20204e-05 | 2.572039 | 61209.72 | 1.811243e-05
test_ID_081 | T_100_C_2_039_095_05.csv | UT | 100 | C | 2 | 0.000866 | 20.16 | 3.175 | /Off |  | 0.003608068 | 211.2816 | 0.0003993782 | 23.38662 | 58558.18 | 0.0002421665
test_ID_082 | T_100_C_3_040_051_06.csv | UT | 100 | C | 3 | 0.000866 | 20.16 | 3.175 | /Off |  | 0.001648225 | 100.8211 | 0.0004206925 | 25.73387 | 61169.24 | -0.0004348944
test_ID_083 | T_100_D_1_041_072_06.csv | UT | 100 | D | 1 | 0.000866 | 20.16 | 3.175 | /Off |  | 0.001742322 | 117.0194 | 0.0006749433 | 45.3312 | 67162.83 | -9.650639e-05
test_ID_084 | T_100_D_2_042_073_07.csv | UT | 100 | D | 2 | 0.000866 | 20.16 | 3.175 | /Off |  | 0.003770421 | 185.9246 | 0.001201807 | 59.26347 | 49311.08 | -0.001050743
test_ID_085 | T_100_D_3_043_074_08.csv | UT | 100 | D | 3 | 0.000866 | 20.16 | 3.175 | /Off |  | 0.0005420269 | 46.12723 | 4.254761e-05 | 3.620818 | 85101.44 | 4.507464e-05
test_ID_086 | T_100_E_1_044_084_06.csv | UT | 100 | E | 1 | 0.000866 | 20.16 | 3.175 | /Off |  | 0.003575681 | 193.3422 | 0.001764195 | 95.39288 | 54071.27 | -0.0006475198
test_ID_087 | T_100_E_2_045_087_07.csv | UT | 100 | E | 2 | 0.000866 | 20.16 | 3.175 | /Off |  | 0.0005830672 | 44.36084 | 0.0001722151 | 13.10244 | 76081.85 | -1.660444e-06
test_ID_088 | T_100_E_3_046_088_08.csv | UT | 100 | E | 3 | 0.000866 | 20.16 | 3.175 | /Off |  | 0.0007326478 | 48.18336 | 0.0004947773 | 32.53957 | 65766 | -4.135819e-05
test_ID_089 | T_100_F_1_047_120_27.csv | UT | 100 | F | 1 | 0.000866 | 20.16 | 3.175 | /Off |  | 0.002594532 | 144.0265 | 0.0007298763 | 40.51736 | 55511.09 | -0.001131404
test_ID_090 | T_100_G_1_051_126_28.csv | UT | 100 | G | 1 | 0.000866 | 20.16 | 3.175 | /Off |  | 0.004883037 | 218.9486 | 0.00223395 | 100.1677 | 44838.42 | -0.0009057003
test_ID_091 | T_100_H_1_055_123_27.csv | UT | 100 | H | 1 | 0.000866 | 20.16 | 3.175 | /Off |  | 0.003201193 | 174.582 | 0.0005973993 | 32.5808 | 54536.28 | -0.0008630671
test_ID_092 | T_100_I_1_059_124_27.csv | UT | 100 | I | 1 | 0.000866 | 20.16 | 3.175 | /Off |  | 0.003535944 | 176.3049 | 0.001604181 | 79.98613 | 49860.54 | -0.0008016758
test_ID_093 | T_150_B_1_066_104_05.csv | UT | 150 | B | 1 | 0.000866 | 20.16 | 3.175 | /Off |  | 0.002197614 | 126.3279 | 0.0003662964 | 21.05624 | 57484.12 | -1.04968e-05
test_ID_094 | T_150_B_2_067_115_15.csv | UT | 150 | B | 2 | 0.000866 | 20.16 | 3.175 | /Off |  | 0.002440387 | 127.1423 | 0.001272924 | 66.31844 | 52099.2 | -0.000123164
test_ID_095 | T_150_C_1_069_107_16.csv | UT | 150 | C | 1 | 0.000866 | 20.16 | 3.175 | /Off |  | 0.002919619 | 137.9158 | 0.0004717993 | 22.28741 | 47237.31 | -0.0008758122
test_ID_096 | T_150_C_2_070_108_17.csv | UT | 150 | C | 2 | 0.000866 | 20.16 | 3.175 | /Off |  | 0.0007756972 | 43.69108 | 0.0004853675 | 27.33856 | 56323.98 | -0.0007330792
test_ID_097 | T_150_D_1_072_111_04.csv | UT | 150 | D | 1 | 0.000866 | 20.16 | 3.175 | /Off |  | 0.004385461 | 190.8077 | 0.002048999 | 89.15079 | 43508.92 | -0.001030591
test_ID_098 | T_150_D_2_073_112_05.csv | UT | 150 | D | 2 | 0.000866 | 20.16 | 3.175 | /Off |  | 0.002229401 | 106.4245 | 0.001046438 | 49.95403 | 47736.5 | -0.0007321093
test_ID_099 | T_150_E_1_075_116_09.csv | UT | 150 | E | 1 | 0.000866 | 20.16 | 3.175 | /Off |  | 0.001642668 | 86.96945 | 0.0008846658 | 46.83804 | 52943.66 | -0.0005983306
test_ID_100 | T_150_E_2_076_117_10.csv | UT | 150 | E | 2 | 0.000866 | 20.16 | 3.175 | /Off |  | 0.002029688 | 98.31399 | 0.0002692858 | 13.04408 | 48437.73 | -0.0004840251
test_ID_101 | T_150_F_1_078_136_28.csv | UT | 150 | F | 1 | 0.000866 | 20.16 | 3.175 | /Off | trim at 0.13 | 0.002063403 | 107.5314 | 0.0004515526 | 23.53211 | 52113.59 | -8.460632e-05
test_ID_102 | T_150_G_1_082_144_34.csv | UT | 150 | G | 1 | 0.000866 | 20.16 | 3.175 | /Off |  | 0.004696948 | 214.6235 | 0.00132422 | 60.50986 | 45694.08 | -0.0008567276
test_ID_103 | T_150_H_1_086_137_28.csv | UT | 150 | H | 1 | 0.000866 | 20.16 | 3.175 | /Off |  | 0.00287262 | 151.7381 | 0.000566439 | 29.92077 | 52822.1 | -0.000269952
test_ID_104 | T_150_I_1_090_143_34.csv | UT | 150 | I | 1 | 0.000866 | 20.16 | 3.175 | /Off | trim at 0.16 | 0.004423948 | 179.1615 | 0.002452436 | 99.31956 | 40497.82 | -0.00126026
test_ID_105 | T_200_A_1_094_041_14.csv | UT | 200 | A | 1 | 0.000866 | 20.16 | 3.175 | /Off | trim at 0.18 | 0.002485691 | 134.3381 | 0.001082338 | 58.49484 | 54044.33 | -0.0005956601
test_ID_106 | T_200_A_2_095_034_12.csv | UT | 200 | A | 2 | 0.000866 | 20.16 | 3.175 | /Off | trim at 0.2 | 0.001228066 | 71.24205 | 0.000386106 | 22.39878 | 58011.37 | -0.0002364312
test_ID_107 | T_200_A_3_096_033_11.csv | UT | 200 | A | 3 | 0.000866 | 20.16 | 3.175 | /Off | trim at 0.18 | 0.004655036 | 162.1904 | 0.004477102 | 155.9909 | 34841.42 | -0.002292803
test_ID_108 | T_200_B_1_097_068_11.csv | UT | 200 | B | 1 | 0.000866 | 20.16 | 3.175 | /Off |  | 0.002787435 | 152.3995 | 0.0009389922 | 51.33826 | 54673.72 | -6.444663e-05
test_ID_109 | T_200_B_2_098_075_12.csv | UT | 200 | B | 2 | 0.000866 | 20.16 | 3.175 | /Off |  | 0.002531235 | 126.8048 | 0.0009362218 | 46.90133 | 50095.81 | -0.0005357914
test_ID_110 | T_200_B_3_099_076_13.csv | UT | 200 | B | 3 | 0.000866 | 20.16 | 3.175 | /Off | trim at 0.14 | 0.002571922 | 149.9848 | 0.001076733 | 62.79112 | 58316.18 | -0.0001747938
test_ID_111 | T_200_C_1_100_054_09.csv | UT | 200 | C | 1 | 0.000866 | 20.16 | 3.175 | /Off |  | 0.003432603 | 151.9699 | 0.001448253 | 64.11842 | 44272.16 | -0.001127087
test_ID_112 | T_200_C_2_101_055_10.csv | UT | 200 | C | 2 | 0.000866 | 20.16 | 3.175 | /Off |  | 0.004615041 | 159.3173 | 0.004502664 | 155.438 | 34520.87 | -0.002078541
test_ID_113 | T_200_C_3_102_099_14.csv | UT | 200 | C | 3 | 0.000866 | 20.16 | 3.175 | /Off |  | 0.002183439 | 114.2171 | 0.001216178 | 63.61918 | 52310.56 | -0.0002063812
test_ID_114 | T_200_D_1_103_077_11.csv | UT | 200 | D | 1 | 0.000866 | 20.16 | 3.175 | /Off | trim at 0.1 | 0.0009431448 | 51.96723 | 0.0005060832 | 27.88533 | 55099.57 | -0.0003618506
test_ID_115 | T_200_D_2_104_078_12.csv | UT | 200 | D | 2 | 0.000866 | 20.16 | 3.175 | /Off | trim at 0.17 | 0.003881753 | 157.4557 | 0.002624151 | 106.4439 | 40562.8 | -0.0009129032
test_ID_116 | T_200_D_3_105_079_13.csv | UT | 200 | D | 3 | 0.000866 | 20.16 | 3.175 | /Off |  | 0.002347688 | 120.3218 | 0.001206473 | 61.83319 | 51251.22 | 1.666305e-05
test_ID_117 | T_200_E_1_106_089_11.csv | UT | 200 | E | 1 | 0.000866 | 20.16 | 3.175 | /Off |  | 0.002376445 | 117.932 | 0.0007500417 | 37.22109 | 49625.43 | 5.101728e-05
test_ID_118 | T_200_E_2_107_090_12.csv | UT | 200 | E | 2 | 0.000866 | 20.16 | 3.175 | /Off | trim at 0.2 | 0.002801239 | 137.5294 | 0.0007091322 | 34.8155 | 49095.92 | -1.674164e-06
test_ID_119 | T_200_E_3_108_091_13.csv | UT | 200 | E | 3 | 0.000866 | 20.16 | 3.175 | /Off | trim at 0.175 | 0.002836325 | 125.6507 | 0.002755051 | 122.0503 | 44300.43 | -0.000330482
test_ID_120 | T_200_F_1_109_121_29.csv | UT | 200 | F | 1 | 0.000866 | 20.16 | 3.175 | /Off |  | 0.002286106 | 96.7874 | 0.001057175 | 44.75875 | 42336.51 | -0.001640143
test_ID_121 | T_200_G_1_113_122_30.csv | UT | 200 | G | 1 | 0.000866 | 20.16 | 3.175 | /Off |  | 0.004985254 | 165.1585 | 0.004869934 | 161.3381 | 33129.04 | -0.001829434
test_ID_122 | T_200_H_1_117_132_29.csv | UT | 200 | H | 1 | 0.000866 | 20.16 | 3.175 | /Off |  | 0.00431858 | 188.3592 | 0.001009341 | 44.02407 | 43615.82 | -0.0008277734
test_ID_123 | T_200_I_1_121_125_29.csv | UT | 200 | I | 1 | 0.000866 | 20.16 | 3.175 | /Off |  | 0.004512857 | 178.2473 | 0.002002363 | 79.08916 | 39497.48 | -0.0008636321
test_ID_124 | T_250_B_1_128_105_10.csv | UT | 250 | B | 1 | 0.000866 | 20.16 | 3.175 | /Off | trim at 0.14 | 0.002394123 | 89.57902 | 0.000774352 | 28.97358 | 37416.05 | -0.0003898923
test_ID_125 | T_250_B_2_129_106_14.csv | UT | 250 | B | 2 | 0.000866 | 20.16 | 3.175 | /Off | trim at 0.13 | 0.002247437 | 94.78643 | 0.001122998 | 47.36315 | 42175.08 | -0.0006093203
test_ID_126 | T_250_C_1_131_109_18.csv | UT | 250 | C | 1 | 0.000866 | 20.16 | 3.175 | /Off | trim at 0.09 | 0.003379982 | 117.9855 | 0.001742126 | 60.81302 | 34906.89 | -0.000821156
test_ID_127 | T_250_C_2_132_110_19.csv | UT | 250 | C | 2 | 0.000866 | 20.16 | 3.175 | /Off | trim at 0.11 | 0.002353999 | 89.71015 | 0.001305101 | 49.73734 | 38109.35 | -0.000778859
test_ID_128 | T_250_D_1_134_113_09.csv | UT | 250 | D | 1 | 0.000866 | 20.16 | 3.175 | /Off | trim at 0.1 | 0.0008661956 | 46.67061 | 0.0004282358 | 23.07361 | 53879.37 | -0.0005373301
test_ID_129 | T_250_D_2_135_114_10.csv | UT | 250 | D | 2 | 0.000866 | 20.16 | 3.175 | /Off | trim at 0.14 | 0.002126363 | 79.62896 | 0.001482544 | 55.51928 | 37447.92 | -0.001074376
test_ID_130 | T_250_E_1_137_118_14.csv | UT | 250 | E | 1 | 0.000866 | 20.16 | 3.175 | /Off | trim at 0.15 | 0.001798178 | 70.2108 | 0.0009939697 | 38.81036 | 39045.16 | -0.0006566809
test_ID_131 | T_250_E_2_138_119_15.csv | UT | 250 | E | 2 | 0.000866 | 20.16 | 3.175 | /Off |  | 0.002908449 | 110.0829 | 0.0004249536 | 16.08509 | 37849.01 | -0.001021084
test_ID_132 | T_250_F_1_140_142_30.csv | UT | 250 | F | 1 | 0.000866 | 20.16 | 3.175 | /Off | trim at 0.05 | 0.001390336 | 60.09197 | 0.0008311687 | 35.92416 | 43221.08 | -0.0001476417
test_ID_133 | T_250_G_1_144_146_33.csv | UT | 250 | G | 1 | 0.000866 | 20.16 | 3.175 | /Off | trim at 0.1 | 0.003356996 | 119.0909 | 0.0003564905 | 12.64721 | 35475.26 | -0.0006196032
test_ID_134 | T_250_H_1_148_145_33.csv | UT | 250 | H | 1 | 0.000866 | 20.16 | 3.175 | /Off |  | 0.00264496 | 115.7162 | 0.000675354 | 29.54671 | 43749.64 | -0.0002125575
test_ID_135 | T_250_I_1_152_127_33.csv | UT | 250 | I | 1 | 0.000866 | 20.16 | 3.175 | /Off |  | 0.0009160072 | 43.10031 | 0.0003289581 | 15.47847 | 47052.01 | -0.0003337856
test_ID_136 | T_300_A_1_156_032_18.csv | UT | 300 | A | 1 | 0.000866 | 20.16 | 3.175 | /Off | trim at 0.2 | 0.00161194 | 51.78629 | 0.0008208543 | 26.37141 | 32126.57 | -0.0001791886
test_ID_137 | T_300_A_2_157_044_19.csv | UT | 300 | A | 2 | 0.000866 | 20.16 | 3.175 | /Off | trim at 0.18 | 0.001735194 | 56.77423 | 0.001302956 | 42.63196 | 32718.7 | -0.000934706
test_ID_138 | T_300_A_3_158_043_20.csv | UT | 300 | A | 3 | 0.000866 | 20.16 | 3.175 | /Off | trim at 0.105 | 0.001133707 | 56.93072 | 2.996226e-05 | 1.504458 | 50216.57 | 0.0001436402
test_ID_139 | T_300_B_1_159_080_16.csv | UT | 300 | B | 1 | 0.000866 | 20.16 | 3.175 | /Off | trim at 0.125 | 0.0010675 | 57.03525 | 0.0006235741 | 33.31686 | 53428.72 | -9.602688e-05
test_ID_140 | T_300_B_2_160_081_17.csv | UT | 300 | B | 2 | 0.000866 | 20.16 | 3.175 | /Off | trim at 0.14 | 0.001197085 | 51.89008 | 8.908568e-05 | 3.86075 | 43347.79 | 0.0009169705
test_ID_141 | T_300_B_3_161_082_18.csv | UT | 300 | B | 3 | 0.000866 | 20.16 | 3.175 | /Off | trim at 0.15 | 0.0007068327 | 43.46619 | 0.0004030275 | 24.78396 | 61494.08 | -0.0001588269
test_ID_142 | T_300_C_1_162_056_11.csv | UT | 300 | C | 1 | 0.000866 | 20.16 | 3.175 | /Off | trim at 0.1 | 0.001528766 | 61.76857 | 0.0002320618 | 9.376608 | 40403.95 | -0.0003953219
test_ID_143 | T_300_C_2_163_058_13.csv | UT | 300 | C | 2 | 0.000866 | 20.16 | 3.175 | /Off | trim at 0.1 | 0.001342797 | 56.27469 | 0.0009467802 | 39.67834 | 41908.23 | -0.0004588881
test_ID_144 | T_300_C_3_164_100_15.csv | UT | 300 | C | 3 | 0.000866 | 20.16 | 3.175 | /Off |  | 0.0007534672 | 40.97034 | 0.0006351935 | 34.53911 | 54375.76 | 1.897273e-05
test_ID_145 | T_300_D_1_165_083_16.csv | UT | 300 | D | 1 | 0.000866 | 20.16 | 3.175 | /Off | trim at 0.13 | 0.001236941 | 54.10323 | 0.0001282871 | 5.611054 | 43739.7 | 0.0001868859
test_ID_146 | T_300_D_2_166_101_19.csv | UT | 300 | D | 2 | 0.000866 | 20.16 | 3.175 | /Off |  | 0.002307464 | 66.9566 | 0.001651963 | 47.93601 | 29016.85 | -0.001262321
test_ID_147 | T_300_D_3_167_102_15.csv | UT | 300 | D | 3 | 0.000866 | 20.16 | 3.175 | /Off |  | 0.0009501033 | 43.08655 | 3.835712e-05 | 1.739157 | 45349.67 | 0.0003254509
test_ID_148 | T_300_E_1_168_092_16.csv | UT | 300 | E | 1 | 0.000866 | 20.16 | 3.175 | /Off | trim at 0.18 | 0.001310274 | 59.72136 | 2.03081e-05 | 0.9253348 | 45579.52 | 0.0002985639
test_ID_149 | T_300_E_2_169_093_17.csv | UT | 300 | E | 2 | 0.000866 | 20.16 | 3.175 | /Off | trim at 0.175 | 0.0007541474 | 54.06903 | 0.0004594204 | 32.93875 | 71694.39 | -0.0008890854
test_ID_150 | T_300_E_3_170_094_18.csv | UT | 300 | E | 3 | 0.000866 | 20.16 | 3.175 | /Off | trim at 0.175 | 0.0009483486 | 41.45661 | 0.00065617 | 28.68409 | 43714.76 | 0.0002220001
test_ID_151 | T_300_F_1_171_133_31.csv | UT | 300 | F | 1 | 0.000866 | 20.16 | 3.175 | /Off |  | 0.001152143 | 55.17401 | 0.000657842 | 31.50403 | 47885.75 | -0.002770839
test_ID_152 | T_300_G_1_175_129_32.csv | UT | 300 | G | 1 | 0.000866 | 20.16 | 3.175 | /Off | trim at 0.1 | 0.002952845 | 71.69955 | 0.001928083 | 46.81723 | 24281.09 | -0.001264873
test_ID_153 | T_300_H_1_179_128_31.csv | UT | 300 | H | 1 | 0.000866 | 20.16 | 3.175 | /Off |  | 0.004018488 | 77.33363 | 0.003915641 | 75.35445 | 19243.89 | -0.002298801
test_ID_154 | T_300_I_1_183_130_31.csv | UT | 300 | I | 1 | 0.000866 | 20.16 | 3.175 | /Off | trim at 0.12 | 0.002103394 | 69.88166 | 0.001217403 | 40.44638 | 33222.99 | -0.0006138388