## Sheet1
Property | T20 | T20 error | T100 | T100 error | T150 | T150 error | T200 | T200 error | T250 | T250 error | T300 | T300 error
Elastic Modulus (Gpa) | 60.5 | 5.4 | 59.1 | 5.48 | 51 | 4.47 | 5.2 | 5.86 | 40.3 | 3.79 | 39.7 | 9.06
Tensile Yield Stress (MPa) | 259 | 16.9 | 245 | 15.5 | 229 | 16.5 | 194 | 14.4 | 141 | 9.89 | 82.9 | 7.96
Tensile Ultimate Stress (MPa) | 288 | 17.8 | 261 | 17.5 | 234 | 16.7 | 195 | 14.8 | 142 | 9.54 | 84.1 | 8.02
Strain at Yield Stress (%) | 0.632 | 0.0517 | 0.618 | 0.0594 | 0.647 | 0.0572 | 0.589 | 0.0729 | 0.551 | 0.0355 | 0.418 | 0.0476
Strain at Ultimate Stress (%) | 8.23 | 1 | 6.91 | 1 | 3.47 | 1 | 0.924 | 0.3 | 0.686 | 0.05 | 0.724 | 0.2
Strain at Failure (%) | 10.8 | 2 | 14.7 | 3 | 17.9 | 5 | 15 | 4 | 11.7 | 3 | 15.2 | 4
Ramberg-Osgood n (Fp to Fy) | 10.2 | 0.5 | 9.66 | 0.5 | 9.21 | 0.4 | 9.7 | 0.4 | 10.1 | 0.8 | 10.2 | 0.6
Ramberg-Osgood n (Fp to Fu) | 20.7 | 2 | 24.9 | 2 | 22 | 6 | 12.1 | 2 | 10.7 | 0.4 | 12.3 | 1
Elastic Energy Density (MPa) | 1.02 | 0.128 | 0.96 | 0.136 | 0.912 | 0.133 | 0.734 | 0.13 | 0.502 | 0.061 | 0.24 | 0.0312
Hardening Energy Density (MPa) | 21.3 | 3.81 | 16.3 | 4.63 | 7.19 | 2.96 | 0.762 | 0.594 | 0.201 | 0.0925 | 0.261 | 0.108
Softening Energy Density (MPa) | 7.02 | 2.18 | 19.1 | 7.48 | 30.8 | 8.66 | 23.8 | 5.67 | 12.8 | 3.29 | 9.36 | 1.72
Total Energy Density (MPa) | 29.3 | 4.43 | 36.4 | 6.51 | 38.3 | 7.93 | 25.2 | 5.37 | 13.5 | 3.24 | 9.87 | 1.69