## Sheet1
filename | reference | test type | material | rate | temperature | L_0 (mm) | D_0 (mm)
testID_0080.csv | Baron | UC | AC | 100 | 300 | 15 | 10
testID_0081.csv | Baron | UC | AC | 100 | 300 | 15 | 10
testID_0082.csv | Baron | UC | AC | 100 | 330 | 15 | 10
testID_0083.csv | Baron | UC | AC | 100 | 330 | 15 | 10
testID_0084.csv | Baron | UC | AC | 100 | 360 | 15 | 10
testID_0085.csv | Baron | UC | AC | 100 | 360 | 15 | 10
testID_0086.csv | Baron | UC | AC | 100 | 360 | 15 | 10
testID_0087.csv | Baron | UC | AC | 100 | 400 | 15 | 10
testID_0088.csv | Baron | UC | AC | 100 | 400 | 15 | 10
testID_0089.csv | Baron | UC | AC | 10 | 300 | 15 | 10
testID_0090.csv | Baron | UC | AC | 10 | 300 | 15 | 10
testID_0092.csv | Baron | UC | AC | 10 | 330 | 15 | 10
testID_0094.csv | Baron | UC | AC | 10 | 330 | 15 | 10
testID_0095.csv | Baron | UC | AC | 10 | 360 | 15 | 10
testID_0096.csv | Baron | UC | AC | 10 | 360 | 15 | 10
testID_0097.csv | Baron | UC | AC | 10 | 400 | 15 | 10
testID_0098.csv | Baron | UC | AC | 10 | 400 | 15 | 10
testID_0099.csv | Baron | UC | AC | 10 | 450 | 15 | 10
testID_0101.csv | Baron | UC | AC | 10 | 450 | 15 | 10
testID_0102.csv | Baron | UC | AC | 10 | 500 | 15 | 10
testID_0103.csv | Baron | UC | AC | 10 | 500 | 15 | 10
testID_0104.csv | Baron | UC | AC | 1 | 400 | 15 | 10
testID_0105.csv | Baron | UC | AC | 1 | 400 | 15 | 10
testID_0106.csv | Baron | UC | AC | 1 | 450 | 15 | 10
testID_0107.csv | Baron | UC | AC | 1 | 450 | 15 | 10
testID_0108.csv | Baron | UC | AC | 1 | 500 | 15 | 10
testID_0109.csv | Baron | UC | AC | 1 | 500 | 15 | 10
testID_0110.csv | Baron | UC | AC | 50 | 300 | 15 | 10
testID_0111.csv | Baron | UC | AC | 50 | 300 | 15 | 10
testID_0112.csv | Baron | UC | AC | 50 | 330 | 15 | 10
testID_0113.csv | Baron | UC | AC | 50 | 330 | 15 | 10
testID_0114.csv | Baron | UC | AC | 50 | 330 | 15 | 10
testID_0115.csv | Baron | UC | AC | 50 | 360 | 15 | 10
testID_0116.csv | Baron | UC | AC | 50 | 360 | 15 | 10
testID_0117.csv | Baron | UC | AC | 50 | 360 | 15 | 10
testID_0118.csv | Baron | UC | AC | 50 | 400 | 15 | 10
testID_0119.csv | Baron | UC | AC | 50 | 400 | 15 | 10
testID_0120.csv | Baron | UC | H560 | 100 | 300 | 15 | 10
testID_0121.csv | Baron | UC | H560 | 100 | 300 | 15 | 10
testID_0122.csv | Baron | UC | H560 | 100 | 330 | 15 | 10
testID_0123.csv | Baron | UC | H560 | 100 | 330 | 15 | 10
testID_0124.csv | Baron | UC | H560 | 100 | 360 | 15 | 10
testID_0125.csv | Baron | UC | H560 | 100 | 360 | 15 | 10
testID_0127.csv | Baron | UC | H560 | 100 | 400 | 15 | 10
testID_0128.csv | Baron | UC | H560 | 10 | 300 | 15 | 10
testID_0129.csv | Baron | UC | H560 | 10 | 300 | 15 | 10
testID_0130.csv | Baron | UC | H560 | 10 | 300 | 15 | 10
testID_0131.csv | Baron | UC | H560 | 10 | 300 | 15 | 10
testID_0132.csv | Baron | UC | H560 | 10 | 300 | 15 | 10
testID_0133.csv | Baron | UC | H560 | 10 | 300 | 15 | 10
testID_0134.csv | Baron | UC | H560 | 10 | 330 | 15 | 10
testID_0135.csv | Baron | UC | H560 | 10 | 330 | 15 | 10
testID_0136.csv | Baron | UC | H560 | 10 | 330 | 15 | 10
testID_0137.csv | Baron | UC | H560 | 10 | 330 | 15 | 10
testID_0138.csv | Baron | UC | H560 | 10 | 360 | 15 | 10
testID_0139.csv | Baron | UC | H560 | 10 | 360 | 15 | 10
testID_0140.csv | Baron | UC | H560 | 10 | 360 | 15 | 10
testID_0141.csv | Baron | UC | H560 | 10 | 360 | 15 | 10
testID_0142.csv | Baron | UC | H560 | 10 | 400 | 15 | 10
testID_0143.csv | Baron | UC | H560 | 10 | 400 | 15 | 10
testID_0144.csv | Baron | UC | H560 | 10 | 450 | 15 | 10
testID_0145.csv | Baron | UC | H560 | 10 | 450 | 15 | 10
testID_0146.csv | Baron | UC | H560 | 10 | 500 | 15 | 10
testID_0147.csv | Baron | UC | H560 | 10 | 500 | 15 | 10
testID_0148.csv | Baron | UC | H560 | 1 | 360 | 15 | 10
testID_0149.csv | Baron | UC | H560 | 1 | 360 | 15 | 10
testID_0150.csv | Baron | UC | H560 | 1 | 400 | 15 | 10
testID_0151.csv | Baron | UC | H560 | 1 | 400 | 15 | 10
testID_0152.csv | Baron | UC | H560 | 1 | 450 | 15 | 10
testID_0153.csv | Baron | UC | H560 | 1 | 450 | 15 | 10
testID_0154.csv | Baron | UC | H560 | 1 | 450 | 15 | 10
testID_0155.csv | Baron | UC | H560 | 1 | 500 | 15 | 10
testID_0156.csv | Baron | UC | H560 | 1 | 500 | 15 | 10
testID_0157.csv | Baron | UC | H560 | 50 | 300 | 15 | 10
testID_0158.csv | Baron | UC | H560 | 50 | 300 | 15 | 10
testID_0159.csv | Baron | UC | H560 | 50 | 330 | 15 | 10
testID_0160.csv | Baron | UC | H560 | 50 | 330 | 15 | 10
testID_0161.csv | Baron | UC | H560 | 50 | 360 | 15 | 10
testID_0162.csv | Baron | UC | H560 | 50 | 360 | 15 | 10
testID_0163.csv | Baron | UC | H560 | 50 | 400 | 15 | 10
testID_0164.csv | Baron | UC | H560 | 50 | 400 | 15 | 10
testID_0165.csv | Baron | UC | H560 | 50 | 400 | 15 | 10
testID_0166.csv | Baron | UC | H560 | 50 | 400 | 15 | 10
testID_0167.csv | Baron | UC | H560 | 50 | 400 | 15 | 10
testID_0168.csv | Baron | UC | H580 | 100 | 300 | 15 | 10
testID_0169.csv | Baron | UC | H580 | 100 | 300 | 15 | 10
testID_0170.csv | Baron | UC | H580 | 100 | 330 | 15 | 10
testID_0171.csv | Baron | UC | H580 | 100 | 330 | 15 | 10
testID_0172.csv | Baron | UC | H580 | 100 | 330 | 15 | 10
testID_0173.csv | Baron | UC | H580 | 100 | 330 | 15 | 10
testID_0174.csv | Baron | UC | H580 | 100 | 330 | 15 | 10
testID_0175.csv | Baron | UC | H580 | 100 | 360 | 15 | 10
testID_0176.csv | Baron | UC | H580 | 100 | 360 | 15 | 10
testID_0179.csv | Baron | UC | H580 | 100 | 360 | 15 | 10
testID_0180.csv | Baron | UC | H580 | 100 | 360 | 15 | 10
testID_0181.csv | Baron | UC | H580 | 100 | 360 | 15 | 10
testID_0182.csv | Baron | UC | H580 | 100 | 400 | 15 | 10
testID_0183.csv | Baron | UC | H580 | 100 | 400 | 15 | 10
testID_0184.csv | Baron | UC | H580 | 100 | 400 | 15 | 10
testID_0185.csv | Baron | UC | H580 | 100 | 400 | 15 | 10
testID_0186.csv | Baron | UC | H580 | 100 | 400 | 15 | 10
testID_0187.csv | Baron | UC | H580 | 10 | 300 | 15 | 10
testID_0188.csv | Baron | UC | H580 | 10 | 300 | 15 | 10
testID_0189.csv | Baron | UC | H580 | 10 | 300 | 15 | 10
testID_0190.csv | Baron | UC | H580 | 10 | 300 | 15 | 10
testID_0191.csv | Baron | UC | H580 | 10 | 300 | 15 | 10
testID_0192.csv | Baron | UC | H580 | 10 | 300 | 15 | 10
testID_0193.csv | Baron | UC | H580 | 10 | 300 | 15 | 10
testID_0194.csv | Baron | UC | H580 | 10 | 300 | 15 | 10
testID_0196.csv | Baron | UC | H580 | 10 | 300 | 15 | 10
testID_0197.csv | Baron | UC | H580 | 10 | 330 | 15 | 10
testID_0198.csv | Baron | UC | H580 | 10 | 330 | 15 | 10
testID_0199.csv | Baron | UC | H580 | 10 | 330 | 15 | 10
testID_0201.csv | Baron | UC | H580 | 10 | 330 | 15 | 10
testID_0203.csv | Baron | UC | H580 | 10 | 330 | 15 | 10
testID_0204.csv | Baron | UC | H580 | 10 | 330 | 15 | 10
testID_0205.csv | Baron | UC | H580 | 10 | 330 | 15 | 10
testID_0206.csv | Baron | UC | H580 | 10 | 360 | 15 | 10
testID_0207.csv | Baron | UC | H580 | 10 | 360 | 15 | 10
testID_0208.csv | Baron | UC | H580 | 10 | 360 | 15 | 10
testID_0209.csv | Baron | UC | H580 | 10 | 360 | 15 | 10
testID_0210.csv | Baron | UC | H580 | 10 | 400 | 15 | 10
testID_0211.csv | Baron | UC | H580 | 10 | 400 | 15 | 10
testID_0216.csv | Baron | UC | H580 | 10 | 400 | 15 | 10
testID_0217.csv | Baron | UC | H580 | 10 | 400 | 15 | 10
testID_0219.csv | Baron | UC | H580 | 10 | 400 | 15 | 10
testID_0220.csv | Baron | UC | H580 | 10 | 400 | 15 | 10
testID_0221.csv | Baron | UC | H580 | 10 | 400 | 15 | 10
testID_0222.csv | Baron | UC | H580 | 10 | 450 | 15 | 10
testID_0223.csv | Baron | UC | H580 | 10 | 450 | 15 | 10
testID_0224.csv | Baron | UC | H580 | 10 | 450 | 15 | 10
testID_0225.csv | Baron | UC | H580 | 10 | 450 | 15 | 10
testID_0226.csv | Baron | UC | H580 | 10 | 450 | 15 | 10
testID_0229.csv | Baron | UC | H580 | 10 | 450 | 15 | 10
testID_0230.csv | Baron | UC | H580 | 10 | 450 | 15 | 10
testID_0234.csv | Baron | UC | H580 | 10 | 500 | 15 | 10
testID_0236.csv | Baron | UC | H580 | 10 | 500 | 15 | 10
testID_0237.csv | Baron | UC | H580 | 10 | 500 | 15 | 10
testID_0238.csv | Baron | UC | H580 | 10 | 500 | 15 | 10
testID_0239.csv | Baron | UC | H580 | 1 | 360 | 15 | 10
testID_0243.csv | Baron | UC | H580 | 1 | 400 | 15 | 10
testID_0244.csv | Baron | UC | H580 | 1 | 400 | 15 | 10
testID_0245.csv | Baron | UC | H580 | 1 | 400 | 15 | 10
testID_0246.csv | Baron | UC | H580 | 1 | 400 | 15 | 10
testID_0249.csv | Baron | UC | H580 | 1 | 400 | 15 | 10
testID_0250.csv | Baron | UC | H580 | 1 | 450 | 15 | 10
testID_0251.csv | Baron | UC | H580 | 1 | 450 | 15 | 10
testID_0252.csv | Baron | UC | H580 | 1 | 450 | 15 | 10
testID_0254.csv | Baron | UC | H580 | 1 | 450 | 15 | 10
testID_0255.csv | Baron | UC | H580 | 1 | 500 | 15 | 10
testID_0256.csv | Baron | UC | H580 | 1 | 500 | 15 | 10
testID_0257.csv | Baron | UC | H580 | 50 | 300 | 15 | 10
testID_0258.csv | Baron | UC | H580 | 50 | 300 | 15 | 10
testID_0259.csv | Baron | UC | H580 | 50 | 300 | 15 | 10
testID_0260.csv | Baron | UC | H580 | 50 | 300 | 15 | 10
testID_0261.csv | Baron | UC | H580 | 50 | 330 | 15 | 10
testID_0262.csv | Baron | UC | H580 | 50 | 330 | 15 | 10
testID_0263.csv | Baron | UC | H580 | 50 | 330 | 15 | 10
testID_0266.csv | Baron | UC | H580 | 50 | 330 | 15 | 10
testID_0267.csv | Baron | UC | H580 | 50 | 330 | 15 | 10
testID_0268.csv | Baron | UC | H580 | 50 | 360 | 15 | 10
testID_0269.csv | Baron | UC | H580 | 50 | 360 | 15 | 10
testID_0270.csv | Baron | UC | H580 | 50 | 360 | 15 | 10
testID_0271.csv | Baron | UC | H580 | 50 | 400 | 15 | 10
testID_0272.csv | Baron | UC | H580 | 50 | 400 | 15 | 10
testID_0273.csv | Baron | UC | H580 | 50 | 400 | 15 | 10
testID_0274.csv | Baron | UC | H580 | 50 | 400 | 15 | 10