## Sheet1
test id | reference | test type | material | rate | temperature | L_0 (mm) | D_0 (mm)
testID_0080 | Baron | UC | AC | 100 | 300 | 15 | 10
testID_0081 | Baron | UC | AC | 100 | 300 | 15 | 10
testID_0082 | Baron | UC | AC | 100 | 330 | 15 | 10
testID_0083 | Baron | UC | AC | 100 | 330 | 15 | 10
testID_0084 | Baron | UC | AC | 100 | 360 | 15 | 10
testID_0085 | Baron | UC | AC | 100 | 360 | 15 | 10
testID_0086 | Baron | UC | AC | 100 | 360 | 15 | 10
testID_0087 | Baron | UC | AC | 100 | 400 | 15 | 10
testID_0088 | Baron | UC | AC | 100 | 400 | 15 | 10
testID_0089 | Baron | UC | AC | 10 | 300 | 15 | 10
testID_0090 | Baron | UC | AC | 10 | 300 | 15 | 10
testID_0092 | Baron | UC | AC | 10 | 330 | 15 | 10
testID_0094 | Baron | UC | AC | 10 | 330 | 15 | 10
testID_0095 | Baron | UC | AC | 10 | 360 | 15 | 10
testID_0096 | Baron | UC | AC | 10 | 360 | 15 | 10
testID_0097 | Baron | UC | AC | 10 | 400 | 15 | 10
testID_0098 | Baron | UC | AC | 10 | 400 | 15 | 10
testID_0099 | Baron | UC | AC | 10 | 450 | 15 | 10
testID_0101 | Baron | UC | AC | 10 | 450 | 15 | 10
testID_0102 | Baron | UC | AC | 10 | 500 | 15 | 10
testID_0103 | Baron | UC | AC | 10 | 500 | 15 | 10
testID_0104 | Baron | UC | AC | 1 | 400 | 15 | 10
testID_0105 | Baron | UC | AC | 1 | 400 | 15 | 10
testID_0106 | Baron | UC | AC | 1 | 450 | 15 | 10
testID_0107 | Baron | UC | AC | 1 | 450 | 15 | 10
testID_0108 | Baron | UC | AC | 1 | 500 | 15 | 10
testID_0109 | Baron | UC | AC | 1 | 500 | 15 | 10
testID_0110 | Baron | UC | AC | 50 | 300 | 15 | 10
testID_0111 | Baron | UC | AC | 50 | 300 | 15 | 10
testID_0112 | Baron | UC | AC | 50 | 330 | 15 | 10
testID_0113 | Baron | UC | AC | 50 | 330 | 15 | 10
testID_0114 | Baron | UC | AC | 50 | 330 | 15 | 10
testID_0115 | Baron | UC | AC | 50 | 360 | 15 | 10
testID_0116 | Baron | UC | AC | 50 | 360 | 15 | 10
testID_0117 | Baron | UC | AC | 50 | 360 | 15 | 10
testID_0118 | Baron | UC | AC | 50 | 400 | 15 | 10
testID_0119 | Baron | UC | AC | 50 | 400 | 15 | 10
testID_0120 | Baron | UC | H560 | 100 | 300 | 15 | 10
testID_0121 | Baron | UC | H560 | 100 | 300 | 15 | 10
testID_0122 | Baron | UC | H560 | 100 | 330 | 15 | 10
testID_0123 | Baron | UC | H560 | 100 | 330 | 15 | 10
testID_0124 | Baron | UC | H560 | 100 | 360 | 15 | 10
testID_0125 | Baron | UC | H560 | 100 | 360 | 15 | 10
testID_0127 | Baron | UC | H560 | 100 | 400 | 15 | 10
testID_0128 | Baron | UC | H560 | 10 | 300 | 15 | 10
testID_0129 | Baron | UC | H560 | 10 | 300 | 15 | 10
testID_0130 | Baron | UC | H560 | 10 | 300 | 15 | 10
testID_0131 | Baron | UC | H560 | 10 | 300 | 15 | 10
testID_0132 | Baron | UC | H560 | 10 | 300 | 15 | 10
testID_0133 | Baron | UC | H560 | 10 | 300 | 15 | 10
testID_0134 | Baron | UC | H560 | 10 | 330 | 15 | 10
testID_0135 | Baron | UC | H560 | 10 | 330 | 15 | 10
testID_0136 | Baron | UC | H560 | 10 | 330 | 15 | 10
testID_0137 | Baron | UC | H560 | 10 | 330 | 15 | 10
testID_0138 | Baron | UC | H560 | 10 | 360 | 15 | 10
testID_0139 | Baron | UC | H560 | 10 | 360 | 15 | 10
testID_0140 | Baron | UC | H560 | 10 | 360 | 15 | 10
testID_0141 | Baron | UC | H560 | 10 | 360 | 15 | 10
testID_0142 | Baron | UC | H560 | 10 | 400 | 15 | 10
testID_0143 | Baron | UC | H560 | 10 | 400 | 15 | 10
testID_0144 | Baron | UC | H560 | 10 | 450 | 15 | 10
testID_0145 | Baron | UC | H560 | 10 | 450 | 15 | 10
testID_0146 | Baron | UC | H560 | 10 | 500 | 15 | 10
testID_0147 | Baron | UC | H560 | 10 | 500 | 15 | 10
testID_0148 | Baron | UC | H560 | 1 | 360 | 15 | 10
testID_0149 | Baron | UC | H560 | 1 | 360 | 15 | 10
testID_0150 | Baron | UC | H560 | 1 | 400 | 15 | 10
testID_0151 | Baron | UC | H560 | 1 | 400 | 15 | 10
testID_0152 | Baron | UC | H560 | 1 | 450 | 15 | 10
testID_0153 | Baron | UC | H560 | 1 | 450 | 15 | 10
testID_0154 | Baron | UC | H560 | 1 | 450 | 15 | 10
testID_0155 | Baron | UC | H560 | 1 | 500 | 15 | 10
testID_0156 | Baron | UC | H560 | 1 | 500 | 15 | 10
testID_0157 | Baron | UC | H560 | 50 | 300 | 15 | 10
testID_0158 | Baron | UC | H560 | 50 | 300 | 15 | 10
testID_0159 | Baron | UC | H560 | 50 | 330 | 15 | 10
testID_0160 | Baron | UC | H560 | 50 | 330 | 15 | 10
testID_0161 | Baron | UC | H560 | 50 | 360 | 15 | 10
testID_0162 | Baron | UC | H560 | 50 | 360 | 15 | 10
testID_0163 | Baron | UC | H560 | 50 | 400 | 15 | 10
testID_0164 | Baron | UC | H560 | 50 | 400 | 15 | 10
testID_0165 | Baron | UC | H560 | 50 | 400 | 15 | 10
testID_0166 | Baron | UC | H560 | 50 | 400 | 15 | 10
testID_0167 | Baron | UC | H560 | 50 | 400 | 15 | 10
testID_0168 | Baron | UC | H580 | 100 | 300 | 15 | 10
testID_0169 | Baron | UC | H580 | 100 | 300 | 15 | 10
testID_0170 | Baron | UC | H580 | 100 | 330 | 15 | 10
testID_0171 | Baron | UC | H580 | 100 | 330 | 15 | 10
testID_0172 | Baron | UC | H580 | 100 | 330 | 15 | 10
testID_0173 | Baron | UC | H580 | 100 | 330 | 15 | 10
testID_0174 | Baron | UC | H580 | 100 | 330 | 15 | 10
testID_0175 | Baron | UC | H580 | 100 | 360 | 15 | 10
testID_0176 | Baron | UC | H580 | 100 | 360 | 15 | 10
testID_0179 | Baron | UC | H580 | 100 | 360 | 15 | 10
testID_0180 | Baron | UC | H580 | 100 | 360 | 15 | 10
testID_0181 | Baron | UC | H580 | 100 | 360 | 15 | 10
testID_0182 | Baron | UC | H580 | 100 | 400 | 15 | 10
testID_0183 | Baron | UC | H580 | 100 | 400 | 15 | 10
testID_0184 | Baron | UC | H580 | 100 | 400 | 15 | 10
testID_0185 | Baron | UC | H580 | 100 | 400 | 15 | 10
testID_0186 | Baron | UC | H580 | 100 | 400 | 15 | 10
testID_0187 | Baron | UC | H580 | 10 | 300 | 15 | 10
testID_0188 | Baron | UC | H580 | 10 | 300 | 15 | 10
testID_0189 | Baron | UC | H580 | 10 | 300 | 15 | 10
testID_0190 | Baron | UC | H580 | 10 | 300 | 15 | 10
testID_0191 | Baron | UC | H580 | 10 | 300 | 15 | 10
testID_0192 | Baron | UC | H580 | 10 | 300 | 15 | 10
testID_0193 | Baron | UC | H580 | 10 | 300 | 15 | 10
testID_0194 | Baron | UC | H580 | 10 | 300 | 15 | 10
testID_0196 | Baron | UC | H580 | 10 | 300 | 15 | 10
testID_0197 | Baron | UC | H580 | 10 | 330 | 15 | 10
testID_0198 | Baron | UC | H580 | 10 | 330 | 15 | 10
testID_0199 | Baron | UC | H580 | 10 | 330 | 15 | 10
testID_0201 | Baron | UC | H580 | 10 | 330 | 15 | 10
testID_0203 | Baron | UC | H580 | 10 | 330 | 15 | 10
testID_0204 | Baron | UC | H580 | 10 | 330 | 15 | 10
testID_0205 | Baron | UC | H580 | 10 | 330 | 15 | 10
testID_0206 | Baron | UC | H580 | 10 | 360 | 15 | 10
testID_0207 | Baron | UC | H580 | 10 | 360 | 15 | 10
testID_0208 | Baron | UC | H580 | 10 | 360 | 15 | 10
testID_0209 | Baron | UC | H580 | 10 | 360 | 15 | 10
testID_0210 | Baron | UC | H580 | 10 | 400 | 15 | 10
testID_0211 | Baron | UC | H580 | 10 | 400 | 15 | 10
testID_0216 | Baron | UC | H580 | 10 | 400 | 15 | 10
testID_0217 | Baron | UC | H580 | 10 | 400 | 15 | 10
testID_0219 | Baron | UC | H580 | 10 | 400 | 15 | 10
testID_0220 | Baron | UC | H580 | 10 | 400 | 15 | 10
testID_0221 | Baron | UC | H580 | 10 | 400 | 15 | 10
testID_0222 | Baron | UC | H580 | 10 | 450 | 15 | 10
testID_0223 | Baron | UC | H580 | 10 | 450 | 15 | 10
testID_0224 | Baron | UC | H580 | 10 | 450 | 15 | 10
testID_0225 | Baron | UC | H580 | 10 | 450 | 15 | 10
testID_0226 | Baron | UC | H580 | 10 | 450 | 15 | 10
testID_0229 | Baron | UC | H580 | 10 | 450 | 15 | 10
testID_0230 | Baron | UC | H580 | 10 | 450 | 15 | 10
testID_0234 | Baron | UC | H580 | 10 | 500 | 15 | 10
testID_0236 | Baron | UC | H580 | 10 | 500 | 15 | 10
testID_0237 | Baron | UC | H580 | 10 | 500 | 15 | 10
testID_0238 | Baron | UC | H580 | 10 | 500 | 15 | 10
testID_0239 | Baron | UC | H580 | 1 | 360 | 15 | 10
testID_0243 | Baron | UC | H580 | 1 | 400 | 15 | 10
testID_0244 | Baron | UC | H580 | 1 | 400 | 15 | 10
testID_0245 | Baron | UC | H580 | 1 | 400 | 15 | 10
testID_0246 | Baron | UC | H580 | 1 | 400 | 15 | 10
testID_0249 | Baron | UC | H580 | 1 | 400 | 15 | 10
testID_0250 | Baron | UC | H580 | 1 | 450 | 15 | 10
testID_0251 | Baron | UC | H580 | 1 | 450 | 15 | 10
testID_0252 | Baron | UC | H580 | 1 | 450 | 15 | 10
testID_0254 | Baron | UC | H580 | 1 | 450 | 15 | 10
testID_0255 | Baron | UC | H580 | 1 | 500 | 15 | 10
testID_0256 | Baron | UC | H580 | 1 | 500 | 15 | 10
testID_0257 | Baron | UC | H580 | 50 | 300 | 15 | 10
testID_0258 | Baron | UC | H580 | 50 | 300 | 15 | 10
testID_0259 | Baron | UC | H580 | 50 | 300 | 15 | 10
testID_0260 | Baron | UC | H580 | 50 | 300 | 15 | 10
testID_0261 | Baron | UC | H580 | 50 | 330 | 15 | 10
testID_0262 | Baron | UC | H580 | 50 | 330 | 15 | 10
testID_0263 | Baron | UC | H580 | 50 | 330 | 15 | 10
testID_0266 | Baron | UC | H580 | 50 | 330 | 15 | 10
testID_0267 | Baron | UC | H580 | 50 | 330 | 15 | 10
testID_0268 | Baron | UC | H580 | 50 | 360 | 15 | 10
testID_0269 | Baron | UC | H580 | 50 | 360 | 15 | 10
testID_0270 | Baron | UC | H580 | 50 | 360 | 15 | 10
testID_0271 | Baron | UC | H580 | 50 | 400 | 15 | 10
testID_0272 | Baron | UC | H580 | 50 | 400 | 15 | 10
testID_0273 | Baron | UC | H580 | 50 | 400 | 15 | 10
testID_0274 | Baron | UC | H580 | 50 | 400 | 15 | 10