## Sheet1
test id | reference | test type | material | rate | temperature | b_0 (mm) | b_f (mm) | L_0 (mm) | h_0 (mm) | w_0 (mm) | D_0 (mm) | Ascale | Bscale | friction coefficient
testID_0129 | Baron | UC | H560 | 10 | 300 |  |  | 15 |  |  | 10 |  |  | 0.2
testID_0131 | Baron | UC | H560 | 10 | 300 |  |  | 15 |  |  | 10 |  |  | 0.2
testID_0132 | Baron | UC | H560 | 10 | 300 |  |  | 15 |  |  | 10 |  |  | 0.2
testID_0133 | Baron | UC | H560 | 10 | 300 |  |  | 15 |  |  | 10 |  |  | 0.2
testID_0135 | Baron | UC | H560 | 10 | 330 |  |  | 15 |  |  | 10 |  |  | 0.2
testID_0136 | Baron | UC | H560 | 10 | 330 |  |  | 15 |  |  | 10 |  |  | 0.2
testID_0137 | Baron | UC | H560 | 10 | 330 |  |  | 15 |  |  | 10 |  |  | 0.2
testID_0138 | Baron | UC | H560 | 10 | 360 |  |  | 15 |  |  | 10 |  |  | 0.2
testID_0139 | Baron | UC | H560 | 10 | 360 |  |  | 15 |  |  | 10 |  |  | 0.2
testID_0140 | Baron | UC | H560 | 10 | 360 |  |  | 15 |  |  | 10 |  |  | 0.2
testID_0141 | Baron | UC | H560 | 10 | 360 |  |  | 15 |  |  | 10 |  |  | 0.2
testID_0142 | Baron | UC | H560 | 10 | 400 |  |  | 15 |  |  | 10 |  |  | 0.2
testID_0143 | Baron | UC | H560 | 10 | 400 |  |  | 15 |  |  | 10 |  |  | 0.2
testID_0144 | Baron | UC | H560 | 10 | 450 |  |  | 15 |  |  | 10 |  |  | 0.2
testID_0145 | Baron | UC | H560 | 10 | 450 |  |  | 15 |  |  | 10 |  |  | 0.2
testID_0146 | Baron | UC | H560 | 10 | 500 |  |  | 15 |  |  | 10 |  |  | 0.2
testID_0147 | Baron | UC | H560 | 10 | 500 |  |  | 15 |  |  | 10 |  |  | 0.2