## Testpiece info
Book keeping
Testpiece ID | 22A |  | Colour key
Date of test | 21/06/2022 |  | Likely consistent across all testpiece reports
Time of test |  |  | Consistent across test type
Raw data file name |  |  | Inputed before testing
Processed data file name |  |  | Inputed after testing
Image 1 file name |  |  | Automatically calculated
Image 2 file name
Image 3 file name
Image 4 file name
Test Report Name | SG2022-AA3104-PSC
Organisation | University of Cape Town
Operator Name | Maxwell Vos
Project supervisor | Sarah George
Testpiece Description
Reference | Description
Material | Source (industry document link)
Identifier
Composition
Note
| Condition | Transfer bar
| Location | Edge
Hear treatment
Testpiece preperation | Orientation (relative) and location from source mat
| Geometry | Large PSC |  | Symbol | Title | Relationship | Prefered Values | Permissible Values
| Breadth Ratio (BR) | 3.009 |  | BR | Breadth Ratio | BR = b0/w | 5 | ≥2
| Length Ratio (LR) | 3.009 |  | HR | Heigth Ratio | HR = h0/w | 0.67 | ≤0,67
| Heigth Ratio (HR) | 0.9965 |  | LR | Length Ratio | LR = ℓ/w | 3 | ≥3
| Applicable standard(s) | Good practice guide N0 27 and other appropriate documents
Testpiece information | Testpiece breadth b0 (mm) | 30.09
| Testpiece Height h0 (mm) | 9.965
| Testpiece length ℓ (mm) | 30.09
| Initial cross sectional area under platens (mm2) | 300.9
| Surface finish (Ra) | 3µm Mirror polish (Ra ≈ 0.1µm)
| Method of machining | Milling
Testpiece Geometry
Dimension | Breadth (mm) |  | Heigth (mm)
Initial | b1 | 30.09 | h1 (centre) | 10.095
| b2 | 30.09 | h2 (edge) | 10.096
| b3 | 30.09 | h3 (edge) | 10.092
| - | - | h4 (edge) | 10.095
| - | - | h5 (edge) | 10.092
Average Initial | bo | 30.09 | ho-measured | 10.094
Std Dev Initial | Sb0 | 0 | Sh0 | 0.00167332
True initial (after Tx compression) | - | - | h0 | 9.965
Dimensional coeficients | - | - | Ch0 (No standard for Ch0) | 0.0001657737
Final | Bf | 31.41 | h6 (centre) | 4.957
| - | - | h7 (edge) | 4.958
| - | - | h8 (edge) | 4.958
| - | - | h9 (edge) | 4.959
| - | - | h10 (edge) | 4.95
Average Final | - | - | hf | 4.9564
Std Dev Final | - | - | Shf | 0.003646917
Dimensional coeficients | - | - | Chf =(Chf < 0.04) | 0.0007357995
Quick Deformation data
Parametor | Hit 1 | Hit 2 | Hit 3
Intended strain | -0.8
Intended strain rate (1/s) | 50
Intended deformation (mm) | -4.98077
compliance adjust (mm) | 0.04
rate adjust (1/s) | 7.93
h0 (mm) | 9.965
hf (mm) | 4.9564
∆h (mm) | -5.0086
Quicksim Strain
Quicksim Strain Rate (1/s) | 49.85
Measured Strain | -0.8064657
Measured strain error | 0.006465685
Measured ∆h error (µm) | 27.83013
Quicksim strain error (1/s) | 0.15
Test Details
Description | Value | Units/notes
Programed thermal expansion | 0.2 | mm
Observed Thermal expansion squish | 0.129 | mm
Max temperature of test | 270 | °C
Type of test | Large PSC
Anvil Width (w) | 10 | mm
Strain coefficient A | 0.866
Stress coefficient B | 0.866
Base sampling rate | 10 | Hz
Hit sampling rate | 50000 | Hz
Applicable standard(s)
Test machine | Gleeble 3800
Test environment | Atmosphere
Temperature uncertainty | ±1 | °C
Anvil material | Tungsten Carbide
Anvil surface finish | Lapped to 3 micron
Lubricant type | None
Lubricant application method | NA
Cooling method | Air Quench
Anvil alignment | -
Test calibration document name
Last Gleeble calibration date | 25/02/2022
Gleeble calibration document name | See Gleeble calibration folder
Time, Temperature and strain test plan
Time interval (s) | Ptemp (°C) | Strain | Note
0 | 0
40 | 100 |  | Heat to build holding force
80 | 330 |  | Heat while compensating for Tx
60 | 330 |  | Hold at 300C for 60sec
1 | 330 | 0,8 @ 50/s | Deform sample
1 | 0 |  | Air Quench to RT
90 | 0 |  | Air Quench to RT
272

## Raw data
Time | AirRamPres | Force | Jaw | PowAngle | PTemp | Strain | Stress | Stroke | TC1 | TC2 | wedge
(sec) | (kN) | (kN) | (mm) | (deg) |  |  | (MPa) | (mm) | (C) | (C) | (mm)
0 | -3.1405082 | -4.6842384 | 0.015340174 | 0 | 0 | 0.0017810857 | -13.480756 | -0.45755151 | 22.59705 | 23.277716 | 0.020819852
0.1 | -3.1405082 | -4.6921272 | 0.015534194 | 0 | 1.8902819e-06 | 0.0017980656 | -13.505365 | -0.45855036 | 22.571482 | 23.250759 | 0.020911932
0.2 | -3.1405082 | -4.6551242 | 0.015601242 | 0 | 0.17445523 | 0.001804435 | -13.400047 | -0.45799547 | 22.543322 | 23.300966 | 0.020910429
0.3 | -3.1405082 | -4.7093015 | 0.015291541 | 0 | 0.42118976 | 0.0017653769 | -13.552857 | -0.45879346 | 22.537788 | 23.281939 | 0.020909851
0.4 | -3.1405082 | -4.6767101 | 0.01562901 | 0 | 0.6710487 | 0.0018027136 | -13.46079 | -0.45784292 | 22.573858 | 23.272566 | 0.020627527
0.5 | -3.1405082 | -4.6471114 | 0.01571068 | 0 | 0.92104256 | 0.0018209405 | -13.376524 | -0.45793673 | 22.531122 | 23.238308 | 0.020722222
0.6 | -3.1405082 | -4.6573062 | 0.015612624 | 0 | 1.1710424 | 0.0018057998 | -13.403172 | -0.4583126 | 22.562492 | 23.251472 | 0.020771997
0.7 | -3.1405082 | -4.5842843 | 0.015698237 | 0 | 1.4210424 | 0.0018216555 | -13.193559 | -0.45738468 | 22.592974 | 23.282883 | 0.020868562
0.8 | -3.1405082 | -4.6655345 | 0.015694872 | 0 | 1.6710424 | 0.0018154741 | -13.429735 | -0.45799938 | 22.615734 | 23.238489 | 0.02062523
0.9 | -3.1405082 | -4.716857 | 0.015673684 | 0 | 1.9210424 | 0.0018151075 | -13.575888 | -0.45879662 | 22.575424 | 23.27249 | 0.020523841
1 | -3.1405082 | -4.6449685 | 0.015772874 | 0 | 2.1710429 | 0.0018204482 | -13.369881 | -0.45767379 | 22.593916 | 23.240801 | 0.020401485
1.1 | -3.1405082 | -4.6657624 | 0.015811415 | 0 | 2.4210427 | 0.0018239671 | -13.428169 | -0.45792621 | 22.579069 | 23.295788 | 0.020293389
1.2 | -3.1405082 | -4.6822186 | 0.015955724 | 0 | 2.6710429 | 0.0018461382 | -13.476841 | -0.45878205 | 22.544044 | 23.220785 | 0.020589441
1.3 | -3.1405082 | -4.6147261 | 0.016045878 | 0 | 2.9210429 | 0.0018511241 | -13.281641 | -0.45794636 | 22.557564 | 23.244181 | 0.020609723
1.4 | -3.1405082 | -4.5863814 | 0.016067233 | 0 | 3.1710429 | 0.0018495347 | -13.201911 | -0.4575209 | 22.544424 | 23.212486 | 0.020561852
1.5 | -3.1405082 | -4.627058 | 0.016130995 | 0 | 3.4210427 | 0.0018675287 | -13.317022 | -0.45767036 | 22.5273 | 23.237801 | 0.02043209
1.6 | -3.1405082 | -4.6738906 | 0.016074665 | 0 | 3.6710429 | 0.0018624733 | -13.453628 | -0.45860589 | 22.567972 | 23.218218 | 0.02047657
1.7 | -3.1405082 | -4.6267133 | 0.016101729 | 0 | 3.9210429 | 0.001863391 | -13.316289 | -0.45806026 | 22.592785 | 23.234535 | 0.02049477
1.8 | -3.1405082 | -4.6319642 | 0.016310716 | 0 | 4.1710434 | 0.0018899125 | -13.332175 | -0.45794061 | 22.560781 | 23.249107 | 0.020381073
1.9 | -3.1405082 | -4.6729178 | 0.016115505 | 0 | 4.4210434 | 0.0018626461 | -13.449805 | -0.45827514 | 22.546959 | 23.208921 | 0.020270821
2 | -3.1405082 | -4.6231885 | 0.016159253 | 0 | 4.6710434 | 0.0018681377 | -13.30661 | -0.45772263 | 22.588312 | 23.184151 | 0.020316625
2.1 | -3.1405082 | -4.6289468 | 0.016287085 | 0 | 4.9210434 | 0.0018812845 | -13.32297 | -0.45811701 | 22.552498 | 23.262875 | 0.020381512
2.2 | -3.1405082 | -4.5968432 | 0.016447496 | 0 | 5.1710434 | 0.001899305 | -13.228895 | -0.45757145 | 22.609322 | 23.233929 | 0.020446356
2.3 | -3.1405082 | -4.6554461 | 0.016164128 | 0 | 5.4210434 | 0.0018662073 | -13.399206 | -0.45781437 | 22.508604 | 23.229889 | 0.020167399
2.4 | -3.1405082 | -4.6255331 | 0.016272817 | 0 | 5.6710434 | 0.0018831294 | -13.313706 | -0.4579277 | 22.590405 | 23.213505 | 0.020194191
2.5 | -3.1405082 | -4.6598792 | 0.016195085 | 0 | 5.9210434 | 0.0018731796 | -13.412874 | -0.45829228 | 22.572067 | 23.224726 | 0.020162074
2.6 | -3.1405082 | -4.6503038 | 0.016343007 | 0 | 6.1710434 | 0.0018949249 | -13.384422 | -0.45837542 | 22.556751 | 23.262495 | 0.020199573
2.7 | -3.1405082 | -4.6123242 | 0.016386805 | 0 | 6.4210434 | 0.001905169 | -13.274117 | -0.45773733 | 22.571398 | 23.304419 | 0.020244487
2.8 | -3.1405082 | -4.6107607 | 0.016377235 | 0 | 6.6710434 | 0.0018954535 | -13.271136 | -0.45826256 | 22.522739 | 23.263988 | 0.020450944
2.9 | -3.1405082 | -4.6422353 | 0.016491499 | 0 | 6.9210434 | 0.0019113339 | -13.358942 | -0.45828953 | 22.573063 | 23.232214 | 0.020318771
3 | -3.1405082 | -4.6267385 | 0.016563807 | 0 | 7.1710434 | 0.0019199306 | -13.31617 | -0.45803922 | 22.571672 | 23.204659 | 0.020202465
3.1 | -3.1405082 | -4.614244 | 0.016473141 | 0 | 7.4210434 | 0.0019041804 | -13.280174 | -0.4578197 | 22.512569 | 23.193954 | 0.020236945
3.2 | -3.1405082 | -4.6492682 | 0.016533364 | 0 | 7.6710434 | 0.0019140191 | -13.382221 | -0.45791963 | 22.525663 | 23.133284 | 0.020012487
3.3 | -3.1405082 | -4.6719055 | 0.016368173 | 0 | 7.9210434 | 0.001898904 | -13.447676 | -0.4585157 | 22.565769 | 23.167862 | 0.020011537
3.4 | -3.1405082 | -4.6514521 | 0.0163351 | 0 | 8.1710415 | 0.0018902244 | -13.386659 | -0.45848233 | 22.492817 | 23.210129 | 0.020144284
3.5 | -3.1405082 | -4.6395106 | 0.016504414 | 0 | 8.4210415 | 0.0019117786 | -13.352691 | -0.45850307 | 22.473921 | 23.155182 | 0.020275736
3.6 | -3.1405082 | -4.5983706 | 0.016486844 | 0 | 8.6710415 | 0.0019097937 | -13.235233 | -0.45785806 | 22.466717 | 23.251625 | 0.020282369
3.7 | -3.1405082 | -4.6408057 | 0.016545705 | 0 | 8.9210424 | 0.001914354 | -13.357273 | -0.4578287 | 22.473791 | 23.171743 | 0.019961057
3.8 | -3.1405082 | -4.6671534 | 0.016253011 | 0 | 9.1710415 | 0.0018814144 | -13.431911 | -0.45815566 | 22.444588 | 23.189545 | 0.019897804
3.9 | -3.1405082 | -4.6370168 | 0.016405765 | 0 | 9.4210424 | 0.0018958503 | -13.345871 | -0.45761031 | 22.507969 | 23.148958 | 0.019944506
4 | -3.1405082 | -4.6575346 | 0.016537033 | 0 | 9.6710424 | 0.0019107248 | -13.405625 | -0.45792335 | 22.468645 | 23.137537 | 0.019900378
4.1 | -3.1405082 | -4.6430578 | 0.01629192 | 0 | 9.9210424 | 0.0018742937 | -13.363329 | -0.45782578 | 22.490673 | 23.149418 | 0.019964995
4.2 | -3.1405082 | -4.6395864 | 0.016495919 | 0 | 10.171041 | 0.0019009914 | -13.355641 | -0.45825398 | 22.503643 | 23.187208 | 0.020077134
4.3 | -3.1405082 | -4.5834908 | 0.016682487 | 0 | 10.421042 | 0.0019232717 | -13.192389 | -0.45759252 | 22.509245 | 23.156506 | 0.020206774
4.4 | -3.1405082 | -4.587338 | 0.016740922 | 0 | 10.671042 | 0.0019403644 | -13.205077 | -0.45730105 | 22.512714 | 23.162836 | 0.020120833
4.5 | -3.1405082 | -4.6142731 | 0.016627857 | 0 | 10.921041 | 0.0019209278 | -13.279785 | -0.4579339 | 22.485918 | 23.213757 | 0.020198328
4.6 | -3.1405082 | -4.6634879 | 0.016363269 | 0 | 11.171041 | 0.0018953363 | -13.422854 | -0.45831707 | 22.482786 | 23.176876 | 0.019992055
4.7 | -3.1405082 | -4.6808391 | 0.016481388 | 0 | 11.421042 | 0.0019030216 | -13.470609 | -0.45820653 | 22.431877 | 23.168159 | 0.019818444
4.8 | -3.1405082 | -4.6587963 | 0.016580919 | 0 | 11.671041 | 0.0019099137 | -13.408729 | -0.45838031 | 22.508507 | 23.13607 | 0.019999363
4.9 | -3.1405082 | -4.648778 | 0.016428223 | 0 | 11.921041 | 0.0018971604 | -13.380162 | -0.4585759 | 22.523712 | 23.15909 | 0.020208903
5 | -3.1405082 | -4.5918102 | 0.016778124 | 0 | 12.171042 | 0.0019327032 | -13.21696 | -0.45782652 | 22.493181 | 23.140043 | 0.020254079
5.1 | -3.1405082 | -4.6274805 | 0.016601931 | 0 | 12.421041 | 0.0019228022 | -13.320102 | -0.45813051 | 22.539101 | 23.114553 | 0.020032026
5.2 | -3.1405082 | -4.6404543 | 0.016652858 | 0 | 12.671042 | 0.0019310814 | -13.353705 | -0.45815465 | 22.47715 | 23.180248 | 0.019921387
5.3 | -3.1405082 | -4.6702671 | 0.01648126 | 0 | 12.921042 | 0.0019100413 | -13.439678 | -0.45853287 | 22.51252 | 23.191624 | 0.01984122
5.4 | -3.1405082 | -4.6421385 | 0.016590824 | 0 | 13.171042 | 0.0019257879 | -13.360599 | -0.45799571 | 22.466196 | 23.114124 | 0.019718284
5.5 | -3.1405082 | -4.6547647 | 0.01645593 | 0 | 13.421042 | 0.0019053293 | -13.397708 | -0.45851952 | 22.480433 | 23.179283 | 0.019877432
5.6 | -3.1405082 | -4.5400138 | 0.016678911 | 0 | 13.671042 | 0.0019296029 | -13.064743 | -0.45700181 | 22.494907 | 23.162724 | 0.02004155
5.7 | -3.1405082 | -4.5800672 | 0.016677534 | 0 | 13.921042 | 0.0019307509 | -13.182909 | -0.45789161 | 22.431717 | 23.184351 | 0.020174837
5.8 | -3.1405082 | -4.6479001 | 0.016498966 | 0 | 14.171042 | 0.0019066188 | -13.377651 | -0.45863447 | 22.468922 | 23.149008 | 0.019955143
5.9 | -3.1405082 | -4.6115489 | 0.016709052 | 0 | 14.421042 | 0.001932992 | -13.273486 | -0.45786697 | 22.48661 | 23.182226 | 0.019804692
6 | -3.1405082 | -4.6164041 | 0.016647045 | 0 | 14.671042 | 0.0019259428 | -13.285873 | -0.45742759 | 22.484299 | 23.11952 | 0.019687727
6.1 | -3.1405082 | -4.6152749 | 0.016836055 | 0 | 14.921042 | 0.0019496521 | -13.282396 | -0.4579742 | 22.460451 | 23.174719 | 0.019848309
6.2 | -3.1405082 | -4.6601052 | 0.016805887 | 0 | 15.171042 | 0.0019443863 | -13.412268 | -0.45895627 | 22.477943 | 23.191698 | 0.019961953
6.3 | -3.1405082 | -4.5664797 | 0.016932635 | 0 | 15.421042 | 0.001974931 | -13.141711 | -0.4573158 | 22.499477 | 23.155802 | 0.019918488
6.4 | -3.1405082 | -4.6068487 | 0.016756987 | 0 | 15.671042 | 0.0019487418 | -13.257703 | -0.4581418 | 22.437 | 23.114977 | 0.020001594
6.5 | -3.1405082 | -4.6434207 | 0.016672468 | 0 | 15.921041 | 0.0019297269 | -13.364156 | -0.45815033 | 22.494099 | 23.154602 | 0.019799486
6.6 | -3.1405082 | -4.6255507 | 0.016625024 | 0 | 16.171034 | 0.001927021 | -13.313622 | -0.45794564 | 22.452511 | 23.148342 | 0.019733628
6.7 | -3.1405082 | -4.6326838 | 0.016774349 | 0 | 16.421032 | 0.0019389183 | -13.333071 | -0.45817268 | 22.447439 | 23.094584 | 0.019772852
6.8 | -3.1405082 | -4.6210527 | 0.016814917 | 0 | 16.671032 | 0.0019380343 | -13.298166 | -0.45740139 | 22.438187 | 23.127617 | 0.019515907
6.9 | -3.1405082 | -4.6265092 | 0.016805166 | 0 | 16.921032 | 0.0019367334 | -13.314298 | -0.45803627 | 22.469578 | 23.132904 | 0.019734899
7 | -3.1405082 | -4.5971856 | 0.016926168 | 0 | 17.171034 | 0.0019598715 | -13.231791 | -0.45795453 | 22.477381 | 23.162966 | 0.019854637
7.1 | -3.1405082 | -4.5511336 | 0.017091557 | 0 | 17.421034 | 0.0019790914 | -13.097326 | -0.45766702 | 22.46711 | 23.153564 | 0.020013317
7.2 | -3.1405082 | -4.630105 | 0.016879532 | 0 | 17.671032 | 0.0019502342 | -13.325003 | -0.4583694 | 22.492214 | 23.109501 | 0.019710682
7.3 | -3.1405082 | -4.6307883 | 0.016809355 | 0 | 17.921032 | 0.0019440295 | -13.326697 | -0.45814523 | 22.464104 | 23.138422 | 0.019667488
7.4 | -3.1405082 | -4.6304603 | 0.016651738 | 0 | 18.171032 | 0.0019277319 | -13.327781 | -0.45807567 | 22.409466 | 23.113806 | 0.019575635
7.5 | -3.1405082 | -4.6774354 | 0.016827298 | 0 | 18.421032 | 0.0019511944 | -13.462836 | -0.45869914 | 22.472555 | 23.158773 | 0.019448997
7.6 | -3.1405082 | -4.5135083 | 0.017171282 | 0 | 18.671032 | 0.0019812942 | -12.990669 | -0.45645657 | 22.460541 | 23.131296 | 0.01974141
7.7 | -3.1405082 | -4.6194367 | 0.016843596 | 0 | 18.921034 | 0.0019519646 | -13.295968 | -0.45790461 | 22.484007 | 23.108669 | 0.019621752
7.8 | -3.1405082 | -4.625567 | 0.016852435 | 0 | 19.171032 | 0.0019460727 | -13.312551 | -0.45813656 | 22.42708 | 23.113924 | 0.019639082
7.9 | -3.1405082 | -4.6083465 | 0.016871722 | 0 | 19.421032 | 0.0019525529 | -13.264408 | -0.45793274 | 22.43528 | 23.131573 | 0.019687472
8 | -3.1405082 | -4.5885096 | 0.016957905 | 0 | 19.671032 | 0.0019571357 | -13.20565 | -0.45765281 | 22.45076 | 23.132204 | 0.019703733
8.1 | -3.1405082 | -4.6566992 | 0.016742483 | 0 | 19.921034 | 0.0019402702 | -13.402766 | -0.45850879 | 22.497313 | 23.142353 | 0.019618595
8.2 | -3.1405082 | -4.6314216 | 0.016822334 | 0 | 20.171034 | 0.0019487103 | -13.330455 | -0.45782384 | 22.491999 | 23.140368 | 0.019383131
8.3 | -3.1405082 | -4.6660123 | 0.016873281 | 0 | 20.421034 | 0.0019522969 | -13.429224 | -0.45867079 | 22.494946 | 23.126574 | 0.019573271
8.4 | -3.1405082 | -4.6226192 | 0.017046977 | 0 | 20.671032 | 0.0019717952 | -13.305178 | -0.45791572 | 22.386703 | 23.125313 | 0.01941644
8.5 | -3.1405082 | -4.5871782 | 0.017138068 | 0 | 20.921032 | 0.0019869453 | -13.201729 | -0.45776674 | 22.520464 | 23.171436 | 0.019640734
8.6 | -3.1405082 | -4.5734038 | 0.017041489 | 0 | 21.171032 | 0.0019624403 | -13.163088 | -0.45738798 | 22.428999 | 23.164053 | 0.019567546
8.7 | -3.1405082 | -4.6912098 | 0.016890351 | 0 | 21.421034 | 0.0019532614 | -13.500321 | -0.45889476 | 22.451895 | 23.10421 | 0.019427203
8.8 | -3.1405082 | -4.6756225 | 0.016875353 | 0 | 21.671034 | 0.0019519489 | -13.457888 | -0.45822406 | 22.461897 | 23.102081 | 0.019254074
8.9 | -3.1405082 | -4.6533957 | 0.016991755 | 0 | 21.921034 | 0.0019668767 | -13.392378 | -0.45810923 | 22.485495 | 23.152941 | 0.019211585
9 | -3.1405082 | -4.5955486 | 0.0168749 | 0 | 22.171032 | 0.0019555741 | -13.226725 | -0.45711678 | 22.496098 | 23.11545 | 0.019222576
9.1 | -3.1405082 | -4.6346679 | 0.016886737 | 0 | 22.421032 | 0.0019634347 | -13.339708 | -0.45838356 | 22.471762 | 23.114943 | 0.019439083
9.2 | -3.1405082 | -4.6085024 | 0.017160492 | 0 | 22.671034 | 0.0019868815 | -13.264382 | -0.45801851 | 22.43045 | 23.127338 | 0.019445159
9.3 | -3.1405082 | -4.5505614 | 0.017031934 | 1.2449481 | 22.921034 | 0.001976745 | -13.093139 | -0.45711842 | 22.480696 | 23.075783 | 0.019534506
9.4 | -3.1405082 | -4.6515322 | 0.01667849 | 5.6624556 | 23.171034 | 0.0019278934 | -13.390818 | -0.45846674 | 22.457943 | 23.095301 | 0.0194239
9.5 | -3.1405082 | -4.6115813 | 0.016174177 | 9.5647154 | 23.421032 | 0.0018656751 | -13.271062 | -0.45776418 | 22.493925 | 23.168291 | 0.019331839
9.6 | -3.1405082 | -4.634872 | 0.016071128 | 12.785045 | 23.671032 | 0.0018536572 | -13.338903 | -0.45815086 | 22.537718 | 23.175243 | 0.01928208
9.7 | -3.1405082 | -4.6191406 | 0.016072374 | 14.926373 | 23.921032 | 0.0018549823 | -13.289116 | -0.45746943 | 22.641624 | 23.266682 | 0.019352639
9.8 | -3.1405082 | -4.650085 | 0.015817091 | 15.908839 | 24.171034 | 0.0018280074 | -13.378736 | -0.45810771 | 22.776764 | 23.337473 | 0.019416146
9.9 | -3.1405082 | -4.6514177 | 0.015921405 | 16.682192 | 24.421034 | 0.0018357844 | -13.38417 | -0.45800748 | 22.993744 | 23.454832 | 0.019466475
10 | -3.1405082 | -4.682786 | 0.016048605 | 17.97184 | 24.671034 | 0.0018560867 | -13.475372 | -0.45812029 | 23.229408 | 23.622732 | 0.019389018
10.1 | -3.1405082 | -4.7214484 | 0.015769238 | 18.141745 | 24.921032 | 0.0018227973 | -13.586813 | -0.45802459 | 23.506239 | 23.828108 | 0.019123562
10.2 | -3.1405082 | -4.739728 | 0.015969047 | 18.149084 | 25.171032 | 0.0018565585 | -13.637787 | -0.458249 | 23.778763 | 23.99275 | 0.019148685
10.3 | -3.1405082 | -4.6916876 | 0.01619716 | 18.766808 | 25.421034 | 0.0018782668 | -13.501319 | -0.45754173 | 23.93663 | 24.18321 | 0.019053841
10.4 | -3.1405082 | -4.6809559 | 0.016171224 | 19.722868 | 25.671034 | 0.0018779555 | -13.469341 | -0.45752925 | 24.206396 | 24.409521 | 0.019102762
10.5 | -3.1405082 | -4.7479601 | 0.016285237 | 20.025415 | 25.921034 | 0.0018910164 | -13.666726 | -0.45853338 | 24.427019 | 24.601143 | 0.019300563
10.6 | -3.1405082 | -4.7332139 | 0.01654366 | 20.038475 | 26.171034 | 0.0019205966 | -13.625332 | -0.45869094 | 24.695332 | 24.794443 | 0.019393874
10.7 | -3.1405082 | -4.7126365 | 0.016540451 | 20.558529 | 26.421032 | 0.0019078007 | -13.568927 | -0.45816487 | 24.938183 | 25.067204 | 0.019420192
10.8 | -3.1405082 | -4.7713046 | 0.016651319 | 21.625961 | 26.671034 | 0.0019250686 | -13.735731 | -0.45811722 | 25.135996 | 25.17009 | 0.019160539
10.9 | -3.1405082 | -4.8097863 | 0.016497552 | 21.908772 | 26.921034 | 0.0019155265 | -13.84879 | -0.45832789 | 25.320881 | 25.383625 | 0.019027777
11 | -3.1405082 | -4.7824721 | 0.016768074 | 23.189762 | 27.171034 | 0.0019358678 | -13.771598 | -0.45742223 | 25.512608 | 25.621973 | 0.018910762
11.1 | -3.1405082 | -4.8298192 | 0.016798018 | 23.34972 | 27.421034 | 0.0019523859 | -13.905977 | -0.45820975 | 25.756533 | 25.916386 | 0.018894652
11.2 | -3.1405082 | -4.8244696 | 0.016761592 | 24.241365 | 27.671034 | 0.0019406666 | -13.884174 | -0.45861706 | 25.957952 | 26.136292 | 0.019160468
11.3 | -3.1405082 | -4.7629666 | 0.017108042 | 25.133566 | 27.921032 | 0.0019800975 | -13.710931 | -0.45781052 | 26.099287 | 26.373894 | 0.019313291
11.4 | -3.1405082 | -4.7589922 | 0.017318815 | 25.745979 | 28.171034 | 0.001999958 | -13.691639 | -0.45722359 | 26.384367 | 26.735926 | 0.019312479
11.5 | -3.1405082 | -4.8375516 | 0.017024973 | 26.172131 | 28.421034 | 0.001953254 | -13.923381 | -0.45793843 | 26.535267 | 26.967287 | 0.01916031
11.6 | -3.1405082 | -4.8621979 | 0.017304704 | 27.252369 | 28.671034 | 0.0019987943 | -13.994748 | -0.45789394 | 26.710819 | 27.245775 | 0.019035393
11.7 | -3.1405082 | -4.9127145 | 0.017296603 | 27.71484 | 28.921034 | 0.0019949549 | -14.142328 | -0.45855367 | 26.937998 | 27.525045 | 0.019010348
11.8 | -3.1405082 | -4.8605657 | 0.0175927 | 28.622297 | 29.171034 | 0.0020404805 | -13.990844 | -0.45776376 | 27.10148 | 27.810163 | 0.019079998
11.9 | -3.1405082 | -4.9137082 | 0.017454542 | 28.661558 | 29.421032 | 0.0020251991 | -14.149433 | -0.45856708 | 27.357878 | 28.13924 | 0.019161019
12 | -3.1405082 | -4.7836924 | 0.017971938 | 29.720724 | 29.671034 | 0.0020816326 | -13.77709 | -0.45704579 | 27.49901 | 28.376583 | 0.01932225
12.1 | -3.1405082 | -4.8825145 | 0.017969083 | 30.616056 | 29.921034 | 0.0020785339 | -14.062737 | -0.45773673 | 27.678587 | 28.731358 | 0.019167406
12.2 | -3.1405082 | -4.9077086 | 0.018158488 | 30.860533 | 30.171034 | 0.0020994693 | -14.144684 | -0.45809796 | 27.896023 | 30.509993 | 0.019142155
12.3 | -3.1405082 | -4.8803625 | 0.018163379 | 31.023615 | 30.421034 | 0.0020998211 | -14.068402 | -0.45737243 | 28.161438 | 33.892647 | 0.019134218
12.4 | -3.1405082 | -4.9632535 | 0.018400302 | 31.845215 | 30.671034 | 0.002123392 | -14.312432 | -0.45791978 | 28.319677 | 35.054981 | 0.019013593
12.5 | -3.1405082 | -4.9938216 | 0.018390801 | 32.399578 | 30.921034 | 0.0021295911 | -14.401075 | -0.45813766 | 28.556896 | 35.105213 | 0.019037351
12.6 | -3.1405082 | -5.0121078 | 0.018730087 | 32.93911 | 31.171034 | 0.0021580711 | -14.442384 | -0.4577333 | 28.726019 | 35.107388 | 0.019005086
12.7 | -3.1405082 | -5.0460038 | 0.018974807 | 33.571312 | 31.421034 | 0.0021945224 | -14.533279 | -0.45846504 | 28.932062 | 35.107479 | 0.019244581
12.8 | -3.1405082 | -5.0180416 | 0.019026246 | 33.763306 | 31.671034 | 0.0022012594 | -14.446292 | -0.45767161 | 29.151508 | 35.107483 | 0.01906522
12.9 | -3.1405082 | -5.0578537 | 0.019111345 | 34.228165 | 31.921034 | 0.0022107491 | -14.559685 | -0.45796269 | 29.365677 | 35.107483 | 0.019021088
13 | -3.1405082 | -5.0547581 | 0.019463696 | 34.632626 | 32.171051 | 0.0022500404 | -14.548675 | -0.45777205 | 29.593643 | 35.107483 | 0.019151842
13.1 | -3.1405082 | -5.1011763 | 0.019664807 | 35.433323 | 32.421055 | 0.0022781536 | -14.684132 | -0.45804036 | 29.751045 | 35.107483 | 0.019029247
13.2 | -3.1405082 | -5.124723 | 0.019926623 | 35.546665 | 32.671051 | 0.0023017351 | -14.748952 | -0.45814338 | 30.0119 | 35.107483 | 0.018943569
13.3 | -3.1405082 | -5.0978546 | 0.020234175 | 36.276875 | 32.921051 | 0.0023400402 | -14.673055 | -0.45747778 | 30.23592 | 35.107483 | 0.019065583
13.4 | -3.1405082 | -5.1503 | 0.020232877 | 36.342026 | 33.171051 | 0.002341293 | -14.826162 | -0.4580633 | 30.454258 | 35.107483 | 0.01914027
13.5 | -3.1405082 | -5.2094846 | 0.020449206 | 37.08173 | 33.421051 | 0.0023583143 | -14.998748 | -0.4585439 | 30.609327 | 35.107483 | 0.019227806
13.6 | -3.1405082 | -5.2994928 | 0.020686097 | 37.752796 | 33.671055 | 0.002387719 | -15.262573 | -0.45890105 | 30.875526 | 35.107483 | 0.019056892
13.7 | -3.1405082 | -5.2016201 | 0.021017494 | 37.833328 | 33.921051 | 0.002428008 | -14.983169 | -0.45762151 | 31.150068 | 35.107483 | 0.019109225
13.8 | -3.1405082 | -5.294518 | 0.02116782 | 38.444416 | 34.171051 | 0.0024439993 | -15.250194 | -0.45763153 | 31.329929 | 35.107483 | 0.018844491
13.9 | -3.1405082 | -5.4093714 | 0.02112533 | 38.870243 | 34.421051 | 0.0024435227 | -15.577991 | -0.45885018 | 31.535669 | 35.107483 | 0.018663384
14 | -3.1405082 | -5.3141522 | 0.021822764 | 39.025799 | 34.671051 | 0.002521723 | -15.303792 | -0.45752162 | 31.801718 | 35.107483 | 0.019042019
14.1 | -3.1405082 | -5.3335962 | 0.021599341 | 39.541725 | 34.921055 | 0.0024978747 | -15.359502 | -0.45758483 | 32.007412 | 35.107483 | 0.019228706
14.2 | -3.1405082 | -5.3666725 | 0.021712549 | 39.907753 | 35.171051 | 0.0025093318 | -15.456485 | -0.45726708 | 32.221329 | 35.107483 | 0.01916449
14.3 | -3.1405082 | -5.5346694 | 0.02182827 | 39.923599 | 35.421055 | 0.0025252497 | -15.938833 | -0.45881101 | 32.525276 | 35.107483 | 0.018882141
14.4 | -3.1405082 | -5.5281062 | 0.022175197 | 40.375362 | 35.671051 | 0.002569024 | -15.920079 | -0.45872021 | 32.746876 | 34.99234 | 0.018944262
14.5 | -3.1405082 | -5.495626 | 0.022461541 | 40.56398 | 35.921051 | 0.0025990573 | -15.828761 | -0.45763212 | 33.016506 | 34.913025 | 0.018930441
14.6 | -3.1405082 | -5.5512757 | 0.022725916 | 41.094234 | 36.171051 | 0.0026291313 | -15.990294 | -0.4581387 | 33.186897 | 34.87558 | 0.019029802
14.7 | -3.1405082 | -5.6485848 | 0.022858659 | 41.194244 | 36.421051 | 0.0026456462 | -16.273298 | -0.45859155 | 33.512405 | 34.947155 | 0.01905027
14.8 | -3.1405082 | -5.5886526 | 0.022980342 | 41.700626 | 36.671055 | 0.0026695344 | -16.099527 | -0.45729423 | 33.665775 | 35.20047 | 0.0191916
14.9 | -3.1405082 | -5.6797452 | 0.023094265 | 41.823856 | 36.921051 | 0.002682795 | -16.35446 | -0.45784992 | 33.954868 | 35.505409 | 0.019183237
15 | -3.1405082 | -5.7396383 | 0.023460459 | 42.203701 | 37.171051 | 0.002716457 | -16.523062 | -0.45752114 | 34.238991 | 35.745689 | 0.018792359
15.1 | -3.1405082 | -5.7822199 | 0.023502635 | 42.296253 | 37.421051 | 0.0027112414 | -16.637192 | -0.45759767 | 34.532734 | 35.986465 | 0.018909696
15.2 | -3.1405082 | -5.8740764 | 0.023830647 | 42.440403 | 37.671051 | 0.0027510598 | -16.898554 | -0.45855072 | 34.772072 | 36.200909 | 0.018844353
15.3 | -3.1405082 | -5.9224648 | 0.023771331 | 42.712826 | 37.921051 | 0.0027490277 | -17.028996 | -0.45862088 | 35.076359 | 36.521244 | 0.018856578
15.4 | -3.1405082 | -5.8611088 | 0.023715161 | 42.842285 | 38.171051 | 0.0027444838 | -16.85589 | -0.45825073 | 35.393719 | 36.756069 | 0.019070873
15.5 | -3.1405082 | -5.9143815 | 0.023892805 | 43.061802 | 38.421055 | 0.0027693163 | -17.013779 | -0.45866838 | 35.645496 | 37.079426 | 0.019067554
15.6 | -3.1405082 | -5.9263325 | 0.024359338 | 42.982113 | 38.671051 | 0.002827273 | -17.050121 | -0.4586415 | 35.947975 | 37.344707 | 0.019177044
15.7 | -3.1405082 | -5.9428921 | 0.024947312 | 43.498684 | 38.921051 | 0.0028949042 | -17.098728 | -0.45812747 | 36.144588 | 37.624458 | 0.018998461
15.8 | -3.1405082 | -6.0091214 | 0.024944477 | 43.526585 | 39.171051 | 0.0028833274 | -17.285688 | -0.458038 | 36.473381 | 37.884716 | 0.018924668
15.9 | -3.1405082 | -6.0685153 | 0.025087634 | 43.701412 | 39.421051 | 0.0029084601 | -17.457813 | -0.45835558 | 36.736298 | 38.137943 | 0.018838702
16 | -3.1405082 | -6.0131793 | 0.025541726 | 44.054531 | 39.671055 | 0.0029467281 | -17.294376 | -0.45791614 | 36.980804 | 38.422459 | 0.018978182
16.1 | -3.1405082 | -6.0532274 | 0.025399026 | 44.076172 | 39.921051 | 0.0029335045 | -17.411785 | -0.4577722 | 37.328369 | 38.699547 | 0.018955922
16.2 | -3.1405082 | -6.068903 | 0.02567647 | 44.077106 | 40.171051 | 0.0029712606 | -17.457151 | -0.45787093 | 37.617504 | 39.030769 | 0.019160043
16.3 | -3.1405082 | -6.0548496 | 0.025978636 | 44.077145 | 40.421051 | 0.0029996524 | -17.418337 | -0.45743912 | 37.936356 | 39.293205 | 0.019184114
16.4 | -3.1405082 | -6.1963763 | 0.025853578 | 44.321339 | 40.671051 | 0.0029886211 | -17.823664 | -0.45803922 | 38.269703 | 39.544338 | 0.018901985
16.5 | -3.1405082 | -6.1791549 | 0.02615723 | 44.413948 | 40.921055 | 0.0030302738 | -17.774748 | -0.45740941 | 38.496807 | 39.862309 | 0.018863091
16.6 | -3.1405082 | -6.2412705 | 0.025979083 | 44.596268 | 41.171051 | 0.0030048674 | -17.95435 | -0.45782366 | 38.800468 | 40.13467 | 0.018724853
16.7 | -3.1405082 | -6.3126254 | 0.026211059 | 44.604134 | 41.421051 | 0.0030339181 | -18.160313 | -0.45831567 | 39.13707 | 40.420452 | 0.018728646
16.8 | -3.1405082 | -6.239244 | 0.026536983 | 44.737762 | 41.671051 | 0.0030726776 | -17.950989 | -0.45748928 | 39.391293 | 40.764809 | 0.018724676
16.9 | -3.1405082 | -6.3334246 | 0.026437763 | 44.619072 | 41.921051 | 0.0030521546 | -18.219767 | -0.4583028 | 39.768578 | 41.008915 | 0.01892373
17 | -3.1405082 | -6.3712401 | 0.026460528 | 44.632915 | 42.171055 | 0.0030623742 | -18.329901 | -0.45839915 | 40.076481 | 41.245602 | 0.019029748
17.1 | -3.1405082 | -6.359293 | 0.026538251 | 45.090023 | 42.421051 | 0.0030713507 | -18.295897 | -0.45729929 | 40.324585 | 41.547718 | 0.018715305
17.2 | -3.1405082 | -6.4617157 | 0.026459696 | 44.964905 | 42.671055 | 0.0030703712 | -18.593336 | -0.45791367 | 40.624912 | 41.831871 | 0.018778685
17.3 | -3.1405082 | -6.5189109 | 0.026813205 | 45.114105 | 42.921051 | 0.0031076663 | -18.755667 | -0.45868325 | 40.94532 | 42.092224 | 0.018718889
17.4 | -3.1405082 | -6.4741001 | 0.027055178 | 45.12056 | 43.171051 | 0.003135263 | -18.619717 | -0.4576045 | 41.223843 | 42.471321 | 0.018648863
17.5 | -3.1405082 | -6.4352322 | 0.027232299 | 45.120838 | 43.421051 | 0.0031507218 | -18.504438 | -0.4571979 | 41.564987 | 42.728352 | 0.018759659
17.6 | -3.1405082 | -6.4502773 | 0.027498186 | 45.120853 | 43.671051 | 0.0031913079 | -18.549446 | -0.45728847 | 41.914536 | 43.06221 | 0.018743554
17.7 | -3.1405082 | -6.4777594 | 0.027447607 | 45.120853 | 43.921055 | 0.0031793872 | -18.632734 | -0.45767128 | 42.223461 | 43.321472 | 0.019136399
17.8 | -3.1405082 | -6.5494022 | 0.027600961 | 45.120853 | 44.171051 | 0.0031928644 | -18.844482 | -0.45789677 | 42.535107 | 43.660316 | 0.019005898
17.9 | -3.1405082 | -6.5749307 | 0.027796494 | 45.120853 | 44.421051 | 0.0032142682 | -18.922333 | -0.45748356 | 42.841358 | 44.012112 | 0.018892093
18 | -3.1405082 | -6.6824861 | 0.027751684 | 45.120853 | 44.671051 | 0.0032006311 | -19.238541 | -0.45825827 | 43.171486 | 44.263336 | 0.018768981
18.1 | -3.1405082 | -6.7276354 | 0.028208449 | 45.120853 | 44.921051 | 0.0032561652 | -19.373232 | -0.45819601 | 43.485363 | 44.586712 | 0.018599235
18.2 | -3.1405082 | -6.702745 | 0.028208127 | 45.120853 | 45.171055 | 0.0032636507 | -19.308273 | -0.45780942 | 43.757519 | 44.87582 | 0.018899001
18.3 | -3.1405082 | -6.7937498 | 0.028391505 | 44.790409 | 45.421051 | 0.0032797644 | -19.576431 | -0.45850688 | 44.134518 | 45.191376 | 0.018959029
18.4 | -3.1405082 | -6.7605653 | 0.02864505 | 45.106579 | 45.671051 | 0.0033088031 | -19.478411 | -0.45757797 | 44.392262 | 45.418091 | 0.019091008
18.5 | -3.1405082 | -6.8300066 | 0.028652856 | 45.120235 | 45.921051 | 0.0033188029 | -19.678057 | -0.45755261 | 44.690414 | 45.748432 | 0.018828357
18.6 | -3.1405082 | -6.9735775 | 0.028834065 | 45.120827 | 46.171051 | 0.0033353269 | -20.088251 | -0.4583903 | 45.002346 | 46.069084 | 0.018743327
18.7 | -3.1405082 | -6.9813423 | 0.029115424 | 45.087734 | 46.421055 | 0.0033681027 | -20.107872 | -0.45767495 | 45.284775 | 46.40506 | 0.018586397
18.8 | -3.1405082 | -7.0322466 | 0.029278757 | 45.069603 | 46.671051 | 0.0033820053 | -20.25116 | -0.45796332 | 45.606007 | 46.716431 | 0.018589186
18.9 | -3.1405082 | -7.0881295 | 0.02929916 | 44.980034 | 46.921055 | 0.0033861629 | -20.410112 | -0.45818952 | 45.898159 | 46.927898 | 0.018699661
19 | -3.1405082 | -7.1079364 | 0.029597966 | 45.114773 | 47.171051 | 0.0034180309 | -20.469336 | -0.45777795 | 46.204136 | 47.176426 | 0.018674724
19.1 | -3.1405082 | -7.1934814 | 0.02968381 | 44.894638 | 47.421051 | 0.003418759 | -20.714159 | -0.45878145 | 46.502705 | 47.465538 | 0.018922117
19.2 | -3.1405082 | -7.2206373 | 0.029863749 | 44.985237 | 47.671055 | 0.0034503287 | -20.790964 | -0.45837456 | 46.790562 | 47.776859 | 0.018656692
19.3 | -3.1405082 | -7.2377563 | 0.030024359 | 44.707336 | 47.921051 | 0.0034731913 | -20.840488 | -0.457941 | 47.134266 | 48.062386 | 0.018732559
19.4 | -3.1405082 | -7.2138047 | 0.030177651 | 44.645363 | 48.171055 | 0.0034904052 | -20.76948 | -0.45734018 | 47.386887 | 48.324947 | 0.018686468
19.5 | -3.1405082 | -7.2879591 | 0.030428886 | 44.843582 | 48.421051 | 0.0035241088 | -20.98188 | -0.45743549 | 47.685181 | 48.628334 | 0.018538937
19.6 | -3.1405082 | -7.2988172 | 0.030615037 | 44.84845 | 48.671051 | 0.0035336895 | -21.01409 | -0.45767292 | 47.942482 | 48.926579 | 0.018855652
19.7 | -3.1405082 | -7.3792939 | 0.030412812 | 44.979279 | 48.921051 | 0.003512274 | -21.244911 | -0.45831272 | 48.20681 | 49.20327 | 0.018874772
19.8 | -3.1405082 | -7.4096231 | 0.030718688 | 44.621418 | 49.171051 | 0.0035490994 | -21.330839 | -0.45795894 | 48.540142 | 49.475716 | 0.018864613
19.9 | -3.1405082 | -7.4385295 | 0.030878235 | 44.605225 | 49.421055 | 0.0035715401 | -21.414564 | -0.45748886 | 48.846561 | 49.741219 | 0.018645607
20 | -3.1405082 | -7.4908652 | 0.031228336 | 44.604527 | 49.671051 | 0.0036098261 | -21.563831 | -0.4577415 | 49.106266 | 49.974674 | 0.018657224
20.1 | -3.1405082 | -7.5852199 | 0.031152777 | 44.604492 | 49.921051 | 0.0035981708 | -21.838661 | -0.45812038 | 49.434921 | 50.281525 | 0.018367862
20.2 | -3.1405082 | -7.6114745 | 0.031306621 | 44.604492 | 50.171051 | 0.0036226725 | -21.917341 | -0.4585003 | 49.651356 | 50.648205 | 0.018575719
20.3 | -3.1405082 | -7.6534195 | 0.031467322 | 44.604492 | 50.421051 | 0.0036482983 | -22.038933 | -0.45847964 | 49.973755 | 50.815765 | 0.018664995
20.4 | -3.1405082 | -7.6895199 | 0.031583544 | 44.604492 | 50.671055 | 0.0036575943 | -22.144697 | -0.45854643 | 50.257401 | 51.114044 | 0.018739238
20.5 | -3.1405082 | -7.686182 | 0.032032505 | 44.398399 | 50.921051 | 0.0037065006 | -22.127779 | -0.45794687 | 50.602543 | 51.36655 | 0.01901629
20.6 | -3.1405082 | -7.7692304 | 0.031914804 | 44.440044 | 51.171055 | 0.003690077 | -22.365402 | -0.45786953 | 50.825008 | 51.656502 | 0.01864643
20.7 | -3.1405082 | -7.7339196 | 0.032191049 | 44.332691 | 51.421051 | 0.0037141917 | -22.253561 | -0.45753637 | 51.12429 | 51.91703 | 0.018514145
20.8 | -3.1405082 | -7.830132 | 0.032352172 | 44.330376 | 51.671051 | 0.0037369367 | -22.531586 | -0.45835871 | 51.363407 | 52.165844 | 0.018695431
20.9 | -3.1405082 | -7.8433304 | 0.032379273 | 44.353886 | 51.921055 | 0.003735421 | -22.56156 | -0.45789948 | 51.675247 | 52.448734 | 0.018567367
21 | -3.1405082 | -7.9404483 | 0.032512475 | 44.279648 | 52.171051 | 0.0037525145 | -22.838015 | -0.45880961 | 51.90118 | 52.738831 | 0.018638005
21.1 | -3.1405082 | -7.8937502 | 0.032858346 | 44.175339 | 52.421055 | 0.0038067903 | -22.702061 | -0.45827514 | 52.201191 | 53.00581 | 0.018824762
21.2 | -3.1405082 | -7.8884754 | 0.032922707 | 44.08139 | 52.671051 | 0.003814901 | -22.685593 | -0.45829347 | 52.483658 | 53.231773 | 0.018886101
21.3 | -3.1405082 | -7.9080219 | 0.033291351 | 44.077332 | 52.921051 | 0.0038492051 | -22.742975 | -0.45790777 | 52.78484 | 53.468483 | 0.018663581
21.4 | -3.1405082 | -7.9573793 | 0.033182885 | 44.077156 | 53.171055 | 0.00384425 | -22.885534 | -0.45779532 | 53.024345 | 53.751488 | 0.018662367
21.5 | -3.1405082 | -8.0572557 | 0.033093765 | 44.077148 | 53.421051 | 0.0038284066 | -23.179218 | -0.45830271 | 53.332714 | 53.959084 | 0.018475434
21.6 | -3.1405082 | -8.1341467 | 0.033267427 | 44.077148 | 53.671055 | 0.0038432183 | -23.397976 | -0.45862141 | 53.554817 | 54.216526 | 0.018504472
21.7 | -3.1405082 | -7.9840178 | 0.0336175 | 44.077148 | 53.921051 | 0.0038778577 | -22.969929 | -0.45721081 | 53.809219 | 54.534576 | 0.018640153
21.8 | -3.1405082 | -8.1052599 | 0.033637095 | 44.077148 | 54.171055 | 0.0038757636 | -23.318363 | -0.4583123 | 54.103416 | 54.792145 | 0.018778702
21.9 | -3.1405082 | -8.0928812 | 0.034031902 | 44.077148 | 54.421051 | 0.0039296411 | -23.284466 | -0.45768517 | 54.324432 | 55.004505 | 0.018696411
22 | -3.1405082 | -8.2406178 | 0.034041893 | 44.077148 | 54.671051 | 0.0039294399 | -23.709593 | -0.45828059 | 54.576775 | 55.258541 | 0.018538969
22.1 | -3.1405082 | -8.210165 | 0.034152899 | 44.077148 | 54.921055 | 0.0039572921 | -23.621347 | -0.45778194 | 54.894619 | 55.540024 | 0.018625516
22.2 | -3.1405082 | -8.2801723 | 0.034361649 | 44.077148 | 55.171051 | 0.0039791251 | -23.822735 | -0.45832697 | 55.101967 | 55.741413 | 0.018520175
22.3 | -3.1405082 | -8.2522974 | 0.034586389 | 43.713364 | 55.421055 | 0.0040049334 | -23.74299 | -0.4579007 | 55.465794 | 56.009899 | 0.018608583
22.4 | -3.1405082 | -8.2844133 | 0.034705423 | 44.052479 | 55.671055 | 0.0040156241 | -23.834553 | -0.45792764 | 55.672279 | 56.286716 | 0.018637048
22.5 | -3.1405082 | -8.4293261 | 0.034615852 | 43.911331 | 55.921051 | 0.0040022903 | -24.252131 | -0.45904213 | 55.953751 | 56.522835 | 0.018687366
22.6 | -3.1405082 | -8.3657522 | 0.034993242 | 43.930439 | 56.171055 | 0.00405986 | -24.070053 | -0.45838428 | 56.201427 | 56.785061 | 0.018887367
22.7 | -3.1405082 | -8.5050917 | 0.034702595 | 43.861336 | 56.421051 | 0.0040148147 | -24.469849 | -0.45899206 | 56.444107 | 57.00246 | 0.018670365
22.8 | -3.1405082 | -8.4866924 | 0.035086863 | 44.011784 | 56.671055 | 0.0040610572 | -24.418694 | -0.45865315 | 56.682854 | 57.305031 | 0.018716488
22.9 | -3.1405082 | -8.4379168 | 0.035192266 | 43.967258 | 56.921051 | 0.0040795016 | -24.274492 | -0.45774239 | 56.901615 | 57.540359 | 0.018579096
23 | -3.1405082 | -8.4549036 | 0.035401829 | 44.072395 | 57.171051 | 0.0041048364 | -24.323196 | -0.45764536 | 57.169712 | 57.774529 | 0.018427977
23.1 | -3.1405082 | -8.4250755 | 0.035689801 | 44.045792 | 57.421055 | 0.004135394 | -24.233736 | -0.45755774 | 57.402115 | 58.058945 | 0.018787371
23.2 | -3.1405082 | -8.4788542 | 0.035831757 | 44.07579 | 57.671051 | 0.0041519823 | -24.389166 | -0.45796993 | 57.639027 | 58.266335 | 0.018898657
23.3 | -3.1405082 | -8.5070667 | 0.035915438 | 44.077091 | 57.921055 | 0.0041535888 | -24.469254 | -0.45807427 | 57.941887 | 58.558773 | 0.018897211
23.4 | -3.1405082 | -8.5461149 | 0.035940282 | 43.983849 | 58.171051 | 0.0041586827 | -24.580906 | -0.45779783 | 58.167301 | 58.799377 | 0.018659921
23.5 | -3.1405082 | -8.6152287 | 0.036250938 | 43.822491 | 58.421055 | 0.0041896505 | -24.783358 | -0.45815784 | 58.440166 | 59.008877 | 0.018622443
23.6 | -3.1405082 | -8.6863565 | 0.036357302 | 44.032902 | 58.671055 | 0.0041944962 | -24.992195 | -0.45862222 | 58.637241 | 59.23558 | 0.018643834
23.7 | -3.1405082 | -8.7425108 | 0.036370993 | 44.075233 | 58.921051 | 0.0041958117 | -25.156555 | -0.4587478 | 58.901264 | 59.533161 | 0.018441737
23.8 | -3.1405082 | -8.6291275 | 0.036811199 | 44.077068 | 59.171055 | 0.0042607174 | -24.836147 | -0.45754007 | 59.145367 | 59.776653 | 0.018533839
23.9 | -3.1405082 | -8.6740799 | 0.037246611 | 44.077145 | 59.421051 | 0.0043129502 | -24.964632 | -0.45785981 | 59.386742 | 59.987213 | 0.018764595
24 | -3.1405082 | -8.7835951 | 0.036879048 | 44.077148 | 59.671055 | 0.0042730914 | -25.277632 | -0.45832458 | 59.604687 | 60.253174 | 0.018753482
24.1 | -3.1405082 | -8.8183231 | 0.036693599 | 44.077148 | 59.921055 | 0.0042409934 | -25.376087 | -0.45803013 | 59.858913 | 60.452618 | 0.018570967
24.2 | -3.1405082 | -8.8740225 | 0.037005119 | 44.077148 | 60.171051 | 0.0042827446 | -25.528503 | -0.4580695 | 60.161453 | 60.690689 | 0.018548774
24.3 | -3.1405082 | -8.9180994 | 0.037130706 | 44.077148 | 60.421055 | 0.0042919377 | -25.649675 | -0.45800501 | 60.331341 | 60.921738 | 0.018458242
24.4 | -3.1405082 | -8.9694014 | 0.037321609 | 44.077148 | 60.671051 | 0.0043093837 | -25.79221 | -0.45766059 | 60.623062 | 61.214737 | 0.018241692
24.5 | -3.1405082 | -8.9109621 | 0.037743311 | 44.077148 | 60.921055 | 0.004362775 | -25.62426 | -0.45745128 | 60.875473 | 61.43676 | 0.018507771
24.6 | -3.1405082 | -9.0408726 | 0.037813321 | 44.077148 | 61.171055 | 0.004363778 | -26.003485 | -0.45815778 | 61.066761 | 61.612919 | 0.018575465
24.7 | -3.1405082 | -8.9533701 | 0.038147539 | 44.077148 | 61.421051 | 0.0044096503 | -25.757795 | -0.45740268 | 61.343483 | 61.970165 | 0.01872321
24.8 | -3.1405082 | -9.0383081 | 0.038039286 | 44.348343 | 61.671055 | 0.0044072489 | -26.00194 | -0.45769191 | 61.52792 | 62.139751 | 0.018583668
24.9 | -3.1405082 | -9.1674347 | 0.038027123 | 44.394688 | 61.921051 | 0.0044024237 | -26.3799 | -0.45840287 | 61.780907 | 62.364391 | 0.01852119
25 | -3.1405082 | -9.1674948 | 0.038390934 | 44.460094 | 62.171055 | 0.0044462564 | -26.385658 | -0.45777923 | 61.980263 | 62.592228 | 0.018255258
25.1 | -3.1405082 | -9.1911287 | 0.038205083 | 44.266594 | 62.421051 | 0.0044235126 | -26.460365 | -0.45756313 | 62.273186 | 62.849186 | 0.018217593
25.2 | -3.1405082 | -9.1854467 | 0.038594868 | 44.551937 | 62.671055 | 0.0044593257 | -26.446392 | -0.4576188 | 62.480591 | 63.040401 | 0.018543763
25.3 | -3.1405082 | -9.2575264 | 0.038711078 | 44.449284 | 62.921055 | 0.0044732769 | -26.653107 | -0.45818478 | 62.706902 | 63.288944 | 0.018761259
25.4 | -3.1405082 | -9.2613974 | 0.039004985 | 44.525997 | 63.171051 | 0.0044964319 | -26.669416 | -0.45799217 | 62.973488 | 63.581173 | 0.018702876
25.5 | -3.1405082 | -9.2887478 | 0.039342754 | 44.601093 | 63.421055 | 0.0045471443 | -26.746365 | -0.45795777 | 63.23526 | 63.827854 | 0.018698789
25.6 | -3.1405082 | -9.4117422 | 0.039138768 | 44.604347 | 63.671051 | 0.0045280042 | -27.101322 | -0.45783636 | 63.487919 | 64.086334 | 0.01842213
25.7 | -3.1405082 | -9.5232306 | 0.039147828 | 44.604485 | 63.921055 | 0.0045219623 | -27.422674 | -0.45812958 | 63.696316 | 64.37764 | 0.018210361
25.8 | -3.1405082 | -9.4938993 | 0.039518163 | 44.604492 | 64.171051 | 0.0045711324 | -27.337934 | -0.45762968 | 64.001755 | 64.519257 | 0.018249521
25.9 | -3.1405082 | -9.5252686 | 0.039627355 | 44.604492 | 64.421051 | 0.0045851679 | -27.430897 | -0.45795757 | 64.198051 | 64.735634 | 0.01840649
26 | -3.1405082 | -9.509903 | 0.039945044 | 44.604492 | 64.671043 | 0.0046183108 | -27.388384 | -0.45769334 | 64.465591 | 65.041115 | 0.01860512
26.1 | -3.1405082 | -9.5615444 | 0.040032256 | 44.604492 | 64.921051 | 0.0046244105 | -27.535704 | -0.4575254 | 64.677696 | 65.294128 | 0.018614519
26.2 | -3.1405082 | -9.6961489 | 0.039847124 | 44.604492 | 65.171051 | 0.0046037887 | -27.923588 | -0.4579252 | 64.95871 | 65.521782 | 0.018495426
26.3 | -3.1405082 | -9.7681046 | 0.039875742 | 44.704079 | 65.421051 | 0.0046091555 | -28.128038 | -0.45786226 | 65.179756 | 65.748695 | 0.018203072
26.4 | -3.1405082 | -9.9150324 | 0.039926358 | 44.650635 | 65.671051 | 0.0046125208 | -28.548574 | -0.45868039 | 65.451965 | 65.995987 | 0.018114218
26.5 | -3.1405082 | -9.7168474 | 0.04051498 | 44.708664 | 65.921051 | 0.0046803863 | -27.978868 | -0.45660955 | 65.660782 | 66.178329 | 0.018076006
26.6 | -3.1405082 | -9.7207127 | 0.040533096 | 44.867207 | 66.171051 | 0.0046910802 | -27.983799 | -0.45682025 | 65.884567 | 66.418419 | 0.018345522
26.7 | -3.1405082 | -9.9303188 | 0.040395193 | 44.913006 | 66.421043 | 0.004676498 | -28.589602 | -0.45852664 | 66.13607 | 66.632866 | 0.01845252
26.8 | -3.1405082 | -9.9041977 | 0.040731858 | 45.112064 | 66.671051 | 0.004720835 | -28.510504 | -0.45778179 | 66.326256 | 66.862572 | 0.018453894
26.9 | -3.1405082 | -9.9136858 | 0.04088686 | 45.120472 | 66.921051 | 0.0047317548 | -28.535311 | -0.45786986 | 66.583725 | 67.095192 | 0.018473705
27 | -3.1405082 | -10.025516 | 0.040647231 | 45.120834 | 67.171043 | 0.0046987063 | -28.856846 | -0.45855793 | 66.79435 | 67.354774 | 0.018519083
27.1 | -3.1405082 | -10.019047 | 0.04097062 | 45.120853 | 67.421051 | 0.0047380663 | -28.835569 | -0.45839888 | 67.112556 | 67.568893 | 0.018580439
27.2 | -3.1405082 | -10.01657 | 0.041139439 | 45.120853 | 67.671051 | 0.0047470005 | -28.824705 | -0.45808387 | 67.329124 | 67.801132 | 0.018400049
27.3 | -3.1405082 | -10.022754 | 0.041212399 | 45.284718 | 67.921051 | 0.0047578798 | -28.841295 | -0.45815909 | 67.518944 | 68.021927 | 0.018595595
27.4 | -3.1405082 | -10.012817 | 0.041756317 | 45.316952 | 68.171051 | 0.0048259222 | -28.815931 | -0.4576408 | 67.784851 | 68.29287 | 0.018667135
27.5 | -3.1405082 | -10.09514 | 0.041794449 | 45.473316 | 68.421051 | 0.0048198444 | -29.053228 | -0.45808542 | 67.994347 | 68.523033 | 0.018616809
27.6 | -3.1405082 | -10.226838 | 0.041764501 | 45.411572 | 68.671051 | 0.0048289858 | -29.431831 | -0.4581891 | 68.252098 | 68.752876 | 0.018348316
27.7 | -3.1405082 | -10.312129 | 0.041647542 | 45.600029 | 68.921043 | 0.0048139272 | -29.677197 | -0.45866129 | 68.455177 | 69.01178 | 0.018378442
27.8 | -3.1405082 | -10.347237 | 0.041865326 | 45.614597 | 69.171051 | 0.0048339954 | -29.778271 | -0.45864868 | 68.689308 | 69.201195 | 0.018356152
27.9 | -3.1405082 | -10.33248 | 0.041974299 | 45.615208 | 69.421051 | 0.0048461566 | -29.7346 | -0.45817095 | 68.912659 | 69.48172 | 0.018293206
28 | -3.1405082 | -10.24278 | 0.042567428 | 45.778507 | 69.671051 | 0.0049102297 | -29.476969 | -0.45752597 | 69.153389 | 69.724701 | 0.018539902
28.1 | -3.1405082 | -10.290236 | 0.042658225 | 46.016739 | 69.921051 | 0.0049295821 | -29.61422 | -0.45744476 | 69.368729 | 69.978241 | 0.018541375
28.2 | -3.1405082 | -10.304964 | 0.042895392 | 45.849884 | 70.171051 | 0.004953423 | -29.656853 | -0.4570953 | 69.662552 | 70.170433 | 0.018670781
28.3 | -3.1405082 | -10.509533 | 0.042798854 | 45.964672 | 70.421051 | 0.0049387957 | -30.243883 | -0.45850936 | 69.928833 | 70.456924 | 0.018641727
28.4 | -3.1405082 | -10.557323 | 0.042992081 | 45.875874 | 70.671051 | 0.0049581374 | -30.382179 | -0.45848417 | 70.147163 | 70.654762 | 0.018489538
28.5 | -3.1405082 | -10.634157 | 0.043061271 | 46.091133 | 70.921051 | 0.004978627 | -30.601465 | -0.4584631 | 70.415131 | 70.89843 | 0.018406017
28.6 | -3.1405082 | -10.664437 | 0.043026891 | 45.965157 | 71.171051 | 0.0049786558 | -30.690451 | -0.45821697 | 70.640411 | 71.155746 | 0.01826516
28.7 | -3.1405082 | -10.613708 | 0.043247692 | 46.103367 | 71.421043 | 0.0050064614 | -30.542969 | -0.45744646 | 70.838173 | 71.389832 | 0.018207364
28.8 | -3.1405082 | -10.672711 | 0.043464206 | 46.10936 | 71.671051 | 0.0050211484 | -30.712862 | -0.4581162 | 71.135666 | 71.595039 | 0.018493345
28.9 | -3.1405082 | -10.750677 | 0.043347124 | 46.277252 | 71.921051 | 0.0050144121 | -30.936283 | -0.45832014 | 71.354485 | 71.841049 | 0.018498074
29 | -3.1405082 | -10.777435 | 0.043445293 | 46.359169 | 72.171051 | 0.0050182063 | -31.011982 | -0.45758376 | 71.629524 | 72.106743 | 0.01833017
29.1 | -3.1405082 | -10.823305 | 0.043724272 | 46.319489 | 72.421051 | 0.0050548515 | -31.141916 | -0.45755509 | 71.859146 | 72.324089 | 0.018276574
29.2 | -3.1405082 | -10.844026 | 0.043904327 | 46.464741 | 72.671051 | 0.0050746291 | -31.201103 | -0.45768461 | 72.141129 | 72.609024 | 0.018390507
29.3 | -3.1405082 | -10.877351 | 0.044113331 | 46.464252 | 72.921051 | 0.005102105 | -31.295511 | -0.45733866 | 72.387772 | 72.912598 | 0.018218471
29.4 | -3.1405082 | -11.105462 | 0.043814443 | 46.393829 | 73.171051 | 0.0050731259 | -31.949713 | -0.45941859 | 72.623619 | 73.186325 | 0.018580949
29.5 | -3.1405082 | -11.005728 | 0.043877099 | 46.573891 | 73.421051 | 0.0050757858 | -31.661194 | -0.45836481 | 72.832634 | 73.430862 | 0.018411858
29.6 | -3.1405082 | -10.947501 | 0.044160072 | 46.58168 | 73.671051 | 0.0051156697 | -31.497656 | -0.45728227 | 73.062019 | 73.660614 | 0.018358419
29.7 | -3.1405082 | -11.018946 | 0.044391502 | 46.582012 | 73.921051 | 0.0051370282 | -31.70359 | -0.45741868 | 73.324661 | 73.93882 | 0.01831861
29.8 | -3.1405082 | -11.110893 | 0.044559434 | 46.582031 | 74.171051 | 0.0051529533 | -31.969522 | -0.45791116 | 73.629028 | 74.138504 | 0.018289533
29.9 | -3.1405082 | -11.191493 | 0.044786774 | 46.766922 | 74.421051 | 0.0051752157 | -32.202717 | -0.45759097 | 73.821686 | 74.448967 | 0.018099545
30 | -3.1405082 | -11.111051 | 0.044913925 | 46.770145 | 74.671051 | 0.0051807454 | -31.975428 | -0.45703262 | 74.063904 | 74.704254 | 0.018208163
30.1 | -3.1405082 | -11.199652 | 0.045087945 | 46.743107 | 74.921051 | 0.0052000061 | -32.232021 | -0.45779905 | 74.348465 | 74.937729 | 0.01845639
30.2 | -3.1405082 | -11.267558 | 0.045408174 | 46.78693 | 75.171051 | 0.0052416828 | -32.430416 | -0.4582746 | 74.642792 | 75.14772 | 0.018689407
30.3 | -3.1405082 | -11.298852 | 0.045629382 | 47.042885 | 75.421051 | 0.0052695633 | -32.51815 | -0.45783103 | 74.851677 | 75.425667 | 0.018643146
30.4 | -3.1405082 | -11.317532 | 0.045841645 | 47.053947 | 75.671051 | 0.0053002397 | -32.573059 | -0.45740709 | 75.095154 | 75.64576 | 0.018341457
30.5 | -3.1405082 | -11.43029 | 0.045714211 | 47.054424 | 75.921051 | 0.0052838903 | -32.898998 | -0.45795631 | 75.34742 | 75.984856 | 0.018482838
30.6 | -3.1405082 | -11.566577 | 0.045823917 | 47.054443 | 76.171051 | 0.0052935914 | -33.294807 | -0.45843038 | 75.573967 | 76.19323 | 0.018236499
30.7 | -3.1405082 | -11.645636 | 0.046000276 | 47.054443 | 76.421051 | 0.0053149415 | -33.521259 | -0.4585866 | 75.822884 | 76.509476 | 0.018258443
30.8 | -3.1405082 | -11.556182 | 0.046514794 | 47.156231 | 76.671051 | 0.0053661549 | -33.264904 | -0.45763639 | 76.103996 | 76.696808 | 0.018270198
30.9 | -3.1405082 | -11.645929 | 0.04641819 | 47.058842 | 76.921051 | 0.0053659743 | -33.524822 | -0.45869198 | 76.406807 | 77.037575 | 0.018629629
31 | -3.1405082 | -11.666671 | 0.04659307 | 47.109512 | 77.171051 | 0.0053835381 | -33.583797 | -0.45814776 | 76.627113 | 77.232216 | 0.018595509
31.1 | -3.1405082 | -11.809147 | 0.046397001 | 47.056824 | 77.421051 | 0.0053517516 | -33.993378 | -0.45848501 | 76.895676 | 77.515419 | 0.018331217
31.2 | -3.1405082 | -11.815547 | 0.046485715 | 47.054546 | 77.671051 | 0.005367877 | -34.012482 | -0.45826876 | 77.141541 | 77.73288 | 0.018407708
31.3 | -3.1405082 | -11.712934 | 0.04669226 | 47.054447 | 77.921051 | 0.005393018 | -33.717628 | -0.45695829 | 77.426659 | 78.017258 | 0.018341376
31.4 | -3.1405082 | -11.802896 | 0.046966422 | 47.186817 | 78.171051 | 0.0054350337 | -33.974255 | -0.45735493 | 77.598076 | 78.231064 | 0.018347895
31.5 | -3.1293983 | -11.977235 | 0.04712164 | 47.32864 | 78.421051 | 0.0054495041 | -34.4804 | -0.45850855 | 77.902695 | 78.484001 | 0.018532669
31.6 | -3.1235707 | -11.921469 | 0.047219709 | 47.497272 | 78.671051 | 0.0054683154 | -34.320759 | -0.45766369 | 78.110817 | 78.76339 | 0.018575363
31.7 | -3.1397762 | -12.038827 | 0.047235768 | 47.427753 | 78.921051 | 0.0054574423 | -34.657269 | -0.45807186 | 78.37616 | 79.038193 | 0.018578885
31.8 | -3.1404765 | -12.138088 | 0.04739232 | 47.246746 | 79.171051 | 0.005480424 | -34.942696 | -0.45849261 | 78.679314 | 79.30249 | 0.01854597
31.9 | -3.1405067 | -12.102962 | 0.047431208 | 47.382584 | 79.421051 | 0.0054813437 | -34.843983 | -0.45778918 | 78.95623 | 79.579056 | 0.018553665
32 | -3.1405082 | -12.202212 | 0.047784291 | 47.467876 | 79.671051 | 0.0055264155 | -35.129761 | -0.45785332 | 79.168678 | 79.793625 | 0.018327203
32.1 | -3.1405082 | -12.256253 | 0.047839154 | 47.503288 | 79.921051 | 0.0055257343 | -35.284603 | -0.45776722 | 79.447716 | 80.120483 | 0.018260645
32.2 | -3.1405082 | -12.289885 | 0.047758423 | 47.504818 | 80.171051 | 0.005526586 | -35.383091 | -0.45809224 | 79.702866 | 80.248299 | 0.018498193
32.3 | -3.1405082 | -12.30064 | 0.048289578 | 47.504883 | 80.421051 | 0.005587107 | -35.414639 | -0.45807216 | 79.935677 | 80.562195 | 0.018696021
32.4 | -3.1405082 | -12.352921 | 0.048383687 | 47.504887 | 80.671051 | 0.0056004175 | -35.566013 | -0.4575786 | 80.129189 | 80.790451 | 0.018571103
32.5 | -3.1405082 | -12.435246 | 0.048567589 | 47.522392 | 80.921051 | 0.0056118756 | -35.803043 | -0.45765224 | 80.395088 | 81.071945 | 0.018454742
32.6 | -3.1405082 | -12.541135 | 0.048745736 | 47.622234 | 81.171051 | 0.0056332545 | -36.109459 | -0.45779526 | 80.653595 | 81.347626 | 0.018271247
32.7 | -3.1405082 | -12.589729 | 0.048547339 | 47.789383 | 81.421051 | 0.0056013167 | -36.248611 | -0.45765713 | 80.857285 | 81.590858 | 0.018236309
32.8 | -3.1405082 | -12.768038 | 0.048433777 | 47.601307 | 81.671051 | 0.0055929031 | -36.761494 | -0.45872781 | 81.219223 | 81.870499 | 0.018264521
32.9 | -3.1405082 | -12.570598 | 0.048768122 | 47.608673 | 81.921051 | 0.0056309169 | -36.195381 | -0.45711863 | 81.462601 | 82.121429 | 0.018345434
33 | -3.1405082 | -12.68276 | 0.049038008 | 47.750389 | 82.171051 | 0.0056556952 | -36.513412 | -0.4578537 | 81.677254 | 82.354797 | 0.018526245
33.1 | -3.1405082 | -12.777762 | 0.048999108 | 47.552452 | 82.421051 | 0.0056547788 | -36.784222 | -0.45800436 | 82.015343 | 82.564827 | 0.018448269
33.2 | -3.1405082 | -12.868227 | 0.04905181 | 47.525768 | 82.671051 | 0.0056662569 | -37.041348 | -0.45789877 | 82.281052 | 82.863655 | 0.018261567
33.3 | -3.1405082 | -12.868085 | 0.049351938 | 47.89904 | 82.921051 | 0.0056978189 | -37.028461 | -0.45741457 | 82.440468 | 83.144875 | 0.018267833
33.4 | -3.1405082 | -12.958049 | 0.049388386 | 47.885693 | 83.171051 | 0.0056989859 | -37.283569 | -0.4574872 | 82.684837 | 83.456421 | 0.018185426
33.5 | -3.1405082 | -12.997748 | 0.049738362 | 47.952312 | 83.421051 | 0.005748529 | -37.388611 | -0.45759323 | 82.94239 | 83.750809 | 0.018411148
33.6 | -3.1405082 | -13.078403 | 0.049638197 | 47.778248 | 83.671051 | 0.0057293745 | -37.621735 | -0.45783871 | 83.235977 | 83.984924 | 0.01842613
33.7 | -3.1405082 | -13.053599 | 0.05008309 | 47.94495 | 83.921051 | 0.0057859654 | -37.538765 | -0.45763817 | 83.465256 | 84.25621 | 0.018558716
33.8 | -3.1405082 | -13.092361 | 0.050868999 | 47.954861 | 84.171051 | 0.0058763558 | -37.649342 | -0.45766276 | 83.70649 | 84.490707 | 0.018599935
33.9 | -3.1405082 | -13.185784 | 0.050456692 | 47.955303 | 84.421051 | 0.005822794 | -37.920193 | -0.45817968 | 83.952888 | 84.792488 | 0.018708861
34 | -3.1405082 | -13.285179 | 0.050195791 | 47.955322 | 84.671051 | 0.005791558 | -38.202007 | -0.45842871 | 84.237366 | 85.02478 | 0.018672524
34.1 | -3.1405082 | -13.358623 | 0.050087903 | 47.955322 | 84.921051 | 0.0057835779 | -38.42075 | -0.45846838 | 84.48185 | 85.249611 | 0.018552367
34.2 | -3.1405082 | -13.449203 | 0.050139528 | 47.955322 | 85.171051 | 0.0057884571 | -38.690235 | -0.45886993 | 84.756081 | 85.601997 | 0.018679233
34.3 | -3.1405082 | -13.447592 | 0.050255138 | 47.955322 | 85.421051 | 0.0058087488 | -38.695309 | -0.45827624 | 84.978409 | 85.831177 | 0.018543512
34.4 | -3.1405082 | -13.483106 | 0.050355069 | 47.955322 | 85.671051 | 0.0058168424 | -38.806 | -0.45845866 | 85.248207 | 86.087288 | 0.01862479
34.5 | -3.1405082 | -13.568845 | 0.050531212 | 47.955322 | 85.921051 | 0.0058406801 | -39.05835 | -0.45827413 | 85.50499 | 86.341568 | 0.018343311
34.6 | -3.1405082 | -13.617392 | 0.050750814 | 48.087891 | 86.171051 | 0.0058606532 | -39.201527 | -0.45840079 | 85.753479 | 86.584045 | 0.018412262
34.7 | -3.1405082 | -13.599919 | 0.050982598 | 48.132263 | 86.421051 | 0.0058904621 | -39.148643 | -0.45767748 | 86.000046 | 86.83255 | 0.018279525
34.8 | -3.1405082 | -13.788176 | 0.050994486 | 48.192211 | 86.671051 | 0.0058943592 | -39.691231 | -0.45866838 | 86.267258 | 87.0765 | 0.018238233
34.9 | -3.1405082 | -13.815388 | 0.051042654 | 48.263065 | 86.921051 | 0.0058985078 | -39.764812 | -0.45830455 | 86.49675 | 87.323647 | 0.018269015
35 | -3.1405082 | -13.778767 | 0.05145799 | 48.304794 | 87.171051 | 0.0059503536 | -39.656647 | -0.45790559 | 86.783478 | 87.617477 | 0.018483924
35.1 | -3.1405082 | -13.843307 | 0.051640093 | 48.380379 | 87.421051 | 0.0059685083 | -39.842789 | -0.45788649 | 87.050339 | 87.920761 | 0.018435622
35.2 | -3.1405082 | -13.870523 | 0.051681921 | 48.243595 | 87.671051 | 0.0059852293 | -39.926594 | -0.45775995 | 87.292999 | 88.141083 | 0.018279862
35.3 | -3.1405082 | -13.898712 | 0.051997442 | 48.196915 | 87.921051 | 0.0060188384 | -40.007877 | -0.45805597 | 87.543106 | 88.438965 | 0.018413866
35.4 | -3.1405082 | -13.994843 | 0.051966228 | 48.118431 | 88.171051 | 0.0060071689 | -40.283291 | -0.45826855 | 87.808067 | 88.673439 | 0.018445931
35.5 | -3.1405082 | -14.030498 | 0.052329358 | 48.37233 | 88.421051 | 0.0060502393 | -40.383759 | -0.45793682 | 88.038918 | 88.927544 | 0.018295271
35.6 | -3.1405082 | -14.143565 | 0.052418843 | 48.261341 | 88.671051 | 0.006051769 | -40.709934 | -0.45820662 | 88.352341 | 89.170746 | 0.018346278
35.7 | -3.1405082 | -13.986821 | 0.052889004 | 48.350384 | 88.921051 | 0.0061157309 | -40.255764 | -0.4570533 | 88.550041 | 89.477531 | 0.018441148
35.8 | -3.1405082 | -14.200058 | 0.052803397 | 48.382317 | 89.171051 | 0.0061059161 | -40.867073 | -0.45820352 | 88.77533 | 89.703438 | 0.018514436
35.9 | -3.1405082 | -14.223195 | 0.053073812 | 48.383728 | 89.421051 | 0.0061312453 | -40.933926 | -0.45791823 | 89.052673 | 89.918015 | 0.018243778
36 | -3.1405082 | -14.224809 | 0.053236291 | 48.383785 | 89.671051 | 0.0061549419 | -40.934265 | -0.45752454 | 89.293137 | 90.173027 | 0.018313242
36.1 | -3.1405082 | -14.277052 | 0.053485427 | 48.383789 | 89.921051 | 0.00618276 | -41.08485 | -0.45764059 | 89.572479 | 90.451523 | 0.018364236
36.2 | -3.1405082 | -14.478053 | 0.053305648 | 48.383789 | 90.171051 | 0.0061622895 | -41.663696 | -0.45823449 | 89.838326 | 90.70787 | 0.018160185
36.3 | -3.1405082 | -14.431133 | 0.05340277 | 48.383789 | 90.421051 | 0.0061701429 | -41.524288 | -0.4579089 | 90.092087 | 90.894814 | 0.018371755
36.4 | -3.1405082 | -14.540432 | 0.053522982 | 48.383789 | 90.671051 | 0.0061870422 | -41.837929 | -0.45848304 | 90.334633 | 91.211205 | 0.01837384
36.5 | -3.1405082 | -14.392483 | 0.054225348 | 48.562092 | 90.921051 | 0.0062627085 | -41.413811 | -0.45702532 | 90.477478 | 91.394859 | 0.018284339
36.6 | -3.1405082 | -14.646358 | 0.053954169 | 48.527969 | 91.171051 | 0.0062301657 | -42.145248 | -0.45820427 | 90.819313 | 91.725563 | 0.018170597
36.7 | -3.1405082 | -14.576631 | 0.054051869 | 48.480797 | 91.421051 | 0.0062333299 | -41.942127 | -0.45725682 | 91.085342 | 91.98629 | 0.018088717
36.8 | -3.1405082 | -14.680433 | 0.05406798 | 48.554581 | 91.671051 | 0.0062391791 | -42.23988 | -0.45775232 | 91.332703 | 92.216484 | 0.0182049
36.9 | -3.1405082 | -14.792295 | 0.054265659 | 48.688568 | 91.921051 | 0.006266207 | -42.561497 | -0.458152 | 91.567772 | 92.428635 | 0.018186877
37 | -3.1405082 | -14.788396 | 0.054533683 | 48.7253 | 92.171051 | 0.0063064643 | -42.553349 | -0.45846862 | 91.794144 | 92.685585 | 0.018349119
37.1 | -3.1405082 | -14.748164 | 0.0547872 | 48.76141 | 92.421051 | 0.006333705 | -42.436832 | -0.45763457 | 92.059547 | 92.983215 | 0.0184325
37.2 | -3.1405082 | -14.842535 | 0.054959215 | 48.810055 | 92.671059 | 0.0063483887 | -42.709469 | -0.45767209 | 92.277931 | 93.243843 | 0.018509425
37.3 | -3.1405082 | -14.896049 | 0.055125982 | 48.81216 | 92.921051 | 0.0063714259 | -42.863987 | -0.45735127 | 92.577179 | 93.572983 | 0.018305752
37.4 | -3.1405082 | -15.024261 | 0.054950703 | 48.812252 | 93.171051 | 0.0063416972 | -43.235001 | -0.45808634 | 92.811279 | 93.805031 | 0.018319014
37.5 | -3.1405082 | -15.077006 | 0.055059712 | 48.812256 | 93.421051 | 0.0063606082 | -43.385563 | -0.45786473 | 93.073547 | 94.04837 | 0.018184913
37.6 | -3.1405082 | -15.173347 | 0.055087015 | 48.812256 | 93.671051 | 0.0063605835 | -43.666832 | -0.45815784 | 93.338692 | 94.30307 | 0.01823288
37.7 | -3.1405082 | -15.080803 | 0.055586081 | 48.812256 | 93.921051 | 0.0064237746 | -43.40329 | -0.45725149 | 93.545387 | 94.556427 | 0.01835425
37.8 | -3.1405082 | -15.230966 | 0.055741291 | 48.812256 | 94.171051 | 0.0064423047 | -43.836067 | -0.45811078 | 93.803558 | 94.798233 | 0.018449068
37.9 | -3.1405082 | -15.306293 | 0.055774014 | 48.812256 | 94.421051 | 0.0064531821 | -44.054493 | -0.45786306 | 94.06913 | 95.082275 | 0.018165594
38 | -3.1405082 | -15.479868 | 0.055581193 | 48.85569 | 94.671051 | 0.0064350087 | -44.555195 | -0.45882919 | 94.340805 | 95.341072 | 0.018224981
38.1 | -3.1405082 | -15.481391 | 0.05566477 | 49.00222 | 94.921051 | 0.0064434037 | -44.561237 | -0.45835853 | 94.551079 | 95.613831 | 0.018186657
38.2 | -3.1405082 | -15.594874 | 0.055799078 | 48.820461 | 95.171051 | 0.0064532785 | -44.886791 | -0.45869932 | 94.826515 | 95.856255 | 0.018236402
38.3 | -3.1405082 | -15.665311 | 0.056132276 | 49.085297 | 95.421051 | 0.006485437 | -45.08886 | -0.45855805 | 95.016335 | 96.055702 | 0.018175598
38.4 | -3.1405082 | -15.591885 | 0.056471352 | 48.858486 | 95.671051 | 0.0065244744 | -44.882545 | -0.45792082 | 95.298447 | 96.343567 | 0.018292271
38.5 | -3.1405082 | -15.547634 | 0.056626163 | 48.8545 | 95.921051 | 0.0065377206 | -44.754375 | -0.45717707 | 95.584343 | 96.571068 | 0.018292518
38.6 | -3.1405082 | -15.677028 | 0.056902021 | 48.937935 | 96.171051 | 0.0065759281 | -45.127064 | -0.4577533 | 95.850136 | 96.842064 | 0.018456325
38.7 | -3.1405082 | -15.845253 | 0.056841187 | 48.872913 | 96.421051 | 0.0065666125 | -45.614857 | -0.45842603 | 96.097336 | 97.137421 | 0.018401451
38.8 | -3.1405082 | -15.766626 | 0.057167314 | 48.981358 | 96.671051 | 0.0066072154 | -45.390881 | -0.456815 | 96.348175 | 97.399155 | 0.018101171
38.9 | -3.1405082 | -16.010942 | 0.057198931 | 49.204624 | 96.921059 | 0.0066112317 | -46.095062 | -0.45826483 | 96.5354 | 97.658737 | 0.017971493
39 | -3.1405082 | -15.977103 | 0.057376795 | 49.228649 | 97.171051 | 0.006637861 | -45.995094 | -0.45767656 | 96.833908 | 97.917572 | 0.018195119
39.1 | -3.1405082 | -16.064491 | 0.057669926 | 49.229691 | 97.421051 | 0.006662352 | -46.252766 | -0.45820925 | 97.083107 | 98.145432 | 0.018372886
39.2 | -3.1405082 | -16.051525 | 0.058046628 | 49.073708 | 97.671051 | 0.006702878 | -46.215092 | -0.45776188 | 97.336632 | 98.425278 | 0.018537436
39.3 | -3.1405082 | -16.097498 | 0.058129165 | 49.223 | 97.921051 | 0.0067083747 | -46.347855 | -0.45737246 | 97.537689 | 98.682976 | 0.018446889
39.4 | -3.1405082 | -16.192059 | 0.058483683 | 49.229446 | 98.171051 | 0.0067467652 | -46.619438 | -0.45739847 | 97.835304 | 98.951584 | 0.018212492
39.5 | -3.1405082 | -16.276081 | 0.058450121 | 49.126251 | 98.421051 | 0.0067493818 | -46.859016 | -0.45765564 | 98.072655 | 99.275558 | 0.018156543
39.6 | -3.1405082 | -16.471962 | 0.058216158 | 49.225266 | 98.671051 | 0.0067187343 | -47.425503 | -0.45824534 | 98.302986 | 99.456802 | 0.017896077
39.7 | -3.1405082 | -16.559595 | 0.058558624 | 49.229542 | 98.921051 | 0.0067707957 | -47.676094 | -0.45880535 | 98.613129 | 99.733559 | 0.018128922
39.8 | -3.1405082 | -16.519299 | 0.058771197 | 49.229729 | 99.171051 | 0.0067902715 | -47.557884 | -0.45840919 | 98.802254 | 99.956947 | 0.018224372
39.9 | -3.1405082 | -16.546564 | 0.059225738 | 49.229736 | 99.421051 | 0.0068386598 | -47.634819 | -0.45833462 | 99.064026 | 100.19828 | 0.018425003
40 | -3.1405082 | -16.528652 | 0.059362557 | 49.229736 | 99.671051 | 0.0068554897 | -47.580353 | -0.45744541 | 99.343292 | 100.44463 | 0.018245157
40.1 | -3.1405082 | -16.654053 | 0.059417773 | 49.246025 | 99.921059 | 0.0068498356 | -47.938889 | -0.45802739 | 99.576965 | 100.73701 | 0.018254904
40.2 | -3.1405082 | -16.727686 | 0.05973094 | 49.462616 | 100.19722 | 0.00689269 | -48.141155 | -0.45739856 | 99.80304 | 100.98714 | 0.018051919
40.3 | -3.1405082 | -16.695202 | 0.059948459 | 49.628727 | 100.48423 | 0.0069077802 | -48.042053 | -0.45700023 | 100.0833 | 101.21231 | 0.01810137
40.4 | -3.1405082 | -16.735806 | 0.060005713 | 49.635906 | 100.77171 | 0.00692514 | -48.152306 | -0.45660284 | 100.3476 | 101.51621 | 0.0179436
40.5 | -3.1405082 | -16.628035 | 0.060407933 | 49.636219 | 101.0592 | 0.006970631 | -47.841564 | -0.45575613 | 100.59043 | 101.7877 | 0.018289372
40.6 | -3.1405082 | -16.629082 | 0.060181737 | 49.667862 | 101.34671 | 0.0069439169 | -47.842503 | -0.45560244 | 100.84524 | 102.07191 | 0.0185828
40.7 | -3.1405082 | -16.794962 | 0.059799206 | 49.729206 | 101.63421 | 0.0069134473 | -48.316719 | -0.45630875 | 101.14526 | 102.35011 | 0.018428894
40.8 | -3.1405082 | -16.909012 | 0.06002374 | 49.99395 | 101.92171 | 0.0069386335 | -48.644611 | -0.45606792 | 101.36808 | 102.59702 | 0.018274371
40.9 | -3.1405082 | -16.951494 | 0.060280971 | 49.978462 | 102.20921 | 0.0069655995 | -48.767647 | -0.45552447 | 101.61146 | 102.81716 | 0.01807232
41 | -3.1405082 | -16.985249 | 0.060646694 | 50.039948 | 102.49671 | 0.0070083844 | -48.862053 | -0.45543948 | 101.90343 | 103.08224 | 0.017930519
41.1 | -3.1405082 | -16.949701 | 0.060847308 | 50.253304 | 102.78421 | 0.0070264027 | -48.758587 | -0.45517117 | 102.15977 | 103.34301 | 0.018193347
41.2 | -3.1405082 | -16.934294 | 0.061199058 | 50.318264 | 103.0717 | 0.0070642242 | -48.717087 | -0.45455104 | 102.39259 | 103.65022 | 0.018370202
41.3 | -3.1405082 | -16.945988 | 0.061463591 | 50.433048 | 103.35921 | 0.0070991591 | -48.751102 | -0.45423666 | 102.6871 | 103.94971 | 0.018413948
41.4 | -3.1405082 | -16.922531 | 0.06172327 | 50.438007 | 103.64671 | 0.0071232566 | -48.68103 | -0.45379552 | 102.93307 | 104.22848 | 0.018299125
41.5 | -3.1405082 | -17.067177 | 0.061718095 | 50.438221 | 103.9342 | 0.0071207061 | -49.106594 | -0.4538759 | 103.16669 | 104.52726 | 0.018205728
41.6 | -3.1405082 | -17.064318 | 0.062172405 | 50.57597 | 104.22171 | 0.0071804309 | -49.104076 | -0.45355433 | 103.44628 | 104.77572 | 0.018172748
41.7 | -3.1405082 | -17.125994 | 0.062139664 | 50.526936 | 104.50921 | 0.0071769226 | -49.289249 | -0.45301908 | 103.74442 | 105.10931 | 0.01784624
41.8 | -3.1405082 | -17.030632 | 0.062689878 | 50.63451 | 104.79671 | 0.0072445525 | -49.020981 | -0.45224756 | 103.99706 | 105.30544 | 0.017973201
41.9 | -3.1405082 | -17.038015 | 0.062948562 | 50.750557 | 105.08421 | 0.0072655766 | -49.041744 | -0.4521386 | 104.26763 | 105.57891 | 0.018252416
42 | -3.1405082 | -17.075262 | 0.063315675 | 50.819637 | 105.37171 | 0.0073113954 | -49.15255 | -0.45193708 | 104.51544 | 105.91684 | 0.018364524
42.1 | -3.1405082 | -16.943466 | 0.063762061 | 50.974346 | 105.65921 | 0.0073638461 | -48.766663 | -0.45062098 | 104.8187 | 106.18974 | 0.018013442
42.2 | -3.1405082 | -17.149347 | 0.063907497 | 50.999893 | 105.94671 | 0.0073769637 | -49.356396 | -0.45144123 | 105.0757 | 106.46667 | 0.01800585
42.3 | -3.1405082 | -17.086826 | 0.064101622 | 51.13129 | 106.23421 | 0.0074033253 | -49.17783 | -0.45077166 | 105.35881 | 106.75514 | 0.017959462
42.4 | -3.1405082 | -17.151363 | 0.064330965 | 51.175293 | 106.52171 | 0.0074265888 | -49.365158 | -0.45028597 | 105.64292 | 107.09887 | 0.017855089
42.5 | -3.1405082 | -17.248652 | 0.064430252 | 51.195381 | 106.8092 | 0.0074374289 | -49.641708 | -0.45060891 | 105.91788 | 107.33047 | 0.018042214
42.6 | -3.1405082 | -17.194744 | 0.064765602 | 51.196251 | 107.09671 | 0.0074740238 | -49.486038 | -0.45013228 | 106.2117 | 107.6339 | 0.01826092
42.7 | -3.1405082 | -17.21722 | 0.06502261 | 51.196285 | 107.38421 | 0.0075055333 | -49.551521 | -0.44955465 | 106.53568 | 107.90722 | 0.018157048
42.8 | -3.1405082 | -17.072861 | 0.065441772 | 51.299538 | 107.67171 | 0.0075540449 | -49.136475 | -0.44838408 | 106.7822 | 108.19688 | 0.018109541
42.9 | -3.1405082 | -17.250839 | 0.065758325 | 51.302216 | 107.95921 | 0.0075947056 | -49.645405 | -0.44931886 | 107.09331 | 108.51277 | 0.018129215
43 | -3.1405082 | -17.109493 | 0.066526182 | 51.521931 | 108.2467 | 0.0076799463 | -49.239071 | -0.44771048 | 107.36569 | 108.7829 | 0.017818848
43.1 | -3.1405082 | -17.258499 | 0.06643308 | 51.548256 | 108.5342 | 0.007664789 | -49.666107 | -0.44789901 | 107.64902 | 109.14523 | 0.017666228
43.2 | -3.1405082 | -17.244831 | 0.066910684 | 51.568893 | 108.82171 | 0.0077237384 | -49.625664 | -0.44770455 | 107.94191 | 109.47354 | 0.017915843
43.3 | -3.1405082 | -17.16065 | 0.067234531 | 51.569782 | 109.10921 | 0.0077502802 | -49.379852 | -0.44726658 | 108.25716 | 109.74358 | 0.018368116
43.4 | -3.1405082 | -17.162653 | 0.067398399 | 51.569824 | 109.39671 | 0.0077812439 | -49.388668 | -0.44658142 | 108.54509 | 110.04389 | 0.018276228
43.5 | -3.1405082 | -17.257473 | 0.067556523 | 51.656792 | 109.6842 | 0.0077994843 | -49.661053 | -0.44639185 | 108.83092 | 110.29804 | 0.017988041
43.6 | -3.1405082 | -17.251455 | 0.067712218 | 51.580273 | 109.97171 | 0.0078300834 | -49.641685 | -0.44628853 | 109.16271 | 110.59078 | 0.018039057
43.7 | -3.1405082 | -17.409241 | 0.067668304 | 51.653339 | 110.25921 | 0.0078163836 | -50.096127 | -0.44641632 | 109.49078 | 110.9279 | 0.017999241
43.8 | -3.1405082 | -17.386656 | 0.06796889 | 51.691509 | 110.54671 | 0.007848205 | -50.035641 | -0.44587964 | 109.7388 | 111.21579 | 0.017916778
43.9 | -3.1405082 | -17.251366 | 0.068564177 | 51.781948 | 110.83421 | 0.0079127671 | -49.641773 | -0.44543514 | 110.02242 | 111.52203 | 0.018249994
44 | -3.1405082 | -17.132765 | 0.069109187 | 51.925873 | 111.1217 | 0.0079773916 | -49.305279 | -0.44436169 | 110.35262 | 111.79372 | 0.018239425
44.1 | -3.1405082 | -17.037718 | 0.069467679 | 51.733562 | 111.40921 | 0.0080117714 | -49.035606 | -0.44350401 | 110.69882 | 112.17856 | 0.018102672
44.2 | -3.1405082 | -17.217384 | 0.069542527 | 51.689281 | 111.69671 | 0.0080263959 | -49.553329 | -0.44388667 | 110.97113 | 112.48727 | 0.018006649
44.3 | -3.1405082 | -17.20505 | 0.06973137 | 51.741917 | 111.98421 | 0.0080504706 | -49.522511 | -0.44340661 | 111.29008 | 112.80559 | 0.018123899
44.4 | -3.1405082 | -17.343138 | 0.069810629 | 51.924141 | 112.27171 | 0.0080586597 | -49.919724 | -0.44352773 | 111.53331 | 113.14114 | 0.017839797
44.5 | -3.1405082 | -17.310028 | 0.070143275 | 51.790035 | 112.55921 | 0.0081002591 | -49.833248 | -0.44322303 | 111.90244 | 113.39719 | 0.017845763
44.6 | -3.1405082 | -17.283194 | 0.070433907 | 51.904606 | 112.8467 | 0.0081254654 | -49.755142 | -0.44253004 | 112.17545 | 113.73041 | 0.017740261
44.7 | -3.1405082 | -17.371058 | 0.070570819 | 51.890347 | 113.13421 | 0.0081495829 | -50.009804 | -0.44326484 | 112.51701 | 114.02759 | 0.018119201
44.8 | -3.1405082 | -17.317686 | 0.071183793 | 51.930496 | 113.42171 | 0.008216653 | -49.864105 | -0.44267592 | 112.77312 | 114.33597 | 0.017926168
44.9 | -3.1405082 | -17.328892 | 0.071690723 | 51.932293 | 113.70921 | 0.0082734497 | -49.890434 | -0.44219121 | 113.12899 | 114.64005 | 0.017935202
45 | -3.1405082 | -17.233221 | 0.072183333 | 51.932369 | 113.9967 | 0.0083329258 | -49.60743 | -0.44080627 | 113.46459 | 115.00755 | 0.017709522
45.1 | -3.1405082 | -17.499094 | 0.072144084 | 51.932373 | 114.28421 | 0.0083189476 | -50.363949 | -0.44189063 | 113.75089 | 115.24423 | 0.017711516
45.2 | -3.1405082 | -17.519663 | 0.072300993 | 51.932373 | 114.57171 | 0.0083347252 | -50.419735 | -0.44144771 | 114.05427 | 115.53741 | 0.017888416
45.3 | -3.1405082 | -17.413912 | 0.072641045 | 51.932373 | 114.85921 | 0.0083813677 | -50.109936 | -0.44064128 | 114.28553 | 115.87278 | 0.017942963
45.4 | -3.1405082 | -17.277296 | 0.073260434 | 51.84967 | 115.14671 | 0.0084540136 | -49.709511 | -0.43930596 | 114.62711 | 116.16993 | 0.018015347
45.5 | -3.1405082 | -17.494387 | 0.073287599 | 51.928802 | 115.4342 | 0.0084515465 | -50.336254 | -0.44000992 | 114.92454 | 116.5128 | 0.017884318
45.6 | -3.1405082 | -17.582556 | 0.073340952 | 51.93222 | 115.72171 | 0.0084712505 | -50.589664 | -0.43989757 | 115.25559 | 116.81537 | 0.017816426
45.7 | -3.1405082 | -17.533447 | 0.073902495 | 51.932365 | 116.00921 | 0.0085237948 | -50.449638 | -0.43898726 | 115.53226 | 117.12487 | 0.017621681
45.8 | -3.1405082 | -17.699934 | 0.074034639 | 52.090858 | 116.29671 | 0.0085378075 | -50.925964 | -0.43986571 | 115.79427 | 117.48005 | 0.017809484
45.9 | -3.1405082 | -17.425154 | 0.075008601 | 51.939217 | 116.58421 | 0.0086574666 | -50.136509 | -0.43745178 | 116.138 | 117.81184 | 0.017810939
46 | -3.1405082 | -17.624294 | 0.074913688 | 51.932671 | 116.87171 | 0.0086392695 | -50.711437 | -0.43859813 | 116.42359 | 118.07207 | 0.018018939
46.1 | -3.1405082 | -17.601095 | 0.075486906 | 51.811958 | 117.15921 | 0.0087043494 | -50.64782 | -0.43795893 | 116.79474 | 118.39973 | 0.018008666
46.2 | -3.1405082 | -17.685644 | 0.075645126 | 51.927177 | 117.44671 | 0.0087343063 | -50.887695 | -0.43771663 | 117.07653 | 118.72977 | 0.017847212
46.3 | -3.1405082 | -17.678455 | 0.076202095 | 51.932152 | 117.73421 | 0.0087999972 | -50.866676 | -0.436885 | 117.35991 | 119.03307 | 0.017759575
46.4 | -3.1405082 | -17.72123 | 0.076495059 | 51.932365 | 118.02171 | 0.0088308984 | -50.992218 | -0.436542 | 117.68064 | 119.39326 | 0.017700739
46.5 | -3.1405082 | -17.781534 | 0.076652147 | 51.932373 | 118.3092 | 0.0088537326 | -51.166023 | -0.43682498 | 117.99269 | 119.66472 | 0.017877452
46.6 | -3.1405082 | -17.757301 | 0.076799728 | 51.932373 | 118.5967 | 0.0088624293 | -51.0994 | -0.43607369 | 118.27376 | 119.98275 | 0.01795925
46.7 | -3.1405082 | -17.835312 | 0.077283308 | 51.932373 | 118.88421 | 0.0089166444 | -51.324902 | -0.43616077 | 118.61783 | 120.25051 | 0.017991681
46.8 | -3.1405082 | -17.849724 | 0.07761874 | 52.085503 | 119.17171 | 0.0089516724 | -51.365376 | -0.43573174 | 118.80654 | 120.58391 | 0.017969482
46.9 | -3.1405082 | -17.781946 | 0.07780841 | 51.93996 | 119.45921 | 0.0089780921 | -51.175903 | -0.43476254 | 119.1831 | 120.90372 | 0.017803585
47 | -3.1405082 | -17.819399 | 0.078092545 | 51.932701 | 119.74671 | 0.0090105366 | -51.284367 | -0.43448544 | 119.47995 | 121.2114 | 0.017867159
47.1 | -3.1405082 | -17.931717 | 0.078245461 | 51.932388 | 120.03421 | 0.0090216845 | -51.609734 | -0.43452662 | 119.7831 | 121.51283 | 0.017778348
47.2 | -3.1405082 | -17.988941 | 0.078472123 | 51.932373 | 120.32171 | 0.0090487478 | -51.775391 | -0.43431219 | 120.05923 | 121.82162 | 0.017678002
47.3 | -3.1405082 | -17.972511 | 0.079165421 | 51.932373 | 120.60921 | 0.0091340458 | -51.728851 | -0.43390846 | 120.35965 | 122.15535 | 0.017888401
47.4 | -3.1405082 | -17.846563 | 0.079580218 | 51.932373 | 120.89671 | 0.0091805635 | -51.368107 | -0.43308508 | 120.62788 | 122.46526 | 0.017977526
47.5 | -3.1405082 | -17.8402 | 0.079944551 | 51.932373 | 121.18421 | 0.0092194872 | -51.350437 | -0.4323976 | 120.96844 | 122.80276 | 0.018047472
47.6 | -3.1405082 | -17.930687 | 0.08018221 | 52.036064 | 121.47171 | 0.0092487633 | -51.611671 | -0.43263519 | 121.2366 | 123.03068 | 0.017982733
47.7 | -3.1405082 | -17.956009 | 0.080280498 | 51.936855 | 121.75921 | 0.0092620021 | -51.681728 | -0.43209505 | 121.52026 | 123.32585 | 0.017717708
47.8 | -3.1405082 | -17.949465 | 0.080315642 | 51.9884 | 122.04671 | 0.0092611406 | -51.660587 | -0.43178013 | 121.7824 | 123.61222 | 0.01767095
47.9 | -3.1405082 | -18.06389 | 0.080719225 | 52.183052 | 122.33421 | 0.0093133878 | -51.982475 | -0.43181586 | 122.04363 | 123.94151 | 0.017384149
48 | -3.1405082 | -18.098059 | 0.080826402 | 51.946178 | 122.62171 | 0.0093281139 | -52.078781 | -0.43205944 | 122.37831 | 124.20926 | 0.017683575
48.1 | -3.1405082 | -17.945356 | 0.081293412 | 52.162552 | 122.9092 | 0.0093741436 | -51.633587 | -0.43098921 | 122.62066 | 124.48512 | 0.017919932
48.2 | -3.1405082 | -17.931553 | 0.081649028 | 52.065308 | 123.19671 | 0.0094204834 | -51.588326 | -0.43072504 | 122.94204 | 124.7841 | 0.017957879
48.3 | -3.1405082 | -18.059521 | 0.081732534 | 51.941757 | 123.48421 | 0.0094287684 | -51.963367 | -0.43068558 | 123.26382 | 125.08531 | 0.017861174
48.4 | -3.1405082 | -18.146902 | 0.081944749 | 52.023384 | 123.77171 | 0.0094521716 | -52.21357 | -0.43072873 | 123.51837 | 125.34547 | 0.01764079
48.5 | -3.1405082 | -18.088995 | 0.082378641 | 51.936306 | 124.0592 | 0.0095056016 | -52.048992 | -0.42998961 | 123.83308 | 125.62692 | 0.017510932
48.6 | -3.1405082 | -17.972679 | 0.082922973 | 52.118706 | 124.34671 | 0.0095611177 | -51.714344 | -0.42895791 | 124.08479 | 125.98606 | 0.017566059
48.7 | -3.1405082 | -17.990879 | 0.08346051 | 52.276806 | 124.63421 | 0.0096244328 | -51.769524 | -0.42898622 | 124.34615 | 126.28978 | 0.017894462
48.8 | -3.1405082 | -18.12583 | 0.083474502 | 52.250816 | 124.92171 | 0.0096325018 | -52.154556 | -0.42929611 | 124.62472 | 126.56835 | 0.017895732
48.9 | -3.1405082 | -17.949026 | 0.084249005 | 52.282539 | 125.20921 | 0.0097250417 | -51.645634 | -0.42779782 | 124.95385 | 126.9561 | 0.017672922
49 | -3.1405082 | -18.002531 | 0.084098697 | 52.2337 | 125.4967 | 0.009698811 | -51.799465 | -0.42779616 | 125.26054 | 127.24789 | 0.017719915
49.1 | -3.1405082 | -18.102125 | 0.084072746 | 52.281769 | 125.78421 | 0.0097071351 | -52.087029 | -0.42765194 | 125.4733 | 127.51243 | 0.017632434
49.2 | -3.1405082 | -18.093805 | 0.084659502 | 52.28384 | 126.07171 | 0.0097799962 | -52.062439 | -0.42705712 | 125.76361 | 127.8204 | 0.017540883
49.3 | -3.1405082 | -18.060925 | 0.085141912 | 52.31778 | 126.35921 | 0.009824397 | -51.967796 | -0.42688084 | 126.02783 | 128.08087 | 0.017603846
49.4 | -3.1405082 | -18.000938 | 0.085489094 | 52.285404 | 126.64671 | 0.0098565007 | -51.794945 | -0.42625144 | 126.31697 | 128.3676 | 0.017675504
49.5 | -3.1405082 | -18.062946 | 0.085982621 | 52.284 | 126.93421 | 0.0099120438 | -51.973648 | -0.4266755 | 126.66353 | 128.6911 | 0.018085355
49.6 | -3.1405082 | -17.987226 | 0.086354852 | 52.369007 | 127.22171 | 0.0099556921 | -51.75494 | -0.42573825 | 126.8754 | 128.94414 | 0.017872069
49.7 | -3.1405082 | -18.0898 | 0.086587422 | 52.36137 | 127.50921 | 0.009988294 | -52.055058 | -0.42586342 | 127.19289 | 129.17026 | 0.017848689
49.8 | -3.1405082 | -18.166298 | 0.08675909 | 52.30661 | 127.79671 | 0.01000798 | -52.275539 | -0.42573506 | 127.48524 | 129.49762 | 0.017756218
49.9 | -3.1405082 | -18.229296 | 0.087053902 | 52.595722 | 128.08424 | 0.010040757 | -52.456429 | -0.42534468 | 127.7231 | 129.82501 | 0.017469237
50 | -3.1405082 | -18.134338 | 0.08752773 | 52.340504 | 128.37175 | 0.010103948 | -52.185177 | -0.42480427 | 128.0578 | 130.16035 | 0.017594758
50.1 | -3.1405082 | -18.154449 | 0.087972268 | 52.3969 | 128.65924 | 0.010149112 | -52.240231 | -0.42442769 | 128.31998 | 130.40622 | 0.017648207
50.2 | -3.1405082 | -17.996922 | 0.088191524 | 52.493408 | 128.94675 | 0.010172466 | -51.786278 | -0.42344528 | 128.63397 | 130.72993 | 0.01777523
50.3 | -3.1405082 | -18.077667 | 0.08848916 | 52.391872 | 129.23424 | 0.010206814 | -52.017365 | -0.42348993 | 128.93971 | 131.07431 | 0.017679041
50.4 | -3.1405082 | -18.105427 | 0.088577136 | 52.544964 | 129.52174 | 0.010218775 | -52.09486 | -0.42309704 | 129.21039 | 131.32404 | 0.017583314
50.5 | -3.1405082 | -18.149933 | 0.088952325 | 52.494495 | 129.80923 | 0.010262772 | -52.221596 | -0.42277095 | 129.52248 | 131.69847 | 0.017518014
50.6 | -3.1405082 | -18.142645 | 0.089361079 | 52.629402 | 130.09674 | 0.010306572 | -52.204861 | -0.42225909 | 129.77307 | 131.89624 | 0.017372346
50.7 | -3.1405082 | -18.028492 | 0.089543417 | 52.494606 | 130.38425 | 0.010322004 | -51.875256 | -0.42156145 | 130.08733 | 132.26776 | 0.017522033
50.8 | -3.1405082 | -18.160868 | 0.089757681 | 52.62941 | 130.67174 | 0.010355129 | -52.258568 | -0.42209524 | 130.32568 | 132.5701 | 0.01769807
50.9 | -3.1405082 | -18.051363 | 0.090596296 | 52.635242 | 130.95924 | 0.010455971 | -51.945404 | -0.4209834 | 130.66872 | 132.84148 | 0.017693182
51 | -3.1405082 | -18.111855 | 0.090626612 | 52.635487 | 131.24675 | 0.010457974 | -52.121105 | -0.42080867 | 130.93558 | 133.17537 | 0.017634431
51.1 | -3.1405082 | -18.163456 | 0.090654813 | 52.594791 | 131.53424 | 0.010461426 | -52.269306 | -0.42099279 | 131.26518 | 133.4897 | 0.017727584
51.2 | -3.1405082 | -18.315754 | 0.090697825 | 52.633739 | 131.82175 | 0.010464402 | -52.707733 | -0.42134923 | 131.54947 | 133.78899 | 0.017674632
51.3 | -3.1405082 | -18.200815 | 0.091265284 | 52.635422 | 132.10925 | 0.010529006 | -52.378582 | -0.41956359 | 131.86722 | 134.07724 | 0.017330898
51.4 | -3.1405082 | -18.312695 | 0.09187533 | 52.635494 | 132.39674 | 0.010596645 | -52.699211 | -0.42026305 | 132.1134 | 134.36763 | 0.017512636
51.5 | -3.1405082 | -18.363626 | 0.091984652 | 52.635498 | 132.68425 | 0.010603317 | -52.845596 | -0.42026263 | 132.41924 | 134.66318 | 0.017617946
51.6 | -3.1405082 | -18.218163 | 0.092487484 | 52.635498 | 132.97174 | 0.010659322 | -52.427807 | -0.41910243 | 132.68613 | 134.95824 | 0.017710105
51.7 | -3.1405082 | -18.368446 | 0.092741914 | 52.612232 | 133.25925 | 0.010689988 | -52.862713 | -0.41930297 | 132.97379 | 135.23926 | 0.017613057
51.8 | -3.1405082 | -18.426373 | 0.093164437 | 52.634495 | 133.54674 | 0.010750836 | -53.027031 | -0.41920099 | 133.2523 | 135.51833 | 0.017601965
51.9 | -3.1405082 | -18.523067 | 0.093282521 | 52.757038 | 133.83424 | 0.010760896 | -53.306076 | -0.41896209 | 133.55508 | 135.79129 | 0.017462863
52 | -3.1405082 | -18.393442 | 0.093814865 | 52.763725 | 134.12175 | 0.010818402 | -52.934177 | -0.41758478 | 133.84213 | 136.10655 | 0.017286612
52.1 | -3.1405082 | -18.516838 | 0.093924016 | 52.698738 | 134.40924 | 0.010831662 | -53.28688 | -0.41800773 | 134.12436 | 136.42503 | 0.017438184
52.2 | -3.1405082 | -18.437971 | 0.094359338 | 52.809837 | 134.69675 | 0.010866508 | -53.060959 | -0.41693053 | 134.39685 | 136.74397 | 0.017538918
52.3 | -3.1405082 | -18.404646 | 0.094594091 | 52.917564 | 134.98425 | 0.010900767 | -52.962879 | -0.41668528 | 134.67036 | 137.00995 | 0.017778834
52.4 | -3.1405082 | -18.541006 | 0.094802834 | 52.877289 | 135.27174 | 0.010927502 | -53.35619 | -0.41659254 | 134.9597 | 137.32481 | 0.017543791
52.5 | -3.1405082 | -18.521646 | 0.095540233 | 52.788574 | 135.55925 | 0.011016663 | -53.301998 | -0.41635942 | 135.3092 | 137.61542 | 0.017649854
52.6 | -3.1405082 | -18.536324 | 0.096179709 | 52.857456 | 135.84674 | 0.011084967 | -53.342289 | -0.41559514 | 135.58139 | 137.87895 | 0.017280607
52.7 | -3.1405082 | -18.66419 | 0.096298173 | 52.858845 | 136.13425 | 0.01111394 | -53.711636 | -0.41582182 | 135.86647 | 138.17726 | 0.017263243
52.8 | -3.1405082 | -18.626522 | 0.096803062 | 52.898754 | 136.42175 | 0.011168408 | -53.604969 | -0.41536412 | 136.15211 | 138.44386 | 0.017371681
52.9 | -3.1405082 | -18.622261 | 0.09698271 | 52.948185 | 136.70924 | 0.011188956 | -53.593369 | -0.41538307 | 136.43245 | 138.68367 | 0.017686592
53 | -3.1405082 | -18.564739 | 0.097351268 | 52.94986 | 136.99675 | 0.011227811 | -53.426247 | -0.41447812 | 136.71419 | 139.02298 | 0.017648241
53.1 | -3.1405082 | -18.566339 | 0.097595051 | 52.974937 | 137.28424 | 0.011250933 | -53.431225 | -0.41354775 | 136.94606 | 139.35503 | 0.017538946
53.2 | -3.1405082 | -18.672754 | 0.097446024 | 52.976028 | 137.57175 | 0.011232845 | -53.736923 | -0.41351986 | 137.26262 | 139.63295 | 0.017414406
53.3 | -3.1405082 | -18.872385 | 0.097306624 | 52.97607 | 137.85924 | 0.011210108 | -54.31424 | -0.41418818 | 137.57449 | 139.89687 | 0.017316574
53.4 | -3.1405082 | -18.748289 | 0.097834587 | 52.976074 | 138.14674 | 0.011275127 | -53.958145 | -0.41304785 | 137.85765 | 140.18588 | 0.017300172
53.5 | -3.1405082 | -18.668856 | 0.098443687 | 52.976074 | 138.43425 | 0.011351798 | -53.729279 | -0.41235405 | 138.1479 | 140.4879 | 0.017450366
53.6 | -3.1405082 | -18.786173 | 0.099012554 | 52.976074 | 138.72174 | 0.011420449 | -54.067688 | -0.41291031 | 138.41679 | 140.75577 | 0.017728364
53.7 | -3.1405082 | -18.812462 | 0.099108219 | 52.976074 | 139.00925 | 0.011427509 | -54.147911 | -0.41246682 | 138.73451 | 141.05623 | 0.017575739
53.8 | -3.1405082 | -18.70278 | 0.0997236 | 52.976074 | 139.29675 | 0.011498012 | -53.829903 | -0.41130292 | 138.99559 | 141.3903 | 0.01752821
53.9 | -3.1405082 | -18.772772 | 0.099657938 | 52.976074 | 139.58424 | 0.0114921 | -54.02879 | -0.41104984 | 139.28645 | 141.7234 | 0.017386053
54 | -3.1405082 | -18.88616 | 0.09958525 | 53.028397 | 139.87175 | 0.011484466 | -54.352497 | -0.41111583 | 139.58929 | 141.95465 | 0.017168455
54.1 | -3.1405082 | -18.83707 | 0.099894606 | 52.993343 | 140.15924 | 0.011518096 | -54.209728 | -0.4107233 | 139.87515 | 142.30135 | 0.017269325
54.2 | -3.1405082 | -18.948866 | 0.10017485 | 53.092842 | 140.44675 | 0.011536398 | -54.527889 | -0.41131026 | 140.12172 | 142.56169 | 0.017531993
54.3 | -3.1405082 | -18.927216 | 0.10088745 | 53.220974 | 140.73424 | 0.011623515 | -54.465599 | -0.41089088 | 140.40437 | 142.86693 | 0.017586268
54.4 | -3.1405082 | -18.916092 | 0.10143062 | 53.25753 | 141.02174 | 0.011687518 | -54.429749 | -0.41028538 | 140.66507 | 143.17628 | 0.017482895
54.5 | -3.1405082 | -18.928396 | 0.10157089 | 53.193756 | 141.30925 | 0.01169439 | -54.466869 | -0.40995747 | 140.98145 | 143.47316 | 0.017437985
54.6 | -3.1405082 | -18.997786 | 0.10140543 | 53.091148 | 141.59674 | 0.01168778 | -54.665958 | -0.40981382 | 141.3268 | 143.73947 | 0.017347539
54.7 | -3.1405082 | -19.057749 | 0.1018999 | 53.303265 | 141.88425 | 0.011749722 | -54.838509 | -0.40961239 | 141.55559 | 143.99593 | 0.017203012
54.8 | -3.1405082 | -18.827162 | 0.10268842 | 53.316074 | 142.17174 | 0.011837314 | -54.180283 | -0.40862209 | 141.85117 | 144.34442 | 0.017416151
54.9 | -3.1405082 | -18.72435 | 0.10311799 | 53.316628 | 142.45924 | 0.011889786 | -53.886475 | -0.40809205 | 142.1046 | 144.64023 | 0.01754201
55 | -3.1405082 | -18.853809 | 0.10266282 | 53.31665 | 142.74675 | 0.011835574 | -54.261456 | -0.40847477 | 142.39029 | 144.8764 | 0.017640781
55.1 | -3.1405082 | -18.674141 | 0.10246638 | 53.31665 | 143.03426 | 0.011808188 | -53.745804 | -0.40734497 | 142.71715 | 145.19095 | 0.017683713
55.2 | -3.1405082 | -18.674915 | 0.1033937 | 53.427185 | 143.32175 | 0.011913519 | -53.746014 | -0.40690163 | 142.91246 | 145.46085 | 0.017590258
55.3 | -3.1405082 | -18.857801 | 0.10389931 | 53.338264 | 143.60925 | 0.011969944 | -54.274452 | -0.406991 | 143.2235 | 145.7635 | 0.017324436
55.4 | -3.1405082 | -19.003012 | 0.10381272 | 53.529587 | 143.89674 | 0.011967788 | -54.693676 | -0.40715566 | 143.45737 | 146.05388 | 0.017203541
55.5 | -3.1405082 | -18.852983 | 0.10451871 | 53.444244 | 144.18425 | 0.012048854 | -54.266644 | -0.40625295 | 143.79402 | 146.35271 | 0.017229455
55.6 | -3.1405082 | -18.811184 | 0.10467639 | 53.615314 | 144.47174 | 0.012067278 | -54.14698 | -0.40586817 | 144.07425 | 146.59296 | 0.017488616
55.7 | -3.1405082 | -18.857447 | 0.10502598 | 53.560017 | 144.75925 | 0.012111741 | -54.281296 | -0.40549475 | 144.34998 | 146.95956 | 0.017514426
55.8 | -3.1405082 | -18.863268 | 0.10471871 | 53.447479 | 145.04674 | 0.012065399 | -54.302891 | -0.40518808 | 144.71269 | 147.21167 | 0.017424185
55.9 | -3.1405082 | -18.917757 | 0.10553191 | 53.642673 | 145.33424 | 0.012153795 | -54.459991 | -0.40494803 | 144.97308 | 147.51222 | 0.017311575
56 | -3.1405082 | -18.938202 | 0.10616551 | 53.575527 | 145.62173 | 0.01223089 | -54.517845 | -0.40424109 | 145.23259 | 147.8302 | 0.017105134
56.1 | -3.1405082 | -18.979717 | 0.10650407 | 53.653687 | 145.90924 | 0.012257464 | -54.637451 | -0.40419689 | 145.54259 | 148.11943 | 0.017194403
56.2 | -3.1405082 | -18.719004 | 0.1069066 | 53.65707 | 146.19675 | 0.01230442 | -53.887043 | -0.40215641 | 145.77744 | 148.46294 | 0.017183449
56.3 | -3.1405082 | -18.859804 | 0.10752823 | 53.728134 | 146.48425 | 0.01238036 | -54.286377 | -0.40279844 | 146.08817 | 148.6839 | 0.017328864
56.4 | -3.1405082 | -18.768772 | 0.1078274 | 53.666649 | 146.77174 | 0.012418332 | -54.020222 | -0.40233412 | 146.39891 | 149.04475 | 0.017557023
56.5 | -3.1405082 | -19.020971 | 0.10815067 | 53.657631 | 147.05923 | 0.012457443 | -54.743286 | -0.40314084 | 146.66859 | 149.29921 | 0.017415622
56.6 | -3.1405082 | -19.081436 | 0.10787697 | 53.657242 | 147.34676 | 0.012429991 | -54.915318 | -0.40267858 | 146.94048 | 149.59093 | 0.017235236
56.7 | -3.1405082 | -19.046196 | 0.10804182 | 53.714405 | 147.63425 | 0.012444829 | -54.808266 | -0.40196627 | 147.21269 | 149.84146 | 0.017217925
56.8 | -3.1405082 | -19.149586 | 0.10855307 | 53.733101 | 147.92175 | 0.012505835 | -55.102352 | -0.40227127 | 147.54077 | 150.13087 | 0.01717299
56.9 | -3.1405082 | -19.013414 | 0.10926373 | 53.801632 | 148.20924 | 0.012590224 | -54.714043 | -0.40093631 | 147.78513 | 150.42532 | 0.017280482
57 | -3.1405082 | -19.011995 | 0.10954897 | 53.859406 | 148.49675 | 0.012613459 | -54.709217 | -0.40107617 | 148.08829 | 150.71951 | 0.017524248
57.1 | -3.1405082 | -18.939892 | 0.11005761 | 53.90379 | 148.78424 | 0.012671257 | -54.502804 | -0.39978486 | 148.36644 | 150.907 | 0.017397113
57.2 | -3.1405082 | -19.063547 | 0.10992094 | 53.9366 | 149.07175 | 0.012654535 | -54.854187 | -0.39972627 | 148.66342 | 151.26804 | 0.01728934
57.3 | -3.1405082 | -19.121439 | 0.11040822 | 53.974136 | 149.35924 | 0.01271969 | -55.026264 | -0.39960611 | 148.88652 | 151.59842 | 0.017079029
57.4 | -3.1405082 | -19.066057 | 0.11110765 | 53.975758 | 149.64674 | 0.012803404 | -54.869873 | -0.39883086 | 149.19144 | 151.85658 | 0.017030418
57.5 | -3.1405082 | -19.070057 | 0.11158006 | 53.975826 | 149.93423 | 0.012861818 | -54.88364 | -0.39859325 | 149.47694 | 152.17844 | 0.017237838
57.6 | -3.1405082 | -19.10133 | 0.11217705 | 53.996712 | 150.22174 | 0.012913889 | -54.973011 | -0.39844137 | 149.76357 | 152.45866 | 0.017359359
57.7 | -3.1405082 | -19.266418 | 0.11210174 | 53.97673 | 150.50925 | 0.012918957 | -55.448647 | -0.39950925 | 150.14679 | 152.74844 | 0.017567061
57.8 | -3.1405082 | -19.287012 | 0.11238339 | 53.975868 | 150.79674 | 0.012944629 | -55.507969 | -0.39880031 | 150.37215 | 152.99429 | 0.017254796
57.9 | -3.1405082 | -19.273613 | 0.11285849 | 54.116066 | 151.08424 | 0.012997405 | -55.473309 | -0.39840949 | 150.63834 | 153.28395 | 0.017319759
58 | -3.1405082 | -19.339607 | 0.11305763 | 54.190262 | 151.37175 | 0.013024527 | -55.662121 | -0.3978551 | 150.89937 | 153.61899 | 0.017141286
58.1 | -3.1405082 | -19.430737 | 0.11327108 | 54.093494 | 151.65926 | 0.013045051 | -55.922791 | -0.39781946 | 151.22603 | 153.9026 | 0.016974678
58.2 | -3.1405082 | -19.436369 | 0.11342763 | 54.002796 | 151.94675 | 0.013068337 | -55.938564 | -0.397903 | 151.55235 | 154.12778 | 0.017287197
58.3 | -3.1405082 | -19.345753 | 0.11416937 | 54.281406 | 152.23425 | 0.013154343 | -55.67654 | -0.39685443 | 151.73714 | 154.47874 | 0.017424297
58.4 | -3.1405082 | -19.400307 | 0.11420761 | 54.225338 | 152.52174 | 0.013164325 | -55.834576 | -0.39657786 | 152.05576 | 154.77014 | 0.017388977
58.5 | -3.1405082 | -19.373917 | 0.11460967 | 54.236794 | 152.80925 | 0.01321148 | -55.757561 | -0.3955262 | 152.36792 | 155.08266 | 0.01712993
58.6 | -3.1405082 | -19.496042 | 0.11492129 | 54.30246 | 153.09674 | 0.013234918 | -56.110706 | -0.39555767 | 152.64023 | 155.37366 | 0.017048988
58.7 | -3.1405082 | -19.606705 | 0.11514717 | 54.30529 | 153.38425 | 0.013262067 | -56.427074 | -0.39568982 | 152.93694 | 155.6859 | 0.017016025
58.8 | -3.1405082 | -19.559093 | 0.11575761 | 54.305412 | 153.67174 | 0.01332095 | -56.290047 | -0.39536369 | 153.23639 | 155.97116 | 0.017160174
58.9 | -3.1405082 | -19.494135 | 0.11586609 | 54.30542 | 153.95924 | 0.013341927 | -56.099857 | -0.39457053 | 153.50981 | 156.3161 | 0.017261036
59 | -3.1405082 | -19.554537 | 0.11620262 | 54.30542 | 154.24673 | 0.013380812 | -56.275089 | -0.39449602 | 153.80302 | 156.58031 | 0.017359057
59.1 | -3.1405082 | -19.516636 | 0.11649659 | 54.348782 | 154.53426 | 0.013422433 | -56.165695 | -0.39391357 | 154.11865 | 156.91101 | 0.017467845
59.2 | -3.1405082 | -19.727228 | 0.11677103 | 54.307297 | 154.82175 | 0.013457175 | -56.771507 | -0.39460802 | 154.3828 | 157.16138 | 0.017427837
59.3 | -3.1405082 | -19.56735 | 0.11720152 | 54.389332 | 155.10924 | 0.013507588 | -56.312088 | -0.39302203 | 154.69415 | 157.48187 | 0.017155252
59.4 | -3.1405082 | -19.615284 | 0.1176025 | 54.470039 | 155.39674 | 0.01355006 | -56.448017 | -0.39307451 | 154.93628 | 157.74825 | 0.017222235
59.5 | -3.1405082 | -19.679777 | 0.11781429 | 54.35939 | 155.68425 | 0.013578789 | -56.632881 | -0.39288741 | 155.27129 | 158.09584 | 0.017362718
59.6 | -3.1405082 | -19.535505 | 0.11861712 | 54.464397 | 155.97176 | 0.013663404 | -56.222569 | -0.39180836 | 155.49716 | 158.35408 | 0.017292658
59.7 | -3.1405082 | -19.462149 | 0.1190671 | 54.48772 | 156.25925 | 0.013708943 | -56.013294 | -0.39119971 | 155.81747 | 158.6864 | 0.017435327
59.8 | -3.1405082 | -19.579716 | 0.11914572 | 54.529888 | 156.54675 | 0.0137171 | -56.349663 | -0.39116213 | 156.1026 | 158.92188 | 0.017333858
59.9 | -3.1405082 | -19.665281 | 0.11950273 | 54.53154 | 156.83424 | 0.013757376 | -56.598145 | -0.39121121 | 156.41765 | 159.23212 | 0.017267184
60 | -3.1405082 | -19.85944 | 0.11936353 | 54.620026 | 157.12175 | 0.013742598 | -57.154926 | -0.39151967 | 156.70821 | 159.57681 | 0.017281145
60.1 | -3.1405082 | -19.88508 | 0.11970513 | 54.623852 | 157.40924 | 0.0137891 | -57.229904 | -0.39063817 | 156.99173 | 159.86145 | 0.016969051
60.2 | -3.1405082 | -19.910753 | 0.11994155 | 54.62402 | 157.69675 | 0.013809431 | -57.302448 | -0.39067745 | 157.26274 | 160.12172 | 0.017094715
60.3 | -3.1405082 | -19.725388 | 0.12054683 | 54.624023 | 157.98424 | 0.013876739 | -56.768307 | -0.38989323 | 157.57185 | 160.40001 | 0.017303299
60.4 | -3.1405082 | -19.728573 | 0.12137803 | 54.624023 | 158.27174 | 0.013975973 | -56.773659 | -0.38977394 | 157.8291 | 160.74394 | 0.017505908
60.5 | -3.1405082 | -19.832207 | 0.12133645 | 54.624023 | 158.55925 | 0.013965257 | -57.072964 | -0.38989511 | 158.16635 | 161.00545 | 0.017482204
60.6 | -3.1405082 | -19.72588 | 0.12158756 | 54.624023 | 158.84674 | 0.013996514 | -56.763153 | -0.38888255 | 158.45868 | 161.34645 | 0.017197169
60.7 | -3.1405082 | -19.66716 | 0.12158697 | 54.624023 | 159.13425 | 0.013994771 | -56.59264 | -0.38839447 | 158.72743 | 161.60231 | 0.017258931
60.8 | -3.1405082 | -19.769211 | 0.12067617 | 54.719677 | 159.42175 | 0.013895047 | -56.883869 | -0.3884252 | 159.00304 | 161.89209 | 0.016980359
60.9 | -3.1405082 | -19.80068 | 0.12116405 | 54.669067 | 159.70924 | 0.013947097 | -56.976635 | -0.38816676 | 159.28421 | 162.17209 | 0.016927158
61 | -3.1405082 | -19.78301 | 0.12159333 | 54.653057 | 159.99675 | 0.01399671 | -56.930241 | -0.38831443 | 159.57579 | 162.45963 | 0.017191872
61.1 | -3.1405082 | -19.769796 | 0.12235289 | 54.792118 | 160.28424 | 0.014076222 | -56.893879 | -0.38787773 | 159.82457 | 162.67574 | 0.017322477
61.2 | -3.1405082 | -19.700563 | 0.12290938 | 54.897888 | 160.57175 | 0.014158598 | -56.694569 | -0.38713276 | 160.12642 | 162.97276 | 0.017096415
61.3 | -3.1405082 | -19.734959 | 0.12319586 | 54.803093 | 160.85925 | 0.014193936 | -56.792835 | -0.3867512 | 160.40022 | 163.29585 | 0.017077068
61.4 | -3.1405082 | -19.752909 | 0.12380496 | 54.92609 | 161.14674 | 0.014254434 | -56.845455 | -0.38631898 | 160.69215 | 163.64377 | 0.016980311
61.5 | -3.1405082 | -19.833496 | 0.12413861 | 54.9314 | 161.43425 | 0.014288116 | -57.078339 | -0.38616323 | 160.99258 | 163.85306 | 0.016864074
61.6 | -3.1405082 | -19.807137 | 0.12425749 | 54.931629 | 161.72174 | 0.01429814 | -57.002285 | -0.38598242 | 161.2683 | 164.15968 | 0.017168172
61.7 | -3.1405082 | -19.734301 | 0.1247381 | 55.03521 | 162.00925 | 0.014349517 | -56.791138 | -0.38542086 | 161.51637 | 164.46062 | 0.017403655
61.8 | -3.1405082 | -19.708097 | 0.12510848 | 54.936108 | 162.29674 | 0.014398799 | -56.714493 | -0.38486165 | 161.90245 | 164.73178 | 0.017351869
61.9 | -3.1405082 | -19.778334 | 0.12536164 | 54.931828 | 162.58424 | 0.014430913 | -56.918823 | -0.3846572 | 162.12035 | 165.07974 | 0.017153481
62 | -3.1405082 | -19.803881 | 0.12570697 | 54.931648 | 162.87175 | 0.014477996 | -56.993092 | -0.38437325 | 162.43939 | 165.31969 | 0.016981492
62.1 | -3.1405082 | -19.79031 | 0.12610859 | 54.931641 | 163.15924 | 0.014516242 | -56.953938 | -0.38346174 | 162.74896 | 165.59431 | 0.016932106
62.2 | -3.1405082 | -19.88129 | 0.12596789 | 54.931641 | 163.44675 | 0.014499364 | -57.217056 | -0.38348931 | 162.98576 | 165.91986 | 0.016956888
62.3 | -3.1405082 | -19.846838 | 0.12658994 | 55.064503 | 163.73425 | 0.01457626 | -57.116489 | -0.38312435 | 163.2896 | 166.15215 | 0.017265836
62.4 | -3.1405082 | -19.777422 | 0.12702985 | 55.231693 | 164.02174 | 0.014617702 | -56.914589 | -0.38263521 | 163.50626 | 166.52666 | 0.017538352
62.5 | -3.1405082 | -19.876129 | 0.12715155 | 55.130772 | 164.30925 | 0.014627083 | -57.200077 | -0.38237917 | 163.87079 | 166.73569 | 0.017326927
62.6 | -3.1405082 | -19.867197 | 0.12797333 | 55.0285 | 164.59674 | 0.014725341 | -57.171921 | -0.3819046 | 164.18272 | 167.11778 | 0.017314779
62.7 | -3.1405082 | -19.939772 | 0.1281807 | 55.230141 | 164.88425 | 0.014741155 | -57.378788 | -0.38104358 | 164.44331 | 167.3712 | 0.017034819
62.8 | -3.1405082 | -20.001091 | 0.1281819 | 55.188267 | 165.17174 | 0.014747824 | -57.556866 | -0.38104761 | 164.71703 | 167.6713 | 0.016978845
62.9 | -3.1405082 | -20.044085 | 0.12856309 | 55.219894 | 165.45924 | 0.014799735 | -57.678516 | -0.38095191 | 165.0296 | 167.93005 | 0.01702326
63 | -3.1405082 | -20.035995 | 0.12911578 | 55.238422 | 165.74675 | 0.014855652 | -57.655846 | -0.38086608 | 165.32188 | 168.24669 | 0.017280232
63.1 | -3.1405082 | -20.09931 | 0.12915254 | 55.23922 | 166.03424 | 0.014864997 | -57.842339 | -0.38087767 | 165.62288 | 168.51553 | 0.017398076
63.2 | -3.1405082 | -19.938765 | 0.12938215 | 55.239258 | 166.32175 | 0.014892792 | -57.380703 | -0.37939242 | 165.88216 | 168.83958 | 0.017256392
63.3 | -3.1405082 | -19.900211 | 0.12981415 | 55.239258 | 166.60924 | 0.014934057 | -57.270081 | -0.37867749 | 166.10747 | 169.09956 | 0.017271871
63.4 | -3.1405082 | -19.992582 | 0.13017148 | 55.239258 | 166.89674 | 0.014971194 | -57.535755 | -0.37853232 | 166.45016 | 169.44702 | 0.01715924
63.5 | -3.1405082 | -20.107355 | 0.13047549 | 55.239258 | 167.18425 | 0.015005694 | -57.868954 | -0.37880701 | 166.7262 | 169.71265 | 0.017151626
63.6 | -3.1405082 | -20.176828 | 0.13105464 | 55.322433 | 167.47176 | 0.015081783 | -58.071651 | -0.37895045 | 167.034 | 170.00607 | 0.017282505
63.7 | -3.1405082 | -20.017544 | 0.13117678 | 55.331783 | 167.75925 | 0.015089651 | -57.615734 | -0.37777415 | 167.29791 | 170.29819 | 0.017375432
63.8 | -3.1405082 | -20.011036 | 0.1317334 | 55.366997 | 168.04675 | 0.015161589 | -57.598484 | -0.37746644 | 167.58424 | 170.58258 | 0.017404187
63.9 | -3.1405082 | -20.283627 | 0.13191201 | 55.418533 | 168.33424 | 0.01518376 | -58.383823 | -0.37891153 | 167.8625 | 170.90842 | 0.017501146
64 | -3.1405082 | -20.187716 | 0.13226241 | 55.299961 | 168.62175 | 0.01522696 | -58.109901 | -0.37744838 | 168.21881 | 171.1282 | 0.017259503
64.1 | -3.1405082 | -20.16993 | 0.13230687 | 55.482845 | 168.90924 | 0.01522637 | -58.061981 | -0.37655661 | 168.42932 | 171.42119 | 0.016946571
64.2 | -3.1405082 | -20.375397 | 0.13264114 | 55.525162 | 169.19675 | 0.015268064 | -58.649822 | -0.37737504 | 168.74405 | 171.71678 | 0.016996916
64.3 | -3.1405082 | -20.374374 | 0.13300441 | 55.535427 | 169.48424 | 0.015300134 | -58.646446 | -0.37699786 | 169.067 | 172.05905 | 0.017169219
64.4 | -3.1405082 | -20.388268 | 0.1335116 | 55.53587 | 169.77174 | 0.015354715 | -58.680893 | -0.37673053 | 169.29202 | 172.31958 | 0.017301014
64.5 | -3.1405082 | -20.272694 | 0.13375875 | 55.469059 | 170.05925 | 0.01538759 | -58.346493 | -0.37544075 | 169.64952 | 172.61949 | 0.017201798
64.6 | -3.1405082 | -20.38455 | 0.13394855 | 55.560535 | 170.34674 | 0.015412154 | -58.66872 | -0.37549153 | 169.85143 | 172.8716 | 0.017051911
64.7 | -3.1405082 | -20.535797 | 0.1344265 | 55.546375 | 170.63425 | 0.015470546 | -59.101738 | -0.37554687 | 170.18584 | 173.24986 | 0.017028613
64.8 | -3.1405082 | -20.406914 | 0.13526967 | 55.536343 | 170.92175 | 0.015561081 | -58.73325 | -0.37411541 | 170.51007 | 173.51204 | 0.016883416
64.9 | -3.1405082 | -20.379519 | 0.13570082 | 55.608517 | 171.20924 | 0.015613716 | -58.650471 | -0.37379023 | 170.72937 | 173.74681 | 0.017002571
65 | -3.1405082 | -20.618942 | 0.13558878 | 55.574024 | 171.49675 | 0.015607823 | -59.341061 | -0.37484848 | 171.03645 | 174.04575 | 0.017067596
65.1 | -3.1405082 | -20.548788 | 0.13586316 | 55.548027 | 171.78426 | 0.015634174 | -59.139153 | -0.37412348 | 171.28087 | 174.34926 | 0.017029401
65.2 | -3.1405082 | -20.585644 | 0.1364197 | 55.788204 | 172.07175 | 0.015694974 | -59.245468 | -0.37389067 | 171.52019 | 174.58517 | 0.017027531
65.3 | -3.1405082 | -20.562574 | 0.13691242 | 55.546787 | 172.35925 | 0.015751582 | -59.179634 | -0.37328193 | 171.90326 | 174.89337 | 0.017020147
65.4 | -3.1405082 | -20.632158 | 0.13692118 | 55.557564 | 172.64674 | 0.015749751 | -59.37952 | -0.37327069 | 172.16965 | 175.21587 | 0.017003674
65.5 | -3.1405082 | -20.535845 | 0.13741913 | 55.798813 | 172.93425 | 0.015805343 | -59.102169 | -0.37216604 | 172.38268 | 175.48396 | 0.016896419
65.6 | -3.1405082 | -20.540968 | 0.13794561 | 55.820141 | 173.22174 | 0.015868178 | -59.114098 | -0.37233004 | 172.68697 | 175.79204 | 0.017314319
65.7 | -3.1405082 | -20.599396 | 0.13802908 | 55.839836 | 173.50925 | 0.01587254 | -59.286888 | -0.37202156 | 172.92949 | 176.03128 | 0.017449358
65.8 | -3.1405082 | -20.600426 | 0.13799243 | 55.831921 | 173.79674 | 0.015879037 | -59.289516 | -0.37158081 | 173.23132 | 176.3085 | 0.017336721
65.9 | -3.1405082 | -20.590025 | 0.13855471 | 55.704597 | 174.08424 | 0.015930595 | -59.261688 | -0.37080827 | 173.54874 | 176.68861 | 0.017134581
66 | -3.1405082 | -20.542877 | 0.13908838 | 55.657459 | 174.37173 | 0.015997618 | -59.126972 | -0.37032589 | 173.84222 | 176.91748 | 0.017067129
66.1 | -3.1405082 | -20.670002 | 0.13911128 | 55.834934 | 174.65924 | 0.016004687 | -59.49366 | -0.3704266 | 174.11031 | 177.1747 | 0.016983282
66.2 | -3.1405082 | -20.728947 | 0.13934146 | 55.762383 | 174.94675 | 0.016033541 | -59.667709 | -0.37047812 | 174.38727 | 177.44786 | 0.016940314
66.3 | -3.1405082 | -20.678724 | 0.13959813 | 55.84 | 175.23425 | 0.016060119 | -59.520508 | -0.36968538 | 174.70784 | 177.79088 | 0.017020036
66.4 | -3.1405082 | -20.547539 | 0.13998926 | 55.843353 | 175.52174 | 0.016103325 | -59.142063 | -0.36886361 | 174.95969 | 178.09482 | 0.017094752
66.5 | -3.1405082 | -20.63797 | 0.14012407 | 55.843502 | 175.80925 | 0.01611766 | -59.401421 | -0.36905378 | 175.1971 | 178.4212 | 0.01720364
66.6 | -3.1405082 | -20.587965 | 0.14094034 | 55.84351 | 176.09676 | 0.016213186 | -59.254871 | -0.36807546 | 175.54448 | 178.64397 | 0.016940996
66.7 | -3.1405082 | -20.717733 | 0.1412714 | 55.84351 | 176.38425 | 0.016259044 | -59.625168 | -0.36831775 | 175.83424 | 178.95644 | 0.017114772
66.8 | -3.1405082 | -20.847473 | 0.14126503 | 55.943825 | 176.67175 | 0.01625541 | -59.997284 | -0.3683677 | 176.05394 | 179.19704 | 0.016900696
66.9 | -3.1405082 | -20.869009 | 0.14168829 | 55.890991 | 176.95924 | 0.016294833 | -60.05801 | -0.36811122 | 176.3802 | 179.54308 | 0.016919836
67 | -3.1405082 | -20.629272 | 0.14215121 | 55.845562 | 177.24675 | 0.016350618 | -59.366367 | -0.36679548 | 176.62672 | 179.81406 | 0.017023209
67.1 | -3.1405082 | -20.623678 | 0.14233464 | 55.843597 | 177.53424 | 0.016374333 | -59.349419 | -0.36654773 | 176.94139 | 180.10193 | 0.017252864
67.2 | -3.1405082 | -20.748081 | 0.14261881 | 55.551193 | 177.82175 | 0.016400693 | -59.707325 | -0.36693099 | 177.17609 | 180.43343 | 0.017252106
67.3 | -3.1405082 | -20.714436 | 0.14283353 | 55.453259 | 178.10924 | 0.01643208 | -59.612209 | -0.36592025 | 177.39369 | 180.685 | 0.017045273
67.4 | -3.1405082 | -20.80648 | 0.14281411 | 55.099392 | 178.39674 | 0.01642837 | -59.87701 | -0.36574766 | 177.72034 | 180.89951 | 0.016819486
67.5 | -3.1405082 | -20.925413 | 0.14314342 | 54.941185 | 178.68423 | 0.016469324 | -60.220863 | -0.36602157 | 177.97987 | 181.14821 | 0.01671374
67.6 | -3.1405082 | -20.854094 | 0.14342648 | 54.932053 | 178.97176 | 0.016505957 | -60.018234 | -0.36554399 | 178.23364 | 181.51111 | 0.016848844
67.7 | -3.1405082 | -20.81002 | 0.14394455 | 54.931656 | 179.25925 | 0.016563646 | -59.893551 | -0.36537746 | 178.38956 | 181.66357 | 0.017048899
67.8 | -3.1405082 | -20.712881 | 0.14414963 | 54.931641 | 179.54674 | 0.01658576 | -59.616161 | -0.36464962 | 178.66537 | 181.86987 | 0.017328588
67.9 | -3.1405082 | -20.819963 | 0.1442104 | 54.982052 | 179.83424 | 0.016593233 | -59.926056 | -0.36478153 | 178.96869 | 182.22978 | 0.01708555
68 | -3.1405082 | -20.876017 | 0.14435518 | 55.0797 | 180.12175 | 0.016595379 | -60.08437 | -0.36462021 | 179.18057 | 182.45609 | 0.016972933
68.1 | -3.1405082 | -20.748785 | 0.14483589 | 54.938038 | 180.40926 | 0.016658604 | -59.716709 | -0.36344397 | 179.47858 | 182.69536 | 0.01696009
68.2 | -3.1405082 | -20.914696 | 0.14511272 | 55.181015 | 180.69675 | 0.016691992 | -60.193058 | -0.36414456 | 179.71454 | 183.00537 | 0.016969606
68.3 | -3.1405082 | -20.888403 | 0.14520547 | 55.097721 | 180.98425 | 0.016699925 | -60.11842 | -0.36394125 | 179.97783 | 183.19794 | 0.017015606
68.4 | -3.1405082 | -20.802372 | 0.14538379 | 55.233147 | 181.27174 | 0.016714541 | -59.867737 | -0.36324099 | 180.15714 | 183.43655 | 0.017062655
68.5 | -3.1405082 | -20.694567 | 0.14601982 | 55.238995 | 181.55925 | 0.01678597 | -59.557777 | -0.36209211 | 180.44191 | 183.67142 | 0.017180562
68.6 | -3.1405082 | -20.830603 | 0.14601874 | 55.332432 | 181.84674 | 0.016790513 | -59.950008 | -0.36291745 | 180.6095 | 183.91917 | 0.017299825
68.7 | -3.1405082 | -20.776901 | 0.14622422 | 55.366119 | 182.13425 | 0.01681724 | -59.794338 | -0.36156574 | 180.90793 | 184.14639 | 0.016850699
68.8 | -3.1405082 | -20.865492 | 0.14654724 | 55.314278 | 182.42174 | 0.016854225 | -60.051041 | -0.36116803 | 181.19186 | 184.39984 | 0.016855251
68.9 | -3.1405082 | -20.855598 | 0.14740902 | 55.522186 | 182.70924 | 0.016943498 | -60.020596 | -0.36110407 | 181.40211 | 184.66022 | 0.017073281
69 | -3.1405082 | -20.921347 | 0.14757913 | 55.492161 | 182.99675 | 0.016962415 | -60.212139 | -0.36092848 | 181.69835 | 184.88591 | 0.016960742
69.1 | -3.1405082 | -20.838583 | 0.14824574 | 55.534 | 183.28426 | 0.017041087 | -59.972355 | -0.35999027 | 181.87257 | 185.13814 | 0.016949948
69.2 | -3.1405082 | -20.884951 | 0.1483378 | 55.669254 | 183.57175 | 0.017054001 | -60.107361 | -0.35942629 | 182.14848 | 185.47861 | 0.016986812
69.3 | -3.1405082 | -20.875168 | 0.14844687 | 55.671051 | 183.85925 | 0.017064763 | -60.077133 | -0.35882509 | 182.40514 | 185.70999 | 0.016795445
69.4 | -3.1405082 | -20.961161 | 0.14892289 | 55.715023 | 184.14674 | 0.017129477 | -60.323261 | -0.35872146 | 182.65002 | 185.97922 | 0.016715879
69.5 | -3.1405082 | -20.981451 | 0.14910989 | 55.837952 | 184.43425 | 0.017147202 | -60.378929 | -0.35831696 | 182.90152 | 186.18381 | 0.01675044
69.6 | -3.1405082 | -20.998688 | 0.14968395 | 55.843269 | 184.72174 | 0.017210817 | -60.430946 | -0.35795531 | 183.19383 | 186.43619 | 0.01663618
69.7 | -3.1405082 | -21.029095 | 0.14994256 | 55.843498 | 185.00925 | 0.017237753 | -60.517372 | -0.35824084 | 183.41351 | 186.68068 | 0.016970968
69.8 | -3.1405082 | -21.064398 | 0.15022534 | 56.083282 | 185.29675 | 0.01726751 | -60.622643 | -0.35818565 | 183.64934 | 187.03465 | 0.017137712
69.9 | -3.1405082 | -20.961952 | 0.15068541 | 56.127125 | 185.58424 | 0.017318498 | -60.32935 | -0.35674298 | 183.92491 | 187.25861 | 0.01699801
70 | -3.1405082 | -21.012512 | 0.15101117 | 56.129063 | 185.87175 | 0.017352572 | -60.476723 | -0.35657784 | 184.19667 | 187.54434 | 0.017016904
70.1 | -3.1405082 | -21.065102 | 0.15103604 | 56.129147 | 186.15924 | 0.017359704 | -60.630108 | -0.35675669 | 184.48299 | 187.76379 | 0.017038941
70.2 | -3.1405082 | -21.048857 | 0.15136415 | 56.1912 | 186.44675 | 0.01740114 | -60.58707 | -0.35573104 | 184.65683 | 188.13416 | 0.016797014
70.3 | -3.1405082 | -21.237415 | 0.15165602 | 56.138042 | 186.73424 | 0.017434506 | -61.128155 | -0.35645911 | 185.00356 | 188.31844 | 0.016796868
70.4 | -3.1405082 | -21.204535 | 0.15244615 | 56.316277 | 187.02176 | 0.017533761 | -61.031628 | -0.35619894 | 185.25293 | 188.66942 | 0.016976867
70.5 | -3.1405082 | -21.038694 | 0.15335311 | 56.421047 | 187.30925 | 0.017626731 | -60.552639 | -0.35494462 | 185.54259 | 188.9155 | 0.017090887
70.6 | -3.1405082 | -21.188168 | 0.15329751 | 56.425575 | 187.59674 | 0.017619967 | -60.981552 | -0.35485148 | 185.8363 | 189.25862 | 0.016861513
70.7 | -3.1405082 | -21.21917 | 0.15347525 | 56.425774 | 187.88425 | 0.01764348 | -61.067886 | -0.35433626 | 186.06876 | 189.50764 | 0.016773857
70.8 | -3.1405082 | -21.172853 | 0.15399474 | 56.535633 | 188.17175 | 0.017697783 | -60.931732 | -0.35388023 | 186.27898 | 189.78395 | 0.016628299
70.9 | -3.1405082 | -21.180912 | 0.15441965 | 56.635418 | 188.45924 | 0.01773908 | -60.956577 | -0.35376936 | 186.55611 | 190.07011 | 0.016861269
71 | -3.1405082 | -21.179121 | 0.15493342 | 56.668713 | 188.74675 | 0.017804965 | -60.954315 | -0.35336885 | 186.7645 | 190.36211 | 0.017065899
71.1 | -3.1405082 | -21.233221 | 0.15483215 | 56.709579 | 189.03424 | 0.017800158 | -61.112083 | -0.35331506 | 187.14363 | 190.66951 | 0.017078364
71.2 | -3.1405082 | -21.321323 | 0.15491819 | 56.711349 | 189.32175 | 0.017803978 | -61.369762 | -0.3534278 | 187.39241 | 190.95065 | 0.017099388
71.3 | -3.1405082 | -21.235502 | 0.15527187 | 56.824188 | 189.60924 | 0.017845605 | -61.12402 | -0.35230872 | 187.64517 | 191.27686 | 0.016783567
71.4 | -3.1405082 | -21.344349 | 0.15552352 | 56.818569 | 189.89674 | 0.0178723 | -61.435226 | -0.35292035 | 187.92685 | 191.54529 | 0.016963802
71.5 | -3.1405082 | -21.362864 | 0.15573238 | 56.757366 | 190.18425 | 0.017908895 | -61.487804 | -0.35258418 | 188.23668 | 191.80092 | 0.016787743
71.6 | -3.1405082 | -21.258572 | 0.15599489 | 56.862972 | 190.47174 | 0.017935859 | -61.187481 | -0.35177341 | 188.50285 | 192.11261 | 0.016954694
71.7 | -3.1405082 | -21.308208 | 0.1563516 | 56.980766 | 190.75925 | 0.01796707 | -61.328163 | -0.35159972 | 188.7635 | 192.4131 | 0.017146412
71.8 | -3.1405082 | -21.313618 | 0.15682115 | 56.985855 | 191.04674 | 0.018019911 | -61.345718 | -0.35135299 | 189.06429 | 192.69826 | 0.017231887
71.9 | -3.1405082 | -21.390858 | 0.15711896 | 56.986076 | 191.33424 | 0.018052761 | -61.567516 | -0.35089648 | 189.30603 | 193.00317 | 0.016953925
72 | -3.1405082 | -21.42362 | 0.15725634 | 57.138123 | 191.62175 | 0.01806901 | -61.65992 | -0.35074577 | 189.58305 | 193.27289 | 0.016885825
72.1 | -3.1405082 | -21.39924 | 0.15794827 | 57.246761 | 191.90926 | 0.018152744 | -61.591251 | -0.35020608 | 189.87057 | 193.515 | 0.016767306
72.2 | -3.1405082 | -21.572327 | 0.15839414 | 57.226128 | 192.19675 | 0.018203294 | -62.087875 | -0.35027513 | 190.15047 | 193.86948 | 0.016696453
72.3 | -3.1405082 | -21.601765 | 0.15870996 | 57.259247 | 192.48425 | 0.018242188 | -62.172287 | -0.35032737 | 190.42145 | 194.16489 | 0.017000908
72.4 | -3.1405082 | -21.371294 | 0.15959102 | 57.260677 | 192.77174 | 0.018347144 | -61.50539 | -0.34896627 | 190.72807 | 194.49809 | 0.017056031
72.5 | -3.1405082 | -21.473606 | 0.15970831 | 57.295341 | 193.05925 | 0.018355763 | -61.798733 | -0.34871733 | 191.01929 | 194.79106 | 0.016937591
72.6 | -3.1405082 | -21.717253 | 0.15975802 | 57.327549 | 193.34674 | 0.018357683 | -62.501022 | -0.34910759 | 191.29652 | 195.10959 | 0.016816586
72.7 | -3.1405082 | -21.607807 | 0.16018566 | 57.340122 | 193.63425 | 0.018405391 | -62.181591 | -0.34825042 | 191.58272 | 195.33835 | 0.01668822
72.8 | -3.1405082 | -21.666508 | 0.16069257 | 57.425732 | 193.92174 | 0.01846418 | -62.35474 | -0.34774214 | 191.86304 | 195.64787 | 0.016721368
72.9 | -3.1405082 | -21.652029 | 0.16113496 | 57.53059 | 194.20924 | 0.018519012 | -62.315174 | -0.34748381 | 192.15396 | 195.99306 | 0.016918324
73 | -3.1405082 | -21.504213 | 0.16163523 | 57.535191 | 194.49675 | 0.018583307 | -61.888157 | -0.34628108 | 192.43115 | 196.32124 | 0.016988913
73.1 | -3.1405082 | -21.56391 | 0.16188428 | 57.663498 | 194.78424 | 0.018608982 | -62.059589 | -0.34629181 | 192.65427 | 196.60712 | 0.017256171
73.2 | -3.1405082 | -21.829695 | 0.16209428 | 57.668503 | 195.07175 | 0.018632412 | -62.825378 | -0.34650013 | 192.94064 | 196.93752 | 0.016969914
73.3 | -3.1405082 | -21.828636 | 0.16228059 | 57.610447 | 195.35925 | 0.018654246 | -62.823368 | -0.34590602 | 193.29791 | 197.22325 | 0.016720284
73.4 | -3.1405082 | -21.885109 | 0.16242912 | 57.711754 | 195.64674 | 0.018676087 | -62.987572 | -0.34551808 | 193.5659 | 197.58427 | 0.016646178
73.5 | -3.1405082 | -22.041304 | 0.16265242 | 57.715637 | 195.93425 | 0.018691022 | -63.434494 | -0.34610775 | 193.86613 | 197.80469 | 0.016869636
73.6 | -3.1405082 | -21.885094 | 0.16309635 | 57.748203 | 196.22176 | 0.018741399 | -62.987827 | -0.34473792 | 194.2077 | 198.18938 | 0.016864741
73.7 | -3.1405082 | -21.85603 | 0.16332389 | 57.776379 | 196.50925 | 0.018775905 | -62.902103 | -0.34413821 | 194.48755 | 198.47464 | 0.017048152
73.8 | -3.1405082 | -21.902914 | 0.16421025 | 57.808605 | 196.79675 | 0.018868254 | -63.040417 | -0.34388375 | 194.75957 | 198.82642 | 0.017133871
73.9 | -3.1405082 | -21.990618 | 0.16456382 | 57.80999 | 197.08424 | 0.018908227 | -63.292763 | -0.34374365 | 195.03165 | 199.14198 | 0.016992128
74 | -3.1405082 | -22.169964 | 0.16486266 | 57.810059 | 197.37175 | 0.018946042 | -63.811543 | -0.34404376 | 195.36609 | 199.47557 | 0.017016474
74.1 | -3.1405082 | -22.150826 | 0.1649545 | 57.810059 | 197.65924 | 0.018955702 | -63.759689 | -0.34319305 | 195.64626 | 199.75873 | 0.01690745
74.2 | -3.1405082 | -22.169559 | 0.1651351 | 57.82103 | 197.94675 | 0.018978532 | -63.817932 | -0.34249458 | 195.97757 | 200.08723 | 0.016847076
74.3 | -3.1405082 | -22.183956 | 0.16604674 | 57.84943 | 198.23424 | 0.019081147 | -63.859291 | -0.34238201 | 196.25374 | 200.40305 | 0.016972374
74.4 | -3.1405082 | -22.287176 | 0.16607708 | 57.822872 | 198.52174 | 0.019084683 | -64.156967 | -0.34258488 | 196.60736 | 200.74484 | 0.01713247
74.5 | -3.1405082 | -22.281958 | 0.16650741 | 57.831615 | 198.80925 | 0.019125804 | -64.141586 | -0.34173194 | 196.92493 | 201.05801 | 0.017030526
74.6 | -3.1405082 | -22.360037 | 0.16669634 | 57.810989 | 199.09674 | 0.019146284 | -64.367714 | -0.34142396 | 197.19505 | 201.38873 | 0.016896786
74.7 | -3.1405082 | -22.441023 | 0.16676942 | 57.810101 | 199.38425 | 0.019150497 | -64.59745 | -0.34147581 | 197.52541 | 201.75963 | 0.016978407
74.8 | -3.1405082 | -22.362942 | 0.16696924 | 58.027901 | 199.67175 | 0.019164251 | -64.377304 | -0.3403843 | 197.77264 | 202.02202 | 0.01677968
74.9 | -3.1405082 | -22.414528 | 0.16732901 | 57.940598 | 199.95924 | 0.019209707 | -64.523422 | -0.34034771 | 198.10443 | 202.40271 | 0.016873587
75 | -3.1405082 | -22.526329 | 0.16757172 | 57.977802 | 200.24675 | 0.019247409 | -64.846115 | -0.34076968 | 198.36636 | 202.71211 | 0.017028829
75.1 | -3.1405082 | -22.454376 | 0.16787414 | 58.047211 | 200.53426 | 0.019273095 | -64.636185 | -0.34003174 | 198.68376 | 203.04356 | 0.017145488
75.2 | -3.1405082 | -22.381474 | 0.16844681 | 58.030334 | 200.82175 | 0.01935168 | -64.42321 | -0.33935383 | 198.99271 | 203.42009 | 0.017173812
75.3 | -3.1405082 | -22.632587 | 0.16846091 | 58.071861 | 201.10925 | 0.019350844 | -65.140999 | -0.34014753 | 199.31114 | 203.67168 | 0.017104993
75.4 | -3.1405082 | -22.599205 | 0.16886288 | 58.07365 | 201.39674 | 0.019387022 | -65.042038 | -0.33934623 | 199.54591 | 204.01065 | 0.016931325
75.5 | -3.1405082 | -22.603624 | 0.16931298 | 58.073727 | 201.68425 | 0.019441083 | -65.051147 | -0.33848321 | 199.89983 | 204.34035 | 0.016611135
75.6 | -3.1405082 | -22.714417 | 0.16958979 | 58.07373 | 201.97174 | 0.019478377 | -65.373207 | -0.33886147 | 200.1566 | 204.6767 | 0.016815793
75.7 | -3.1405082 | -22.710402 | 0.17013167 | 58.07373 | 202.25925 | 0.019537512 | -65.360443 | -0.33850563 | 200.51476 | 205.04193 | 0.016967697
75.8 | -3.1405082 | -22.585089 | 0.17040363 | 58.07373 | 202.54674 | 0.019578047 | -64.997635 | -0.33758804 | 200.77103 | 205.36931 | 0.017177299
75.9 | -3.1405082 | -22.793262 | 0.17069569 | 58.07373 | 202.83424 | 0.019606225 | -65.597603 | -0.33772787 | 201.0912 | 205.70641 | 0.016932491
76 | -3.1405082 | -22.874636 | 0.17084025 | 58.07373 | 203.12173 | 0.019631954 | -65.833199 | -0.33745652 | 201.43176 | 205.9957 | 0.016855244
76.1 | -3.1405082 | -22.748751 | 0.17126077 | 58.07373 | 203.40924 | 0.019682555 | -65.469223 | -0.33611286 | 201.72365 | 206.35294 | 0.016731234
76.2 | -3.1405082 | -23.016399 | 0.17137009 | 58.086792 | 203.69675 | 0.019689051 | -66.238213 | -0.33670267 | 201.99956 | 206.74684 | 0.016680041
76.3 | -3.1405082 | -23.016857 | 0.17120069 | 58.074299 | 203.98424 | 0.019662527 | -66.237953 | -0.33658421 | 202.30185 | 207.04233 | 0.016908115
76.4 | -3.1405082 | -22.88723 | 0.17147116 | 58.073761 | 204.27174 | 0.019698249 | -65.866463 | -0.33539486 | 202.63271 | 207.32632 | 0.017015764
76.5 | -3.1405082 | -22.839251 | 0.17245029 | 58.07373 | 204.55925 | 0.01980879 | -65.728409 | -0.33487615 | 202.96234 | 207.69241 | 0.017036676
76.6 | -3.1405082 | -22.906168 | 0.17272116 | 58.07373 | 204.84674 | 0.019829432 | -65.921875 | -0.33466616 | 203.25497 | 208.0434 | 0.016966356
76.7 | -3.1405082 | -22.914925 | 0.17315349 | 58.07373 | 205.13425 | 0.019884957 | -65.942871 | -0.33422813 | 203.49026 | 208.29718 | 0.016987467
76.8 | -3.1405082 | -22.950712 | 0.17334463 | 58.07373 | 205.42175 | 0.019907173 | -66.048111 | -0.33367136 | 203.82054 | 208.66432 | 0.016781129
76.9 | -3.1405082 | -22.895544 | 0.17390595 | 58.07373 | 205.70924 | 0.019974126 | -65.889778 | -0.33309025 | 204.12502 | 208.95494 | 0.016751155
77 | -3.1405082 | -23.066895 | 0.17417766 | 58.07373 | 205.99675 | 0.020007525 | -66.380104 | -0.33394182 | 204.3934 | 209.30295 | 0.017099664
77.1 | -3.1405082 | -22.98395 | 0.17450485 | 58.087944 | 206.28424 | 0.020040845 | -66.141785 | -0.33294904 | 204.71855 | 209.60704 | 0.017167343
77.2 | -3.1405082 | -23.023144 | 0.17464772 | 58.074348 | 206.57175 | 0.020059416 | -66.251671 | -0.33264318 | 204.9872 | 209.90456 | 0.017109115
77.3 | -3.1405082 | -22.987022 | 0.17537223 | 58.073761 | 206.85924 | 0.020138983 | -66.145836 | -0.33205855 | 205.26376 | 210.20694 | 0.016980667
77.4 | -3.1405082 | -23.174938 | 0.17509329 | 58.15926 | 207.14674 | 0.020104837 | -66.686752 | -0.33236045 | 205.56902 | 210.58585 | 0.016946711
77.5 | -3.1405082 | -23.098568 | 0.17535675 | 58.139553 | 207.43425 | 0.020126199 | -66.463814 | -0.33140406 | 205.87172 | 210.92474 | 0.016728336
77.6 | -3.1405082 | -23.040571 | 0.17594244 | 58.231079 | 207.72174 | 0.020199791 | -66.295776 | -0.33105978 | 206.16454 | 211.21638 | 0.016953271
77.7 | -3.1405082 | -22.981058 | 0.17670131 | 58.162361 | 208.00923 | 0.020286482 | -66.124123 | -0.33035687 | 206.4617 | 211.55618 | 0.016999938
77.8 | -3.1405082 | -23.086197 | 0.17713167 | 58.083179 | 208.29675 | 0.020340845 | -66.43454 | -0.33068842 | 206.79237 | 211.89368 | 0.017145142
77.9 | -3.1405082 | -23.099112 | 0.17753433 | 58.191879 | 208.58424 | 0.020390071 | -66.467056 | -0.32987225 | 207.07164 | 212.15485 | 0.016759403
78 | -3.1405082 | -23.10729 | 0.17805281 | 58.192604 | 208.87175 | 0.020440634 | -66.496521 | -0.32917482 | 207.35677 | 212.46342 | 0.016563265
78.1 | -3.1405082 | -23.181042 | 0.17825849 | 58.085342 | 209.15926 | 0.020461699 | -66.705513 | -0.32952791 | 207.67838 | 212.83347 | 0.016813209
78.2 | -3.1405082 | -23.292522 | 0.17786558 | 58.175148 | 209.44675 | 0.020415265 | -67.027657 | -0.32949305 | 207.97559 | 213.14537 | 0.016744396
78.3 | -3.1405082 | -23.147099 | 0.17829317 | 58.22213 | 209.73425 | 0.020467686 | -66.612427 | -0.32854533 | 208.24319 | 213.44987 | 0.016676353
78.4 | -3.1405082 | -23.228197 | 0.17914718 | 58.173199 | 210.02174 | 0.020564403 | -66.847603 | -0.32891721 | 208.58029 | 213.86063 | 0.017114328
78.5 | -3.1405082 | -23.242445 | 0.17909457 | 58.078033 | 210.30925 | 0.020555457 | -66.890602 | -0.328549 | 208.88403 | 214.13538 | 0.017044283
78.6 | -3.1405082 | -23.364187 | 0.17971048 | 58.130878 | 210.59674 | 0.020627992 | -67.242882 | -0.32858565 | 209.18616 | 214.42853 | 0.016889073
78.7 | -3.1405082 | -23.39448 | 0.18024677 | 58.133518 | 210.88425 | 0.020690141 | -67.332993 | -0.32824099 | 209.4897 | 214.77972 | 0.016819747
78.8 | -3.1405082 | -23.54184 | 0.18014772 | 58.076313 | 211.17174 | 0.020686764 | -67.757858 | -0.32819203 | 209.85246 | 215.08444 | 0.016460286
78.9 | -3.1405082 | -23.36058 | 0.18094464 | 58.133816 | 211.45924 | 0.020778691 | -67.238373 | -0.32713011 | 210.08031 | 215.39682 | 0.016755763
79 | -3.1405082 | -23.281235 | 0.18144237 | 58.076328 | 211.74675 | 0.020835631 | -67.010414 | -0.32636261 | 210.4216 | 215.70247 | 0.016933832
79.1 | -3.1405082 | -23.304453 | 0.18159233 | 58.073849 | 212.03424 | 0.020850942 | -67.075821 | -0.32637319 | 210.75801 | 216.06143 | 0.017187502
79.2 | -3.1405082 | -23.478765 | 0.18154559 | 58.073738 | 212.32175 | 0.020845978 | -67.575279 | -0.32663408 | 210.9985 | 216.34572 | 0.017080681
79.3 | -3.1405082 | -23.543444 | 0.18169521 | 58.07373 | 212.60925 | 0.020860586 | -67.766457 | -0.3262299 | 211.32225 | 216.64781 | 0.016999705
79.4 | -3.1405082 | -23.585716 | 0.18212017 | 58.056206 | 212.89674 | 0.020904103 | -67.886734 | -0.32586211 | 211.60263 | 217.02571 | 0.016840179
79.5 | -3.1405082 | -23.600832 | 0.18224609 | 58.072975 | 213.18425 | 0.020921575 | -67.930359 | -0.32516655 | 211.92561 | 217.34322 | 0.016685924
79.6 | -3.1405082 | -23.618122 | 0.18252449 | 58.073696 | 213.47174 | 0.020956472 | -67.979614 | -0.32486382 | 212.19249 | 217.64734 | 0.016825622
79.7 | -3.1405082 | -23.614063 | 0.18299006 | 58.07373 | 213.75925 | 0.021006403 | -67.967018 | -0.32455543 | 212.50037 | 217.98752 | 0.017070446
79.8 | -3.1405082 | -23.551207 | 0.18404649 | 58.07373 | 214.04675 | 0.021122819 | -67.785599 | -0.32357058 | 212.79472 | 218.28442 | 0.017035931
79.9 | -3.1405082 | -23.67149 | 0.18411668 | 58.07373 | 214.33424 | 0.021134168 | -68.130142 | -0.32364616 | 213.09088 | 218.56725 | 0.016915917
80 | -3.1405082 | -23.777323 | 0.18438055 | 58.07373 | 214.62175 | 0.021166421 | -68.434364 | -0.32354173 | 213.37602 | 218.89038 | 0.016819252
80.1 | -3.1405082 | -23.784212 | 0.18452069 | 58.07373 | 214.90924 | 0.021177154 | -68.455658 | -0.32273003 | 213.64052 | 219.21596 | 0.016615799
80.2 | -3.1405082 | -23.689014 | 0.18506254 | 58.07373 | 215.19675 | 0.021239974 | -68.180717 | -0.32198262 | 213.9227 | 219.47699 | 0.016829127
80.3 | -3.1405082 | -23.750732 | 0.1851735 | 58.07373 | 215.48425 | 0.021251379 | -68.359924 | -0.32190138 | 214.19708 | 219.81096 | 0.016960178
80.4 | -3.1405082 | -23.868822 | 0.18534754 | 58.143982 | 215.77174 | 0.021268971 | -68.697327 | -0.32237646 | 214.49825 | 220.13959 | 0.017158609
80.5 | -3.1405082 | -23.847748 | 0.18564461 | 58.076771 | 216.05923 | 0.021303732 | -68.636299 | -0.32143122 | 214.80069 | 220.46039 | 0.016899213
80.6 | -3.1405082 | -23.889618 | 0.18592462 | 58.073868 | 216.34676 | 0.021342587 | -68.75988 | -0.32096899 | 215.06496 | 220.72847 | 0.016687568
80.7 | -3.1405082 | -24.068338 | 0.18574589 | 58.073738 | 216.63425 | 0.021328412 | -69.270157 | -0.32182801 | 215.35269 | 221.04782 | 0.016856709
80.8 | -3.1405082 | -23.907936 | 0.18668109 | 58.113182 | 216.92175 | 0.021433322 | -68.810837 | -0.31988552 | 215.65793 | 221.34187 | 0.016576217
80.9 | -3.1405082 | -24.054651 | 0.1871604 | 58.075405 | 217.20924 | 0.021477042 | -69.235519 | -0.32061327 | 216.0117 | 221.68956 | 0.016824789
81 | -3.1405082 | -23.971052 | 0.18769796 | 58.073799 | 217.49675 | 0.02154462 | -68.991669 | -0.31967062 | 216.20918 | 221.98276 | 0.017054945
81.1 | -3.1405082 | -24.013929 | 0.18789285 | 58.094933 | 217.78424 | 0.0215619 | -69.116486 | -0.31994838 | 216.51848 | 222.2917 | 0.017225476
81.2 | -3.1405082 | -24.126507 | 0.18848811 | 58.074646 | 218.07175 | 0.021634992 | -69.44043 | -0.31949309 | 216.82626 | 222.57477 | 0.016977571
81.3 | -3.1405082 | -24.132891 | 0.1887546 | 58.073772 | 218.35924 | 0.021663381 | -69.455681 | -0.31910372 | 217.07295 | 222.86406 | 0.01656682
81.4 | -3.1405082 | -24.148075 | 0.1888683 | 58.115116 | 218.64674 | 0.021678349 | -69.497162 | -0.31892437 | 217.33684 | 223.16725 | 0.01673004
81.5 | -3.1405082 | -24.211857 | 0.18880343 | 58.10968 | 218.93425 | 0.021672443 | -69.679031 | -0.31872898 | 217.65274 | 223.48636 | 0.016829684
81.6 | -3.1405082 | -24.277884 | 0.18878391 | 58.154991 | 219.22174 | 0.021667618 | -69.868942 | -0.31884044 | 217.99593 | 223.76814 | 0.016967233
81.7 | -3.1405082 | -24.190264 | 0.18926477 | 58.077244 | 219.50925 | 0.021729311 | -69.614769 | -0.31820339 | 218.27908 | 224.08247 | 0.016987769
81.8 | -3.1405082 | -24.169533 | 0.1896309 | 58.163044 | 219.79674 | 0.021763815 | -69.557442 | -0.31779411 | 218.47231 | 224.38211 | 0.017063126
81.9 | -3.1405082 | -24.260117 | 0.19050965 | 58.080315 | 220.08424 | 0.021857383 | -69.81456 | -0.3175908 | 218.78926 | 224.65999 | 0.016762802
82 | -3.1405082 | -24.364521 | 0.19049956 | 58.117458 | 220.37175 | 0.021858945 | -70.11483 | -0.31765148 | 219.10643 | 224.93524 | 0.016575433
82.1 | -3.1405082 | -24.141249 | 0.19147223 | 58.111469 | 220.65926 | 0.021973401 | -69.472427 | -0.31615022 | 219.39081 | 225.28052 | 0.016544342
82.2 | -3.1405082 | -24.120853 | 0.19198138 | 58.09903 | 220.94675 | 0.02203051 | -69.417572 | -0.31601533 | 219.67885 | 225.51965 | 0.016781345
82.3 | -3.1405082 | -24.205011 | 0.19246772 | 58.098766 | 221.23425 | 0.022088274 | -69.656006 | -0.31637773 | 219.97649 | 225.82593 | 0.017040974
82.4 | -3.1405082 | -24.152102 | 0.1923376 | 58.07481 | 221.52174 | 0.022071941 | -69.505653 | -0.31588951 | 220.28773 | 226.19423 | 0.017240986
82.5 | -3.1405082 | -24.076357 | 0.19235829 | 58.119808 | 221.80925 | 0.022073077 | -69.290359 | -0.31476921 | 220.53551 | 226.43753 | 0.016957069
82.6 | -3.1405082 | -24.071463 | 0.19251536 | 58.222912 | 222.09674 | 0.022089593 | -69.275398 | -0.31409132 | 220.81131 | 226.69737 | 0.0168145
82.7 | -3.1405082 | -24.166485 | 0.19269603 | 58.206974 | 222.38425 | 0.022114234 | -69.549728 | -0.31410739 | 221.07391 | 227.07544 | 0.016965671
82.8 | -3.1405082 | -24.317747 | 0.19289608 | 58.177372 | 222.67174 | 0.022133924 | -69.982964 | -0.31457585 | 221.33205 | 227.31378 | 0.016947193
82.9 | -3.1405082 | -24.387791 | 0.19321474 | 58.130497 | 222.95924 | 0.022164311 | -70.182137 | -0.31436852 | 221.67621 | 227.63486 | 0.016909868
83 | -3.1405082 | -24.189352 | 0.19410199 | 58.137169 | 223.24673 | 0.022266869 | -69.611481 | -0.31297567 | 221.97089 | 227.89293 | 0.016829863
83.1 | -3.1405082 | -24.083588 | 0.19463567 | 58.215157 | 223.53424 | 0.022326076 | -69.306374 | -0.31228626 | 222.22932 | 228.17842 | 0.016895637
83.2 | -3.1405082 | -24.503092 | 0.19440046 | 58.079853 | 223.82175 | 0.022301001 | -70.513023 | -0.3135511 | 222.56306 | 228.48502 | 0.016820055
83.3 | -3.1405082 | -24.314487 | 0.19477233 | 58.164894 | 224.10924 | 0.022343094 | -69.973083 | -0.31182641 | 222.83556 | 228.72971 | 0.016537743
83.4 | -3.1405082 | -24.386406 | 0.19500472 | 58.144138 | 224.39674 | 0.022373414 | -70.17804 | -0.31228769 | 223.15186 | 229.01207 | 0.016728679
83.5 | -3.1405082 | -24.46043 | 0.19517572 | 58.233204 | 224.68425 | 0.022394525 | -70.392731 | -0.31236258 | 223.39224 | 229.34798 | 0.016707029
83.6 | -3.1405082 | -24.173006 | 0.19609354 | 58.179745 | 224.97176 | 0.022495318 | -69.566101 | -0.31053442 | 223.73404 | 229.62778 | 0.016718619
83.7 | -3.1405082 | -24.068726 | 0.19687776 | 58.145573 | 225.25925 | 0.022578072 | -69.265991 | -0.30999079 | 224.04419 | 229.91797 | 0.017067656
83.8 | -3.1405082 | -24.221678 | 0.19690566 | 58.142185 | 225.54675 | 0.022590432 | -69.702019 | -0.3102771 | 224.25681 | 230.20239 | 0.017029436
83.9 | -3.1405082 | -24.296188 | 0.19696572 | 58.313717 | 225.83424 | 0.022585187 | -69.917267 | -0.30988008 | 224.52579 | 230.42633 | 0.016742725
84 | -3.1405082 | -24.272783 | 0.19742708 | 58.25502 | 226.12175 | 0.022644667 | -69.850235 | -0.30956778 | 224.79723 | 230.74925 | 0.01665009
84.1 | -3.1405082 | -24.247868 | 0.1976891 | 58.286377 | 226.40924 | 0.022676038 | -69.780678 | -0.3089518 | 225.11427 | 231.05463 | 0.0165687
84.2 | -3.1405082 | -24.457708 | 0.19764876 | 58.329037 | 226.69675 | 0.022672107 | -70.388245 | -0.30982867 | 225.37131 | 231.29117 | 0.016733902
84.3 | -3.1405082 | -24.394032 | 0.19832548 | 58.337044 | 226.98424 | 0.022747086 | -70.207985 | -0.30929312 | 225.65636 | 231.5013 | 0.016957594
84.4 | -3.1405082 | -24.296621 | 0.1988961 | 58.337391 | 227.27174 | 0.022814328 | -69.926529 | -0.30825138 | 225.94307 | 231.81805 | 0.01700981
84.5 | -3.1405082 | -24.280016 | 0.19879103 | 58.337406 | 227.55923 | 0.022798514 | -69.882599 | -0.30766472 | 226.20834 | 232.07881 | 0.016894637
84.6 | -3.1405082 | -24.31712 | 0.1988657 | 58.35297 | 227.84674 | 0.022801142 | -69.99704 | -0.30744776 | 226.46565 | 232.36053 | 0.0166502
84.7 | -3.1405082 | -24.345388 | 0.19964194 | 58.338074 | 228.13425 | 0.022886436 | -70.081253 | -0.30721766 | 226.74332 | 232.67426 | 0.016780797
84.8 | -3.1405082 | -24.371777 | 0.20022014 | 58.353386 | 228.42174 | 0.022952188 | -70.161247 | -0.30676863 | 227.03149 | 232.92258 | 0.016667427
84.9 | -3.1405082 | -24.482267 | 0.20037168 | 58.377941 | 228.70926 | 0.022971338 | -70.486725 | -0.30718905 | 227.27893 | 233.23973 | 0.016770612
85 | -3.1405082 | -24.429218 | 0.20100453 | 58.581139 | 228.99675 | 0.02305042 | -70.338501 | -0.3068172 | 227.53778 | 233.50316 | 0.017050937
85.1 | -3.1405082 | -24.471594 | 0.20125712 | 58.462505 | 229.28424 | 0.023081901 | -70.459282 | -0.30654198 | 227.84306 | 233.73897 | 0.017208904
85.2 | -3.1405082 | -24.605145 | 0.20156763 | 58.467548 | 229.57175 | 0.023120994 | -70.839088 | -0.30652145 | 228.13329 | 234.02249 | 0.016968122
85.3 | -3.1405082 | -24.633118 | 0.20179906 | 58.576904 | 229.85925 | 0.023143437 | -70.917419 | -0.30614141 | 228.3412 | 234.28188 | 0.016744321
85.4 | -3.1405082 | -24.621658 | 0.20234539 | 58.589512 | 230.14674 | 0.023203712 | -70.876831 | -0.30526698 | 228.63112 | 234.53789 | 0.0167119
85.5 | -3.1405082 | -24.771198 | 0.20222554 | 58.590061 | 230.43425 | 0.023190921 | -71.304802 | -0.30579874 | 228.95033 | 234.88046 | 0.016789857
85.6 | -3.1405082 | -24.560915 | 0.20293118 | 58.590088 | 230.72174 | 0.023266481 | -70.693886 | -0.30402631 | 229.18871 | 235.10971 | 0.016842378
85.7 | -3.1405082 | -24.632408 | 0.20288654 | 58.615818 | 231.00925 | 0.023261543 | -70.903625 | -0.3038668 | 229.4874 | 235.4476 | 0.016834829
85.8 | -3.1405082 | -24.698608 | 0.20318444 | 58.739922 | 231.29674 | 0.023303285 | -71.090988 | -0.30365074 | 229.70958 | 235.70781 | 0.016722748
85.9 | -3.1405082 | -24.82601 | 0.20298292 | 58.651669 | 231.58424 | 0.023275428 | -71.461334 | -0.30393863 | 229.99272 | 235.95753 | 0.016766554
86 | -3.1405082 | -24.78425 | 0.20349215 | 58.792683 | 231.87175 | 0.023333875 | -71.342033 | -0.30290732 | 230.29619 | 236.23967 | 0.016574131
86.1 | -3.1405082 | -24.968803 | 0.20346342 | 58.830681 | 232.15924 | 0.023336746 | -71.875404 | -0.30354825 | 230.55702 | 236.47334 | 0.016501009
86.2 | -3.1405082 | -24.841572 | 0.2039438 | 58.720169 | 232.44675 | 0.02338762 | -71.509315 | -0.3024098 | 230.87747 | 236.7711 | 0.016680907
86.3 | -3.1405082 | -24.817219 | 0.20439813 | 58.893097 | 232.73425 | 0.023436286 | -71.437706 | -0.30174249 | 231.10986 | 237.13423 | 0.016817925
86.4 | -3.1405082 | -24.755569 | 0.20478632 | 58.855461 | 233.02174 | 0.023475491 | -71.26033 | -0.30130121 | 231.36806 | 237.36877 | 0.016940717
86.5 | -3.1405082 | -24.895853 | 0.20521446 | 58.853836 | 233.30925 | 0.023521783 | -71.665955 | -0.30169263 | 231.68997 | 237.68144 | 0.016878795
86.6 | -3.1405082 | -24.896759 | 0.20602287 | 58.85376 | 233.59676 | 0.023613837 | -71.663528 | -0.30090618 | 231.95505 | 237.96085 | 0.016623138
86.7 | -3.1405082 | -24.86272 | 0.20618568 | 58.96146 | 233.88425 | 0.023635078 | -71.566254 | -0.29999202 | 232.20422 | 238.18713 | 0.016516294
86.8 | -3.1405082 | -25.01223 | 0.2064179 | 58.915333 | 234.17175 | 0.023658236 | -71.998199 | -0.3007198 | 232.5244 | 238.51485 | 0.016703846
86.9 | -3.1405082 | -25.054926 | 0.20652814 | 58.926121 | 234.45924 | 0.023677347 | -72.123329 | -0.30060065 | 232.80261 | 238.80168 | 0.016848991
87 | -3.1405082 | -25.00576 | 0.2070888 | 59.009804 | 234.74675 | 0.023746006 | -71.985092 | -0.29971248 | 233.05901 | 239.05281 | 0.016821101
87.1 | -3.1405082 | -25.065363 | 0.20698741 | 59.091801 | 235.03424 | 0.023735121 | -72.160179 | -0.29967511 | 233.34689 | 239.34381 | 0.016879119
87.2 | -3.1405082 | -25.053392 | 0.20750441 | 59.105808 | 235.32175 | 0.023798585 | -72.123032 | -0.29887113 | 233.59721 | 239.6243 | 0.016592653
87.3 | -3.1405082 | -25.096676 | 0.20787179 | 59.106415 | 235.60924 | 0.023837991 | -72.250168 | -0.29838115 | 233.95293 | 239.93187 | 0.016500032
87.4 | -3.1405082 | -25.039038 | 0.20841286 | 59.106441 | 235.89674 | 0.023886999 | -72.083717 | -0.29766953 | 234.19852 | 240.19266 | 0.016476221
87.5 | -3.1405082 | -25.15871 | 0.2083925 | 59.106441 | 236.18425 | 0.023887906 | -72.424416 | -0.29830024 | 234.50598 | 240.4892 | 0.016719105
87.6 | -3.1405082 | -25.09408 | 0.20921089 | 59.177326 | 236.47174 | 0.023981553 | -72.23822 | -0.29751804 | 234.74809 | 240.75894 | 0.016840454
87.7 | -3.1405082 | -25.190804 | 0.20944588 | 59.208611 | 236.75925 | 0.024002245 | -72.515961 | -0.29760742 | 235.02362 | 241.04555 | 0.016876737
87.8 | -3.1405082 | -25.124889 | 0.20969519 | 59.21983 | 237.04675 | 0.02403741 | -72.325851 | -0.29648402 | 235.34119 | 241.31586 | 0.016535981
87.9 | -3.1405082 | -25.309702 | 0.20986651 | 59.207886 | 237.33424 | 0.024058238 | -72.85717 | -0.29710084 | 235.59662 | 241.57126 | 0.016698558
88 | -3.1405082 | -25.106184 | 0.21015359 | 59.229366 | 237.62175 | 0.024087904 | -72.271278 | -0.2957961 | 235.8956 | 241.89754 | 0.016650869
88.1 | -3.1405082 | -25.099607 | 0.21062912 | 59.331997 | 237.90924 | 0.024143215 | -72.245644 | -0.29560235 | 236.18216 | 242.19788 | 0.016618127
88.2 | -3.1405082 | -25.225243 | 0.21083581 | 59.347446 | 238.19675 | 0.024174787 | -72.603943 | -0.29620674 | 236.43985 | 242.44676 | 0.016799429
88.3 | -3.1405082 | -25.28129 | 0.21096669 | 59.43346 | 238.48425 | 0.02417862 | -72.762978 | -0.29642844 | 236.67589 | 242.69499 | 0.016951146
88.4 | -3.1405082 | -25.03286 | 0.21179406 | 59.354496 | 238.77174 | 0.0242736 | -72.045387 | -0.29477614 | 237.01776 | 242.98248 | 0.016709512
88.5 | -3.1405082 | -25.220358 | 0.2120254 | 59.348415 | 239.05925 | 0.024298504 | -72.583321 | -0.29530007 | 237.32866 | 243.29642 | 0.016657015
88.6 | -3.1405082 | -25.261637 | 0.21234244 | 59.452194 | 239.34674 | 0.024329068 | -72.703773 | -0.29508096 | 237.60001 | 243.55655 | 0.01680487
88.7 | -3.1405082 | -25.247503 | 0.21278089 | 59.535263 | 239.63425 | 0.024392663 | -72.662102 | -0.29418334 | 237.84128 | 243.82961 | 0.016518762
88.8 | -3.1405082 | -25.096983 | 0.21354949 | 59.510094 | 239.92175 | 0.024478918 | -72.230354 | -0.29347435 | 238.15146 | 244.06325 | 0.016623063
88.9 | -3.1405082 | -25.059128 | 0.21353297 | 59.593449 | 240.20924 | 0.024474489 | -72.119789 | -0.29286867 | 238.41656 | 244.37305 | 0.016800907
89 | -3.1405082 | -25.116714 | 0.21395794 | 59.600517 | 240.49673 | 0.024523767 | -72.285789 | -0.29279962 | 238.63492 | 244.70984 | 0.016802426
89.1 | -3.1405082 | -25.352987 | 0.21425417 | 59.600819 | 240.78426 | 0.024558382 | -72.963188 | -0.29332432 | 239.00035 | 245.01729 | 0.016788306
89.2 | -3.1405082 | -25.222523 | 0.21497476 | 59.600834 | 241.07175 | 0.024634829 | -72.588875 | -0.2919935 | 239.26945 | 245.26653 | 0.016454011
89.3 | -3.1405082 | -25.239332 | 0.21526495 | 59.600834 | 241.35925 | 0.024665968 | -72.636627 | -0.29171601 | 239.58176 | 245.62755 | 0.016478589
89.4 | -3.1405082 | -25.259911 | 0.21547791 | 59.600834 | 241.64674 | 0.024684593 | -72.697487 | -0.29132539 | 239.84877 | 245.89209 | 0.016465964
89.5 | -3.1405082 | -25.349056 | 0.21561608 | 59.600834 | 241.93425 | 0.024707533 | -72.953026 | -0.29162925 | 240.18941 | 246.25845 | 0.01674014
89.6 | -3.1405082 | -25.310305 | 0.21581781 | 59.613106 | 242.22174 | 0.02472561 | -72.842888 | -0.29128206 | 240.48361 | 246.59175 | 0.016784554
89.7 | -3.1405082 | -25.257057 | 0.21597353 | 59.711845 | 242.50925 | 0.024747776 | -72.689003 | -0.29054573 | 240.72818 | 246.80359 | 0.016837189
89.8 | -3.1405082 | -25.260094 | 0.21609056 | 59.742409 | 242.79674 | 0.0247567 | -72.695709 | -0.28966826 | 241.01424 | 247.07556 | 0.016695876
89.9 | -3.1405082 | -25.431179 | 0.21635707 | 59.773186 | 243.08424 | 0.024790449 | -73.187431 | -0.29029694 | 241.33313 | 247.42398 | 0.016872393
90 | -3.1405082 | -25.395496 | 0.21668242 | 59.835388 | 243.37175 | 0.02483329 | -73.087349 | -0.28930938 | 241.58224 | 247.71283 | 0.016641669
90.1 | -3.1405082 | -25.465889 | 0.216759 | 59.786327 | 243.65924 | 0.02483717 | -73.287239 | -0.28946275 | 241.92825 | 248.01309 | 0.01671396
90.2 | -3.1405082 | -25.411015 | 0.21734445 | 59.780876 | 243.94675 | 0.024905136 | -73.13076 | -0.28871891 | 242.20621 | 248.29762 | 0.016818151
90.3 | -3.1405082 | -25.42956 | 0.21750551 | 59.835136 | 244.23425 | 0.024925917 | -73.183846 | -0.28854635 | 242.49269 | 248.54538 | 0.016929654
90.4 | -3.1405082 | -25.406073 | 0.21782161 | 59.842213 | 244.52174 | 0.024969142 | -73.113182 | -0.28756279 | 242.7796 | 248.85532 | 0.016684547
90.5 | -3.1405082 | -25.448322 | 0.21790805 | 59.842518 | 244.80925 | 0.024984485 | -73.235535 | -0.28754812 | 243.09232 | 249.12328 | 0.016712194
90.6 | -3.1405082 | -25.483206 | 0.21801201 | 59.842533 | 245.09676 | 0.024983149 | -73.330803 | -0.2870988 | 243.34628 | 249.44728 | 0.016491456
90.7 | -3.1405082 | -25.469324 | 0.21841963 | 59.842533 | 245.38425 | 0.025037274 | -73.290543 | -0.28670245 | 243.66644 | 249.77693 | 0.016555935
90.8 | -3.1405082 | -25.456232 | 0.21861829 | 59.842533 | 245.67175 | 0.025058167 | -73.251366 | -0.28667077 | 243.93341 | 250.04236 | 0.01691013
90.9 | -3.1405082 | -25.423729 | 0.21897878 | 59.868557 | 245.95924 | 0.025099145 | -73.158066 | -0.28594416 | 244.2417 | 250.36133 | 0.016945133
91 | -3.1405082 | -25.55831 | 0.21895349 | 59.921299 | 246.24675 | 0.025092633 | -73.546043 | -0.28619748 | 244.51262 | 250.65834 | 0.016978011
91.1 | -3.1405082 | -25.569275 | 0.21933278 | 59.941563 | 246.53424 | 0.025125124 | -73.578545 | -0.28570729 | 244.82199 | 250.91753 | 0.016848557
91.2 | -3.1405082 | -25.618443 | 0.21955957 | 59.943047 | 246.82175 | 0.025148954 | -73.716736 | -0.28524551 | 245.14169 | 251.2614 | 0.016714651
91.3 | -3.1405082 | -25.675936 | 0.21960813 | 59.895931 | 247.10924 | 0.025160829 | -73.885818 | -0.28508523 | 245.43932 | 251.53296 | 0.01677452
91.4 | -3.1405082 | -25.704523 | 0.22011967 | 59.963406 | 247.39674 | 0.0252169 | -73.970322 | -0.28497186 | 245.73853 | 251.84879 | 0.016761344
91.5 | -3.1405082 | -25.63966 | 0.22058865 | 59.988495 | 247.68423 | 0.025275331 | -73.783546 | -0.28391144 | 246.03235 | 252.14465 | 0.016645957
91.6 | -3.1405082 | -25.745747 | 0.22063482 | 59.990448 | 247.97174 | 0.025272254 | -74.091942 | -0.28493565 | 246.3082 | 252.46736 | 0.017072499
91.7 | -3.1405082 | -25.665007 | 0.22112834 | 60.001102 | 248.25925 | 0.025333766 | -73.861694 | -0.28345138 | 246.6386 | 252.76334 | 0.016719282
91.8 | -3.1405082 | -25.856915 | 0.22098085 | 59.930962 | 248.54674 | 0.025316073 | -74.417931 | -0.28420308 | 246.93408 | 252.99535 | 0.016664032
91.9 | -3.1405082 | -25.788424 | 0.22111826 | 60.017166 | 248.83424 | 0.025329709 | -74.222557 | -0.28312993 | 247.21457 | 253.31198 | 0.016472368
92 | -3.1405082 | -25.893732 | 0.22142321 | 60.035931 | 249.12175 | 0.025365302 | -74.5261 | -0.28300494 | 247.51489 | 253.63531 | 0.016288202
92.1 | -3.1405082 | -26.009428 | 0.22161347 | 60.066296 | 249.40926 | 0.025382811 | -74.857964 | -0.28364462 | 247.76083 | 253.89073 | 0.016657032
92.2 | -3.1405082 | -25.918583 | 0.22223322 | 60.027317 | 249.69675 | 0.025455453 | -74.598816 | -0.28272957 | 248.07825 | 254.23485 | 0.016803525
92.3 | -3.1405082 | -25.821062 | 0.22275114 | 60.081772 | 249.98425 | 0.025513535 | -74.319992 | -0.28189012 | 248.36304 | 254.51773 | 0.016919676
92.4 | -3.1405082 | -25.906 | 0.2229948 | 60.084129 | 250.27174 | 0.025539486 | -74.565613 | -0.2814627 | 248.70876 | 254.87959 | 0.016661013
92.5 | -3.1405082 | -25.793743 | 0.22334254 | 60.053799 | 250.55925 | 0.02558336 | -74.243675 | -0.28067347 | 248.99538 | 255.17059 | 0.01674993
92.6 | -3.1405082 | -25.963806 | 0.22353135 | 60.071964 | 250.84674 | 0.025604945 | -74.73259 | -0.28087524 | 249.33786 | 255.50983 | 0.016704395
92.7 | -3.1405082 | -25.981329 | 0.22345507 | 59.967033 | 251.13425 | 0.025601882 | -74.782654 | -0.28045771 | 249.63593 | 255.81326 | 0.016700326
92.8 | -3.1405082 | -25.924038 | 0.22416891 | 60.039871 | 251.42174 | 0.025686931 | -74.617798 | -0.28038469 | 249.90799 | 256.08569 | 0.016993452
92.9 | -3.1405082 | -25.956163 | 0.22466035 | 60.066795 | 251.70924 | 0.025739407 | -74.712143 | -0.28016126 | 250.22208 | 256.43564 | 0.017113097
93 | -3.1405082 | -25.901461 | 0.2248469 | 59.961834 | 251.99673 | 0.025749821 | -74.554352 | -0.27914092 | 250.53674 | 256.74936 | 0.016938178
93.1 | -3.1405082 | -25.947397 | 0.22522929 | 60.046619 | 252.28424 | 0.025799487 | -74.684036 | -0.27903265 | 250.83365 | 256.98151 | 0.017006729
93.2 | -3.1405082 | -25.957067 | 0.22537026 | 59.971676 | 252.57175 | 0.025819786 | -74.713043 | -0.27849469 | 251.15652 | 257.35535 | 0.016843956
93.3 | -3.1405082 | -26.084122 | 0.22534432 | 59.969227 | 252.85924 | 0.025817327 | -75.081032 | -0.2784659 | 251.41969 | 257.64023 | 0.016598521
93.4 | -3.1405082 | -25.995197 | 0.22600125 | 60.028397 | 253.14676 | 0.02589562 | -74.825821 | -0.27790275 | 251.6768 | 257.86197 | 0.016562624
93.5 | -3.1405082 | -26.122709 | 0.22603831 | 59.940483 | 253.43425 | 0.025895352 | -75.192734 | -0.27817783 | 252.03662 | 258.19501 | 0.016747633
93.6 | -3.1405082 | -26.069736 | 0.22653815 | 60.077621 | 253.72176 | 0.02594744 | -75.040817 | -0.27759996 | 252.27655 | 258.47626 | 0.016938273
93.7 | -3.1405082 | -26.140759 | 0.2266514 | 60.083946 | 254.00925 | 0.025967656 | -75.24855 | -0.27747694 | 252.56525 | 258.75714 | 0.016789565
93.8 | -3.1405082 | -26.183783 | 0.22681035 | 60.084217 | 254.29675 | 0.025982911 | -75.371765 | -0.27709669 | 252.87877 | 259.0614 | 0.016639097
93.9 | -3.1405082 | -26.085855 | 0.2272546 | 59.961731 | 254.58424 | 0.026021989 | -75.088417 | -0.27618098 | 253.26433 | 259.41486 | 0.016483562
94 | -3.1405082 | -26.282045 | 0.22713983 | 59.956966 | 254.87175 | 0.026008366 | -75.657738 | -0.27683514 | 253.5495 | 259.73083 | 0.01653645
94.1 | -3.1405082 | -26.151936 | 0.22743669 | 59.867653 | 255.15924 | 0.026046377 | -75.285561 | -0.27590638 | 253.83388 | 260.06149 | 0.016628867
94.2 | -3.1405082 | -26.020025 | 0.2280691 | 59.986958 | 255.44675 | 0.026115265 | -74.908928 | -0.27523693 | 254.10695 | 260.3186 | 0.016747372
94.3 | -3.1405082 | -26.128876 | 0.22789595 | 60.001766 | 255.73424 | 0.026096145 | -75.220482 | -0.27528742 | 254.3904 | 260.58865 | 0.016633568
94.4 | -3.1405082 | -26.193865 | 0.22822444 | 59.975784 | 256.02185 | 0.026137937 | -75.406517 | -0.27509689 | 254.72429 | 260.94894 | 0.016499901
94.5 | -3.1405082 | -26.076208 | 0.22835718 | 59.869278 | 256.30939 | 0.026155131 | -75.068001 | -0.27431625 | 255.04834 | 261.24722 | 0.01649905
94.6 | -3.1405082 | -26.024187 | 0.2287938 | 59.880619 | 256.59689 | 0.026203636 | -74.920097 | -0.27389491 | 255.30603 | 261.51205 | 0.01654809
94.7 | -3.1405082 | -26.040823 | 0.22899494 | 59.854733 | 256.8844 | 0.026227804 | -74.964806 | -0.27395165 | 255.62918 | 261.82004 | 0.016796086
94.8 | -3.1405082 | -25.968914 | 0.22928183 | 60.015308 | 257.17188 | 0.026248105 | -74.755905 | -0.27371588 | 255.87563 | 262.16547 | 0.016975999
94.9 | -3.1405082 | -25.925741 | 0.22945511 | 59.96228 | 257.45938 | 0.026269125 | -74.62999 | -0.27343646 | 256.16437 | 262.45319 | 0.017136827
95 | -3.1405082 | -25.988285 | 0.22955653 | 59.849747 | 257.74689 | 0.026284153 | -74.802689 | -0.27338737 | 256.51642 | 262.742 | 0.016948014
95.1 | -3.1405082 | -25.840456 | 0.22994708 | 59.842846 | 258.03439 | 0.026330927 | -74.374153 | -0.27216244 | 256.78033 | 263.02908 | 0.016699122
95.2 | -3.1405082 | -25.881922 | 0.23002005 | 59.925423 | 258.32193 | 0.026344601 | -74.492409 | -0.27210119 | 257.07019 | 263.32147 | 0.016580252
95.3 | -3.1405082 | -25.972706 | 0.23015451 | 59.923199 | 258.60941 | 0.026358016 | -74.75029 | -0.27215868 | 257.30069 | 263.64114 | 0.016485972
95.4 | -3.1405082 | -25.872723 | 0.23026255 | 60.023396 | 258.89691 | 0.026377112 | -74.46228 | -0.27140635 | 257.58105 | 263.93112 | 0.016574966
95.5 | -3.1405082 | -25.899866 | 0.2308279 | 60.060162 | 259.18442 | 0.026432421 | -74.539131 | -0.271384 | 257.88913 | 264.17926 | 0.016785597
95.6 | -3.1405082 | -26.018589 | 0.23082885 | 60.050129 | 259.47192 | 0.026439507 | -74.880592 | -0.27131125 | 258.16071 | 264.50433 | 0.016729271
95.7 | -3.1405082 | -25.921722 | 0.23111351 | 59.97139 | 259.7594 | 0.026462756 | -74.600372 | -0.27016294 | 258.48022 | 264.83136 | 0.016598187
95.8 | -3.1405082 | -25.905088 | 0.23152936 | 59.987743 | 260.04691 | 0.026507713 | -74.551529 | -0.26997703 | 258.7796 | 265.13107 | 0.016759543
95.9 | -3.1405082 | -26.076424 | 0.23117733 | 60.002331 | 260.33441 | 0.026474692 | -75.04673 | -0.27030939 | 259.04636 | 265.4581 | 0.016434353
96 | -3.1405082 | -26.003502 | 0.23198985 | 59.967472 | 260.62192 | 0.026565481 | -74.835861 | -0.26986754 | 259.35452 | 265.71753 | 0.016683651
96.1 | -3.1405082 | -26.025698 | 0.23221995 | 60.032902 | 260.90939 | 0.026591966 | -74.900414 | -0.26949283 | 259.61234 | 265.99472 | 0.016728798
96.2 | -3.1405082 | -25.83445 | 0.23265806 | 60.013409 | 261.1969 | 0.026648089 | -74.349274 | -0.26799074 | 259.93765 | 266.36441 | 0.016826145
96.3 | -3.1405082 | -26.051941 | 0.23253997 | 60.077579 | 261.48441 | 0.026636101 | -74.973083 | -0.26894784 | 260.1524 | 266.57782 | 0.016816007
96.4 | -3.1405082 | -25.940552 | 0.23300505 | 60.071575 | 261.77191 | 0.026684314 | -74.654251 | -0.26763636 | 260.46005 | 266.90033 | 0.016721098
96.5 | -3.1405082 | -25.899046 | 0.23327225 | 60.060352 | 262.05939 | 0.026711676 | -74.534927 | -0.26680419 | 260.7626 | 267.2251 | 0.016608885
96.6 | -3.1405082 | -25.997435 | 0.2334024 | 60.083195 | 262.34689 | 0.026720317 | -74.818901 | -0.26718968 | 261.04871 | 267.44696 | 0.016743306
96.7 | -3.1405082 | -25.904335 | 0.23381311 | 60.08419 | 262.6344 | 0.026765799 | -74.550354 | -0.26609021 | 261.30658 | 267.80804 | 0.016550964
96.8 | -3.1405082 | -25.928432 | 0.2336376 | 60.084232 | 262.92191 | 0.026750663 | -74.620575 | -0.26638931 | 261.62277 | 268.12305 | 0.016817043
96.9 | -3.1405082 | -25.859106 | 0.23329988 | 60.039181 | 263.20941 | 0.026710749 | -74.418991 | -0.26553854 | 261.93777 | 268.38419 | 0.016727068
97 | -3.1405082 | -26.084658 | 0.2317104 | 60.082211 | 263.49689 | 0.026539596 | -75.069611 | -0.26664445 | 262.23163 | 268.68558 | 0.01666663
97.1 | -3.1405082 | -25.976015 | 0.23122016 | 59.987087 | 263.78439 | 0.026482733 | -74.75811 | -0.26534155 | 262.52356 | 269.0563 | 0.016477806
97.2 | -3.1405082 | -26.066917 | 0.2306738 | 60.074833 | 264.0719 | 0.026417024 | -75.017159 | -0.26509202 | 262.76593 | 269.30576 | 0.016095363
97.3 | -3.1405082 | -26.110235 | 0.23038749 | 60.069881 | 264.35941 | 0.026384139 | -75.138618 | -0.26558506 | 263.12033 | 269.64636 | 0.016374033
97.4 | -3.1405082 | -25.86352 | 0.23050915 | 60.083611 | 264.64688 | 0.026398102 | -74.428833 | -0.26395673 | 263.39459 | 269.9534 | 0.016556447
97.5 | -3.1405082 | -25.849001 | 0.23036367 | 59.989223 | 264.93439 | 0.026379827 | -74.386047 | -0.2641089 | 263.66962 | 270.22519 | 0.016860681
97.6 | -3.1405082 | -25.842327 | 0.2301615 | 60.038387 | 265.22189 | 0.026362216 | -74.369858 | -0.26330444 | 264.01709 | 270.48224 | 0.01665704
97.7 | -3.1405082 | -25.896416 | 0.23015933 | 59.969341 | 265.5094 | 0.026349721 | -74.525635 | -0.26354083 | 264.29202 | 270.85641 | 0.016597198
97.8 | -3.1405082 | -26.033859 | 0.22989218 | 59.915363 | 265.79691 | 0.026324848 | -74.923622 | -0.26378486 | 264.63589 | 271.10791 | 0.016471004
97.9 | -3.1405082 | -25.799782 | 0.23007861 | 59.84568 | 266.08438 | 0.026347619 | -74.252144 | -0.26229829 | 264.91479 | 271.44495 | 0.016441608
98 | -3.1405082 | -25.839899 | 0.23006946 | 59.916851 | 266.37192 | 0.026345611 | -74.369217 | -0.26240063 | 265.1908 | 271.77167 | 0.016568603
98.1 | -3.1405082 | -25.912455 | 0.22977732 | 59.909473 | 266.65942 | 0.026308712 | -74.579773 | -0.26265568 | 265.46899 | 272.00409 | 0.01663998
98.2 | -3.1405082 | -25.868502 | 0.22998279 | 60.007877 | 266.9469 | 0.026343603 | -74.453026 | -0.26193374 | 265.75293 | 272.34927 | 0.016671842
98.3 | -3.1405082 | -25.852942 | 0.23028389 | 59.9347 | 267.23441 | 0.026368842 | -74.40844 | -0.26166061 | 266.04709 | 272.6713 | 0.016583022
98.4 | -3.1405082 | -25.810816 | 0.23014194 | 59.956974 | 267.52191 | 0.026349949 | -74.285858 | -0.26125488 | 266.33401 | 272.9743 | 0.016659971
98.5 | -3.1405082 | -25.897045 | 0.23021038 | 59.877045 | 267.80942 | 0.026361592 | -74.533401 | -0.26105836 | 266.68933 | 273.2966 | 0.016408928
98.6 | -3.1405082 | -26.008408 | 0.23005988 | 59.873936 | 268.09692 | 0.026353171 | -74.853455 | -0.2613385 | 266.95123 | 273.58554 | 0.016412454
98.7 | -3.1405082 | -25.830431 | 0.23022187 | 60.023716 | 268.3844 | 0.026360452 | -74.341797 | -0.26035056 | 267.22119 | 273.90793 | 0.016503515
98.8 | -3.151618 | -25.762035 | 0.23055661 | 59.850353 | 268.67191 | 0.026402533 | -74.142159 | -0.26022327 | 267.52548 | 274.16519 | 0.016830422
98.9 | -3.1574452 | -26.021027 | 0.23029727 | 59.842869 | 268.95941 | 0.026377026 | -74.886971 | -0.26060882 | 267.80414 | 274.48386 | 0.016512834
99 | -3.1412399 | -25.902651 | 0.23027605 | 59.883842 | 269.24692 | 0.026370268 | -74.547035 | -0.25968966 | 268.07275 | 274.83636 | 0.016400218
99.1 | -3.1405396 | -25.924988 | 0.23039573 | 59.869087 | 269.53439 | 0.026383905 | -74.61145 | -0.25972947 | 268.36426 | 275.09573 | 0.016556541
99.2 | -3.1405094 | -25.87957 | 0.23038386 | 59.843681 | 269.8219 | 0.026391113 | -74.483772 | -0.25903243 | 268.68069 | 275.41077 | 0.016289877
99.3 | -3.1405082 | -25.786251 | 0.23090276 | 59.842579 | 270.10941 | 0.026437825 | -74.212387 | -0.25879309 | 268.97412 | 275.75464 | 0.016567072
99.4 | -3.1405082 | -25.683895 | 0.23102659 | 59.842533 | 270.39691 | 0.026450509 | -73.917397 | -0.25806966 | 269.25418 | 276.0675 | 0.016802156
99.5 | -3.1405082 | -25.63949 | 0.23111773 | 59.842533 | 270.68439 | 0.026457606 | -73.787262 | -0.25744894 | 269.56708 | 276.37967 | 0.01660041
99.6 | -3.1405082 | -25.532887 | 0.23142354 | 59.842533 | 270.97189 | 0.026500819 | -73.483086 | -0.25667456 | 269.82913 | 276.64511 | 0.016397269
99.7 | -3.1405082 | -25.704157 | 0.23137119 | 59.842533 | 271.2594 | 0.026499197 | -73.976883 | -0.25726292 | 270.1149 | 276.93668 | 0.016323892
99.8 | -3.1405082 | -25.70418 | 0.23096706 | 59.876396 | 271.54691 | 0.026454678 | -73.977951 | -0.25686938 | 270.40439 | 277.19208 | 0.016268153
99.9 | -3.1405082 | -25.668213 | 0.2310999 | 59.843994 | 271.83438 | 0.026473364 | -73.875504 | -0.2564916 | 270.71716 | 277.54108 | 0.016335689
100 | -3.1405082 | -25.524036 | 0.23142894 | 59.842594 | 272.12189 | 0.026503272 | -73.458862 | -0.25579178 | 270.98114 | 277.82553 | 0.016593453
100.1 | -3.1405082 | -25.37331 | 0.23199476 | 59.842533 | 272.40939 | 0.02657054 | -73.026855 | -0.25527322 | 271.25296 | 278.10657 | 0.016710676
100.2 | -3.1405082 | -25.435101 | 0.23208913 | 59.842533 | 272.6969 | 0.026587965 | -73.201759 | -0.25497594 | 271.61942 | 278.32947 | 0.016599696
100.3 | -3.1405082 | -25.530207 | 0.23181051 | 59.842533 | 272.98441 | 0.026543014 | -73.477043 | -0.25522047 | 271.90927 | 278.5769 | 0.016616724
100.4 | -3.1405082 | -25.487309 | 0.2319731 | 59.842533 | 273.27188 | 0.026563359 | -73.355377 | -0.25444299 | 272.13803 | 278.91592 | 0.016292885
100.5 | -3.1405082 | -25.41256 | 0.23183608 | 59.842533 | 273.55939 | 0.026542177 | -73.135277 | -0.25398561 | 272.42276 | 279.24173 | 0.016187249
100.6 | -3.1405082 | -25.389194 | 0.23169056 | 59.936333 | 273.84689 | 0.026535204 | -73.068848 | -0.25384808 | 272.63669 | 279.42542 | 0.016336098
100.7 | -3.1405082 | -25.351196 | 0.23199213 | 59.848152 | 274.1344 | 0.026567956 | -72.955765 | -0.25348991 | 273.01184 | 279.81116 | 0.016545583
100.8 | -3.1405082 | -25.295403 | 0.23211753 | 59.84277 | 274.42191 | 0.026580274 | -72.789864 | -0.25297484 | 273.2468 | 280.0321 | 0.016542574
100.9 | -3.151618 | -25.417181 | 0.23193733 | 59.930641 | 274.70941 | 0.026558632 | -73.137032 | -0.25335243 | 273.48431 | 280.34549 | 0.016634753
101 | -3.1574452 | -25.355175 | 0.23217389 | 59.848244 | 274.99692 | 0.02658774 | -72.955902 | -0.25254253 | 273.85315 | 280.61707 | 0.016246023
101.1 | -3.1412399 | -25.43947 | 0.2321552 | 59.973637 | 275.28442 | 0.026582092 | -73.197899 | -0.25296834 | 274.05984 | 280.89539 | 0.01628606
101.2 | -3.1405396 | -25.284407 | 0.23175083 | 59.868862 | 275.5719 | 0.026541872 | -72.750221 | -0.25184 | 274.34268 | 281.19522 | 0.016124921
101.3 | -3.1405094 | -25.331984 | 0.23193505 | 59.959541 | 275.85941 | 0.026549399 | -72.878494 | -0.25245351 | 274.65024 | 281.47791 | 0.016361382
101.4 | -3.1405082 | -25.273661 | 0.23210926 | 60.046413 | 276.14691 | 0.026569728 | -72.712036 | -0.25174668 | 274.86514 | 281.72607 | 0.016323037
101.5 | -3.1405082 | -25.16959 | 0.23264858 | 59.962326 | 276.43442 | 0.02662999 | -72.417549 | -0.25112307 | 275.17972 | 282.06 | 0.016238568
101.6 | -3.1405082 | -25.084879 | 0.23258202 | 59.999756 | 276.72189 | 0.026630115 | -72.178322 | -0.25067133 | 275.42166 | 282.33176 | 0.016364485
101.7 | -3.1405082 | -25.167953 | 0.23231296 | 60.058659 | 277.0094 | 0.02660458 | -72.423737 | -0.25046521 | 275.69449 | 282.59723 | 0.016265446
101.8 | -3.1405082 | -25.160576 | 0.23253246 | 60.083134 | 277.29691 | 0.026627213 | -72.4076 | -0.24999854 | 275.99084 | 282.91724 | 0.016137434
101.9 | -3.1405082 | -25.17783 | 0.23264404 | 60.084183 | 277.58441 | 0.026637338 | -72.458687 | -0.25010082 | 276.26877 | 283.1897 | 0.01626114
102 | -3.1405082 | -25.007034 | 0.23264284 | 60.084232 | 277.87192 | 0.026645526 | -71.967392 | -0.24910092 | 276.54742 | 283.49765 | 0.016521793
102.1 | -3.1405082 | -25.178951 | 0.23237325 | 60.084232 | 278.15939 | 0.026605174 | -72.46273 | -0.24987601 | 276.82907 | 283.77316 | 0.016630374
102.2 | -3.1405082 | -24.98365 | 0.23263541 | 60.084232 | 278.4469 | 0.026631624 | -71.901459 | -0.24790959 | 277.06494 | 284.06476 | 0.016276678
102.3 | -3.1405082 | -25.059555 | 0.23238485 | 60.084232 | 278.73441 | 0.026606483 | -72.118423 | -0.24814984 | 277.41571 | 284.41837 | 0.01625902
102.4 | -3.1405082 | -25.089203 | 0.23217723 | 60.137733 | 279.02191 | 0.026584271 | -72.205185 | -0.24793665 | 277.66794 | 284.70059 | 0.016235748
102.5 | -3.1405082 | -25.037725 | 0.23255141 | 60.10902 | 279.30939 | 0.026629822 | -72.061623 | -0.24738118 | 277.90607 | 284.98251 | 0.016228842
102.6 | -3.1405082 | -24.961426 | 0.23289125 | 60.23151 | 279.59689 | 0.026665311 | -71.841095 | -0.24684237 | 278.20377 | 285.2572 | 0.016290754
102.7 | -3.1405082 | -25.021132 | 0.23259845 | 60.251232 | 279.8844 | 0.026640275 | -72.011574 | -0.24712186 | 278.46033 | 285.56131 | 0.016378487
102.8 | -3.1405082 | -25.006847 | 0.23258983 | 60.181007 | 280.17191 | 0.026634123 | -71.969864 | -0.24646871 | 278.76636 | 285.80658 | 0.016159264
102.9 | -3.1405082 | -24.926222 | 0.23285018 | 60.201321 | 280.45938 | 0.026659563 | -71.736931 | -0.24619417 | 279.03555 | 286.07043 | 0.016304713
103 | -3.1405082 | -24.953062 | 0.23255919 | 60.297615 | 280.74689 | 0.026621543 | -71.811867 | -0.24562801 | 279.33331 | 286.39804 | 0.01603419
103.1 | -3.1405082 | -24.768793 | 0.23274243 | 60.31419 | 281.03439 | 0.026641693 | -71.275742 | -0.24456502 | 279.56885 | 286.67773 | 0.01601357
103.2 | -3.1405082 | -24.805595 | 0.23277393 | 60.314915 | 281.3219 | 0.026648818 | -71.377579 | -0.24525179 | 279.87527 | 286.94052 | 0.016361615
103.3 | -3.1405082 | -24.804985 | 0.23277822 | 60.314941 | 281.60938 | 0.026647275 | -71.378288 | -0.24464533 | 280.1705 | 287.21695 | 0.016275095
103.4 | -3.1405082 | -24.717121 | 0.23260583 | 60.340992 | 281.89691 | 0.026633844 | -71.124832 | -0.24404165 | 280.37057 | 287.56076 | 0.016286803
103.5 | -3.1405082 | -24.689985 | 0.2325979 | 60.316071 | 282.18439 | 0.026633156 | -71.048424 | -0.24378699 | 280.72366 | 287.85739 | 0.016123446
103.6 | -3.1405082 | -24.688997 | 0.23253818 | 60.423645 | 282.47189 | 0.026625887 | -71.050011 | -0.24381249 | 280.93936 | 288.07449 | 0.01623052
103.7 | -3.1405082 | -24.673046 | 0.2326352 | 60.356899 | 282.75943 | 0.026640587 | -71.008308 | -0.24291438 | 281.23004 | 288.4165 | 0.0160373
103.8 | -3.1405082 | -24.640007 | 0.23269056 | 60.533413 | 283.04691 | 0.026643079 | -70.914795 | -0.24291429 | 281.51285 | 288.64615 | 0.01616491
103.9 | -3.1405082 | -24.59576 | 0.23265092 | 60.555637 | 283.33441 | 0.026638409 | -70.788536 | -0.24268506 | 281.75046 | 288.98291 | 0.01612529
104 | -3.1405082 | -24.467691 | 0.23302571 | 60.556602 | 283.62192 | 0.026684081 | -70.42141 | -0.24201579 | 282.04224 | 289.25949 | 0.016267529
104.1 | -3.1405082 | -24.549889 | 0.23298846 | 60.556641 | 283.90942 | 0.026679501 | -70.659157 | -0.24231923 | 282.31784 | 289.57852 | 0.016140439
104.2 | -3.1405082 | -24.509125 | 0.23302133 | 60.556641 | 284.1969 | 0.02668028 | -70.545593 | -0.24196567 | 282.58463 | 289.85202 | 0.016170517
104.3 | -3.1405082 | -24.436163 | 0.23310164 | 60.583977 | 284.48441 | 0.026685117 | -70.335289 | -0.24156038 | 282.85822 | 290.10831 | 0.016075063
104.4 | -3.1405082 | -24.455111 | 0.23319094 | 60.557823 | 284.77191 | 0.026706813 | -70.387138 | -0.24153116 | 283.14117 | 290.38995 | 0.015981199
104.5 | -3.1405082 | -24.350216 | 0.23346618 | 60.571594 | 285.05942 | 0.026742192 | -70.084335 | -0.24089114 | 283.41992 | 290.61591 | 0.016158035
104.6 | -3.1405082 | -24.281561 | 0.23369607 | 60.602528 | 285.34689 | 0.026759155 | -69.884445 | -0.24045306 | 283.69379 | 290.93088 | 0.016289972
104.7 | -3.1405082 | -24.382936 | 0.23344867 | 60.764122 | 285.6344 | 0.026729878 | -70.172691 | -0.24058254 | 283.91196 | 291.20105 | 0.016104005
104.8 | -3.1405082 | -24.317892 | 0.23389351 | 60.702896 | 285.92191 | 0.026777459 | -69.985748 | -0.24003391 | 284.20612 | 291.48776 | 0.016116917
104.9 | -3.1405082 | -24.357565 | 0.23381448 | 60.78371 | 286.20941 | 0.026766175 | -70.095711 | -0.23996669 | 284.48306 | 291.76599 | 0.016052669
105 | -3.1405082 | -24.401016 | 0.23353866 | 60.787197 | 286.49692 | 0.02673913 | -70.221504 | -0.23976326 | 284.78293 | 292.1069 | 0.015772799
105.1 | -3.1405082 | -24.216772 | 0.23394504 | 60.787346 | 286.78439 | 0.026780343 | -69.687805 | -0.23915789 | 285.05844 | 292.32883 | 0.016187314
105.2 | -3.1405082 | -24.143841 | 0.23394769 | 60.574635 | 287.0719 | 0.0267835 | -69.475662 | -0.23841105 | 285.28857 | 292.66074 | 0.01614446
105.3 | -3.1405082 | -23.991089 | 0.23429495 | 60.591339 | 287.35941 | 0.026833043 | -69.031898 | -0.23756105 | 285.56647 | 292.93521 | 0.016060103
105.4 | -3.1405082 | -24.058292 | 0.23426108 | 60.625053 | 287.64691 | 0.02682253 | -69.223854 | -0.23779668 | 285.8363 | 293.18234 | 0.015949298
105.5 | -3.1405082 | -23.982605 | 0.2340087 | 60.722519 | 287.93439 | 0.026801042 | -69.00856 | -0.23733525 | 286.10846 | 293.50903 | 0.016034637
105.6 | -3.1405082 | -23.912828 | 0.23410416 | 60.784546 | 288.22189 | 0.026802799 | -68.809357 | -0.23658943 | 286.36856 | 293.78311 | 0.015873406
105.7 | -3.1405082 | -23.892656 | 0.23418762 | 60.787228 | 288.5094 | 0.026810618 | -68.754814 | -0.2361656 | 286.64084 | 294.0441 | 0.015798513
105.8 | -3.1405082 | -23.690754 | 0.23452282 | 60.787346 | 288.79691 | 0.026844669 | -68.174744 | -0.2351747 | 286.92474 | 294.28461 | 0.015904667
105.9 | -3.1405082 | -23.698814 | 0.23454069 | 60.787354 | 289.08438 | 0.026851172 | -68.202591 | -0.2354517 | 287.18417 | 294.60904 | 0.016074466
106 | -3.1405082 | -23.813408 | 0.23451611 | 60.888588 | 289.37189 | 0.026842307 | -68.538673 | -0.2358499 | 287.43027 | 294.89084 | 0.016095996
106.1 | -3.1405082 | -23.869446 | 0.23448096 | 60.792278 | 289.65939 | 0.026842965 | -68.708725 | -0.23569025 | 287.77078 | 295.17245 | 0.015850116
106.2 | -3.1405082 | -23.74527 | 0.23444341 | 60.838341 | 289.9469 | 0.026834365 | -68.360893 | -0.23458211 | 288.00803 | 295.43219 | 0.015591647
106.3 | -3.1405082 | -23.84955 | 0.23428258 | 60.957993 | 290.23441 | 0.026826123 | -68.660011 | -0.23515199 | 288.30463 | 295.69189 | 0.015560029
106.4 | -3.1405082 | -23.743769 | 0.23428632 | 60.951504 | 290.52191 | 0.026829878 | -68.361588 | -0.23469731 | 288.58356 | 296.02377 | 0.015765989
106.5 | -3.1405082 | -23.441158 | 0.23516867 | 60.904667 | 290.80942 | 0.026922259 | -67.490623 | -0.23297331 | 288.88556 | 296.34473 | 0.015936596
106.6 | -3.1405082 | -23.57848 | 0.2350364 | 61.011883 | 291.09692 | 0.026909875 | -67.886665 | -0.23406331 | 289.16208 | 296.55975 | 0.016140953
106.7 | -3.1405082 | -23.568977 | 0.23472685 | 61.017803 | 291.38443 | 0.026873522 | -67.859009 | -0.2334688 | 289.41745 | 296.90259 | 0.015934845
106.8 | -3.1405082 | -23.490629 | 0.23475474 | 61.018063 | 291.67191 | 0.02687216 | -67.631004 | -0.23221222 | 289.65759 | 297.18253 | 0.015602257
106.9 | -3.1405082 | -23.606485 | 0.23453876 | 61.01807 | 291.95941 | 0.026849406 | -67.964691 | -0.23270284 | 289.94659 | 297.44925 | 0.015524599
107 | -3.1405082 | -23.610607 | 0.23468085 | 61.04599 | 292.24692 | 0.026858812 | -67.975342 | -0.23275736 | 290.23257 | 297.76926 | 0.015641296
107.1 | -3.1405082 | -23.477991 | 0.23473178 | 61.082233 | 292.53442 | 0.026865663 | -67.596939 | -0.23201187 | 290.5242 | 298.07098 | 0.015778093
107.2 | -3.1405082 | -23.48699 | 0.23482127 | 61.084583 | 292.8219 | 0.026880438 | -67.612862 | -0.23212117 | 290.8111 | 298.26968 | 0.015985901
107.3 | -3.1405082 | -23.304501 | 0.23487504 | 61.229225 | 293.10941 | 0.026893415 | -67.080101 | -0.23056689 | 291.02844 | 298.51788 | 0.015810294
107.4 | -3.1405082 | -23.381008 | 0.23469177 | 61.162174 | 293.39691 | 0.026867373 | -67.290703 | -0.23102763 | 291.35654 | 298.87338 | 0.015817797
107.5 | -3.1405082 | -23.450447 | 0.2345798 | 61.243118 | 293.68442 | 0.026857732 | -67.48571 | -0.23093252 | 291.60272 | 299.1655 | 0.015501847
107.6 | -3.1405082 | -23.440716 | 0.23445143 | 61.258602 | 293.97189 | 0.026841607 | -67.453743 | -0.23100555 | 291.89423 | 299.46085 | 0.01554074
107.7 | -3.1405082 | -23.31736 | 0.23460086 | 61.31221 | 294.2594 | 0.026861819 | -67.099525 | -0.23062985 | 292.18961 | 299.79391 | 0.015638463
107.8 | -3.1405082 | -23.161324 | 0.23483226 | 61.241005 | 294.54691 | 0.026887927 | -66.65332 | -0.22984709 | 292.49979 | 300.02765 | 0.015897734
107.9 | -3.1405082 | -23.213108 | 0.23485956 | 61.353172 | 294.83441 | 0.026891096 | -66.803543 | -0.22986716 | 292.76978 | 300.37778 | 0.015917497
108 | -3.1405082 | -23.147396 | 0.23486355 | 61.253963 | 295.12189 | 0.026892109 | -66.615219 | -0.22933894 | 293.09021 | 300.67639 | 0.015857579
108.1 | -3.1405082 | -23.25419 | 0.23467283 | 61.375809 | 295.40939 | 0.026870601 | -66.922211 | -0.22927693 | 293.35114 | 300.98953 | 0.015646296
108.2 | -3.1405082 | -23.168299 | 0.23475695 | 61.387459 | 295.6969 | 0.026880883 | -66.679123 | -0.22844259 | 293.65247 | 301.26337 | 0.015584692
108.3 | -3.1405082 | -23.045746 | 0.2350387 | 61.399597 | 295.98441 | 0.026919469 | -66.327225 | -0.22760957 | 293.90366 | 301.51105 | 0.015616046
108.4 | -3.1405082 | -22.905546 | 0.23533621 | 61.462086 | 296.27191 | 0.026949417 | -65.92231 | -0.22720222 | 294.15829 | 301.86526 | 0.015868681
108.5 | -3.1405082 | -22.9646 | 0.23509848 | 61.468235 | 296.55939 | 0.026919639 | -66.091972 | -0.22721876 | 294.46161 | 302.19351 | 0.015878495
108.6 | -3.1405082 | -23.060953 | 0.23505044 | 61.480022 | 296.84689 | 0.026914988 | -66.370262 | -0.22744593 | 294.74924 | 302.47177 | 0.015687887
108.7 | -3.1405082 | -22.941418 | 0.23522656 | 61.510292 | 297.1344 | 0.026927719 | -66.024933 | -0.22641768 | 295.02594 | 302.74329 | 0.015581064
108.8 | -3.1405082 | -22.927628 | 0.23505534 | 61.549015 | 297.42191 | 0.026910767 | -65.988136 | -0.2260768 | 295.31326 | 303.02689 | 0.015639039
108.9 | -3.1405082 | -22.96863 | 0.2350353 | 61.494583 | 297.70938 | 0.026909396 | -66.103981 | -0.22620542 | 295.63806 | 303.38443 | 0.015470019
109 | -3.1405082 | -22.846064 | 0.23509875 | 61.602978 | 297.99692 | 0.026919745 | -65.750305 | -0.22570783 | 295.91281 | 303.64987 | 0.015740527
109.1 | -3.1405082 | -22.667257 | 0.23502252 | 61.557156 | 298.28439 | 0.026903905 | -65.235191 | -0.22475003 | 296.17618 | 303.92508 | 0.01577742
109.2 | -3.1405082 | -22.754606 | 0.23514688 | 61.565746 | 298.5719 | 0.026916606 | -65.487564 | -0.2252205 | 296.52179 | 304.27426 | 0.015819216
109.3 | -3.1405082 | -22.703926 | 0.23513263 | 61.682941 | 298.85941 | 0.026919775 | -65.339523 | -0.22465456 | 296.77979 | 304.51117 | 0.0155482
109.4 | -3.1405082 | -22.569935 | 0.23514737 | 61.688007 | 299.14691 | 0.026914939 | -64.957191 | -0.22363032 | 297.08963 | 304.8143 | 0.015508316
109.5 | -3.1405082 | -22.576448 | 0.23482411 | 61.688229 | 299.43442 | 0.026877137 | -64.979362 | -0.22349301 | 297.33936 | 305.08792 | 0.015488206
109.6 | -3.1405082 | -22.540861 | 0.23497397 | 61.688232 | 299.72192 | 0.02689945 | -64.881073 | -0.22370888 | 297.62878 | 305.40604 | 0.01557821
109.7 | -3.1405082 | -22.445498 | 0.23506936 | 61.688232 | 300.0094 | 0.026910869 | -64.609688 | -0.22301964 | 297.92871 | 305.70004 | 0.015631201
109.8 | -3.1405082 | -22.326471 | 0.23485228 | 61.713184 | 300.29691 | 0.026887706 | -64.265556 | -0.22232907 | 298.19965 | 306.01208 | 0.015760288
109.9 | -3.1405082 | -22.376141 | 0.23485832 | 61.826019 | 300.58441 | 0.026880778 | -64.410004 | -0.22205177 | 298.47247 | 306.33069 | 0.015404913
110 | -3.1405082 | -22.295698 | 0.23507899 | 61.724285 | 300.87192 | 0.02691246 | -64.17205 | -0.2216859 | 298.77521 | 306.61078 | 0.015501829
110.1 | -3.1405082 | -22.319948 | 0.23481545 | 61.852249 | 301.15942 | 0.02688434 | -64.240112 | -0.22166653 | 299.03458 | 306.90973 | 0.015297726
110.2 | -3.1405082 | -22.174473 | 0.23500708 | 61.905552 | 301.4469 | 0.026902286 | -63.819248 | -0.22085996 | 299.32605 | 307.14667 | 0.015153342
110.3 | -3.1405082 | -22.219658 | 0.23504575 | 61.815865 | 301.73441 | 0.02691297 | -63.947929 | -0.22148813 | 299.66943 | 307.54144 | 0.015431605
110.4 | -3.1405082 | -22.185717 | 0.23464315 | 61.903984 | 302.02191 | 0.026865993 | -63.851772 | -0.22151831 | 299.94232 | 307.82303 | 0.015543826
110.5 | -3.1405082 | -21.9863 | 0.23473068 | 61.907791 | 302.30942 | 0.026872668 | -63.281193 | -0.22036898 | 300.21567 | 308.17691 | 0.015489603
110.6 | -3.1405082 | -22.120384 | 0.23483154 | 61.907955 | 302.59689 | 0.026879707 | -63.671429 | -0.22102706 | 300.57602 | 308.50244 | 0.015523761
110.7 | -3.1405082 | -22.072742 | 0.23455267 | 61.907963 | 302.8844 | 0.026858917 | -63.533936 | -0.22062656 | 300.87036 | 308.81128 | 0.015401204
110.8 | -3.1405082 | -22.100071 | 0.23447675 | 61.907963 | 303.17191 | 0.026846524 | -63.61179 | -0.2205223 | 301.17627 | 309.10654 | 0.015282422
110.9 | -3.1405082 | -21.755789 | 0.23498283 | 61.907963 | 303.45941 | 0.026904488 | -62.619473 | -0.21865317 | 301.4693 | 309.41693 | 0.015375503
111 | -3.1405082 | -21.877075 | 0.23496015 | 61.907963 | 303.74689 | 0.026902702 | -62.966198 | -0.21969716 | 301.71426 | 309.71448 | 0.015693715
111.1 | -3.1405082 | -21.719666 | 0.23515424 | 61.907963 | 304.03439 | 0.026935205 | -62.509609 | -0.21872745 | 302.04388 | 310.01456 | 0.015700188
111.2 | -3.1405082 | -21.592442 | 0.23538236 | 61.907963 | 304.3219 | 0.026950054 | -62.144024 | -0.21763457 | 302.362 | 310.30341 | 0.015496216
111.3 | -3.1405082 | -21.715696 | 0.23509993 | 61.907963 | 304.60941 | 0.02691244 | -62.497601 | -0.21832667 | 302.62347 | 310.56323 | 0.015452909
111.4 | -3.1405082 | -21.656706 | 0.2351063 | 61.907963 | 304.89688 | 0.026915811 | -62.328297 | -0.21737745 | 302.95068 | 310.89474 | 0.015195099
111.5 | -3.1405082 | -21.525427 | 0.23533027 | 62.003986 | 305.18439 | 0.026934661 | -61.949669 | -0.21673998 | 303.19534 | 311.1976 | 0.015175217
111.6 | -3.1405082 | -21.379185 | 0.23562475 | 61.94072 | 305.47189 | 0.02696564 | -61.527954 | -0.21612352 | 303.52713 | 311.55313 | 0.015192561
111.7 | -3.1405082 | -21.480804 | 0.23558147 | 61.946434 | 305.7594 | 0.026976123 | -61.816696 | -0.21711813 | 303.80219 | 311.82507 | 0.015603349
111.8 | -3.1405082 | -21.394503 | 0.23542365 | 62.000729 | 306.04691 | 0.0269581 | -61.573795 | -0.21581137 | 304.08139 | 312.05762 | 0.015192529
111.9 | -3.1405082 | -21.40852 | 0.23561351 | 61.984112 | 306.33441 | 0.026979247 | -61.61414 | -0.21637894 | 304.39819 | 312.47223 | 0.015366409
112 | -3.1405082 | -21.390123 | 0.23554692 | 62.016773 | 306.62189 | 0.026973477 | -61.560936 | -0.21601649 | 304.67703 | 312.7793 | 0.015300907
112.1 | -3.1405082 | -21.211643 | 0.235568 | 61.943184 | 306.90942 | 0.026969623 | -61.050865 | -0.21420485 | 305.03732 | 313.05859 | 0.01495038
112.2 | -3.1405082 | -21.354773 | 0.23569554 | 62.051506 | 307.19693 | 0.026984507 | -61.461456 | -0.21532588 | 305.18634 | 313.36221 | 0.015116634
112.3 | -3.1405082 | -21.202291 | 0.2359038 | 62.003475 | 307.48441 | 0.027009727 | -61.020321 | -0.21458562 | 305.54962 | 313.71872 | 0.01524567
112.4 | -3.1405082 | -21.08499 | 0.23588403 | 62.094234 | 307.77191 | 0.026995316 | -60.680424 | -0.21360719 | 305.84613 | 313.95517 | 0.015211558
112.5 | -3.151618 | -21.060032 | 0.23604348 | 62.106796 | 308.05942 | 0.027019981 | -60.607632 | -0.21328922 | 306.10864 | 314.25443 | 0.01508251
112.6 | -3.1574452 | -21.077175 | 0.23613396 | 62.116276 | 308.34692 | 0.027036658 | -60.649879 | -0.21294607 | 306.43259 | 314.47461 | 0.015104224
112.7 | -3.1412399 | -21.231903 | 0.23583825 | 62.084332 | 308.6344 | 0.027002947 | -61.09602 | -0.21328272 | 306.70309 | 314.92767 | 0.014882138
112.8 | -3.1405396 | -21.226341 | 0.23569596 | 62.115299 | 308.92191 | 0.026980087 | -61.077904 | -0.21352437 | 307.04803 | 315.23163 | 0.014873233
112.9 | -3.1405094 | -21.013893 | 0.23610085 | 62.116638 | 309.20941 | 0.027039779 | -60.466022 | -0.21273576 | 307.3165 | 315.49957 | 0.015166529
113 | -3.1405082 | -20.881752 | 0.2363449 | 62.054115 | 309.49692 | 0.027056426 | -60.078568 | -0.21177943 | 307.62405 | 315.85718 | 0.015325109
113.1 | -3.1405082 | -20.968893 | 0.23586848 | 62.114021 | 309.78439 | 0.026991133 | -60.326096 | -0.21236241 | 307.93756 | 316.10193 | 0.015364124
113.2 | -3.1405082 | -20.940247 | 0.23617093 | 62.116581 | 310.0719 | 0.027031159 | -60.238659 | -0.21185794 | 308.19092 | 316.47531 | 0.015039047
113.3 | -3.1405082 | -20.844025 | 0.23628028 | 62.116692 | 310.35941 | 0.027042013 | -59.957821 | -0.210941 | 308.5134 | 316.76303 | 0.014949844
113.4 | -3.1405082 | -20.859581 | 0.23584418 | 62.116699 | 310.64691 | 0.027006334 | -59.999928 | -0.2111959 | 308.81616 | 317.02289 | 0.01502224
113.5 | -3.1405082 | -20.829504 | 0.23597014 | 62.116699 | 310.93442 | 0.027006442 | -59.918285 | -0.21151188 | 309.1416 | 317.38861 | 0.015165208
113.6 | -3.1405082 | -20.609303 | 0.23644556 | 62.116699 | 311.22189 | 0.027074719 | -59.293568 | -0.21006896 | 309.40961 | 317.65125 | 0.015260256
113.7 | -3.1405082 | -20.602781 | 0.23613879 | 62.116699 | 311.5094 | 0.027038857 | -59.277004 | -0.21033594 | 309.66068 | 317.94986 | 0.015473044
113.8 | -3.1405082 | -20.595846 | 0.23636638 | 62.188366 | 311.79691 | 0.027065385 | -59.260567 | -0.2097297 | 309.90308 | 318.30066 | 0.015229288
113.9 | -3.1405082 | -20.519955 | 0.23634611 | 62.130714 | 312.08441 | 0.02706353 | -59.043186 | -0.2086672 | 310.26883 | 318.57004 | 0.014946349
114 | -3.1405082 | -20.485838 | 0.23613796 | 62.117306 | 312.37189 | 0.027036879 | -58.948776 | -0.20839044 | 310.53891 | 318.89957 | 0.01488883
114.1 | -3.1405082 | -20.553085 | 0.23602822 | 62.18961 | 312.65939 | 0.027019309 | -59.144085 | -0.20896484 | 310.84213 | 319.15225 | 0.01495589
114.2 | -3.1405082 | -20.397696 | 0.23611572 | 62.140713 | 312.9469 | 0.02702344 | -58.698944 | -0.20821348 | 311.14853 | 319.42175 | 0.015212595
114.3 | -3.1405082 | -20.209686 | 0.23627508 | 62.192242 | 313.23441 | 0.027045777 | -58.157082 | -0.20730065 | 311.45099 | 319.78082 | 0.015405726
114.4 | -3.1405082 | -20.226454 | 0.23626931 | 62.119965 | 313.52191 | 0.027050041 | -58.200542 | -0.20705135 | 311.75867 | 320.04858 | 0.015138868
114.5 | -3.1405082 | -20.229059 | 0.23603892 | 62.15757 | 313.80939 | 0.027025593 | -58.204559 | -0.20678701 | 312.07153 | 320.37683 | 0.015067086
114.6 | -3.1405082 | -20.324053 | 0.23598514 | 62.207813 | 314.09689 | 0.027024083 | -58.473576 | -0.20735054 | 312.31448 | 320.6416 | 0.015053282
114.7 | -3.1405082 | -20.183258 | 0.23616821 | 62.162548 | 314.3844 | 0.027035283 | -58.065571 | -0.20672698 | 312.64996 | 320.94855 | 0.014974063
114.8 | -3.1405082 | -20.027693 | 0.2360667 | 62.210579 | 314.67191 | 0.027027974 | -57.616699 | -0.20564823 | 312.89957 | 321.29205 | 0.014937265
114.9 | -3.1405082 | -19.938704 | 0.23636563 | 62.167419 | 314.95941 | 0.02706302 | -57.365887 | -0.2053418 | 313.14941 | 321.56598 | 0.015046007
115 | -3.1405082 | -19.801441 | 0.23637773 | 62.24921 | 315.24692 | 0.027059741 | -56.970619 | -0.20456734 | 313.45514 | 321.98819 | 0.015012322
115.1 | -3.1405082 | -20.037867 | 0.23587608 | 62.304981 | 315.53442 | 0.026999522 | -57.658794 | -0.20567812 | 313.70538 | 322.24722 | 0.014955579
115.2 | -3.1405082 | -19.896439 | 0.23596558 | 62.291954 | 315.82193 | 0.027005522 | -57.255947 | -0.20431456 | 314.01929 | 322.56454 | 0.014595979
115.3 | -3.1405082 | -19.818521 | 0.23587325 | 62.305935 | 316.10941 | 0.027001321 | -57.036419 | -0.2039834 | 314.29922 | 322.78326 | 0.01457736
115.4 | -3.1405082 | -19.700815 | 0.23589991 | 62.335106 | 316.39691 | 0.027005678 | -56.700909 | -0.20377633 | 314.63641 | 323.10175 | 0.014804053
115.5 | -3.1405082 | -19.575668 | 0.23592386 | 62.250412 | 316.68442 | 0.027016113 | -56.341991 | -0.20304321 | 314.96561 | 323.41046 | 0.014883604
115.6 | -3.1405082 | -19.547434 | 0.23574805 | 62.332703 | 316.97192 | 0.026993252 | -56.26273 | -0.20309566 | 315.22815 | 323.69382 | 0.014988299
115.7 | -3.1405082 | -19.411716 | 0.23614925 | 62.248096 | 317.2594 | 0.027049614 | -55.872471 | -0.20214425 | 315.55606 | 324.01086 | 0.01494224
115.8 | -3.1405082 | -19.381271 | 0.23599935 | 62.230911 | 317.54691 | 0.027026806 | -55.784332 | -0.20179765 | 315.85156 | 324.33853 | 0.014715147
115.9 | -3.1405082 | -19.428005 | 0.23575024 | 62.235481 | 317.83441 | 0.026985539 | -55.921612 | -0.20239606 | 316.11176 | 324.62051 | 0.014617197
116 | -3.1405082 | -19.3666 | 0.2359595 | 62.30616 | 318.12192 | 0.02701365 | -55.747566 | -0.2023471 | 316.41504 | 324.92175 | 0.01477633
116.1 | -3.1405082 | -19.230513 | 0.23608156 | 62.286594 | 318.40939 | 0.02703248 | -55.357536 | -0.20187251 | 316.7049 | 325.25385 | 0.014981535
116.2 | -3.1405082 | -19.125412 | 0.23596513 | 62.311886 | 318.6969 | 0.027017469 | -55.05526 | -0.20153077 | 316.99332 | 325.56082 | 0.014895657
116.3 | -3.1405082 | -19.074923 | 0.23615512 | 62.302383 | 318.98441 | 0.027036542 | -54.906204 | -0.20106582 | 317.25107 | 325.78732 | 0.014772086
116.4 | -3.1405082 | -19.029612 | 0.23634389 | 62.284645 | 319.27191 | 0.027058316 | -54.768284 | -0.20049131 | 317.61368 | 326.14948 | 0.014733795
116.5 | -3.1405082 | -19.006006 | 0.23623419 | 62.283295 | 319.55939 | 0.027055809 | -54.694187 | -0.20035918 | 317.83923 | 326.43015 | 0.014560041
116.6 | -3.1405082 | -19.059702 | 0.23606664 | 62.282646 | 319.84689 | 0.027028019 | -54.841133 | -0.20046955 | 318.16168 | 326.68668 | 0.014560322
116.7 | -3.1405082 | -18.971592 | 0.23644172 | 62.334103 | 320.1344 | 0.02707069 | -54.584419 | -0.19991077 | 318.43546 | 326.9328 | 0.01463163
116.8 | -3.1405082 | -18.851999 | 0.23634225 | 62.33633 | 320.42191 | 0.027060362 | -54.23798 | -0.19942077 | 318.75253 | 327.26117 | 0.014644635
116.9 | -3.1405082 | -18.789412 | 0.2364511 | 62.336418 | 320.70941 | 0.027057812 | -54.062225 | -0.19935675 | 319.00821 | 327.52649 | 0.014784459
117 | -3.1405082 | -18.827085 | 0.23634835 | 62.336426 | 320.99689 | 0.027045988 | -54.177628 | -0.19892663 | 319.32666 | 327.89175 | 0.014546017
117.1 | -3.1405082 | -18.701796 | 0.23641543 | 62.336426 | 321.28439 | 0.027059428 | -53.823013 | -0.19851449 | 319.59805 | 328.18942 | 0.014642839
117.2 | -3.1405082 | -18.695257 | 0.23614749 | 62.336426 | 321.5719 | 0.027034745 | -53.811737 | -0.19816303 | 319.88559 | 328.44278 | 0.014401197
117.3 | -3.1405082 | -18.67153 | 0.23625869 | 62.336426 | 321.85941 | 0.027050355 | -53.748959 | -0.19846173 | 320.11371 | 328.71524 | 0.014658851
117.4 | -3.1405082 | -18.349148 | 0.23700489 | 62.336426 | 322.14688 | 0.027132638 | -52.823288 | -0.19680564 | 320.40411 | 329.01913 | 0.014888903
117.5 | -3.1405082 | -18.302406 | 0.23671773 | 62.336426 | 322.43442 | 0.027107082 | -52.692451 | -0.1963478 | 320.73743 | 329.33298 | 0.014818352
117.6 | -3.1405082 | -18.393738 | 0.23685302 | 62.336426 | 322.72189 | 0.027115712 | -52.956783 | -0.19682838 | 320.99969 | 329.58871 | 0.014759644
117.7 | -3.1405082 | -18.302425 | 0.23699349 | 62.336426 | 323.0094 | 0.027126452 | -52.692669 | -0.1959555 | 321.29016 | 329.93939 | 0.014596109
117.8 | -3.1405082 | -18.194338 | 0.23700407 | 62.352245 | 323.29691 | 0.027133998 | -52.383438 | -0.19501372 | 321.5947 | 330.24219 | 0.014476366
117.9 | -3.1405082 | -18.195684 | 0.2371296 | 62.481457 | 323.58441 | 0.027145477 | -52.387878 | -0.1949524 | 321.8219 | 330.48639 | 0.014484149
118 | -3.1405082 | -18.125267 | 0.23723093 | 62.460133 | 323.87192 | 0.027154321 | -52.182697 | -0.19453068 | 322.10535 | 330.8002 | 0.014571846
118.1 | -3.1405082 | -18.117914 | 0.23698184 | 62.454643 | 324.15942 | 0.027125435 | -52.162739 | -0.19443385 | 322.44281 | 331.15042 | 0.01473334
118.2 | -3.1405082 | -18.178429 | 0.23677978 | 62.540382 | 324.4469 | 0.027113365 | -52.339577 | -0.19486487 | 322.66949 | 331.38919 | 0.014840968
118.3 | -3.1405082 | -18.040716 | 0.23681435 | 62.544964 | 324.73441 | 0.027108662 | -51.94109 | -0.19338641 | 322.97244 | 331.71997 | 0.014546502
118.4 | -3.1405082 | -18.160604 | 0.23646215 | 62.463165 | 325.02191 | 0.027075168 | -52.287079 | -0.19403794 | 323.28763 | 331.98782 | 0.014548834
118.5 | -3.1405082 | -18.065767 | 0.23681594 | 62.540356 | 325.30942 | 0.027110672 | -52.013966 | -0.19276975 | 323.5209 | 332.32019 | 0.014348806
118.6 | -3.1405082 | -18.051498 | 0.23667297 | 62.527733 | 325.59692 | 0.027096385 | -51.972439 | -0.19362077 | 323.84656 | 332.60895 | 0.014692538
118.7 | -3.1405082 | -18.04879 | 0.23663956 | 62.544418 | 325.8844 | 0.027084164 | -51.958157 | -0.19332021 | 324.12943 | 332.93286 | 0.014625244
118.8 | -3.1405082 | -17.937206 | 0.23688775 | 62.545135 | 326.17191 | 0.027118752 | -51.632381 | -0.1926475 | 324.41098 | 333.18243 | 0.014779179
118.9 | -3.1405082 | -17.908228 | 0.23684931 | 62.618958 | 326.45941 | 0.027107969 | -51.54668 | -0.19183546 | 324.5853 | 333.4563 | 0.014517048
119 | -3.1405082 | -17.934227 | 0.23635329 | 62.584301 | 326.74692 | 0.027050462 | -51.612469 | -0.1922984 | 324.93771 | 333.78708 | 0.014559126
119.1 | -3.1405082 | -17.925886 | 0.23621045 | 62.653721 | 327.03439 | 0.027040813 | -51.58717 | -0.19189647 | 325.16132 | 334.07809 | 0.01440984
119.2 | -3.1405082 | -17.767454 | 0.2364897 | 62.614147 | 327.3219 | 0.027075673 | -51.134132 | -0.19105276 | 325.50543 | 334.37042 | 0.014460392
119.3 | -3.1405082 | -17.799854 | 0.23631512 | 62.613205 | 327.60941 | 0.027053595 | -51.229565 | -0.191808 | 325.78775 | 334.63467 | 0.014515726
119.4 | -3.1405082 | -17.648518 | 0.23646662 | 62.667603 | 327.89691 | 0.027073337 | -50.798645 | -0.19069748 | 326.0369 | 334.94495 | 0.014519096
119.5 | -3.1405082 | -17.632372 | 0.23652101 | 62.728916 | 328.18439 | 0.02708007 | -50.753269 | -0.19058184 | 326.3111 | 335.24399 | 0.014430585
119.6 | -3.1405082 | -17.486485 | 0.23660262 | 62.716984 | 328.47189 | 0.027088031 | -50.335289 | -0.18989478 | 326.56421 | 335.50839 | 0.014500092
119.7 | -3.1405082 | -17.516964 | 0.23642406 | 62.752316 | 328.7594 | 0.027064847 | -50.422943 | -0.18955986 | 326.87488 | 335.80356 | 0.014334121
119.8 | -3.1405082 | -17.570742 | 0.23639786 | 62.753838 | 329.04691 | 0.027063692 | -50.577408 | -0.18979931 | 327.15591 | 336.06537 | 0.014223908
119.9 | -3.1405082 | -17.580688 | 0.23625509 | 62.753906 | 329.33438 | 0.02705081 | -50.606506 | -0.19000144 | 327.42346 | 336.35199 | 0.01432068
120 | -3.1405082 | -17.284311 | 0.23647633 | 62.753906 | 329.62189 | 0.027073633 | -49.754555 | -0.1883743 | 327.6983 | 336.68219 | 0.014554579
120.1 | -3.1405082 | -17.247631 | 0.23672505 | 62.753906 | 329.90936 | 0.027106918 | -49.650448 | -0.18786229 | 327.99631 | 337.0206 | 0.014659128
120.2 | -3.1405082 | -17.237585 | 0.23678733 | 62.625717 | 329.99573 | 0.027117088 | -49.625443 | -0.18787412 | 328.29889 | 337.26175 | 0.014608925
120.3 | -3.1405082 | -17.359964 | 0.23618831 | 62.421467 | 329.99945 | 0.027049789 | -49.977287 | -0.18831579 | 328.58939 | 337.58978 | 0.014554046
120.4 | -3.1405082 | -17.328644 | 0.23602833 | 62.221645 | 329.9996 | 0.02701495 | -49.88644 | -0.18753774 | 328.82483 | 337.87643 | 0.01428441
120.5 | -3.1405082 | -17.328228 | 0.23606889 | 61.975559 | 329.9996 | 0.027024871 | -49.880486 | -0.18792337 | 329.10913 | 338.15228 | 0.014263883
120.6 | -3.1405082 | -17.349417 | 0.23573734 | 61.716545 | 329.9996 | 0.026984388 | -49.935982 | -0.1885438 | 329.3201 | 338.33112 | 0.014522521
120.7 | -3.1405082 | -17.22723 | 0.23602845 | 61.495472 | 329.9996 | 0.027011521 | -49.577503 | -0.18788235 | 329.57309 | 338.63297 | 0.014630115
120.8 | -3.1405082 | -17.187113 | 0.23579498 | 61.207005 | 329.9996 | 0.026996985 | -49.453304 | -0.1877192 | 329.82248 | 338.84918 | 0.014422325
120.9 | -3.1405082 | -17.135653 | 0.23570877 | 60.893616 | 329.9996 | 0.026979417 | -49.301144 | -0.18737634 | 330.0318 | 339.07227 | 0.014239602
121 | -3.1405082 | -17.101938 | 0.2357845 | 60.748051 | 329.9996 | 0.026988951 | -49.199444 | -0.18739434 | 330.22086 | 339.26453 | 0.014247728
121.1 | -3.1405082 | -17.14455 | 0.23515011 | 60.426506 | 329.9996 | 0.026921419 | -49.323635 | -0.18812706 | 330.43042 | 339.49182 | 0.014368585
121.2 | -3.1405082 | -17.149445 | 0.23494996 | 60.117393 | 329.9996 | 0.026893042 | -49.337933 | -0.18864417 | 330.65225 | 339.72449 | 0.014322761
121.3 | -3.1405082 | -16.880564 | 0.23511083 | 59.900494 | 329.9996 | 0.026915023 | -48.560226 | -0.18721086 | 330.82108 | 339.89987 | 0.014334422
121.4 | -3.1405082 | -16.865877 | 0.23496984 | 59.646347 | 329.9996 | 0.026893513 | -48.515438 | -0.18750143 | 330.9808 | 340.07675 | 0.014379805
121.5 | -3.1405082 | -16.711769 | 0.23503977 | 59.382381 | 329.9996 | 0.026906738 | -48.069691 | -0.18697521 | 331.13535 | 340.22366 | 0.014328787
121.6 | -3.1405082 | -16.754015 | 0.23491758 | 59.154999 | 329.9996 | 0.026887003 | -48.191238 | -0.18792541 | 331.32297 | 340.4082 | 0.014437483
121.7 | -3.1405082 | -16.776312 | 0.23474184 | 58.847713 | 329.9996 | 0.026871352 | -48.262424 | -0.18783487 | 331.47546 | 340.58737 | 0.014139912
121.8 | -3.1405082 | -16.754778 | 0.23429339 | 58.63195 | 329.9996 | 0.026824238 | -48.209137 | -0.18820824 | 331.66202 | 340.72299 | 0.01414296
121.9 | -3.1405082 | -16.591339 | 0.23433322 | 58.328403 | 329.9996 | 0.026837163 | -47.744614 | -0.18796827 | 331.7771 | 340.83386 | 0.014275891
122 | -3.1405082 | -16.491692 | 0.23453827 | 58.075474 | 329.9996 | 0.02685211 | -47.462097 | -0.18791358 | 331.90665 | 340.91675 | 0.014391689
122.1 | -3.1405082 | -16.55324 | 0.23430674 | 57.821281 | 329.9996 | 0.026829327 | -47.639626 | -0.18835829 | 332.01633 | 341.07257 | 0.014112932
122.2 | -3.1405082 | -16.440359 | 0.23438746 | 57.529442 | 329.9996 | 0.026838187 | -47.316494 | -0.18788826 | 332.17279 | 341.23636 | 0.01400175
122.3 | -3.1405082 | -16.506445 | 0.23431268 | 57.131397 | 329.9996 | 0.026825387 | -47.505089 | -0.18871535 | 332.33957 | 341.36331 | 0.014032563
122.4 | -3.1405082 | -16.394318 | 0.23428586 | 56.789692 | 329.9996 | 0.026822699 | -47.184254 | -0.18819527 | 332.46298 | 341.45038 | 0.013918012
122.5 | -3.1405082 | -16.373955 | 0.23415241 | 56.571495 | 329.9996 | 0.026807792 | -47.124081 | -0.18882225 | 332.49716 | 341.52441 | 0.013910566
122.6 | -3.1405082 | -16.200771 | 0.23421967 | 56.416393 | 329.9996 | 0.026816839 | -46.622711 | -0.18852556 | 332.59143 | 341.60284 | 0.014156098
122.7 | -3.1405082 | -16.132275 | 0.23432951 | 55.945412 | 329.9996 | 0.026831878 | -46.42617 | -0.18823951 | 332.66379 | 341.68619 | 0.013980079
122.8 | -3.1405082 | -15.962181 | 0.23465367 | 55.718353 | 329.9996 | 0.026874898 | -45.93288 | -0.18772395 | 332.72726 | 341.7468 | 0.013998198
122.9 | -3.1405082 | -15.99562 | 0.23436752 | 55.575893 | 329.9996 | 0.026839124 | -46.02858 | -0.18809359 | 332.71375 | 341.73538 | 0.013930808
123 | -3.1405082 | -15.941525 | 0.23433875 | 55.285248 | 329.9996 | 0.026837122 | -45.872772 | -0.18816186 | 332.73819 | 341.76175 | 0.013715394
123.1 | -3.1405082 | -15.790524 | 0.23462439 | 55.054672 | 329.9996 | 0.02686896 | -45.436768 | -0.18819836 | 332.79538 | 341.77881 | 0.013948248
123.2 | -3.1405082 | -15.682586 | 0.23435025 | 54.859352 | 329.9996 | 0.026834054 | -45.12534 | -0.18791573 | 332.79819 | 341.79865 | 0.014115054
123.3 | -3.1405082 | -15.583495 | 0.23468031 | 54.634201 | 329.9996 | 0.026860075 | -44.839848 | -0.18806446 | 332.85629 | 341.79474 | 0.014365483
123.4 | -3.1405082 | -15.582148 | 0.23470913 | 54.332012 | 329.9996 | 0.026870864 | -44.833439 | -0.18831541 | 332.88144 | 341.76547 | 0.014152959
123.5 | -3.1405082 | -15.503061 | 0.23406522 | 54.028553 | 329.9996 | 0.026793297 | -44.608318 | -0.18807045 | 332.8653 | 341.7926 | 0.0140213
123.6 | -3.1405082 | -15.439325 | 0.23436952 | 53.978111 | 329.9996 | 0.026831947 | -44.426666 | -0.18794177 | 332.86682 | 341.71753 | 0.013889883
123.7 | -3.1405082 | -15.201796 | 0.2346327 | 53.708595 | 329.9996 | 0.02686627 | -43.745575 | -0.18714657 | 332.82178 | 341.70203 | 0.01392961
123.8 | -3.1405082 | -15.208486 | 0.2343318 | 53.42329 | 329.9996 | 0.02683677 | -43.775047 | -0.18766473 | 332.83771 | 341.62753 | 0.013996419
123.9 | -3.1405082 | -15.220093 | 0.23455085 | 53.229107 | 329.9996 | 0.026852494 | -43.817101 | -0.18800612 | 332.83932 | 341.63834 | 0.014030986
124 | -3.1405082 | -14.994093 | 0.23492338 | 53.095535 | 329.9996 | 0.026889319 | -43.173592 | -0.18693933 | 332.77908 | 341.59189 | 0.01385049
124.1 | -3.1405082 | -15.140128 | 0.2341828 | 52.981121 | 329.9996 | 0.026815584 | -43.597038 | -0.18825819 | 332.70959 | 341.5126 | 0.013785407
124.2 | -3.1405082 | -15.106236 | 0.2341453 | 52.74334 | 329.9996 | 0.026804645 | -43.502136 | -0.18841779 | 332.66937 | 341.44815 | 0.013746284
124.3 | -3.1405082 | -14.999195 | 0.23410919 | 52.640163 | 329.9996 | 0.026802054 | -43.192253 | -0.18803518 | 332.63934 | 341.4191 | 0.013659082
124.4 | -3.1405082 | -14.85219 | 0.23425546 | 52.498436 | 329.9996 | 0.026818119 | -42.766407 | -0.18741697 | 332.58472 | 341.30789 | 0.013662916
124.5 | -3.1405082 | -14.870251 | 0.23403975 | 52.293209 | 329.9996 | 0.026794095 | -42.820328 | -0.18855244 | 332.51816 | 341.24557 | 0.013952112
124.6 | -3.1405082 | -14.844436 | 0.2339738 | 52.284336 | 329.9996 | 0.026788125 | -42.744724 | -0.18876547 | 332.47455 | 341.14377 | 0.01391302
124.7 | -3.1405082 | -14.77556 | 0.2339008 | 52.099564 | 329.9996 | 0.026779912 | -42.543137 | -0.1880586 | 332.38104 | 341.05875 | 0.01359609
124.8 | -3.1405082 | -14.69322 | 0.23383561 | 51.939598 | 329.9996 | 0.02677541 | -42.30051 | -0.18824929 | 332.30606 | 340.95145 | 0.013535132
124.9 | -3.1405082 | -14.623961 | 0.23388357 | 51.93269 | 329.9996 | 0.026780928 | -42.100494 | -0.18822843 | 332.17206 | 340.8707 | 0.013301597
125 | -3.1405082 | -14.338614 | 0.23419364 | 51.80793 | 329.9996 | 0.026809238 | -41.273163 | -0.18750404 | 332.09726 | 340.70959 | 0.013556895
125.1 | -3.1405082 | -14.250552 | 0.23416713 | 51.813129 | 329.9996 | 0.026809679 | -41.019131 | -0.18762453 | 332.05103 | 340.57779 | 0.013683055
125.2 | -3.1405082 | -14.32282 | 0.23387635 | 51.660114 | 329.9996 | 0.026768781 | -41.221302 | -0.18890868 | 331.96646 | 340.46985 | 0.01386463
125.3 | -3.1405082 | -14.279083 | 0.23388402 | 51.711655 | 329.9996 | 0.026779149 | -41.096432 | -0.18870197 | 331.79111 | 340.3447 | 0.013544536
125.4 | -3.1405082 | -14.203262 | 0.23387034 | 51.597141 | 329.9996 | 0.026773499 | -40.880718 | -0.18815827 | 331.74503 | 340.23645 | 0.013333906
125.5 | -3.1405082 | -14.100328 | 0.23379004 | 51.571003 | 329.9996 | 0.026770139 | -40.584213 | -0.18781188 | 331.62427 | 340.12482 | 0.01302082
125.6 | -3.1405082 | -13.946259 | 0.23396693 | 51.632168 | 329.9996 | 0.026790176 | -40.140949 | -0.187894 | 331.50278 | 340.01126 | 0.013464438
125.7 | -3.1405082 | -13.941185 | 0.23390311 | 51.572514 | 329.9996 | 0.026790584 | -40.126385 | -0.18823969 | 331.4111 | 339.91949 | 0.013613628
125.8 | -3.1405082 | -13.820499 | 0.2340433 | 51.569939 | 329.9996 | 0.026808137 | -39.779896 | -0.18782042 | 331.29462 | 339.7146 | 0.013686757
125.9 | -3.1405082 | -13.853063 | 0.23380758 | 51.569828 | 329.9996 | 0.026772372 | -39.873028 | -0.18837912 | 331.16476 | 339.62976 | 0.01365814
126 | -3.1405082 | -13.780376 | 0.23391236 | 51.569824 | 329.9996 | 0.026780734 | -39.66367 | -0.18827888 | 331.11148 | 339.50525 | 0.013557968
126.1 | -3.1405082 | -13.757373 | 0.23394349 | 51.569824 | 329.9996 | 0.026791319 | -39.59272 | -0.18817244 | 330.97705 | 339.33817 | 0.01354135
126.2 | -3.1405082 | -13.649594 | 0.23357701 | 51.704803 | 329.9996 | 0.026741741 | -39.283169 | -0.18753563 | 330.83765 | 339.21707 | 0.013419131
126.3 | -3.1405082 | -13.642541 | 0.23367688 | 51.740635 | 329.9996 | 0.026762227 | -39.261417 | -0.18771601 | 330.71909 | 339.108 | 0.013286902
126.4 | -3.1405082 | -13.526374 | 0.23392446 | 51.851116 | 329.9996 | 0.026791381 | -38.927959 | -0.18784206 | 330.54544 | 338.92526 | 0.013548477
126.5 | -3.1405082 | -13.696418 | 0.23332742 | 51.801018 | 329.9996 | 0.026727648 | -39.41449 | -0.18889754 | 330.52893 | 338.8071 | 0.01351754
126.6 | -3.1405082 | -13.552651 | 0.23316376 | 51.926689 | 329.9996 | 0.026695939 | -38.999214 | -0.18806262 | 330.33548 | 338.62421 | 0.013442745
126.7 | -3.1405082 | -13.431441 | 0.23328362 | 51.932129 | 329.9996 | 0.026712604 | -38.651031 | -0.1875468 | 330.23834 | 338.50583 | 0.013262304
126.8 | -3.1405082 | -13.440535 | 0.23325104 | 52.001163 | 329.9996 | 0.026706975 | -38.674519 | -0.18783253 | 330.15054 | 338.37433 | 0.013107376
126.9 | -3.1405082 | -13.462105 | 0.23335926 | 52.26445 | 329.9996 | 0.026722539 | -38.737301 | -0.18845248 | 330.00208 | 338.23486 | 0.013301784
127 | -3.1405082 | -13.307605 | 0.23334377 | 52.283092 | 329.9996 | 0.0267152 | -38.294609 | -0.18780154 | 329.89987 | 338.1098 | 0.013461454
127.1 | -3.1405082 | -13.246514 | 0.23334415 | 52.283901 | 329.9996 | 0.02671176 | -38.119389 | -0.18806487 | 329.79041 | 338.00674 | 0.013674816
127.2 | -3.1405082 | -13.229941 | 0.23341537 | 52.417206 | 329.9996 | 0.026715165 | -38.072685 | -0.18776998 | 329.67377 | 337.87521 | 0.013378546
127.3 | -3.1405082 | -13.33263 | 0.23302375 | 52.597763 | 329.9996 | 0.026669884 | -38.374073 | -0.18865524 | 329.51654 | 337.67984 | 0.013355155
127.4 | -3.1405082 | -13.212096 | 0.23317163 | 52.633865 | 329.9996 | 0.026697155 | -38.028927 | -0.18772201 | 329.39728 | 337.55457 | 0.013138792
127.5 | -3.1405082 | -13.064219 | 0.23317687 | 52.952991 | 329.9996 | 0.026691761 | -37.603085 | -0.18707165 | 329.22382 | 337.47186 | 0.013131949
127.6 | -3.1405082 | -13.071805 | 0.23276336 | 52.975079 | 329.9996 | 0.026654072 | -37.630428 | -0.18789598 | 329.1441 | 337.3447 | 0.013361561
127.7 | -3.1405082 | -12.996852 | 0.23312467 | 52.976032 | 329.9996 | 0.026697282 | -37.418404 | -0.18793316 | 329.04858 | 337.24362 | 0.013554677
127.8 | -3.1405082 | -13.039913 | 0.23304057 | 53.253273 | 329.9996 | 0.026686402 | -37.54681 | -0.1881005 | 328.90607 | 337.08148 | 0.013339136
127.9 | -3.1405082 | -13.011273 | 0.23289882 | 53.313915 | 329.9996 | 0.026677003 | -37.47176 | -0.18784137 | 328.84036 | 336.96631 | 0.013150322
128 | -3.1405082 | -13.080918 | 0.23265399 | 53.535084 | 329.9996 | 0.026637735 | -37.675739 | -0.18835193 | 328.66055 | 336.83514 | 0.013177088
128.1 | -3.1405082 | -13.009833 | 0.23247087 | 53.63065 | 329.9996 | 0.026612468 | -37.478035 | -0.18820481 | 328.60541 | 336.77631 | 0.013294695
128.2 | -3.1405082 | -13.08863 | 0.23261762 | 53.727619 | 329.9996 | 0.026630575 | -37.699871 | -0.18898419 | 328.49435 | 336.65033 | 0.013412341
128.3 | -3.1405082 | -12.912956 | 0.23301291 | 53.935051 | 329.9996 | 0.026683064 | -37.188179 | -0.18759303 | 328.37134 | 336.58502 | 0.013304403
128.4 | -3.1405082 | -12.95654 | 0.23259263 | 53.974072 | 329.9996 | 0.026637817 | -37.310963 | -0.18798323 | 328.29294 | 336.4606 | 0.013350639
128.5 | -3.1405082 | -13.076642 | 0.23235282 | 54.218151 | 329.9996 | 0.026615888 | -37.652561 | -0.18907499 | 328.19254 | 336.42691 | 0.013438389
128.6 | -3.1405082 | -13.050757 | 0.23234624 | 54.301655 | 329.9996 | 0.026604723 | -37.577023 | -0.18825679 | 328.07806 | 336.25854 | 0.013228578
128.7 | -3.1405082 | -12.939312 | 0.23249602 | 54.359695 | 329.9996 | 0.026613522 | -37.253017 | -0.18757792 | 327.97226 | 336.10931 | 0.013140162
128.8 | -3.1405082 | -12.933645 | 0.23245996 | 54.612617 | 329.9996 | 0.026616668 | -37.237194 | -0.18768471 | 327.84433 | 336.06903 | 0.013181096
128.9 | -3.1405082 | -13.015032 | 0.2321641 | 54.867207 | 329.9996 | 0.026586749 | -37.471497 | -0.18838492 | 327.73886 | 335.93942 | 0.013335762
129 | -3.1405082 | -12.955275 | 0.23220259 | 54.932522 | 329.9996 | 0.026587134 | -37.299427 | -0.18817593 | 327.64005 | 335.84387 | 0.013515241
129.1 | -3.1405082 | -12.941399 | 0.23249535 | 55.085236 | 329.9996 | 0.026621567 | -37.258816 | -0.18756448 | 327.59625 | 335.74704 | 0.013211494
129.2 | -3.1405082 | -13.02009 | 0.23218085 | 55.370113 | 329.9996 | 0.026585143 | -37.484642 | -0.18817464 | 327.4873 | 335.63461 | 0.013197725
129.3 | -3.1405082 | -13.038254 | 0.23209697 | 55.478313 | 329.9996 | 0.026576979 | -37.538578 | -0.18791527 | 327.38251 | 335.52905 | 0.0129501
129.4 | -3.1405082 | -12.847269 | 0.23244512 | 55.533398 | 329.9996 | 0.026616042 | -36.988956 | -0.18666738 | 327.31006 | 335.47476 | 0.012976672
129.5 | -3.1405082 | -13.004326 | 0.23199774 | 55.753529 | 329.9996 | 0.026574401 | -37.439777 | -0.1877826 | 327.20837 | 335.43143 | 0.013153186
129.6 | -3.1405082 | -12.985127 | 0.23202503 | 55.80484 | 329.9996 | 0.026568335 | -37.380013 | -0.18803242 | 327.18356 | 335.36145 | 0.01341021
129.7 | -3.1405082 | -13.017671 | 0.23180476 | 55.917305 | 329.9996 | 0.026535083 | -37.471928 | -0.18797106 | 327.17429 | 335.31262 | 0.013331284
129.8 | -3.1405082 | -13.088896 | 0.23162252 | 56.078506 | 329.9996 | 0.026516946 | -37.67337 | -0.18800586 | 327.11584 | 335.19781 | 0.013194883
129.9 | -3.1405082 | -13.11208 | 0.23183657 | 56.139099 | 329.9996 | 0.026541175 | -37.740948 | -0.18807553 | 327.02158 | 335.20807 | 0.013175616
130 | -3.1405082 | -13.085047 | 0.23175792 | 56.412216 | 329.9996 | 0.02653495 | -37.664768 | -0.18730444 | 326.95673 | 335.15088 | 0.01284075
130.1 | -3.1405082 | -13.24714 | 0.23133469 | 56.425209 | 329.9996 | 0.026489712 | -38.132019 | -0.18879278 | 326.92169 | 335.11475 | 0.013085533
130.2 | -3.1405082 | -13.196309 | 0.23145548 | 56.542225 | 329.9996 | 0.02650751 | -37.986359 | -0.18879046 | 326.88824 | 335.01361 | 0.013402574
130.3 | -3.1405082 | -13.145719 | 0.23143092 | 56.704113 | 329.9996 | 0.026499931 | -37.840389 | -0.18823209 | 326.82755 | 334.99051 | 0.013437827
130.4 | -3.1405082 | -13.227632 | 0.23130697 | 56.919029 | 329.9996 | 0.026490813 | -38.076279 | -0.18837009 | 326.73392 | 334.93536 | 0.01330889
130.5 | -3.1405082 | -13.184174 | 0.23128378 | 56.983189 | 329.9996 | 0.026489194 | -37.949902 | -0.18784165 | 326.74286 | 334.91162 | 0.013243061
130.6 | -3.1405082 | -13.344695 | 0.23093888 | 57.112007 | 329.9996 | 0.026444271 | -38.411003 | -0.18862505 | 326.69223 | 334.91724 | 0.013037979
130.7 | -3.1405082 | -13.263755 | 0.23103046 | 57.254314 | 329.9996 | 0.026456833 | -38.176311 | -0.18829003 | 326.69125 | 334.93759 | 0.013137085
130.8 | -3.1405082 | -13.261208 | 0.23114058 | 57.342628 | 329.9996 | 0.026470315 | -38.167992 | -0.18812774 | 326.60345 | 334.89938 | 0.013327408
130.9 | -3.1405082 | -13.157366 | 0.23122486 | 57.397243 | 329.9996 | 0.026479669 | -37.864712 | -0.18782088 | 326.63132 | 334.8418 | 0.013528177
131 | -3.1405082 | -13.090556 | 0.23148206 | 57.505596 | 329.9996 | 0.026497595 | -37.670132 | -0.18727398 | 326.57986 | 334.87827 | 0.013402939
131.1 | -3.1405082 | -13.297087 | 0.23088616 | 57.629932 | 329.9996 | 0.02644979 | -38.263767 | -0.1888077 | 326.56076 | 334.82483 | 0.013511381
131.2 | -3.1405082 | -13.384004 | 0.23072414 | 57.695881 | 329.9996 | 0.026425095 | -38.515129 | -0.18889046 | 326.5965 | 334.83972 | 0.013343444
131.3 | -3.1405082 | -13.321214 | 0.2308518 | 57.802299 | 329.9996 | 0.026435701 | -38.333679 | -0.188155 | 326.56644 | 334.81241 | 0.012985648
131.4 | -3.1405082 | -13.272153 | 0.23087706 | 57.939766 | 329.9996 | 0.026440464 | -38.193031 | -0.18790065 | 326.51346 | 334.81332 | 0.013168771
131.5 | -3.1405082 | -13.313031 | 0.23075688 | 58.067947 | 329.9996 | 0.026422249 | -38.311737 | -0.18825795 | 326.505 | 334.78519 | 0.013300115
131.6 | -3.1405082 | -13.380313 | 0.23085909 | 58.073479 | 329.9996 | 0.026440702 | -38.507172 | -0.1889926 | 326.57385 | 334.80072 | 0.013393343
131.7 | -3.1405082 | -13.23298 | 0.23098598 | 58.098114 | 329.9996 | 0.026457718 | -38.08334 | -0.18733171 | 326.5708 | 334.81808 | 0.013089211
131.8 | -3.1405082 | -13.313485 | 0.23085302 | 58.198601 | 329.9996 | 0.026442721 | -38.315956 | -0.1876616 | 326.5972 | 334.78452 | 0.013198892
131.9 | -3.1405082 | -13.412774 | 0.23074657 | 58.331413 | 329.9996 | 0.026436016 | -38.601803 | -0.18791991 | 326.57074 | 334.84924 | 0.013192888
132 | -3.1405082 | -13.484504 | 0.23072411 | 58.337147 | 329.9996 | 0.026434567 | -38.808517 | -0.18818659 | 326.62308 | 334.86526 | 0.012997743
132.1 | -3.1405082 | -13.514735 | 0.23056012 | 58.409134 | 329.9996 | 0.026417272 | -38.896774 | -0.18880363 | 326.61337 | 334.87415 | 0.013394447
132.2 | -3.1405082 | -13.366638 | 0.23059662 | 58.523842 | 329.9996 | 0.026413303 | -38.472179 | -0.18750112 | 326.54349 | 334.8819 | 0.013472457
132.3 | -3.1405082 | -13.517807 | 0.23064671 | 58.587227 | 329.9996 | 0.026410321 | -38.907925 | -0.18833029 | 326.6395 | 334.93478 | 0.013553196
132.4 | -3.1405082 | -13.459093 | 0.23081423 | 58.478367 | 329.9996 | 0.026437478 | -38.740311 | -0.18771106 | 326.69843 | 334.97409 | 0.013507723
132.5 | -3.1405082 | -13.568728 | 0.23040558 | 58.60725 | 329.9996 | 0.026385963 | -39.055973 | -0.18828464 | 326.70834 | 335.00681 | 0.0133867
132.6 | -3.1405082 | -13.631401 | 0.23005833 | 58.590832 | 329.9996 | 0.026343664 | -39.238865 | -0.18800063 | 326.7388 | 335.06647 | 0.013195035
132.7 | -3.1405082 | -13.479358 | 0.23062482 | 58.649239 | 329.9996 | 0.026397122 | -38.802349 | -0.18691033 | 326.74564 | 335.01898 | 0.013203695
132.8 | -3.1405082 | -13.575521 | 0.2305112 | 58.830292 | 329.9996 | 0.02639037 | -39.075733 | -0.18774512 | 326.77704 | 335.08618 | 0.01343269
132.9 | -3.1405082 | -13.700033 | 0.23023918 | 58.852741 | 329.9996 | 0.026369985 | -39.435841 | -0.18829735 | 326.79852 | 335.08081 | 0.013269952
133 | -3.1405082 | -13.689816 | 0.22976391 | 58.675205 | 329.9996 | 0.026317392 | -39.401863 | -0.18794015 | 326.87616 | 335.10681 | 0.013208483
133.1 | -3.1405082 | -13.618286 | 0.22987275 | 58.689022 | 329.9996 | 0.026325425 | -39.191532 | -0.18730313 | 326.8848 | 335.13199 | 0.013169719
133.2 | -3.1405082 | -13.748884 | 0.23008889 | 58.579926 | 329.9996 | 0.026347799 | -39.56356 | -0.18808272 | 326.86935 | 335.10364 | 0.013071465
133.3 | -3.1405082 | -13.580446 | 0.23000403 | 58.529926 | 329.9996 | 0.026332442 | -39.07412 | -0.1874274 | 326.90179 | 335.15079 | 0.013459701
133.4 | -3.1405082 | -13.639721 | 0.22974752 | 58.581543 | 329.9996 | 0.026302859 | -39.244011 | -0.18762617 | 326.93015 | 335.1925 | 0.013527228
133.5 | -3.1405082 | -13.607077 | 0.2298108 | 58.475018 | 329.9996 | 0.026314288 | -39.148121 | -0.18739294 | 327.0022 | 335.26328 | 0.013556044
133.6 | -3.1405082 | -13.695905 | 0.22966129 | 58.569897 | 329.9996 | 0.026293581 | -39.401749 | -0.18760258 | 327.03732 | 335.3421 | 0.01339539
133.7 | -3.1405082 | -13.783707 | 0.22942668 | 58.323845 | 329.9996 | 0.026268404 | -39.651234 | -0.18851501 | 327.07181 | 335.36603 | 0.013398442
133.8 | -3.1405082 | -13.544526 | 0.22951995 | 58.336819 | 329.9996 | 0.026286623 | -38.966389 | -0.18630737 | 327.05148 | 335.34116 | 0.012997024
133.9 | -3.1405082 | -13.699256 | 0.22931179 | 58.228054 | 329.9996 | 0.026260005 | -39.412556 | -0.1878369 | 327.17429 | 335.43808 | 0.013264931
134 | -3.1405082 | -13.613892 | 0.22958681 | 58.332684 | 329.9996 | 0.026289083 | -39.172188 | -0.18718088 | 327.16727 | 335.41394 | 0.013313802
134.1 | -3.1405082 | -13.791837 | 0.22902098 | 58.337208 | 329.9996 | 0.026229428 | -39.686783 | -0.18876781 | 327.16544 | 335.44025 | 0.013533293
134.2 | -3.1405082 | -13.827451 | 0.22885443 | 58.0928 | 329.9996 | 0.026213689 | -39.790482 | -0.18896393 | 327.21362 | 335.43384 | 0.013489743
134.3 | -3.1405082 | -13.750428 | 0.22912915 | 57.575645 | 329.9996 | 0.026234897 | -39.572613 | -0.18814415 | 327.26541 | 335.53775 | 0.013373881
134.4 | -3.1405082 | -13.827449 | 0.22904257 | 57.453079 | 329.9996 | 0.026228363 | -39.7924 | -0.18847291 | 327.26373 | 335.48602 | 0.013172483
134.5 | -3.1405082 | -13.7662 | 0.22909237 | 57.269043 | 329.9996 | 0.026235109 | -39.615318 | -0.18833253 | 327.2373 | 335.48682 | 0.013182835
134.6 | -3.1405082 | -13.717551 | 0.22932717 | 57.261101 | 329.9996 | 0.026255082 | -39.477898 | -0.18836653 | 327.23718 | 335.46185 | 0.013310016
134.7 | -3.1405082 | -13.802571 | 0.22900864 | 57.260757 | 329.9996 | 0.026229747 | -39.719883 | -0.18896714 | 327.25034 | 335.4567 | 0.013526264
134.8 | -3.1405082 | -13.702703 | 0.22917981 | 57.260742 | 329.9996 | 0.026252741 | -39.428864 | -0.18791926 | 327.25195 | 335.43152 | 0.013303543
134.9 | -3.1405082 | -13.749937 | 0.22905767 | 57.260742 | 329.9996 | 0.026237391 | -39.568703 | -0.18818025 | 327.25626 | 335.40491 | 0.013321454
135 | -3.1405082 | -13.656848 | 0.22912465 | 57.260742 | 329.9996 | 0.026249474 | -39.300915 | -0.18768288 | 327.20343 | 335.43936 | 0.013328199
135.1 | -3.1405082 | -13.87042 | 0.22883134 | 57.225159 | 329.9996 | 0.026212925 | -39.913651 | -0.18892117 | 327.24533 | 335.45004 | 0.013233114
135.2 | -3.1405082 | -13.798103 | 0.22856361 | 57.259205 | 329.9996 | 0.026174085 | -39.705143 | -0.18833354 | 327.23401 | 335.45731 | 0.013184895
135.3 | -3.1405082 | -13.544941 | 0.22910549 | 57.260677 | 329.9996 | 0.026234794 | -38.976715 | -0.18697314 | 327.23383 | 335.44473 | 0.013342704
135.4 | -3.1405082 | -13.714402 | 0.22874133 | 57.260738 | 329.9996 | 0.026201023 | -39.466244 | -0.18839152 | 327.23672 | 335.37967 | 0.013622562
135.5 | -3.1405082 | -13.636191 | 0.22878812 | 57.07909 | 329.9996 | 0.026210427 | -39.240337 | -0.18783288 | 327.28116 | 335.46136 | 0.013463407
135.6 | -3.1405082 | -13.777642 | 0.22878486 | 57.059044 | 329.9996 | 0.02621006 | -39.647434 | -0.18850671 | 327.28174 | 335.5141 | 0.013320353
135.7 | -3.1405082 | -13.745331 | 0.22877346 | 57.251495 | 329.9996 | 0.026212782 | -39.557922 | -0.18803993 | 327.24197 | 335.48282 | 0.013176601
135.8 | -3.1405082 | -13.707722 | 0.22866425 | 57.155128 | 329.9996 | 0.026197789 | -39.449905 | -0.18779495 | 327.26291 | 335.51263 | 0.013198357
135.9 | -3.1405082 | -13.670532 | 0.22875686 | 57.184315 | 329.9996 | 0.026209269 | -39.345375 | -0.18762182 | 327.20578 | 335.49329 | 0.013377731
136 | -3.1405082 | -13.634921 | 0.22889031 | 57.195965 | 329.9996 | 0.026217479 | -39.243652 | -0.18785289 | 327.2543 | 335.4801 | 0.013615329
136.1 | -3.1405082 | -13.760286 | 0.22862424 | 57.111767 | 329.9996 | 0.026184397 | -39.606251 | -0.18834902 | 327.22427 | 335.48868 | 0.013406884
136.2 | -3.1405082 | -13.630058 | 0.22895338 | 56.992569 | 329.9996 | 0.026219361 | -39.230247 | -0.18714041 | 327.29727 | 335.53812 | 0.013326233
136.3 | -3.1405082 | -13.82182 | 0.2283864 | 56.986366 | 329.9996 | 0.026157929 | -39.782135 | -0.18806325 | 327.29959 | 335.5144 | 0.013076473
136.4 | -3.1405082 | -13.855539 | 0.22808175 | 57.104713 | 329.9996 | 0.026129866 | -39.876022 | -0.18827841 | 327.21863 | 335.50742 | 0.013222127
136.5 | -3.1405082 | -13.836671 | 0.22821413 | 56.991215 | 329.9996 | 0.026134836 | -39.821716 | -0.18847607 | 327.27759 | 335.55045 | 0.013428479
136.6 | -3.1405082 | -13.787524 | 0.22823878 | 56.986309 | 329.9996 | 0.026143184 | -39.679993 | -0.1884024 | 327.28415 | 335.52087 | 0.013559564
136.7 | -3.1405082 | -13.815763 | 0.2282078 | 56.986092 | 329.9996 | 0.026138956 | -39.760422 | -0.18849771 | 327.28598 | 335.55899 | 0.013365755
136.8 | -3.1405082 | -13.761418 | 0.22808851 | 56.986084 | 329.9996 | 0.026125694 | -39.602119 | -0.18773355 | 327.32718 | 335.54495 | 0.013256527
136.9 | -3.1405082 | -13.824725 | 0.22793651 | 56.986084 | 329.9996 | 0.026104638 | -39.780632 | -0.18826708 | 327.32474 | 335.57883 | 0.013310711
137 | -3.1405082 | -13.828813 | 0.22784641 | 56.962448 | 329.9996 | 0.026090894 | -39.79211 | -0.18797909 | 327.30676 | 335.56653 | 0.013056345
137.1 | -3.1405082 | -13.751685 | 0.22790618 | 56.858734 | 329.9996 | 0.026094703 | -39.568291 | -0.18789262 | 327.32959 | 335.57516 | 0.013258586
137.2 | -3.1405082 | -13.701125 | 0.22793747 | 56.956944 | 329.9996 | 0.02610638 | -39.421036 | -0.18804131 | 327.32596 | 335.52441 | 0.01348191
137.3 | -3.1405082 | -13.814286 | 0.22775358 | 56.863682 | 329.9996 | 0.02608842 | -39.750397 | -0.18899542 | 327.29996 | 335.51639 | 0.0135646
137.4 | -3.1405082 | -13.772384 | 0.22756375 | 56.766293 | 329.9996 | 0.026068773 | -39.631645 | -0.18826751 | 327.37646 | 335.54926 | 0.013366508
137.5 | -3.1405082 | -13.644572 | 0.22792156 | 56.824806 | 329.9996 | 0.026111849 | -39.262463 | -0.1873512 | 327.34219 | 335.50555 | 0.013272638
137.6 | -3.1405082 | -13.759501 | 0.2274881 | 56.916218 | 329.9996 | 0.026055649 | -39.601624 | -0.18809099 | 327.29733 | 335.54376 | 0.013157417
137.7 | -3.1405082 | -13.760463 | 0.22752053 | 56.809017 | 329.9996 | 0.026065893 | -39.608337 | -0.188381 | 327.32867 | 335.49173 | 0.013339569
137.8 | -3.1405082 | -13.835053 | 0.22755891 | 56.827759 | 329.9996 | 0.026057972 | -39.827126 | -0.18912087 | 327.32242 | 335.51273 | 0.013523994
137.9 | -3.1405082 | -13.590872 | 0.22763969 | 56.768303 | 329.9996 | 0.026070895 | -39.126022 | -0.18767022 | 327.30576 | 335.46201 | 0.01374958
138 | -3.1405082 | -13.685535 | 0.22739303 | 56.762604 | 329.9996 | 0.026042372 | -39.398312 | -0.18795528 | 327.31921 | 335.47488 | 0.013469067
138.1 | -3.1405082 | -13.650567 | 0.22732095 | 56.713589 | 329.9996 | 0.026036987 | -39.296795 | -0.18759187 | 327.31812 | 335.48221 | 0.013315945
138.2 | -3.1405082 | -13.628612 | 0.2271731 | 56.760246 | 329.9996 | 0.026015272 | -39.233498 | -0.18711556 | 327.3132 | 335.50638 | 0.01308821
138.3 | -3.1405082 | -13.681138 | 0.2271186 | 56.806107 | 329.9996 | 0.026021512 | -39.385712 | -0.18780103 | 327.2507 | 335.45016 | 0.013291605
138.4 | -3.1405082 | -13.731934 | 0.22730649 | 56.816647 | 329.9996 | 0.026039086 | -39.533207 | -0.18813349 | 327.24997 | 335.43246 | 0.013346335
138.5 | -3.1405082 | -13.714926 | 0.22745305 | 56.72036 | 329.9996 | 0.026058337 | -39.481392 | -0.18821338 | 327.2449 | 335.45828 | 0.013440252
138.6 | -3.1405082 | -13.729601 | 0.22755225 | 56.711811 | 329.9996 | 0.026061608 | -39.522564 | -0.18825872 | 327.25168 | 335.42078 | 0.013437246
138.7 | -3.1405082 | -13.73267 | 0.22719534 | 56.711445 | 329.9996 | 0.026019761 | -39.534004 | -0.18801415 | 327.3064 | 335.38913 | 0.013354008
138.8 | -3.1405082 | -13.732443 | 0.22704163 | 56.807125 | 329.9996 | 0.026009453 | -39.532211 | -0.18791434 | 327.242 | 335.45145 | 0.013315711
138.9 | -3.1405082 | -13.739491 | 0.22702695 | 56.859596 | 329.9996 | 0.02600334 | -39.552822 | -0.1875307 | 327.18097 | 335.43298 | 0.01312253
139 | -3.1405082 | -13.659219 | 0.22674088 | 56.787376 | 329.9996 | 0.025963856 | -39.317379 | -0.18749052 | 327.17575 | 335.34399 | 0.013345141
139.1 | -3.1405082 | -13.559892 | 0.22689027 | 56.814713 | 329.9996 | 0.025981134 | -39.031109 | -0.18745627 | 327.17474 | 335.34958 | 0.013670743
139.2 | -3.1405082 | -13.614607 | 0.22681205 | 56.798641 | 329.9996 | 0.025970219 | -39.185017 | -0.18750866 | 327.16 | 335.37595 | 0.013444109
139.3 | -3.1405082 | -13.706163 | 0.22652711 | 56.79911 | 329.9996 | 0.025940178 | -39.446751 | -0.18805797 | 327.16107 | 335.34665 | 0.013438957
139.4 | -3.1405082 | -13.742925 | 0.22650754 | 56.922516 | 329.9996 | 0.025935704 | -39.548866 | -0.18813904 | 327.09995 | 335.35757 | 0.013213072
139.5 | -3.1405082 | -13.682541 | 0.22665642 | 56.877697 | 329.9996 | 0.025948787 | -39.371223 | -0.18714447 | 327.13089 | 335.40057 | 0.01298339
139.6 | -3.1405082 | -13.649534 | 0.22650702 | 56.801292 | 329.9996 | 0.025942102 | -39.276131 | -0.18790844 | 327.13342 | 335.36078 | 0.013374906
139.7 | -3.1405082 | -13.506397 | 0.22670324 | 56.904461 | 329.9996 | 0.025954066 | -38.867596 | -0.18730894 | 327.15054 | 335.31207 | 0.013641142
139.8 | -3.1405082 | -13.582717 | 0.22621992 | 56.807384 | 329.9996 | 0.025900247 | -39.084221 | -0.18788119 | 327.09811 | 335.33813 | 0.013589057
139.9 | -3.1405082 | -13.574883 | 0.22598453 | 56.919197 | 329.9996 | 0.025881149 | -39.067715 | -0.18752018 | 327.08228 | 335.33124 | 0.013361082
140 | -3.1405082 | -13.569511 | 0.22611313 | 56.891418 | 329.9996 | 0.025895778 | -39.050697 | -0.1873422 | 327.03668 | 335.28503 | 0.013283233
140.1 | -3.1405082 | -13.578041 | 0.22587736 | 56.891739 | 329.9996 | 0.02587489 | -39.080997 | -0.18739313 | 327.08133 | 335.2796 | 0.013145179
140.2 | -3.1405082 | -13.609061 | 0.22578572 | 56.869789 | 329.9996 | 0.025861658 | -39.171387 | -0.18801382 | 327.08386 | 335.23251 | 0.013254032
140.3 | -3.1405082 | -13.647033 | 0.22568001 | 56.949223 | 329.9996 | 0.025852175 | -39.282154 | -0.18826623 | 327.0668 | 335.25607 | 0.013474836
140.4 | -3.1405082 | -13.508471 | 0.22597054 | 56.86166 | 329.9996 | 0.025880029 | -38.885735 | -0.18775502 | 327.05322 | 335.28488 | 0.013382988
140.5 | -3.1405082 | -13.606853 | 0.22583532 | 56.980713 | 329.9996 | 0.025860993 | -39.177818 | -0.18822089 | 327.03784 | 335.26697 | 0.013434967
140.6 | -3.1405082 | -13.526188 | 0.22591041 | 56.985855 | 329.9996 | 0.025872476 | -38.945179 | -0.18750972 | 327.03683 | 335.22601 | 0.013268078
140.7 | -3.1405082 | -13.663626 | 0.22572508 | 56.922676 | 329.9996 | 0.025850229 | -39.340137 | -0.18843944 | 327.03305 | 335.19772 | 0.013205694
140.8 | -3.1405082 | -13.643296 | 0.2259362 | 56.983345 | 329.9996 | 0.025874039 | -39.284161 | -0.18830051 | 327.02408 | 335.27347 | 0.013278012
140.9 | -3.1405082 | -13.571761 | 0.22574331 | 56.98597 | 329.9996 | 0.025853541 | -39.075001 | -0.18797068 | 326.99683 | 335.17328 | 0.013389395
141 | -3.1405082 | -13.58897 | 0.22561704 | 56.98608 | 329.9996 | 0.025847135 | -39.125603 | -0.18835135 | 327.03381 | 335.18433 | 0.013480443
141.1 | -3.1405082 | -13.699467 | 0.22537234 | 56.849392 | 329.9996 | 0.025815396 | -39.442131 | -0.18877117 | 327.05975 | 335.19824 | 0.0134559
141.2 | -3.1405082 | -13.604543 | 0.22546141 | 56.835224 | 329.9996 | 0.025833134 | -39.169472 | -0.18782112 | 327.08911 | 335.17786 | 0.013275296
141.3 | -3.1405082 | -13.573853 | 0.22532523 | 56.78265 | 329.9996 | 0.025815474 | -39.077473 | -0.18747015 | 327.06754 | 335.16818 | 0.013192188
141.4 | -3.1405082 | -13.649907 | 0.22530383 | 56.977303 | 329.9996 | 0.025803959 | -39.297447 | -0.18795809 | 327.06039 | 335.20197 | 0.013142955
141.5 | -3.1405082 | -13.677513 | 0.22520167 | 56.985706 | 329.9996 | 0.02579549 | -39.37923 | -0.18816933 | 327.04349 | 335.15497 | 0.013254176
141.6 | -3.1405082 | -13.543707 | 0.22554222 | 56.986069 | 329.9996 | 0.025831321 | -38.992352 | -0.187656 | 326.99619 | 335.11478 | 0.013485961
141.7 | -3.1405082 | -13.472893 | 0.22563933 | 56.986084 | 329.9996 | 0.025845403 | -38.789459 | -0.1871334 | 327.01535 | 335.09003 | 0.013542041
141.8 | -3.1405082 | -13.714669 | 0.22497331 | 56.980888 | 329.9996 | 0.025777366 | -39.487576 | -0.18860596 | 327.02814 | 335.17685 | 0.013571709
141.9 | -3.1405082 | -13.655015 | 0.2249762 | 56.975883 | 329.9996 | 0.025770564 | -39.316772 | -0.18800618 | 326.97287 | 335.08667 | 0.013436003
142 | -3.1405082 | -13.605261 | 0.22485214 | 56.985645 | 329.9996 | 0.02576272 | -39.172543 | -0.18747523 | 326.9899 | 335.07388 | 0.013274485
142.1 | -3.1405082 | -13.573327 | 0.22489563 | 56.986065 | 329.9996 | 0.025769109 | -39.082523 | -0.18772522 | 326.94199 | 335.10883 | 0.013415881
142.2 | -3.1405082 | -13.560096 | 0.22515301 | 56.986084 | 329.9996 | 0.025796976 | -39.043449 | -0.18750502 | 326.94699 | 335.05405 | 0.013432334
142.3 | -3.1405082 | -13.598711 | 0.22499381 | 57.006424 | 329.9996 | 0.025771974 | -39.153938 | -0.1879091 | 326.93155 | 335.04965 | 0.013547052
142.4 | -3.1405082 | -13.605175 | 0.22500314 | 57.007446 | 329.9996 | 0.025779622 | -39.176331 | -0.18743999 | 326.92111 | 335.0708 | 0.013234384
142.5 | -3.1405082 | -13.617058 | 0.22485335 | 57.126778 | 329.9996 | 0.025754891 | -39.21122 | -0.18766984 | 326.8963 | 335.06851 | 0.013340486
142.6 | -3.1405082 | -13.707548 | 0.22436239 | 56.992912 | 329.9996 | 0.025699183 | -39.473465 | -0.18782541 | 326.92566 | 335.08148 | 0.01321011
142.7 | -3.1405082 | -13.72544 | 0.22429448 | 56.986378 | 329.9996 | 0.025694879 | -39.526321 | -0.18804482 | 326.92899 | 335.05978 | 0.013299732
142.8 | -3.1405082 | -13.55216 | 0.22458568 | 56.986095 | 329.9996 | 0.025731999 | -39.032001 | -0.1869787 | 326.93521 | 335.11087 | 0.013339275
142.9 | -3.1405082 | -13.570963 | 0.22463855 | 57.025875 | 329.9996 | 0.025737923 | -39.086552 | -0.18731768 | 326.90729 | 335.10712 | 0.013558045
143 | -3.1405082 | -13.659657 | 0.22447971 | 57.074356 | 329.9996 | 0.025721101 | -39.339321 | -0.18758766 | 326.94077 | 335.04019 | 0.013447439
143.1 | -3.1405082 | -13.785279 | 0.22421016 | 57.078812 | 329.9996 | 0.025686042 | -39.699062 | -0.1881934 | 326.9205 | 335.05136 | 0.013405353
143.2 | -3.1405082 | -13.718029 | 0.22429986 | 56.990131 | 329.9996 | 0.025692221 | -39.505932 | -0.18746057 | 326.91541 | 335.01489 | 0.013204259
143.3 | -3.1405082 | -13.786658 | 0.22433193 | 56.998207 | 329.9996 | 0.025704052 | -39.699863 | -0.18786958 | 326.90167 | 335.01306 | 0.013188491
143.4 | -3.1405082 | -13.792464 | 0.22401658 | 57.103184 | 329.9996 | 0.025662452 | -39.715755 | -0.18785231 | 326.88458 | 335.00049 | 0.013260911
143.5 | -3.1405082 | -13.793394 | 0.22394519 | 57.058392 | 329.9996 | 0.025657831 | -39.714157 | -0.18818039 | 326.89597 | 334.95175 | 0.0133773
143.6 | -3.1405082 | -13.776845 | 0.22407508 | 57.091602 | 329.9996 | 0.025664998 | -39.655807 | -0.18841715 | 326.87463 | 334.9805 | 0.013521403
143.7 | -3.1405082 | -13.851179 | 0.22400862 | 57.160198 | 329.9996 | 0.025667854 | -39.867981 | -0.18879242 | 326.90338 | 334.97784 | 0.013434553
143.8 | -3.1405082 | -13.868785 | 0.22407724 | 57.07468 | 329.9996 | 0.02567628 | -39.91396 | -0.18867539 | 326.88486 | 335.04538 | 0.013223542
143.9 | -3.1405082 | -13.724518 | 0.22472131 | 57.250423 | 329.9996 | 0.025745943 | -39.489025 | -0.18755259 | 326.81927 | 335.04031 | 0.013056237
144 | -3.1405082 | -13.807172 | 0.22441693 | 57.260296 | 329.9996 | 0.025707787 | -39.721096 | -0.1886262 | 326.7988 | 335.0314 | 0.013319058
144.1 | -3.1405082 | -13.720416 | 0.22452258 | 57.260719 | 329.9996 | 0.025718639 | -39.473015 | -0.18830438 | 326.80029 | 335.02145 | 0.013517228
144.2 | -3.1405082 | -13.696891 | 0.2236362 | 57.260742 | 329.9996 | 0.025604559 | -39.40567 | -0.18809518 | 326.79584 | 335.01654 | 0.013613624
144.3 | -3.1405082 | -13.849129 | 0.22326197 | 57.149635 | 329.9996 | 0.025568282 | -39.844761 | -0.18847671 | 326.85669 | 335.01651 | 0.01339503
144.4 | -3.1405082 | -13.785532 | 0.22347787 | 57.255943 | 329.9996 | 0.025597773 | -39.662956 | -0.18783708 | 326.77536 | 335.02167 | 0.013340215
144.5 | -3.1405082 | -13.848218 | 0.2235425 | 57.260532 | 329.9996 | 0.025607616 | -39.844181 | -0.18790525 | 326.80576 | 335.06384 | 0.013141203
144.6 | -3.1405082 | -13.924413 | 0.22335744 | 57.235737 | 329.9996 | 0.025580533 | -40.063622 | -0.18833198 | 326.87253 | 335.07474 | 0.013118225
144.7 | -3.1405082 | -13.785098 | 0.22353911 | 57.259663 | 329.9996 | 0.025607441 | -39.661884 | -0.18787043 | 326.84433 | 335.07693 | 0.013435066
144.8 | -3.1405082 | -13.748446 | 0.2236954 | 57.188488 | 329.9996 | 0.025623521 | -39.560043 | -0.18778409 | 326.92117 | 335.10037 | 0.013544327
144.9 | -3.1405082 | -13.920179 | 0.22363697 | 57.254032 | 329.9996 | 0.025617424 | -40.055523 | -0.18870467 | 326.88928 | 335.10983 | 0.013388335
145 | -3.1405082 | -13.810281 | 0.22354943 | 57.21246 | 329.9996 | 0.02560596 | -39.738079 | -0.18773815 | 326.93137 | 335.13983 | 0.013355311
145.1 | -3.1405082 | -13.821462 | 0.22338961 | 57.258652 | 329.9996 | 0.025580008 | -39.770046 | -0.18773557 | 326.91971 | 335.21158 | 0.013467601
145.2 | -3.1405082 | -13.818297 | 0.22355151 | 57.246567 | 329.9996 | 0.025593637 | -39.765308 | -0.1875618 | 326.88458 | 335.16833 | 0.013334563
145.3 | -3.1405082 | -13.887335 | 0.22344063 | 57.260132 | 329.9996 | 0.025590282 | -39.963181 | -0.18794057 | 326.86426 | 335.23471 | 0.013363834
145.4 | -3.1405082 | -13.773015 | 0.22346732 | 57.187855 | 329.9996 | 0.025594134 | -39.63496 | -0.18756323 | 326.97821 | 335.27484 | 0.013584387
145.5 | -3.1405082 | -13.854887 | 0.22308804 | 57.131107 | 329.9996 | 0.02555404 | -39.87532 | -0.18795638 | 327.01224 | 335.2634 | 0.013507372
145.6 | -3.1405082 | -13.900094 | 0.22301857 | 57.15485 | 329.9996 | 0.025542367 | -40.003227 | -0.18817055 | 326.95508 | 335.24423 | 0.013325011
145.7 | -3.1405082 | -13.805103 | 0.22295468 | 57.07682 | 329.9996 | 0.025547659 | -39.730309 | -0.18741685 | 327.02942 | 335.27426 | 0.013417772
145.8 | -3.1405082 | -13.881214 | 0.22291322 | 57.087051 | 329.9996 | 0.025541609 | -39.952759 | -0.18766034 | 327.03214 | 335.23737 | 0.013265378
145.9 | -3.1405082 | -13.79617 | 0.2230733 | 57.055904 | 329.9996 | 0.0255611 | -39.707069 | -0.18739027 | 327.00211 | 335.24249 | 0.013368257
146 | -3.1405082 | -13.779652 | 0.22316301 | 57.022148 | 329.9996 | 0.025571937 | -39.659279 | -0.18757197 | 327.05237 | 335.24664 | 0.013474951
146.1 | -3.1405082 | -13.738928 | 0.22331367 | 57.154568 | 329.9996 | 0.025580684 | -39.542145 | -0.18741933 | 327.02829 | 335.24716 | 0.01363421
146.2 | -3.1405082 | -13.727667 | 0.22337377 | 56.993599 | 329.9996 | 0.025584381 | -39.509682 | -0.18711215 | 327.04694 | 335.23352 | 0.01338812
146.3 | -3.1405082 | -13.827859 | 0.22306505 | 57.002087 | 329.9996 | 0.025555151 | -39.79995 | -0.18783388 | 327.03363 | 335.23486 | 0.01341535
146.4 | -3.1405082 | -13.806235 | 0.22292624 | 57.038166 | 329.9996 | 0.025536183 | -39.740467 | -0.18780304 | 326.99521 | 335.27106 | 0.01335971
146.5 | -3.1405082 | -13.858097 | 0.22253191 | 56.994579 | 329.9996 | 0.025494957 | -39.890392 | -0.18820895 | 327.07184 | 335.21878 | 0.013361389
146.6 | -3.1405082 | -13.823616 | 0.22232781 | 56.98645 | 329.9996 | 0.025480228 | -39.792629 | -0.18790621 | 327.02374 | 335.24051 | 0.0132533
146.7 | -3.1405082 | -13.661758 | 0.22249177 | 56.986103 | 329.9996 | 0.025485234 | -39.32653 | -0.18727274 | 327.0567 | 335.22574 | 0.01355956
146.8 | -3.1405082 | -13.734772 | 0.22237374 | 56.986084 | 329.9996 | 0.025472119 | -39.53492 | -0.18754424 | 327.0498 | 335.23853 | 0.013375747
146.9 | -3.1405082 | -13.694567 | 0.22235982 | 56.986084 | 329.9996 | 0.025475647 | -39.422432 | -0.18736231 | 327.06906 | 335.25198 | 0.013360502
147 | -3.1405082 | -13.809565 | 0.22204395 | 56.986084 | 329.9996 | 0.025441609 | -39.755672 | -0.18793915 | 327.06415 | 335.25513 | 0.013170774
147.1 | -3.1405082 | -13.877632 | 0.22192495 | 57.002598 | 329.9996 | 0.025418488 | -39.953934 | -0.18848835 | 327.07062 | 335.26569 | 0.013151102
147.2 | -3.1405082 | -13.733605 | 0.22185014 | 57.099075 | 329.9996 | 0.025420573 | -39.535988 | -0.18790694 | 327.05389 | 335.27695 | 0.013226196
147.3 | -3.1405082 | -13.657272 | 0.22213198 | 56.990967 | 329.9996 | 0.025447855 | -39.320183 | -0.18809175 | 327.06345 | 335.26804 | 0.013505905
147.4 | -3.1405082 | -13.635109 | 0.22204335 | 56.986298 | 329.9996 | 0.025445797 | -39.260353 | -0.18777145 | 327.03079 | 335.27325 | 0.013464237
147.5 | -3.1405082 | -13.662324 | 0.22174145 | 56.986095 | 329.9996 | 0.025406908 | -39.330223 | -0.18778044 | 327.03772 | 335.22931 | 0.013409048
147.6 | -3.1405082 | -13.703657 | 0.22184573 | 56.986084 | 329.9996 | 0.025416801 | -39.444778 | -0.18769261 | 327.06476 | 335.25629 | 0.01315849
147.7 | -3.1405082 | -13.765182 | 0.22152743 | 56.986084 | 329.9996 | 0.025383469 | -39.616138 | -0.18792023 | 327.04196 | 335.26971 | 0.013219077
147.8 | -3.1405082 | -13.869629 | 0.22127368 | 57.048111 | 329.9996 | 0.025353439 | -39.917526 | -0.18851455 | 327.00839 | 335.27847 | 0.013256722
147.9 | -3.1405082 | -13.819607 | 0.22141841 | 56.988766 | 329.9996 | 0.025377341 | -39.769825 | -0.18846904 | 327.01074 | 335.32571 | 0.013515025
148 | -3.1405082 | -13.731215 | 0.22156274 | 57.166759 | 329.9996 | 0.025378639 | -39.514011 | -0.18785883 | 326.99188 | 335.29648 | 0.013403878
148.1 | -3.1405082 | -13.893174 | 0.22127515 | 56.993889 | 329.9996 | 0.025357999 | -39.980801 | -0.18872221 | 327.09061 | 335.32266 | 0.013352857
148.2 | -3.1405082 | -13.847016 | 0.22137009 | 57.000805 | 329.9996 | 0.025363415 | -39.847126 | -0.18874757 | 327.06796 | 335.27927 | 0.013484643
148.3 | -3.1405082 | -13.843507 | 0.22132203 | 56.99596 | 329.9996 | 0.025359282 | -39.839264 | -0.18820873 | 327.0658 | 335.25558 | 0.013283365
148.4 | -3.1405082 | -13.829759 | 0.22131878 | 56.986511 | 329.9996 | 0.025368406 | -39.800564 | -0.18824916 | 327.04535 | 335.16818 | 0.013353928
148.5 | -3.1405082 | -13.84154 | 0.22125874 | 56.99604 | 329.9996 | 0.025357315 | -39.836571 | -0.18871795 | 327.02863 | 335.2233 | 0.013628849
148.6 | -3.1405082 | -13.78901 | 0.22128348 | 57.031414 | 329.9996 | 0.025362629 | -39.687702 | -0.18860742 | 327.03455 | 335.23047 | 0.01369403
148.7 | -3.1405082 | -13.702665 | 0.22119176 | 56.988041 | 329.9996 | 0.025344368 | -39.437557 | -0.18767683 | 327.06464 | 335.29053 | 0.013495269
148.8 | -3.1405082 | -13.700741 | 0.22103119 | 57.053173 | 329.9996 | 0.025326492 | -39.431931 | -0.18778448 | 327.04199 | 335.24734 | 0.013526605
148.9 | -3.1405082 | -13.783341 | 0.22078368 | 56.988983 | 329.9996 | 0.025294608 | -39.671009 | -0.18815775 | 326.98087 | 335.23694 | 0.013401489
149 | -3.1405082 | -13.773748 | 0.22092751 | 56.986214 | 329.9996 | 0.025311999 | -39.641838 | -0.18776257 | 327.05609 | 335.26819 | 0.013339084
149.1 | -3.1405082 | -13.866942 | 0.22058105 | 56.986092 | 329.9996 | 0.025274169 | -39.908684 | -0.18834326 | 327.07074 | 335.35492 | 0.01338762
149.2 | -3.1405082 | -13.728311 | 0.22082806 | 56.986084 | 329.9996 | 0.025297364 | -39.510262 | -0.18815173 | 327.07047 | 335.31552 | 0.013840759
149.3 | -3.1405082 | -13.787537 | 0.22077951 | 56.986084 | 329.9996 | 0.025297098 | -39.678471 | -0.18827713 | 327.02832 | 335.36758 | 0.013716338
149.4 | -3.1405082 | -13.768106 | 0.22059742 | 56.986084 | 329.9996 | 0.025274912 | -39.621708 | -0.18799606 | 327.07983 | 335.36401 | 0.013675611
149.5 | -3.1405082 | -13.736901 | 0.22091722 | 56.986084 | 329.9996 | 0.025310123 | -39.530178 | -0.18747322 | 327.05551 | 335.26984 | 0.013429989
149.6 | -3.1405082 | -13.819163 | 0.22054823 | 56.986084 | 329.9996 | 0.025260128 | -39.767872 | -0.18787725 | 327.08725 | 335.25995 | 0.013360195
149.7 | -3.1405082 | -13.774094 | 0.22028843 | 56.986084 | 329.9996 | 0.02523501 | -39.640514 | -0.18771033 | 327.02762 | 335.28076 | 0.013438962
149.8 | -3.1405082 | -13.779229 | 0.22043015 | 56.986084 | 329.9996 | 0.025246628 | -39.659115 | -0.18798493 | 327.04181 | 335.23788 | 0.013606937
149.9 | -3.1405082 | -13.838915 | 0.22029959 | 56.986084 | 329.9996 | 0.025234483 | -39.832981 | -0.18804175 | 327.02139 | 335.30145 | 0.013500535
150 | -3.1405082 | -13.817868 | 0.22016677 | 56.986084 | 329.9996 | 0.025227649 | -39.774967 | -0.18780614 | 327.08899 | 335.30182 | 0.013567586
150.1 | -3.1405082 | -13.903056 | 0.21994101 | 56.986084 | 329.9996 | 0.025203105 | -40.020912 | -0.18806127 | 327.08261 | 335.29395 | 0.013472582
150.2 | -3.1405082 | -13.907425 | 0.21987993 | 56.986084 | 329.9996 | 0.025199845 | -40.036583 | -0.18780337 | 327.06885 | 335.26498 | 0.013264304
150.3 | -3.1405082 | -13.973676 | 0.21975678 | 56.986084 | 329.9996 | 0.025184052 | -40.228256 | -0.18867712 | 327.05011 | 335.22287 | 0.013465515
150.4 | -3.1405082 | -13.905749 | 0.21966785 | 56.974312 | 329.9996 | 0.025165319 | -40.033028 | -0.18822753 | 327.02722 | 335.24902 | 0.013500155
150.5 | -3.1405082 | -13.856089 | 0.21959814 | 56.985577 | 329.9996 | 0.025156401 | -39.890617 | -0.18800293 | 327.04724 | 335.23715 | 0.013743383
150.6 | -3.1405082 | -13.865736 | 0.21953662 | 56.838192 | 329.9996 | 0.025158023 | -39.920559 | -0.18753926 | 327.09534 | 335.26071 | 0.013367061
150.7 | -3.1405082 | -13.833444 | 0.21955614 | 56.977871 | 329.9996 | 0.025150785 | -39.831192 | -0.18743044 | 327.08865 | 335.24658 | 0.013449882
150.8 | -3.1405082 | -13.938128 | 0.21939661 | 56.985729 | 329.9996 | 0.025133198 | -40.131767 | -0.18775101 | 327.07162 | 335.25504 | 0.013218797
150.9 | -3.1405082 | -14.005077 | 0.21925412 | 56.986073 | 329.9996 | 0.025124582 | -40.32494 | -0.1885694 | 327.01016 | 335.21246 | 0.013325978
151 | -3.1405082 | -13.976201 | 0.21888646 | 56.963123 | 329.9996 | 0.025086628 | -40.236134 | -0.18876632 | 327.03592 | 335.2554 | 0.013398505
151.1 | -3.1405082 | -13.794595 | 0.21918149 | 56.985096 | 329.9996 | 0.025120098 | -39.708652 | -0.18745697 | 327.10001 | 335.24707 | 0.013379199
151.2 | -3.1405082 | -13.901543 | 0.21882577 | 56.853626 | 329.9996 | 0.025081836 | -40.008957 | -0.18813677 | 327.10092 | 335.21164 | 0.013225195
151.3 | -3.1405082 | -13.826265 | 0.2188049 | 56.977753 | 329.9996 | 0.025066575 | -39.782291 | -0.1883013 | 327.06201 | 335.21429 | 0.013430544
151.4 | -3.1405082 | -13.861313 | 0.21868856 | 56.891766 | 329.9996 | 0.025056098 | -39.878819 | -0.18816911 | 327.08853 | 335.20505 | 0.013381704
151.5 | -3.1405082 | -13.812281 | 0.21883994 | 56.870193 | 329.9996 | 0.025070336 | -39.73291 | -0.18804732 | 327.06512 | 335.20114 | 0.013465783
151.6 | -3.1405082 | -13.951919 | 0.21846569 | 56.956829 | 329.9996 | 0.025022525 | -40.136337 | -0.18890485 | 327.00934 | 335.21048 | 0.01347006
151.7 | -3.1405082 | -13.745614 | 0.219045 | 56.984821 | 329.9996 | 0.025094388 | -39.546776 | -0.18784791 | 327.0264 | 335.20218 | 0.013720987
151.8 | -3.1405082 | -13.871529 | 0.21855113 | 56.88332 | 329.9996 | 0.025038308 | -39.916264 | -0.18841514 | 327.09283 | 335.23291 | 0.013543198
151.9 | -3.1405082 | -13.90631 | 0.21818897 | 56.940678 | 329.9996 | 0.025004737 | -40.02684 | -0.18846519 | 327.06268 | 335.25165 | 0.013429835
152 | -3.1405082 | -13.767929 | 0.21862276 | 56.984127 | 329.9996 | 0.025053319 | -39.631966 | -0.18737924 | 327.04138 | 335.22913 | 0.013378778
152.1 | -3.1405082 | -13.850158 | 0.21839732 | 56.899601 | 329.9996 | 0.025025619 | -39.871296 | -0.18777849 | 327.07675 | 335.26718 | 0.013117103
152.2 | -3.1405082 | -13.634427 | 0.21897979 | 56.978828 | 329.9996 | 0.025087055 | -39.25087 | -0.18686941 | 327.02228 | 335.19345 | 0.01328668
152.3 | -3.1405082 | -13.789748 | 0.21849129 | 56.985771 | 329.9996 | 0.025030844 | -39.695633 | -0.18819962 | 327.04648 | 335.19724 | 0.013531308
152.4 | -3.1405082 | -13.963442 | 0.21773767 | 56.986073 | 329.9996 | 0.02493863 | -40.197586 | -0.18905538 | 326.96143 | 335.20221 | 0.013485876
152.5 | -3.1405082 | -13.722379 | 0.21835878 | 56.972244 | 329.9996 | 0.025018189 | -39.499771 | -0.18711263 | 326.9509 | 335.15787 | 0.013253101
152.6 | -3.1405082 | -13.770792 | 0.21836725 | 56.985489 | 329.9996 | 0.02502149 | -39.635269 | -0.18762667 | 326.98624 | 335.20294 | 0.013296262
152.7 | -3.1405082 | -13.932919 | 0.21761033 | 56.986057 | 329.9996 | 0.024936348 | -40.098377 | -0.18861173 | 327.01489 | 335.2572 | 0.013218026
152.8 | -3.1405082 | -13.828125 | 0.21777299 | 56.959679 | 329.9996 | 0.024956446 | -39.79789 | -0.18810938 | 327.00638 | 335.25253 | 0.013328929
152.9 | -3.1405082 | -13.664149 | 0.2180721 | 56.984947 | 329.9996 | 0.024996134 | -39.325253 | -0.18732338 | 326.96063 | 335.21866 | 0.013597474
153 | -3.1405082 | -13.735766 | 0.21808569 | 56.986038 | 329.9996 | 0.024992689 | -39.527855 | -0.18807173 | 327.0513 | 335.21686 | 0.01364429
153.1 | -3.1405082 | -13.77096 | 0.21785508 | 56.863884 | 329.9996 | 0.024961047 | -39.625767 | -0.18802428 | 327.06683 | 335.2724 | 0.013444643
153.2 | -3.1405082 | -13.914675 | 0.21742563 | 56.976021 | 329.9996 | 0.024914255 | -40.036442 | -0.18846275 | 327.01483 | 335.23782 | 0.01328282
153.3 | -3.1405082 | -13.763988 | 0.21773523 | 56.892834 | 329.9996 | 0.024947638 | -39.600666 | -0.18738024 | 327.09174 | 335.29877 | 0.013107713
153.4 | -3.1405082 | -13.920743 | 0.21725979 | 56.976917 | 329.9996 | 0.02489231 | -40.054565 | -0.18869521 | 327.05765 | 335.26779 | 0.013189346
153.5 | -3.1405082 | -13.796322 | 0.2171122 | 56.985687 | 329.9996 | 0.024881113 | -39.699856 | -0.18810965 | 326.98453 | 335.23117 | 0.013346691
153.6 | -3.1405082 | -13.647341 | 0.2175338 | 56.986069 | 329.9996 | 0.024934379 | -39.273712 | -0.18733522 | 326.97842 | 335.26047 | 0.013709351
153.7 | -3.1405082 | -13.640352 | 0.21753663 | 56.986084 | 329.9996 | 0.024935029 | -39.252983 | -0.18721534 | 327.00183 | 335.24612 | 0.013591327
153.8 | -3.1405082 | -13.878311 | 0.21671887 | 56.986084 | 329.9996 | 0.024833001 | -39.940392 | -0.18866137 | 326.9696 | 335.2623 | 0.013406859
153.9 | -3.1405082 | -13.826636 | 0.21671918 | 56.986084 | 329.9996 | 0.024841975 | -39.792641 | -0.18820661 | 326.99026 | 335.21048 | 0.013266861
154 | -3.1405082 | -13.822863 | 0.2166184 | 56.986084 | 329.9996 | 0.024829831 | -39.778191 | -0.18795866 | 326.99026 | 335.24991 | 0.013223175
154.1 | -3.1405082 | -13.801409 | 0.21658069 | 56.956711 | 329.9996 | 0.024820732 | -39.712975 | -0.18843354 | 327.00751 | 335.21414 | 0.013436229
154.2 | -3.1405082 | -13.582376 | 0.21672039 | 57.090694 | 329.9996 | 0.024823582 | -39.079563 | -0.18710701 | 326.95801 | 335.29712 | 0.013564471
154.3 | -3.1405082 | -13.651561 | 0.2164762 | 56.990608 | 329.9996 | 0.024802241 | -39.280537 | -0.18748027 | 326.95392 | 335.26575 | 0.013535785
154.4 | -3.1405082 | -13.700954 | 0.216342 | 56.986279 | 329.9996 | 0.024792971 | -39.420238 | -0.18790218 | 326.98972 | 335.30124 | 0.013597641
154.5 | -3.1405082 | -13.751987 | 0.21608345 | 56.986092 | 329.9996 | 0.024768488 | -39.568321 | -0.18806943 | 326.96198 | 335.25305 | 0.013485718
154.6 | -3.1405082 | -13.800963 | 0.21567649 | 56.986084 | 329.9996 | 0.02471891 | -39.708828 | -0.1878245 | 326.9939 | 335.20612 | 0.013206297
154.7 | -3.1405082 | -13.701693 | 0.21590264 | 56.986084 | 329.9996 | 0.02474267 | -39.421711 | -0.1874599 | 326.96429 | 335.28033 | 0.013280173
154.8 | -3.1405082 | -13.666119 | 0.21616159 | 56.986084 | 329.9996 | 0.024776641 | -39.321465 | -0.18717839 | 326.98441 | 335.29077 | 0.013285406
154.9 | -3.1405082 | -13.622281 | 0.21621694 | 56.986084 | 329.9996 | 0.024778636 | -39.193562 | -0.18765658 | 327.02029 | 335.26251 | 0.013696183
155 | -3.1405082 | -13.713827 | 0.21576709 | 56.986084 | 329.9996 | 0.024726568 | -39.459785 | -0.18805008 | 327.00333 | 335.22684 | 0.013587193
155.1 | -3.1405082 | -13.761063 | 0.21531951 | 56.986084 | 329.9996 | 0.024677726 | -39.604736 | -0.18789132 | 326.97864 | 335.24142 | 0.013345827
155.2 | -3.1405082 | -13.678874 | 0.21555817 | 56.986084 | 329.9996 | 0.024702556 | -39.37331 | -0.18731433 | 327.009 | 335.24799 | 0.013100331
155.3 | -3.1405082 | -13.904438 | 0.21519932 | 56.986084 | 329.9996 | 0.024652163 | -40.031761 | -0.18883671 | 326.98532 | 335.23932 | 0.013167345
155.4 | -3.1405082 | -13.807452 | 0.21495102 | 56.986084 | 329.9996 | 0.02463752 | -39.760376 | -0.18844257 | 326.98526 | 335.22549 | 0.013330354
155.5 | -3.1405082 | -13.763159 | 0.21510832 | 56.986084 | 329.9996 | 0.024659248 | -39.632179 | -0.18832797 | 326.96753 | 335.17978 | 0.013493598
155.6 | -3.1405082 | -13.641002 | 0.21542764 | 56.986084 | 329.9996 | 0.024689781 | -39.27882 | -0.18764976 | 326.95905 | 335.22079 | 0.01352941
155.7 | -3.1405082 | -13.728014 | 0.21513198 | 56.986084 | 329.9996 | 0.024654968 | -39.519173 | -0.18862785 | 326.9957 | 335.2453 | 0.01375492
155.8 | -3.1405082 | -13.779368 | 0.21486978 | 56.986084 | 329.9996 | 0.024622561 | -39.654205 | -0.18864688 | 326.94543 | 335.26498 | 0.013634215
155.9 | -3.1405082 | -13.715107 | 0.21503974 | 56.986084 | 329.9996 | 0.024645438 | -39.462738 | -0.18760756 | 327.00009 | 335.24356 | 0.013251867
156 | -3.1405082 | -13.673027 | 0.21510683 | 56.866013 | 329.9996 | 0.024650982 | -39.339973 | -0.18757926 | 327.02948 | 335.23291 | 0.013448231
156.1 | -3.1405082 | -13.691533 | 0.21481152 | 56.9809 | 329.9996 | 0.024614638 | -39.396671 | -0.18769781 | 327.01749 | 335.2789 | 0.013489242
156.2 | -3.1405082 | -13.75435 | 0.21482672 | 56.985859 | 329.9996 | 0.024617113 | -39.580929 | -0.18847308 | 326.97949 | 335.26761 | 0.013619706
156.3 | -3.1405082 | -13.772187 | 0.21489227 | 56.920067 | 329.9996 | 0.024626985 | -39.634171 | -0.18820344 | 327.03159 | 335.30365 | 0.013502805
156.4 | -3.1405082 | -13.788192 | 0.21450087 | 56.983234 | 329.9996 | 0.024587318 | -39.679085 | -0.18835168 | 327.02982 | 335.30829 | 0.013465412
156.5 | -3.1405082 | -13.76414 | 0.21467076 | 56.985962 | 329.9996 | 0.024607375 | -39.611801 | -0.18804166 | 327.01147 | 335.25906 | 0.013257685
156.6 | -3.1405082 | -13.663769 | 0.21476255 | 56.98608 | 329.9996 | 0.024619466 | -39.323746 | -0.18736716 | 327.04019 | 335.31094 | 0.0133899
156.7 | -3.1405082 | -13.70287 | 0.21445619 | 56.986084 | 329.9996 | 0.024575727 | -39.440369 | -0.1876566 | 327.00458 | 335.24429 | 0.013507987
156.8 | -3.1405082 | -13.727625 | 0.21435884 | 56.986084 | 329.9996 | 0.024567904 | -39.512241 | -0.18833213 | 326.96976 | 335.25137 | 0.013736463
156.9 | -3.1405082 | -13.794225 | 0.21417876 | 56.986084 | 329.9996 | 0.024540294 | -39.703072 | -0.18804416 | 327.03189 | 335.2963 | 0.01337673
157 | -3.1405082 | -13.79421 | 0.21394086 | 56.966591 | 329.9996 | 0.024523661 | -39.700699 | -0.18812956 | 327.03787 | 335.3252 | 0.013324372
157.1 | -3.1405082 | -13.856496 | 0.21374992 | 56.858646 | 329.9996 | 0.024505632 | -39.877834 | -0.18845479 | 327.07944 | 335.34885 | 0.013259707
157.2 | -3.1405082 | -13.865098 | 0.21365932 | 56.98035 | 329.9996 | 0.024485046 | -39.899548 | -0.18841411 | 326.97275 | 335.26443 | 0.013242229
157.3 | -3.1405082 | -13.720745 | 0.21372782 | 57.023769 | 329.9996 | 0.024498662 | -39.485405 | -0.18794264 | 326.9903 | 335.22366 | 0.013550594
157.4 | -3.1405082 | -13.63317 | 0.21376866 | 56.987713 | 329.9996 | 0.024503825 | -39.233555 | -0.18758655 | 326.97372 | 335.2269 | 0.013647405
157.5 | -3.1405082 | -13.716692 | 0.21359558 | 56.986156 | 329.9996 | 0.024480788 | -39.473228 | -0.18775575 | 327.04623 | 335.31586 | 0.013490099
157.6 | -3.1405082 | -13.757338 | 0.21384738 | 56.986088 | 329.9996 | 0.024513897 | -39.596977 | -0.18815182 | 327.04233 | 335.34094 | 0.013551948
157.7 | -3.1405082 | -13.768735 | 0.2146327 | 56.986084 | 329.9996 | 0.024600089 | -39.626701 | -0.18810941 | 327.04117 | 335.30655 | 0.013464987
157.8 | -3.1405082 | -13.776703 | 0.214636 | 56.795498 | 329.9996 | 0.024600584 | -39.654114 | -0.18770491 | 327.08032 | 335.32632 | 0.01330876
157.9 | -3.1405082 | -13.831895 | 0.2149975 | 56.976917 | 329.9996 | 0.024645029 | -39.813847 | -0.18789566 | 327.05423 | 335.34396 | 0.013336175
158 | -3.1405082 | -13.727348 | 0.21526967 | 56.985691 | 329.9996 | 0.024675587 | -39.514141 | -0.18780497 | 327.0657 | 335.37106 | 0.013743805
158.1 | -3.1405082 | -13.824199 | 0.21519335 | 56.986069 | 329.9996 | 0.024660105 | -39.795322 | -0.18801194 | 327.05304 | 335.34998 | 0.013641354
158.2 | -3.1405082 | -13.802489 | 0.21508026 | 56.856419 | 329.9996 | 0.024658551 | -39.733746 | -0.18764204 | 327.09497 | 335.33029 | 0.013523839
158.3 | -3.1405082 | -13.800456 | 0.21495843 | 56.84996 | 329.9996 | 0.024635913 | -39.728851 | -0.18727475 | 327.09021 | 335.40012 | 0.013456176
158.4 | -3.1405082 | -13.80209 | 0.21471305 | 56.968403 | 329.9996 | 0.024602214 | -39.734116 | -0.18702666 | 327.07162 | 335.39194 | 0.013387752
158.5 | -3.1405082 | -13.89757 | 0.21430893 | 56.825005 | 329.9996 | 0.024558347 | -40.009621 | -0.1880829 | 327.10571 | 335.34604 | 0.013444522
158.6 | -3.1405082 | -13.892354 | 0.21437785 | 56.977364 | 329.9996 | 0.024558829 | -39.993168 | -0.18812853 | 327.06381 | 335.3479 | 0.013603537
158.7 | -3.1405082 | -13.863363 | 0.21443833 | 56.826862 | 329.9996 | 0.024560293 | -39.908611 | -0.1878946 | 327.09729 | 335.36707 | 0.013709833
158.8 | -3.1405082 | -13.870188 | 0.21362697 | 56.831882 | 329.9996 | 0.024477376 | -39.917976 | -0.18787177 | 327.06042 | 335.38757 | 0.013512459
158.9 | -3.1405082 | -13.793324 | 0.21333969 | 56.741516 | 329.9996 | 0.02445131 | -39.691425 | -0.1871265 | 327.10269 | 335.38864 | 0.013452067
159 | -3.1405082 | -13.949003 | 0.21314237 | 56.857109 | 329.9996 | 0.024422733 | -40.128616 | -0.18783526 | 327.09311 | 335.39206 | 0.01310999
159.1 | -3.1405082 | -13.99868 | 0.21311378 | 56.80146 | 329.9996 | 0.024424806 | -40.270947 | -0.18854049 | 327.07864 | 335.34921 | 0.013233542
159.2 | -3.1405082 | -13.932129 | 0.21285212 | 56.84267 | 329.9996 | 0.02440366 | -40.072121 | -0.18872897 | 327.06122 | 335.36548 | 0.013562407
159.3 | -3.1405082 | -13.96009 | 0.2128035 | 56.740818 | 329.9996 | 0.024396619 | -40.153996 | -0.18902917 | 327.13165 | 335.36646 | 0.013685183
159.4 | -3.1405082 | -13.892657 | 0.21291706 | 56.712692 | 329.9996 | 0.024397537 | -39.968403 | -0.18822537 | 327.0928 | 335.39752 | 0.013569299
159.5 | -3.1405082 | -13.978724 | 0.21286762 | 56.711483 | 329.9996 | 0.024393093 | -40.221859 | -0.18881527 | 327.1091 | 335.34854 | 0.013528255
159.6 | -3.1405082 | -13.876362 | 0.21276653 | 56.71143 | 329.9996 | 0.024374677 | -39.932003 | -0.18792127 | 327.10678 | 335.32034 | 0.013378137
159.7 | -3.1405082 | -13.863853 | 0.21231921 | 56.711426 | 329.9996 | 0.024331767 | -39.899487 | -0.18773919 | 327.11615 | 335.35776 | 0.013350942
159.8 | -3.1405082 | -13.881245 | 0.21278666 | 56.711426 | 329.9996 | 0.024396943 | -39.954411 | -0.18813497 | 327.14929 | 335.36505 | 0.013553722
159.9 | -3.1405082 | -13.844287 | 0.21297921 | 56.64312 | 329.9996 | 0.024413241 | -39.847759 | -0.18803498 | 327.18729 | 335.43481 | 0.013665008
160 | -3.1405082 | -13.777728 | 0.21293007 | 56.705189 | 329.9996 | 0.024406219 | -39.655586 | -0.18766265 | 327.17395 | 335.39896 | 0.013674865
160.1 | -3.1405082 | -13.904843 | 0.2127458 | 56.648834 | 329.9996 | 0.024386248 | -40.017673 | -0.18853246 | 327.15228 | 335.39581 | 0.013529762
160.2 | -3.1405082 | -13.914165 | 0.21276312 | 56.632557 | 329.9996 | 0.0243966 | -40.045403 | -0.18846893 | 327.21671 | 335.37109 | 0.013570153
160.3 | -3.1405082 | -13.886514 | 0.21233693 | 56.708019 | 329.9996 | 0.024338704 | -39.965137 | -0.18806209 | 327.17972 | 335.40497 | 0.013448697
160.4 | -3.1405082 | -13.880234 | 0.21253408 | 56.62738 | 329.9996 | 0.024356594 | -39.943962 | -0.18771224 | 327.18295 | 335.3765 | 0.013437214
160.5 | -3.1405082 | -13.957938 | 0.21241559 | 56.676876 | 329.9996 | 0.024338536 | -40.165504 | -0.18849516 | 327.19101 | 335.40424 | 0.013575347
160.6 | -3.1405082 | -14.072255 | 0.21212108 | 56.549435 | 329.9996 | 0.024312057 | -40.496178 | -0.18933585 | 327.22778 | 335.46939 | 0.013554123
160.7 | -3.1405082 | -13.86295 | 0.2125428 | 56.531147 | 329.9996 | 0.02436276 | -39.892376 | -0.18729419 | 327.26956 | 335.4324 | 0.013304882
160.8 | -3.1405082 | -13.897405 | 0.21240571 | 56.509735 | 329.9996 | 0.024350159 | -39.990425 | -0.18760017 | 327.22797 | 335.44427 | 0.013240953
160.9 | -3.1405082 | -14.038724 | 0.21205384 | 56.558167 | 329.9996 | 0.024315029 | -40.400311 | -0.18875015 | 327.20435 | 335.43103 | 0.013291067
161 | -3.1405082 | -13.850863 | 0.21232454 | 56.446232 | 329.9996 | 0.024345044 | -39.858479 | -0.18773432 | 327.21216 | 335.45728 | 0.013354939
161.1 | -3.1405082 | -13.874947 | 0.21203834 | 56.454521 | 329.9996 | 0.024314372 | -39.933796 | -0.18810537 | 327.21603 | 335.37885 | 0.013496043
161.2 | -3.1405082 | -13.856156 | 0.21195418 | 56.480865 | 329.9996 | 0.024307525 | -39.878227 | -0.18794194 | 327.2269 | 335.36295 | 0.013568887
161.3 | -3.1405082 | -13.807817 | 0.21181484 | 56.428165 | 329.9996 | 0.024283318 | -39.741879 | -0.18758726 | 327.24158 | 335.35327 | 0.013383514
161.4 | -3.1405082 | -13.857254 | 0.21179086 | 56.425884 | 329.9996 | 0.024277883 | -39.883705 | -0.18772329 | 327.25296 | 335.36832 | 0.013295972
161.5 | -3.1405082 | -13.872374 | 0.21180604 | 56.425785 | 329.9996 | 0.024281584 | -39.925453 | -0.18809509 | 327.23209 | 335.36514 | 0.013451456
161.6 | -3.1405082 | -13.851824 | 0.21166526 | 56.455269 | 329.9996 | 0.024260459 | -39.863705 | -0.18771556 | 327.21213 | 335.37015 | 0.013393506
161.7 | -3.1405082 | -13.929088 | 0.21116625 | 56.488819 | 329.9996 | 0.024206595 | -40.086117 | -0.18858646 | 327.19266 | 335.31558 | 0.013500754
161.8 | -3.1405082 | -13.805343 | 0.2115218 | 56.434326 | 329.9996 | 0.024259022 | -39.727768 | -0.18833411 | 327.22586 | 335.32568 | 0.013729538
161.9 | -3.1405082 | -13.846576 | 0.21125984 | 56.426151 | 329.9996 | 0.024220737 | -39.843277 | -0.18811499 | 327.24811 | 335.32959 | 0.013538898
162 | -3.1405082 | -13.846509 | 0.21125512 | 56.4258 | 329.9996 | 0.024223467 | -39.842594 | -0.18802978 | 327.19128 | 335.33807 | 0.013431345
162.1 | -3.1405082 | -13.781122 | 0.21114768 | 56.425781 | 329.9996 | 0.024205236 | -39.652405 | -0.18736717 | 327.2449 | 335.31757 | 0.013346559
162.2 | -3.1405082 | -13.830178 | 0.21074891 | 56.425781 | 329.9996 | 0.024146987 | -39.793003 | -0.18823411 | 327.17084 | 335.34988 | 0.013575078
162.3 | -3.1405082 | -13.744771 | 0.21110055 | 56.425781 | 329.9996 | 0.02419007 | -39.548073 | -0.18764286 | 327.1994 | 335.32758 | 0.013572504
162.4 | -3.1405082 | -13.7287 | 0.21112652 | 56.425781 | 329.9996 | 0.024198625 | -39.500889 | -0.18759941 | 327.23953 | 335.28561 | 0.013546447
162.5 | -3.1405082 | -13.613008 | 0.21111076 | 56.425781 | 329.9996 | 0.024195585 | -39.169113 | -0.18664971 | 327.17499 | 335.28607 | 0.013408412
162.6 | -3.1405082 | -13.652666 | 0.21092595 | 56.425781 | 329.9996 | 0.0241882 | -39.279785 | -0.18720782 | 327.18045 | 335.32529 | 0.01356561
162.7 | -3.1405082 | -13.853757 | 0.2105089 | 56.425781 | 329.9996 | 0.024130076 | -39.855942 | -0.1881189 | 327.18808 | 335.3255 | 0.013394865
162.8 | -3.1405082 | -13.721436 | 0.21079862 | 56.425781 | 329.9996 | 0.02416664 | -39.479259 | -0.18724842 | 327.11288 | 335.31726 | 0.013213688
162.9 | -3.1405082 | -13.667267 | 0.21101601 | 56.425781 | 329.9996 | 0.024185849 | -39.326305 | -0.18696271 | 327.18701 | 335.30267 | 0.013241607
163 | -3.1405082 | -13.764124 | 0.21041414 | 56.425781 | 329.9996 | 0.024112828 | -39.610332 | -0.18841191 | 327.18497 | 335.32269 | 0.013674641
163.1 | -3.1405082 | -13.645473 | 0.21066852 | 56.425781 | 329.9996 | 0.024143096 | -39.274231 | -0.18778566 | 327.14835 | 335.28952 | 0.013763894
163.2 | -3.1405082 | -13.809457 | 0.21045715 | 56.425781 | 329.9996 | 0.024118552 | -39.753784 | -0.1888734 | 327.16721 | 335.29251 | 0.013715149
163.3 | -3.1405082 | -13.794948 | 0.21019013 | 56.318947 | 329.9996 | 0.024093855 | -39.71394 | -0.18858767 | 327.22052 | 335.37225 | 0.013497503
163.4 | -3.1405082 | -13.84969 | 0.21034388 | 56.421165 | 329.9996 | 0.024104536 | -39.877132 | -0.18874741 | 327.19055 | 335.41348 | 0.013390562
163.5 | -3.1405082 | -13.733711 | 0.21031372 | 56.425579 | 329.9996 | 0.024102557 | -39.543446 | -0.1881047 | 327.16629 | 335.39417 | 0.013418853
163.6 | -3.1405082 | -13.717222 | 0.21006329 | 56.42577 | 329.9996 | 0.024078066 | -39.492249 | -0.18817954 | 327.14819 | 335.39285 | 0.01350678
163.7 | -3.1405082 | -13.878031 | 0.20994325 | 56.425781 | 329.9996 | 0.024073407 | -39.950817 | -0.18924361 | 327.14462 | 335.35263 | 0.013650771
163.8 | -3.1405082 | -13.643206 | 0.21026334 | 56.406303 | 329.9996 | 0.024106055 | -39.26889 | -0.18755113 | 327.16788 | 335.33548 | 0.013507705
163.9 | -3.1405082 | -13.575917 | 0.21032004 | 56.388168 | 329.9996 | 0.02411402 | -39.072639 | -0.18705431 | 327.13086 | 335.32452 | 0.01341244
164 | -3.1405082 | -13.751712 | 0.21035673 | 56.424156 | 329.9996 | 0.024113897 | -39.576218 | -0.18802463 | 327.10263 | 335.34555 | 0.013145622
164.1 | -3.1405082 | -13.875322 | 0.20980015 | 56.425709 | 329.9996 | 0.024046572 | -39.928001 | -0.18915273 | 327.0769 | 335.31122 | 0.013436439
164.2 | -3.1405082 | -13.691319 | 0.20988917 | 56.425777 | 329.9996 | 0.024054553 | -39.400291 | -0.18783982 | 327.15146 | 335.3468 | 0.01352597
164.3 | -3.1405082 | -13.70459 | 0.20995285 | 56.425781 | 329.9996 | 0.024062013 | -39.436012 | -0.18822886 | 327.10263 | 335.32959 | 0.013608905
164.4 | -3.1405082 | -13.583052 | 0.21021248 | 56.425781 | 329.9996 | 0.024099352 | -39.08297 | -0.18704325 | 327.07156 | 335.30478 | 0.013434384
164.5 | -3.1405082 | -13.792229 | 0.20991987 | 56.425781 | 329.9996 | 0.024070859 | -39.687256 | -0.18824694 | 327.08423 | 335.28238 | 0.013388468
164.6 | -3.1405082 | -13.692534 | 0.21014915 | 56.425781 | 329.9996 | 0.024092194 | -39.402317 | -0.18748276 | 327.08151 | 335.33334 | 0.013347511
164.7 | -3.1405082 | -13.81844 | 0.2098034 | 56.425781 | 329.9996 | 0.024057386 | -39.764954 | -0.18863308 | 327.07111 | 335.29245 | 0.013531657
164.8 | -3.1405082 | -13.675182 | 0.20992765 | 56.425781 | 329.9996 | 0.024058357 | -39.352917 | -0.1878434 | 327.08313 | 335.36972 | 0.013609744
164.9 | -3.1405082 | -13.82205 | 0.20938046 | 56.425781 | 329.9996 | 0.023997402 | -39.780518 | -0.18897894 | 327.0849 | 335.36346 | 0.013742837
165 | -3.1405082 | -13.663021 | 0.2097635 | 56.425781 | 329.9996 | 0.024046035 | -39.319901 | -0.18771888 | 327.07193 | 335.32877 | 0.013576529
165.1 | -3.1405082 | -13.713104 | 0.20948492 | 56.555984 | 329.9996 | 0.024016479 | -39.463047 | -0.18760771 | 326.9794 | 335.29871 | 0.01338797
165.2 | -3.1405082 | -13.687633 | 0.20950148 | 56.431828 | 329.9996 | 0.024007218 | -39.391861 | -0.18743148 | 327.0849 | 335.28888 | 0.013373647
165.3 | -3.1405082 | -13.596514 | 0.20965435 | 56.426044 | 329.9996 | 0.024030508 | -39.131874 | -0.18662755 | 327.0332 | 335.27802 | 0.013163515
165.4 | -3.1405082 | -13.744578 | 0.20917048 | 56.589203 | 329.9996 | 0.023984391 | -39.558842 | -0.1883854 | 326.94409 | 335.2272 | 0.013517901
165.5 | -3.1405082 | -13.611751 | 0.20924774 | 56.433704 | 329.9996 | 0.023991561 | -39.177479 | -0.1877563 | 326.9509 | 335.28711 | 0.01370173
165.6 | -3.1405082 | -13.737537 | 0.20900333 | 56.426125 | 329.9996 | 0.023965906 | -39.539398 | -0.18818097 | 326.98969 | 335.26151 | 0.013527622
165.7 | -3.1405082 | -13.694194 | 0.20881398 | 56.503403 | 329.9996 | 0.023931073 | -39.414055 | -0.18785824 | 326.9375 | 335.23801 | 0.013470648
165.8 | -3.1405082 | -13.70756 | 0.20896308 | 56.611355 | 329.9996 | 0.02394975 | -39.453377 | -0.18779197 | 326.9509 | 335.29678 | 0.01361102
165.9 | -3.1405082 | -13.782429 | 0.20875207 | 56.469257 | 329.9996 | 0.023920769 | -39.668396 | -0.18807968 | 326.96722 | 335.22876 | 0.013398696
166 | -3.1405082 | -13.753722 | 0.20857303 | 56.549034 | 329.9996 | 0.023909384 | -39.585083 | -0.18792774 | 326.92798 | 335.24707 | 0.013553369
166.1 | -3.1405082 | -13.700224 | 0.20835617 | 56.580826 | 329.9996 | 0.023892336 | -39.43264 | -0.18788742 | 326.93961 | 335.20618 | 0.013653491
166.2 | -3.1405082 | -13.709057 | 0.20832717 | 56.610844 | 329.9996 | 0.023889581 | -39.458935 | -0.18820308 | 326.9523 | 335.27603 | 0.013743338
166.3 | -3.1405082 | -13.773351 | 0.20809837 | 56.53112 | 329.9996 | 0.023866322 | -39.639191 | -0.1883965 | 326.95627 | 335.31873 | 0.013586933
166.4 | -3.1405082 | -13.819599 | 0.2080027 | 56.581818 | 329.9996 | 0.023856679 | -39.773506 | -0.1885794 | 326.92538 | 335.21548 | 0.01355304
166.5 | -3.1405082 | -13.865207 | 0.20779686 | 56.703693 | 329.9996 | 0.023829173 | -39.904736 | -0.18844132 | 326.86993 | 335.2587 | 0.01335758
166.6 | -3.1405082 | -13.838736 | 0.20762928 | 56.581669 | 329.9996 | 0.023803715 | -39.828899 | -0.18852529 | 326.95059 | 335.27634 | 0.013497073
166.7 | -3.1405082 | -13.778914 | 0.20776674 | 56.636433 | 329.9996 | 0.023815831 | -39.653664 | -0.1882326 | 326.95294 | 335.23706 | 0.013561998
166.8 | -3.1405082 | -13.824518 | 0.2075171 | 56.683918 | 329.9996 | 0.023792008 | -39.783039 | -0.18873546 | 326.9375 | 335.23407 | 0.013634833
166.9 | -3.1405082 | -13.754338 | 0.20756379 | 56.710239 | 329.9996 | 0.023798926 | -39.581089 | -0.18796052 | 326.92923 | 335.20398 | 0.013465395
167 | -3.1405082 | -13.78964 | 0.20744114 | 56.527191 | 329.9996 | 0.023786113 | -39.68367 | -0.18826671 | 326.97925 | 335.22003 | 0.013439912
167.1 | -3.1405082 | -13.818748 | 0.2070426 | 56.687618 | 329.9996 | 0.02374039 | -39.768898 | -0.18833354 | 326.92175 | 335.24017 | 0.013333445
167.2 | -3.1405082 | -13.836465 | 0.20700702 | 56.616138 | 329.9996 | 0.023746081 | -39.820229 | -0.18878061 | 326.96149 | 335.25021 | 0.013282462
167.3 | -3.1405082 | -13.739045 | 0.20714509 | 56.656208 | 329.9996 | 0.02375784 | -39.543205 | -0.18826857 | 326.91248 | 335.2536 | 0.013352923
167.4 | -3.1405082 | -13.731901 | 0.20694491 | 56.683353 | 329.9996 | 0.023729445 | -39.522388 | -0.18864171 | 326.90378 | 335.17639 | 0.013691713
167.5 | -3.1405082 | -13.707122 | 0.20703129 | 56.68438 | 329.9996 | 0.023743203 | -39.453266 | -0.18816009 | 326.92679 | 335.17184 | 0.013572707
167.6 | -3.1405082 | -13.690022 | 0.2068231 | 56.710258 | 329.9996 | 0.023715325 | -39.405708 | -0.18802457 | 326.88351 | 335.16315 | 0.013483458
167.7 | -3.1405082 | -13.757058 | 0.20662585 | 56.711376 | 329.9996 | 0.023689637 | -39.59687 | -0.18819135 | 326.89456 | 335.24692 | 0.013351145
167.8 | -3.1405082 | -13.747362 | 0.20669103 | 56.711422 | 329.9996 | 0.023702234 | -39.570061 | -0.18772839 | 326.92813 | 335.22644 | 0.013257241
167.9 | -3.1405082 | -13.625598 | 0.20656836 | 56.711426 | 329.9996 | 0.023687119 | -39.217213 | -0.18752076 | 326.8714 | 335.19461 | 0.013559198
168 | -3.1405082 | -13.793363 | 0.20634463 | 56.711426 | 329.9996 | 0.023667194 | -39.699867 | -0.1890486 | 326.88446 | 335.20612 | 0.013829449
168.1 | -3.1405082 | -13.76495 | 0.20617709 | 56.711426 | 329.9996 | 0.023647793 | -39.616077 | -0.18808806 | 326.91815 | 335.19299 | 0.013551903
168.2 | -3.1405082 | -13.738984 | 0.206175 | 56.711426 | 329.9996 | 0.023649547 | -39.5415 | -0.18829627 | 326.89609 | 335.12024 | 0.013664261
168.3 | -3.1405082 | -13.797793 | 0.20599705 | 56.711426 | 329.9996 | 0.023621436 | -39.71048 | -0.18865186 | 326.87375 | 335.12399 | 0.013634681
168.4 | -3.1405082 | -13.775492 | 0.20580754 | 56.711426 | 329.9996 | 0.023595976 | -39.646816 | -0.18830402 | 326.83182 | 335.17877 | 0.013571871
168.5 | -3.1405082 | -13.704329 | 0.20604423 | 56.711426 | 329.9996 | 0.023623016 | -39.442039 | -0.18785012 | 326.85428 | 335.13904 | 0.013570426
168.6 | -3.1405082 | -13.661419 | 0.20624994 | 56.752876 | 329.9996 | 0.02364203 | -39.316978 | -0.18754411 | 326.86377 | 335.15735 | 0.013574574
168.7 | -3.1405082 | -13.625647 | 0.20620035 | 56.764336 | 329.9996 | 0.023637608 | -39.212963 | -0.18745691 | 326.86334 | 335.18893 | 0.013761902
168.8 | -3.1405082 | -13.6974 | 0.20592469 | 56.781544 | 329.9996 | 0.023609141 | -39.420078 | -0.1878794 | 326.85049 | 335.18262 | 0.013656793
168.9 | -3.1405082 | -13.733522 | 0.20581773 | 56.746998 | 329.9996 | 0.02359882 | -39.522392 | -0.18795806 | 326.83966 | 335.12494 | 0.013568394
169 | -3.1405082 | -13.745455 | 0.20542054 | 56.755615 | 329.9996 | 0.023556797 | -39.553547 | -0.18771307 | 326.85577 | 335.09448 | 0.013313969
169.1 | -3.1405082 | -13.681548 | 0.20545557 | 56.829311 | 329.9996 | 0.023565119 | -39.365524 | -0.18770438 | 326.80978 | 335.14142 | 0.013518817
169.2 | -3.1405082 | -13.656517 | 0.20538744 | 56.862343 | 329.9996 | 0.023552572 | -39.291653 | -0.18772499 | 326.76001 | 335.15384 | 0.013697734
169.3 | -3.1405082 | -13.55606 | 0.2054047 | 56.965282 | 329.9996 | 0.023554757 | -38.997665 | -0.18713598 | 326.76764 | 335.15424 | 0.013775796
169.4 | -3.1405082 | -13.67153 | 0.20509987 | 56.882332 | 329.9996 | 0.023509165 | -39.329227 | -0.18740614 | 326.82791 | 335.13614 | 0.01347728
169.5 | -3.1405082 | -13.710347 | 0.20513318 | 56.92643 | 329.9996 | 0.023506559 | -39.439373 | -0.18757796 | 326.8215 | 335.13174 | 0.013451768
169.6 | -3.1405082 | -13.829983 | 0.20505863 | 56.931965 | 329.9996 | 0.023496604 | -39.784073 | -0.18819034 | 326.83221 | 335.17343 | 0.013309239
169.7 | -3.1405082 | -13.73919 | 0.20487991 | 56.921608 | 329.9996 | 0.023483302 | -39.526119 | -0.18768337 | 326.84171 | 335.12595 | 0.013299673
169.8 | -3.1405082 | -13.676867 | 0.20480898 | 56.983299 | 329.9996 | 0.023471018 | -39.350025 | -0.1875294 | 326.79428 | 335.20001 | 0.013606507
169.9 | -3.1405082 | -13.722019 | 0.20444585 | 56.879654 | 329.9996 | 0.023444967 | -39.484051 | -0.18784901 | 326.84967 | 335.22867 | 0.013623396
170 | -3.1405082 | -13.663543 | 0.20443515 | 56.981487 | 329.9996 | 0.023437658 | -39.321697 | -0.18718785 | 326.81012 | 335.19421 | 0.013519433
170.1 | -3.1405082 | -13.546804 | 0.20488873 | 56.746098 | 329.9996 | 0.023490034 | -38.991623 | -0.18691666 | 326.89838 | 335.26187 | 0.013693274
170.2 | -3.1405082 | -13.666321 | 0.20476387 | 56.712955 | 329.9996 | 0.023473112 | -39.34269 | -0.18749298 | 326.93686 | 335.22369 | 0.013524282
170.3 | -3.1405082 | -13.783524 | 0.20424968 | 56.855419 | 329.9996 | 0.023404654 | -39.685505 | -0.18854153 | 326.88608 | 335.1893 | 0.013672646
170.4 | -3.1405082 | -13.696634 | 0.20404777 | 56.871841 | 329.9996 | 0.023386581 | -39.441807 | -0.18798289 | 326.88156 | 335.22824 | 0.013691664
170.5 | -3.1405082 | -13.627183 | 0.20434916 | 56.903931 | 329.9996 | 0.023429548 | -39.242992 | -0.187976 | 326.85516 | 335.21231 | 0.013703071
170.6 | -3.1405082 | -13.748571 | 0.20388238 | 56.776894 | 329.9996 | 0.023372343 | -39.59568 | -0.18903972 | 326.94049 | 335.29596 | 0.013823679
170.7 | -3.1405082 | -13.575879 | 0.20425141 | 56.807579 | 329.9996 | 0.023430139 | -39.092346 | -0.18763757 | 326.88959 | 335.28021 | 0.013726443
170.8 | -3.1405082 | -13.607386 | 0.20447454 | 56.805424 | 329.9996 | 0.023442503 | -39.176483 | -0.18762988 | 326.90891 | 335.24677 | 0.013554563
170.9 | -3.1405082 | -13.830257 | 0.20358932 | 56.91666 | 329.9996 | 0.023338582 | -39.807846 | -0.18908079 | 326.85004 | 335.22711 | 0.013608673
171 | -3.1405082 | -13.660064 | 0.20408602 | 56.950062 | 329.9996 | 0.023402285 | -39.31424 | -0.18770196 | 326.90323 | 335.2005 | 0.013557144
171.1 | -3.1405082 | -13.649669 | 0.20401722 | 56.780991 | 329.9996 | 0.023386011 | -39.278107 | -0.18823548 | 326.91226 | 335.26999 | 0.013821363
171.2 | -3.1405082 | -13.591985 | 0.20385876 | 56.950253 | 329.9996 | 0.023368437 | -39.109871 | -0.18755463 | 326.89548 | 335.26224 | 0.013739937
171.3 | -3.1405082 | -13.717784 | 0.20369449 | 56.931953 | 329.9996 | 0.023346487 | -39.474091 | -0.18772903 | 326.89566 | 335.29843 | 0.013558306
171.4 | -3.1405082 | -13.794513 | 0.20350274 | 56.730053 | 329.9996 | 0.023332218 | -39.694767 | -0.18819624 | 326.93478 | 335.26736 | 0.013415497
171.5 | -3.1405082 | -13.803082 | 0.20355037 | 56.887638 | 329.9996 | 0.023344209 | -39.719273 | -0.18812932 | 326.88873 | 335.26785 | 0.013378034
171.6 | -3.1405082 | -13.710029 | 0.20370927 | 56.972488 | 329.9996 | 0.023363898 | -39.453163 | -0.18811099 | 326.88812 | 335.24921 | 0.013674916
171.7 | -3.1405082 | -13.583009 | 0.203804 | 56.9855 | 329.9996 | 0.023368165 | -39.087978 | -0.18752411 | 326.83865 | 335.20865 | 0.013837175
171.8 | -3.1405082 | -13.575583 | 0.2037809 | 56.986057 | 329.9996 | 0.023373142 | -39.065811 | -0.18763764 | 326.81808 | 335.25009 | 0.013848552
171.9 | -3.1405082 | -13.656476 | 0.20357534 | 56.986084 | 329.9996 | 0.023342626 | -39.300163 | -0.18756106 | 326.84644 | 335.22934 | 0.013584177
172 | -3.1405082 | -13.666509 | 0.20338437 | 56.986084 | 329.9996 | 0.023319406 | -39.3298 | -0.18736042 | 326.81839 | 335.2316 | 0.013295135
172.1 | -3.1405082 | -13.629865 | 0.20377858 | 56.986084 | 329.9996 | 0.023361076 | -39.223175 | -0.18701486 | 326.87253 | 335.25195 | 0.013245752
172.2 | -3.1405082 | -13.742569 | 0.20351252 | 56.986084 | 329.9996 | 0.023335094 | -39.548199 | -0.18798858 | 326.85876 | 335.28186 | 0.013503193
172.3 | -3.1405082 | -13.629017 | 0.20331633 | 56.986084 | 329.9996 | 0.023313679 | -39.223785 | -0.18733367 | 326.81351 | 335.26584 | 0.013623645
172.4 | -3.1405082 | -13.829845 | 0.20306262 | 56.986084 | 329.9996 | 0.023295151 | -39.801708 | -0.18888856 | 326.83792 | 335.20291 | 0.01370215
172.5 | -3.1405082 | -13.557282 | 0.20333156 | 56.986084 | 329.9996 | 0.023325616 | -39.019279 | -0.18680187 | 326.88821 | 335.22092 | 0.01352549
172.6 | -3.1405082 | -13.829844 | 0.20247814 | 56.825958 | 329.9996 | 0.023229133 | -39.803684 | -0.18831368 | 326.94287 | 335.25754 | 0.01346066
172.7 | -3.1405082 | -13.840176 | 0.20249322 | 56.978661 | 329.9996 | 0.023234185 | -39.834679 | -0.18830879 | 326.86353 | 335.23318 | 0.013326782
172.8 | -3.1405082 | -13.69183 | 0.20238423 | 56.985764 | 329.9996 | 0.023226794 | -39.410801 | -0.18755925 | 326.9169 | 335.2822 | 0.013531808
172.9 | -3.1405082 | -13.628058 | 0.20257008 | 56.986073 | 329.9996 | 0.023233376 | -39.229561 | -0.1871652 | 326.91776 | 335.27258 | 0.013629236
173 | -3.1405082 | -13.75406 | 0.20241058 | 56.986084 | 329.9996 | 0.023223246 | -39.59111 | -0.18840067 | 326.9166 | 335.32559 | 0.013847405
173.1 | -3.1405082 | -13.767236 | 0.20211586 | 56.986084 | 329.9996 | 0.023185249 | -39.62701 | -0.18791714 | 326.92096 | 335.31476 | 0.013652572
173.2 | -3.1405082 | -13.781097 | 0.20218427 | 56.909798 | 329.9996 | 0.023188701 | -39.668186 | -0.18785803 | 326.9718 | 335.35001 | 0.013666704
173.3 | -3.1405082 | -13.774492 | 0.20219904 | 56.784096 | 329.9996 | 0.023188449 | -39.649914 | -0.18752499 | 327.00314 | 335.33807 | 0.013543064
173.4 | -3.1405082 | -13.783978 | 0.20201683 | 56.923012 | 329.9996 | 0.023170168 | -39.674656 | -0.18773302 | 326.96835 | 335.36426 | 0.013565218
173.5 | -3.1405082 | -13.790353 | 0.20193969 | 56.811695 | 329.9996 | 0.023165075 | -39.691959 | -0.18797001 | 326.99597 | 335.34232 | 0.01362561
173.6 | -3.1405082 | -13.927325 | 0.20154637 | 56.791561 | 329.9996 | 0.023123574 | -40.084919 | -0.18880647 | 327.07599 | 335.35007 | 0.013693741
173.7 | -3.1405082 | -13.856951 | 0.20140855 | 56.874763 | 329.9996 | 0.023099333 | -39.880669 | -0.18805684 | 326.97302 | 335.35043 | 0.013522021
173.8 | -3.1405082 | -13.866705 | 0.2013275 | 56.82518 | 329.9996 | 0.023088885 | -39.909027 | -0.18825087 | 327.00006 | 335.36432 | 0.013504203
173.9 | -3.1405082 | -13.963801 | 0.20094356 | 56.899307 | 329.9996 | 0.023039702 | -40.187939 | -0.1890654 | 327.00421 | 335.41257 | 0.013553214
174 | -3.1405082 | -13.967689 | 0.20084567 | 56.756489 | 329.9996 | 0.023033906 | -40.198456 | -0.18852024 | 327.04175 | 335.37173 | 0.013415654
174.1 | -3.1405082 | -13.866802 | 0.20073342 | 56.794209 | 329.9996 | 0.023021087 | -39.906384 | -0.18839113 | 327.05963 | 335.38434 | 0.01353333
174.2 | -3.1405082 | -13.936335 | 0.20056111 | 56.715103 | 329.9996 | 0.023004055 | -40.105247 | -0.18928131 | 327.0509 | 335.40005 | 0.013757024
174.3 | -3.1405082 | -13.75321 | 0.20085157 | 56.756405 | 329.9996 | 0.023038195 | -39.577644 | -0.1876983 | 327.08008 | 335.39212 | 0.013525424
174.4 | -3.1405082 | -13.795277 | 0.20041293 | 56.806904 | 329.9996 | 0.022996224 | -39.69978 | -0.18799207 | 326.98688 | 335.38632 | 0.013561464
174.5 | -3.1405082 | -13.868791 | 0.20004232 | 56.803497 | 329.9996 | 0.022950444 | -39.909569 | -0.18896039 | 327.03656 | 335.3736 | 0.013589649
174.6 | -3.1405082 | -13.88555 | 0.19999412 | 56.739716 | 329.9996 | 0.022943387 | -39.960571 | -0.18849993 | 327.0376 | 335.40329 | 0.013306524
174.7 | -3.1405082 | -13.790526 | 0.20002867 | 56.71265 | 329.9996 | 0.022938412 | -39.687637 | -0.18815647 | 327.04468 | 335.42886 | 0.013529353
174.8 | -3.1405082 | -13.753602 | 0.20011902 | 56.724586 | 329.9996 | 0.022957757 | -39.579746 | -0.18818696 | 327.0719 | 335.42722 | 0.013704605
174.9 | -3.1405082 | -13.807143 | 0.20005356 | 56.758427 | 329.9996 | 0.022944754 | -39.734299 | -0.18826205 | 327.07544 | 335.39957 | 0.013695294
175 | -3.1405082 | -13.906404 | 0.19965537 | 56.713455 | 329.9996 | 0.022904517 | -40.022373 | -0.18891595 | 327.09708 | 335.42981 | 0.013648406
175.1 | -3.1405082 | -13.870232 | 0.19987719 | 56.711514 | 329.9996 | 0.022930464 | -39.921082 | -0.18868364 | 327.08063 | 335.45602 | 0.013568992
175.2 | -3.1405082 | -13.772911 | 0.19987091 | 56.71143 | 329.9996 | 0.022934806 | -39.63961 | -0.18781681 | 327.07758 | 335.46011 | 0.013472891
175.3 | -3.1405082 | -13.760628 | 0.1997439 | 56.711426 | 329.9996 | 0.022924408 | -39.604286 | -0.18781468 | 327.06143 | 335.3905 | 0.013563394
175.4 | -3.1405082 | -13.820086 | 0.19965976 | 56.774147 | 329.9996 | 0.02290971 | -39.775814 | -0.18847151 | 327.06668 | 335.43274 | 0.01375114
175.5 | -3.1405082 | -13.810413 | 0.19975922 | 56.728077 | 329.9996 | 0.022918953 | -39.751419 | -0.18840113 | 327.09351 | 335.4437 | 0.013767725
175.6 | -3.1405082 | -13.804451 | 0.19962291 | 56.712147 | 329.9996 | 0.022892086 | -39.732624 | -0.18826523 | 327.03107 | 335.37912 | 0.013734632
175.7 | -3.1405082 | -13.799957 | 0.19960177 | 56.711456 | 329.9996 | 0.02289442 | -39.720798 | -0.18792912 | 327.03726 | 335.42542 | 0.013603615
175.8 | -3.1405082 | -13.890792 | 0.19902264 | 56.752213 | 329.9996 | 0.022830054 | -39.980717 | -0.18831867 | 327.00177 | 335.39798 | 0.013397414
175.9 | -3.1405082 | -13.828776 | 0.19905689 | 56.971561 | 329.9996 | 0.022840573 | -39.801792 | -0.18806981 | 326.94556 | 335.38904 | 0.013590026
176 | -3.1405082 | -13.812993 | 0.19897725 | 56.863701 | 329.9996 | 0.022821106 | -39.755329 | -0.1882668 | 327.00278 | 335.41983 | 0.013714002
176.1 | -3.1405082 | -13.710363 | 0.19910264 | 56.90654 | 329.9996 | 0.022836171 | -39.460346 | -0.18776058 | 326.97897 | 335.45068 | 0.013833188
176.2 | -3.1405082 | -13.666051 | 0.19922145 | 56.916153 | 329.9996 | 0.022859842 | -39.332687 | -0.18682671 | 326.94724 | 335.42923 | 0.013588011
176.3 | -3.1405082 | -13.750898 | 0.19886127 | 56.93399 | 329.9996 | 0.022813573 | -39.574596 | -0.1877894 | 326.94327 | 335.38101 | 0.013613109
176.4 | -3.1405082 | -13.908754 | 0.19841006 | 56.726597 | 329.9996 | 0.022758536 | -40.029037 | -0.18836175 | 327.08221 | 335.46396 | 0.013373942
176.5 | -3.1405082 | -13.696605 | 0.1988204 | 56.712082 | 329.9996 | 0.022805324 | -39.415222 | -0.18720439 | 327.11771 | 335.50516 | 0.013449013
176.6 | -3.1405082 | -13.669973 | 0.19892845 | 56.726936 | 329.9996 | 0.022813039 | -39.337482 | -0.18781112 | 327.04599 | 335.48547 | 0.013776413
176.7 | -3.1405082 | -13.66622 | 0.19871306 | 56.712097 | 329.9996 | 0.02278926 | -39.323788 | -0.18796895 | 327.04361 | 335.42557 | 0.013899474
176.8 | -3.1405082 | -13.658667 | 0.1986775 | 56.711456 | 329.9996 | 0.022781316 | -39.300007 | -0.18758984 | 327.04056 | 335.46796 | 0.013692767
176.9 | -3.1405082 | -13.635966 | 0.19860166 | 56.711426 | 329.9996 | 0.022772817 | -39.233906 | -0.18737346 | 327.08221 | 335.41992 | 0.013660498
177 | -3.1405082 | -13.797734 | 0.19839984 | 56.767445 | 329.9996 | 0.022756042 | -39.7006 | -0.18840384 | 327.05499 | 335.40134 | 0.013492767
177.1 | -3.1405082 | -13.545626 | 0.19866379 | 56.713848 | 329.9996 | 0.022787189 | -38.975281 | -0.18675527 | 327.07742 | 335.44675 | 0.013410661
177.2 | -3.1405082 | -13.767029 | 0.19797219 | 56.711536 | 329.9996 | 0.022705264 | -39.613441 | -0.18825449 | 327.05939 | 335.43607 | 0.013568483
177.3 | -3.1405082 | -13.609225 | 0.19830571 | 56.71143 | 329.9996 | 0.022742156 | -39.159435 | -0.18802181 | 327.12213 | 335.46835 | 0.013863913
177.4 | -3.1405082 | -13.677421 | 0.19827972 | 56.711426 | 329.9996 | 0.022740643 | -39.355061 | -0.18839726 | 327.11087 | 335.47333 | 0.013810948
177.5 | -3.1405082 | -13.644178 | 0.19822142 | 56.711426 | 329.9996 | 0.022731656 | -39.261593 | -0.18768795 | 327.11826 | 335.44629 | 0.013651441
177.6 | -3.1405082 | -13.720203 | 0.19801298 | 56.711426 | 329.9996 | 0.022712313 | -39.482159 | -0.18811122 | 327.07663 | 335.46796 | 0.013529689
177.7 | -3.1405082 | -13.676819 | 0.19803382 | 56.678139 | 329.9996 | 0.022719735 | -39.355186 | -0.18796736 | 327.13 | 335.43701 | 0.013448904
177.8 | -3.1405082 | -13.663783 | 0.19789107 | 56.709988 | 329.9996 | 0.022711564 | -39.31776 | -0.18818435 | 327.13434 | 335.43546 | 0.013552227
177.9 | -3.1405082 | -13.759165 | 0.19796169 | 56.592674 | 329.9996 | 0.022717321 | -39.59819 | -0.18901382 | 327.15195 | 335.43146 | 0.013748599
178 | -3.1405082 | -13.664467 | 0.19785477 | 56.706295 | 329.9996 | 0.022703396 | -39.32552 | -0.18863057 | 327.10333 | 335.44424 | 0.013779257
178.1 | -3.1405082 | -13.611328 | 0.19798671 | 56.677097 | 329.9996 | 0.022720559 | -39.170753 | -0.18829402 | 327.13651 | 335.40482 | 0.013755197
178.2 | -3.1405082 | -13.635809 | 0.19788636 | 56.567047 | 329.9996 | 0.022709964 | -39.242661 | -0.18827216 | 327.17908 | 335.38678 | 0.013753137
178.3 | -3.1405082 | -13.685899 | 0.19770266 | 56.686695 | 329.9996 | 0.022682646 | -39.386436 | -0.18870708 | 327.11115 | 335.40134 | 0.013746326
178.4 | -3.1405082 | -13.733836 | 0.19759054 | 56.472687 | 329.9996 | 0.022667281 | -39.523411 | -0.1889675 | 327.1665 | 335.42667 | 0.013778524
178.5 | -3.1405082 | -13.514071 | 0.19795337 | 56.605312 | 329.9996 | 0.022703804 | -38.891766 | -0.18767525 | 327.112 | 335.40952 | 0.013768636
178.6 | -3.1405082 | -13.659353 | 0.19742617 | 56.687641 | 329.9996 | 0.022651006 | -39.310249 | -0.18835258 | 327.12134 | 335.42065 | 0.01381663
178.7 | -3.1405082 | -13.672618 | 0.19742247 | 56.502346 | 329.9996 | 0.022655716 | -39.350182 | -0.18800826 | 327.16232 | 335.42157 | 0.013609296
178.8 | -3.1405082 | -13.663054 | 0.19730693 | 56.681786 | 329.9996 | 0.022640124 | -39.321095 | -0.18829596 | 327.09726 | 335.40079 | 0.0137222
178.9 | -3.1405082 | -13.729637 | 0.19703153 | 56.700203 | 329.9996 | 0.022603823 | -39.513332 | -0.1882779 | 327.07056 | 335.43585 | 0.013455767
179 | -3.1405082 | -13.68745 | 0.1971442 | 56.654438 | 329.9996 | 0.022613179 | -39.392036 | -0.18804893 | 327.09329 | 335.43842 | 0.013544641
179.1 | -3.1405082 | -13.642534 | 0.19712043 | 56.708969 | 329.9996 | 0.022613833 | -39.263355 | -0.1881115 | 327.06183 | 335.41486 | 0.013781557
179.2 | -3.1405082 | -13.681116 | 0.19686948 | 56.711319 | 329.9996 | 0.022580095 | -39.372494 | -0.18823886 | 327.03543 | 335.39651 | 0.013803969
179.3 | -3.1405082 | -13.548786 | 0.19704515 | 56.711422 | 329.9996 | 0.022593496 | -38.992947 | -0.18707611 | 327.0343 | 335.40088 | 0.013624053
179.4 | -3.1405082 | -13.59129 | 0.19668262 | 56.711426 | 329.9996 | 0.022555619 | -39.116409 | -0.18719108 | 327.01077 | 335.37503 | 0.013475562
179.5 | -3.1405082 | -13.699094 | 0.19664225 | 56.711426 | 329.9996 | 0.022550305 | -39.425957 | -0.18784861 | 327.04239 | 335.40234 | 0.013419697
179.6 | -3.1405082 | -13.612247 | 0.19648971 | 56.584145 | 329.9996 | 0.02253582 | -39.177692 | -0.18772092 | 327.08292 | 335.37549 | 0.013645856
179.7 | -3.1405082 | -13.578392 | 0.19641115 | 56.705421 | 329.9996 | 0.022531951 | -39.080021 | -0.18798579 | 327.03983 | 335.42035 | 0.013968139
179.8 | -3.1405082 | -13.646927 | 0.19637583 | 56.61483 | 329.9996 | 0.022528712 | -39.281322 | -0.18857691 | 327.04343 | 335.42764 | 0.014082814
179.9 | -3.1405082 | -13.554114 | 0.19645092 | 56.610241 | 329.9996 | 0.022537936 | -39.014614 | -0.18746988 | 327.05768 | 335.37677 | 0.013831249
180 | -3.1405082 | -13.632428 | 0.19640106 | 56.70705 | 329.9996 | 0.02252969 | -39.240536 | -0.188301 | 327.00558 | 335.44006 | 0.013886225
180.1 | -3.1405082 | -13.677153 | 0.19608021 | 56.593811 | 329.9996 | 0.022492016 | -39.371399 | -0.18775493 | 327.09238 | 335.41141 | 0.01350123
180.2 | -3.1405082 | -4.3852005 | 0.2184263 | 56.706219 | 329.9996 | 0.025029307 | -12.635635 | 1.4048241 | 326.92865 | 335.22418 | -0.0001125024
180.3 | -3.1405082 | -3.5695934 | 0.22052176 | 56.668423 | 329.9996 | 0.025265954 | -10.28536 | 3.6355677 | 327.05386 | 335.20938 | 0.0033441212
180.4 | -3.1405082 | -3.5057161 | 0.2206241 | 56.437862 | 329.9996 | 0.025274556 | -10.098937 | 5.8911705 | 327.23312 | 335.42078 | 0.0071474886
180.5 | -3.1405082 | -3.5220108 | 0.22063516 | 56.144245 | 329.9996 | 0.025287054 | -10.148012 | 6.6911464 | 327.43277 | 335.5578 | 0.0092396522
180.6 | -3.1516182 | -4.1242728 | 0.22320379 | 55.893906 | 329.9996 | 0.025579935 | -11.881111 | 6.6801667 | 327.64636 | 335.6752 | -0.82260346
180.7 | -3.2018857 | -4.1590133 | 0.22689183 | 55.727982 | 329.9996 | 0.025997529 | -11.982487 | 6.6498995 | 327.76102 | 335.75937 | -2.2172308
180.8 | -3.2867587 | -4.2372169 | 0.22807893 | 55.569538 | 329.9996 | 0.026129721 | -12.196582 | 6.6320105 | 327.85413 | 335.79764 | -3.6397157
180.9 | -3.3620169 | -4.1830955 | 0.22884907 | 55.380009 | 329.9996 | 0.026209164 | -12.045283 | 6.6180043 | 327.96945 | 335.88474 | -4.2169147
181 | -3.3870723 | -4.1574755 | 0.027233111 | 55.131264 | 329.9996 | 0.0031177513 | -11.971292 | 6.6101236 | 328.09808 | 335.92236 | -4.2500501
181.0517 | -3.374136 | -4.3540535 | 0.00070536148 | 18.091208 | 178.95457 | -0.00040510422 | -12.342351 | 6.612071 | 328.15207 | 335.97772 | -4.2523012
181.05172 | -3.374131 | -4.454494 | 0.00086639565 | 17.981564 | 148.74371 | -0.0004415361 | -12.667232 | 6.6116695 | 328.15207 | 335.97772 | -4.2522922
181.05174 | -3.374126 | -4.554935 | 0.0010274296 | 17.87192 | 118.53286 | -0.00047796799 | -12.992113 | 6.6112676 | 328.15207 | 335.97772 | -4.2522826
181.05176 | -3.3741212 | -4.655375 | 0.0011884638 | 17.762276 | 88.321983 | -0.0005143999 | -13.316993 | 6.6108661 | 328.15207 | 335.97772 | -4.2522736
181.05178 | -3.3741159 | -4.755816 | 0.0013494977 | 17.652632 | 58.111134 | -0.00055083173 | -13.641874 | 6.6104646 | 328.15207 | 335.97772 | -4.252264
181.0518 | -3.3741109 | -4.8562555 | 0.0015120802 | 17.542988 | 27.9009 | -0.0005872646 | -13.966744 | 6.6100626 | 328.15207 | 335.97772 | -4.2522545
181.05182 | -3.3741059 | -4.9486647 | 0.01182776 | 17.433342 | 1.7952453 | -0.00062997791 | -14.223199 | 6.6054912 | 328.15207 | 335.97772 | -4.2522445
181.05184 | -3.3741012 | -4.9680157 | 0.0047281468 | 17.323702 | 0.1030558 | -0.00063298934 | -14.239299 | 6.6093678 | 328.15207 | 335.97772 | -4.2522435
181.05186 | -3.3740959 | -4.9496512 | -0.0067950473 | 17.214056 | 0.005554372 | -0.00063316984 | -14.240212 | 6.6075797 | 328.15207 | 335.97772 | -4.2522435
181.05188 | -3.3740909 | -4.9414072 | -0.0048727882 | 17.10441 | 0.00028760146 | -0.00063316699 | -14.240258 | 6.6074176 | 328.15207 | 335.97772 | -4.2522435
181.0519 | -3.3740859 | -4.9407277 | -0.00033005167 | 16.99477 | 1.4484302e-05 | -0.00054902153 | -14.221205 | 6.6031427 | 328.15207 | 335.97772 | -4.2522435
181.05192 | -3.3740811 | -4.9340658 | -0.0057494352 | 16.885124 | 7.1476751e-07 | -0.000541749 | -14.219557 | 6.6091695 | 328.15207 | 335.97772 | -4.2522435
181.05194 | -3.3740761 | -4.9467325 | -0.0054982542 | 16.775478 | 3.4727201e-08 | -0.00054127758 | -14.219451 | 6.6075668 | 328.15207 | 335.97772 | -4.2522435
181.05196 | -3.3740709 | -4.9478397 | 0.0061508426 | 16.665838 | 1.6666094e-09 | -0.0005412504 | -14.219444 | 6.609549 | 328.15207 | 335.97772 | -4.2522435
181.05198 | -3.3740659 | -4.9412894 | 0.0086070029 | 16.556192 | 7.9190383e-11 | -0.00054103107 | -14.219444 | 6.6054583 | 328.15207 | 335.97772 | -4.2522435
181.052 | -3.3740609 | -4.9341006 | -0.0035458289 | 16.446548 | 3.7319553e-12 | 0.00088823843 | -14.219444 | 6.6029692 | 328.15207 | 335.97772 | -4.2515283
181.05202 | -3.3740561 | -4.9401121 | -0.010408286 | 16.336906 | 1.7466134e-13 | 0.0010117665 | -14.219444 | 6.6048937 | 328.15207 | 335.97772 | -4.2514668
181.05204 | -3.3740509 | -4.9340248 | -0.004444527 | 16.227261 | 8.1263875e-15 | 0.0010197739 | -14.219444 | 6.6050639 | 328.15207 | 335.97772 | -4.2521777
181.05206 | -3.3740458 | -4.9401083 | -0.0024647163 | 16.117617 | 3.7617607e-16 | 0.0010202351 | -14.219444 | 6.600812 | 328.15207 | 335.97772 | -4.2529535
181.05208 | -3.3740408 | -4.9406452 | -0.0088382158 | 16.007973 | 1.7336519e-17 | 0.0010199652 | -14.219444 | 6.6089721 | 328.15207 | 335.97772 | -4.252305
181.0521 | -3.3740361 | -4.94068 | -0.00067864818 | 15.898328 | 7.9587048e-19 | -0.00091427955 | -14.219444 | 6.6032891 | 328.15207 | 335.97772 | -4.2515326
181.05212 | -3.3740311 | -4.9340611 | 0.0087498138 | 15.788684 | 3.641041e-20 | -0.0010814515 | -14.219444 | 6.6070466 | 328.15207 | 335.97772 | -4.252182
181.05214 | -3.3740258 | -4.9401102 | 0.00010884482 | 15.679041 | 1.6606302e-21 | -0.0010922877 | -14.219444 | 6.600986 | 328.15207 | 335.97772 | -4.2536683
181.05216 | -3.3740208 | -4.9406447 | -0.01081963 | 15.569396 | 7.5530314e-23 | -0.0010929122 | -14.219444 | 6.6068511 | 328.15207 | 335.97772 | -4.2537961
181.05218 | -3.374016 | -4.9340582 | -0.0088428687 | 15.459751 | 3.4267897e-24 | -0.001092933 | -14.219441 | 6.6009727 | 328.15207 | 335.97772 | -4.2523751
181.0522 | -3.374011 | -4.9334903 | -0.0028441981 | 15.350109 | 1.5512151e-25 | -0.0010087552 | -14.200386 | 6.6025853 | 328.15207 | 335.97772 | -4.2522521
181.05222 | -3.3740058 | -4.9466968 | -0.0095904078 | 15.240464 | 7.0074822e-27 | -0.0010014798 | -14.198738 | 6.6006036 | 328.15207 | 335.97772 | -4.252244
181.05224 | -3.3740008 | -4.9544601 | -0.0094563989 | 15.130819 | 3.1596096e-28 | -0.0010010083 | -14.198632 | 6.6004291 | 328.15207 | 335.97772 | -4.2522435
181.05226 | -3.373996 | -4.9551063 | 0.0036365327 | 15.021177 | 1.4221751e-29 | -0.0010009812 | -14.198625 | 6.5982847 | 328.15207 | 335.97772 | -4.2522435
181.05228 | -3.373991 | -4.9551497 | 0.0047659944 | 14.911532 | 6.3911618e-31 | -0.0010007618 | -14.198634 | 6.5917044 | 328.15207 | 335.97772 | -4.2522435
181.0523 | -3.373986 | -4.9683928 | -0.0075039756 | 14.801888 | 2.867912e-32 | 0.00042901351 | -14.255801 | 6.6039329 | 328.15207 | 335.97772 | -4.2522435
181.05232 | -3.3739808 | -4.9562974 | -0.012922264 | 14.692245 | 1.2851615e-33 | 0.00055258552 | -14.260741 | 6.6007371 | 328.15207 | 335.97772 | -4.2522435
181.05234 | -3.3739758 | -4.9750896 | -0.0061066714 | 14.582601 | 5.7517117e-35 | 0.00056059554 | -14.261062 | 6.5983062 | 328.15207 | 335.97772 | -4.2522435
181.05236 | -3.373971 | -4.9701195 | -0.0062346598 | 14.472956 | 2.5711135e-36 | 0.00056105707 | -14.26108 | 6.5981021 | 328.15207 | 335.97772 | -4.2522435
181.05238 | -3.373966 | -4.9961395 | -0.012065425 | 14.363315 | 1.1110788e-37 | 0.0005607999 | -14.261098 | 6.6002207 | 328.15207 | 335.97772 | -4.2522435
181.0524 | -3.3739607 | -4.9983964 | -0.0024036383 | 14.253669 | 4.8014063e-39 | -0.0012899387 | -14.375435 | 6.6004052 | 328.15207 | 335.97772 | -4.2522435
181.05242 | -3.3739557 | -4.9919252 | 0.0049757706 | 14.144024 | 2.0748746e-40 | -0.0014498935 | -14.385317 | 6.6046815 | 328.15207 | 335.97772 | -4.2522435
181.05244 | -3.373951 | -5.0112271 | -0.003118821 | 14.034382 | 8.9669089e-42 | -0.0014602619 | -14.385957 | 6.6007867 | 328.15207 | 335.97772 | -4.2536721
181.05246 | -3.373946 | -5.0261502 | -0.013996024 | 13.924737 | 3.8815967e-43 | -0.0014608592 | -14.385994 | 6.6047058 | 328.15207 | 335.97772 | -4.2537961
181.05248 | -3.3739409 | -5.0340271 | -0.010564372 | 13.815092 | 1.6815582e-44 | -0.0014608529 | -14.386011 | 6.6007872 | 328.15207 | 335.97772 | -4.2523751
181.0525 | -3.3739357 | -5.0479231 | -0.0058917562 | 13.70545 | 1.4012985e-45 | -0.0012082558 | -14.48129 | 6.600441 | 328.15207 | 335.97772 | -4.2522521
181.05252 | -3.3739309 | -5.0557327 | -0.012754737 | 13.595805 | 0 | -0.0011864244 | -14.489525 | 6.5982862 | 328.15207 | 335.97772 | -4.252244
181.05254 | -3.3739259 | -5.0696216 | -0.0089980252 | 13.48616 | 0 | -0.0011850093 | -14.490059 | 6.5980992 | 328.15207 | 335.97772 | -4.2522435
181.05256 | -3.3739209 | -5.0575695 | 0.0029561892 | 13.376517 | 0 | -0.0011849278 | -14.49009 | 6.5916929 | 328.15207 | 335.97772 | -4.2522435
181.05258 | -3.3739157 | -5.0829906 | 0.0018014121 | 13.266873 | 0 | -0.0011847309 | -14.490111 | 6.6060643 | 328.15207 | 335.97772 | -4.2522435
181.0526 | -3.3739107 | -5.1116967 | -0.012115858 | 13.157228 | 0 | 7.7233162e-05 | -14.623504 | 6.5966573 | 328.15207 | 335.97772 | -4.2522435
181.05262 | -3.3739059 | -5.1273751 | -0.01404108 | 13.047585 | 0 | 0.00018630159 | -14.635033 | 6.6000819 | 328.15207 | 335.97772 | -4.2522435
181.05264 | -3.3739009 | -5.1485429 | -0.0083734021 | 12.937941 | 0 | 0.0001933715 | -14.63578 | 6.6003947 | 328.15207 | 335.97772 | -4.2536721
181.05266 | -3.3738959 | -5.1702056 | -0.010784668 | 12.828296 | 0 | 0.00019377885 | -14.635823 | 6.5982823 | 328.15207 | 335.97772 | -4.2523675
181.05268 | -3.3738906 | -5.1654191 | -0.013906363 | 12.718655 | 0 | 0.0001935443 | -14.635858 | 6.5917039 | 328.15207 | 335.97772 | -4.2536807
181.0527 | -3.3738859 | -5.1782093 | -0.0040060654 | 12.609009 | 0 | -0.0014893869 | -14.845474 | 6.6018009 | 328.15207 | 335.97772 | -4.2523675
181.05272 | -3.3738809 | -5.1925664 | 0.0041141035 | 12.499364 | 0 | -0.0016348386 | -14.86359 | 6.600553 | 328.15207 | 335.97772 | -4.2536807
181.05274 | -3.3738759 | -5.2004075 | -0.005368615 | 12.389722 | 0 | -0.001644267 | -14.864765 | 6.6004248 | 328.15207 | 335.97772 | -4.2537966
181.05276 | -3.3738706 | -5.2209239 | -0.016366955 | 12.280078 | 0 | -0.0016448102 | -14.864832 | 6.5918875 | 328.15207 | 335.97772 | -4.2538037
181.05278 | -3.3738658 | -5.2359285 | -0.011490953 | 12.170432 | 0 | -0.0016447883 | -14.864865 | 6.5911512 | 328.15207 | 335.97772 | -4.2538042
181.0528 | -3.3738608 | -5.2636709 | -0.0088718934 | 12.060787 | 0 | -0.0013079509 | -15.055425 | 6.5996323 | 328.15207 | 335.97772 | -4.2538042
181.05282 | -3.3738558 | -5.2660451 | -0.014462167 | 11.951142 | 0 | -0.0012788388 | -15.071894 | 6.6003656 | 328.15207 | 335.97772 | -4.2538042
181.05284 | -3.3738508 | -5.2926831 | -0.0084137516 | 11.841502 | 0 | -0.0012769517 | -15.072962 | 6.5918856 | 328.15207 | 335.97772 | -4.2523756
181.05286 | -3.3738456 | -5.2949839 | 0.0030094322 | 11.731858 | 0 | -0.001276843 | -15.073023 | 6.6018124 | 328.15207 | 335.97772 | -4.2522521
181.05288 | -3.3738408 | -5.3150005 | -0.0010995602 | 11.622213 | 0 | -0.0012766832 | -15.073059 | 6.600554 | 328.15207 | 335.97772 | -4.252244
181.0529 | -3.3738358 | -5.3432112 | -0.013818385 | 11.512568 | 0 | -0.00026699933 | -15.282675 | 6.6025581 | 328.15207 | 335.97772 | -4.2536721
181.05292 | -3.3738308 | -5.3522363 | -0.014182919 | 11.402924 | 0 | -0.00017973481 | -15.300791 | 6.6006021 | 328.15207 | 335.97772 | -4.2537961
181.05294 | -3.3738256 | -5.3728294 | -0.0091090929 | 11.293279 | 0 | -0.00017407825 | -15.301966 | 6.6004295 | 328.15207 | 335.97772 | -4.2538037
181.05296 | -3.3738208 | -5.387836 | -0.013026933 | 11.18364 | 0 | -0.00017375233 | -15.302033 | 6.6004186 | 328.15207 | 335.97772 | -4.2523756
181.05298 | -3.3738158 | -5.402339 | -0.014824841 | 11.073994 | 0 | -0.00017395284 | -15.302072 | 6.6068134 | 328.15207 | 335.97772 | -4.2536807
181.053 | -3.3738108 | -5.4168096 | -0.0026296661 | 10.964349 | 0 | -0.0016047009 | -15.530743 | 6.5967064 | 328.15207 | 335.97772 | -4.2523675
181.05302 | -3.3738058 | -5.4312768 | 0.0035090197 | 10.854705 | 0 | -0.0017283569 | -15.550506 | 6.6022167 | 328.15207 | 335.97772 | -4.2536807
181.05304 | -3.3738008 | -5.4457445 | -0.0076013547 | 10.74506 | 0 | -0.0017363725 | -15.551788 | 6.6005797 | 328.15207 | 335.97772 | -4.2537966
181.05306 | -3.3737957 | -5.4602127 | -0.015833147 | 10.635415 | 0 | -0.0017368343 | -15.551862 | 6.6004276 | 328.15207 | 335.97772 | -4.2523751
181.05308 | -3.3737907 | -5.4813004 | -0.0099888314 | 10.525775 | 0 | -0.0017367693 | -15.551898 | 6.5982862 | 328.15207 | 335.97772 | -4.2536807
181.0531 | -3.3737857 | -5.4897175 | -0.0080167875 | 10.41613 | 0 | -0.0011473893 | -15.761514 | 6.6023655 | 328.15207 | 335.97772 | -4.2537966
181.05312 | -3.3737807 | -5.4970284 | -0.014390957 | 10.306486 | 0 | -0.0010964507 | -15.77963 | 6.6027226 | 328.15207 | 335.97772 | -4.2523751
181.05314 | -3.3737757 | -5.5108886 | -0.0076837675 | 10.19684 | 0 | -0.0010931487 | -15.780805 | 6.6048779 | 328.15207 | 335.97772 | -4.2536807
181.05316 | -3.3737707 | -5.5186992 | 0.0030721696 | 10.087195 | 0 | -0.0010929585 | -15.780872 | 6.6029315 | 328.15207 | 335.97772 | -4.2537966
181.05318 | -3.3737657 | -5.5524535 | -0.0025474273 | 9.9775505 | 0 | -0.0010928456 | -15.780905 | 6.6027584 | 328.15207 | 335.97772 | -4.2538037
181.0532 | -3.3737605 | -5.5553589 | -0.015396086 | 9.8679113 | 0 | -0.0004196596 | -15.971465 | 6.600615 | 328.15207 | 335.97772 | -4.2538042
181.05322 | -3.3737557 | -5.5754118 | -0.013590925 | 9.7582664 | 0 | -0.00036147775 | -15.987934 | 6.60043 | 328.15207 | 335.97772 | -4.2538042
181.05324 | -3.3737507 | -5.5837593 | -0.0076030558 | 9.6486216 | 0 | -0.00035770639 | -15.989002 | 6.6004186 | 328.15207 | 335.97772 | -4.2538042
181.05326 | -3.3737457 | -5.5778255 | -0.011444985 | 9.5389767 | 0 | -0.00035748907 | -15.989063 | 6.6068139 | 328.15207 | 335.97772 | -4.2523756
181.05328 | -3.3737407 | -5.5971589 | -0.012512613 | 9.4293327 | 0 | -0.0003576313 | -15.989084 | 6.6009707 | 328.15207 | 335.97772 | -4.2536807
181.0533 | -3.3737357 | -5.5922208 | -0.00025405461 | 9.3196869 | 0 | -0.0013676014 | -16.10342 | 6.6047177 | 328.15207 | 335.97772 | -4.2537966
181.05332 | -3.3737307 | -5.598381 | 0.0029836316 | 9.2100477 | 0 | -0.0014548906 | -16.113302 | 6.6029201 | 328.15207 | 335.97772 | -4.2538037
181.05334 | -3.3737257 | -5.6121688 | -0.0083772559 | 9.1004028 | 0 | -0.0014605486 | -16.113943 | 6.600626 | 328.15207 | 335.97772 | -4.2538042
181.05336 | -3.3737206 | -5.6332126 | -0.014446448 | 8.990757 | 0 | -0.0014608747 | -16.113979 | 6.600431 | 328.15207 | 335.97772 | -4.2538042
181.05338 | -3.3737156 | -5.6416259 | -0.0084150871 | 8.8811131 | 0 | -0.0014608153 | -16.113998 | 6.6004176 | 328.15207 | 335.97772 | -4.2538042
181.0534 | -3.3737106 | -5.6356926 | -0.0086096404 | 8.7714682 | 0 | -0.00095567887 | -16.228334 | 6.6004181 | 328.15207 | 335.97772 | -4.2523756
181.05342 | -3.3737056 | -5.6351647 | -0.014444913 | 8.6618233 | 0 | -0.00091202109 | -16.238216 | 6.6068144 | 328.15207 | 335.97772 | -4.2529669
181.05344 | -3.3737006 | -5.6417537 | -0.0062346561 | 8.5521832 | 0 | -0.00090919115 | -16.238857 | 6.6031032 | 328.15207 | 335.97772 | -4.252306
181.05346 | -3.3736956 | -5.6555648 | 0.0039228285 | 8.4425392 | 0 | -0.00090902811 | -16.238894 | 6.6070347 | 328.15207 | 335.97772 | -4.2522478
181.05348 | -3.3736906 | -5.6501279 | -0.0032028917 | 8.3328943 | 0 | -0.00090895512 | -16.238899 | 6.6009846 | 328.15207 | 335.97772 | -4.2522435
181.0535 | -3.3736856 | -5.6628747 | -0.0154541 | 8.2232494 | 0 | -0.00048831716 | -16.257956 | 6.6004539 | 328.15207 | 335.97772 | -4.2522435
181.05352 | -3.3736806 | -5.670609 | -0.012142159 | 8.1136036 | 0 | -0.00045196246 | -16.259604 | 6.6025524 | 328.15207 | 335.97772 | -4.2522435
181.05354 | -3.3736756 | -5.677876 | -0.007477955 | 8.0039597 | 0 | -0.00044960593 | -16.259708 | 6.6069999 | 328.15207 | 335.97772 | -4.2536721
181.05356 | -3.3736706 | -5.6851134 | -0.012889436 | 7.89432 | 0 | -0.00044947016 | -16.259716 | 6.6073799 | 328.15207 | 335.97772 | -4.2523675
181.05358 | -3.3736656 | -5.7055898 | -0.012637688 | 7.7846751 | 0 | -0.00044960392 | -16.259739 | 6.6052704 | 328.15207 | 335.97772 | -4.2529664
181.0536 | -3.3736606 | -5.713964 | -0.00026227793 | 7.6750298 | 0 | -0.0013753786 | -16.412188 | 6.5965595 | 328.15207 | 335.97772 | -4.252306
181.05362 | -3.3736556 | -5.6947856 | 0.002256765 | 7.5653849 | 0 | -0.0014553909 | -16.425362 | 6.6022081 | 328.15207 | 335.97772 | -4.2522478
181.05364 | -3.3736508 | -5.69311 | -0.0091662295 | 7.4557405 | 0 | -0.0014605774 | -16.426216 | 6.606977 | 328.15207 | 335.97772 | -4.2522435
181.05366 | -3.3736455 | -5.6731367 | -0.013786779 | 7.3460956 | 0 | -0.0014608763 | -16.426266 | 6.607378 | 328.15207 | 335.97772 | -4.2522435
181.05368 | -3.3736405 | -5.6647882 | -0.0069046747 | 7.2364507 | 0 | -0.0014607898 | -16.42625 | 6.6010079 | 328.15207 | 335.97772 | -4.2522435
181.0537 | -3.3736355 | -5.6376195 | -0.0070284046 | 7.126811 | 0 | -0.00078739069 | -16.311914 | 6.6068506 | 328.15207 | 335.97772 | -4.2522435
181.05372 | -3.3736308 | -5.6352816 | -0.012859145 | 7.0171661 | 0 | -0.00072919036 | -16.302032 | 6.5924439 | 328.15207 | 335.97772 | -4.2522435
181.05374 | -3.3736255 | -5.5953956 | -0.0046488498 | 6.9075217 | 0 | -0.00072541781 | -16.301392 | 6.6018476 | 328.15207 | 335.97772 | -4.2536716
181.05376 | -3.3736205 | -5.5455985 | 0.0040569259 | 6.7978764 | 0 | -0.00072520046 | -16.301355 | 6.596293 | 328.15207 | 335.97772 | -4.2516522
181.05378 | -3.3736155 | -5.4950142 | -0.0031940413 | 6.6882319 | 0 | -0.00072515022 | -16.301283 | 6.6085858 | 328.15207 | 335.97772 | -4.2521901
181.0538 | -3.3736105 | -5.4443793 | -0.014000257 | 6.5785871 | 0 | -0.00047277461 | -15.843941 | 6.5947351 | 328.15207 | 335.97772 | -4.2522397
181.05382 | -3.3736057 | -5.3805003 | -0.0069336132 | 6.4689469 | 0 | -0.00045096243 | -15.804415 | 6.6084409 | 328.15207 | 335.97772 | -4.2536721
181.05384 | -3.3736005 | -5.3287182 | -0.0026732455 | 6.3593025 | 0 | -0.00044954853 | -15.801852 | 6.6075191 | 328.15207 | 335.97772 | -4.252367
181.05386 | -3.3735955 | -5.2713838 | -0.0095789758 | 6.2496572 | 0 | -0.00044946704 | -15.801705 | 6.6074128 | 328.15207 | 335.97772 | -4.2508225
181.05388 | -3.3735905 | -5.2069273 | -0.0080030616 | 6.1400127 | 0 | -0.00044952676 | -15.80158 | 6.5967445 | 328.15207 | 335.97772 | -4.2514057
181.0539 | -3.3735857 | -5.1484885 | 0.0044883988 | 6.0303679 | 0 | -0.00087016408 | -15.03934 | 6.604352 | 328.15207 | 335.97772 | -4.253603
181.05392 | -3.3735805 | -5.0972037 | 0.0048370161 | 5.920723 | 0 | -0.00090651872 | -14.973461 | 6.6028981 | 328.15207 | 335.97772 | -4.2523623
181.05394 | -3.3735754 | -5.0531502 | -0.0067725964 | 5.8110833 | 0 | -0.00090887526 | -14.969191 | 6.6112857 | 328.15207 | 335.97772 | -4.2522516
181.05396 | -3.3735704 | -5.0229468 | -0.0092280908 | 5.7014384 | 0 | -0.00090901105 | -14.968945 | 6.6034856 | 328.15207 | 335.97772 | -4.2508144
181.05398 | -3.3735657 | -4.9740634 | -0.0021585163 | 5.5917935 | 0 | -0.00090891577 | -14.968839 | 6.6070595 | 328.15207 | 335.97772 | -4.2521195
181.054 | -3.3735604 | -4.9169202 | -0.0022691239 | 5.4821491 | 0 | -0.00023590082 | -14.359047 | 6.6052508 | 328.15207 | 335.97772 | -4.2522354
181.05402 | -3.3735554 | -4.8789635 | -0.0073726913 | 5.3725038 | 0 | -0.0001777338 | -14.306344 | 6.6050868 | 328.15207 | 335.97772 | -4.252243
181.05404 | -3.3735504 | -4.8493004 | 0.0016258543 | 5.2628593 | 0 | -0.00017396339 | -14.302928 | 6.5944157 | 328.15207 | 335.97772 | -4.2508144
181.05406 | -3.3735454 | -4.8136969 | 0.010398065 | 5.1532192 | 0 | -0.00017374613 | -14.302731 | 6.6062884 | 328.15207 | 335.97772 | -4.2521195
181.05408 | -3.3735406 | -4.7775674 | 0.00097360671 | 5.0435743 | 0 | -0.00017370876 | -14.302642 | 6.6094661 | 328.15207 | 335.97772 | -4.2522354
181.0541 | -3.3735354 | -4.7612662 | -0.0085692108 | 4.9339299 | 0 | -5.4897596e-06 | -13.78813 | 6.607585 | 328.15207 | 335.97772 | -4.252243
181.05412 | -3.3735304 | -4.740056 | -0.003567077 | 4.8242846 | 0 | 9.0489712e-06 | -13.743663 | 6.6010213 | 328.15207 | 335.97772 | -4.2522435
181.05414 | -3.3735254 | -4.6985245 | 0.0019642052 | 4.7146401 | 0 | 9.9913823e-06 | -13.740779 | 6.6089859 | 328.15207 | 335.97772 | -4.2522435
181.05416 | -3.3735206 | -4.6817279 | -0.0048267534 | 4.6049953 | 0 | 1.0045682e-05 | -13.740613 | 6.6054215 | 328.15207 | 335.97772 | -4.2529583
181.05418 | -3.3735154 | -4.6538701 | -0.0017925522 | 4.4953556 | 0 | 1.0022971e-05 | -13.740555 | 6.6029658 | 328.15207 | 335.97772 | -4.252305
181.0542 | -3.3735104 | -4.6581116 | 0.010098862 | 4.3857107 | 0 | -0.00015819527 | -13.416604 | 6.6006298 | 328.15207 | 335.97772 | -4.2529621
181.05422 | -3.3735054 | -4.6320419 | 0.0074894857 | 4.2760658 | 0 | -0.00017273395 | -13.388606 | 6.6089611 | 328.15207 | 335.97772 | -4.2523055
181.05424 | -3.3735006 | -4.6032944 | -0.004375401 | 4.1664209 | 0 | -0.00017367638 | -13.386791 | 6.6096854 | 328.15207 | 335.97772 | -4.2522478
181.05426 | -3.3734956 | -4.5876174 | -0.0061212657 | 4.0567765 | 0 | -0.00017373066 | -13.386686 | 6.6054678 | 328.15207 | 335.97772 | -4.2522435
181.05428 | -3.3734903 | -4.5929303 | 0.00028457984 | 3.9471314 | 0 | -0.00017369512 | -13.386657 | 6.6051021 | 328.15207 | 335.97772 | -4.2522435
181.0543 | -3.3734853 | -4.5470729 | -0.00061173766 | 3.837492 | 0 | 7.8685283e-05 | -13.234208 | 6.6093426 | 328.15207 | 335.97772 | -4.2508144
181.05432 | -3.3734803 | -4.5563388 | -0.005055584 | 3.7278469 | 0 | 0.00010049788 | -13.221033 | 6.6054454 | 328.15207 | 335.97772 | -4.2521195
181.05434 | -3.3734756 | -4.5373592 | 0.0047272826 | 3.6182017 | 0 | 0.0001019118 | -13.220179 | 6.6051011 | 328.15207 | 335.97772 | -4.2508059
181.05436 | -3.3734703 | -4.5158391 | 0.010661787 | 3.5085573 | 0 | 0.00010199326 | -13.22013 | 6.6093431 | 328.15207 | 335.97772 | -4.2521195
181.05438 | -3.3734653 | -4.5206351 | 0.00099082966 | 3.3989124 | 0 | 0.00010198484 | -13.220098 | 6.6097093 | 328.15207 | 335.97772 | -4.2522354
181.0544 | -3.3734603 | -4.5210853 | -0.0071152146 | 3.2892675 | 0 | 1.7822907e-05 | -13.029537 | 6.6033368 | 328.15207 | 335.97772 | -4.2515287
181.05442 | -3.3734555 | -4.4880104 | -0.00053729239 | 3.1796279 | 0 | 1.0548992e-05 | -13.013068 | 6.6070499 | 328.15207 | 335.97772 | -4.2536101
181.05444 | -3.3734505 | -4.4917712 | 0.0014970689 | 3.0699828 | 0 | 1.0077491e-05 | -13.012 | 6.6031184 | 328.15207 | 335.97772 | -4.2516479
181.05446 | -3.3734453 | -4.4855366 | -0.0048726751 | 2.9603381 | 0 | 1.0050324e-05 | -13.011939 | 6.6091685 | 328.15207 | 335.97772 | -4.2521896
181.05448 | -3.3734403 | -4.4783664 | -0.0010692596 | 2.8506932 | 0 | 1.0036034e-05 | -13.011918 | 6.6096992 | 328.15207 | 335.97772 | -4.2522397
181.0545 | -3.3734355 | -4.4578967 | 0.010887517 | 2.7410483 | 0 | -7.4069882e-05 | -12.897583 | 6.6097331 | 328.15207 | 335.97772 | -4.2508144
181.05452 | -3.3734305 | -4.4693809 | 0.0061034081 | 2.6314037 | 0 | -8.1338956e-05 | -12.887701 | 6.6054702 | 328.15207 | 335.97772 | -4.2535491
181.05454 | -3.3734252 | -4.45717 | -0.0066744308 | 2.521764 | 0 | -8.1810147e-05 | -12.887061 | 6.6051016 | 328.15207 | 335.97772 | -4.2523589
181.05456 | -3.3734202 | -4.4560919 | -0.0048645996 | 2.4121192 | 0 | -8.1837286e-05 | -12.887024 | 6.6029458 | 328.15207 | 335.97772 | -4.2522511
181.05458 | -3.3734155 | -4.4494004 | 0.0018488568 | 2.3024743 | 0 | -8.1787482e-05 | -12.88701 | 6.6070247 | 328.15207 | 335.97772 | -4.252244
181.0546 | -3.3734105 | -4.4488239 | -0.0026568703 | 2.1928294 | 0 | 0.00025453273 | -12.810785 | 6.603117 | 328.15207 | 335.97772 | -4.2522435
181.05462 | -3.3734055 | -4.4487844 | -0.0052352608 | 2.0831847 | 0 | 0.00028360003 | -12.804198 | 6.6091681 | 328.15207 | 335.97772 | -4.2522435
181.05464 | -3.3734002 | -4.4355402 | 0.0047154617 | 1.9735398 | 0 | 0.00028548422 | -12.80377 | 6.6075664 | 328.15207 | 335.97772 | -4.2522435
181.05466 | -3.3733952 | -4.4343948 | 0.0099354545 | 1.8639002 | 0 | 0.00028559275 | -12.803745 | 6.6074162 | 328.15207 | 335.97772 | -4.2515283
181.05468 | -3.3733904 | -4.4277005 | -0.00052459148 | 1.7542553 | 0 | 0.00028553454 | -12.803735 | 6.6010094 | 328.15207 | 335.97772 | -4.252182
181.0547 | -3.3733854 | -4.4337454 | -0.0079712225 | 1.6446104 | 0 | -0.00013489797 | -12.746568 | 6.6025877 | 328.15207 | 335.97772 | -4.2522392
181.05472 | -3.3733802 | -4.4342785 | -0.0013349453 | 1.5349656 | 0 | -0.00017123493 | -12.741628 | 6.6006041 | 328.15207 | 335.97772 | -4.2522435
181.05474 | -3.3733752 | -4.4210715 | -2.2087243e-05 | 1.4253207 | 0 | -0.00017359031 | -12.741307 | 6.6046944 | 328.15207 | 335.97772 | -4.2529583
181.05476 | -3.3733704 | -4.426549 | -0.0057286504 | 1.3156759 | 0 | -0.00017372603 | -12.741289 | 6.6007881 | 328.15207 | 335.97772 | -4.2530198
181.05478 | -3.3733654 | -4.4204259 | -0.00041456698 | 1.2060362 | 0 | -0.00017370771 | -12.741285 | 6.6089706 | 328.15207 | 335.97772 | -4.2523093
181.0548 | -3.3733604 | -4.4198871 | 0.0080408836 | 1.0963913 | 0 | -5.4897005e-06 | -12.722229 | 6.6032887 | 328.15207 | 335.97772 | -4.2529626
181.05482 | -3.3733552 | -4.4198503 | 0.0022252847 | 0.98674655 | 0 | 9.048973e-06 | -12.720581 | 6.6027813 | 328.15207 | 335.97772 | -4.2523055
181.05484 | -3.3733504 | -4.413228 | -0.0091834608 | 0.87710166 | 0 | 9.9913823e-06 | -12.720475 | 6.6006165 | 328.15207 | 335.97772 | -4.2522478
181.05486 | -3.3733454 | -4.4192758 | -0.0072533744 | 0.76745689 | 0 | 1.0045682e-05 | -12.720468 | 6.6046948 | 328.15207 | 335.97772 | -4.2529583
181.05488 | -3.3733404 | -4.413188 | -0.00053134048 | 0.65781206 | 0 | 1.0048616e-05 | -12.720465 | 6.6029172 | 328.15207 | 335.97772 | -4.2537341
181.0549 | -3.3733351 | -4.3994107 | -0.005762497 | 0.54816723 | 0 | 1.0048768e-05 | -12.70141 | 6.5920963 | 328.15207 | 335.97772 | -4.2523708
181.05492 | -3.3733301 | -4.4114709 | -0.0062255072 | 0.43852749 | 0 | 1.0048776e-05 | -12.699762 | 6.5975623 | 328.15207 | 335.97772 | -4.2508225
181.05494 | -3.3733253 | -4.3992972 | 0.0046351235 | 0.32888266 | 0 | 1.0048776e-05 | -12.699656 | 6.6065836 | 328.15207 | 335.97772 | -4.2521205
181.05496 | -3.3733203 | -4.3982224 | 0.0062992661 | 0.21923785 | 0 | 1.0048776e-05 | -12.699649 | 6.6030884 | 328.15207 | 335.97772 | -4.2508063
181.05498 | -3.3733153 | -4.3981509 | -0.0044688401 | 0.10959301 | 0 | 9.9590188e-06 | -12.699643 | 6.6027694 | 328.15207 | 335.97772 | -4.2535481
181.055 | -3.3733101 | -4.3915262 | -0.011209806 | 0 | 0 | -0.00057879643 | -12.661532 | 6.6027489 | 328.15207 | 335.97772 | -4.253788
181.05502 | -3.3733053 | -4.390954 | -0.0030595199 | 0 | 0 | -0.00062968116 | -12.658239 | 6.6048794 | 328.1535 | 335.97827 | -4.2523742
181.05504 | -3.3733003 | -4.3909163 | -0.0023435166 | 0 | 0 | -0.00063297944 | -12.658025 | 6.602931 | 328.15491 | 335.97882 | -4.2522521
181.05506 | -3.3732953 | -4.3909125 | -0.0088304384 | 0 | 0 | -0.00063316955 | -12.658013 | 6.6006265 | 328.15634 | 335.97937 | -4.2529583
181.05508 | -3.3732901 | -4.3776689 | -0.0014045911 | 0 | 0 | -0.00063310284 | -12.658003 | 6.6004314 | 328.15778 | 335.97992 | -4.2537341
181.0551 | -3.3732853 | -4.3699031 | 0.0079607796 | 0 | 0 | -0.00012845379 | -12.600834 | 6.6046834 | 328.15918 | 335.98047 | -4.2538004
181.05512 | -3.3732803 | -4.369257 | 4.18954e-05 | 0 | 0 | -8.4838211e-05 | -12.595894 | 6.6029181 | 328.16061 | 335.98102 | -4.2530894
181.05514 | -3.3732753 | -4.3692136 | -0.011549888 | 0 | 0 | -8.2011014e-05 | -12.595573 | 6.6006255 | 328.16205 | 335.9816 | -4.2537432
181.05516 | -3.3732703 | -4.3559685 | -0.0067278766 | 0 | 0 | -8.1848113e-05 | -12.595555 | 6.6004314 | 328.16345 | 335.98215 | -4.2538004
181.05518 | -3.373265 | -4.3548222 | -0.0026597078 | 0 | 0 | -8.1864957e-05 | -12.595545 | 6.602551 | 328.16489 | 335.9827 | -4.2523751
181.0552 | -3.3732603 | -4.3415074 | -0.0073992442 | 0 | 0 | -0.00025003325 | -12.538377 | 6.604866 | 328.16632 | 335.98325 | -4.2529669
181.05522 | -3.3732553 | -4.3536 | -0.0070894929 | 0 | 0 | -0.00026456764 | -12.533437 | 6.6007986 | 328.16772 | 335.9838 | -4.2530203
181.05524 | -3.3732502 | -4.3480482 | 0.0031114712 | 0 | 0 | -0.00026550979 | -12.533116 | 6.6047068 | 328.16916 | 335.98434 | -4.2523093
181.05526 | -3.373245 | -4.3409233 | 0.0039907685 | 0 | 0 | -0.00026556407 | -12.533098 | 6.6007881 | 328.17059 | 335.98489 | -4.2536764
181.05528 | -3.3732402 | -4.3336959 | -0.0075698853 | 0 | 0 | -0.0002656696 | -12.533088 | 6.6047063 | 328.172 | 335.98544 | -4.2530818
181.0553 | -3.3732352 | -4.3264604 | -0.01219979 | 0 | 0 | -0.00093880174 | -12.475919 | 6.6007891 | 328.17343 | 335.98599 | -4.2523136
181.05532 | -3.3732302 | -4.3059893 | -0.003139623 | 0 | 0 | -0.00099697884 | -12.470979 | 6.6089702 | 328.17487 | 335.98654 | -4.2522478
181.05534 | -3.3732252 | -4.3307157 | -0.0045266845 | 0 | 0 | -0.0010007499 | -12.470658 | 6.6011558 | 328.17627 | 335.98709 | -4.2536726
181.05536 | -3.3732202 | -4.3196483 | -0.0097451434 | 0 | 0 | -0.0010009672 | -12.47064 | 6.6025977 | 328.1777 | 335.98764 | -4.2537961
181.05538 | -3.3732152 | -4.3120203 | -0.00075362396 | 0 | 0 | -0.0010008378 | -12.47063 | 6.600605 | 328.17914 | 335.98819 | -4.2523751
181.0554 | -3.3732102 | -4.2848983 | 0.0058402126 | 0 | 0 | -7.5431992e-05 | -12.413462 | 6.6068268 | 328.18054 | 335.98877 | -4.2522521
181.05542 | -3.3732052 | -4.2891884 | -0.0037723947 | 0 | 0 | 4.5486299e-06 | -12.408522 | 6.6031041 | 328.18198 | 335.98932 | -4.252244
181.05544 | -3.3732002 | -4.2829881 | -0.012601979 | 0 | 0 | 9.7330403e-06 | -12.408201 | 6.6049027 | 328.18341 | 335.98987 | -4.2536721
181.05546 | -3.3731952 | -4.2758231 | -0.0075379615 | 0 | 0 | 1.0031758e-05 | -12.408183 | 6.6029325 | 328.18481 | 335.99042 | -4.2523675
181.05548 | -3.3731902 | -4.2752151 | -0.0027279786 | 0 | 0 | 1.0009435e-05 | -12.408167 | 6.6006274 | 328.18625 | 335.99097 | -4.2536807
181.0555 | -3.3731852 | -4.2751732 | -0.0088561885 | 0 | 0 | -0.00024226434 | -12.312888 | 6.6068282 | 328.18768 | 335.99152 | -4.2537966
181.05552 | -3.3731802 | -4.2553058 | -0.0072152861 | 0 | 0 | -0.00026406776 | -12.304653 | 6.6052361 | 328.18909 | 335.99207 | -4.2538037
181.05554 | -3.3731751 | -4.2469678 | 0.0031030981 | 0 | 0 | -0.00026548107 | -12.304119 | 6.600821 | 328.19052 | 335.99261 | -4.2545195
181.05556 | -3.3731701 | -4.2462845 | 0.0025375013 | 0 | 0 | -0.00026556253 | -12.304088 | 6.5961785 | 328.19196 | 335.99316 | -4.2531519
181.05558 | -3.3731651 | -4.2462401 | -0.0091479188 | 0 | 0 | -0.00026569521 | -12.304075 | 6.6000504 | 328.19336 | 335.99371 | -4.2537465
181.0556 | -3.3731601 | -4.2396154 | -0.011607295 | 0 | 0 | -0.0011071931 | -12.227852 | 6.6025252 | 328.19479 | 335.99426 | -4.2523718
181.05562 | -3.3731551 | -4.2324195 | -0.0038118577 | 0 | 0 | -0.0011799216 | -12.221265 | 6.5963354 | 328.19623 | 335.99481 | -4.2536807
181.05564 | -3.3731501 | -4.2185664 | -0.0053120586 | 0 | 0 | -0.001184636 | -12.220837 | 6.5979285 | 328.19763 | 335.99536 | -4.2537966
181.05566 | -3.3731451 | -4.2107635 | -0.0090855975 | 0 | 0 | -0.0011849076 | -12.220812 | 6.6002102 | 328.19907 | 335.99594 | -4.2538037
181.05568 | -3.3731401 | -4.2167325 | -0.0014215435 | 0 | 0 | -0.0011847684 | -12.220798 | 6.6004038 | 328.20047 | 335.99649 | -4.2538042
181.0557 | -3.3731351 | -4.1973987 | 0.0050549759 | 0 | 0 | -0.0001751027 | -12.144574 | 6.6004171 | 328.2019 | 335.99704 | -4.2538042
181.05572 | -3.3731301 | -4.1890945 | -0.0038391242 | 0 | 0 | -8.7839762e-05 | -12.137987 | 6.6046829 | 328.20334 | 335.99759 | -4.2523756
181.05574 | -3.3731251 | -4.1817918 | -0.013331816 | 0 | 0 | -8.2183324e-05 | -12.137559 | 6.605051 | 328.20474 | 335.99814 | -4.2536807
181.05576 | -3.3731201 | -4.1811752 | -0.0083266739 | 0 | 0 | -8.1857404e-05 | -12.137534 | 6.6050749 | 328.20618 | 335.99869 | -4.2537966
181.05578 | -3.3731151 | -4.1745133 | -0.0049728756 | 0 | 0 | -8.1903905e-05 | -12.137516 | 6.6029434 | 328.20761 | 335.99924 | -4.2523751
181.0558 | -3.3731101 | -4.1673174 | -0.0097750165 | 0 | 0 | -0.00050240656 | -12.023181 | 6.6006274 | 328.20901 | 335.99979 | -4.2536807
181.05582 | -3.373105 | -4.1667066 | -0.0072903959 | 0 | 0 | -0.00053874962 | -12.013299 | 6.6004314 | 328.21045 | 336.00034 | -4.2530818
181.05584 | -3.3731 | -4.1600466 | 0.0038235274 | 0 | 0 | -0.0005411054 | -12.012659 | 6.6046834 | 328.21188 | 336.00089 | -4.2537422
181.05586 | -3.373095 | -4.1594696 | 0.0011478699 | 0 | 0 | -0.00054124114 | -12.012622 | 6.6007872 | 328.21329 | 336.00143 | -4.2530861
181.05588 | -3.37309 | -4.1395698 | -0.01144735 | 0 | 0 | -0.00054137682 | -12.012605 | 6.6068377 | 328.21472 | 336.00198 | -4.2537427
181.0559 | -3.373085 | -4.1444712 | -0.011803657 | 0 | 0 | -0.0013831389 | -11.917324 | 6.5967073 | 328.21616 | 336.00253 | -4.2538004
181.05592 | -3.37308 | -4.1449313 | -0.005276571 | 0 | 0 | -0.0014558904 | -11.909089 | 6.6000829 | 328.21756 | 336.00308 | -4.2538042
181.05594 | -3.373075 | -4.138341 | -0.0076165986 | 0 | 0 | -0.0014606061 | -11.908555 | 6.5918665 | 328.21899 | 336.00366 | -4.2538042
181.05596 | -3.3730702 | -4.1377697 | -0.0114598 | 0 | 0 | -0.0014608778 | -11.908524 | 6.60181 | 328.22043 | 336.00421 | -4.2523756
181.05598 | -3.373065 | -4.1311102 | -0.00016999074 | 0 | 0 | -0.0014606745 | -11.90852 | 6.5920258 | 328.22183 | 336.00476 | -4.2536807
181.056 | -3.37306 | -4.1239142 | 0.0044409675 | 0 | 0 | -3.0141879e-05 | -11.889465 | 6.6060858 | 328.22327 | 336.00531 | -4.2537966
181.05602 | -3.373055 | -4.1166825 | -0.0060735866 | 0 | 0 | 9.3495553e-05 | -11.887817 | 6.5966587 | 328.2247 | 336.00586 | -4.2523751
181.05604 | -3.3730502 | -4.1094503 | -0.014976236 | 0 | 0 | 0.00010150983 | -11.887711 | 6.6022139 | 328.2261 | 336.00641 | -4.2536807
181.05606 | -3.373045 | -4.1154599 | -0.0077395304 | 0 | 0 | 0.0001019716 | -11.887704 | 6.5984464 | 328.22754 | 336.00696 | -4.2523675
181.05608 | -3.37304 | -4.1159916 | -0.0070982277 | 0 | 0 | 0.00010186828 | -11.887698 | 6.5981116 | 328.22897 | 336.00751 | -4.2522516
181.0561 | -3.373035 | -4.1027832 | -0.012137785 | 0 | 0 | -0.00073942315 | -11.849587 | 6.6002212 | 328.23038 | 336.00806 | -4.2536726
181.05612 | -3.3730299 | -4.1016417 | -0.0074908566 | 0 | 0 | -0.00081213395 | -11.846294 | 6.5982723 | 328.23181 | 336.00861 | -4.2530813
181.05614 | -3.3730252 | -4.1081877 | 0.0023584673 | 0 | 0 | -0.00081684714 | -11.84608 | 6.6002331 | 328.23325 | 336.00916 | -4.2523136
181.05616 | -3.3730199 | -4.1021361 | -0.0018830819 | 0 | 0 | -0.00081711868 | -11.846068 | 6.60467 | 328.23465 | 336.0097 | -4.2522478
181.05618 | -3.3730149 | -4.1082206 | -0.014610834 | 0 | 0 | -0.00081727456 | -11.846064 | 6.6007857 | 328.23608 | 336.01025 | -4.2522435
181.0562 | -3.3730099 | -4.1021409 | -0.01207163 | 0 | 0 | -0.0017433454 | -11.827008 | 6.6025734 | 328.23752 | 336.01083 | -4.2529583
181.05622 | -3.3730052 | -4.1280842 | -0.0067468239 | 0 | 0 | -0.0018233833 | -11.82536 | 6.6006036 | 328.23892 | 336.01138 | -4.252305
181.05624 | -3.3729999 | -4.1038551 | -0.010647653 | 0 | 0 | -0.0018285714 | -11.825254 | 6.6046934 | 328.24036 | 336.01193 | -4.2522478
181.05626 | -3.3729949 | -4.114953 | -0.01317169 | 0 | 0 | -0.0018288704 | -11.825247 | 6.5965228 | 328.24179 | 336.01248 | -4.2522435
181.05628 | -3.3729899 | -4.1027155 | -0.001038785 | 0 | 0 | -0.00182863 | -11.825244 | 6.6043382 | 328.24319 | 336.01303 | -4.2522435
181.0563 | -3.3729851 | -4.1016378 | 0.0029171505 | 0 | 0 | -0.00014543024 | -11.806189 | 6.6028957 | 328.24463 | 336.01358 | -4.2522435
181.05632 | -3.3729801 | -4.1081896 | -0.0076553682 | 0 | 0 | 4.4690914e-08 | -11.804541 | 6.6027565 | 328.24606 | 336.01413 | -4.2536721
181.05634 | -3.3729749 | -4.1153779 | -0.015110101 | 0 | 0 | 9.4744928e-06 | -11.804435 | 6.6006155 | 328.24747 | 336.01468 | -4.2523675
181.05636 | -3.3729699 | -4.1093659 | -0.0077480348 | 0 | 0 | 1.0017824e-05 | -11.804428 | 6.6046948 | 328.2489 | 336.01523 | -4.2515368
181.05638 | -3.3729649 | -4.1088338 | -0.0063726557 | 0 | 0 | 9.944577e-06 | -11.804431 | 6.6007872 | 328.25034 | 336.01578 | -4.2528963
181.0564 | -3.3729601 | -4.1154199 | -0.013526542 | 0 | 0 | -0.00066302513 | -11.823486 | 6.6047058 | 328.25174 | 336.01633 | -4.2523012
181.05642 | -3.3729548 | -4.1093688 | -0.0061595715 | 0 | 0 | -0.00072118826 | -11.825134 | 6.6007881 | 328.25317 | 336.01688 | -4.2522473
181.05644 | -3.3729498 | -4.1088362 | 0.0032020672 | 0 | 0 | -0.00072495849 | -11.82524 | 6.6068387 | 328.25461 | 336.01743 | -4.2522435
181.05646 | -3.3729448 | -4.1286654 | -0.0039906404 | 0 | 0 | -0.00072517566 | -11.825247 | 6.6031036 | 328.25601 | 336.01801 | -4.2522435
181.05648 | -3.3729401 | -4.1303792 | -0.014794563 | 0 | 0 | -0.00072534144 | -11.825256 | 6.6006374 | 328.25745 | 336.01855 | -4.2522435
181.0565 | -3.3729351 | -4.1304903 | -0.012083463 | 0 | 0 | -0.0017355714 | -11.882424 | 6.6004319 | 328.25888 | 336.0191 | -4.2522435
181.05652 | -3.3729298 | -4.1304979 | -0.0060211141 | 0 | 0 | -0.001822883 | -11.887364 | 6.60255 | 328.26028 | 336.01965 | -4.2522435
181.05654 | -3.3729248 | -4.1371193 | -0.0098592611 | 0 | 0 | -0.0018285427 | -11.887685 | 6.6006031 | 328.26172 | 336.0202 | -4.2522435
181.05656 | -3.37292 | -4.1376925 | -0.011652349 | 0 | 0 | -0.0018288688 | -11.887703 | 6.6089578 | 328.26315 | 336.02075 | -4.2536721
181.05658 | -3.372915 | -4.1443524 | -0.00090916507 | 0 | 0 | -0.0018286299 | -11.88771 | 6.6011553 | 328.26456 | 336.0213 | -4.2523675
181.0566 | -3.3729098 | -4.1515484 | 0.0014726268 | 0 | 0 | -0.00014543023 | -11.925823 | 6.6025982 | 328.26599 | 336.02185 | -4.2529664
181.05662 | -3.3729048 | -4.1587806 | -0.0099585513 | 0 | 0 | 4.4691042e-08 | -11.929116 | 6.6070023 | 328.26743 | 336.0224 | -4.252306
181.05664 | -3.3728998 | -4.1660118 | -0.01603274 | 0 | 0 | 9.4744928e-06 | -11.92933 | 6.605247 | 328.26883 | 336.02295 | -4.2522478
181.05666 | -3.372895 | -4.1600037 | -0.0078235865 | 0 | 0 | 1.0017824e-05 | -11.929342 | 6.6008234 | 328.27026 | 336.0235 | -4.2522435
181.05668 | -3.37289 | -4.1660914 | -0.0071036303 | 0 | 0 | 9.9317458e-06 | -11.929352 | 6.6068406 | 328.2717 | 336.02405 | -4.2522435
181.0567 | -3.3728848 | -4.1666298 | -0.012864151 | 0 | 0 | -0.00074719731 | -11.986519 | 6.605238 | 328.2731 | 336.0246 | -4.2522435
181.05672 | -3.3728797 | -4.173286 | -0.0061010681 | 0 | 0 | -0.00081263419 | -11.991459 | 6.6072192 | 328.27454 | 336.02518 | -4.2515283
181.05674 | -3.372875 | -4.1672397 | 0.0024793865 | 0 | 0 | -0.00081687584 | -11.99178 | 6.600997 | 328.27597 | 336.02573 | -4.252182
181.05676 | -3.37287 | -4.1733279 | -0.005505878 | 0 | 0 | -0.00081712019 | -11.991798 | 6.6025867 | 328.27737 | 336.02628 | -4.2536683
181.05678 | -3.3728647 | -4.1871061 | -0.01565023 | 0 | 0 | -0.00081728748 | -11.991808 | 6.6006041 | 328.27881 | 336.02682 | -4.2523665
181.0568 | -3.3728597 | -4.1816659 | -0.010702882 | 0 | 0 | -0.0018275981 | -12.048977 | 6.6025624 | 328.28021 | 336.02737 | -4.2522516
181.05682 | -3.3728549 | -4.1877909 | -0.0059005278 | 0 | 0 | -0.0019149167 | -12.053917 | 6.6048679 | 328.28165 | 336.02792 | -4.2508144
181.05684 | -3.3728499 | -4.1883302 | -0.012029401 | 0 | 0 | -0.0019205768 | -12.054238 | 6.6093273 | 328.28308 | 336.02847 | -4.2521195
181.05686 | -3.3728449 | -4.1883669 | -0.011840024 | 0 | 0 | -0.0019209029 | -12.054256 | 6.6033125 | 328.28448 | 336.02902 | -4.2522354
181.05688 | -3.3728397 | -4.1949892 | -0.00019516498 | 0 | 0 | -0.0019206383 | -12.05426 | 6.6049166 | 328.28592 | 336.02957 | -4.252243
181.0569 | -3.3728349 | -4.1889424 | 0.00080915005 | 0 | 0 | -6.9036527e-05 | -12.073316 | 6.6071987 | 328.28735 | 336.03012 | -4.2522435
181.05692 | -3.3728299 | -4.2016492 | -0.010743286 | 0 | 0 | 9.0992922e-05 | -12.074964 | 6.6052604 | 328.28876 | 336.03067 | -4.2536721
181.05694 | -3.3728249 | -4.2027578 | -0.014646544 | 0 | 0 | 0.00010136617 | -12.07507 | 6.6050882 | 328.29019 | 336.03122 | -4.2523675
181.05696 | -3.3728197 | -4.1962104 | -0.0062498692 | 0 | 0 | 0.00010196385 | -12.075077 | 6.600812 | 328.29163 | 336.03177 | -4.2529664
181.05698 | -3.3728147 | -4.2022638 | -0.0076952996 | 0 | 0 | 0.00010185506 | -12.07508 | 6.6004443 | 328.29303 | 336.03235 | -4.2530203
181.057 | -3.3728099 | -4.2094197 | -0.01073906 | 0 | 0 | -0.00082353916 | -12.094135 | 6.6089487 | 328.29446 | 336.0329 | -4.2523093
181.05702 | -3.3728049 | -4.2034073 | -0.0037383132 | 0 | 0 | -0.00090351875 | -12.095783 | 6.6054196 | 328.2959 | 336.03345 | -4.2536764
181.05704 | -3.3727999 | -4.2161164 | 0.0026795147 | 0 | 0 | -0.00090870308 | -12.095889 | 6.6050987 | 328.2973 | 336.034 | -4.2523675
181.05706 | -3.3727946 | -4.2172241 | -0.0062191612 | 0 | 0 | -0.00090900174 | -12.095896 | 6.6008134 | 328.29874 | 336.03455 | -4.2536807
181.05708 | -3.3727899 | -4.2040563 | -0.014985861 | 0 | 0 | -0.00090914621 | -12.095896 | 6.6068411 | 328.30017 | 336.0351 | -4.2537966
181.0571 | -3.3727849 | -4.216156 | -0.0099176317 | 0 | 0 | -0.001751114 | -12.095896 | 6.6095018 | 328.30157 | 336.03564 | -4.2523751
181.05712 | -3.3727798 | -4.2039857 | -0.0043823072 | 0 | 0 | -0.0018238832 | -12.095896 | 6.6054559 | 328.30301 | 336.03619 | -4.2536807
181.05714 | -3.3727746 | -4.2095304 | -0.012625487 | 0 | 0 | -0.0018286001 | -12.095896 | 6.6051011 | 328.30444 | 336.03674 | -4.2537966
181.05716 | -3.3727698 | -4.1967912 | -0.0089898957 | 0 | 0 | -0.0018288719 | -12.095896 | 6.6093421 | 328.30585 | 336.03729 | -4.2523751
181.05718 | -3.3727648 | -4.2023005 | 0.0015039826 | 0 | 0 | -0.0018285915 | -12.095896 | 6.6033134 | 328.30728 | 336.03784 | -4.2536807
181.0572 | -3.3727598 | -4.2028008 | 0.00095045974 | 0 | 0 | 0.00010682258 | -12.095896 | 6.6091809 | 328.30872 | 336.03839 | -4.2523675
181.05722 | -3.3727548 | -4.2028327 | -0.01218647 | 0 | 0 | 0.00027409583 | -12.095896 | 6.6054339 | 328.31012 | 336.03894 | -4.2522516
181.05724 | -3.3727496 | -4.1962113 | -0.012593447 | 0 | 0 | 0.00028493861 | -12.095896 | 6.6008348 | 328.31155 | 336.03952 | -4.252244
181.05726 | -3.3727448 | -4.1823978 | -0.0053434507 | 0 | 0 | 0.00028556335 | -12.095896 | 6.6047091 | 328.31299 | 336.04007 | -4.2522435
181.05728 | -3.3727398 | -4.1878371 | -0.0076209051 | 0 | 0 | 0.0002854304 | -12.09589 | 6.6050529 | 328.31439 | 336.04062 | -4.2536721
181.0573 | -3.3727348 | -4.188333 | -0.011460269 | 0 | 0 | -0.00080801599 | -12.057777 | 6.6050754 | 328.31583 | 336.04117 | -4.2537961
181.05732 | -3.3727295 | -4.1883659 | -0.0016225801 | 0 | 0 | -0.00090251991 | -12.054484 | 6.6050763 | 328.31726 | 336.04172 | -4.2523751
181.05734 | -3.3727248 | -4.188365 | 0.0043155346 | 0 | 0 | -0.00090864574 | -12.05427 | 6.6008115 | 328.31866 | 336.04227 | -4.2536807
181.05736 | -3.3727198 | -4.1685028 | -0.0053552138 | 0 | 0 | -0.00090899866 | -12.054258 | 6.6047087 | 328.3201 | 336.04282 | -4.2530818
181.05738 | -3.3727148 | -4.1734061 | -0.013461469 | 0 | 0 | -0.00090912043 | -12.054251 | 6.6093168 | 328.32153 | 336.04337 | -4.2523136
181.0574 | -3.3727095 | -4.1672463 | -0.0083350483 | 0 | 0 | -0.0015826286 | -12.01614 | 6.6033115 | 328.32294 | 336.04391 | -4.2536769
181.05742 | -3.3727047 | -4.1733255 | -0.0049735792 | 0 | 0 | -0.0016408382 | -12.012847 | 6.6027832 | 328.32437 | 336.04446 | -4.2523675
181.05744 | -3.3726997 | -4.1672378 | -0.011226766 | 0 | 0 | -0.0016446114 | -12.012633 | 6.6027493 | 328.32581 | 336.04501 | -4.2536807
181.05746 | -3.3726947 | -4.1468391 | -0.0074159764 | 0 | 0 | -0.0016448288 | -12.012621 | 6.6048799 | 328.32721 | 336.04556 | -4.2537966
181.05748 | -3.3726897 | -4.1583266 | 0.0030898477 | 0 | 0 | -0.0016445455 | -12.012614 | 6.6050639 | 328.32864 | 336.04611 | -4.2530894
181.0575 | -3.3726847 | -4.1394939 | 0.00035830488 | 0 | 0 | 0.00029056071 | -11.974501 | 6.6050758 | 328.33008 | 336.04666 | -4.2537432
181.05752 | -3.3726797 | -4.1378455 | -0.012240609 | 0 | 0 | 0.00045780712 | -11.971208 | 6.6029439 | 328.33148 | 336.04724 | -4.2538004
181.05754 | -3.3726747 | -4.1377368 | -0.012596909 | 0 | 0 | 0.00046864818 | -11.970994 | 6.6027594 | 328.33292 | 336.04779 | -4.2538042
181.05756 | -3.3726697 | -4.1311092 | -0.0046183332 | 0 | 0 | 0.00046927281 | -11.970982 | 6.6027474 | 328.33435 | 336.04834 | -4.2538042
181.05758 | -3.3726645 | -4.130537 | -0.0082843965 | 0 | 0 | 0.00046910142 | -11.970969 | 6.602747 | 328.33575 | 336.04889 | -4.2523756
181.0576 | -3.3726597 | -4.1304984 | -0.010792468 | 0 | 0 | -0.00087666925 | -11.894745 | 6.6027474 | 328.33719 | 336.04944 | -4.2536807
181.05762 | -3.3726547 | -4.1238737 | -0.00011106757 | 0 | 0 | -0.00099298102 | -11.888158 | 6.6070127 | 328.33862 | 336.04999 | -4.2537966
181.05764 | -3.3726497 | -4.1100607 | 0.0044448138 | 0 | 0 | -0.0010005205 | -11.88773 | 6.6095119 | 328.34003 | 336.05054 | -4.2523751
181.05766 | -3.3726447 | -4.1221194 | -0.0060731424 | 0 | 0 | -0.0010009548 | -11.887705 | 6.6033239 | 328.34146 | 336.05109 | -4.2536812
181.05768 | -3.3726397 | -4.1099443 | -0.013523537 | 0 | 0 | -0.0010010682 | -11.887695 | 6.604917 | 328.3429 | 336.05164 | -4.2552257
181.0577 | -3.3726346 | -4.1022482 | -0.0068872566 | 0 | 0 | -0.0015904037 | -11.830527 | 6.6071987 | 328.3443 | 336.05219 | -4.2553563
181.05772 | -3.3726296 | -4.1016035 | -0.0041229078 | 0 | 0 | -0.0016413385 | -11.825587 | 6.6052604 | 328.34573 | 336.05273 | -4.2553654
181.05774 | -3.3726246 | -4.0883226 | -0.011155505 | 0 | 0 | -0.0016446401 | -11.825266 | 6.6050887 | 328.34717 | 336.05328 | -4.2553658
181.05776 | -3.3726196 | -4.1004148 | -0.0045069228 | 0 | 0 | -0.0016448303 | -11.825248 | 6.6050777 | 328.34857 | 336.05383 | -4.2539368
181.05778 | -3.3726146 | -4.0816207 | 0.0047927322 | 0 | 0 | -0.00164452 | -11.825235 | 6.6093416 | 328.35001 | 336.05441 | -4.2538128
181.0578 | -3.3726096 | -4.0733528 | -0.00022634015 | 0 | 0 | 0.00045871103 | -11.749012 | 6.6097093 | 328.35144 | 336.05496 | -4.2538047
181.05782 | -3.3726046 | -4.0726738 | -0.013019525 | 0 | 0 | 0.00064048811 | -11.742425 | 6.6033363 | 328.35284 | 336.05551 | -4.2538042
181.05784 | -3.3725996 | -4.0792499 | -0.01121058 | 0 | 0 | 0.00065227103 | -11.741997 | 6.6027856 | 328.35428 | 336.05606 | -4.2523756
181.05786 | -3.3725946 | -4.0665765 | -0.0044970619 | 0 | 0 | 0.00065294991 | -11.741972 | 6.6048822 | 328.35568 | 336.05661 | -4.2536807
181.05788 | -3.3725896 | -4.0588479 | -0.0082762828 | 0 | 0 | 0.00065275584 | -11.741962 | 6.6050634 | 328.35712 | 336.05716 | -4.2537966
181.0579 | -3.3725846 | -4.0582023 | -0.0093400674 | 0 | 0 | -0.00086113944 | -11.684793 | 6.6029449 | 328.35855 | 336.05771 | -4.2538037
181.05792 | -3.3725796 | -4.0515389 | 0.0014661496 | 0 | 0 | -0.00099198171 | -11.679853 | 6.61129 | 328.35995 | 336.05826 | -4.2538042
181.05794 | -3.3725746 | -4.044343 | 0.004578196 | 0 | 0 | -0.001000463 | -11.679532 | 6.6098824 | 328.36139 | 336.05881 | -4.2523756
181.05796 | -3.3725696 | -4.043735 | -0.0075162644 | 0 | 0 | -0.0010009516 | -11.679514 | 6.6076126 | 328.36282 | 336.05936 | -4.2536807
181.05798 | -3.3725646 | -4.0503154 | -0.0136484 | 0 | 0 | -0.001001068 | -11.67951 | 6.6052861 | 328.36423 | 336.05991 | -4.2537966
181.058 | -3.3725595 | -4.0442638 | -0.0061692959 | 0 | 0 | -0.0015904037 | -11.660455 | 6.5986924 | 328.36566 | 336.06046 | -4.2530894
181.05802 | -3.3725545 | -4.037107 | -0.0055124378 | 0 | 0 | -0.0016413385 | -11.658807 | 6.6023917 | 328.3671 | 336.061 | -4.254457
181.05804 | -3.3725495 | -4.0364995 | -0.012003219 | 0 | 0 | -0.0016446401 | -11.658701 | 6.6027236 | 328.3685 | 336.06158 | -4.2524328
181.05806 | -3.3725445 | -4.0364609 | -0.0045777047 | 0 | 0 | -0.0016448303 | -11.658694 | 6.6006131 | 328.36993 | 336.06213 | -4.2522554
181.05808 | -3.3725395 | -4.036458 | 0.0040618074 | 0 | 0 | -0.0016445328 | -11.658688 | 6.6046963 | 328.37137 | 336.06268 | -4.252244
181.0581 | -3.3725345 | -4.0364571 | -0.0010158803 | 0 | 0 | 0.00037457605 | -11.620576 | 6.6114483 | 328.37277 | 336.06323 | -4.2536721
181.05812 | -3.3725295 | -4.0298376 | -0.014538734 | 0 | 0 | 0.00054908288 | -11.617283 | 6.6013627 | 328.37421 | 336.06378 | -4.2537961
181.05814 | -3.3725245 | -4.0425081 | -0.0098885931 | 0 | 0 | 0.00056039455 | -11.617069 | 6.6004782 | 328.37564 | 336.06433 | -4.2530899
181.05816 | -3.3725195 | -4.0436168 | -0.0036541321 | 0 | 0 | 0.00056104624 | -11.617057 | 6.600421 | 328.37704 | 336.06488 | -4.2551723
181.05818 | -3.3725145 | -4.0503087 | -0.011110049 | 0 | 0 | 0.00056081213 | -11.617062 | 6.6004171 | 328.37848 | 336.06543 | -4.2539234
181.0582 | -3.3725095 | -4.0442643 | -0.0088600572 | 0 | 0 | -0.0012056566 | -11.655174 | 6.6004171 | 328.37991 | 336.06598 | -4.2523832
181.05822 | -3.3725045 | -4.0437303 | 0.0029653746 | 0 | 0 | -0.0013583282 | -11.658467 | 6.6004176 | 328.38132 | 336.06653 | -4.2522531
181.05824 | -3.3724995 | -4.050312 | 0.0039813374 | 0 | 0 | -0.0013682244 | -11.658681 | 6.6025505 | 328.38275 | 336.06708 | -4.252244
181.05826 | -3.3724945 | -4.0244017 | -0.0082970383 | 0 | 0 | -0.0013687946 | -11.658693 | 6.6069984 | 328.38419 | 336.06763 | -4.2522435
181.05828 | -3.3724897 | -4.048635 | -0.014441156 | 0 | 0 | -0.0013688767 | -11.658694 | 6.6009827 | 328.38559 | 336.06818 | -4.2536721
181.0583 | -3.3724844 | -4.0573983 | -0.0069627436 | 0 | 0 | -0.0017057438 | -11.658694 | 6.6047192 | 328.38702 | 336.06876 | -4.2530813
181.05832 | -3.3724794 | -4.0514894 | -0.0063059223 | 0 | 0 | -0.0017348584 | -11.658694 | 6.6029205 | 328.38846 | 336.06931 | -4.2523136
181.05834 | -3.3724744 | -4.0509624 | -0.012796483 | 0 | 0 | -0.0017367457 | -11.658694 | 6.6027579 | 328.38986 | 336.06985 | -4.2522478
181.05836 | -3.3724697 | -4.0509295 | -0.0039185048 | 0 | 0 | -0.0017368544 | -11.658694 | 6.600615 | 328.3913 | 336.0704 | -4.2522435
181.05838 | -3.3724644 | -4.0641713 | 0.0041198209 | 0 | 0 | -0.0017365398 | -11.6587 | 6.6004305 | 328.39273 | 336.07095 | -4.2529583
181.0584 | -3.3724594 | -4.071938 | -0.0039155069 | 0 | 0 | 0.00036679595 | -11.696812 | 6.6046834 | 328.39413 | 336.0715 | -4.2515912
181.05842 | -3.3724544 | -4.0792041 | -0.014789559 | 0 | 0 | 0.00054858223 | -11.700105 | 6.6050501 | 328.39557 | 336.07205 | -4.2536149
181.05844 | -3.3724494 | -4.0731969 | -0.010631134 | 0 | 0 | 0.00056036573 | -11.700319 | 6.5986781 | 328.397 | 336.0726 | -4.2523632
181.05846 | -3.3724446 | -4.0726652 | -0.003717951 | 0 | 0 | 0.00056104467 | -11.700331 | 6.6045232 | 328.39841 | 336.07315 | -4.2522516
181.05848 | -3.3724394 | -4.0792513 | -0.011840678 | 0 | 0 | 0.00056079926 | -11.700338 | 6.6007762 | 328.39984 | 336.0737 | -4.2529583
181.0585 | -3.3724344 | -4.0798225 | -0.010375974 | 0 | 0 | -0.0012899385 | -11.738451 | 6.6025739 | 328.40128 | 336.07425 | -4.2515907
181.05852 | -3.3724294 | -4.086483 | 0.00065655354 | 0 | 0 | -0.0014498935 | -11.741744 | 6.6048679 | 328.40268 | 336.0748 | -4.2529001
181.05854 | -3.3724246 | -4.1002994 | 0.0016052328 | 0 | 0 | -0.0014602619 | -11.741958 | 6.605062 | 328.40411 | 336.07535 | -4.2523012
181.05856 | -3.3724194 | -4.101481 | -0.012128629 | 0 | 0 | -0.0014608592 | -11.74197 | 6.5986786 | 328.40555 | 336.07593 | -4.2536764
181.05858 | -3.3724144 | -4.1015587 | -0.014767875 | 0 | 0 | -0.00146093 | -11.74198 | 6.6045232 | 328.40695 | 336.07648 | -4.2523675
181.0586 | -3.3724093 | -4.1081853 | -0.0069839363 | 0 | 0 | -0.0017135279 | -11.799148 | 6.6007762 | 328.40839 | 336.07703 | -4.2522516
181.05862 | -3.3724046 | -4.1153793 | -0.0070333118 | 0 | 0 | -0.0017353593 | -11.804088 | 6.6025729 | 328.40982 | 336.07758 | -4.252244
181.05864 | -3.3723996 | -4.1159883 | -0.012133143 | 0 | 0 | -0.0017367745 | -11.804409 | 6.6006031 | 328.41122 | 336.07813 | -4.2536721
181.05866 | -3.3723943 | -4.1160293 | -0.0045863152 | 0 | 0 | -0.0017368559 | -11.804427 | 6.6004291 | 328.41266 | 336.07867 | -4.2523675
181.05868 | -3.3723893 | -4.1292753 | 0.0026089379 | 0 | 0 | -0.0017365654 | -11.80444 | 6.5982866 | 328.41409 | 336.07922 | -4.2522516
181.0587 | -3.3723843 | -4.1370416 | -0.0054975091 | 0 | 0 | 0.00019875832 | -11.880663 | 6.6066308 | 328.4155 | 336.07977 | -4.2515292
181.05872 | -3.3723795 | -4.1443086 | -0.015649745 | 0 | 0 | 0.00036602354 | -11.88725 | 6.6009583 | 328.41693 | 336.08032 | -4.252182
181.05874 | -3.3723743 | -4.1383038 | -0.010702857 | 0 | 0 | 0.00037686579 | -11.887678 | 6.6004519 | 328.41837 | 336.08087 | -4.2522392
181.05876 | -3.3723693 | -4.1576357 | -0.0059007476 | 0 | 0 | 0.00037749051 | -11.887703 | 6.600419 | 328.41977 | 336.08142 | -4.2522435
181.05878 | -3.3723643 | -4.1593146 | -0.013480793 | 0 | 0 | 0.00037724208 | -11.887716 | 6.6004167 | 328.4212 | 336.08197 | -4.2522435
181.0588 | -3.3723595 | -4.146184 | -0.0097872615 | 0 | 0 | -0.0014738536 | -11.96394 | 6.5961528 | 328.42264 | 336.08252 | -4.2515283
181.05882 | -3.3723545 | -4.158289 | 0.0014365549 | 0 | 0 | -0.0016338392 | -11.970527 | 6.6000481 | 328.42404 | 336.08307 | -4.252182
181.05884 | -3.3723493 | -4.1659822 | 0.0002193999 | 0 | 0 | -0.0016442096 | -11.970955 | 6.5982609 | 328.42548 | 336.08365 | -4.2515244
181.05886 | -3.3723443 | -4.1798649 | -0.0151539 | 0 | 0 | -0.0016448071 | -11.97098 | 6.6023636 | 328.42691 | 336.0842 | -4.250752
181.05888 | -3.3723395 | -4.1678095 | -0.013575161 | 0 | 0 | -0.0016448265 | -11.970984 | 6.6005907 | 328.42831 | 336.08475 | -4.2506862
181.0589 | -3.3723345 | -4.1733642 | -0.0076018134 | 0 | 0 | -0.0015606716 | -11.990038 | 6.6068254 | 328.42975 | 336.0853 | -4.2521119
181.05892 | -3.3723292 | -4.1804862 | -0.0092670359 | 0 | 0 | -0.0015533982 | -11.991686 | 6.5967064 | 328.43118 | 336.08585 | -4.2508059
181.05894 | -3.3723242 | -4.1744709 | -0.013050992 | 0 | 0 | -0.0015529268 | -11.991792 | 6.6000848 | 328.43259 | 336.0864 | -4.2521195
181.05896 | -3.3723192 | -4.1739402 | -0.0024835996 | 0 | 0 | -0.0015528997 | -11.991799 | 6.6025276 | 328.43402 | 336.08694 | -4.2515202
181.05898 | -3.3723145 | -4.1937685 | 0.0020659959 | 0 | 0 | -0.0015526416 | -11.991811 | 6.6006002 | 328.43542 | 336.08749 | -4.2521811
181.059 | -3.3723094 | -4.1888595 | -0.0062745293 | 0 | 0 | 0.00013015703 | -12.068036 | 6.60043 | 328.43686 | 336.08804 | -4.2522392
181.05902 | -3.3723042 | -4.1751585 | -0.014989388 | 0 | 0 | 0.00027559724 | -12.074623 | 6.6046829 | 328.43829 | 336.08859 | -4.2522435
181.05904 | -3.3722992 | -4.1872253 | -0.0091919964 | 0 | 0 | 0.00028502478 | -12.075051 | 6.6029191 | 328.4397 | 336.08914 | -4.2508144
181.05906 | -3.3722944 | -4.1882925 | -0.0072240685 | 0 | 0 | 0.00028556801 | -12.075076 | 6.6048913 | 328.44113 | 336.08969 | -4.2521195
181.05908 | -3.3722894 | -4.1817422 | -0.014324042 | 0 | 0 | 0.00028531509 | -12.075071 | 6.6071968 | 328.44257 | 336.09024 | -4.2522354
181.0591 | -3.3722842 | -4.1877952 | -0.0084051117 | 0 | 0 | -0.0015658651 | -12.036958 | 6.603128 | 328.44397 | 336.09082 | -4.252243
181.05912 | -3.3722792 | -4.1883278 | 0.0015572541 | 0 | 0 | -0.0017258582 | -12.033665 | 6.6027722 | 328.4454 | 336.09137 | -4.2522435
181.05914 | -3.3722744 | -4.1685004 | -0.0019506218 | 0 | 0 | -0.0017362291 | -12.033451 | 6.6048803 | 328.44684 | 336.09192 | -4.2522435
181.05916 | -3.3722694 | -4.173409 | -0.014615286 | 0 | 0 | -0.0017368265 | -12.033439 | 6.5986671 | 328.44824 | 336.09247 | -4.2522435
181.05918 | -3.3722644 | -4.1871119 | -0.012798168 | 0 | 0 | -0.0017368202 | -12.033441 | 6.6087875 | 328.44968 | 336.09302 | -4.2522435
181.0592 | -3.3722591 | -4.1882854 | -0.0068097189 | 0 | 0 | -0.0014842257 | -12.052496 | 6.6054091 | 328.45111 | 336.09357 | -4.2515283
181.05922 | -3.3722544 | -4.1751204 | -0.01137801 | 0 | 0 | -0.0014623946 | -12.054144 | 6.6008334 | 328.45251 | 336.09412 | -4.252182
181.05924 | -3.3722494 | -4.1805987 | -0.013234917 | 0 | 0 | -0.0014609795 | -12.05425 | 6.6025777 | 328.45395 | 336.09467 | -4.2536683
181.05926 | -3.3722444 | -4.1678548 | -0.0024955536 | 0 | 0 | -0.001460898 | -12.054257 | 6.6091332 | 328.45538 | 336.09521 | -4.2523665
181.05928 | -3.3722391 | -4.1667409 | 0.0020651957 | 0 | 0 | -0.0014606499 | -12.054248 | 6.6054325 | 328.45679 | 336.09576 | -4.2522516
181.0593 | -3.3722341 | -4.1534252 | -0.0070000025 | 0 | 0 | 0.00013793592 | -11.997079 | 6.6072321 | 328.45822 | 336.09631 | -4.252244
181.05932 | -3.3722293 | -4.1390362 | -0.015051977 | 0 | 0 | 0.00027609779 | -11.992139 | 6.6073947 | 328.45966 | 336.09686 | -4.2522435
181.05934 | -3.3722243 | -4.1576815 | -0.0084695518 | 0 | 0 | 0.00028505354 | -11.991818 | 6.6074057 | 328.46106 | 336.09741 | -4.2529583
181.05936 | -3.3722193 | -4.1593189 | -0.0057088444 | 0 | 0 | 0.00028556955 | -11.9918 | 6.6031408 | 328.46249 | 336.09799 | -4.2537341
181.05938 | -3.3722141 | -4.1594238 | -0.013467934 | 0 | 0 | 0.00028532805 | -11.991796 | 6.6027722 | 328.46393 | 336.09854 | -4.2530856
181.0594 | -3.3722093 | -4.1461864 | -0.0068819136 | 0 | 0 | -0.0014816258 | -11.972742 | 6.600616 | 328.46533 | 336.09909 | -4.2537427
181.05942 | -3.3722043 | -4.1318007 | 0.003865174 | 0 | 0 | -0.0016343392 | -11.971094 | 6.6025629 | 328.46677 | 336.09964 | -4.2523718
181.05944 | -3.3721993 | -4.1372008 | -0.0024802762 | 0 | 0 | -0.0016442384 | -11.970988 | 6.6048679 | 328.4682 | 336.10019 | -4.2522521
181.05946 | -3.3721941 | -4.1244535 | -0.014665151 | 0 | 0 | -0.0016448087 | -11.970981 | 6.6093278 | 328.4696 | 336.10074 | -4.252244
181.05948 | -3.3721893 | -4.1299601 | -0.011348709 | 0 | 0 | -0.0016447881 | -11.970969 | 6.6075768 | 328.47104 | 336.10129 | -4.2522435
181.0595 | -3.3721843 | -4.1172175 | -0.0052317958 | 0 | 0 | -0.0013079509 | -11.894745 | 6.6031523 | 328.47247 | 336.10184 | -4.2536721
181.05952 | -3.3721793 | -4.1094832 | -0.011243897 | 0 | 0 | -0.0012788388 | -11.888158 | 6.6027732 | 328.47388 | 336.10239 | -4.2545109
181.05954 | -3.3721743 | -4.1022167 | -0.010321457 | 0 | 0 | -0.0012769517 | -11.88773 | 6.6027489 | 328.47531 | 336.10294 | -4.2538657
181.05956 | -3.372169 | -4.0949821 | 0.0013865406 | 0 | 0 | -0.001276843 | -11.887705 | 6.6048794 | 328.47675 | 336.10349 | -4.2523794
181.05958 | -3.3721642 | -4.0943694 | 0.0023950543 | 0 | 0 | -0.001276619 | -11.887689 | 6.602931 | 328.47815 | 336.10403 | -4.2529669
181.0596 | -3.3721592 | -4.087709 | -0.008430968 | 0 | 0 | 0.00015349763 | -11.79241 | 6.6006269 | 328.47958 | 336.10458 | -4.2537351
181.05962 | -3.3721542 | -4.0871334 | -0.012998064 | 0 | 0 | 0.00027709908 | -11.784175 | 6.6025639 | 328.48102 | 336.10516 | -4.2538004
181.05964 | -3.372149 | -4.0804739 | -0.006837659 | 0 | 0 | 0.00028511102 | -11.783641 | 6.6048679 | 328.48242 | 336.10571 | -4.2538042
181.05966 | -3.3721442 | -4.0732751 | -0.0055716392 | 0 | 0 | 0.00028557263 | -11.78361 | 6.605063 | 328.48386 | 336.10626 | -4.2538042
181.05968 | -3.3721392 | -4.0528011 | -0.013458792 | 0 | 0 | 0.00028532819 | -11.783592 | 6.6050758 | 328.48529 | 336.10681 | -4.2552338
181.0597 | -3.3721342 | -4.0444241 | -0.0047033969 | 0 | 0 | -0.0014816258 | -11.669255 | 6.6029444 | 328.48669 | 336.10736 | -4.2553573
181.05972 | -3.3721397 | -4.0437384 | 0.0040532202 | 0 | 0 | -0.0016343392 | -11.659373 | 6.6048927 | 328.48813 | 336.10791 | -4.2539363
181.05974 | -3.3721452 | -4.043695 | -0.0039196857 | 0 | 0 | -0.0016442384 | -11.658733 | 6.6071963 | 328.48956 | 336.10846 | -4.2530985
181.05976 | -3.3721507 | -4.0436912 | -0.014063518 | 0 | 0 | -0.0016448087 | -11.658696 | 6.6009955 | 328.49097 | 336.10901 | -4.2537432
181.05978 | -3.3721564 | -4.0370708 | -0.010568487 | 0 | 0 | -0.0016447753 | -11.658688 | 6.6047201 | 328.4924 | 336.10956 | -4.2538004
181.0598 | -3.3721619 | -4.043119 | -0.0044401707 | 0 | 0 | -0.0012238083 | -11.620576 | 6.6050534 | 328.49384 | 336.11011 | -4.2538042
181.05982 | -3.3721673 | -4.0370293 | -0.011902993 | 0 | 0 | -0.0011874252 | -11.617283 | 6.6050749 | 328.49524 | 336.11066 | -4.2538042
181.05984 | -3.3721728 | -4.0166287 | -0.0089274542 | 0 | 0 | -0.0011850668 | -11.617069 | 6.6029444 | 328.49667 | 336.11121 | -4.254519
181.05986 | -3.3721783 | -4.0148778 | 0.00078197301 | 0 | 0 | -0.0011849309 | -11.617057 | 6.6048923 | 328.49811 | 336.11176 | -4.2524376
181.05988 | -3.372184 | -4.0213819 | 0.0023400888 | 0 | 0 | -0.0011847183 | -11.61705 | 6.6050639 | 328.49951 | 336.11234 | -4.2551141
181.0599 | -3.3721895 | -3.995466 | -0.0091609787 | 0 | 0 | 0.00016126869 | -11.578937 | 6.6029439 | 328.50095 | 336.11288 | -4.2553496
181.05992 | -3.372195 | -4.0130763 | -0.013786371 | 0 | 0 | 0.00027759906 | -11.575644 | 6.6070242 | 328.50238 | 336.11343 | -4.2553649
181.05994 | -3.3722005 | -4.0080266 | -0.0061782594 | 0 | 0 | 0.00028513971 | -11.57543 | 6.6009841 | 328.50378 | 336.11398 | -4.2539368
181.05996 | -3.372206 | -4.0141764 | -0.006239234 | 0 | 0 | 0.00028557421 | -11.575418 | 6.6047196 | 328.50522 | 336.11453 | -4.2538128
181.05998 | -3.3722115 | -4.0014749 | -0.012065795 | 0 | 0 | 0.00028535395 | -11.575408 | 6.6050534 | 328.50665 | 336.11508 | -4.2538047
181.06 | -3.3722172 | -4.0003657 | -0.0031290883 | 0 | 0 | -0.0013132304 | -11.518241 | 6.6050754 | 328.50806 | 336.11563 | -4.2538042
181.06002 | -3.3722227 | -4.0002928 | 0.0049129613 | 0 | 0 | -0.0014513922 | -11.513301 | 6.6050763 | 328.50949 | 336.11618 | -4.2538042
181.06004 | -3.3722281 | -3.9936693 | -0.00384821 | 0 | 0 | -0.0014603479 | -11.51298 | 6.6029444 | 328.51093 | 336.11673 | -4.2538042
181.06006 | -3.3722336 | -4.0063353 | -0.013332335 | 0 | 0 | -0.001460864 | -11.512962 | 6.6070247 | 328.51233 | 336.11728 | -4.2538042
181.06008 | -3.3722391 | -3.9809587 | -0.0083267009 | 0 | 0 | -0.0014608147 | -11.512952 | 6.6052489 | 328.51376 | 336.11783 | -4.2545195
181.0601 | -3.3722448 | -3.9853628 | -0.0049730996 | 0 | 0 | -0.00095567881 | -11.455783 | 6.6050878 | 328.51517 | 336.11838 | -4.2538657
181.06012 | -3.3722503 | -3.9857938 | -0.011226851 | 0 | 0 | -0.00091202109 | -11.450843 | 6.6029453 | 328.5166 | 336.11893 | -4.2552376
181.06014 | -3.372256 | -4.0056853 | -0.0081415214 | 0 | 0 | -0.00090919115 | -11.450522 | 6.6048918 | 328.51804 | 336.11951 | -4.2539282
181.06016 | -3.3722615 | -4.0007825 | 0.0023011945 | 0 | 0 | -0.00090902811 | -11.450504 | 6.6007991 | 328.51944 | 336.12006 | -4.2552419
181.06018 | -3.372267 | -4.0003219 | 0.0024697026 | 0 | 0 | -0.00090885255 | -11.450512 | 6.6004434 | 328.52087 | 336.12061 | -4.2553577
181.0602 | -3.3722727 | -4.0002933 | -0.010604206 | 0 | 0 | 0.00018459599 | -11.507681 | 6.6089478 | 328.52231 | 336.12115 | -4.2539363
181.06022 | -3.3722782 | -4.0135326 | -0.013185699 | 0 | 0 | 0.00027910006 | -11.512621 | 6.6011548 | 328.52371 | 336.1217 | -4.2538128
181.06024 | -3.3722837 | -4.0080571 | -0.0046720556 | 0 | 0 | 0.00028522589 | -11.512942 | 6.6047297 | 328.52515 | 336.12225 | -4.2538047
181.06026 | -3.3722892 | -4.0141797 | -0.006836345 | 0 | 0 | 0.00028557883 | -11.51296 | 6.6029205 | 328.52658 | 336.1228 | -4.2523756
181.06028 | -3.3722947 | -4.0147185 | -0.011393604 | 0 | 0 | 0.00028536704 | -11.512967 | 6.6006274 | 328.52798 | 336.12335 | -4.2536802
181.0603 | -3.3723001 | -4.0081358 | -0.00089189399 | 0 | 0 | -0.0012289481 | -11.551079 | 6.6089606 | 328.52942 | 336.1239 | -4.2509389
181.06032 | -3.3723059 | -4.0274286 | 0.0051050619 | 0 | 0 | -0.0013598268 | -11.554372 | 6.6054196 | 328.53085 | 336.12445 | -4.2535572
181.06034 | -3.3723114 | -4.0291076 | -0.0038358951 | 0 | 0 | -0.0013683104 | -11.554586 | 6.6029668 | 328.53226 | 336.125 | -4.2537885
181.06036 | -3.3723168 | -4.0225954 | -0.014057797 | 0 | 0 | -0.0013687991 | -11.554598 | 6.6048937 | 328.53369 | 336.12555 | -4.2538037
181.06038 | -3.3723223 | -4.0220313 | -0.0076639983 | 0 | 0 | -0.0013687487 | -11.554602 | 6.6050649 | 328.53513 | 336.1261 | -4.2538042
181.0604 | -3.3723278 | -4.0352373 | -0.0049144686 | 0 | 0 | -0.00086377881 | -11.573656 | 6.6093402 | 328.53653 | 336.12665 | -4.2523756
181.06042 | -3.3723335 | -4.0363798 | -0.01122291 | 0 | 0 | -0.00082013546 | -11.575304 | 6.6054444 | 328.53796 | 336.12723 | -4.2522521
181.06044 | -3.372339 | -4.0364556 | -0.0074157538 | 0 | 0 | -0.00081730646 | -11.57541 | 6.6008353 | 328.5394 | 336.12778 | -4.252244
181.06046 | -3.3723445 | -4.0497031 | 0.0030898605 | 0 | 0 | -0.00081714347 | -11.575417 | 6.6047087 | 328.5408 | 336.12833 | -4.2536721
181.06048 | -3.37235 | -4.0574703 | 0.00035830564 | 0 | 0 | -0.0008170192 | -11.575432 | 6.6029201 | 328.54224 | 336.12888 | -4.2537961
181.0605 | -3.3723555 | -4.0647368 | -0.012240609 | 0 | 0 | -5.9888142e-05 | -11.670712 | 6.6027589 | 328.54367 | 336.12943 | -4.2538037
181.06052 | -3.3723612 | -4.0587296 | -0.012596909 | 0 | 0 | 5.5487799e-06 | -11.678946 | 6.6048799 | 328.54507 | 336.12997 | -4.2538042
181.06054 | -3.3723667 | -4.0581975 | -0.004618112 | 0 | 0 | 9.790454e-06 | -11.679481 | 6.602932 | 328.54651 | 336.13052 | -4.2538042
181.06056 | -3.3723722 | -4.0647845 | -0.0068326718 | 0 | 0 | 1.0034852e-05 | -11.679512 | 6.6048918 | 328.54794 | 336.13107 | -4.2523756
181.06058 | -3.3723776 | -4.0719781 | -0.010667109 | 0 | 0 | 9.8684804e-06 | -11.679519 | 6.6050639 | 328.54935 | 336.13162 | -4.2536807
181.0606 | -3.3723831 | -4.0858293 | -0.00082922244 | 0 | 0 | -0.0011680328 | -11.717631 | 6.6008105 | 328.55078 | 336.13217 | -4.2537966
181.06062 | -3.3723886 | -4.0803933 | 0.0043825111 | 0 | 0 | -0.0012698361 | -11.720924 | 6.6004443 | 328.55222 | 336.13272 | -4.2538037
181.06064 | -3.3723943 | -4.0931392 | -0.0060772966 | 0 | 0 | -0.0012764349 | -11.721138 | 6.6089478 | 328.55362 | 336.13327 | -4.2538037
181.06066 | -3.3723998 | -4.0876317 | -0.014250169 | 0 | 0 | -0.0012768151 | -11.72115 | 6.6011548 | 328.55505 | 336.13382 | -4.2516603
181.06068 | -3.3724053 | -4.1003747 | -0.0076764384 | 0 | 0 | -0.0012767715 | -11.721163 | 6.6047297 | 328.55649 | 336.1344 | -4.2521911
181.0607 | -3.372411 | -4.108108 | -0.0049151843 | 0 | 0 | -0.00085600122 | -11.797387 | 6.6007891 | 328.55789 | 336.13495 | -4.2550979
181.06072 | -3.3724165 | -4.1087523 | -0.011222837 | 0 | 0 | -0.000819635 | -11.803974 | 6.6025743 | 328.55933 | 336.1355 | -4.2524905
181.06074 | -3.3724222 | -4.1087966 | -0.0066892463 | 0 | 0 | -0.0008172777 | -11.804402 | 6.602735 | 328.56076 | 336.13605 | -4.252974
181.06076 | -3.3724277 | -4.1286631 | 0.0046041338 | 0 | 0 | -0.0008171419 | -11.804427 | 6.6006141 | 328.56216 | 336.1366 | -4.2537351
181.06078 | -3.3724332 | -4.1370006 | -0.00096495438 | 0 | 0 | -0.00081704481 | -11.804443 | 6.6046953 | 328.5636 | 336.13715 | -4.2523713
181.0608 | -3.3724387 | -4.1310635 | -0.013809287 | 0 | 0 | -0.00022813216 | -11.899722 | 6.6050515 | 328.56503 | 336.1377 | -4.2522521
181.06082 | -3.3724442 | -4.1371551 | -0.011277458 | 0 | 0 | -0.00017723395 | -11.907957 | 6.6029425 | 328.56644 | 336.13824 | -4.252244
181.06084 | -3.3724496 | -4.131074 | -0.004501699 | 0 | 0 | -0.00017393469 | -11.908491 | 6.6027598 | 328.56787 | 336.13879 | -4.2522435
181.06086 | -3.3724554 | -4.1437778 | -0.010454761 | 0 | 0 | -0.00017374459 | -11.908522 | 6.6070127 | 328.56931 | 336.13934 | -4.2508144
181.06088 | -3.3724608 | -4.1382685 | -0.010980155 | 0 | 0 | -0.00017388826 | -11.908523 | 6.6073804 | 328.57071 | 336.13989 | -4.2521195
181.0609 | -3.3724663 | -4.1510096 | 0.00060219085 | 0 | 0 | -0.0011835713 | -11.908523 | 6.6031399 | 328.57214 | 336.14044 | -4.2522354
181.06092 | -3.3724718 | -4.1455002 | 0.0045068096 | 0 | 0 | -0.0012708358 | -11.908523 | 6.6049042 | 328.57358 | 336.14099 | -4.2529573
181.06094 | -3.3724773 | -4.1450019 | -0.0060692267 | 0 | 0 | -0.0012764923 | -11.908523 | 6.6008005 | 328.57498 | 336.14157 | -4.252305
181.06096 | -3.372483 | -4.1582117 | -0.014249483 | 0 | 0 | -0.0012768183 | -11.908523 | 6.6047068 | 328.57642 | 336.14212 | -4.2529621
181.06098 | -3.3724885 | -4.1593542 | -0.0062237275 | 0 | 0 | -0.001276746 | -11.908532 | 6.6007886 | 328.57785 | 336.14267 | -4.2523055
181.061 | -3.372494 | -4.1594276 | -0.0040640943 | 0 | 0 | -0.0006876004 | -11.965701 | 6.6068387 | 328.57925 | 336.14322 | -4.2522478
181.06102 | -3.3724995 | -4.1528101 | -0.010425382 | 0 | 0 | -0.00063668191 | -11.970641 | 6.6031046 | 328.58069 | 336.14377 | -4.2529583
181.06104 | -3.3725049 | -4.1522393 | -0.0044441512 | 0 | 0 | -0.00063338137 | -11.970962 | 6.6049027 | 328.58212 | 336.14432 | -4.252305
181.06106 | -3.3725107 | -4.1588225 | 0.0033447563 | 0 | 0 | -0.00063319126 | -11.97098 | 6.6029334 | 328.58353 | 336.14487 | -4.2522478
181.06108 | -3.3725162 | -4.1527715 | -0.0025295857 | 0 | 0 | -0.00063314248 | -11.970978 | 6.6070237 | 328.58496 | 336.14542 | -4.2536726
181.0611 | -3.3725216 | -4.1522369 | -0.013215664 | 0 | 0 | -0.00038078701 | -11.951923 | 6.6009841 | 328.5864 | 336.14597 | -4.2537961
181.06112 | -3.3725271 | -4.1588225 | -0.009771416 | 0 | 0 | -0.00035897657 | -11.950275 | 6.6025863 | 328.5878 | 336.14651 | -4.2523751
181.06114 | -3.3725326 | -4.1527705 | -0.0036462545 | 0 | 0 | -0.00035756279 | -11.950169 | 6.6006041 | 328.58923 | 336.14706 | -4.2536807
181.06116 | -3.3725381 | -4.1456151 | -0.0096581038 | 0 | 0 | -0.00035748133 | -11.950162 | 6.6046944 | 328.59067 | 336.14761 | -4.2530818
181.06118 | -3.3725438 | -4.1516271 | -0.010187472 | 0 | 0 | -0.00035759239 | -11.950162 | 6.6007876 | 328.59207 | 336.14816 | -4.2523136
181.0612 | -3.3725493 | -4.1389165 | 0.00066899101 | 0 | 0 | -0.0011149639 | -11.950162 | 6.6068382 | 328.59351 | 336.14874 | -4.2522478
181.06122 | -3.3725548 | -4.1311851 | 0.0030590664 | 0 | 0 | -0.0011804218 | -11.950162 | 6.6009727 | 328.59491 | 336.14929 | -4.2508144
181.06124 | -3.3725603 | -4.1305413 | -0.0083723497 | 0 | 0 | -0.0011846647 | -11.950162 | 6.608983 | 328.59634 | 336.14984 | -4.25212
181.06126 | -3.372566 | -4.1304998 | -0.013719443 | 0 | 0 | -0.0011849091 | -11.950162 | 6.6054206 | 328.59778 | 336.15039 | -4.2536645
181.06128 | -3.3725715 | -4.1304975 | -0.0054476699 | 0 | 0 | -0.0011848325 | -11.950153 | 6.6008339 | 328.59918 | 336.15094 | -4.2537951
181.0613 | -3.3725772 | -4.1304941 | -0.0061759944 | 0 | 0 | -0.00059567048 | -11.892984 | 6.6004434 | 328.60062 | 336.15149 | -4.253089
181.06132 | -3.3725827 | -4.1106334 | -0.010609359 | 0 | 0 | -0.00054475054 | -11.888044 | 6.5982866 | 328.60205 | 336.15204 | -4.2537432
181.06134 | -3.3725882 | -4.1221571 | -0.0044558872 | 0 | 0 | -0.00054144993 | -11.887723 | 6.6002336 | 328.60345 | 336.15259 | -4.2530861
181.06136 | -3.3725936 | -4.1099482 | 0.0047956798 | 0 | 0 | -0.00054125977 | -11.887705 | 6.6068025 | 328.60489 | 336.15314 | -4.2537427
181.06138 | -3.3725994 | -4.108871 | -0.0031304425 | 0 | 0 | -0.00054123666 | -11.887695 | 6.6009693 | 328.60632 | 336.15369 | -4.2523718
181.0614 | -3.3726048 | -4.1087995 | -0.013270303 | 0 | 0 | -0.00045722286 | -11.830527 | 6.6004529 | 328.60773 | 336.15424 | -4.2522521
181.06142 | -3.3726103 | -4.1021719 | -0.0097751273 | 0 | 0 | -0.00044996175 | -11.825587 | 6.6004195 | 328.60916 | 336.15479 | -4.2536726
181.06144 | -3.3726158 | -4.0883565 | -0.0043728622 | 0 | 0 | -0.00044949108 | -11.825266 | 6.6046824 | 328.6106 | 336.15533 | -4.2523675
181.06146 | -3.3726213 | -4.0805545 | -0.0104461 | 0 | 0 | -0.00044946396 | -11.825248 | 6.6007862 | 328.612 | 336.15591 | -4.2536807
181.06148 | -3.3726268 | -4.0865254 | -0.0088013317 | 0 | 0 | -0.00044953942 | -11.825238 | 6.600441 | 328.61343 | 336.15646 | -4.2537966
181.0615 | -3.3726325 | -4.0738134 | 0.0029690992 | 0 | 0 | -0.0009543497 | -11.76807 | 6.6004186 | 328.61487 | 336.15701 | -4.2523751
181.06152 | -3.372638 | -4.0727034 | 0.0032550497 | 0 | 0 | -0.00099797931 | -11.76313 | 6.6004171 | 328.61627 | 336.15756 | -4.2522521
181.06154 | -3.3726435 | -4.0726285 | -0.0098114097 | 0 | 0 | -0.0010008074 | -11.762809 | 6.6004171 | 328.61771 | 336.15811 | -4.2529583
181.06156 | -3.372649 | -4.0527616 | -0.013843963 | 0 | 0 | -0.0010009703 | -11.762791 | 6.6004167 | 328.61914 | 336.15866 | -4.252305
181.06158 | -3.3726544 | -4.0576644 | -0.0040039285 | 0 | 0 | -0.0010008893 | -11.762778 | 6.5961528 | 328.62054 | 336.15921 | -4.2522478
181.0616 | -3.3726602 | -4.0448828 | -0.005324814 | 0 | 0 | -0.00041188372 | -11.686554 | 6.600049 | 328.62198 | 336.15976 | -4.2522435
181.06162 | -3.3726656 | -4.043766 | -0.011264546 | 0 | 0 | -0.00036097746 | -11.679967 | 6.6025267 | 328.62341 | 336.16031 | -4.2508144
181.06164 | -3.3726711 | -4.0238299 | -0.003061546 | 0 | 0 | -0.00035767767 | -11.679539 | 6.6048651 | 328.62482 | 336.16086 | -4.2521195
181.06166 | -3.3726766 | -4.0221086 | 0.0049173026 | 0 | 0 | -0.00035748753 | -11.679514 | 6.6007986 | 328.62625 | 336.16141 | -4.2529497
181.06168 | -3.3726821 | -4.0219965 | -0.0038479604 | 0 | 0 | -0.0003575029 | -11.679498 | 6.6025758 | 328.62769 | 336.16196 | -4.252305
181.0617 | -3.3726876 | -4.0153689 | -0.013332212 | 0 | 0 | -0.00052571128 | -11.584218 | 6.6091328 | 328.62909 | 336.16251 | -4.2529621
181.06172 | -3.3726933 | -4.0147972 | -0.007601154 | 0 | 0 | -0.00054024911 | -11.575983 | 6.6032987 | 328.63052 | 336.16306 | -4.2523055
181.06174 | -3.3726988 | -4.021378 | -0.0041847443 | 0 | 0 | -0.00054119149 | -11.575449 | 6.6006508 | 328.63196 | 336.16364 | -4.2522478
181.06176 | -3.3727043 | -4.0020838 | -0.0097082546 | 0 | 0 | -0.0005412458 | -11.575418 | 6.6025639 | 328.63336 | 336.16418 | -4.2522435
181.06178 | -3.3727098 | -3.9937816 | -0.0072860969 | 0 | 0 | -0.00054128724 | -11.575405 | 6.6006026 | 328.6348 | 336.16473 | -4.2522435
181.0618 | -3.3727152 | -3.9864793 | 0.0038239944 | 0 | 0 | -0.00079380849 | -11.499182 | 6.6025615 | 328.63623 | 336.16528 | -4.2522435
181.06182 | -3.372721 | -3.9858644 | 0.0025997176 | 0 | 0 | -0.00081563334 | -11.492595 | 6.5984697 | 328.63763 | 336.16583 | -4.2522435
181.06184 | -3.3727264 | -3.992445 | -0.010595703 | 0 | 0 | -0.00081704801 | -11.492167 | 6.6023769 | 328.63907 | 336.16638 | -4.2536721
181.06186 | -3.3727322 | -3.9863908 | -0.012458818 | 0 | 0 | -0.0008171295 | -11.492142 | 6.5963268 | 328.6405 | 336.16693 | -4.2523675
181.06188 | -3.3727376 | -3.9659922 | -0.0038831925 | 0 | 0 | -0.00081706978 | -11.492129 | 6.6043253 | 328.64191 | 336.16748 | -4.2522516
181.0619 | -3.3727431 | -3.9642403 | -0.0082212267 | 0 | 0 | -0.00039633998 | -11.415906 | 6.6007633 | 328.64334 | 336.16803 | -4.252244
181.06192 | -3.3727489 | -3.964128 | -0.011514771 | 0 | 0 | -0.00035997733 | -11.409319 | 6.6047049 | 328.64478 | 336.16858 | -4.2529583
181.06194 | -3.3727543 | -3.9707451 | -0.00089978025 | 0 | 0 | -0.00035762024 | -11.408891 | 6.6007876 | 328.64618 | 336.16913 | -4.252305
181.06196 | -3.3727598 | -3.9845569 | 0.0051043849 | 0 | 0 | -0.00035748444 | -11.408866 | 6.6047058 | 328.64761 | 336.16968 | -4.2522478
181.06198 | -3.3727653 | -3.9724963 | -0.0052886074 | 0 | 0 | -0.00035752839 | -11.408868 | 6.6029191 | 328.64905 | 336.17023 | -4.2536726
181.062 | -3.3727708 | -3.9714274 | -0.014909853 | 0 | 0 | -0.00069409871 | -11.427924 | 6.6006265 | 328.65045 | 336.17081 | -4.2523675
181.06202 | -3.3727763 | -3.9647372 | -0.009186632 | 0 | 0 | -0.00072318764 | -11.429572 | 6.6025639 | 328.65189 | 336.17136 | -4.2536807
181.06204 | -3.372782 | -3.9707811 | -0.0050443644 | 0 | 0 | -0.00072507322 | -11.429678 | 6.604867 | 328.65332 | 336.17191 | -4.2523675
181.06206 | -3.3727875 | -3.9646957 | -0.010504794 | 0 | 0 | -0.00072518189 | -11.429685 | 6.602931 | 328.65472 | 336.17245 | -4.2522516
181.06208 | -3.372793 | -3.9707806 | -0.0059007774 | 0 | 0 | -0.00072517485 | -11.429685 | 6.6048913 | 328.65616 | 336.173 | -4.252244
181.0621 | -3.3727984 | -3.9779403 | 0.0039448808 | 0 | 0 | -0.00064095942 | -11.429685 | 6.602932 | 328.65759 | 336.17355 | -4.2536721
181.06212 | -3.3728039 | -3.9851675 | 0.00042926319 | 0 | 0 | -0.00063368096 | -11.429685 | 6.6027584 | 328.659 | 336.1741 | -4.2537961
181.06214 | -3.3728096 | -3.9791598 | -0.012961389 | 0 | 0 | -0.00063320913 | -11.429685 | 6.6006155 | 328.66043 | 336.17465 | -4.2523751
181.06216 | -3.3728151 | -3.9918668 | -0.011932948 | 0 | 0 | -0.00063318195 | -11.429685 | 6.602562 | 328.66187 | 336.1752 | -4.2536807
181.06218 | -3.3728206 | -3.9797354 | -0.0038332129 | 0 | 0 | -0.00063314196 | -11.429688 | 6.6006026 | 328.66327 | 336.17575 | -4.2530818
181.0622 | -3.3728261 | -3.985285 | -0.007491501 | 0 | 0 | -0.00038078701 | -11.448742 | 6.6046948 | 328.6647 | 336.1763 | -4.2530279
181.06222 | -3.3728316 | -3.9924088 | -0.010725517 | 0 | 0 | -0.00035897657 | -11.45039 | 6.6050515 | 328.66614 | 336.17685 | -4.2523103
181.06224 | -3.3728373 | -3.9930148 | -0.00083326153 | 0 | 0 | -0.00035756279 | -11.450496 | 6.6029425 | 328.66754 | 336.1774 | -4.2522478
181.06226 | -3.3728428 | -3.9996743 | 0.0029306773 | 0 | 0 | -0.00035748133 | -11.450503 | 6.6027598 | 328.66898 | 336.17798 | -4.2536721
181.06228 | -3.3728483 | -3.9936297 | -0.0054766 | 0 | 0 | -0.00035752825 | -11.450509 | 6.6048799 | 328.67041 | 336.17853 | -4.2516522
181.0623 | -3.3728538 | -4.0063381 | -0.014921596 | 0 | 0 | -0.00069409871 | -11.488621 | 6.6007996 | 328.67181 | 336.17908 | -4.2521901
181.06232 | -3.3728592 | -4.0140696 | -0.0062831445 | 0 | 0 | -0.00072318764 | -11.491914 | 6.6068397 | 328.67325 | 336.17963 | -4.2522397
181.06234 | -3.3728647 | -4.0213342 | -0.0055199005 | 0 | 0 | -0.00072507322 | -11.492128 | 6.6031046 | 328.67465 | 336.18018 | -4.2522435
181.06236 | -3.3728704 | -4.0153294 | -0.012003982 | 0 | 0 | -0.00072518189 | -11.49214 | 6.6070352 | 328.67609 | 336.18073 | -4.2536721
181.06238 | -3.3728759 | -4.0346613 | -0.0067556296 | 0 | 0 | -0.00072518771 | -11.492158 | 6.6052489 | 328.67752 | 336.18127 | -4.2530813
181.0624 | -3.3728814 | -4.0429645 | 0.0045998544 | 0 | 0 | -0.00072518806 | -11.606495 | 6.6008229 | 328.67892 | 336.18182 | -4.2523136
181.06242 | -3.3728871 | -4.0436463 | -0.00096520019 | 0 | 0 | -0.00072518806 | -11.616377 | 6.6047087 | 328.68036 | 336.18237 | -4.2522478
181.06244 | -3.3728926 | -4.0436902 | -0.013809191 | 0 | 0 | -0.00072518806 | -11.617017 | 6.6050525 | 328.68179 | 336.18292 | -4.2529583
181.06246 | -3.3728983 | -4.0503144 | -0.010551913 | 0 | 0 | -0.00072518806 | -11.617054 | 6.6029429 | 328.6832 | 336.18347 | -4.2523055
181.06248 | -3.3729038 | -4.0575099 | -0.003712713 | 0 | 0 | -0.00072513672 | -11.617065 | 6.6048918 | 328.68463 | 336.18402 | -4.2543917
181.0625 | -3.3729093 | -4.0647411 | -0.010387926 | 0 | 0 | -0.00038856611 | -11.674233 | 6.6029315 | 328.68607 | 336.18457 | -4.2538581
181.06252 | -3.3729148 | -4.0719738 | -0.010975852 | 0 | 0 | -0.0003594771 | -11.679173 | 6.6006269 | 328.68747 | 336.18515 | -4.2523789
181.06254 | -3.3729203 | -4.0725875 | 0.00060232705 | 0 | 0 | -0.00035759155 | -11.679494 | 6.6046953 | 328.6889 | 336.1857 | -4.2522521
181.06256 | -3.372926 | -4.0858688 | 0.0037810553 | 0 | 0 | -0.0003574829 | -11.679512 | 6.6029186 | 328.69034 | 336.18625 | -4.2529583
181.06258 | -3.3729315 | -4.0803962 | -0.008310047 | 0 | 0 | -0.00035757964 | -11.679522 | 6.600626 | 328.69174 | 336.1868 | -4.252305
181.0626 | -3.372937 | -4.0931411 | -0.015168185 | 0 | 0 | -0.0010307649 | -11.736691 | 6.6025639 | 328.69318 | 336.18735 | -4.2529621
181.06262 | -3.3729424 | -4.1008754 | -0.007025443 | 0 | 0 | -0.0010889466 | -11.741631 | 6.6048675 | 328.69461 | 336.1879 | -4.2537346
181.06264 | -3.3729479 | -4.10814 | -0.0055837058 | 0 | 0 | -0.001092718 | -11.741952 | 6.6050625 | 328.69601 | 336.18845 | -4.2523713
181.06266 | -3.3729534 | -4.1021328 | -0.012733947 | 0 | 0 | -0.0010929353 | -11.74197 | 6.6008105 | 328.69745 | 336.189 | -4.2536807
181.06268 | -3.3729591 | -4.1082215 | -0.0039143381 | 0 | 0 | -0.0010928443 | -11.741983 | 6.6025748 | 328.69888 | 336.18954 | -4.2537966
181.0627 | -3.3729646 | -4.1087604 | 0.0048465631 | 0 | 0 | -0.00041965948 | -11.818206 | 6.6006036 | 328.70029 | 336.19009 | -4.2523751
181.06272 | -3.3729701 | -4.1220384 | -0.0024007775 | 0 | 0 | -0.00036147775 | -11.824793 | 6.6046958 | 328.70172 | 336.19064 | -4.2529669
181.06274 | -3.3729756 | -4.1231871 | -0.013207446 | 0 | 0 | -0.00035770639 | -11.825221 | 6.6093154 | 328.70316 | 336.19119 | -4.2537346
181.06276 | -3.3729811 | -4.1365023 | -0.010497335 | 0 | 0 | -0.00035748907 | -11.825246 | 6.5990453 | 328.70456 | 336.19174 | -4.2538004
181.06278 | -3.3729868 | -4.1310329 | -0.0044353986 | 0 | 0 | -0.00035749018 | -11.825256 | 6.6002822 | 328.70599 | 336.19232 | -4.2538042
181.0628 | -3.3729923 | -4.1503992 | -0.010450378 | 0 | 0 | -0.0004416852 | -11.882424 | 6.60041 | 328.70743 | 336.19287 | -4.2538042
181.06282 | -3.3729978 | -4.1520848 | -0.010254363 | 0 | 0 | -0.000448962 | -11.887364 | 6.6089458 | 328.70883 | 336.19342 | -4.2538042
181.06284 | -3.3730032 | -4.1654344 | 0.001390968 | 0 | 0 | -0.00044943369 | -11.887685 | 6.5990219 | 328.71027 | 336.19397 | -4.2538042
181.06286 | -3.3730087 | -4.1533446 | 0.0031214794 | 0 | 0 | -0.00044946087 | -11.887703 | 6.6002808 | 328.7117 | 336.19452 | -4.2538042
181.06288 | -3.3730142 | -4.158895 | -0.0090945819 | 0 | 0 | -0.00044956498 | -11.887716 | 6.600409 | 328.7131 | 336.19507 | -4.2538042
181.0629 | -3.3730199 | -4.159399 | -0.01378209 | 0 | 0 | -0.001122741 | -11.96394 | 6.6025486 | 328.71454 | 336.19562 | -4.2530894
181.06292 | -3.3730254 | -4.1660514 | -0.0061779027 | 0 | 0 | -0.001180922 | -11.970527 | 6.6006017 | 328.71597 | 336.19617 | -4.2537432
181.06294 | -3.3730309 | -4.1600075 | -0.0055129323 | 0 | 0 | -0.0011846934 | -11.970955 | 6.6004291 | 328.71738 | 336.19672 | -4.2538004
181.06296 | -3.3730364 | -4.1793332 | -0.012003023 | 0 | 0 | -0.0011849108 | -11.97098 | 6.5982862 | 328.71881 | 336.19727 | -4.2538042
181.06298 | -3.3730421 | -4.1611528 | -0.0031250194 | 0 | 0 | -0.0011847941 | -11.970981 | 6.6002331 | 328.72025 | 336.19781 | -4.2523756
181.063 | -3.3730478 | -4.166163 | 0.0049133063 | 0 | 0 | -0.00034329711 | -11.970981 | 6.6004062 | 328.72165 | 336.19836 | -4.2536807
181.06302 | -3.3730533 | -4.1467686 | -0.0031230939 | 0 | 0 | -0.00027056856 | -11.970981 | 6.6068134 | 328.72308 | 336.19891 | -4.2530818
181.06304 | -3.3730588 | -4.1583257 | -0.015448723 | 0 | 0 | -0.00026585427 | -11.970981 | 6.6009707 | 328.72452 | 336.19946 | -4.2537422
181.06306 | -3.3730643 | -4.1593604 | -0.0099635273 | 0 | 0 | -0.00026558264 | -11.970981 | 6.6025853 | 328.72592 | 336.20004 | -4.2530861
181.06308 | -3.3730698 | -4.1594281 | -0.0051107248 | 0 | 0 | -0.00026560645 | -11.970981 | 6.6006031 | 328.72736 | 336.20059 | -4.2523136
181.0631 | -3.3730755 | -4.1528111 | -0.011962078 | 0 | 0 | -0.00051794044 | -11.970981 | 6.5961642 | 328.72879 | 336.20114 | -4.2508187
181.06312 | -3.373081 | -4.1588602 | -0.0089309765 | 0 | 0 | -0.0005397491 | -11.970981 | 6.5957856 | 328.73019 | 336.20169 | -4.25212
181.06314 | -3.3730865 | -4.1593938 | 0.0029606146 | 0 | 0 | -0.00054116279 | -11.970981 | 6.6042895 | 328.73163 | 336.20224 | -4.2515202
181.06316 | -3.3730919 | -4.1461864 | 0.0025280586 | 0 | 0 | -0.00054124423 | -11.970981 | 6.6007605 | 328.73306 | 336.20279 | -4.2521811
181.06318 | -3.3730974 | -4.1450438 | -0.011326673 | 0 | 0 | -0.000541377 | -11.970975 | 6.6004395 | 328.73447 | 336.20334 | -4.2522392
181.0632 | -3.3731029 | -4.1449695 | -0.013248582 | 0 | 0 | -0.0013831389 | -11.932863 | 6.6004186 | 328.7359 | 336.20389 | -4.2522435
181.06322 | -3.3731086 | -4.1449652 | -0.0068542352 | 0 | 0 | -0.0014558904 | -11.92957 | 6.6004171 | 328.73734 | 336.20444 | -4.2529583
181.06324 | -3.3731141 | -4.1449642 | -0.007750256 | 0 | 0 | -0.0014606061 | -11.929356 | 6.6004171 | 328.73874 | 336.20499 | -4.2530198
181.06326 | -3.3731196 | -4.1383429 | -0.011468517 | 0 | 0 | -0.0014608778 | -11.929344 | 6.6004176 | 328.74017 | 336.20554 | -4.2523093
181.06328 | -3.3731251 | -4.1377687 | -0.00089655101 | 0 | 0 | -0.0014606873 | -11.92934 | 6.6025486 | 328.74161 | 336.20609 | -4.2522478
181.0633 | -3.3731306 | -4.1244884 | 0.0058309673 | 0 | 0 | -0.00011431686 | -11.910284 | 6.592072 | 328.74301 | 336.20663 | -4.2522435
181.06332 | -3.3731363 | -4.1167207 | -0.0044995379 | 0 | 0 | 2.0466393e-06 | -11.908636 | 6.5996923 | 328.74445 | 336.20721 | -4.2522435
181.06334 | -3.3731418 | -4.116075 | -0.01484301 | 0 | 0 | 9.5894147e-06 | -11.90853 | 6.6003699 | 328.74588 | 336.20776 | -4.2536721
181.06336 | -3.3731472 | -4.1226516 | -0.0091823274 | 0 | 0 | 1.0024018e-05 | -11.908523 | 6.5982828 | 328.74728 | 336.20831 | -4.2523675
181.06338 | -3.3731527 | -4.1033559 | -0.0050443383 | 0 | 0 | 9.9705649e-06 | -11.908508 | 6.6002331 | 328.74872 | 336.20886 | -4.2536807
181.0634 | -3.3731582 | -4.0884328 | -0.011957356 | 0 | 0 | -0.00049463764 | -11.813229 | 6.6004057 | 328.75015 | 336.20941 | -4.2537966
181.06342 | -3.3731639 | -4.0805569 | -0.0060263202 | 0 | 0 | -0.00053824973 | -11.804994 | 6.6046805 | 328.75156 | 336.20996 | -4.2538037
181.06344 | -3.3731694 | -4.0732832 | 0.0039368547 | 0 | 0 | -0.0005410767 | -11.80446 | 6.5965219 | 328.75299 | 336.21051 | -4.2523756
181.06346 | -3.3731749 | -4.072669 | 0.0011551933 | 0 | 0 | -0.00054123963 | -11.804429 | 6.6022048 | 328.75439 | 336.21106 | -4.2536807
181.06348 | -3.3731804 | -4.0726285 | -0.012173317 | 0 | 0 | -0.00054138957 | -11.804416 | 6.5984468 | 328.75583 | 336.21161 | -4.2537966
181.0635 | -3.3731859 | -4.0660033 | -0.012592582 | 0 | 0 | -0.0014673648 | -11.728192 | 6.6002436 | 328.75726 | 336.21216 | -4.2538037
181.06352 | -3.3731914 | -4.052187 | -0.0046179751 | 0 | 0 | -0.0015473946 | -11.721605 | 6.6004062 | 328.75867 | 336.21271 | -4.2523756
181.06354 | -3.3731971 | -4.0443845 | -0.0075580943 | 0 | 0 | -0.0015525821 | -11.721177 | 6.6046801 | 328.7601 | 336.21326 | -4.2536807
181.06356 | -3.3732028 | -4.0437341 | -0.010729806 | 0 | 0 | -0.0015528811 | -11.721152 | 6.5922575 | 328.76154 | 336.21381 | -4.2537966
181.06358 | -3.3732083 | -4.0304499 | -0.00083295431 | 0 | 0 | -0.0015526792 | -11.721134 | 6.606101 | 328.76294 | 336.21439 | -4.2538037
181.0636 | -3.3732138 | -4.0293012 | 0.0065611415 | 0 | 0 | -0.00012209575 | -11.606798 | 6.6009245 | 328.76437 | 336.21494 | -4.2538042
181.06362 | -3.3732193 | -4.0159845 | -0.0058888844 | 0 | 0 | 1.5461139e-06 | -11.596916 | 6.6025825 | 328.76581 | 336.21548 | -4.2538042
181.06364 | -3.373225 | -4.0148358 | -0.013511564 | 0 | 0 | 9.560682e-06 | -11.596276 | 6.5984716 | 328.76721 | 336.21603 | -4.2530894
181.06366 | -3.3732305 | -4.0147595 | -0.0068864552 | 0 | 0 | 1.0022469e-05 | -11.596239 | 6.6045089 | 328.76865 | 336.21658 | -4.2523136
181.06368 | -3.3732359 | -4.0015106 | -0.0033964713 | 0 | 0 | 9.9961289e-06 | -11.596225 | 6.5965114 | 328.77008 | 336.21713 | -4.2536769
181.0637 | -3.3732414 | -3.9871235 | -0.010366553 | 0 | 0 | -0.0003264031 | -11.520002 | 6.6043367 | 328.77148 | 336.21768 | -4.2530818
181.06372 | -3.3732469 | -3.9859056 | -0.0051656291 | 0 | 0 | -0.00035547733 | -11.513415 | 6.6007643 | 328.77292 | 336.21823 | -4.2537422
181.06374 | -3.3732524 | -3.9924474 | 0.0040079383 | 0 | 0 | -0.00035736195 | -11.512987 | 6.6047049 | 328.77435 | 336.21878 | -4.2523718
181.06376 | -3.3732581 | -3.986393 | -0.0010191059 | 0 | 0 | -0.0003574705 | -11.512962 | 6.6007876 | 328.77576 | 336.21933 | -4.2536807
181.06378 | -3.3732636 | -3.9792342 | -0.012361039 | 0 | 0 | -0.00035764321 | -11.512952 | 6.6025743 | 328.77719 | 336.21988 | -4.2537966
181.0638 | -3.3732691 | -3.965385 | -0.010426653 | 0 | 0 | -0.0014518272 | -11.455783 | 6.6027355 | 328.77863 | 336.22043 | -4.2538037
181.06382 | -3.3732746 | -3.9642043 | -0.0037041488 | 0 | 0 | -0.0015463948 | -11.450843 | 6.6027465 | 328.78003 | 336.22098 | -4.2523756
181.06384 | -3.37328 | -3.9839885 | -0.0074830488 | 0 | 0 | -0.0015525246 | -11.450522 | 6.6027474 | 328.78146 | 336.22156 | -4.2522521
181.06386 | -3.3732858 | -3.9658382 | -0.0099992687 | 0 | 0 | -0.0015528779 | -11.450504 | 6.6048794 | 328.7829 | 336.22211 | -4.252244
181.06388 | -3.3732913 | -3.9708526 | 0.0014076952 | 0 | 0 | -0.0015526405 | -11.4505 | 6.6007986 | 328.7843 | 336.22266 | -4.2522435
181.0639 | -3.3732967 | -3.9646993 | 0.004574596 | 0 | 0 | 0.00013015719 | -11.431446 | 6.6004419 | 328.78574 | 336.22321 | -4.2522435
181.06392 | -3.3733022 | -3.9641585 | -0.0060649826 | 0 | 0 | 0.00027559724 | -11.429798 | 6.6004186 | 328.78717 | 336.22375 | -4.2536721
181.06394 | -3.3733077 | -3.9707437 | -0.014975521 | 0 | 0 | 0.00028502478 | -11.429692 | 6.6004171 | 328.78857 | 336.2243 | -4.2523675
181.06396 | -3.3733134 | -3.9646928 | -0.0062865955 | 0 | 0 | 0.00028556801 | -11.429685 | 6.6004176 | 328.79001 | 336.22485 | -4.2536807
181.06398 | -3.3733189 | -3.9641573 | -0.0047937087 | 0 | 0 | 0.00028548195 | -11.429682 | 6.6046824 | 328.79144 | 336.2254 | -4.2523675
181.064 | -3.3733244 | -3.9641223 | -0.011214713 | 0 | 0 | -0.00047134041 | -11.410626 | 6.6007872 | 328.79285 | 336.22595 | -4.2522516
181.06402 | -3.3733299 | -3.9641204 | -0.0052363244 | 0 | 0 | -0.00053675071 | -11.408978 | 6.6068368 | 328.79428 | 336.2265 | -4.252244
181.06404 | -3.3733354 | -3.9641213 | 0.004003413 | 0 | 0 | -0.00054099073 | -11.408872 | 6.592443 | 328.79572 | 336.22705 | -4.2529583
181.06406 | -3.3733408 | -3.9707448 | -0.0010195863 | 0 | 0 | -0.00054123491 | -11.408865 | 6.603981 | 328.79712 | 336.2276 | -4.252305
181.06408 | -3.3733466 | -3.9845569 | -0.013812666 | 0 | 0 | -0.00054141501 | -11.408874 | 6.6007404 | 328.79855 | 336.22815 | -4.2522478
181.0641 | -3.3733521 | -3.9724984 | -0.0098258341 | 0 | 0 | -0.0016357736 | -11.466042 | 6.602571 | 328.79999 | 336.22873 | -4.2522435
181.06412 | -3.3733578 | -3.9846725 | -0.0036496215 | 0 | 0 | -0.0017303562 | -11.470982 | 6.602736 | 328.80139 | 336.22928 | -4.2536721
181.06414 | -3.3733633 | -3.9857471 | -0.0082056262 | 0 | 0 | -0.0017364871 | -11.471303 | 6.6048784 | 328.80283 | 336.22983 | -4.2523675
181.06416 | -3.3733687 | -3.9858181 | -0.0093354322 | 0 | 0 | -0.0017368405 | -11.471321 | 6.6007981 | 328.80426 | 336.23038 | -4.2522516
181.06418 | -3.3733745 | -3.9924424 | 0.0021925867 | 0 | 0 | -0.0017365646 | -11.471325 | 6.5983086 | 328.80566 | 336.23093 | -4.2536726
181.0642 | -3.3733799 | -3.9863956 | 0.0039155455 | 0 | 0 | 0.00019875837 | -11.49038 | 6.5981021 | 328.8071 | 336.23148 | -4.2523675
181.06422 | -3.3733854 | -3.9991052 | -0.0075745601 | 0 | 0 | 0.00036602354 | -11.492028 | 6.6023536 | 328.80853 | 336.23203 | -4.2522516
181.06424 | -3.3733909 | -4.0134563 | -0.011474218 | 0 | 0 | 0.00037686579 | -11.492134 | 6.6005902 | 328.80994 | 336.23257 | -4.252244
181.06426 | -3.3733964 | -4.0080528 | -0.0059809452 | 0 | 0 | 0.00037749051 | -11.492141 | 6.6068258 | 328.81137 | 336.23312 | -4.2522435
181.06428 | -3.3734021 | -4.0141807 | -0.0033221256 | 0 | 0 | 0.0003774217 | -11.49215 | 6.6009707 | 328.81281 | 336.23367 | -4.2522435
181.0643 | -3.3734076 | -4.0213413 | -0.011087766 | 0 | 0 | -0.00029533351 | -11.549319 | 6.6004519 | 328.81421 | 336.23422 | -4.2522435
181.06432 | -3.3734131 | -4.0219488 | -0.0030498963 | 0 | 0 | -0.00035347819 | -11.554259 | 6.5940228 | 328.81564 | 336.23477 | -4.2529583
181.06434 | -3.3734186 | -4.0219908 | 0.0056444793 | 0 | 0 | -0.00035724716 | -11.55458 | 6.599865 | 328.81708 | 336.23532 | -4.2537341
181.06436 | -3.3734241 | -4.0418572 | -0.0023334296 | 0 | 0 | -0.00035746433 | -11.554598 | 6.6025147 | 328.81848 | 336.2359 | -4.2530856
181.06438 | -3.3734295 | -4.0435748 | -0.013202894 | 0 | 0 | -0.00035765569 | -11.554611 | 6.6048651 | 328.81992 | 336.23645 | -4.2537427
181.0644 | -3.3734353 | -4.0503073 | -0.0090441797 | 0 | 0 | -0.0015359966 | -11.630834 | 6.6071949 | 328.82135 | 336.237 | -4.2538004
181.06442 | -3.3734407 | -4.0508871 | -0.0021317203 | 0 | 0 | -0.0016378377 | -11.637421 | 6.6009946 | 328.82275 | 336.23755 | -4.2523751
181.06444 | -3.3734462 | -4.0575476 | -0.009528121 | 0 | 0 | -0.0016444391 | -11.637849 | 6.6004543 | 328.82419 | 336.2381 | -4.2522521
181.06446 | -3.3734517 | -4.0713649 | -0.0072744731 | 0 | 0 | -0.0016448194 | -11.637874 | 6.600419 | 328.82562 | 336.23865 | -4.2536726
181.06448 | -3.3734572 | -4.072547 | 0.0030992371 | 0 | 0 | -0.001644545 | -11.637887 | 6.6004171 | 328.82703 | 336.2392 | -4.2537961
181.0645 | -3.3734629 | -4.0792456 | 0.002537278 | 0 | 0 | 0.00029056062 | -11.71411 | 6.6004176 | 328.82846 | 336.23975 | -4.2538037
181.06452 | -3.3734684 | -4.0864425 | -0.0091480417 | 0 | 0 | 0.00045780712 | -11.720697 | 6.6025505 | 328.8299 | 336.2403 | -4.2523756
181.06454 | -3.3734739 | -4.0804338 | -0.012333916 | 0 | 0 | 0.00046864818 | -11.721125 | 6.604866 | 328.8313 | 336.24084 | -4.2529669
181.06456 | -3.3734794 | -4.0997648 | -0.0060527511 | 0 | 0 | 0.00046927281 | -11.72115 | 6.6029301 | 328.83273 | 336.24139 | -4.2537346
181.06458 | -3.3734848 | -4.1014462 | -0.0062309876 | 0 | 0 | 0.00046913989 | -11.721163 | 6.5984941 | 328.83414 | 336.24194 | -4.2538004
181.0646 | -3.3734903 | -4.1015563 | -0.011338928 | 0 | 0 | -0.0006241955 | -11.797387 | 6.6045108 | 328.83557 | 336.24249 | -4.2523751
181.06462 | -3.3734961 | -4.1081862 | -0.0023409668 | 0 | 0 | -0.00071868987 | -11.803974 | 6.6007743 | 328.83701 | 336.24304 | -4.2536807
181.06464 | -3.3735015 | -4.1219974 | 0.0042533302 | 0 | 0 | -0.00072481507 | -11.804402 | 6.600441 | 328.83841 | 336.24362 | -4.2537966
181.06466 | -3.373507 | -4.0966992 | -0.0046329708 | 0 | 0 | -0.00072516792 | -11.804427 | 6.6046839 | 328.83984 | 336.24417 | -4.2523751
181.06468 | -3.3735127 | -4.1275911 | -0.01339893 | 0 | 0 | -0.00072531536 | -11.80444 | 6.605051 | 328.84128 | 336.24472 | -4.2522521
181.0647 | -3.3735182 | -4.1236906 | -0.0083308807 | 0 | 0 | -0.0015670859 | -11.880663 | 6.6050754 | 328.84268 | 336.24527 | -4.252244
181.06472 | -3.373524 | -4.1431565 | -0.0042480202 | 0 | 0 | -0.0016398381 | -11.88725 | 6.6050763 | 328.84412 | 336.24582 | -4.2536721
181.06474 | -3.3735294 | -4.131608 | -0.011890564 | 0 | 0 | -0.001644554 | -11.887678 | 6.600811 | 328.84555 | 336.24637 | -4.2537961
181.06476 | -3.3735349 | -4.1570554 | -0.0089262966 | 0 | 0 | -0.0016448257 | -11.887703 | 6.6004429 | 328.84695 | 336.24692 | -4.2523751
181.06478 | -3.3735404 | -4.1394138 | 0.0036860905 | 0 | 0 | -0.0016445325 | -11.887707 | 6.6004186 | 328.84839 | 336.24747 | -4.2529669
181.0648 | -3.3735459 | -4.1444626 | 0.0011391572 | 0 | 0 | 0.00037457608 | -11.906762 | 6.6004176 | 328.84982 | 336.24802 | -4.252306
181.06482 | -3.3735516 | -4.1449323 | -0.010721569 | 0 | 0 | 0.00054908288 | -11.90841 | 6.6046834 | 328.85123 | 336.24857 | -4.2536764
181.06484 | -3.3735571 | -4.1449652 | -0.011740801 | 0 | 0 | 0.00056039455 | -11.908516 | 6.6071835 | 328.85266 | 336.24911 | -4.2537961
181.06486 | -3.3735626 | -4.1582098 | -0.0045469576 | 0 | 0 | 0.00056104624 | -11.908523 | 6.6052594 | 328.8541 | 336.24966 | -4.254519
181.06488 | -3.3735681 | -4.1593542 | -0.00682812 | 0 | 0 | 0.00056088914 | -11.908532 | 6.6008234 | 328.8555 | 336.25021 | -4.2531519
181.0649 | -3.3735735 | -4.1594286 | -0.010666849 | 0 | 0 | -0.0007006083 | -11.965701 | 6.6025758 | 328.85693 | 336.25079 | -4.2537465
181.06492 | -3.373579 | -4.1594319 | -0.00082887639 | 0 | 0 | -0.00080963649 | -11.970641 | 6.5984707 | 328.85837 | 336.25134 | -4.2538009
181.06494 | -3.3735847 | -4.1528115 | 0.006561487 | 0 | 0 | -0.00081670372 | -11.970962 | 6.6023779 | 328.85977 | 336.25189 | -4.2523751
181.06496 | -3.3735902 | -4.1588593 | -0.0051625832 | 0 | 0 | -0.00081711094 | -11.97098 | 6.6027231 | 328.86121 | 336.25244 | -4.2522521
181.06498 | -3.3735957 | -4.1527748 | -0.013448903 | 0 | 0 | -0.00081724842 | -11.970978 | 6.6027451 | 328.86264 | 336.25299 | -4.2536726
181.065 | -3.3736012 | -4.1588573 | -0.0076087848 | 0 | 0 | -0.00157486 | -11.951923 | 6.5984821 | 328.86404 | 336.25354 | -4.2530813
181.06502 | -3.3736067 | -4.1527748 | -0.004185407 | 0 | 0 | -0.0016403385 | -11.950275 | 6.6002455 | 328.86548 | 336.25409 | -4.2530279
181.06504 | -3.3736124 | -4.158854 | -0.01115978 | 0 | 0 | -0.0016445826 | -11.950169 | 6.6004062 | 328.86411 | 336.25354 | -4.2537389
181.06506 | -3.3736179 | -4.132906 | -0.0059588808 | 0 | 0 | -0.0016448272 | -11.950162 | 6.6046815 | 328.86273 | 336.25299 | -4.2538004
181.06508 | -3.3736234 | -4.1306534 | 0.0046674721 | 0 | 0 | -0.0016445199 | -11.950153 | 6.6007862 | 328.86136 | 336.25244 | -4.2523751
181.0651 | -3.3736289 | -4.1371279 | 0.0012182131 | 0 | 0 | 0.00045871106 | -11.892984 | 6.600441 | 328.85995 | 336.25189 | -4.2522521
181.06512 | -3.3736343 | -4.1310711 | -0.012169125 | 0 | 0 | 0.00064048811 | -11.888044 | 6.600419 | 328.85858 | 336.25134 | -4.2536726
181.06514 | -3.3736401 | -4.1371555 | -0.011865947 | 0 | 0 | 0.00065227103 | -11.887723 | 6.6025496 | 328.85721 | 336.25079 | -4.2537961
181.06516 | -3.3736455 | -4.131072 | -0.0038291239 | 0 | 0 | 0.00065294991 | -11.887705 | 6.6006021 | 328.85583 | 336.25021 | -4.2538037
181.06518 | -3.373651 | -4.1305299 | -0.0089437179 | 0 | 0 | 0.00065274298 | -11.887704 | 6.6046944 | 328.85446 | 336.24966 | -4.2538042
181.0652 | -3.3736565 | -4.0973911 | -0.010125499 | 0 | 0 | -0.00094533188 | -11.887704 | 6.6007876 | 328.85309 | 336.24911 | -4.2538042
181.06522 | -3.373662 | -4.1143889 | -5.2191474e-05 | 0 | 0 | -0.0010834496 | -11.887704 | 6.6068382 | 328.85168 | 336.24857 | -4.2523756
181.06524 | -3.3736677 | -4.0960579 | 0.0044487673 | 0 | 0 | -0.0010924025 | -11.887704 | 6.6009717 | 328.85031 | 336.24802 | -4.2536807
181.06526 | -3.3736732 | -4.1010623 | -0.0053465203 | 0 | 0 | -0.0010929183 | -11.887704 | 6.6047182 | 328.84894 | 336.24747 | -4.2523675
181.06528 | -3.3736789 | -4.1015296 | -0.012735539 | 0 | 0 | -0.0010930103 | -11.887691 | 6.6007881 | 328.84756 | 336.24692 | -4.2536807
181.0653 | -3.3736844 | -4.1015573 | -0.0082723228 | 0 | 0 | -0.00151401 | -11.811469 | 6.6004424 | 328.84619 | 336.24637 | -4.2537966
181.06532 | -3.3736899 | -4.0816956 | -0.0049694027 | 0 | 0 | -0.0015503959 | -11.804882 | 6.6068163 | 328.84482 | 336.24582 | -4.2538037
181.06534 | -3.3736954 | -4.079977 | -0.010500022 | 0 | 0 | -0.0015527544 | -11.804454 | 6.6052361 | 328.84344 | 336.24527 | -4.2538042
181.06536 | -3.3737011 | -4.0666223 | -0.0059005055 | 0 | 0 | -0.0015528903 | -11.804429 | 6.6072197 | 328.84204 | 336.24472 | -4.2545195
181.06538 | -3.3737066 | -4.0588512 | 0.0039448957 | 0 | 0 | -0.0015526026 | -11.804411 | 6.6052604 | 328.84067 | 336.24417 | -4.2538657
181.0654 | -3.3737121 | -4.0648236 | 0.00042926427 | 0 | 0 | 0.00038234983 | -11.690074 | 6.598691 | 328.83929 | 336.24362 | -4.2552376
181.06542 | -3.3737175 | -4.0521121 | -0.012961058 | 0 | 0 | 0.00054958294 | -11.680192 | 6.6002584 | 328.83792 | 336.24304 | -4.2539282
181.06544 | -3.373723 | -4.0509982 | -0.0097549371 | 0 | 0 | 0.00056042318 | -11.679552 | 6.5961428 | 328.83655 | 336.24249 | -4.2538123
181.06546 | -3.3737288 | -4.0244403 | -0.0036451952 | 0 | 0 | 0.00056104775 | -11.679515 | 6.6043134 | 328.83517 | 336.24194 | -4.2523756
181.06548 | -3.3737342 | -4.0155272 | -0.0089318752 | 0 | 0 | 0.00056085078 | -11.679496 | 6.6050272 | 328.83377 | 336.24139 | -4.2536807
181.0655 | -3.3737397 | -4.0214272 | -0.010850134 | 0 | 0 | -0.00095310219 | -11.56516 | 6.6050735 | 328.8324 | 336.24084 | -4.2537966
181.06552 | -3.3737452 | -4.0219526 | 0.0006105841 | 0 | 0 | -0.0010839495 | -11.555278 | 6.6050763 | 328.83102 | 336.2403 | -4.254519
181.06554 | -3.3737507 | -4.0153642 | 0.0045071812 | 0 | 0 | -0.0010924311 | -11.554638 | 6.6029444 | 328.82965 | 336.23975 | -4.2538657
181.06556 | -3.3737562 | -4.0015507 | -0.0067945253 | 0 | 0 | -0.0010929197 | -11.554601 | 6.6070242 | 328.82828 | 336.2392 | -4.2538085
181.06558 | -3.3737619 | -3.9937479 | -0.013586112 | 0 | 0 | -0.0010930233 | -11.55459 | 6.6009836 | 328.8269 | 336.23865 | -4.2538042
181.0656 | -3.3737674 | -3.9931004 | -0.007617706 | 0 | 0 | -0.0015981793 | -11.497421 | 6.6004539 | 328.82553 | 336.2381 | -4.2538042
181.06562 | -3.3737729 | -3.9996781 | -0.0049113478 | 0 | 0 | -0.0016418388 | -11.492481 | 6.6025524 | 328.82413 | 336.23755 | -4.2538042
181.06564 | -3.3737783 | -3.9870055 | -0.011222394 | 0 | 0 | -0.0016446688 | -11.49216 | 6.6069994 | 328.82275 | 336.237 | -4.2530894
181.06566 | -3.3737838 | -3.9858968 | -0.0052367686 | 0 | 0 | -0.0016448318 | -11.492142 | 6.6031146 | 328.82138 | 336.23645 | -4.2537432
181.06568 | -3.3737895 | -3.9792037 | 0.0040031667 | 0 | 0 | -0.0016445329 | -11.492135 | 6.6006389 | 328.82001 | 336.23587 | -4.2538004
181.0657 | -3.373795 | -3.9786277 | -0.0024712009 | 0 | 0 | 0.00037457605 | -11.454023 | 6.6068287 | 328.81863 | 336.23532 | -4.2530894
181.06572 | -3.3738005 | -3.9785881 | -0.013211846 | 0 | 0 | 0.00054908288 | -11.45073 | 6.6009712 | 328.81726 | 336.23477 | -4.2537432
181.06574 | -3.373806 | -3.9653437 | -0.009771416 | 0 | 0 | 0.00056039455 | -11.450516 | 6.6025858 | 328.81586 | 336.23422 | -4.2538004
181.06576 | -3.3738115 | -3.9641991 | -0.0050979662 | 0 | 0 | 0.00056104624 | -11.450504 | 6.6027369 | 328.81448 | 336.23367 | -4.2523751
181.06578 | -3.373817 | -3.964124 | -0.0097834608 | 0 | 0 | 0.0005608378 | -11.450497 | 6.6048794 | 328.81311 | 336.23312 | -4.2522521
181.0658 | -3.3738227 | -3.9574995 | -0.0094690975 | 0 | 0 | -0.0010373013 | -11.412385 | 6.6071949 | 328.81174 | 336.23257 | -4.2536726
181.06582 | -3.3738282 | -3.963546 | 0.0021838697 | 0 | 0 | -0.0011754247 | -11.409092 | 6.5988626 | 328.81036 | 336.23203 | -4.2537961
181.06584 | -3.3738339 | -3.9508386 | 0.0031886522 | 0 | 0 | -0.0011843779 | -11.408878 | 6.6045351 | 328.80899 | 336.23148 | -4.2538037
181.06586 | -3.3738394 | -3.9497299 | -0.008363978 | 0 | 0 | -0.0011848938 | -11.408866 | 6.6029091 | 328.80762 | 336.23093 | -4.2538042
181.06588 | -3.3738449 | -3.956279 | -0.013718961 | 0 | 0 | -0.0011849857 | -11.408862 | 6.602757 | 328.80621 | 336.23038 | -4.2538042
181.0659 | -3.3738506 | -3.9568455 | -0.0054476433 | 0 | 0 | -0.0016059558 | -11.389807 | 6.6006155 | 328.80484 | 336.22983 | -4.2530894
181.06592 | -3.3738561 | -3.9436405 | -0.0061762142 | 0 | 0 | -0.001642339 | -11.388159 | 6.602562 | 328.80347 | 336.22928 | -4.2537432
181.06594 | -3.3738616 | -3.9491184 | -0.012061713 | 0 | 0 | -0.0016446975 | -11.388053 | 6.6006031 | 328.80209 | 336.22873 | -4.2523718
181.06596 | -3.373867 | -3.9429977 | -0.0031288527 | 0 | 0 | -0.0016448334 | -11.388046 | 6.6068258 | 328.80072 | 336.22815 | -4.2522521
181.06598 | -3.3738725 | -3.9557006 | 0.0049130847 | 0 | 0 | -0.0016445201 | -11.388046 | 6.5988383 | 328.79935 | 336.2276 | -4.252244
181.066 | -3.3738782 | -3.95681 | -0.0031229944 | 0 | 0 | 0.00045871103 | -11.388046 | 6.6002684 | 328.79794 | 336.22705 | -4.2536721
181.06602 | -3.3738837 | -3.956883 | -0.014722326 | 0 | 0 | 0.00064048811 | -11.388046 | 6.5982747 | 328.79657 | 336.2265 | -4.2537961
181.06604 | -3.3738892 | -3.9635093 | -0.0091743581 | 0 | 0 | 0.00065227103 | -11.388046 | 6.6002326 | 328.7952 | 336.22595 | -4.2530894
181.06606 | -3.3738947 | -3.9707022 | -0.0043182275 | 0 | 0 | 0.00065294991 | -11.388046 | 6.6004052 | 328.79382 | 336.2254 | -4.2537432
181.06608 | -3.3739002 | -3.9646933 | -0.0104425 | 0 | 0 | 0.00065271737 | -11.388049 | 6.6004167 | 328.79245 | 336.22485 | -4.2538004
181.0661 | -3.3739057 | -3.9840236 | -0.0088013439 | 0 | 0 | -0.0011136736 | -11.407104 | 6.6004181 | 328.79108 | 336.2243 | -4.2523751
181.06612 | -3.3739114 | -3.9857056 | 0.0015163133 | 0 | 0 | -0.0012663383 | -11.408752 | 6.6068139 | 328.7897 | 336.22375 | -4.2522521
181.06614 | -3.3739169 | -3.9858148 | 0.0016770422 | 0 | 0 | -0.0012762342 | -11.408858 | 6.6009707 | 328.7883 | 336.22321 | -4.252244
181.06616 | -3.3739223 | -3.9858232 | -0.0092195459 | 0 | 0 | -0.0012768044 | -11.408865 | 6.6025848 | 328.78693 | 336.22266 | -4.2529583
181.06618 | -3.3739278 | -3.999064 | -0.013064656 | 0 | 0 | -0.0012768736 | -11.40888 | 6.5963392 | 328.78555 | 336.22211 | -4.252305
181.0662 | -3.3739333 | -3.9869668 | -0.0053892736 | 0 | 0 | -0.0015295575 | -11.50416 | 6.6000605 | 328.78418 | 336.22156 | -4.2515326
181.06622 | -3.373939 | -3.992521 | -0.0047196127 | 0 | 0 | -0.0015513963 | -11.512395 | 6.6003942 | 328.78281 | 336.22098 | -4.252182
181.06624 | -3.3739445 | -4.012886 | -0.010483486 | 0 | 0 | -0.0015528119 | -11.512929 | 6.6046805 | 328.78143 | 336.22043 | -4.2522392
181.06626 | -3.37395 | -4.0080175 | -0.0037214493 | 0 | 0 | -0.0015528934 | -11.51296 | 6.5986538 | 328.78003 | 336.21988 | -4.2522435
181.06628 | -3.3739555 | -4.027421 | 0.0048586996 | 0 | 0 | -0.0015525901 | -11.512973 | 6.6023893 | 328.77866 | 336.21933 | -4.2522435
181.0663 | -3.373961 | -4.0224862 | -0.0045781825 | 0 | 0 | 0.00046648449 | -11.589196 | 6.6005912 | 328.77728 | 336.21878 | -4.2522435
181.06632 | -3.3739667 | -4.0220261 | -0.014121492 | 0 | 0 | 0.00064098829 | -11.595783 | 6.6046934 | 328.77591 | 336.21823 | -4.2522435
181.06634 | -3.3739722 | -4.0418582 | -0.0076680076 | 0 | 0 | 0.00065229979 | -11.596211 | 6.6007872 | 328.77454 | 336.21768 | -4.2522435
181.06636 | -3.3739777 | -4.0369539 | -0.0041892692 | 0 | 0 | 0.00065295148 | -11.596236 | 6.6047053 | 328.77316 | 336.21713 | -4.2522435
181.06638 | -3.3739831 | -4.0497327 | -0.011160336 | 0 | 0 | 0.00065270456 | -11.596246 | 6.5986562 | 328.77179 | 336.21658 | -4.2522435
181.0664 | -3.3739889 | -4.0376086 | -0.0081372363 | 0 | 0 | -0.0011978861 | -11.653414 | 6.6066551 | 328.77039 | 336.21603 | -4.2522435
181.06642 | -3.3739944 | -4.0630212 | 0.0023014406 | 0 | 0 | -0.0013578282 | -11.658354 | 6.6094894 | 328.76901 | 336.21548 | -4.2536716
181.06644 | -3.3740001 | -4.0652442 | 0.0024696053 | 0 | 0 | -0.0013681956 | -11.658675 | 6.6033225 | 328.76764 | 336.21494 | -4.2516522
181.06646 | -3.3740056 | -4.0918746 | -0.011330383 | 0 | 0 | -0.001368793 | -11.658693 | 6.6027846 | 328.76627 | 336.21439 | -4.2521901
181.06648 | -3.374011 | -4.1007919 | -0.012522183 | 0 | 0 | -0.001368838 | -11.658714 | 6.6048818 | 328.76489 | 336.21381 | -4.2522397
181.0665 | -3.3740165 | -4.0948949 | -0.0046135755 | 0 | 0 | -0.0014531092 | -11.792106 | 6.602931 | 328.76352 | 336.21326 | -4.2522435
181.06652 | -3.374022 | -4.1142297 | -0.0082842344 | 0 | 0 | -0.0014603925 | -11.803635 | 6.600626 | 328.76212 | 336.21271 | -4.2515283
181.06654 | -3.3740277 | -4.1026707 | -0.011518963 | 0 | 0 | -0.0014608646 | -11.804382 | 6.5982985 | 328.76074 | 336.21216 | -4.252182
181.06656 | -3.3740332 | -4.1082573 | -0.0016264137 | 0 | 0 | -0.0014608917 | -11.804425 | 6.600234 | 328.75937 | 336.21161 | -4.2522392
181.06658 | -3.3740387 | -4.1153841 | 0.0043154242 | 0 | 0 | -0.001460611 | -11.804434 | 6.6025381 | 328.758 | 336.21106 | -4.2522435
181.0666 | -3.3740442 | -4.1226115 | -0.0046289382 | 0 | 0 | 0.00039012873 | -11.842547 | 6.6027331 | 328.75662 | 336.21051 | -4.2522435
181.06662 | -3.3740497 | -4.1298437 | -0.013398697 | 0 | 0 | 0.00055008353 | -11.84584 | 6.5984817 | 328.75525 | 336.20996 | -4.2522435
181.06664 | -3.3740551 | -4.1304584 | -0.0083309794 | 0 | 0 | 0.000560452 | -11.846054 | 6.6045098 | 328.75388 | 336.20941 | -4.2522435
181.06666 | -3.3740609 | -4.1503587 | -0.004973345 | 0 | 0 | 0.00056104932 | -11.846066 | 6.5986428 | 328.75247 | 336.20886 | -4.2522435
181.06668 | -3.3740664 | -4.1322165 | -0.011226642 | 0 | 0 | 0.0005608123 | -11.846073 | 6.6045213 | 328.7511 | 336.20831 | -4.2522435
181.0667 | -3.3740718 | -4.1438518 | -0.0066895769 | 0 | 0 | -0.0012056564 | -11.884184 | 6.6029086 | 328.74973 | 336.20776 | -4.2522435
181.06672 | -3.3740773 | -4.1382713 | 0.0038781662 | 0 | 0 | -0.001358328 | -11.887477 | 6.6048899 | 328.74835 | 336.20721 | -4.2515287
181.06674 | -3.3740828 | -4.1443882 | 0.0011513594 | 0 | 0 | -0.0013682244 | -11.887691 | 6.6007996 | 328.74698 | 336.20663 | -4.2536106
181.06676 | -3.3740885 | -4.1449265 | -0.012173429 | 0 | 0 | -0.0013687946 | -11.887703 | 6.6025734 | 328.74561 | 336.20609 | -4.2523632
181.06678 | -3.374094 | -4.1383433 | -0.011866196 | 0 | 0 | -0.0013688253 | -11.887707 | 6.5920734 | 328.7442 | 336.20554 | -4.2522516
181.0668 | -3.3740995 | -4.1576376 | -0.0038290261 | 0 | 0 | -0.001368827 | -11.906762 | 6.5996923 | 328.74283 | 336.20499 | -4.252244
181.06682 | -3.374105 | -4.1593161 | -0.0082174325 | 0 | 0 | -0.0013688271 | -11.90841 | 6.5982389 | 328.74146 | 336.20444 | -4.2536721
181.06684 | -3.3741105 | -4.1528049 | -0.010062506 | 0 | 0 | -0.0013688271 | -11.908516 | 6.6066275 | 328.74008 | 336.20389 | -4.2523675
181.06686 | -3.3741162 | -4.1588583 | 0.0014037115 | 0 | 0 | -0.0013688271 | -11.908523 | 6.6009588 | 328.73871 | 336.20334 | -4.2522516
181.06688 | -3.3741217 | -4.1461506 | 0.0053007589 | 0 | 0 | -0.001368545 | -11.908526 | 6.6047177 | 328.73734 | 336.20279 | -4.252244
181.0669 | -3.3741271 | -4.138422 | -0.0052756048 | 0 | 0 | 0.00048204747 | -11.927582 | 6.6050529 | 328.73596 | 336.20224 | -4.2522435
181.06692 | -3.3741326 | -4.1576419 | -0.012730557 | 0 | 0 | 0.00064198964 | -11.92923 | 6.6050739 | 328.73456 | 336.20169 | -4.2536721
181.06694 | -3.3741381 | -4.159317 | -0.0053674318 | 0 | 0 | 0.00065235724 | -11.929336 | 6.5944152 | 328.73318 | 336.20114 | -4.2537961
181.06696 | -3.3741438 | -4.1594219 | -0.0025403653 | 0 | 0 | 0.00065295456 | -11.929343 | 6.606288 | 328.73181 | 336.20059 | -4.2523751
181.06698 | -3.3741493 | -4.1329436 | -0.0102954 | 0 | 0 | 0.0006527176 | -11.929337 | 6.6052012 | 328.73044 | 336.20004 | -4.2522521
181.067 | -3.374155 | -4.1306548 | -0.005160857 | 0 | 0 | -0.0011136734 | -11.891224 | 6.6072173 | 328.72906 | 336.19946 | -4.2515292
181.06702 | -3.3741605 | -4.1305065 | 0.0054608858 | 0 | 0 | -0.0012663383 | -11.887931 | 6.6052613 | 328.72769 | 336.19891 | -4.252182
181.06704 | -3.374166 | -4.130496 | -0.00016726136 | 0 | 0 | -0.0012762342 | -11.887717 | 6.6050892 | 328.72629 | 336.19836 | -4.2536683
181.06706 | -3.3741715 | -4.1172552 | -0.012290019 | 0 | 0 | -0.0012768044 | -11.887705 | 6.6072087 | 328.72491 | 336.19781 | -4.2537961
181.06708 | -3.3741772 | -4.1293516 | -0.0096958261 | 0 | 0 | -0.0012768095 | -11.887704 | 6.6009955 | 328.72354 | 336.19727 | -4.2530894
181.0671 | -3.3741827 | -4.1238003 | -0.0036414496 | 0 | 0 | -0.0011084951 | -11.887704 | 6.6004543 | 328.72217 | 336.19672 | -4.2537432
181.06712 | -3.3741882 | -4.1166759 | -0.0096576093 | 0 | 0 | -0.0010939481 | -11.887704 | 6.6004195 | 328.72079 | 336.19617 | -4.2538004
181.06714 | -3.3741937 | -4.1094494 | -0.0087344395 | 0 | 0 | -0.0010930051 | -11.887704 | 6.6025496 | 328.71942 | 336.19562 | -4.2523751
181.06716 | -3.3741992 | -4.1088371 | 0.0036990554 | 0 | 0 | -0.0010929507 | -11.887704 | 6.6006017 | 328.71805 | 336.19507 | -4.2536807
181.06718 | -3.3742049 | -4.1021762 | 0.0047703823 | 0 | 0 | -0.0010927169 | -11.887691 | 6.6004305 | 328.71664 | 336.19452 | -4.2537966
181.0672 | -3.3742104 | -4.1016006 | -0.0053256191 | 0 | 0 | 0.00042123775 | -11.811469 | 6.6068158 | 328.71527 | 336.19397 | -4.2538037
181.06722 | -3.3742158 | -4.0949416 | -0.012007501 | 0 | 0 | 0.00055208523 | -11.804882 | 6.6031032 | 328.7139 | 336.19342 | -4.2545195
181.06724 | -3.3742213 | -4.0877471 | -0.0045796419 | 0 | 0 | 0.00056056684 | -11.804454 | 6.6049023 | 328.71252 | 336.19287 | -4.2531519
181.06726 | -3.3742268 | -4.0937548 | -0.0039261859 | 0 | 0 | 0.00056105555 | -11.804429 | 6.6029334 | 328.71115 | 336.19229 | -4.2523179
181.06728 | -3.3742323 | -4.0678015 | -0.010416423 | 0 | 0 | 0.00056082552 | -11.804413 | 6.6048908 | 328.70978 | 336.19174 | -4.2536774
181.0673 | -3.374238 | -4.0589275 | -0.0037168027 | 0 | 0 | -0.0011214437 | -11.709133 | 6.5986671 | 328.70837 | 336.19119 | -4.2523675
181.06732 | -3.3742435 | -4.0648279 | 0.0070372913 | 0 | 0 | -0.0012668382 | -11.700898 | 6.6023898 | 328.707 | 336.19064 | -4.2536807
181.06734 | -3.374249 | -4.0521145 | -0.002211696 | 0 | 0 | -0.0012762629 | -11.700364 | 6.5984588 | 328.70563 | 336.19009 | -4.2523675
181.06736 | -3.3742545 | -4.0642457 | -0.012469547 | 0 | 0 | -0.0012768059 | -11.700333 | 6.6002445 | 328.70425 | 336.18954 | -4.2536807
181.06738 | -3.3742599 | -4.0586929 | -0.0089810239 | 0 | 0 | -0.0012767968 | -11.700329 | 6.6004066 | 328.70288 | 336.189 | -4.2537966
181.0674 | -3.3742657 | -4.0317068 | -0.0021277419 | 0 | 0 | -0.0010243027 | -11.681274 | 6.6068134 | 328.70151 | 336.18845 | -4.2538037
181.06742 | -3.3742712 | -4.0360041 | -0.010253431 | 0 | 0 | -0.0010024803 | -11.679626 | 6.6009707 | 328.70013 | 336.1879 | -4.2538042
181.06744 | -3.3742766 | -4.0231833 | -0.0080624837 | 0 | 0 | -0.0010010657 | -11.67952 | 6.6047187 | 328.69873 | 336.18735 | -4.2538042
181.06746 | -3.3742821 | -4.0220675 | 0.0037581332 | 0 | 0 | -0.0010009842 | -11.679513 | 6.6071849 | 328.69736 | 336.1868 | -4.2538042
181.06748 | -3.3742876 | -4.0219927 | 0.0040485859 | 0 | 0 | -0.0010007747 | -11.679498 | 6.5988617 | 328.69598 | 336.18625 | -4.2552338
181.0675 | -3.3742931 | -4.0087476 | -0.0068397066 | 0 | 0 | 0.00034499803 | -11.584218 | 6.6002703 | 328.69461 | 336.1857 | -4.2553573
181.06752 | -3.3742988 | -4.0142217 | -0.011410401 | 0 | 0 | 0.0004613098 | -11.575983 | 6.6004081 | 328.69324 | 336.18515 | -4.2553649
181.06754 | -3.3743043 | -4.0014777 | -0.0023472244 | 0 | 0 | 0.00046884923 | -11.575449 | 6.6046815 | 328.69186 | 336.18457 | -4.2525077
181.06756 | -3.37431 | -4.0003657 | -0.0037341367 | 0 | 0 | 0.00046928367 | -11.575418 | 6.6007872 | 328.69046 | 336.18402 | -4.2536893
181.06758 | -3.3743155 | -4.0002909 | -0.0089519564 | 0 | 0 | 0.00046908914 | -11.575408 | 6.6068382 | 328.68909 | 336.18347 | -4.2537971
181.0676 | -3.374321 | -3.9804237 | -0.0014127183 | 0 | 0 | -0.00096086157 | -11.518241 | 6.6009712 | 328.68771 | 336.18292 | -4.2523751
181.06762 | -3.3743267 | -3.985328 | 0.006508267 | 0 | 0 | -0.0010844487 | -11.513301 | 6.6004524 | 328.68634 | 336.18237 | -4.2536807
181.06764 | -3.3743322 | -3.9857872 | -0.0022617206 | 0 | 0 | -0.0010924598 | -11.51298 | 6.5982866 | 328.68497 | 336.18182 | -4.2537966
181.06766 | -3.3743377 | -3.9725745 | -0.012472551 | 0 | 0 | -0.0010929214 | -11.512962 | 6.602366 | 328.68359 | 336.18127 | -4.2552338
181.06768 | -3.3743432 | -3.9648094 | -0.0068034292 | 0 | 0 | -0.0010928949 | -11.512946 | 6.6048551 | 328.68222 | 336.18073 | -4.2539282
181.0677 | -3.3743486 | -3.9575422 | -0.0033910149 | 0 | 0 | -0.00075628149 | -11.417666 | 6.6029305 | 328.68082 | 336.18018 | -4.2538123
181.06772 | -3.3743544 | -3.9569285 | -0.0089149764 | 0 | 0 | -0.00072718872 | -11.409431 | 6.6070242 | 328.67944 | 336.17963 | -4.2538047
181.06774 | -3.3743598 | -3.9568908 | -0.0079444442 | 0 | 0 | -0.00072530296 | -11.408897 | 6.6031156 | 328.67807 | 336.17908 | -4.2552338
181.06776 | -3.3743653 | -3.9701288 | 0.0037657248 | 0 | 0 | -0.00072519423 | -11.408866 | 6.6006384 | 328.6767 | 336.17853 | -4.2539282
181.06778 | -3.3743708 | -3.9580317 | 0.0033223 | 0 | 0 | -0.00072503451 | -11.408862 | 6.6025643 | 328.67532 | 336.17798 | -4.2538123
181.0678 | -3.3743763 | -3.9635799 | -0.0098067541 | 0 | 0 | 0.0002842934 | -11.389807 | 6.6048679 | 328.67395 | 336.1774 | -4.2538047
181.06782 | -3.3743818 | -3.9442203 | -0.011665702 | 0 | 0 | 0.00037152716 | -11.388159 | 6.6050625 | 328.67255 | 336.17685 | -4.2538042
181.06784 | -3.3743875 | -3.9557793 | -0.0038156756 | 0 | 0 | 0.00037718174 | -11.388053 | 6.6008101 | 328.67117 | 336.1763 | -4.2552338
181.06786 | -3.374393 | -3.9568172 | -0.0053126113 | 0 | 0 | 0.00037750753 | -11.388046 | 6.6004424 | 328.6698 | 336.17575 | -4.2553573
181.06788 | -3.3743985 | -3.9767458 | -0.011263732 | 0 | 0 | 0.00037728145 | -11.388055 | 6.5961552 | 328.66843 | 336.1752 | -4.2539363
181.0679 | -3.374404 | -3.9586029 | -0.002335961 | 0 | 0 | -0.0012211759 | -11.445223 | 6.6043139 | 328.66705 | 336.17465 | -4.2530985
181.06792 | -3.3744094 | -3.9569988 | 0.0057061799 | 0 | 0 | -0.0013593266 | -11.450163 | 6.6028957 | 328.66568 | 336.1741 | -4.2544584
181.06794 | -3.3744152 | -3.9635148 | -0.0045071919 | 0 | 0 | -0.0013682817 | -11.450484 | 6.6048903 | 328.66431 | 336.17355 | -4.2538624
181.06796 | -3.3744206 | -3.9640822 | -0.011938957 | 0 | 0 | -0.0013687977 | -11.450502 | 6.6071973 | 328.6629 | 336.173 | -4.253808
181.06798 | -3.3744261 | -3.9707391 | -0.0074793966 | 0 | 0 | -0.0013687486 | -11.4505 | 6.6073923 | 328.66153 | 336.17245 | -4.2538042
181.068 | -3.3744316 | -3.9646935 | -0.0034507657 | 0 | 0 | -0.00086377881 | -11.431446 | 6.6052728 | 328.66016 | 336.17191 | -4.2538042
181.06802 | -3.3744371 | -3.9707806 | -0.01109664 | 0 | 0 | -0.00082013546 | -11.429798 | 6.6008244 | 328.65878 | 336.17136 | -4.2538042
181.06804 | -3.3744428 | -3.9779403 | -0.0066811843 | 0 | 0 | -0.00081730646 | -11.429692 | 6.6004434 | 328.65741 | 336.17081 | -4.2538042
181.06806 | -3.3744483 | -3.9851696 | 0.0038787588 | 0 | 0 | -0.00081714347 | -11.429685 | 6.6004186 | 328.65604 | 336.17023 | -4.2538042
181.06808 | -3.3744538 | -3.9924011 | 0.0018771532 | 0 | 0 | -0.00081699353 | -11.429694 | 6.6004176 | 328.65463 | 336.16968 | -4.2523756
181.0681 | -3.3744593 | -3.9863925 | -0.0099318661 | 0 | 0 | 0.00010832905 | -11.486861 | 6.6046834 | 328.65326 | 336.16913 | -4.2522521
181.06812 | -3.374465 | -3.9924786 | -0.011673817 | 0 | 0 | 0.00018830241 | -11.491801 | 6.6071835 | 328.65189 | 336.16858 | -4.2536726
181.06814 | -3.3744705 | -3.979779 | -0.0038164747 | 0 | 0 | 0.00019348635 | -11.492122 | 6.6052594 | 328.65051 | 336.16803 | -4.2537961
181.06816 | -3.3744762 | -4.0117755 | -0.0074905385 | 0 | 0 | 0.00019378505 | -11.49214 | 6.6008234 | 328.64914 | 336.16748 | -4.2538037
181.06818 | -3.3744817 | -4.0145655 | -0.010725464 | 0 | 0 | 0.00019359597 | -11.49215 | 6.6025767 | 328.64777 | 336.16693 | -4.2530894
181.0682 | -3.3744872 | -4.0213685 | -0.00083292637 | 0 | 0 | -0.0011524968 | -11.549319 | 6.6048684 | 328.64639 | 336.16638 | -4.2523136
181.06822 | -3.3744926 | -4.0285726 | 0.0051088003 | 0 | 0 | -0.0012688363 | -11.554259 | 6.6050625 | 328.64499 | 336.16583 | -4.2536769
181.06824 | -3.3744981 | -4.0291843 | -0.0045617395 | 0 | 0 | -0.0012763777 | -11.55458 | 6.6008105 | 328.64362 | 336.16528 | -4.2523675
181.06826 | -3.3745039 | -4.0424666 | -0.012668835 | 0 | 0 | -0.0012768121 | -11.554598 | 6.6025748 | 328.64224 | 336.16473 | -4.2529664
181.06828 | -3.3745093 | -4.0436134 | -0.0075427084 | 0 | 0 | -0.0012767714 | -11.554611 | 6.5984716 | 328.64087 | 336.16418 | -4.252306
181.0683 | -3.3745148 | -4.0436893 | -0.0056327474 | 0 | 0 | -0.00085600122 | -11.630834 | 6.6066418 | 328.6395 | 336.16364 | -4.2536764
181.06832 | -3.3745203 | -4.0569382 | -0.010558604 | 0 | 0 | -0.000819635 | -11.637421 | 6.5966949 | 328.63812 | 336.16306 | -4.2530818
181.06834 | -3.3745258 | -4.0713243 | -0.0051778299 | 0 | 0 | -0.0008172777 | -11.637849 | 6.6022167 | 328.63672 | 336.16251 | -4.2523136
181.06836 | -3.3745315 | -4.0659227 | 0.0054598004 | 0 | 0 | -0.0008171419 | -11.637874 | 6.6027136 | 328.63535 | 336.16196 | -4.2522478
181.06838 | -3.374537 | -4.072051 | -0.00089360191 | 0 | 0 | -0.00081704481 | -11.637887 | 6.6091409 | 328.63397 | 336.16141 | -4.2522435
181.0684 | -3.3745425 | -4.0792141 | -0.012353012 | 0 | 0 | -0.00022813216 | -11.71411 | 6.5990353 | 328.6326 | 336.16086 | -4.2522435
181.06842 | -3.374548 | -4.0930638 | -0.011151729 | 0 | 0 | -0.00017723395 | -11.720697 | 6.6045461 | 328.63123 | 336.16031 | -4.2522435
181.06844 | -3.3745534 | -4.0942454 | -0.0044932198 | 0 | 0 | -0.00017393469 | -11.721125 | 6.6029105 | 328.62985 | 336.15976 | -4.2522435
181.06846 | -3.3745589 | -4.0810804 | -0.0082761701 | 0 | 0 | -0.00017374459 | -11.72115 | 6.6091542 | 328.62848 | 336.15921 | -4.2522435
181.06848 | -3.3745646 | -4.0865641 | -0.010066453 | 0 | 0 | -0.00017387544 | -11.721157 | 6.6011686 | 328.62708 | 336.15866 | -4.2536721
181.0685 | -3.3745701 | -4.1003041 | 0.00067709136 | 0 | 0 | -0.0010994289 | -11.75927 | 6.6068635 | 328.6257 | 336.15811 | -4.2537961
181.06852 | -3.3745756 | -4.1014814 | 0.0045115766 | 0 | 0 | -0.0011794221 | -11.762563 | 6.6031065 | 328.62433 | 336.15756 | -4.2538037
181.06854 | -3.3745811 | -4.1015587 | -0.0060688443 | 0 | 0 | -0.0011846073 | -11.762777 | 6.6070356 | 328.62296 | 336.15701 | -4.2538042
181.06856 | -3.3745866 | -4.1081843 | -0.013523067 | 0 | 0 | -0.0011849061 | -11.762789 | 6.6073823 | 328.62158 | 336.15646 | -4.2523756
181.06858 | -3.3745923 | -4.1087594 | -0.0054348879 | 0 | 0 | -0.0011848324 | -11.762799 | 6.6074047 | 328.62021 | 336.15588 | -4.2536807
181.0686 | -3.3745978 | -4.1286602 | -0.0054489775 | 0 | 0 | -0.00059567048 | -11.819967 | 6.6052737 | 328.6188 | 336.15533 | -4.2523675
181.06862 | -3.3746033 | -4.1303802 | -0.010546549 | 0 | 0 | -0.00054475054 | -11.824907 | 6.6050887 | 328.61743 | 336.15479 | -4.2536807
181.06864 | -3.3746088 | -4.1371107 | -0.0044519268 | 0 | 0 | -0.00054144993 | -11.825228 | 6.6008129 | 328.61606 | 336.15424 | -4.2523675
181.06866 | -3.3746142 | -4.1244493 | 0.0040698485 | 0 | 0 | -0.00054125977 | -11.825246 | 6.6068401 | 328.61469 | 336.15369 | -4.2536807
181.06868 | -3.37462 | -4.1365843 | -0.0017408463 | 0 | 0 | -0.00054121099 | -11.825259 | 6.6031046 | 328.61331 | 336.15314 | -4.2537966
181.0687 | -3.3746257 | -4.1376572 | -0.014601406 | 0 | 0 | -0.0002888756 | -11.901482 | 6.6070347 | 328.61194 | 336.15259 | -4.2538037
181.06872 | -3.3746312 | -4.1377273 | -0.0098926555 | 0 | 0 | -0.00026706691 | -11.908069 | 6.6009851 | 328.61057 | 336.15204 | -4.2523756
181.06874 | -3.3746367 | -4.1377339 | -0.0036541454 | 0 | 0 | -0.00026565325 | -11.908497 | 6.6025863 | 328.60916 | 336.15149 | -4.2536807
181.06876 | -3.3746421 | -4.1575942 | -0.0096585592 | 0 | 0 | -0.00026557178 | -11.908522 | 6.6006045 | 328.60779 | 336.15094 | -4.2523675
181.06878 | -3.3746476 | -4.1394496 | -0.010187277 | 0 | 0 | -0.00026569568 | -11.908523 | 6.6068263 | 328.60641 | 336.15039 | -4.2536807
181.0688 | -3.3746533 | -4.1444654 | 0.0021216767 | 0 | 0 | -0.0011071931 | -11.908523 | 6.6009707 | 328.60504 | 336.14984 | -4.2523675
181.06882 | -3.3746588 | -4.1515536 | 0.0039108968 | 0 | 0 | -0.0011799216 | -11.908523 | 6.6004534 | 328.60367 | 336.14929 | -4.2522516
181.06884 | -3.3746643 | -4.145535 | -0.0083013298 | 0 | 0 | -0.001184636 | -11.908523 | 6.6025524 | 328.60229 | 336.14874 | -4.2529583
181.06886 | -3.3746698 | -4.138381 | -0.01298947 | 0 | 0 | -0.0011849076 | -11.908523 | 6.6048675 | 328.60089 | 336.14816 | -4.252305
181.06888 | -3.3746753 | -4.1443944 | -0.0053844913 | 0 | 0 | -0.0011848324 | -11.908526 | 6.6071954 | 328.59952 | 336.14761 | -4.2522478
181.0689 | -3.374681 | -4.1383038 | -0.0047194506 | 0 | 0 | -0.00059567048 | -11.927582 | 6.603128 | 328.59814 | 336.14706 | -4.2522435
181.06892 | -3.3746865 | -4.1245275 | -0.011209759 | 0 | 0 | -0.00054475054 | -11.92923 | 6.6027722 | 328.59677 | 336.14651 | -4.2529583
181.06894 | -3.374692 | -4.143209 | -0.0037843301 | 0 | 0 | -0.00054144993 | -11.929336 | 6.6070127 | 328.5954 | 336.14597 | -4.252305
181.06896 | -3.3746974 | -4.1316071 | 0.0041284533 | 0 | 0 | -0.00054125977 | -11.929343 | 6.6009836 | 328.59402 | 336.14542 | -4.251533
181.06898 | -3.3747029 | -4.1305704 | -0.0039150105 | 0 | 0 | -0.00054124946 | -11.929337 | 6.6047187 | 328.59265 | 336.14487 | -4.2536106
181.069 | -3.3747084 | -4.1371198 | -0.014789313 | 0 | 0 | -0.00054124888 | -11.891224 | 6.5986567 | 328.59125 | 336.14432 | -4.2530775
181.06902 | -3.3747141 | -4.1112061 | -0.0091785574 | 0 | 0 | -0.00054124888 | -11.887931 | 6.6066542 | 328.58987 | 336.14377 | -4.2523131
181.06904 | -3.3747196 | -4.1288157 | -0.003592408 | 0 | 0 | -0.00054124888 | -11.887717 | 6.6030931 | 328.5885 | 336.14322 | -4.2522478
181.06906 | -3.3747251 | -4.1171432 | -0.011832319 | 0 | 0 | -0.00054124888 | -11.887705 | 6.6049018 | 328.58713 | 336.14267 | -4.2522435
181.06908 | -3.3747306 | -4.1094813 | -0.0089227073 | 0 | 0 | -0.00054131303 | -11.887695 | 6.600801 | 328.58575 | 336.14212 | -4.2522435
181.0691 | -3.3747361 | -4.1154599 | 0.002234698 | 0 | 0 | -0.00096211012 | -11.830527 | 6.6068392 | 328.58438 | 336.14157 | -4.2536721
181.06912 | -3.3747418 | -4.1027489 | 0.0017393572 | 0 | 0 | -0.0009984785 | -11.825587 | 6.6009717 | 328.58298 | 336.14099 | -4.2537961
181.06914 | -3.3747473 | -4.1016388 | -0.009215612 | 0 | 0 | -0.0010008359 | -11.825266 | 6.6047182 | 328.5816 | 336.14044 | -4.2538037
181.06916 | -3.3747528 | -4.1015649 | -0.01378997 | 0 | 0 | -0.0010009718 | -11.825248 | 6.6029205 | 328.58023 | 336.13989 | -4.2538042
181.06918 | -3.3747582 | -4.0883164 | -0.0061782477 | 0 | 0 | -0.0010009278 | -11.825238 | 6.6027584 | 328.57886 | 336.13934 | -4.2538042
181.0692 | -3.3747637 | -4.0739284 | -0.0047864476 | 0 | 0 | -0.00066427718 | -11.76807 | 6.6027479 | 328.57748 | 336.13879 | -4.2538042
181.06922 | -3.3747694 | -4.0660901 | -0.010487568 | 0 | 0 | -0.00063518126 | -11.76313 | 6.6048794 | 328.57611 | 336.13824 | -4.2538042
181.06924 | -3.3747749 | -4.0786796 | -0.0022700834 | 0 | 0 | -0.00063329528 | -11.762809 | 6.6029315 | 328.57474 | 336.1377 | -4.2523756
181.06926 | -3.3747807 | -4.0665383 | 0.0042578671 | 0 | 0 | -0.00063318654 | -11.762791 | 6.6027584 | 328.57333 | 336.13715 | -4.2536807
181.06928 | -3.3747861 | -4.0522213 | -0.00463271 | 0 | 0 | -0.00063318072 | -11.762775 | 6.600616 | 328.57196 | 336.1366 | -4.2537966
181.0693 | -3.3747916 | -4.0377665 | -0.013399026 | 0 | 0 | -0.00063318037 | -11.667495 | 6.6068273 | 328.57059 | 336.13605 | -4.2538037
181.06932 | -3.3747971 | -4.0497851 | -0.0090571688 | 0 | 0 | -0.00063318037 | -11.65926 | 6.6009712 | 328.56921 | 336.1355 | -4.2523756
181.06934 | -3.3748028 | -4.0442276 | -0.0043104594 | 0 | 0 | -0.00063318037 | -11.658726 | 6.6047187 | 328.56784 | 336.13495 | -4.2529674
181.06936 | -3.3748083 | -4.0304809 | -0.0097163999 | 0 | 0 | -0.00063318037 | -11.658695 | 6.6050534 | 328.56647 | 336.1344 | -4.2551641
181.06938 | -3.3748138 | -4.0160608 | -0.0072866771 | 0 | 0 | -0.00063320604 | -11.658679 | 6.6050749 | 328.56506 | 336.13382 | -4.2539229
181.0694 | -3.3748193 | -4.0148401 | 0.0030983128 | 0 | 0 | -0.00080158119 | -11.5634 | 6.6029444 | 328.56369 | 336.13327 | -4.2538123
181.06942 | -3.3748248 | -4.0147614 | 0.001084963 | 0 | 0 | -0.0008161334 | -11.555165 | 6.6070247 | 328.56232 | 336.13272 | -4.2538047
181.06944 | -3.3748305 | -4.0147519 | -0.012903139 | 0 | 0 | -0.00081707671 | -11.554631 | 6.6031165 | 328.56094 | 336.13217 | -4.2523756
181.06946 | -3.374836 | -3.9816468 | -0.011929249 | 0 | 0 | -0.00081713108 | -11.5546 | 6.6070356 | 328.55957 | 336.13162 | -4.2536807
181.06948 | -3.3748415 | -3.9854064 | -0.0045591705 | 0 | 0 | -0.00081708276 | -11.554587 | 6.6052499 | 328.5582 | 336.13107 | -4.2537966
181.0695 | -3.3748469 | -3.9857943 | -0.0068288241 | 0 | 0 | -0.00048054845 | -11.478363 | 6.6093521 | 328.55682 | 336.13052 | -4.2538037
181.06952 | -3.3748524 | -3.9924402 | -0.010666886 | 0 | 0 | -0.00045146261 | -11.471776 | 6.603313 | 328.55542 | 336.12997 | -4.2538042
181.06954 | -3.3748579 | -3.9797714 | -0.00082898873 | 0 | 0 | -0.00044957723 | -11.471348 | 6.6027832 | 328.55405 | 336.12943 | -4.2538042
181.06956 | -3.3748636 | -3.9786651 | 0.0058350884 | 0 | 0 | -0.00044946861 | -11.471323 | 6.6027489 | 328.55267 | 336.12888 | -4.2545195
181.06958 | -3.3748691 | -3.9852111 | -0.005951643 | 0 | 0 | -0.00044951405 | -11.471322 | 6.6027474 | 328.5513 | 336.12833 | -4.2538657
181.0696 | -3.3748746 | -3.965915 | -0.013515743 | 0 | 0 | -0.00078604813 | -11.471322 | 6.6048799 | 328.54993 | 336.12778 | -4.2538085
181.06962 | -3.3748801 | -3.9576139 | -0.0076131993 | 0 | 0 | -0.00081513397 | -11.471322 | 6.6050644 | 328.54855 | 336.12723 | -4.2523761
181.06964 | -3.3748856 | -3.9569333 | -0.0049112006 | 0 | 0 | -0.00081701932 | -11.471322 | 6.6093397 | 328.54715 | 336.12665 | -4.2551107
181.06966 | -3.3748913 | -3.9635112 | -0.011948668 | 0 | 0 | -0.00081712799 | -11.471322 | 6.603313 | 328.54578 | 336.1261 | -4.2546349
181.06968 | -3.3748968 | -3.9640803 | -0.0052996492 | 0 | 0 | -0.00081709534 | -11.471313 | 6.6049156 | 328.5444 | 336.12555 | -4.2538738
181.0697 | -3.3749022 | -3.9574978 | 0.0032738838 | 0 | 0 | -0.0005645745 | -11.414145 | 6.6029329 | 328.54303 | 336.125 | -4.2523799
181.06972 | -3.3749077 | -3.9701679 | -0.0010822985 | 0 | 0 | -0.00054274971 | -11.409205 | 6.6006269 | 328.54166 | 336.12445 | -4.2536817
181.06974 | -3.3749132 | -3.958034 | -0.012365461 | 0 | 0 | -0.00054133503 | -11.408884 | 6.6025639 | 328.54028 | 336.1239 | -4.2523675
181.06976 | -3.3749189 | -3.963582 | -0.012605011 | 0 | 0 | -0.00054125354 | -11.408866 | 6.6048679 | 328.53891 | 336.12335 | -4.2536812
181.06978 | -3.3749244 | -3.9574621 | -0.0046188007 | 0 | 0 | -0.00054123631 | -11.408862 | 6.605063 | 328.53751 | 336.1228 | -4.2552257
181.0698 | -3.3749299 | -3.9503036 | -0.0082844216 | 0 | 0 | -0.00045722281 | -11.389807 | 6.6050758 | 328.53613 | 336.12225 | -4.2539272
181.06982 | -3.3749356 | -3.9629407 | -0.010792358 | 0 | 0 | -0.00044996175 | -11.388159 | 6.6029444 | 328.53476 | 336.1217 | -4.2538123
181.06984 | -3.3749411 | -3.9772861 | 0.0006144793 | 0 | 0 | -0.00044949108 | -11.388053 | 6.6048918 | 328.53339 | 336.12115 | -4.2538047
181.06986 | -3.3749466 | -3.9652593 | 0.0052340212 | 0 | 0 | -0.00044946396 | -11.388046 | 6.6029325 | 328.53201 | 336.12061 | -4.2538042
181.06988 | -3.3749523 | -3.9575729 | -0.0045536198 | 0 | 0 | -0.00044948811 | -11.388046 | 6.6070242 | 328.53064 | 336.12006 | -4.2538042
181.0699 | -3.3749578 | -3.9635532 | -0.012668145 | 0 | 0 | -0.00061764731 | -11.388046 | 6.6052494 | 328.52924 | 336.11948 | -4.2523756
181.06992 | -3.3749633 | -3.9707069 | -0.0060897749 | 0 | 0 | -0.00063218089 | -11.388046 | 6.6072202 | 328.52786 | 336.11893 | -4.2536807
181.06994 | -3.3749688 | -3.977936 | -0.0033291911 | 0 | 0 | -0.00063312298 | -11.388046 | 6.6031294 | 328.52649 | 336.11838 | -4.2530818
181.06996 | -3.3749743 | -3.9851673 | -0.010362227 | 0 | 0 | -0.00063317729 | -11.388046 | 6.6049042 | 328.52512 | 336.11783 | -4.2523136
181.06998 | -3.37498 | -3.9791589 | -0.0051651592 | 0 | 0 | -0.00063316745 | -11.388055 | 6.6050649 | 328.52374 | 336.11728 | -4.2536769
181.07 | -3.3749855 | -3.9852479 | 0.005460639 | 0 | 0 | -0.00054902153 | -11.445223 | 6.6050763 | 328.52237 | 336.11673 | -4.2530818
181.07002 | -3.3749909 | -3.9924064 | -0.00016738521 | 0 | 0 | -0.000541749 | -11.450163 | 6.6050763 | 328.521 | 336.11618 | -4.2530279
181.07004 | -3.3749964 | -3.9930167 | -0.013015454 | 0 | 0 | -0.00054127758 | -11.450484 | 6.6008115 | 328.51959 | 336.11563 | -4.2523103
181.07006 | -3.3750019 | -4.0129204 | -0.0097586345 | 0 | 0 | -0.0005412504 | -11.450502 | 6.6025753 | 328.51822 | 336.11508 | -4.2536764
181.07008 | -3.3750076 | -4.0212588 | -0.0043718019 | 0 | 0 | -0.00054123614 | -11.45052 | 6.602736 | 328.51685 | 336.11453 | -4.2523675
181.0701 | -3.3750131 | -4.0087023 | -0.0097206142 | 0 | 0 | -0.00045722281 | -11.564856 | 6.6070108 | 328.51547 | 336.11398 | -4.2522516
181.07012 | -3.3750186 | -4.0208435 | -0.0087388521 | 0 | 0 | -0.00044996175 | -11.574738 | 6.603116 | 328.5141 | 336.11343 | -4.2536726
181.07014 | -3.3750241 | -4.0219173 | 0.0015209194 | 0 | 0 | -0.00044949108 | -11.575378 | 6.6049042 | 328.51273 | 336.11288 | -4.2523675
181.07016 | -3.3750296 | -4.0286117 | 0.0053081959 | 0 | 0 | -0.00044946396 | -11.575415 | 6.6071978 | 328.51132 | 336.1123 | -4.2536807
181.07018 | -3.375035 | -4.0490503 | -0.006726996 | 0 | 0 | -0.00044952659 | -11.575429 | 6.6073923 | 328.50995 | 336.11176 | -4.2530818
181.0702 | -3.3750408 | -4.0441833 | -0.01358166 | 0 | 0 | -0.00087016408 | -11.651653 | 6.6052737 | 328.50858 | 336.11121 | -4.2537422
181.07022 | -3.3750463 | -4.0437255 | -0.0068910592 | 0 | 0 | -0.00090651872 | -11.65824 | 6.6072221 | 328.5072 | 336.11066 | -4.2538004
181.07024 | -3.3750517 | -4.0503163 | -0.0041230172 | 0 | 0 | -0.00090887526 | -11.658668 | 6.6073947 | 328.50583 | 336.11011 | -4.2538042
181.07026 | -3.3750572 | -4.0508866 | -0.010429118 | 0 | 0 | -0.00090901105 | -11.658693 | 6.6095371 | 328.50446 | 336.10956 | -4.2523756
181.07028 | -3.3750627 | -4.0509233 | -0.0037176427 | 0 | 0 | -0.00090894144 | -11.658694 | 6.6075907 | 328.50308 | 336.10901 | -4.2536807
181.0703 | -3.3750684 | -4.0509276 | 0.006311927 | 0 | 0 | -0.00040410864 | -11.658694 | 6.6074181 | 328.50168 | 336.10846 | -4.2537966
181.07032 | -3.3750739 | -4.0641713 | -0.0015479963 | 0 | 0 | -0.00036047719 | -11.658694 | 6.6031423 | 328.50031 | 336.10791 | -4.254519
181.07034 | -3.3750794 | -4.071939 | -0.011684664 | 0 | 0 | -0.00035764894 | -11.658694 | 6.6049056 | 328.49893 | 336.10736 | -4.2538657
181.07036 | -3.3750849 | -4.0858278 | -0.0096409284 | 0 | 0 | -0.00035748599 | -11.658694 | 6.6071978 | 328.49756 | 336.10681 | -4.2538085
181.07038 | -3.3750906 | -4.0870156 | -0.003637725 | 0 | 0 | -0.0003574772 | -11.658709 | 6.6031275 | 328.49619 | 336.10626 | -4.2523756
181.0704 | -3.3750961 | -4.1003332 | -0.0089311097 | 0 | 0 | -0.00035747673 | -11.753989 | 6.6006384 | 328.49481 | 336.10571 | -4.2522521
181.07042 | -3.3751018 | -4.0948629 | -0.0086716572 | 0 | 0 | -0.0003574767 | -11.762224 | 6.6004324 | 328.49341 | 336.10516 | -4.2536726
181.07044 | -3.3751073 | -4.1076078 | 0.0037031251 | 0 | 0 | -0.0003574767 | -11.762758 | 6.6068168 | 328.49203 | 336.10458 | -4.2537961
181.07046 | -3.3751128 | -4.1087193 | 0.0047701732 | 0 | 0 | -0.0003574767 | -11.762789 | 6.6095004 | 328.49066 | 336.10403 | -4.2523751
181.07048 | -3.3751183 | -4.1087909 | -0.0082297958 | 0 | 0 | -0.00035757932 | -11.762799 | 6.6054564 | 328.48929 | 336.10349 | -4.2529669
181.0705 | -3.3751237 | -4.1021743 | -0.011532445 | 0 | 0 | -0.0010307649 | -11.819967 | 6.6072335 | 328.48792 | 336.10294 | -4.252306
181.07052 | -3.3751295 | -4.1082263 | -0.0059849755 | 0 | 0 | -0.0010889466 | -11.824907 | 6.6052623 | 328.48654 | 336.10239 | -4.2536764
181.07054 | -3.3751349 | -4.1286221 | -0.0047738482 | 0 | 0 | -0.001092718 | -11.825228 | 6.6050887 | 328.48517 | 336.10184 | -4.2537961
181.07056 | -3.3751404 | -4.1105137 | -0.0097614126 | 0 | 0 | -0.0010929353 | -11.825246 | 6.6050768 | 328.48376 | 336.10129 | -4.2523751
181.07058 | -3.3751459 | -4.1287727 | -0.0022071248 | 0 | 0 | -0.0010928187 | -11.825256 | 6.600811 | 328.48239 | 336.10074 | -4.2529669
181.0706 | -3.3751514 | -4.1237669 | 0.0057148412 | 0 | 0 | -0.00025145171 | -11.882424 | 6.6004429 | 328.48102 | 336.10019 | -4.252306
181.07062 | -3.3751571 | -4.1431613 | -0.0023289223 | 0 | 0 | -0.00017873442 | -11.887364 | 6.600419 | 328.47964 | 336.09964 | -4.2536764
181.07064 | -3.3751626 | -4.1316051 | -0.013202636 | 0 | 0 | -0.00017402082 | -11.887685 | 6.6046824 | 328.47827 | 336.09909 | -4.2530818
181.07066 | -3.3751681 | -4.1371927 | -0.0090444963 | 0 | 0 | -0.00017374923 | -11.887703 | 6.6007867 | 328.4769 | 336.09854 | -4.2537422
181.07068 | -3.3751736 | -4.1443162 | -0.0043098419 | 0 | 0 | -0.00017377305 | -11.88771 | 6.6025748 | 328.47549 | 336.09799 | -4.2538004
181.0707 | -3.3751791 | -4.1316805 | -0.010441907 | 0 | 0 | -0.00042615004 | -11.925823 | 6.6070013 | 328.47412 | 336.09741 | -4.2530894
181.07072 | -3.3751845 | -4.1371961 | -0.0080748079 | 0 | 0 | -0.0004479624 | -11.929116 | 6.6073799 | 328.47275 | 336.09686 | -4.2523136
181.07074 | -3.3751903 | -4.1376953 | 0.0030318834 | 0 | 0 | -0.0004493763 | -11.92933 | 6.6052713 | 328.47137 | 336.09631 | -4.2522478
181.07076 | -3.3751957 | -4.1311092 | 0.0032592297 | 0 | 0 | -0.00044945779 | -11.929342 | 6.6008229 | 328.47 | 336.09576 | -4.2536726
181.07078 | -3.3752012 | -4.1437798 | -0.0090854084 | 0 | 0 | -0.0004495648 | -11.929343 | 6.5961795 | 328.46863 | 336.09521 | -4.2537961
181.0708 | -3.3752067 | -4.1382651 | -0.011603241 | 0 | 0 | -0.0011227411 | -11.929343 | 6.6021824 | 328.46725 | 336.09467 | -4.2538037
181.07082 | -3.3752122 | -4.131144 | -0.0038116241 | 0 | 0 | -0.001180922 | -11.929343 | 6.6005793 | 328.46585 | 336.09412 | -4.2523756
181.07084 | -3.3752179 | -4.1305399 | -0.0053121569 | 0 | 0 | -0.0011846934 | -11.929343 | 6.6089573 | 328.46448 | 336.09357 | -4.2529669
181.07086 | -3.3752234 | -4.1371226 | -0.0098117748 | 0 | 0 | -0.0011849108 | -11.929343 | 6.6054196 | 328.4631 | 336.09302 | -4.2537346
181.07088 | -3.3752289 | -4.1443124 | -0.00075791549 | 0 | 0 | -0.0011847557 | -11.929343 | 6.6029668 | 328.46173 | 336.09247 | -4.2538004
181.0709 | -3.3752344 | -4.1316776 | 0.0058400766 | 0 | 0 | -9.0984089e-05 | -11.929343 | 6.6048937 | 328.46036 | 336.09192 | -4.2538042
181.07092 | -3.3752398 | -4.1173325 | -0.0030470833 | 0 | 0 | 3.5479534e-06 | -11.929343 | 6.6050639 | 328.45898 | 336.09137 | -4.2523756
181.07094 | -3.3752456 | -4.1359782 | -0.013264607 | 0 | 0 | 9.6755966e-06 | -11.929343 | 6.600811 | 328.45758 | 336.09082 | -4.2522521
181.07096 | -3.3752511 | -4.1309929 | -0.0068705287 | 0 | 0 | 1.0028662e-05 | -11.929343 | 6.6047087 | 328.45621 | 336.09024 | -4.2536726
181.07098 | -3.3752568 | -4.1106639 | -0.0041218353 | 0 | 0 | 9.9836134e-06 | -11.929328 | 6.6093173 | 328.45483 | 336.08969 | -4.2545109
181.071 | -3.3752623 | -4.1089163 | -0.010429608 | 0 | 0 | -0.00041061157 | -11.834048 | 6.605443 | 328.45346 | 336.08914 | -4.2531509
181.07102 | -3.3752677 | -4.1088037 | -0.007348449 | 0 | 0 | -0.0004469626 | -11.825813 | 6.6008348 | 328.45209 | 336.08859 | -4.2537465
181.07104 | -3.3752732 | -4.1154175 | 0.0045462321 | 0 | 0 | -0.00044931893 | -11.825279 | 6.6004438 | 328.45071 | 336.08804 | -4.2538009
181.07106 | -3.3752789 | -4.1093678 | 0.0026621446 | 0 | 0 | -0.00044945467 | -11.825248 | 6.600419 | 328.44934 | 336.08749 | -4.2530894
181.07108 | -3.3752844 | -4.102211 | -0.011317492 | 0 | 0 | -0.00044960316 | -11.825244 | 6.6046829 | 328.44794 | 336.08694 | -4.2523136
181.0711 | -3.3752899 | -4.1016026 | -0.0096170567 | 0 | 0 | -0.0013753786 | -11.806189 | 6.6050515 | 328.44656 | 336.0864 | -4.2536769
181.07112 | -3.3752954 | -4.0949416 | -0.0036360156 | 0 | 0 | -0.0014553909 | -11.804541 | 6.6093397 | 328.44519 | 336.08585 | -4.2523675
181.07114 | -3.3753009 | -4.0877447 | -0.0067533557 | 0 | 0 | -0.0014605774 | -11.804435 | 6.6054454 | 328.44382 | 336.0853 | -4.2536807
181.07116 | -3.3753066 | -4.0805154 | -0.010662199 | 0 | 0 | -0.0014608763 | -11.804428 | 6.6051002 | 328.44244 | 336.08475 | -4.2523675
181.07118 | -3.3753121 | -4.086524 | -0.0015551141 | 0 | 0 | -0.0014607001 | -11.804422 | 6.6008129 | 328.44107 | 336.0842 | -4.2522516
181.0712 | -3.3753176 | -4.0804348 | 0.0050463756 | 0 | 0 | -0.00019843547 | -11.76631 | 6.6047068 | 328.43967 | 336.08365 | -4.252244
181.07122 | -3.3753231 | -4.073276 | -0.0038396185 | 0 | 0 | -8.9341083e-05 | -11.763017 | 6.5986557 | 328.43829 | 336.08307 | -4.2522435
181.07124 | -3.3753285 | -4.0726657 | -0.013331511 | 0 | 0 | -8.2269493e-05 | -11.762803 | 6.6045222 | 328.43692 | 336.08252 | -4.2522435
181.07126 | -3.3753343 | -4.0527639 | -0.0061485525 | 0 | 0 | -8.1862054e-05 | -11.762791 | 6.6029077 | 328.43555 | 336.08197 | -4.2536721
181.07128 | -3.3753397 | -4.0576644 | -0.0040592002 | 0 | 0 | -8.189134e-05 | -11.762778 | 6.6006255 | 328.43417 | 336.08142 | -4.2537961
181.0713 | -3.3753452 | -4.0448818 | -0.0096997842 | 0 | 0 | -0.00041838051 | -11.686554 | 6.6068282 | 328.4328 | 336.08087 | -4.2538037
181.07132 | -3.3753507 | -4.0371456 | -0.0051067644 | 0 | 0 | -0.00044746252 | -11.679967 | 6.6031041 | 328.43143 | 336.08032 | -4.2523756
181.07134 | -3.3753562 | -4.0298796 | 0.0040118922 | 0 | 0 | -0.00044934763 | -11.679539 | 6.6049027 | 328.43002 | 336.07977 | -4.2529669
181.07136 | -3.3753617 | -4.029264 | -0.0002925958 | 0 | 0 | -0.00044945622 | -11.679514 | 6.6029329 | 328.42865 | 336.07922 | -4.252306
181.07138 | -3.3753674 | -4.0159822 | -0.012298365 | 0 | 0 | -0.00044961608 | -11.679496 | 6.6027589 | 328.42728 | 336.07867 | -4.2522478
181.0714 | -3.3753729 | -4.0148358 | -0.011148018 | 0 | 0 | -0.0014596045 | -11.56516 | 6.602747 | 328.4259 | 336.07813 | -4.2522435
181.07142 | -3.3753784 | -4.0147605 | -0.0037667225 | 0 | 0 | -0.0015468952 | -11.555278 | 6.6006145 | 328.42453 | 336.07758 | -4.2536721
181.07144 | -3.3753839 | -4.0081353 | -0.0082133878 | 0 | 0 | -0.0015525534 | -11.554638 | 6.6025624 | 328.42316 | 336.07703 | -4.2530813
181.07146 | -3.3753893 | -4.0075626 | -0.010062274 | 0 | 0 | -0.0015528795 | -11.554601 | 6.6027346 | 328.42175 | 336.07648 | -4.2523136
181.07148 | -3.3753951 | -4.0075226 | 0.001403835 | 0 | 0 | -0.0015526406 | -11.554596 | 6.6006141 | 328.42038 | 336.0759 | -4.2529626
181.0715 | -3.3754005 | -3.9876573 | 0.0060269372 | 0 | 0 | 0.00013015707 | -11.535541 | 6.602562 | 328.41901 | 336.07535 | -4.2523055
181.07152 | -3.375406 | -3.9925609 | -0.0059391209 | 0 | 0 | 0.00027559724 | -11.533893 | 6.6006007 | 328.41763 | 336.0748 | -4.2529621
181.07154 | -3.3754117 | -3.9864006 | -0.012789482 | 0 | 0 | 0.00028502478 | -11.533787 | 6.5919013 | 328.41626 | 336.07425 | -4.2523055
181.07156 | -3.3754172 | -3.9858589 | -0.0068239528 | 0 | 0 | 0.00028556801 | -11.53378 | 6.6060786 | 328.41489 | 336.0737 | -4.2522478
181.07158 | -3.3754227 | -3.9858227 | -0.0033925287 | 0 | 0 | 0.00028550759 | -11.533771 | 6.6051879 | 328.41351 | 336.07315 | -4.2522435
181.0716 | -3.3754284 | -3.9792004 | -0.011092388 | 0 | 0 | -0.00030310577 | -11.476602 | 6.6072159 | 328.41211 | 336.0726 | -4.2536721
181.07162 | -3.3754339 | -3.9852493 | -0.0037765538 | 0 | 0 | -0.00035397828 | -11.471662 | 6.6009965 | 328.41074 | 336.07205 | -4.2523675
181.07164 | -3.3754394 | -3.9857824 | 0.004855738 | 0 | 0 | -0.00035727589 | -11.471341 | 6.6025872 | 328.40936 | 336.0715 | -4.2522516
181.07166 | -3.3754449 | -3.9725742 | -0.00022192633 | 0 | 0 | -0.00035746588 | -11.471323 | 6.6027369 | 328.40799 | 336.07095 | -4.2536726
181.07168 | -3.3754504 | -3.9648106 | -0.010841168 | 0 | 0 | -0.00035761727 | -11.471313 | 6.6070108 | 328.40662 | 336.0704 | -4.2530813
181.0717 | -3.3754561 | -3.9641652 | -0.010296781 | 0 | 0 | -0.0012833191 | -11.414145 | 6.6052475 | 328.40524 | 336.06985 | -4.2537422
181.07172 | -3.3754616 | -3.9707472 | -0.0036959844 | 0 | 0 | -0.0013633253 | -11.409205 | 6.6029549 | 328.40384 | 336.06931 | -4.2538004
181.07174 | -3.3754671 | -3.9845591 | -0.0089350315 | 0 | 0 | -0.0013685112 | -11.408884 | 6.6006284 | 328.40247 | 336.06876 | -4.2530894
181.07176 | -3.3754725 | -3.9857404 | -0.0093984976 | 0 | 0 | -0.0013688101 | -11.408866 | 6.6046963 | 328.40109 | 336.06818 | -4.2523136
181.07178 | -3.375478 | -3.9858148 | 0.00146233 | 0 | 0 | -0.0013685954 | -11.408874 | 6.6071844 | 328.39972 | 336.06763 | -4.2529626
181.0718 | -3.3754838 | -3.9725771 | 0.0045779748 | 0 | 0 | 0.00014571997 | -11.466042 | 6.6009946 | 328.39835 | 336.06708 | -4.2523055
181.07182 | -3.3754892 | -3.9714351 | -0.0075164977 | 0 | 0 | 0.00027659861 | -11.470982 | 6.6068525 | 328.39697 | 336.06653 | -4.2536764
181.07184 | -3.3754947 | -3.9846039 | -0.015100977 | 0 | 0 | 0.00028508229 | -11.471303 | 6.6073699 | 328.3956 | 336.06598 | -4.2537961
181.07186 | -3.3755002 | -3.9923632 | -0.0062947278 | 0 | 0 | 0.00028557109 | -11.471321 | 6.6052713 | 328.3942 | 336.06543 | -4.2538037
181.07188 | -3.3755057 | -3.9797714 | -0.0047942875 | 0 | 0 | 0.00028548212 | -11.471319 | 6.6029558 | 328.39282 | 336.06488 | -4.2530894
181.0719 | -3.3755112 | -4.0051489 | -0.011940694 | 0 | 0 | -0.00047134038 | -11.452264 | 6.598496 | 328.39145 | 336.06433 | -4.2523136
181.07192 | -3.3755169 | -3.9808834 | -0.0031207532 | 0 | 0 | -0.00053675071 | -11.450616 | 6.6045113 | 328.39008 | 336.06378 | -4.2536769
181.07194 | -3.3755224 | -3.991982 | 0.0063662268 | 0 | 0 | -0.00054099073 | -11.45051 | 6.6007757 | 328.3887 | 336.06323 | -4.2523675
181.07196 | -3.3755279 | -3.9996095 | -0.0022709179 | 0 | 0 | -0.00054123491 | -11.450503 | 6.6089697 | 328.38733 | 336.06268 | -4.2522516
181.07198 | -3.3755333 | -4.0134878 | -0.01319906 | 0 | 0 | -0.0005414022 | -11.450518 | 6.5990233 | 328.38593 | 336.06213 | -4.2536726
181.072 | -3.3755388 | -4.0014343 | -0.010496853 | 0 | 0 | -0.001551534 | -11.545798 | 6.6024137 | 328.38455 | 336.06158 | -4.2537961
181.07202 | -3.3755445 | -4.0202308 | -0.0044352617 | 0 | 0 | -0.0016388374 | -11.554033 | 6.6027246 | 328.38318 | 336.061 | -4.2538037
181.07204 | -3.37555 | -4.0284977 | -0.0097246086 | 0 | 0 | -0.0016444965 | -11.554567 | 6.6006131 | 328.38181 | 336.06046 | -4.2538042
181.07206 | -3.3755555 | -4.0225592 | -0.0080125798 | 0 | 0 | -0.0016448225 | -11.554598 | 6.6025629 | 328.38043 | 336.05991 | -4.2523756
181.07208 | -3.375561 | -4.0418911 | 0.0030360327 | 0 | 0 | -0.0016445452 | -11.554611 | 6.6048675 | 328.37906 | 336.05936 | -4.2536807
181.0721 | -3.3755667 | -4.0237112 | 0.0039857505 | 0 | 0 | 0.00029056071 | -11.630834 | 6.6050625 | 328.37769 | 336.05881 | -4.2537966
181.07212 | -3.3755722 | -4.0353475 | -0.0090227351 | 0 | 0 | 0.00045780712 | -11.637421 | 6.6029429 | 328.37628 | 336.05826 | -4.2538037
181.07214 | -3.3755779 | -4.0430102 | -0.012325791 | 0 | 0 | 0.00046864818 | -11.637849 | 6.6006279 | 328.37491 | 336.05771 | -4.2538042
181.07216 | -3.3755834 | -4.0568938 | -0.0060521723 | 0 | 0 | 0.00046927281 | -11.637874 | 6.6046953 | 328.37354 | 336.05716 | -4.2538042
181.07218 | -3.3755889 | -4.0646996 | -0.0055045635 | 0 | 0 | 0.00046915273 | -11.637884 | 6.6029201 | 328.37216 | 336.05661 | -4.2523756
181.0722 | -3.3755944 | -4.0587263 | -0.010549978 | 0 | 0 | -0.00053996686 | -11.695052 | 6.6091547 | 328.37079 | 336.05606 | -4.2522521
181.07222 | -3.3755999 | -4.0515742 | -0.0029994515 | 0 | 0 | -0.00062718272 | -11.699992 | 6.603301 | 328.36942 | 336.05551 | -4.2529583
181.07224 | -3.3756056 | -4.0509701 | 0.0049213348 | 0 | 0 | -0.00063283613 | -11.700313 | 6.6070485 | 328.36801 | 336.05496 | -4.252305
181.07226 | -3.3756111 | -4.0707946 | -0.003847728 | 0 | 0 | -0.00063316181 | -11.700331 | 6.6073828 | 328.36664 | 336.05441 | -4.2536764
181.07228 | -3.3756166 | -4.0725102 | -0.01333231 | 0 | 0 | -0.00063332054 | -11.700335 | 6.6052718 | 328.36526 | 336.05383 | -4.2537961
181.0723 | -3.375622 | -4.0792432 | -0.0083264783 | 0 | 0 | -0.0015593071 | -11.71939 | 6.6008239 | 328.36389 | 336.05328 | -4.2523751
181.07232 | -3.3756275 | -4.0864425 | -0.0035211535 | 0 | 0 | -0.0016393376 | -11.721038 | 6.6004438 | 328.36252 | 336.05273 | -4.2522521
181.07234 | -3.3756332 | -4.080431 | -0.0096496576 | 0 | 0 | -0.0016445252 | -11.721144 | 6.6025524 | 328.36115 | 336.05219 | -4.252244
181.07236 | -3.3756387 | -4.0799003 | -0.0080076978 | 0 | 0 | -0.0016448242 | -11.721151 | 6.6048665 | 328.35977 | 336.05164 | -4.2522435
181.07238 | -3.3756442 | -4.0931091 | 0.0037616307 | 0 | 0 | -0.0016445325 | -11.72116 | 6.6007986 | 328.35837 | 336.05109 | -4.2529583
181.0724 | -3.3756497 | -4.1074939 | 0.0033220642 | 0 | 0 | 0.00037457608 | -11.778329 | 6.6025748 | 328.35699 | 336.05054 | -4.2537341
181.07242 | -3.3756552 | -4.1087136 | -0.009806877 | 0 | 0 | 0.00054908288 | -11.783269 | 6.602735 | 328.35562 | 336.04999 | -4.2538004
181.07244 | -3.3756607 | -4.1154141 | -0.012391992 | 0 | 0 | 0.00056039455 | -11.78359 | 6.6006141 | 328.35425 | 336.04944 | -4.2538042
181.07246 | -3.3756664 | -4.1226115 | -0.0038784472 | 0 | 0 | 0.00056104624 | -11.783608 | 6.602562 | 328.35287 | 336.04889 | -4.2530894
181.07248 | -3.3756719 | -4.1166 | -0.0053166803 | 0 | 0 | 0.00056091481 | -11.783618 | 6.6006026 | 328.3515 | 336.04834 | -4.2523136
181.0725 | -3.3756773 | -4.1160684 | -0.011263857 | 0 | 0 | -0.00053220743 | -11.840787 | 6.6025624 | 328.3501 | 336.04779 | -4.2522478
181.07252 | -3.3756828 | -4.1292763 | -0.0016097965 | 0 | 0 | -0.00062668341 | -11.845727 | 6.6048675 | 328.34872 | 336.04724 | -4.2522435
181.07254 | -3.3756883 | -4.1304197 | 0.005042552 | 0 | 0 | -0.00063280738 | -11.846048 | 6.6050625 | 328.34735 | 336.04666 | -4.2522435
181.07256 | -3.375694 | -4.1371121 | -0.0052922931 | 0 | 0 | -0.00063316023 | -11.846066 | 6.6008105 | 328.34598 | 336.04611 | -4.2536721
181.07258 | -3.3756995 | -4.1178303 | -0.01273207 | 0 | 0 | -0.00063330767 | -11.846067 | 6.6047072 | 328.3446 | 336.04556 | -4.2523675
181.0726 | -3.375705 | -4.1492543 | -0.0089982925 | 0 | 0 | -0.0014751374 | -11.846067 | 6.6007886 | 328.34323 | 336.04501 | -4.2522516
181.07262 | -3.3757105 | -4.1321421 | -0.0043067271 | 0 | 0 | -0.0015478947 | -11.846067 | 6.6068382 | 328.34186 | 336.04446 | -4.2529583
181.07264 | -3.375716 | -4.1306043 | -0.010441503 | 0 | 0 | -0.0015526108 | -11.846067 | 6.6009712 | 328.34045 | 336.04391 | -4.252305
181.07266 | -3.3757217 | -4.1305032 | -0.0066228532 | 0 | 0 | -0.0015528826 | -11.846067 | 6.6004534 | 328.33908 | 336.04337 | -4.2536764
181.07268 | -3.3757272 | -4.1304979 | 0.0046086335 | 0 | 0 | -0.0015525895 | -11.846073 | 6.6025515 | 328.33771 | 336.04282 | -4.2537961
181.0727 | -3.3757329 | -4.1304984 | 0.00048819996 | 0 | 0 | 0.00046648461 | -11.884184 | 6.6006021 | 328.33633 | 336.04227 | -4.2538037
181.07272 | -3.3757384 | -4.1371193 | -0.01150583 | 0 | 0 | 0.00064098829 | -11.887477 | 6.6046944 | 328.33496 | 336.04172 | -4.2523756
181.07274 | -3.3757439 | -4.1376896 | -0.011807146 | 0 | 0 | 0.00065229979 | -11.887691 | 6.6029196 | 328.33359 | 336.04117 | -4.2529669
181.07276 | -3.3757493 | -4.124485 | -0.0030986702 | 0 | 0 | 0.00065295148 | -11.887703 | 6.6070237 | 328.33221 | 336.04062 | -4.252306
181.07278 | -3.3757551 | -4.1233435 | -0.0067027141 | 0 | 0 | 0.00065278157 | -11.887701 | 6.6073813 | 328.33081 | 336.04007 | -4.2536764
181.0728 | -3.3757606 | -4.1298871 | -0.0099330675 | 0 | 0 | -0.00069283793 | -11.868647 | 6.6052728 | 328.32944 | 336.03949 | -4.2530818
181.07282 | -3.375766 | -4.1105914 | 0.00068579224 | 0 | 0 | -0.00080913649 | -11.866999 | 6.6093531 | 328.32806 | 336.03894 | -4.2523136
181.07284 | -3.3757715 | -4.1089149 | 0.0052385801 | 0 | 0 | -0.00081667508 | -11.866893 | 6.6033134 | 328.32669 | 336.03839 | -4.2529626
181.07286 | -3.375777 | -4.1286683 | -0.0045534698 | 0 | 0 | -0.00081710942 | -11.866886 | 6.6049161 | 328.32532 | 336.03784 | -4.2537346
181.07288 | -3.3757827 | -4.1237545 | -0.013393677 | 0 | 0 | -0.00081724836 | -11.866886 | 6.6029339 | 328.32394 | 336.03729 | -4.2523713
181.0729 | -3.3757882 | -4.1034293 | -0.006878871 | 0 | 0 | -0.00157486 | -11.866886 | 6.6048913 | 328.32254 | 336.03674 | -4.2522521
181.07292 | -3.3757937 | -4.1016822 | -0.0041224253 | 0 | 0 | -0.0016403385 | -11.866886 | 6.6029325 | 328.32117 | 336.03619 | -4.252244
181.07294 | -3.3757992 | -4.1015701 | -0.011155699 | 0 | 0 | -0.0016445826 | -11.866886 | 6.6048913 | 328.31979 | 336.03564 | -4.2522435
181.07296 | -3.3758047 | -4.1081839 | -0.0059585352 | 0 | 0 | -0.0016448272 | -11.866886 | 6.6007991 | 328.31842 | 336.0351 | -4.2536721
181.07298 | -3.3758104 | -4.1021352 | 0.0053935512 | 0 | 0 | -0.0016445071 | -11.866877 | 6.6004424 | 328.31705 | 336.03455 | -4.2530813
181.073 | -3.3758159 | -4.1015992 | -0.00017170169 | 0 | 0 | 0.00054283912 | -11.809708 | 6.6025515 | 328.31567 | 336.034 | -4.2530279
181.07302 | -3.3758214 | -4.1015639 | -0.013015923 | 0 | 0 | 0.00073188613 | -11.804768 | 6.602735 | 328.3143 | 336.03345 | -4.2523103
181.07304 | -3.3758268 | -4.1015592 | -0.011210261 | 0 | 0 | 0.0007441403 | -11.804447 | 6.6048789 | 328.3129 | 336.0329 | -4.2522478
181.07306 | -3.3758323 | -4.0816956 | -0.0037708725 | 0 | 0 | 0.00074484636 | -11.804429 | 6.6050634 | 328.31152 | 336.03235 | -4.2515297
181.07308 | -3.3758378 | -4.0799794 | -0.008939798 | 0 | 0 | 0.00074462802 | -11.804419 | 6.6029439 | 328.31015 | 336.03177 | -4.2536106
181.0731 | -3.3758435 | -4.0798688 | -0.0093988804 | 0 | 0 | -0.00093756203 | -11.747251 | 6.6048918 | 328.30878 | 336.03122 | -4.2530775
181.07312 | -3.375849 | -4.0864825 | 0.00073613832 | 0 | 0 | -0.0010829496 | -11.742311 | 6.6007996 | 328.3074 | 336.03067 | -4.2537422
181.07314 | -3.3758545 | -4.0804324 | 0.0052419337 | 0 | 0 | -0.0010923737 | -11.74199 | 6.6025743 | 328.30603 | 336.03012 | -4.2530861
181.07316 | -3.37586 | -4.0732746 | -0.004553163 | 0 | 0 | -0.0010929167 | -11.741972 | 6.6006031 | 328.30463 | 336.02957 | -4.2537422
181.07318 | -3.3758655 | -4.0660462 | -0.012668009 | 0 | 0 | -0.0010930103 | -11.741965 | 6.6004295 | 328.30325 | 336.02902 | -4.2516565
181.0732 | -3.3758712 | -4.0654306 | -0.0053635961 | 0 | 0 | -0.00151401 | -11.703852 | 6.6004176 | 328.30188 | 336.02847 | -4.2529044
181.07322 | -3.3758767 | -4.038909 | -0.0039928188 | 0 | 0 | -0.0015503959 | -11.700559 | 6.6004176 | 328.30051 | 336.02792 | -4.2523017
181.07324 | -3.3758821 | -4.049859 | -0.011146886 | 0 | 0 | -0.0015527544 | -11.700345 | 6.6046824 | 328.29913 | 336.02737 | -4.2522473
181.07326 | -3.3758879 | -4.0442343 | -0.0030537539 | 0 | 0 | -0.0015528903 | -11.700333 | 6.6007862 | 328.29776 | 336.02682 | -4.2536726
181.07328 | -3.3758934 | -4.0437284 | 0.0056445878 | 0 | 0 | -0.001552577 | -11.700323 | 6.6004419 | 328.29639 | 336.02628 | -4.2523675
181.0733 | -3.3758988 | -4.0503149 | -0.00015509779 | 0 | 0 | 0.00055061292 | -11.643155 | 6.6068163 | 328.29498 | 336.02573 | -4.2536807
181.07332 | -3.3759046 | -4.0442624 | -0.010836531 | 0 | 0 | 0.00073238631 | -11.638215 | 6.6031027 | 328.29361 | 336.02518 | -4.2523675
181.07334 | -3.37591 | -4.0304847 | -0.0081175594 | 0 | 0 | 0.000744169 | -11.637894 | 6.6027689 | 328.29224 | 336.0246 | -4.2536807
181.07336 | -3.3759155 | -4.029304 | -0.002781369 | 0 | 0 | 0.00074484787 | -11.637876 | 6.5963516 | 328.29086 | 336.02405 | -4.2523675
181.07338 | -3.375921 | -4.0226059 | -0.0088599408 | 0 | 0 | 0.00074462814 | -11.637866 | 6.6021934 | 328.28949 | 336.0235 | -4.2536807
181.0734 | -3.3759265 | -4.015408 | -0.0086673256 | 0 | 0 | -0.00093756203 | -11.580697 | 6.6005783 | 328.28812 | 336.02295 | -4.2537966
181.07342 | -3.3759322 | -4.0147967 | 0.0022517727 | 0 | 0 | -0.0010829496 | -11.575757 | 6.6004286 | 328.28671 | 336.0224 | -4.2530894
181.07344 | -3.3759377 | -4.0015144 | 0.0053713392 | 0 | 0 | -0.0010923737 | -11.575436 | 6.602551 | 328.28534 | 336.02185 | -4.2523136
181.07346 | -3.3759432 | -4.00037 | -0.0059971455 | 0 | 0 | -0.0010929167 | -11.575418 | 6.6069984 | 328.28397 | 336.0213 | -4.2536769
181.07348 | -3.3759487 | -4.013536 | -0.011340274 | 0 | 0 | -0.0010929847 | -11.575414 | 6.6009827 | 328.28259 | 336.02075 | -4.2523675
181.0735 | -3.3759542 | -4.0014338 | -0.0037945523 | 0 | 0 | -0.0013455019 | -11.55636 | 6.6025853 | 328.28122 | 336.0202 | -4.2536807
181.07352 | -3.3759599 | -4.0003614 | -0.0045850044 | 0 | 0 | -0.0013673264 | -11.554712 | 6.5963397 | 328.27985 | 336.01965 | -4.2523675
181.07354 | -3.3759654 | -3.9870489 | -0.010474607 | 0 | 0 | -0.0013687409 | -11.554606 | 6.6064582 | 328.27847 | 336.0191 | -4.2536807
181.07356 | -3.3759708 | -3.9859014 | -0.0022690068 | 0 | 0 | -0.0013688224 | -11.554599 | 6.6030793 | 328.27707 | 336.01855 | -4.2523675
181.07358 | -3.3759763 | -3.9924471 | 0.0064368821 | 0 | 0 | -0.001368519 | -11.55459 | 6.600636 | 328.2757 | 336.01801 | -4.2536807
181.0736 | -3.3759818 | -3.9863949 | -0.0037178856 | 0 | 0 | 0.00065017119 | -11.497421 | 6.6004314 | 328.27432 | 336.01743 | -4.2523675
181.07362 | -3.3759873 | -3.99248 | -0.011872214 | 0 | 0 | 0.00082464161 | -11.492481 | 6.6004171 | 328.27295 | 336.01688 | -4.2536807
181.07364 | -3.375993 | -3.9863958 | -0.0082003074 | 0 | 0 | 0.00083595089 | -11.49216 | 6.5961537 | 328.27158 | 336.01633 | -4.2537966
181.07366 | -3.3759985 | -3.9858587 | -0.0020612711 | 0 | 0 | 0.00083660253 | -11.492142 | 6.6043134 | 328.2702 | 336.01578 | -4.2538037
181.07368 | -3.376004 | -3.9858224 | -0.0095237186 | 0 | 0 | 0.00083635567 | -11.492138 | 6.6007624 | 328.2688 | 336.01523 | -4.2530894
181.0737 | -3.3760095 | -3.9792004 | -0.0079996511 | 0 | 0 | -0.0010140033 | -11.473083 | 6.6004395 | 328.26743 | 336.01468 | -4.2530284
181.07372 | -3.3760149 | -3.9852493 | 0.0030367752 | 0 | 0 | -0.0011739256 | -11.471435 | 6.600419 | 328.26605 | 336.01413 | -4.2537389
181.07374 | -3.3760207 | -3.9857824 | 0.0039857905 | 0 | 0 | -0.0011842919 | -11.471329 | 6.6046824 | 328.26468 | 336.01358 | -4.2538004
181.07376 | -3.3760262 | -3.9725761 | -0.0090225115 | 0 | 0 | -0.001184889 | -11.471322 | 6.6029186 | 328.26331 | 336.01303 | -4.2538042
181.07378 | -3.3760316 | -3.9780557 | -0.010873104 | 0 | 0 | -0.0011849341 | -11.471319 | 6.6027579 | 328.26193 | 336.01248 | -4.2523751
181.0738 | -3.3760371 | -3.9851749 | -0.0052003423 | 0 | 0 | -0.0012690657 | -11.452264 | 6.5984831 | 328.26056 | 336.01193 | -4.250823
181.07382 | -3.3760428 | -3.9857819 | -0.0054336544 | 0 | 0 | -0.001276337 | -11.450616 | 6.600246 | 328.25916 | 336.01138 | -4.2521205
181.07384 | -3.3760486 | -3.9990618 | -0.010545219 | 0 | 0 | -0.0012768081 | -11.45051 | 6.6004057 | 328.25778 | 336.01083 | -4.2508059
181.07386 | -3.376054 | -3.986969 | -0.0015474678 | 0 | 0 | -0.0012768352 | -11.450503 | 6.6004162 | 328.25641 | 336.01025 | -4.2521195
181.07388 | -3.3760595 | -4.0057583 | 0.0050468175 | 0 | 0 | -0.0012765675 | -11.450515 | 6.5961528 | 328.25504 | 336.0097 | -4.2515202
181.0739 | -3.376065 | -3.9809246 | -0.0038397054 | 0 | 0 | 0.00048982509 | -11.526739 | 6.5979166 | 328.25366 | 336.00916 | -4.2521811
181.07392 | -3.3760705 | -4.0052266 | -0.01405813 | 0 | 0 | 0.00064249011 | -11.533326 | 6.6023417 | 328.25229 | 336.00861 | -4.2522392
181.07394 | -3.376076 | -4.0007553 | -0.0083892252 | 0 | 0 | 0.00065238588 | -11.533754 | 6.6027203 | 328.25089 | 336.00806 | -4.2522435
181.07396 | -3.3760817 | -4.0201845 | -0.0035255533 | 0 | 0 | 0.00065295614 | -11.533779 | 6.5984817 | 328.24951 | 336.00751 | -4.2529583
181.07398 | -3.3760872 | -4.0086293 | -0.011827903 | 0 | 0 | 0.00065269193 | -11.53378 | 6.6066422 | 328.24814 | 336.00696 | -4.252305
181.074 | -3.3760927 | -4.0009751 | -0.0081959516 | 0 | 0 | -0.0012821682 | -11.53378 | 6.5988274 | 328.24677 | 336.00641 | -4.2522478
181.07402 | -3.3760982 | -4.0135789 | 0.003749317 | 0 | 0 | -0.0014493935 | -11.53378 | 6.6066661 | 328.24539 | 336.00586 | -4.2522435
181.07404 | -3.3761036 | -4.0279241 | 0.0025949627 | 0 | 0 | -0.0014602332 | -11.53378 | 6.6030927 | 328.24402 | 336.00531 | -4.2522435
181.07406 | -3.3761094 | -4.022522 | -0.010595974 | 0 | 0 | -0.0014608578 | -11.53378 | 6.598505 | 328.24265 | 336.00476 | -4.2522435
181.07408 | -3.3761148 | -4.0418897 | -0.012458945 | 0 | 0 | -0.0014608914 | -11.533795 | 6.6002469 | 328.24124 | 336.00421 | -4.2522435
181.0741 | -3.3761203 | -4.0303335 | -0.0046092598 | 0 | 0 | -0.0014608932 | -11.629074 | 6.6004066 | 328.23987 | 336.00366 | -4.2522435
181.07412 | -3.3761258 | -4.042541 | -0.0068323859 | 0 | 0 | -0.0014608933 | -11.637309 | 6.6046829 | 328.23849 | 336.00308 | -4.2522435
181.07414 | -3.3761313 | -4.0436177 | -0.012119547 | 0 | 0 | -0.0014608933 | -11.637843 | 6.6093154 | 328.23712 | 336.00253 | -4.2522435
181.07416 | -3.3761368 | -4.0436897 | -0.00022836488 | 0 | 0 | -0.0014608933 | -11.637874 | 6.6054444 | 328.23575 | 336.00198 | -4.2522435
181.07418 | -3.3761425 | -4.0569339 | 0.0051636542 | 0 | 0 | -0.0014605983 | -11.637881 | 6.609364 | 328.23438 | 336.00143 | -4.2522435
181.0742 | -3.376148 | -4.0448394 | -0.0045582387 | 0 | 0 | 0.00047426359 | -11.675993 | 6.601182 | 328.23297 | 336.00089 | -4.2529583
181.07422 | -3.3761535 | -4.063632 | -0.01339406 | 0 | 0 | 0.00064148882 | -11.679286 | 6.6047316 | 328.2316 | 336.00034 | -4.252305
181.07424 | -3.376159 | -4.0586586 | -0.0076052845 | 0 | 0 | 0.00065232848 | -11.6795 | 6.602922 | 328.23022 | 335.99979 | -4.2522478
181.07426 | -3.3761644 | -4.0648155 | -0.0049105221 | 0 | 0 | 0.00065295299 | -11.679512 | 6.6048908 | 328.22885 | 335.99924 | -4.2522435
181.07428 | -3.3761702 | -4.071979 | -0.01049618 | 0 | 0 | 0.00065271754 | -11.679519 | 6.6050644 | 328.22748 | 335.99869 | -4.2522435
181.0743 | -3.3761756 | -4.0792098 | -0.0059002833 | 0 | 0 | -0.0011136734 | -11.717631 | 6.6050758 | 328.2261 | 335.99814 | -4.2522435
181.07432 | -3.3761811 | -4.0930648 | 0.0039449073 | 0 | 0 | -0.0012663383 | -11.720924 | 6.600811 | 328.22473 | 335.99759 | -4.2536721
181.07434 | -3.3761866 | -4.1008682 | 0.00042937542 | 0 | 0 | -0.0012762342 | -11.721138 | 6.6004429 | 328.22333 | 335.99704 | -4.2523675
181.07436 | -3.3761921 | -4.0948973 | -0.012235844 | 0 | 0 | -0.0012768044 | -11.72115 | 6.6004186 | 328.22195 | 335.99649 | -4.2522516
181.07438 | -3.3761978 | -4.1009874 | -0.011144073 | 0 | 0 | -0.0012768351 | -11.721163 | 6.6004171 | 328.22058 | 335.99591 | -4.2529583
181.0744 | -3.3762035 | -4.1015248 | -0.0044927769 | 0 | 0 | -0.0012768367 | -11.797387 | 6.6004176 | 328.21921 | 335.99536 | -4.252305
181.07442 | -3.376209 | -4.1015601 | -0.0082761468 | 0 | 0 | -0.0012768368 | -11.803974 | 6.6046824 | 328.21783 | 335.99481 | -4.2522478
181.07444 | -3.3762145 | -4.1015639 | -0.010066563 | 0 | 0 | -0.0012768368 | -11.804402 | 6.6007867 | 328.21646 | 335.99426 | -4.2522435
181.07446 | -3.37622 | -4.1148057 | -4.8344744e-05 | 0 | 0 | -0.0012768368 | -11.804427 | 6.6047058 | 328.21506 | 335.99371 | -4.2522435
181.07448 | -3.3762255 | -4.1093292 | 0.0044489894 | 0 | 0 | -0.0012765804 | -11.804431 | 6.6007876 | 328.21368 | 335.99316 | -4.2536721
181.0745 | -3.3762312 | -4.1088319 | -0.0053465092 | 0 | 0 | 0.00040569031 | -11.823486 | 6.6047058 | 328.21231 | 335.99261 | -4.2523675
181.07452 | -3.3762367 | -4.1154189 | -0.012735317 | 0 | 0 | 0.00055108481 | -11.825134 | 6.6007876 | 328.21094 | 335.99207 | -4.2529664
181.07454 | -3.3762422 | -4.1093707 | -0.0068203784 | 0 | 0 | 0.00056050939 | -11.82524 | 6.6047063 | 328.20956 | 335.99152 | -4.2537346
181.07456 | -3.3762476 | -4.1220756 | -0.0033922102 | 0 | 0 | 0.00056105247 | -11.825247 | 6.6050525 | 328.20819 | 335.99097 | -4.2530856
181.07458 | -3.3762531 | -4.1099443 | -0.010366309 | 0 | 0 | 0.00056082528 | -11.825247 | 6.6050754 | 328.20682 | 335.99042 | -4.2523136
181.0746 | -3.3762589 | -4.1221161 | -0.0051655052 | 0 | 0 | -0.0011214438 | -11.825247 | 6.6050763 | 328.20541 | 335.98987 | -4.2522478
181.07462 | -3.3762643 | -4.1298103 | 0.0047342279 | 0 | 0 | -0.0012668383 | -11.825247 | 6.6029434 | 328.20404 | 335.98932 | -4.2522435
181.07464 | -3.3762698 | -4.1238308 | -0.00095633476 | 0 | 0 | -0.0012762629 | -11.825247 | 6.6006279 | 328.20267 | 335.98877 | -4.2522435
181.07466 | -3.3762753 | -4.1166797 | -0.01235697 | 0 | 0 | -0.0012768059 | -11.825247 | 6.6046958 | 328.20129 | 335.98819 | -4.2522435
181.07468 | -3.3762808 | -4.1226931 | -0.010426417 | 0 | 0 | -0.0012768225 | -11.825253 | 6.6050525 | 328.19992 | 335.98764 | -4.2522435
181.0747 | -3.3762865 | -4.1166048 | -0.003704468 | 0 | 0 | -0.0011926942 | -11.863366 | 6.6072073 | 328.19855 | 335.98709 | -4.2529583
181.07472 | -3.376292 | -4.1160674 | -0.009661912 | 0 | 0 | -0.001185423 | -11.866659 | 6.6052604 | 328.19714 | 335.98654 | -4.2537341
181.07474 | -3.3762975 | -4.1160331 | -0.01018736 | 0 | 0 | -0.0011849519 | -11.866873 | 6.598691 | 328.19577 | 335.98599 | -4.2523713
181.07476 | -3.376303 | -4.1226516 | 0.002848065 | 0 | 0 | -0.0011849247 | -11.866885 | 6.6023912 | 328.1944 | 335.98544 | -4.2529664
181.07478 | -3.3763084 | -4.1166 | 0.0046994351 | 0 | 0 | -0.0011846796 | -11.866883 | 6.6005912 | 328.19302 | 335.98489 | -4.2530203
181.0748 | -3.3763139 | -4.0962029 | -0.0060567725 | 0 | 0 | 0.0004134615 | -11.847828 | 6.6004295 | 328.19165 | 335.98434 | -4.2537379
181.07482 | -3.3763196 | -4.1076932 | -0.014248876 | 0 | 0 | 0.00055158482 | -11.84618 | 6.6046834 | 328.19028 | 335.9838 | -4.2523718
181.07484 | -3.3763251 | -4.1087222 | -0.0069499766 | 0 | 0 | 0.00056053809 | -11.846074 | 6.605051 | 328.1889 | 335.98325 | -4.2522521
181.07486 | -3.3763306 | -4.0955496 | -0.0041268631 | 0 | 0 | 0.00056105398 | -11.846067 | 6.6050754 | 328.1875 | 335.9827 | -4.252244
181.07488 | -3.3763361 | -4.1076493 | -0.01042934 | 0 | 0 | 0.00056082534 | -11.846064 | 6.6050768 | 328.18613 | 335.98215 | -4.2529583
181.0749 | -3.3763416 | -4.0954795 | -0.0037177659 | 0 | 0 | -0.0011214438 | -11.827008 | 6.6050763 | 328.18475 | 335.9816 | -4.2537341
181.07492 | -3.3763473 | -4.107646 | 0.0055856379 | 0 | 0 | -0.0012668383 | -11.82536 | 6.600811 | 328.18338 | 335.98102 | -4.2523713
181.07494 | -3.3763528 | -4.1021004 | -0.0016110999 | 0 | 0 | -0.0012762629 | -11.825254 | 6.6004429 | 328.18201 | 335.98047 | -4.2522521
181.07496 | -3.3763585 | -4.1082187 | -0.013866855 | 0 | 0 | -0.0012768059 | -11.825247 | 6.60042 | 328.18063 | 335.97992 | -4.252244
181.07498 | -3.376364 | -4.1021361 | -0.01055569 | 0 | 0 | -0.0012768225 | -11.825244 | 6.6089468 | 328.17923 | 335.97937 | -4.2536721
181.075 | -3.3763695 | -4.0949759 | -0.0037127107 | 0 | 0 | -0.0011926942 | -11.806189 | 6.6032872 | 328.17786 | 335.97882 | -4.2537961
181.07502 | -3.3763752 | -4.087749 | -0.0089359945 | 0 | 0 | -0.001185423 | -11.804541 | 6.6027813 | 328.17648 | 335.97827 | -4.2523751
181.07504 | -3.3763807 | -4.0937557 | -0.0093985498 | 0 | 0 | -0.0011849519 | -11.804435 | 6.600616 | 328.17511 | 335.97772 | -4.2529669
181.07506 | -3.3763862 | -4.0744271 | 0.0014622172 | 0 | 0 | -0.0011849247 | -11.804428 | 6.60043 | 328.17502 | 335.97772 | -4.2537346
181.07508 | -3.3763916 | -4.0859857 | 0.0038525388 | 0 | 0 | -0.0011846924 | -11.804422 | 6.6004176 | 328.17493 | 335.97772 | -4.2538004
181.0751 | -3.3763971 | -4.0737782 | -0.0075786416 | 0 | 0 | 0.00032944587 | -11.76631 | 6.6004181 | 328.17484 | 335.97772 | -4.2538042
181.07512 | -3.3764026 | -4.0727015 | -0.011474343 | 0 | 0 | 0.00046030912 | -11.763017 | 6.6068149 | 328.17474 | 335.97772 | -4.2538042
181.07514 | -3.3764083 | -4.0726295 | -0.0052548912 | 0 | 0 | 0.00046879181 | -11.762803 | 6.6073675 | 328.17465 | 335.97772 | -4.2538042
181.07516 | -3.3764138 | -4.0593839 | -0.0047110785 | 0 | 0 | 0.00046928055 | -11.762791 | 6.6031389 | 328.17456 | 335.97772 | -4.2538042
181.07518 | -3.3764193 | -4.0648594 | -0.011208946 | 0 | 0 | 0.00046905046 | -11.762781 | 6.6049042 | 328.17447 | 335.97772 | -4.2538042
181.0752 | -3.3764248 | -4.0587344 | -0.0016060713 | 0 | 0 | -0.0012134159 | -11.705612 | 6.6008 | 328.17438 | 335.97772 | -4.2552338
181.07522 | -3.3764303 | -4.0449524 | 0.0057693818 | 0 | 0 | -0.0013588273 | -11.700672 | 6.6004424 | 328.17429 | 335.97772 | -4.2539282
181.07524 | -3.376436 | -4.0437727 | -0.0030516097 | 0 | 0 | -0.0013682531 | -11.700351 | 6.6025524 | 328.17419 | 335.97772 | -4.2545276
181.07526 | -3.3764415 | -4.0436959 | -0.013265087 | 0 | 0 | -0.0013687961 | -11.700333 | 6.6091313 | 328.1741 | 335.97772 | -4.2545815
181.07528 | -3.376447 | -4.0370712 | -0.0083222659 | 0 | 0 | -0.0013687614 | -11.70032 | 6.6032987 | 328.17401 | 335.97772 | -4.25387
181.0753 | -3.3764524 | -4.043117 | -0.0042474149 | 0 | 0 | -0.00094789476 | -11.624097 | 6.6006508 | 328.17392 | 335.97772 | -4.2538085
181.07532 | -3.3764579 | -4.0237889 | -0.01116414 | 0 | 0 | -0.00091152027 | -11.61751 | 6.6068296 | 328.17383 | 335.97772 | -4.2545195
181.07534 | -3.3764634 | -4.0287266 | -0.0081373462 | 0 | 0 | -0.00090916239 | -11.617082 | 6.6009707 | 328.17374 | 335.97772 | -4.2538657
181.07536 | -3.3764691 | -4.0159464 | 0.0030279378 | 0 | 0 | -0.00090902654 | -11.617057 | 6.6004529 | 328.17365 | 335.97772 | -4.2538085
181.07538 | -3.3764746 | -4.0082126 | 0.0039851735 | 0 | 0 | -0.00090882689 | -11.617043 | 6.6004195 | 328.17355 | 335.97772 | -4.2538042
181.0754 | -3.3764801 | -4.0141878 | -0.0097481962 | 0 | 0 | 0.00035277318 | -11.540821 | 6.6046824 | 328.17346 | 335.97772 | -4.2545195
181.07542 | -3.3764856 | -4.0080981 | -0.012388268 | 0 | 0 | 0.00046181009 | -11.534234 | 6.6029191 | 328.17337 | 335.97772 | -4.2531519
181.07544 | -3.3764911 | -4.0075574 | -0.0046046237 | 0 | 0 | 0.00046887796 | -11.533806 | 6.6048903 | 328.17328 | 335.97772 | -4.2537465
181.07546 | -3.3764968 | -3.9876597 | -0.0061056172 | 0 | 0 | 0.00046928521 | -11.533781 | 6.6029325 | 328.17319 | 335.97772 | -4.2545156
181.07548 | -3.3765023 | -3.9925621 | -0.010604186 | 0 | 0 | 0.00046906355 | -11.533774 | 6.6048918 | 328.1731 | 335.97772 | -4.2538657
181.0755 | -3.3765078 | -3.993022 | -9.8752913e-05 | 0 | 0 | -0.0011292032 | -11.495661 | 6.6050644 | 328.173 | 335.97772 | -4.2538085
181.07552 | -3.3765135 | -3.9864321 | 0.0051723588 | 0 | 0 | -0.0012673376 | -11.492368 | 6.6050758 | 328.17291 | 335.97772 | -4.2523756
181.07554 | -3.376519 | -3.9924819 | -0.002379745 | 0 | 0 | -0.0012762917 | -11.492154 | 6.6029444 | 328.17282 | 335.97772 | -4.2536807
181.07556 | -3.3765247 | -3.986397 | -0.013205794 | 0 | 0 | -0.0012768075 | -11.492142 | 6.6048918 | 328.17273 | 335.97772 | -4.2537966
181.07558 | -3.3765302 | -3.99248 | -0.0075928592 | 0 | 0 | -0.0012767712 | -11.492141 | 6.6007996 | 328.17264 | 335.97772 | -4.2523751
181.0756 | -3.3765357 | -3.9863958 | -0.0034580952 | 0 | 0 | -0.00085600122 | -11.492141 | 6.6047053 | 328.17255 | 335.97772 | -4.2536807
181.07562 | -3.3765411 | -3.9858577 | -0.010370783 | 0 | 0 | -0.000819635 | -11.492141 | 6.5922589 | 328.17245 | 335.97772 | -4.2537966
181.07564 | -3.3765466 | -3.9792008 | -0.0066183256 | 0 | 0 | -0.0008172777 | -11.492141 | 6.6039686 | 328.17236 | 335.97772 | -4.2523751
181.07566 | -3.3765521 | -3.9720063 | 0.004609115 | 0 | 0 | -0.0008171419 | -11.492141 | 6.60074 | 328.17227 | 335.97772 | -4.2522521
181.07568 | -3.3765578 | -3.9780188 | 0.0019400483 | 0 | 0 | -0.00081699347 | -11.492135 | 6.6025705 | 328.17218 | 335.97772 | -4.2529583
181.0757 | -3.3765633 | -3.9851727 | -0.010654183 | 0 | 0 | 0.00010832905 | -11.454023 | 6.6006041 | 328.17209 | 335.97772 | -4.2544489
181.07572 | -3.3765688 | -3.985781 | -0.012462419 | 0 | 0 | 0.00018830241 | -11.45073 | 6.6068263 | 328.172 | 335.97772 | -4.2538619
181.07574 | -3.3765743 | -3.9924405 | -0.0024315782 | 0 | 0 | 0.00019348635 | -11.450516 | 6.6009712 | 328.17191 | 335.97772 | -4.253808
181.07576 | -3.3765798 | -3.9863946 | -0.0073692612 | 0 | 0 | 0.00019378505 | -11.450504 | 6.6047182 | 328.17181 | 335.97772 | -4.2530904
181.07578 | -3.3765855 | -3.9924779 | -0.0099919206 | 0 | 0 | 0.00019360879 | -11.450509 | 6.6029215 | 328.17172 | 335.97772 | -4.2537432
181.0758 | -3.376591 | -3.9731538 | 0.0006819499 | 0 | 0 | -0.0010683542 | -11.488621 | 6.6091557 | 328.17163 | 335.97772 | -4.2538004
181.07582 | -3.3765965 | -3.9847133 | 0.0052383575 | 0 | 0 | -0.0011774227 | -11.491914 | 6.6096973 | 328.17154 | 335.97772 | -4.2523751
181.07584 | -3.3766019 | -3.9791296 | -0.0045534829 | 0 | 0 | -0.0011844926 | -11.492128 | 6.6054678 | 328.17145 | 335.97772 | -4.2529669
181.07586 | -3.3766074 | -3.9918683 | -0.013393677 | 0 | 0 | -0.0011848999 | -11.49214 | 6.6029692 | 328.17136 | 335.97772 | -4.2537346
181.07588 | -3.3766131 | -3.9996009 | -0.0068787597 | 0 | 0 | -0.0011848577 | -11.492144 | 6.6027603 | 328.17123 | 335.97772 | -4.2538004
181.0759 | -3.3766186 | -4.0002446 | -0.0033960266 | 0 | 0 | -0.00076405786 | -11.5112 | 6.600616 | 328.17114 | 335.97772 | -4.2538042
181.07592 | -3.3766241 | -3.9936674 | -0.01036653 | 0 | 0 | -0.00072768907 | -11.512848 | 6.6068273 | 328.17105 | 335.97772 | -4.2538042
181.07594 | -3.3766296 | -4.01296 | -0.0051652961 | 0 | 0 | -0.00072533166 | -11.512954 | 6.6009712 | 328.17096 | 335.97772 | -4.2530894
181.07596 | -3.3766351 | -4.0080199 | 0.0061869128 | 0 | 0 | -0.0007251958 | -11.512961 | 6.6047173 | 328.17087 | 335.97772 | -4.2523136
181.07598 | -3.3766406 | -4.0141778 | -0.00010450405 | 0 | 0 | -0.00072509871 | -11.512967 | 6.5965238 | 328.17078 | 335.97772 | -4.2536764
181.076 | -3.3766463 | -4.0147195 | -0.012286061 | 0 | 0 | -0.00013623296 | -11.551079 | 6.6022058 | 328.17068 | 335.97772 | -4.2516522
181.07602 | -3.3766518 | -4.0147557 | -0.010421769 | 0 | 0 | -8.5338754e-05 | -11.554372 | 6.6048436 | 328.17059 | 335.97772 | -4.2521901
181.07604 | -3.3766572 | -4.0213809 | -0.0029776993 | 0 | 0 | -8.2039754e-05 | -11.554586 | 6.6007967 | 328.1705 | 335.97772 | -4.2522397
181.07606 | -3.3766627 | -4.0351934 | -0.0081465505 | 0 | 0 | -8.1849663e-05 | -11.554598 | 6.6004419 | 328.17041 | 335.97772 | -4.2522435
181.07608 | -3.3766685 | -4.0231361 | -0.010058082 | 0 | 0 | -8.1993319e-05 | -11.554602 | 6.6046839 | 328.17032 | 335.97772 | -4.2522435
181.0761 | -3.3766739 | -4.0419312 | 0.0006776831 | 0 | 0 | -0.0010916592 | -11.573656 | 6.605051 | 328.17023 | 335.97772 | -4.2522435
181.07612 | -3.3766797 | -4.043581 | 0.0052380017 | 0 | 0 | -0.0011789221 | -11.575304 | 6.6050749 | 328.17014 | 335.97772 | -4.2522435
181.07614 | -3.3766851 | -4.063549 | -0.0052795624 | 0 | 0 | -0.0011845785 | -11.57541 | 6.6008115 | 328.17004 | 335.97772 | -4.2522435
181.07616 | -3.3766906 | -4.0454111 | -0.012004836 | 0 | 0 | -0.0011849046 | -11.575417 | 6.6025753 | 328.16995 | 335.97772 | -4.2522435
181.07618 | -3.3766961 | -4.0636678 | -0.0074836486 | 0 | 0 | -0.0011848708 | -11.575434 | 6.602736 | 328.16986 | 335.97772 | -4.2522435
181.0762 | -3.3767016 | -4.0520396 | -0.0034510102 | 0 | 0 | -0.00084823009 | -11.689771 | 6.6070108 | 328.16977 | 335.97772 | -4.2522435
181.07622 | -3.3767073 | -4.0642443 | -0.01109632 | 0 | 0 | -0.00081913499 | -11.699653 | 6.6052475 | 328.16968 | 335.97772 | -4.2522435
181.07624 | -3.3767128 | -4.0785632 | -0.0045031733 | 0 | 0 | -0.00081724906 | -11.700293 | 6.6029553 | 328.16959 | 335.97772 | -4.2522435
181.07626 | -3.3767183 | -4.0797782 | 0.0040666661 | 0 | 0 | -0.00081714033 | -11.70033 | 6.6027603 | 328.16949 | 335.97772 | -4.2529583
181.07628 | -3.3767238 | -4.0798593 | -0.00028909955 | 0 | 0 | -0.00081703189 | -11.700338 | 6.6027474 | 328.1694 | 335.97772 | -4.2537341
181.0763 | -3.3767292 | -4.0997272 | -0.013023483 | 0 | 0 | -0.00014400687 | -11.738451 | 6.602747 | 328.16931 | 335.97772 | -4.2523713
181.07632 | -3.376735 | -4.1014442 | -0.010485268 | 0 | 0 | -8.5838947e-05 | -11.741744 | 6.6027465 | 328.16922 | 335.97772 | -4.2522521
181.07634 | -3.3767405 | -4.1015553 | -0.00370831 | 0 | 0 | -8.2068458e-05 | -11.741958 | 6.600615 | 328.16913 | 335.97772 | -4.252244
181.07636 | -3.3767459 | -4.1015615 | -0.0096620237 | 0 | 0 | -8.1851213e-05 | -11.74197 | 6.6068282 | 328.16904 | 335.97772 | -4.2536721
181.07638 | -3.3767514 | -4.101563 | -0.0094611952 | 0 | 0 | -8.1980565e-05 | -11.74198 | 6.6073685 | 328.16895 | 335.97772 | -4.2523675
181.0764 | -3.3767569 | -4.1081843 | 0.0021846581 | 0 | 0 | -0.0010074602 | -11.799148 | 6.6052709 | 328.16885 | 335.97772 | -4.2522516
181.07642 | -3.3767626 | -4.1087575 | 0.0053669102 | 0 | 0 | -0.0010874472 | -11.804088 | 6.6029558 | 328.16876 | 335.97772 | -4.2529583
181.07644 | -3.3767681 | -4.1154151 | -0.0067228284 | 0 | 0 | -0.0010926318 | -11.804409 | 6.6006279 | 328.16867 | 335.97772 | -4.252305
181.07646 | -3.3767736 | -4.1093712 | -0.011403205 | 0 | 0 | -0.0010929307 | -11.804427 | 6.6004319 | 328.16858 | 335.97772 | -4.2522478
181.07648 | -3.3767791 | -4.1286983 | -0.0052501196 | 0 | 0 | -0.0010928699 | -11.80444 | 6.6068158 | 328.16849 | 335.97772 | -4.2529583
181.0765 | -3.3767846 | -4.1237602 | -0.0032587624 | 0 | 0 | -0.00058789406 | -11.880663 | 6.6031032 | 328.1684 | 335.97772 | -4.2530198
181.07652 | -3.37679 | -4.1299191 | -0.0089057824 | 0 | 0 | -0.00054425024 | -11.88725 | 6.6070342 | 328.1683 | 335.97772 | -4.2523093
181.07654 | -3.3767958 | -4.1370807 | -0.0035877093 | 0 | 0 | -0.00054142118 | -11.887678 | 6.5988531 | 328.16821 | 335.97772 | -4.2522478
181.07656 | -3.3768013 | -4.1310682 | 0.0055939229 | 0 | 0 | -0.0005412582 | -11.887703 | 6.606667 | 328.16812 | 335.97772 | -4.2522435
181.07658 | -3.3768067 | -4.1371565 | -0.002336794 | 0 | 0 | -0.00054122368 | -11.887707 | 6.6009617 | 328.16803 | 335.97772 | -4.2522435
181.0766 | -3.3768122 | -4.1376925 | -0.013202979 | 0 | 0 | -0.00037301434 | -11.906762 | 6.6068506 | 328.16794 | 335.97772 | -4.2536721
181.07662 | -3.3768177 | -4.1311069 | -0.0083179018 | 0 | 0 | -0.00035847645 | -11.90841 | 6.6073704 | 328.16785 | 335.97772 | -4.2537961
181.07664 | -3.3768234 | -4.130538 | -0.0020690595 | 0 | 0 | -0.00035753413 | -11.908516 | 6.6074042 | 328.16776 | 335.97772 | -4.2530894
181.07666 | -3.3768289 | -4.1371207 | -0.010249488 | 0 | 0 | -0.00035747979 | -11.908523 | 6.6031413 | 328.16766 | 335.97772 | -4.2523136
181.07668 | -3.3768346 | -4.1310711 | -0.0073370468 | 0 | 0 | -0.00035754102 | -11.90852 | 6.6049037 | 328.16757 | 335.97772 | -4.2529626
181.0767 | -3.3768401 | -4.1371565 | 0.0023690087 | 0 | 0 | -0.00077827089 | -11.889465 | 6.5986686 | 328.16748 | 335.97772 | -4.2523055
181.07672 | -3.3768456 | -4.1376896 | 0.0032005613 | 0 | 0 | -0.00081463356 | -11.887817 | 6.6066551 | 328.16739 | 335.97772 | -4.2529621
181.07674 | -3.3768513 | -4.1112423 | -0.0090893526 | 0 | 0 | -0.00081699062 | -11.887711 | 6.6030931 | 328.1673 | 335.97772 | -4.2537346
181.07676 | -3.3768568 | -4.1221976 | -0.012329971 | 0 | 0 | -0.00081712642 | -11.887704 | 6.6070347 | 328.16721 | 335.97772 | -4.2530856
181.07678 | -3.3768623 | -4.1231952 | -0.0053260196 | 0 | 0 | -0.00081709528 | -11.887701 | 6.603116 | 328.16711 | 335.97772 | -4.2537427
181.0768 | -3.3768678 | -4.1298804 | -0.0047154073 | 0 | 0 | -0.0005645745 | -11.868647 | 6.6006379 | 328.16702 | 335.97772 | -4.2538004
181.07682 | -3.3768733 | -4.1238365 | -0.0097574824 | 0 | 0 | -0.00054274971 | -11.866999 | 6.6004314 | 328.16693 | 335.97772 | -4.2523751
181.07684 | -3.3768787 | -4.1299205 | -0.0014806162 | 0 | 0 | -0.00054133503 | -11.866893 | 6.6004176 | 328.16684 | 335.97772 | -4.2536807
181.07686 | -3.3768845 | -4.117218 | 0.0057776249 | 0 | 0 | -0.00054125354 | -11.866886 | 6.6004171 | 328.16675 | 335.97772 | -4.2537966
181.07688 | -3.3768899 | -4.1293507 | -0.0023248526 | 0 | 0 | -0.00054122345 | -11.866889 | 6.6004171 | 328.16666 | 335.97772 | -4.2538037
181.0769 | -3.3768954 | -4.1304193 | -0.01320218 | 0 | 0 | -0.00037301434 | -11.885943 | 6.6004181 | 328.16656 | 335.97772 | -4.2538042
181.07692 | -3.3769009 | -4.1040077 | -0.00759276 | 0 | 0 | -0.00035847645 | -11.887591 | 6.6068139 | 328.16647 | 335.97772 | -4.2523761
181.07694 | -3.3769064 | -4.121583 | -0.0041843723 | 0 | 0 | -0.00035753413 | -11.887697 | 6.6009703 | 328.16638 | 335.97772 | -4.254396
181.07696 | -3.3769121 | -4.1032877 | -0.010433664 | 0 | 0 | -0.00035747979 | -11.887704 | 6.6004534 | 328.16629 | 335.97772 | -4.2538581
181.07698 | -3.3769176 | -4.1016741 | -0.0073489039 | 0 | 0 | -0.00035754102 | -11.887691 | 6.6025519 | 328.1662 | 335.97772 | -4.253808
181.077 | -3.3769231 | -4.1015687 | 0.003094495 | 0 | 0 | -0.00077827089 | -11.811469 | 6.6027341 | 328.16611 | 335.97772 | -4.2530904
181.07702 | -3.3769286 | -4.1015596 | 0.0025370072 | 0 | 0 | -0.00081463356 | -11.804882 | 6.600615 | 328.16602 | 335.97772 | -4.2523136
181.07704 | -3.3769341 | -4.0816989 | -0.0091479458 | 0 | 0 | -0.00081699062 | -11.804454 | 6.6089592 | 328.16592 | 335.97772 | -4.2522478
181.07706 | -3.3769395 | -4.0998421 | -0.011607517 | 0 | 0 | -0.00081712642 | -11.804429 | 6.6032887 | 328.16583 | 335.97772 | -4.2536726
181.07708 | -3.3769453 | -4.0815854 | -0.0052636922 | 0 | 0 | -0.00081709528 | -11.804419 | 6.6049142 | 328.16574 | 335.97772 | -4.2530813
181.0771 | -3.3769507 | -4.0865941 | -0.0061641475 | 0 | 0 | -0.0005645745 | -11.747251 | 6.600801 | 328.16565 | 335.97772 | -4.2537422
181.07712 | -3.3769562 | -4.0804391 | -0.011334514 | 0 | 0 | -0.00054274971 | -11.742311 | 6.6047068 | 328.16556 | 335.97772 | -4.2538004
181.07714 | -3.3769617 | -4.0732751 | -0.0016143211 | 0 | 0 | -0.00054133503 | -11.74199 | 6.6029205 | 328.16547 | 335.97772 | -4.2523751
181.07716 | -3.3769672 | -4.0660443 | 0.005042403 | 0 | 0 | -0.00054125354 | -11.741972 | 6.6091542 | 328.16537 | 335.97772 | -4.2522521
181.07718 | -3.3769729 | -4.0521898 | -0.0045662406 | 0 | 0 | -0.00054126192 | -11.741959 | 6.6011677 | 328.16528 | 335.97772 | -4.2529583
181.0772 | -3.3769784 | -4.0443859 | -0.014120914 | 0 | 0 | -0.00062540773 | -11.665735 | 6.6025982 | 328.16519 | 335.97772 | -4.252305
181.07722 | -3.3769839 | -4.0503583 | -0.008393405 | 0 | 0 | -0.00063268025 | -11.659148 | 6.6027374 | 328.1651 | 335.97772 | -4.2529621
181.07724 | -3.3769896 | -4.050889 | -0.0042519653 | 0 | 0 | -0.00063315168 | -11.65872 | 6.6048784 | 328.16501 | 335.97772 | -4.2523055
181.07726 | -3.3769951 | -4.0509219 | -0.011164068 | 0 | 0 | -0.00063317886 | -11.658695 | 6.6029315 | 328.16492 | 335.97772 | -4.2536764
181.07728 | -3.3770008 | -4.0376792 | -0.0059591266 | 0 | 0 | -0.00063318032 | -11.658688 | 6.6027598 | 328.16483 | 335.97772 | -4.2537961
181.0773 | -3.3770063 | -4.0232916 | 0.0046674586 | 0 | 0 | -0.00063318037 | -11.620576 | 6.6091442 | 328.16473 | 335.97772 | -4.2530894
181.07732 | -3.3770118 | -4.0154519 | 0.0012181016 | 0 | 0 | -0.00063318037 | -11.617283 | 6.6011672 | 328.16464 | 335.97772 | -4.2537432
181.07734 | -3.3770173 | -4.0148015 | -0.012894451 | 0 | 0 | -0.00063318037 | -11.617069 | 6.6004663 | 328.16455 | 335.97772 | -4.2538004
181.07736 | -3.3770227 | -4.0213804 | -0.011202578 | 0 | 0 | -0.00063318037 | -11.617057 | 6.6046848 | 328.16446 | 335.97772 | -4.2538042
181.07738 | -3.3770282 | -4.0153294 | -0.0052220295 | 0 | 0 | -0.00063316757 | -11.617047 | 6.6029191 | 328.16437 | 335.97772 | -4.2538042
181.0774 | -3.3770339 | -4.014792 | -0.0083392868 | 0 | 0 | -0.00054902153 | -11.559879 | 6.6048903 | 328.16428 | 335.97772 | -4.2530894
181.07742 | -3.3770394 | -4.0015154 | -0.011522474 | 0 | 0 | -0.000541749 | -11.554939 | 6.602932 | 328.16418 | 335.97772 | -4.2537432
181.07744 | -3.3770449 | -4.006988 | -0.00090022536 | 0 | 0 | -0.00054127758 | -11.554618 | 6.6027594 | 328.16409 | 335.97772 | -4.2538004
181.07746 | -3.3770504 | -3.9942427 | 0.0051043616 | 0 | 0 | -0.0005412504 | -11.5546 | 6.6048803 | 328.164 | 335.97772 | -4.2530894
181.07748 | -3.3770559 | -3.9865088 | -0.0052883872 | 0 | 0 | -0.00054127461 | -11.554587 | 6.6050639 | 328.16391 | 335.97772 | -4.2537432
181.0775 | -3.3770616 | -3.979244 | -0.013457165 | 0 | 0 | -0.00070963631 | -11.478363 | 6.6050758 | 328.16382 | 335.97772 | -4.2538004
181.07752 | -3.3770671 | -3.9852517 | -0.0083349114 | 0 | 0 | -0.00072418741 | -11.471776 | 6.6029439 | 328.16373 | 335.97772 | -4.254519
181.07754 | -3.3770726 | -3.9857852 | -0.0056997435 | 0 | 0 | -0.00072513061 | -11.471348 | 6.6027594 | 328.16364 | 335.97772 | -4.2538657
181.07756 | -3.3770781 | -3.9924383 | -0.010562916 | 0 | 0 | -0.00072518497 | -11.471323 | 6.602747 | 328.16351 | 335.97772 | -4.2538085
181.07758 | -3.3770835 | -3.9731514 | -0.0051782993 | 0 | 0 | -0.00072516227 | -11.471316 | 6.6006145 | 328.16342 | 335.97772 | -4.2523756
181.0776 | -3.3770893 | -3.9847143 | 0.0040073213 | 0 | 0 | -0.00055680063 | -11.433205 | 6.6046953 | 328.16333 | 335.97772 | -4.2536807
181.07762 | -3.3770947 | -3.9857492 | -0.0002930786 | 0 | 0 | -0.00054224953 | -11.429912 | 6.6050515 | 328.16324 | 335.97772 | -4.2537966
181.07764 | -3.3771002 | -3.9858174 | -0.013749992 | 0 | 0 | -0.00054130633 | -11.429698 | 6.6029425 | 328.16315 | 335.97772 | -4.2530894
181.07766 | -3.3771057 | -3.9858222 | -0.010548273 | 0 | 0 | -0.00054125197 | -11.429686 | 6.6027589 | 328.16306 | 335.97772 | -4.2530284
181.07768 | -3.3771112 | -3.9924428 | -0.0051639928 | 0 | 0 | -0.000541249 | -11.429694 | 6.6006155 | 328.16296 | 335.97772 | -4.2537389
181.0777 | -3.3771167 | -3.9863937 | -0.0090615489 | 0 | 0 | -0.00054124888 | -11.486861 | 6.6025629 | 328.16287 | 335.97772 | -4.2538004
181.07772 | -3.3771224 | -3.9858596 | -0.01013319 | 0 | 0 | -0.00054124888 | -11.491801 | 6.6048675 | 328.16278 | 335.97772 | -4.2523751
181.07774 | -3.3771279 | -3.9924448 | -5.2636064e-05 | 0 | 0 | -0.00054124888 | -11.492122 | 6.6050634 | 328.16269 | 335.97772 | -4.2536807
181.07776 | -3.3771334 | -3.9863939 | 0.0044485223 | 0 | 0 | -0.00054124888 | -11.49214 | 6.6072078 | 328.1626 | 335.97772 | -4.2523675
181.07778 | -3.3771389 | -3.9858587 | -0.0067983568 | 0 | 0 | -0.00054130022 | -11.492138 | 6.6052604 | 328.16251 | 335.97772 | -4.2522516
181.0778 | -3.3771446 | -3.9858234 | -0.013586112 | 0 | 0 | -0.00087792444 | -11.473083 | 6.6008234 | 328.16241 | 335.97772 | -4.252244
181.07782 | -3.3771501 | -3.9858224 | -0.0061651422 | 0 | 0 | -0.00090701808 | -11.471435 | 6.6047087 | 328.16232 | 335.97772 | -4.2536721
181.07784 | -3.3771558 | -3.9924428 | -0.0047858064 | 0 | 0 | -0.00090890389 | -11.471329 | 6.6050525 | 328.16223 | 335.97772 | -4.2537961
181.07786 | -3.3771613 | -3.9863946 | -0.011214036 | 0 | 0 | -0.00090901263 | -11.471322 | 6.6029429 | 328.16214 | 335.97772 | -4.2523751
181.07788 | -3.3771667 | -3.992481 | -0.0037844651 | 0 | 0 | -0.0009089415 | -11.471325 | 6.6048923 | 328.16205 | 335.97772 | -4.2536807
181.0779 | -3.3771722 | -3.9930182 | 0.00485506 | 0 | 0 | -0.00040410864 | -11.49038 | 6.6050639 | 328.16196 | 335.97772 | -4.2523675
181.07792 | -3.377178 | -3.9930544 | -0.001674007 | 0 | 0 | -0.00036047719 | -11.492028 | 6.6029434 | 328.16187 | 335.97772 | -4.2522516
181.07794 | -3.3771834 | -3.9996796 | -0.013144538 | 0 | 0 | -0.00035764894 | -11.492134 | 6.6027603 | 328.16177 | 335.97772 | -4.2536726
181.07796 | -3.3771889 | -4.0134945 | -0.0097668665 | 0 | 0 | -0.00035748599 | -11.492141 | 6.6091456 | 328.16168 | 335.97772 | -4.2537961
181.07798 | -3.3771944 | -4.0146775 | -0.0036458832 | 0 | 0 | -0.0003574772 | -11.49215 | 6.6096964 | 328.16159 | 335.97772 | -4.2530894
181.078 | -3.3771999 | -4.0279956 | -0.0089316899 | 0 | 0 | -0.00035747673 | -11.549319 | 6.6033354 | 328.1615 | 335.97772 | -4.2537432
181.07802 | -3.3772054 | -4.0225263 | -0.0093981912 | 0 | 0 | -0.0003574767 | -11.554259 | 6.6027851 | 328.16141 | 335.97772 | -4.2538004
181.07804 | -3.3772111 | -4.0418911 | 0.0021885184 | 0 | 0 | -0.0003574767 | -11.55458 | 6.6048818 | 328.16132 | 335.97772 | -4.2523751
181.07806 | -3.3772166 | -4.0369549 | 0.0039152005 | 0 | 0 | -0.0003574767 | -11.554598 | 6.602932 | 328.16122 | 335.97772 | -4.2536807
181.07808 | -3.3772221 | -4.0431142 | -0.0083009712 | 0 | 0 | -0.00035757932 | -11.554611 | 6.6070247 | 328.16113 | 335.97772 | -4.2523675
181.0781 | -3.3772275 | -4.0502777 | -0.012263058 | 0 | 0 | -0.0010307649 | -11.630834 | 6.6073813 | 328.16104 | 335.97772 | -4.2529664
181.07812 | -3.377233 | -4.0575061 | -0.0045961714 | 0 | 0 | -0.0010889466 | -11.637421 | 6.6031399 | 328.16095 | 335.97772 | -4.2530203
181.07814 | -3.3772388 | -4.0581179 | -0.0039271372 | 0 | 0 | -0.001092718 | -11.637849 | 6.6049042 | 328.16086 | 335.97772 | -4.2523093
181.07816 | -3.3772442 | -4.0581594 | -0.010416363 | 0 | 0 | -0.0010929353 | -11.637874 | 6.6008005 | 328.16077 | 335.97772 | -4.2536764
181.07818 | -3.3772497 | -4.0714049 | -0.0029907383 | 0 | 0 | -0.0010928315 | -11.637887 | 6.6047068 | 328.16068 | 335.97772 | -4.2537961
181.0782 | -3.3772552 | -4.0791717 | 0.0056483382 | 0 | 0 | -0.00033552077 | -11.71411 | 6.6007881 | 328.16058 | 335.97772 | -4.2538037
181.07822 | -3.3772607 | -4.0864391 | -0.0023333172 | 0 | 0 | -0.00027006824 | -11.720697 | 6.6025748 | 328.16049 | 335.97772 | -4.2523756
181.07824 | -3.3772662 | -4.0870519 | -0.01392917 | 0 | 0 | -0.00026582554 | -11.721125 | 6.6048679 | 328.1604 | 335.97772 | -4.2536807
181.07826 | -3.3772719 | -4.0804744 | -0.009106949 | 0 | 0 | -0.00026558107 | -11.72115 | 6.6050625 | 328.16031 | 335.97772 | -4.2537966
181.07828 | -3.3772774 | -4.1063886 | -0.002135789 | 0 | 0 | -0.00026555508 | -11.721166 | 6.6029439 | 328.16022 | 335.97772 | -4.2538037
181.0783 | -3.3772829 | -4.1020198 | -0.0095283547 | 0 | 0 | -0.00018149815 | -11.816446 | 6.6048918 | 328.16013 | 335.97772 | -4.2538042
181.07832 | -3.3772883 | -4.1082149 | -0.0072745965 | 0 | 0 | -0.00017423334 | -11.824681 | 6.6008005 | 328.16003 | 335.97772 | -4.2538042
181.07834 | -3.3772938 | -4.1087594 | 0.0023730593 | 0 | 0 | -0.00017376244 | -11.825215 | 6.6089711 | 328.15994 | 335.97772 | -4.2538042
181.07836 | -3.3772995 | -4.115416 | 0.0032009056 | 0 | 0 | -0.0001737353 | -11.825246 | 6.6011562 | 328.15985 | 335.97772 | -4.2530894
181.07838 | -3.377305 | -4.1159897 | -0.0083629405 | 0 | 0 | -0.00017386212 | -11.82525 | 6.6047297 | 328.15976 | 335.97772 | -4.2523136
181.0784 | -3.3773108 | -4.1094084 | -0.01154069 | 0 | 0 | -0.0010152296 | -11.844306 | 6.6007895 | 328.15967 | 335.97772 | -4.2536769
181.07842 | -3.3773162 | -4.1287017 | -0.0038074562 | 0 | 0 | -0.0010879471 | -11.845954 | 6.6068387 | 328.15958 | 335.97772 | -4.2523675
181.07844 | -3.3773217 | -4.1303806 | -0.0045858561 | 0 | 0 | -0.0010926606 | -11.84606 | 6.6031046 | 328.15948 | 335.97772 | -4.2522516
181.07846 | -3.3773274 | -4.1238718 | -0.011200714 | 0 | 0 | -0.0010929322 | -11.846067 | 6.6070352 | 328.15939 | 335.97772 | -4.2536726
181.07848 | -3.3773329 | -4.143168 | -0.00087909366 | 0 | 0 | -0.001092793 | -11.846079 | 6.603117 | 328.1593 | 335.97772 | -4.2537961
181.0785 | -3.3773384 | -4.1382279 | 0.0072837914 | 0 | 0 | -8.3207684e-05 | -11.922302 | 6.6049027 | 328.15921 | 335.97772 | -4.2523751
181.07852 | -3.3773439 | -4.1443849 | -0.0036473949 | 0 | 0 | 4.048316e-06 | -11.928889 | 6.5965366 | 328.15912 | 335.97772 | -4.2522521
181.07854 | -3.3773494 | -4.1383042 | -0.01259376 | 0 | 0 | 9.7043203e-06 | -11.929317 | 6.6064706 | 328.15903 | 335.97772 | -4.252244
181.07856 | -3.3773549 | -4.1311483 | -0.0068112067 | 0 | 0 | 1.0030211e-05 | -11.929342 | 6.6009488 | 328.15894 | 335.97772 | -4.2529583
181.07858 | -3.3773606 | -4.1437831 | -0.0026651821 | 0 | 0 | 1.0009355e-05 | -11.929343 | 6.6068492 | 328.15884 | 335.97772 | -4.2537341
181.0786 | -3.3773661 | -4.1448889 | -0.008851897 | 0 | 0 | -0.00024226434 | -11.929343 | 6.6009727 | 328.15875 | 335.97772 | -4.2538004
181.07862 | -3.3773715 | -4.1449609 | -0.0057621435 | 0 | 0 | -0.00026406776 | -11.929343 | 6.6047187 | 328.15866 | 335.97772 | -4.2523751
181.07864 | -3.377377 | -4.1449652 | 0.0054067764 | 0 | 0 | -0.00026548107 | -11.929343 | 6.6050529 | 328.15857 | 335.97772 | -4.2529669
181.07866 | -3.3773825 | -4.1449633 | 0.0034602785 | 0 | 0 | -0.00026556253 | -11.929343 | 6.6029429 | 328.15848 | 335.97772 | -4.2530203
181.07868 | -3.3773882 | -4.1317205 | -0.0083460789 | 0 | 0 | -0.00026568238 | -11.929337 | 6.6070247 | 328.15839 | 335.97772 | -4.2523093
181.0787 | -3.3773937 | -4.1305771 | -0.010813328 | 0 | 0 | -0.0010229942 | -11.891224 | 6.6052489 | 328.15829 | 335.97772 | -4.2522478
181.07872 | -3.3773992 | -4.1371226 | -0.0030187876 | 0 | 0 | -0.0010884467 | -11.887931 | 6.6050882 | 328.1582 | 335.97772 | -4.2522435
181.07874 | -3.3774047 | -4.1310701 | -0.0074230921 | 0 | 0 | -0.0010926892 | -11.887717 | 6.6050768 | 328.15811 | 335.97772 | -4.2529583
181.07876 | -3.3774102 | -4.1305351 | -0.0099956989 | 0 | 0 | -0.0010929337 | -11.887705 | 6.6008115 | 328.15802 | 335.97772 | -4.252305
181.07878 | -3.3774159 | -4.1371207 | -0.00076986942 | 0 | 0 | -0.0010927931 | -11.887707 | 6.6047072 | 328.15793 | 335.97772 | -4.2529621
181.0788 | -3.3774214 | -4.1310701 | 0.0058392761 | 0 | 0 | -8.3207684e-05 | -11.906762 | 6.6007881 | 328.15784 | 335.97772 | -4.2530198
181.07882 | -3.3774269 | -4.1305342 | -0.0037724455 | 0 | 0 | 4.0483155e-06 | -11.90841 | 6.6047072 | 328.15775 | 335.97772 | -4.2523093
181.07884 | -3.3774323 | -4.1304975 | -0.012601759 | 0 | 0 | 9.7043203e-06 | -11.908516 | 6.6071863 | 328.15765 | 335.97772 | -4.2522478
181.07886 | -3.3774378 | -4.1172543 | -0.0060854964 | 0 | 0 | 1.0030211e-05 | -11.908523 | 6.6095238 | 328.15756 | 335.97772 | -4.2522435
181.07888 | -3.3774433 | -4.1227298 | -0.0033290561 | 0 | 0 | 9.99653e-06 | -11.908517 | 6.6033244 | 328.15747 | 335.97772 | -4.2536721
181.0789 | -3.377449 | -4.1166058 | -0.011088502 | 0 | 0 | -0.0003264031 | -11.870406 | 6.6027846 | 328.15738 | 335.97772 | -4.2523675
181.07892 | -3.3774545 | -4.1094432 | -0.0052279299 | 0 | 0 | -0.00035547733 | -11.867113 | 6.6048822 | 328.15729 | 335.97772 | -4.2536807
181.07894 | -3.37746 | -4.0955944 | 0.0054567908 | 0 | 0 | -0.00035736195 | -11.866899 | 6.6050634 | 328.1572 | 335.97772 | -4.2523675
181.07896 | -3.3774657 | -4.1010313 | 0.0012850673 | 0 | 0 | -0.0003574705 | -11.866887 | 6.6029439 | 328.1571 | 335.97772 | -4.2529664
181.07898 | -3.3774712 | -4.1015277 | -0.01216471 | 0 | 0 | -0.00035764321 | -11.866877 | 6.6048927 | 328.15701 | 335.97772 | -4.2537346
181.079 | -3.3774769 | -4.1015582 | -0.011139302 | 0 | 0 | -0.0014518272 | -11.809708 | 6.6071978 | 328.15692 | 335.97772 | -4.2538004
181.07902 | -3.3774824 | -4.0883169 | -0.0030399403 | 0 | 0 | -0.0015463948 | -11.804768 | 6.6095243 | 328.15683 | 335.97772 | -4.2538042
181.07904 | -3.3774879 | -4.0805516 | -0.0081505897 | 0 | 0 | -0.0015525246 | -11.804447 | 6.6033249 | 328.15674 | 335.97772 | -4.2538042
181.07906 | -3.3774934 | -4.0799041 | -0.010058535 | 0 | 0 | -0.0015528779 | -11.804429 | 6.604917 | 328.15665 | 335.97772 | -4.2530894
181.07908 | -3.3774989 | -4.0732393 | -0.0007739421 | 0 | 0 | -0.001552679 | -11.804416 | 6.6050663 | 328.15656 | 335.97772 | -4.2530284
181.0791 | -3.3775043 | -4.059422 | 0.0058389311 | 0 | 0 | -0.00012209573 | -11.728192 | 6.6050758 | 328.15646 | 335.97772 | -4.2523103
181.07912 | -3.3775101 | -4.0582418 | -0.0044989674 | 0 | 0 | 1.5461144e-06 | -11.721605 | 6.6029449 | 328.15637 | 335.97772 | -4.2529626
181.07914 | -3.3775156 | -4.0647831 | -0.014116256 | 0 | 0 | 9.560682e-06 | -11.721177 | 6.6091561 | 328.15628 | 335.97772 | -4.2537346
181.07916 | -3.377521 | -4.0454879 | -0.0062152557 | 0 | 0 | 1.0022469e-05 | -11.721152 | 6.603301 | 328.15619 | 335.97772 | -4.2530856
181.07918 | -3.3775265 | -4.043808 | -0.0047890367 | 0 | 0 | 9.9704848e-06 | -11.721139 | 6.6070476 | 328.1561 | 335.97772 | -4.2544575
181.0792 | -3.377532 | -4.0436978 | -0.010488164 | 0 | 0 | -0.00049463764 | -11.644916 | 6.6009865 | 328.15601 | 335.97772 | -4.2538624
181.07922 | -3.3775377 | -4.0370679 | -0.0051733176 | 0 | 0 | -0.00053824973 | -11.638329 | 6.6089845 | 328.15588 | 335.97772 | -4.253808
181.07924 | -3.3775432 | -4.023252 | 0.00546028 | 0 | 0 | -0.0005410767 | -11.637901 | 6.6096869 | 328.15579 | 335.97772 | -4.2538042
181.07926 | -3.3775487 | -4.0154505 | 0.00055909896 | 0 | 0 | -0.00054123963 | -11.637876 | 6.6054683 | 328.1557 | 335.97772 | -4.2552338
181.07928 | -3.3775542 | -4.0214219 | -0.01150096 | 0 | 0 | -0.00054137676 | -11.637866 | 6.607234 | 328.15561 | 335.97772 | -4.2539282
181.0793 | -3.3775597 | -4.0153308 | -0.0096289851 | 0 | 0 | -0.0013831389 | -11.580697 | 6.6052623 | 328.15552 | 335.97772 | -4.2552419
181.07932 | -3.3775654 | -4.0081711 | -0.003637257 | 0 | 0 | -0.0014558904 | -11.575757 | 6.6050892 | 328.15543 | 335.97772 | -4.2553577
181.07934 | -3.3775709 | -4.0009422 | -0.010382907 | 0 | 0 | -0.0014606061 | -11.575436 | 6.6072092 | 328.15533 | 335.97772 | -4.2553654
181.07936 | -3.3775764 | -4.000329 | -0.0095237438 | 0 | 0 | -0.0014608778 | -11.575418 | 6.6031294 | 328.15524 | 335.97772 | -4.2539368
181.07938 | -3.3775818 | -3.9870479 | 0.0014542091 | 0 | 0 | -0.0014606488 | -11.575402 | 6.6091695 | 328.15515 | 335.97772 | -4.2538128
181.0794 | -3.3775873 | -3.9925225 | 0.004577728 | 0 | 0 | 0.00013793596 | -11.480123 | 6.6096988 | 328.15506 | 335.97772 | -4.2538047
181.07942 | -3.3775928 | -3.9930205 | -0.0060643563 | 0 | 0 | 0.00027609779 | -11.471888 | 6.6054683 | 328.15497 | 335.97772 | -4.2538042
181.07944 | -3.3775985 | -3.9930506 | -0.012071321 | 0 | 0 | 0.00028505354 | -11.471354 | 6.6051025 | 328.15488 | 335.97772 | -4.2538042
181.07946 | -3.377604 | -3.9731917 | -0.0067617609 | 0 | 0 | 0.00028556955 | -11.471323 | 6.6093421 | 328.15479 | 335.97772 | -4.2538042
181.07948 | -3.3776095 | -3.9913344 | -0.0041148844 | 0 | 0 | 0.00028549487 | -11.471325 | 6.6033134 | 328.15469 | 335.97772 | -4.2538042
181.0795 | -3.377615 | -3.9664555 | -0.011881325 | 0 | 0 | -0.00038731433 | -11.49038 | 6.6091809 | 328.1546 | 335.97772 | -4.2538042
181.07952 | -3.3776207 | -3.9642723 | -0.0045697796 | 0 | 0 | -0.00044546358 | -11.492028 | 6.6054344 | 328.15451 | 335.97772 | -4.2538042
181.07954 | -3.3776264 | -3.970751 | 0.004062044 | 0 | 0 | -0.00044923287 | -11.492134 | 6.6029677 | 328.15442 | 335.97772 | -4.2523756
181.07956 | -3.3776319 | -3.9713144 | -0.002467579 | 0 | 0 | -0.00044945005 | -11.492141 | 6.6070261 | 328.15433 | 335.97772 | -4.2536807
181.07958 | -3.3776374 | -3.9647326 | -0.0146642 | 0 | 0 | -0.00044965427 | -11.492129 | 6.6052485 | 328.15424 | 335.97772 | -4.2537966
181.0796 | -3.3776429 | -3.9840238 | -0.0098968372 | 0 | 0 | -0.0017122593 | -11.415906 | 6.6029553 | 328.15414 | 335.97772 | -4.2538037
181.07962 | -3.3776484 | -3.9724615 | -0.004380668 | 0 | 0 | -0.001821383 | -11.409319 | 6.6048927 | 328.15405 | 335.97772 | -4.2530894
181.07964 | -3.3776541 | -3.9714255 | -0.0097212326 | 0 | 0 | -0.0018284566 | -11.408891 | 6.6029325 | 328.15396 | 335.97772 | -4.2537432
181.07966 | -3.3776596 | -3.9647353 | -0.0094650574 | 0 | 0 | -0.0018288642 | -11.408866 | 6.6070242 | 328.15387 | 335.97772 | -4.2552295
181.07968 | -3.377665 | -3.9575388 | 0.0021842131 | 0 | 0 | -0.0018285782 | -11.408862 | 6.6052485 | 328.15378 | 335.97772 | -4.2524986
181.0797 | -3.3776705 | -3.9635525 | 0.003915064 | 0 | 0 | 0.00019097775 | -11.389807 | 6.6008229 | 328.15369 | 335.97772 | -4.2536888
181.07972 | -3.377676 | -3.9773285 | -0.0075748074 | 0 | 0 | 0.00036552289 | -11.388159 | 6.6047087 | 328.15359 | 335.97772 | -4.2537971
181.07974 | -3.3776815 | -3.9851272 | -0.012926575 | 0 | 0 | 0.00037683704 | -11.388053 | 6.6050525 | 328.1535 | 335.97772 | -4.2538037
181.07976 | -3.3776872 | -3.9725335 | -0.0046550962 | 0 | 0 | 0.00037748896 | -11.388046 | 6.6029429 | 328.15341 | 335.97772 | -4.2552338
181.07978 | -3.3776927 | -3.9714303 | -0.005382807 | 0 | 0 | 0.00037738314 | -11.388052 | 6.6070251 | 328.15332 | 335.97772 | -4.2539282
181.0798 | -3.3776982 | -3.9713595 | -0.011268231 | 0 | 0 | -0.00054772687 | -11.426165 | 6.6073813 | 328.15323 | 335.97772 | -4.2538123
181.07982 | -3.3777037 | -3.9779766 | -0.0023363295 | 0 | 0 | -0.00062768202 | -11.429458 | 6.6031394 | 328.15314 | 335.97772 | -4.2552342
181.07984 | -3.3777092 | -3.9785504 | 0.0049802097 | 0 | 0 | -0.00063286477 | -11.429672 | 6.6027732 | 328.15305 | 335.97772 | -4.2539282
181.07986 | -3.3777149 | -3.9918311 | -0.0023922841 | 0 | 0 | -0.00063316332 | -11.429684 | 6.6070118 | 328.15295 | 335.97772 | -4.2538123
181.07988 | -3.3777204 | -3.9995987 | -0.013932908 | 0 | 0 | -0.00063333346 | -11.429697 | 6.5945854 | 328.15286 | 335.97772 | -4.2545195
181.0799 | -3.3777258 | -4.0002441 | -0.0083812159 | 0 | 0 | -0.0016435463 | -11.50592 | 6.5977688 | 328.15277 | 335.97772 | -4.2531519
181.07992 | -3.3777313 | -3.9936655 | -0.0042511523 | 0 | 0 | -0.0017308564 | -11.512507 | 6.6001997 | 328.15268 | 335.97772 | -4.2537465
181.07994 | -3.3777368 | -3.9997168 | -0.010438072 | 0 | 0 | -0.0017365159 | -11.512935 | 6.6046681 | 328.15259 | 335.97772 | -4.2538009
181.07996 | -3.3777423 | -4.0002551 | -0.0080745863 | 0 | 0 | -0.001736842 | -11.51296 | 6.6029177 | 328.1525 | 335.97772 | -4.254519
181.07998 | -3.377748 | -4.0201535 | 0.0030317849 | 0 | 0 | -0.0017365519 | -11.51297 | 6.6027575 | 328.1524 | 335.97772 | -4.254581
181.08 | -3.3777535 | -4.0218735 | 0.0025327213 | 0 | 0 | 0.0002827805 | -11.570137 | 6.600616 | 328.15231 | 335.97772 | -4.2545853
181.08002 | -3.377759 | -4.0286064 | -0.010600015 | 0 | 0 | 0.00045730654 | -11.575077 | 6.6068277 | 328.15222 | 335.97772 | -4.25387
181.08004 | -3.3777645 | -4.0358081 | -0.012459177 | 0 | 0 | 0.00046861943 | -11.575398 | 6.6052365 | 328.15213 | 335.97772 | -4.2538085
181.08006 | -3.3777699 | -4.0430379 | -0.0046090507 | 0 | 0 | 0.00046927127 | -11.575416 | 6.6050863 | 328.15204 | 335.97772 | -4.2552342
181.08008 | -3.3777757 | -4.0370293 | -0.0053795883 | 0 | 0 | 0.00046915264 | -11.575423 | 6.600812 | 328.15195 | 335.97772 | -4.2539282
181.0801 | -3.3777814 | -4.0431185 | -0.01054165 | 0 | 0 | -0.00053996686 | -11.613536 | 6.6004434 | 328.15186 | 335.97772 | -4.2538123
181.08012 | -3.3777869 | -4.0502782 | -0.001547039 | 0 | 0 | -0.00062718272 | -11.616829 | 6.6025524 | 328.15176 | 335.97772 | -4.2538047
181.08014 | -3.3777924 | -4.0575089 | 0.0064991834 | 0 | 0 | -0.00063283613 | -11.617043 | 6.6091313 | 328.15167 | 335.97772 | -4.2538042
181.08016 | -3.3777978 | -4.0713634 | -0.005166627 | 0 | 0 | -0.00063316181 | -11.617055 | 6.6032987 | 328.15158 | 335.97772 | -4.2538042
181.08018 | -3.3778036 | -4.0791674 | -0.013448915 | 0 | 0 | -0.00063332054 | -11.617073 | 6.6006508 | 328.15149 | 335.97772 | -4.2538042
181.0802 | -3.377809 | -4.0731969 | -0.0061559998 | 0 | 0 | -0.0015593071 | -11.73141 | 6.6068296 | 328.1514 | 335.97772 | -4.2538042
181.08022 | -3.3778145 | -4.0859084 | -0.0026071784 | 0 | 0 | -0.0016393376 | -11.741292 | 6.6031041 | 328.15131 | 335.97772 | -4.2538042
181.08024 | -3.37782 | -4.0870194 | -0.010299922 | 0 | 0 | -0.0016445252 | -11.741932 | 6.6070352 | 328.15121 | 335.97772 | -4.2538042
181.08026 | -3.3778255 | -4.0937138 | -0.0066137905 | 0 | 0 | -0.0016448242 | -11.741969 | 6.6052489 | 328.15112 | 335.97772 | -4.2538042
181.08028 | -3.377831 | -4.1009097 | 0.0046093739 | 0 | 0 | -0.0016445197 | -11.74198 | 6.6029558 | 328.15103 | 335.97772 | -4.2538042
181.0803 | -3.3778367 | -4.0949006 | 0.0019401731 | 0 | 0 | 0.00045871106 | -11.799148 | 6.6048932 | 328.15094 | 335.97772 | -4.2538042
181.08032 | -3.3778422 | -4.1076088 | -0.0099274516 | 0 | 0 | 0.00064048811 | -11.804088 | 6.6050644 | 328.15085 | 335.97772 | -4.2523756
181.08034 | -3.3778477 | -4.1021004 | -0.0094955694 | 0 | 0 | 0.00065227103 | -11.804409 | 6.6050763 | 328.15076 | 335.97772 | -4.2522521
181.08036 | -3.3778532 | -4.1214647 | -0.0036281117 | 0 | 0 | 0.00065294991 | -11.804427 | 6.6050768 | 328.15067 | 335.97772 | -4.2536726
181.08038 | -3.3778586 | -4.1231484 | -0.0067528998 | 0 | 0 | 0.00065278151 | -11.804437 | 6.6050768 | 328.15057 | 335.97772 | -4.2545109
181.0804 | -3.3778644 | -4.1298785 | -0.010661843 | 0 | 0 | -0.00069283793 | -11.861606 | 6.6050773 | 328.15048 | 335.97772 | -4.2538657
181.08042 | -3.3778698 | -4.1304584 | 0.0006227885 | 0 | 0 | -0.00080913649 | -11.866546 | 6.6093411 | 328.15039 | 335.97772 | -4.2523794
181.08044 | -3.3778753 | -4.1371164 | 0.0045083277 | 0 | 0 | -0.00081667508 | -11.866867 | 6.6054444 | 328.1503 | 335.97772 | -4.2536817
181.08046 | -3.3778808 | -4.1310735 | -0.0038900778 | 0 | 0 | -0.00081710942 | -11.866885 | 6.6008363 | 328.15021 | 335.97772 | -4.2530818
181.08048 | -3.3778863 | -4.1570215 | -0.012609441 | 0 | 0 | -0.00081723556 | -11.866901 | 6.6089754 | 328.15012 | 335.97772 | -4.2544575
181.0805 | -3.377892 | -4.1460352 | -0.0060859402 | 0 | 0 | -0.0014906904 | -11.96218 | 6.6118178 | 328.15002 | 335.97772 | -4.2538624
181.08052 | -3.3778975 | -4.158278 | -0.0033290801 | 0 | 0 | -0.0015488954 | -11.970415 | 6.6056523 | 328.14993 | 335.97772 | -4.253808
181.08054 | -3.377903 | -4.1527352 | -0.011088282 | 0 | 0 | -0.0015526683 | -11.970949 | 6.605114 | 328.14984 | 335.97772 | -4.2530904
181.08056 | -3.3779085 | -4.1456122 | -0.0037762064 | 0 | 0 | -0.0015528857 | -11.97098 | 6.6050792 | 328.14975 | 335.97772 | -4.2537432
181.08058 | -3.377914 | -4.1450057 | 0.0055822604 | 0 | 0 | -0.0015525768 | -11.970975 | 6.6093416 | 328.14966 | 335.97772 | -4.2538004
181.0806 | -3.3779194 | -4.1383448 | 0.001293311 | 0 | 0 | 0.00055061292 | -11.932863 | 6.6054459 | 328.14957 | 335.97772 | -4.2523751
181.08062 | -3.3779252 | -4.1377707 | -0.011437731 | 0 | 0 | 0.00073238631 | -11.92957 | 6.6093659 | 328.14948 | 335.97772 | -4.2536807
181.08064 | -3.3779306 | -4.137733 | -0.0096247811 | 0 | 0 | 0.000744169 | -11.929356 | 6.6097107 | 328.14938 | 335.97772 | -4.2545114
181.08066 | -3.3779364 | -4.1377339 | -0.0029102908 | 0 | 0 | 0.00074484787 | -11.929344 | 6.6033363 | 328.14929 | 335.97772 | -4.2538657
181.08068 | -3.3779418 | -4.1575942 | -0.0074158232 | 0 | 0 | 0.00074465381 | -11.929349 | 6.6027856 | 328.1492 | 335.97772 | -4.2538085
181.0807 | -3.3779473 | -4.1394472 | -0.0092687737 | 0 | 0 | -0.00076918403 | -11.967461 | 6.6070137 | 328.14911 | 335.97772 | -4.2538042
181.08072 | -3.3779531 | -4.1312213 | 0.00074464781 | 0 | 0 | -0.00090002129 | -11.970754 | 6.6009841 | 328.14902 | 335.97772 | -4.2538042
181.08074 | -3.3779585 | -4.1371641 | 0.0059687048 | 0 | 0 | -0.00090850226 | -11.970968 | 6.6068516 | 328.14893 | 335.97772 | -4.2538042
181.08076 | -3.377964 | -4.1310716 | -0.0044903667 | 0 | 0 | -0.00090899097 | -11.97098 | 6.605238 | 328.14883 | 335.97772 | -4.2523756
181.08078 | -3.3779695 | -4.1239138 | -0.012663938 | 0 | 0 | -0.00090910727 | -11.970966 | 6.6050873 | 328.14874 | 335.97772 | -4.2536807
181.0808 | -3.377975 | -4.1299253 | -0.0053632511 | 0 | 0 | -0.0014984591 | -11.875687 | 6.6050768 | 328.14865 | 335.97772 | -4.2545114
181.08082 | -3.3779807 | -4.1172175 | -0.0032664072 | 0 | 0 | -0.0015493952 | -11.867452 | 6.6029449 | 328.14856 | 335.97772 | -4.2531514
181.08084 | -3.3779862 | -4.1227288 | -0.010358046 | 0 | 0 | -0.001552697 | -11.866918 | 6.6091566 | 328.14847 | 335.97772 | -4.2537465
181.08086 | -3.3779917 | -4.1232271 | -0.0044393786 | 0 | 0 | -0.0015528873 | -11.866887 | 6.6054339 | 328.14838 | 335.97772 | -4.2538004
181.08088 | -3.3779972 | -4.1100163 | 0.0062496364 | 0 | 0 | -0.0015525641 | -11.86688 | 6.6093645 | 328.14828 | 335.97772 | -4.250946
181.0809 | -3.3780026 | -4.1022511 | -0.0001004384 | 0 | 0 | 0.00063460821 | -11.828767 | 6.6054468 | 328.14816 | 335.97772 | -4.2521291
181.08092 | -3.3780081 | -4.094986 | -0.012285717 | 0 | 0 | 0.00082364021 | -11.825474 | 6.609365 | 328.14807 | 335.97772 | -4.2536645
181.08094 | -3.3780138 | -4.1076112 | -0.0096956901 | 0 | 0 | 0.00083589344 | -11.82526 | 6.6033144 | 328.14798 | 335.97772 | -4.2545104
181.08096 | -3.3780193 | -4.0822315 | -0.0043677255 | 0 | 0 | 0.00083659944 | -11.825248 | 6.607049 | 328.14789 | 335.97772 | -4.2531509
181.08098 | -3.3780248 | -4.0800142 | -0.0097203786 | 0 | 0 | 0.0008363555 | -11.825235 | 6.6073833 | 328.1478 | 335.97772 | -4.2537465
181.081 | -3.3780303 | -4.0798697 | -0.0087385075 | 0 | 0 | -0.0010140033 | -11.749012 | 6.6074052 | 328.14771 | 335.97772 | -4.2538009
181.08102 | -3.3780358 | -4.0798607 | 0.0036988214 | 0 | 0 | -0.0011739256 | -11.742425 | 6.6074061 | 328.14761 | 335.97772 | -4.2538042
181.08104 | -3.3780415 | -4.0732379 | 0.0047702584 | 0 | 0 | -0.0011842919 | -11.741997 | 6.6074061 | 328.14752 | 335.97772 | -4.2538042
181.08106 | -3.378047 | -4.0660443 | -0.0060519078 | 0 | 0 | -0.001184889 | -11.741972 | 6.6074061 | 328.14743 | 335.97772 | -4.2538042
181.08108 | -3.3780525 | -4.0654321 | -0.012070493 | 0 | 0 | -0.0011849598 | -11.741965 | 6.6052737 | 328.14734 | 335.97772 | -4.2538042
181.0811 | -3.378058 | -4.0455294 | -0.0060353233 | 0 | 0 | -0.0014375604 | -11.703852 | 6.6050892 | 328.14725 | 335.97772 | -4.2538042
181.08112 | -3.3780634 | -4.0438104 | -0.0033254905 | 0 | 0 | -0.001459392 | -11.700559 | 6.6050777 | 328.14716 | 335.97772 | -4.2538042
181.08114 | -3.3780689 | -4.0436988 | -0.0096363621 | 0 | 0 | -0.0014608072 | -11.700345 | 6.6072092 | 328.14706 | 335.97772 | -4.2538042
181.08116 | -3.3780746 | -4.0436902 | -0.0036508373 | 0 | 0 | -0.0014608887 | -11.700333 | 6.6073923 | 328.14697 | 335.97772 | -4.2538042
181.08118 | -3.3780801 | -4.0304456 | 0.0048636626 | 0 | 0 | -0.0014605981 | -11.700317 | 6.5988755 | 328.14688 | 335.97772 | -4.2538042
181.0812 | -3.3780856 | -4.0160584 | -0.0016734025 | 0 | 0 | 0.00047426359 | -11.605038 | 6.6045361 | 328.14679 | 335.97772 | -4.2552338
181.08122 | -3.3780913 | -4.0148396 | -0.012418855 | 0 | 0 | 0.00064148882 | -11.596803 | 6.6029096 | 328.1467 | 335.97772 | -4.2539282
181.08124 | -3.3780968 | -4.0147614 | -0.0082515916 | 0 | 0 | 0.00065232848 | -11.596269 | 6.6048899 | 328.14661 | 335.97772 | -4.2552414
181.08126 | -3.3781025 | -4.0147543 | -0.0035163874 | 0 | 0 | 0.00065295299 | -11.596238 | 6.6029329 | 328.14651 | 335.97772 | -4.2532139
181.08128 | -3.378108 | -3.994889 | -0.0096493857 | 0 | 0 | 0.00065273035 | -11.596222 | 6.6091552 | 328.14642 | 335.97772 | -4.2523222
181.0813 | -3.3781135 | -3.9865522 | -0.0080076838 | 0 | 0 | -0.0010295308 | -11.500942 | 6.603301 | 328.14633 | 335.97772 | -4.2529631
181.08132 | -3.378119 | -3.9924896 | 0.0037616312 | 0 | 0 | -0.0011749245 | -11.492707 | 6.607048 | 328.14624 | 335.97772 | -4.2523055
181.08134 | -3.3781245 | -3.9930174 | 0.0033223967 | 0 | 0 | -0.0011843492 | -11.492173 | 6.6031184 | 328.14615 | 335.97772 | -4.2522478
181.08136 | -3.3781302 | -3.9864311 | -0.0076289764 | 0 | 0 | -0.0011848921 | -11.492142 | 6.6091676 | 328.14606 | 335.97772 | -4.2536726
181.08138 | -3.3781357 | -3.985858 | -0.01293015 | 0 | 0 | -0.0011849729 | -11.492138 | 6.6033015 | 328.14597 | 335.97772 | -4.2537961
181.0814 | -3.3781412 | -3.9659584 | -0.0046550832 | 0 | 0 | -0.0015217863 | -11.473083 | 6.6070476 | 328.14587 | 335.97772 | -4.2530894
181.08142 | -3.3781466 | -3.9708598 | -0.0039312048 | 0 | 0 | -0.0015508962 | -11.471435 | 6.600986 | 328.14578 | 335.97772 | -4.2530284
181.08144 | -3.3781521 | -3.9646983 | -0.011869051 | 0 | 0 | -0.0015527832 | -11.471329 | 6.6068516 | 328.14569 | 335.97772 | -4.2523103
181.08146 | -3.3781576 | -3.9575365 | -0.0023906361 | 0 | 0 | -0.0015528919 | -11.471322 | 6.6031055 | 328.1456 | 335.97772 | -4.2536764
181.08148 | -3.3781633 | -3.9635501 | 0.0071544 | 0 | 0 | -0.0015525516 | -11.471313 | 6.6070352 | 328.14551 | 335.97772 | -4.2537961
181.0815 | -3.3781688 | -3.9640822 | -0.0036558658 | 0 | 0 | 0.00071859715 | -11.414145 | 6.603117 | 328.14542 | 335.97772 | -4.2538037
181.08152 | -3.3781743 | -3.9574971 | -0.013320009 | 0 | 0 | 0.00091488683 | -11.409205 | 6.6049032 | 328.14532 | 335.97772 | -4.2538042
181.08154 | -3.3781798 | -3.9635458 | -0.0090519423 | 0 | 0 | 0.00092761056 | -11.408884 | 6.6029334 | 328.14523 | 335.97772 | -4.2538042
181.08156 | -3.3781853 | -3.9508395 | -0.0028574879 | 0 | 0 | 0.00092834362 | -11.408866 | 6.6048918 | 328.14514 | 335.97772 | -4.2538042
181.08158 | -3.378191 | -3.9563503 | -0.0088645555 | 0 | 0 | 0.00092810119 | -11.408862 | 6.6050649 | 328.14505 | 335.97772 | -4.2530894
181.0816 | -3.3781965 | -3.9502313 | -0.0072157676 | 0 | 0 | -0.00092204747 | -11.389807 | 6.6072078 | 328.14496 | 335.97772 | -4.2537432
181.08162 | -3.378202 | -3.9629345 | 0.0031028511 | 0 | 0 | -0.0010819513 | -11.388159 | 6.6031289 | 328.14487 | 335.97772 | -4.2538004
181.08164 | -3.3782074 | -3.9640429 | 0.0010857763 | 0 | 0 | -0.0010923165 | -11.388053 | 6.6070347 | 328.14478 | 335.97772 | -4.2523751
181.08166 | -3.3782129 | -3.9574947 | -0.0092734993 | 0 | 0 | -0.0010929136 | -11.388046 | 6.5924549 | 328.14468 | 335.97772 | -4.2536807
181.08168 | -3.3782187 | -3.9635468 | -0.012341826 | 0 | 0 | -0.0010929971 | -11.388049 | 6.6018496 | 328.14459 | 335.97772 | -4.2530818
181.0817 | -3.3782241 | -3.9574628 | -0.004601385 | 0 | 0 | -0.001429784 | -11.407104 | 6.6005569 | 328.1445 | 335.97772 | -4.2537422
181.08172 | -3.3782296 | -3.9701691 | -0.0053790347 | 0 | 0 | -0.0014588917 | -11.408752 | 6.6089563 | 328.14441 | 335.97772 | -4.2530861
181.08174 | -3.3782351 | -3.9778986 | -0.0098160803 | 0 | 0 | -0.0014607784 | -11.408858 | 6.6054206 | 328.14432 | 335.97772 | -4.2537427
181.08176 | -3.3782406 | -3.9719241 | -0.00075827324 | 0 | 0 | -0.0014608871 | -11.408865 | 6.6072311 | 328.14423 | 335.97772 | -4.2538004
181.08178 | -3.3782463 | -3.9846351 | 0.0051137754 | 0 | 0 | -0.0014605981 | -11.408874 | 6.6052623 | 328.14413 | 335.97772 | -4.2538042
181.0818 | -3.3782518 | -3.9857461 | -0.0031098553 | 0 | 0 | 0.00047426359 | -11.466042 | 6.6050882 | 328.14404 | 335.97772 | -4.2538042
181.08182 | -3.3782575 | -3.9924383 | -0.013268565 | 0 | 0 | 0.00064148882 | -11.470982 | 6.6029453 | 328.14395 | 335.97772 | -4.2538042
181.08184 | -3.378263 | -3.9863944 | -0.0061443644 | 0 | 0 | 0.00065232848 | -11.471303 | 6.6048927 | 328.14386 | 335.97772 | -4.2538042
181.08186 | -3.3782685 | -3.9924788 | -0.003332899 | 0 | 0 | 0.00065295299 | -11.471321 | 6.6093297 | 328.14377 | 335.97772 | -4.2523761
181.08188 | -3.378274 | -3.979779 | -0.011088945 | 0 | 0 | 0.00065270468 | -11.471319 | 6.6054444 | 328.14368 | 335.97772 | -4.2543955
181.0819 | -3.3782797 | -4.0117755 | -0.0066806288 | 0 | 0 | -0.001197886 | -11.452264 | 6.6051002 | 328.14359 | 335.97772 | -4.2524295
181.08192 | -3.3782852 | -4.0145655 | 0.0046050716 | 0 | 0 | -0.0013578282 | -11.450616 | 6.6008124 | 328.14349 | 335.97772 | -4.2536845
181.08194 | -3.3782907 | -4.0213675 | 0.0019398152 | 0 | 0 | -0.0013681956 | -11.45051 | 6.6004434 | 328.1434 | 335.97772 | -4.2537966
181.08196 | -3.3782961 | -4.0219512 | -0.010653863 | 0 | 0 | -0.001368793 | -11.450503 | 6.6025505 | 328.14331 | 335.97772 | -4.2523751
181.08198 | -3.3783016 | -4.0286083 | -0.010284519 | 0 | 0 | -0.0013687996 | -11.450523 | 6.5963387 | 328.14322 | 335.97772 | -4.2536807
181.082 | -3.3783071 | -4.0159445 | -0.0029688845 | 0 | 0 | -0.0012004718 | -11.583915 | 6.6085911 | 328.14313 | 335.97772 | -4.2523675
181.08202 | -3.3783128 | -4.0413232 | -0.0081462655 | 0 | 0 | -0.0011859236 | -11.595444 | 6.6096611 | 328.14304 | 335.97772 | -4.2536807
181.08204 | -3.3783183 | -4.0501609 | -0.011509665 | 0 | 0 | -0.0011849805 | -11.596191 | 6.6054664 | 328.14294 | 335.97772 | -4.2537966
181.08206 | -3.3783238 | -4.0508804 | 0.001278615 | 0 | 0 | -0.0011849261 | -11.596234 | 6.6051021 | 328.14285 | 335.97772 | -4.2538037
181.08208 | -3.3783293 | -4.0707893 | 0.0060190386 | 0 | 0 | -0.001184654 | -11.596254 | 6.6072102 | 328.14276 | 335.97772 | -4.2538042
181.0821 | -3.3783348 | -4.0725079 | -0.004487013 | 0 | 0 | 0.00058172445 | -11.71059 | 6.6052608 | 328.14267 | 335.97772 | -4.2523756
181.08212 | -3.3783405 | -4.0660019 | -0.012663855 | 0 | 0 | 0.00073438813 | -11.720472 | 6.6050892 | 328.14258 | 335.97772 | -4.2522521
181.08214 | -3.378346 | -4.0919209 | -0.0060897502 | 0 | 0 | 0.00074428384 | -11.721112 | 6.6093411 | 328.14249 | 335.97772 | -4.2529583
181.08216 | -3.3783514 | -4.0941734 | -0.0047810129 | 0 | 0 | 0.0007448541 | -11.721149 | 6.603313 | 328.1424 | 335.97772 | -4.2537341
181.08218 | -3.3783569 | -4.0943208 | -0.011213873 | 0 | 0 | 0.00074458995 | -11.72116 | 6.6027832 | 328.1423 | 335.97772 | -4.2538004
181.0822 | -3.3783624 | -4.1009502 | -0.0045109601 | 0 | 0 | -0.0011901164 | -11.778329 | 6.6027493 | 328.14221 | 335.97772 | -4.2538042
181.08222 | -3.3783681 | -4.1015224 | 0.0033406762 | 0 | 0 | -0.0013573281 | -11.783269 | 6.6048803 | 328.14212 | 335.97772 | -4.2538042
181.08224 | -3.3783736 | -4.1015611 | -0.0010777772 | 0 | 0 | -0.001368167 | -11.78359 | 6.6093283 | 328.14203 | 335.97772 | -4.2530894
181.08226 | -3.3783791 | -4.1081853 | -0.010912308 | 0 | 0 | -0.0013687916 | -11.783608 | 6.6075768 | 328.14194 | 335.97772 | -4.2537432
181.08228 | -3.3783846 | -4.1153779 | -0.010301332 | 0 | 0 | -0.0013687996 | -11.783618 | 6.6052847 | 328.14185 | 335.97772 | -4.2523718
181.0823 | -3.3783901 | -4.1093688 | -0.0036963553 | 0 | 0 | -0.0012004718 | -11.840787 | 6.6050887 | 328.14175 | 335.97772 | -4.2536807
181.08232 | -3.3783956 | -4.1286998 | -0.0096613346 | 0 | 0 | -0.0011859236 | -11.845727 | 6.5965486 | 328.14166 | 335.97772 | -4.2537966
181.08234 | -3.3784013 | -4.1303811 | -0.0094612688 | 0 | 0 | -0.0011849805 | -11.846048 | 6.6043406 | 328.14157 | 335.97772 | -4.2530894
181.08236 | -3.3784068 | -4.1304913 | 0.0014582609 | 0 | 0 | -0.0011849261 | -11.846066 | 6.6092925 | 328.14148 | 335.97772 | -4.2523136
181.08238 | -3.3784125 | -4.1371222 | 0.0045778509 | 0 | 0 | -0.0011846796 | -11.846076 | 6.6011786 | 328.14139 | 335.97772 | -4.2536764
181.0824 | -3.378418 | -4.1575575 | -0.0067898906 | 0 | 0 | 0.0004134615 | -11.903243 | 6.6089959 | 328.1413 | 335.97772 | -4.2516527
181.08242 | -3.3784235 | -4.152689 | -0.012860085 | 0 | 0 | 0.00055158482 | -11.908183 | 6.6032906 | 328.1412 | 335.97772 | -4.2536187
181.08244 | -3.3784292 | -4.1456099 | -0.0053760195 | 0 | 0 | 0.00056053809 | -11.908504 | 6.6027818 | 328.14111 | 335.97772 | -4.2523637
181.08246 | -3.3784347 | -4.151629 | -0.0039935336 | 0 | 0 | 0.00056105398 | -11.908522 | 6.6027493 | 328.14102 | 335.97772 | -4.2536802
181.08248 | -3.3784401 | -4.158783 | -0.011147034 | 0 | 0 | 0.00056081248 | -11.908532 | 6.6048803 | 328.14093 | 335.97772 | -4.2537966
181.0825 | -3.3784456 | -4.1527705 | -0.0037800432 | 0 | 0 | -0.0012056564 | -11.965701 | 6.6071959 | 328.14084 | 335.97772 | -4.2530894
181.08252 | -3.3784511 | -4.1654787 | 0.0055817063 | 0 | 0 | -0.001358328 | -11.970641 | 6.6031284 | 328.14075 | 335.97772 | -4.2523136
181.08254 | -3.3784568 | -4.1599679 | -0.00088556547 | 0 | 0 | -0.0013682244 | -11.970962 | 6.6070371 | 328.14066 | 335.97772 | -4.2508187
181.08256 | -3.3784623 | -4.1594653 | -0.011626047 | 0 | 0 | -0.0013687946 | -11.97098 | 6.6073823 | 328.14053 | 335.97772 | -4.2514052
181.08258 | -3.3784678 | -4.1461926 | -0.0096373204 | 0 | 0 | -0.0013687868 | -11.970975 | 6.6052718 | 328.14044 | 335.97772 | -4.2521739
181.0826 | -3.3784733 | -4.1582885 | -0.0050894488 | 0 | 0 | -0.0011162726 | -11.932863 | 6.6008239 | 328.14035 | 335.97772 | -4.2522392
181.08262 | -3.3784788 | -4.1593585 | -0.010508401 | 0 | 0 | -0.0010944484 | -11.92957 | 6.6004438 | 328.14026 | 335.97772 | -4.2529573
181.08264 | -3.3784842 | -4.1594272 | -0.009531768 | 0 | 0 | -0.0010930338 | -11.929356 | 6.6025524 | 328.14017 | 335.97772 | -4.252305
181.08266 | -3.37849 | -4.1461883 | 0.0021799181 | 0 | 0 | -0.0010929523 | -11.929344 | 6.6069989 | 328.14008 | 335.97772 | -4.2529621
181.08268 | -3.3784955 | -4.1450429 | 0.0039147064 | 0 | 0 | -0.0010927299 | -11.929343 | 6.6009827 | 328.13998 | 335.97772 | -4.2530198
181.0827 | -3.3785009 | -4.1383471 | -0.0083009964 | 0 | 0 | 0.00033722227 | -11.929343 | 6.6047192 | 328.13989 | 335.97772 | -4.2530241
181.08272 | -3.3785064 | -4.1377697 | -0.012263169 | 0 | 0 | 0.0004608095 | -11.929343 | 6.602921 | 328.1398 | 335.97772 | -4.2523093
181.08274 | -3.3785119 | -4.1311121 | -0.0053218296 | 0 | 0 | 0.00046882051 | -11.929343 | 6.6048903 | 328.13971 | 335.97772 | -4.2522478
181.08276 | -3.3785176 | -4.1371579 | -0.0054416694 | 0 | 0 | 0.00046928212 | -11.929343 | 6.6007996 | 328.13962 | 335.97772 | -4.2522435
181.08278 | -3.3785231 | -4.1310692 | -0.011272185 | 0 | 0 | 0.00046905054 | -11.929337 | 6.6025758 | 328.13953 | 335.97772 | -4.2522435
181.0828 | -3.3785286 | -4.1106691 | -0.0030618769 | 0 | 0 | -0.001213416 | -11.891224 | 6.6091323 | 328.13943 | 335.97772 | -4.2522435
181.08282 | -3.3785341 | -4.1155376 | 0.0056436779 | 0 | 0 | -0.0013588273 | -11.887931 | 6.6011672 | 328.13934 | 335.97772 | -4.2529583
181.08284 | -3.3785396 | -4.109375 | -0.0030597546 | 0 | 0 | -0.0013682531 | -11.887717 | 6.6047311 | 328.13925 | 335.97772 | -4.252305
181.08286 | -3.378545 | -4.1088328 | -0.013265335 | 0 | 0 | -0.0013687961 | -11.887705 | 6.6050549 | 328.13916 | 335.97772 | -4.2529621
181.08288 | -3.3785508 | -4.1021752 | -0.006870457 | 0 | 0 | -0.0013687358 | -11.887691 | 6.6072073 | 328.13907 | 335.97772 | -4.2537346
181.0829 | -3.3785563 | -4.0949807 | -0.0033955488 | 0 | 0 | -0.00077960658 | -11.811469 | 6.6009965 | 328.13898 | 335.97772 | -4.2530856
181.08292 | -3.3785617 | -4.1009893 | -0.010366947 | 0 | 0 | -0.00072868948 | -11.804882 | 6.6068516 | 328.13889 | 335.97772 | -4.2537427
181.08294 | -3.3785675 | -4.0816579 | -0.0080700368 | 0 | 0 | -0.00072538905 | -11.804454 | 6.6009731 | 328.13879 | 335.97772 | -4.2538004
181.08296 | -3.3785729 | -4.0733547 | 0.0030321558 | 0 | 0 | -0.00072519894 | -11.804429 | 6.6068506 | 328.1387 | 335.97772 | -4.2523751
181.08298 | -3.3785787 | -4.0726738 | 0.0032591338 | 0 | 0 | -0.00072503474 | -11.804416 | 6.6031046 | 328.13861 | 335.97772 | -4.2529669
181.083 | -3.3785841 | -4.0792489 | -0.0098109543 | 0 | 0 | 0.00028429346 | -11.728192 | 6.6006374 | 328.13852 | 335.97772 | -4.2537346
181.08302 | -3.3785896 | -4.0599551 | -0.012392337 | 0 | 0 | 0.00037152719 | -11.721605 | 6.6004314 | 328.13843 | 335.97772 | -4.2538004
181.08304 | -3.3785951 | -4.0582728 | -0.0046045263 | 0 | 0 | 0.00037718174 | -11.721177 | 6.600419 | 328.13834 | 335.97772 | -4.2538042
181.08306 | -3.3786006 | -4.0383005 | -0.0039277286 | 0 | 0 | 0.00037750753 | -11.721152 | 6.6089473 | 328.13824 | 335.97772 | -4.2523756
181.08308 | -3.3786063 | -4.0431991 | -0.011142345 | 0 | 0 | 0.00037728145 | -11.721139 | 6.6054196 | 328.13815 | 335.97772 | -4.2529669
181.0831 | -3.3786118 | -4.0436587 | -0.00087549968 | 0 | 0 | -0.0012211759 | -11.644916 | 6.6050992 | 328.13806 | 335.97772 | -4.2537346
181.08312 | -3.3786173 | -4.0370655 | 0.0058322884 | 0 | 0 | -0.0013593266 | -11.638329 | 6.6050777 | 328.13797 | 335.97772 | -4.2538004
181.08314 | -3.3786228 | -4.023252 | -0.0037729626 | 0 | 0 | -0.0013682817 | -11.637901 | 6.600811 | 328.13788 | 335.97772 | -4.254519
181.08316 | -3.3786283 | -4.0154471 | -0.01332755 | 0 | 0 | -0.0013687977 | -11.637876 | 6.6004434 | 328.13779 | 335.97772 | -4.2538657
181.08318 | -3.3786337 | -4.0015564 | -0.0083262064 | 0 | 0 | -0.0013687614 | -11.637858 | 6.6046839 | 328.1377 | 335.97772 | -4.2538085
181.0832 | -3.3786395 | -4.0003705 | -0.0035213607 | 0 | 0 | -0.00094789476 | -11.523522 | 6.6007872 | 328.1376 | 335.97772 | -4.2538042
181.08322 | -3.3786449 | -4.0002918 | -0.011101381 | 0 | 0 | -0.00091152027 | -11.51364 | 6.6068387 | 328.13751 | 335.97772 | -4.2538042
181.08324 | -3.3786504 | -3.9870448 | -0.0081329457 | 0 | 0 | -0.00090916239 | -11.513 | 6.6052365 | 328.13742 | 335.97772 | -4.2523756
181.08326 | -3.3786559 | -3.9858994 | 0.005205852 | 0 | 0 | -0.00090902654 | -11.512963 | 6.6029544 | 328.13733 | 335.97772 | -4.2536807
181.08328 | -3.3786614 | -3.9792051 | 0.0019943409 | 0 | 0 | -0.0009088653 | -11.512952 | 6.6027603 | 328.13724 | 335.97772 | -4.2537966
181.0833 | -3.3786671 | -3.9852476 | -0.011376773 | 0 | 0 | 0.00010056046 | -11.455783 | 6.6027474 | 328.13715 | 335.97772 | -4.2530894
181.08332 | -3.3786726 | -3.9725401 | -0.011799027 | 0 | 0 | 0.00018780257 | -11.450843 | 6.602747 | 328.13705 | 335.97772 | -4.2530284
181.08334 | -3.3786781 | -3.9714296 | -0.0045507662 | 0 | 0 | 0.00019345764 | -11.450522 | 6.6027474 | 328.13696 | 335.97772 | -4.2537389
181.08336 | -3.3786836 | -3.9647353 | -0.0068282308 | 0 | 0 | 0.0001937835 | -11.450504 | 6.6048803 | 328.13687 | 335.97772 | -4.2538004
181.08338 | -3.3786891 | -3.9575365 | -0.009941536 | 0 | 0 | 0.00019360871 | -11.450494 | 6.6071959 | 328.13678 | 335.97772 | -4.2538042
181.0834 | -3.3786948 | -3.9503069 | -0.001492689 | 0 | 0 | -0.0010683542 | -11.393326 | 6.6031275 | 328.13669 | 335.97772 | -4.2523761
181.08342 | -3.3787003 | -3.9563162 | 0.0050500929 | 0 | 0 | -0.0011774227 | -11.388386 | 6.6006389 | 328.1366 | 335.97772 | -4.254396
181.08344 | -3.3787057 | -3.9568484 | -0.0060183592 | 0 | 0 | -0.0011844926 | -11.388065 | 6.6025648 | 328.13651 | 335.97772 | -4.2538581
181.08346 | -3.3787112 | -3.950263 | -0.014246432 | 0 | 0 | -0.0011848999 | -11.388047 | 6.6091318 | 328.13641 | 335.97772 | -4.253808
181.08348 | -3.3787167 | -3.956311 | -0.0084017636 | 0 | 0 | -0.0011848833 | -11.388046 | 6.6011672 | 328.13632 | 335.97772 | -4.2538042
181.0835 | -3.3787224 | -3.9369826 | -0.005704158 | 0 | 0 | -0.00093234598 | -11.388046 | 6.6047311 | 328.13623 | 335.97772 | -4.2538042
181.08352 | -3.3787279 | -3.9353011 | -0.011289673 | 0 | 0 | -0.00091051974 | -11.388046 | 6.6050549 | 328.13614 | 335.97772 | -4.2538042
181.08354 | -3.3787336 | -3.9351945 | -0.006693549 | 0 | 0 | -0.000909105 | -11.388046 | 6.6072073 | 328.13605 | 335.97772 | -4.2538042
181.08356 | -3.3787391 | -3.9550509 | 0.0046039973 | 0 | 0 | -0.00090902345 | -11.388046 | 6.600996 | 328.13596 | 335.97772 | -4.2523756
181.08358 | -3.3787446 | -3.9501472 | -0.00023856846 | 0 | 0 | -0.0009089036 | -11.388043 | 6.6047187 | 328.13586 | 335.97772 | -4.2536807
181.0836 | -3.3787501 | -3.9563074 | -0.013020228 | 0 | 0 | -0.00015177554 | -11.368988 | 6.5965242 | 328.13577 | 335.97772 | -4.2530818
181.08362 | -3.3787558 | -3.9568481 | -0.011210619 | 0 | 0 | -8.633882e-05 | -11.36734 | 6.6043382 | 328.13568 | 335.97772 | -4.2523136
181.08364 | -3.3787613 | -3.950263 | -0.0044969525 | 0 | 0 | -8.2097155e-05 | -11.367234 | 6.6050291 | 328.13559 | 335.97772 | -4.2536769
181.08366 | -3.3787668 | -3.9563138 | -0.0075503266 | 0 | 0 | -8.1852755e-05 | -11.367227 | 6.6093378 | 328.1355 | 335.97772 | -4.2523675
181.08368 | -3.3787723 | -3.9568534 | -0.011455419 | 0 | 0 | -8.2019142e-05 | -11.36723 | 6.6033134 | 328.13541 | 335.97772 | -4.2536807
181.0837 | -3.3787777 | -3.9833727 | 0.00055558031 | 0 | 0 | -0.0012600144 | -11.386285 | 6.6091809 | 328.13531 | 335.97772 | -4.2545114
181.08372 | -3.3787835 | -3.985661 | 0.0037782432 | 0 | 0 | -0.0013618257 | -11.387933 | 6.6054354 | 328.13522 | 335.97772 | -4.2552948
181.08374 | -3.3787889 | -3.9659481 | -0.0061318865 | 0 | 0 | -0.0013684251 | -11.388039 | 6.6072321 | 328.13513 | 335.97772 | -4.253932
181.08376 | -3.3787944 | -3.9774823 | -0.012801943 | 0 | 0 | -0.0013688053 | -11.388046 | 6.6031303 | 328.13504 | 335.97772 | -4.2530985
181.08378 | -3.3787999 | -3.978518 | -0.0068247807 | 0 | 0 | -0.0013687361 | -11.388055 | 6.6070366 | 328.13495 | 335.97772 | -4.2537432
181.0838 | -3.3788054 | -3.991828 | -0.0041187447 | 0 | 0 | -0.00077960658 | -11.445223 | 6.6031165 | 328.13486 | 335.97772 | -4.2538004
181.08382 | -3.3788109 | -3.9929795 | -0.010428872 | 0 | 0 | -0.00072868948 | -11.450163 | 6.6006384 | 328.13477 | 335.97772 | -4.2538042
181.08384 | -3.3788166 | -4.0129175 | -0.0037179617 | 0 | 0 | -0.00072538905 | -11.450484 | 6.6046968 | 328.13467 | 335.97772 | -4.2538042
181.08386 | -3.3788221 | -4.0146394 | 0.0041332841 | 0 | 0 | -0.00072519894 | -11.450502 | 6.6050515 | 328.13458 | 335.97772 | -4.2538042
181.08388 | -3.3788276 | -4.0213718 | -0.00028469757 | 0 | 0 | -0.00072509889 | -11.45052 | 6.5986781 | 328.13449 | 335.97772 | -4.2523756
181.0839 | -3.3788331 | -4.0219526 | -0.0122978 | 0 | 0 | -0.00013623296 | -11.564856 | 6.6045232 | 328.1344 | 335.97772 | -4.2536807
181.08392 | -3.3788385 | -4.035234 | -0.010422558 | 0 | 0 | -8.5338754e-05 | -11.574738 | 6.6029086 | 328.13431 | 335.97772 | -4.2530818
181.08394 | -3.3788443 | -4.0430017 | -0.0037041346 | 0 | 0 | -8.2039754e-05 | -11.575378 | 6.6070228 | 328.13422 | 335.97772 | -4.2523136
181.08396 | -3.3788497 | -4.0436482 | -0.0089355009 | 0 | 0 | -8.1849663e-05 | -11.575415 | 6.6052485 | 328.13412 | 335.97772 | -4.2543917
181.08398 | -3.3788552 | -4.0436902 | -0.0093986327 | 0 | 0 | -8.1980492e-05 | -11.575426 | 6.6029553 | 328.13403 | 335.97772 | -4.2538581
181.084 | -3.3788607 | -4.0503139 | 0.00073604088 | 0 | 0 | -0.0010074602 | -11.632595 | 6.6048932 | 328.13394 | 335.97772 | -4.253808
181.08402 | -3.3788662 | -4.0508885 | 0.004515314 | 0 | 0 | -0.0010874472 | -11.637535 | 6.6050644 | 328.13385 | 335.97772 | -4.2523756
181.08404 | -3.3788717 | -4.064168 | -0.006793947 | 0 | 0 | -0.0010926318 | -11.637856 | 6.6050763 | 328.13376 | 335.97772 | -4.2522521
181.08406 | -3.3788774 | -4.0653172 | -0.012860318 | 0 | 0 | -0.0010929307 | -11.637874 | 6.6050763 | 328.13367 | 335.97772 | -4.2536726
181.08408 | -3.3788829 | -4.0852547 | -0.0053759217 | 0 | 0 | -0.0010928699 | -11.637892 | 6.6029444 | 328.13358 | 335.97772 | -4.2523675
181.0841 | -3.3788886 | -4.0803556 | -0.0032671355 | 0 | 0 | -0.00058789406 | -11.752229 | 6.6070242 | 328.13348 | 335.97772 | -4.2522516
181.08412 | -3.3788941 | -4.0865169 | -0.010357865 | 0 | 0 | -0.00054425024 | -11.762111 | 6.6009836 | 328.13339 | 335.97772 | -4.2529583
181.08414 | -3.3788996 | -4.0936804 | -0.0029868041 | 0 | 0 | -0.00054142118 | -11.762751 | 6.6004529 | 328.1333 | 335.97772 | -4.252305
181.08416 | -3.3789053 | -4.1009097 | 0.0063748481 | 0 | 0 | -0.0005412582 | -11.762788 | 6.5982866 | 328.13321 | 335.97772 | -4.2536764
181.08418 | -3.3789108 | -4.1081438 | -0.002270313 | 0 | 0 | -0.00054122368 | -11.762799 | 6.602366 | 328.13312 | 335.97772 | -4.2523675
181.0842 | -3.3789163 | -4.1153736 | -0.012473155 | 0 | 0 | -0.00037301434 | -11.819967 | 6.604856 | 328.13303 | 335.97772 | -4.2536807
181.08422 | -3.3789217 | -4.0961266 | -0.0075297435 | 0 | 0 | -0.00035847645 | -11.824907 | 6.6071939 | 328.13293 | 335.97772 | -4.2537966
181.08424 | -3.3789272 | -4.1275549 | -0.0034540088 | 0 | 0 | -0.00035753413 | -11.825228 | 6.5988626 | 328.13281 | 335.97772 | -4.2538037
181.08426 | -3.378933 | -4.1303077 | -0.010370879 | 0 | 0 | -0.00035747979 | -11.825246 | 6.6024036 | 328.13272 | 335.97772 | -4.2523756
181.08428 | -3.3789384 | -4.1371088 | -0.008796325 | 0 | 0 | -0.00035756666 | -11.825259 | 6.6048579 | 328.13263 | 335.97772 | -4.2522521
181.0843 | -3.3789439 | -4.137691 | 0.0044212067 | 0 | 0 | -0.00094657252 | -11.901482 | 6.6071949 | 328.13254 | 335.97772 | -4.252244
181.08432 | -3.3789494 | -4.1377301 | 0.0041072643 | 0 | 0 | -0.00099747872 | -11.908069 | 6.6031284 | 328.13245 | 335.97772 | -4.2522435
181.08434 | -3.3789549 | -4.1443563 | -0.0068357633 | 0 | 0 | -0.0010007786 | -11.908497 | 6.6070361 | 328.13235 | 335.97772 | -4.2536721
181.08436 | -3.3789604 | -4.1647906 | -0.010684335 | 0 | 0 | -0.0010009687 | -11.908522 | 6.6009851 | 328.13226 | 335.97772 | -4.2530813
181.08438 | -3.3789661 | -4.159925 | -0.0051878891 | 0 | 0 | -0.0010009148 | -11.908532 | 6.6047196 | 328.13217 | 335.97772 | -4.2523136
181.0844 | -3.3789716 | -4.1660843 | -0.0039812266 | 0 | 0 | -0.00058011833 | -11.965701 | 6.6050539 | 328.13208 | 335.97772 | -4.2536769
181.08442 | -3.3789771 | -4.1467652 | -0.010419711 | 0 | 0 | -0.00054374989 | -11.970641 | 6.6072073 | 328.13199 | 335.97772 | -4.2537961
181.08444 | -3.3789825 | -4.1649461 | -0.0015391115 | 0 | 0 | -0.00054139242 | -11.970962 | 6.6052613 | 328.1319 | 335.97772 | -4.2538037
181.08446 | -3.378988 | -4.159934 | 0.0065000835 | 0 | 0 | -0.00054125662 | -11.97098 | 6.6072211 | 328.13181 | 335.97772 | -4.2530894
181.08448 | -3.3789937 | -4.1660886 | -0.0022623031 | 0 | 0 | -0.00054122362 | -11.970984 | 6.6031294 | 328.13171 | 335.97772 | -4.2530284
181.0845 | -3.3789992 | -4.1732492 | -0.013198012 | 0 | 0 | -0.00037301434 | -11.990038 | 6.6049037 | 328.13162 | 335.97772 | -4.2530241
181.08452 | -3.3790047 | -4.160615 | -0.0068659065 | 0 | 0 | -0.00035847645 | -11.991686 | 6.6029329 | 328.13153 | 335.97772 | -4.2523093
181.08454 | -3.3790102 | -4.1595092 | -0.0019432445 | 0 | 0 | -0.00035753413 | -11.991792 | 6.6027594 | 328.13144 | 335.97772 | -4.2522478
181.08456 | -3.3790157 | -4.1594353 | -0.0080632316 | 0 | 0 | -0.00035747979 | -11.991799 | 6.6070127 | 328.13135 | 335.97772 | -4.2536726
181.08458 | -3.3790214 | -4.1461906 | -0.0064218291 | 0 | 0 | -0.00035752819 | -11.99179 | 6.6073804 | 328.13126 | 335.97772 | -4.2523675
181.0846 | -3.3790269 | -4.1582875 | 0.0038958422 | 0 | 0 | -0.00069409871 | -11.934623 | 6.6052718 | 328.13116 | 335.97772 | -4.2536807
181.08462 | -3.3790324 | -4.1527357 | 0.0040570917 | 0 | 0 | -0.00072318764 | -11.929683 | 6.6029558 | 328.13107 | 335.97772 | -4.2523675
181.08464 | -3.3790379 | -4.1456099 | -0.0090179536 | 0 | 0 | -0.00072507322 | -11.929362 | 6.6006279 | 328.13098 | 335.97772 | -4.2522516
181.08466 | -3.3790436 | -4.131763 | -0.010872622 | 0 | 0 | -0.00072518189 | -11.929344 | 6.6004305 | 328.13089 | 335.97772 | -4.2515292
181.08468 | -3.3790491 | -4.1371994 | -0.0037483827 | 0 | 0 | -0.00072513637 | -11.92934 | 6.5982866 | 328.1308 | 335.97772 | -4.252182
181.0847 | -3.3790548 | -4.1310763 | -0.0038563504 | 0 | 0 | -0.00038856608 | -11.910284 | 6.6044974 | 328.13071 | 335.97772 | -4.2508101
181.08472 | -3.3790603 | -4.1437759 | -0.0096860696 | 0 | 0 | -0.0003594771 | -11.908636 | 6.5986428 | 328.13062 | 335.97772 | -4.2521195
181.08474 | -3.3790658 | -4.1250205 | -0.00074976962 | 0 | 0 | -0.00035759155 | -11.90853 | 6.6066532 | 328.13052 | 335.97772 | -4.2508063
181.08476 | -3.3790712 | -4.1167555 | 0.0058405465 | 0 | 0 | -0.0003574829 | -11.908523 | 6.6009598 | 328.13043 | 335.97772 | -4.2528338
181.08478 | -3.3790767 | -4.116076 | -0.0030468365 | 0 | 0 | -0.00035748986 | -11.908514 | 6.6047173 | 328.13034 | 335.97772 | -4.2522969
181.0848 | -3.3790824 | -4.1160307 | -0.011812882 | 0 | 0 | -0.0004416852 | -11.851347 | 6.6007891 | 328.13025 | 335.97772 | -4.2529616
181.08482 | -3.3790879 | -4.1027865 | -0.0067449487 | 0 | 0 | -0.000448962 | -11.846407 | 6.6068387 | 328.13016 | 335.97772 | -4.2530198
181.08484 | -3.3790934 | -4.1082611 | -0.0033871923 | 0 | 0 | -0.00044943369 | -11.846086 | 6.6031046 | 328.13007 | 335.97772 | -4.2523093
181.08486 | -3.3790989 | -4.0955157 | -0.0089144222 | 0 | 0 | -0.00044946087 | -11.846068 | 6.6049027 | 328.12997 | 335.97772 | -4.2536764
181.08488 | -3.3791044 | -4.0877824 | -0.0057660877 | 0 | 0 | -0.000449488 | -11.846055 | 6.6050644 | 328.12988 | 335.97772 | -4.2523675
181.0849 | -3.3791099 | -4.0805173 | 0.0061327191 | 0 | 0 | -0.00061764731 | -11.769831 | 6.6029439 | 328.12979 | 335.97772 | -4.2522516
181.08492 | -3.3791156 | -4.086524 | 0.0027965277 | 0 | 0 | -0.00063218089 | -11.763244 | 6.6048923 | 328.1297 | 335.97772 | -4.2529583
181.08494 | -3.3791211 | -4.0804358 | -0.0098565044 | 0 | 0 | -0.00063312298 | -11.762816 | 6.6050639 | 328.12961 | 335.97772 | -4.2530198
181.08496 | -3.3791265 | -4.0798974 | -0.010942742 | 0 | 0 | -0.00063317729 | -11.762791 | 6.6029429 | 328.12952 | 335.97772 | -4.2530241
181.08498 | -3.379132 | -4.0732369 | -0.003753209 | 0 | 0 | -0.00063314178 | -11.762784 | 6.6006279 | 328.12943 | 335.97772 | -4.2523093
181.085 | -3.3791375 | -4.0461783 | -0.0060345093 | 0 | 0 | -0.00038078698 | -11.724671 | 6.6046963 | 328.12933 | 335.97772 | -4.2536764
181.08502 | -3.3791432 | -4.0438519 | -0.0091480361 | 0 | 0 | -0.00035897657 | -11.721378 | 6.6071849 | 328.12924 | 335.97772 | -4.2523675
181.08504 | -3.3791487 | -4.0437002 | -0.00069920172 | 0 | 0 | -0.00035756279 | -11.721164 | 6.6052594 | 328.12915 | 335.97772 | -4.2529664
181.08506 | -3.3791542 | -4.0370693 | 0.005843801 | 0 | 0 | -0.00035748133 | -11.721152 | 6.6029558 | 328.12906 | 335.97772 | -4.252306
181.08508 | -3.3791597 | -4.0298734 | -0.0037721861 | 0 | 0 | -0.00035750258 | -11.721134 | 6.6048932 | 328.12906 | 335.97754 | -4.2522478
181.0851 | -3.3791652 | -4.0160227 | -0.012601747 | 0 | 0 | -0.00052571128 | -11.606798 | 6.6050649 | 328.12906 | 335.97736 | -4.2536726
181.08512 | -3.3791709 | -4.0214572 | -0.0060856063 | 0 | 0 | -0.00054024911 | -11.596916 | 6.6072087 | 328.12906 | 335.97717 | -4.2523675
181.08514 | -3.3791764 | -4.0020895 | -0.0040551233 | 0 | 0 | -0.00054119149 | -11.596276 | 6.6095252 | 328.12906 | 335.97699 | -4.2522516
181.08516 | -3.3791819 | -4.0004053 | -0.0096996594 | 0 | 0 | -0.0005412458 | -11.596239 | 6.6054568 | 328.12906 | 335.97681 | -4.2536726
181.08518 | -3.3791873 | -4.0002947 | -0.0058329287 | 0 | 0 | -0.00054126157 | -11.596225 | 6.6008358 | 328.12906 | 335.97662 | -4.2537961
181.0852 | -3.3791928 | -3.9936652 | 0.0046754093 | 0 | 0 | -0.00062540767 | -11.520002 | 6.6004448 | 328.12906 | 335.97644 | -4.2538037
181.08522 | -3.3791986 | -3.9798512 | -0.00023389322 | 0 | 0 | -0.00063268025 | -11.513415 | 6.6068163 | 328.12906 | 335.97626 | -4.2538042
181.08524 | -3.3792043 | -3.985291 | -0.012294531 | 0 | 0 | -0.00063315168 | -11.512987 | 6.6052341 | 328.12906 | 335.97607 | -4.2538042
181.08526 | -3.3792098 | -3.9857817 | -0.011147686 | 0 | 0 | -0.00063317886 | -11.512962 | 6.5965576 | 328.12906 | 335.97589 | -4.2523756
181.08528 | -3.3792152 | -3.9527104 | -0.0030403116 | 0 | 0 | -0.00063312904 | -11.512941 | 6.6000748 | 328.12906 | 335.97571 | -4.2536807
181.0853 | -3.3792207 | -3.9630928 | -0.0074242172 | 0 | 0 | -0.00029664824 | -11.379549 | 6.6025281 | 328.12906 | 335.97552 | -4.2523675
181.08532 | -3.3792262 | -3.9574318 | -0.0092692552 | 0 | 0 | -0.00026756703 | -11.36802 | 6.606998 | 328.12906 | 335.97534 | -4.2536807
181.08534 | -3.3792319 | -3.9635441 | 0.00074440031 | 0 | 0 | -0.00026568194 | -11.367273 | 6.605247 | 328.12906 | 335.97516 | -4.2530818
181.08536 | -3.3792374 | -3.964082 | 0.0045159054 | 0 | 0 | -0.00026557336 | -11.36723 | 6.6029553 | 328.12906 | 335.97498 | -4.254457
181.08538 | -3.3792429 | -3.9574959 | -0.0060685957 | 0 | 0 | -0.00026564446 | -11.36723 | 6.6027603 | 328.12906 | 335.97479 | -4.2524328
181.0854 | -3.3792484 | -3.9569256 | -0.013523055 | 0 | 0 | -0.0007705001 | -11.386285 | 6.6027484 | 328.12906 | 335.97461 | -4.2522554
181.08542 | -3.3792539 | -3.9568887 | -0.0054346668 | 0 | 0 | -0.0008141335 | -11.387933 | 6.6091447 | 328.12906 | 335.97443 | -4.252244
181.08544 | -3.3792596 | -3.9568875 | -0.0039974754 | 0 | 0 | -0.00081696187 | -11.388039 | 6.6096969 | 328.12906 | 335.97424 | -4.2536721
181.08546 | -3.3792651 | -3.9635088 | -0.011873656 | 0 | 0 | -0.00081712491 | -11.388046 | 6.6054678 | 328.12906 | 335.97403 | -4.2537961
181.08548 | -3.3792706 | -3.964081 | -0.0045690048 | 0 | 0 | -0.00081708241 | -11.388049 | 6.6029696 | 328.12906 | 335.97385 | -4.2538037
181.0855 | -3.379276 | -3.9641171 | 0.0062410431 | 0 | 0 | -0.00048054845 | -11.407104 | 6.6048937 | 328.12906 | 335.97366 | -4.2538042
181.08552 | -3.3792815 | -3.9574981 | -0.0015525332 | 0 | 0 | -0.00045146261 | -11.408752 | 6.6050639 | 328.12906 | 335.97348 | -4.2523761
181.08554 | -3.379287 | -3.9569237 | -0.011684923 | 0 | 0 | -0.00044957723 | -11.408858 | 6.6029444 | 328.12906 | 335.9733 | -4.2551103
181.08556 | -3.3792927 | -3.9436474 | -0.0096409423 | 0 | 0 | -0.00044946861 | -11.408865 | 6.6091566 | 328.12906 | 335.97311 | -4.2524915
181.08558 | -3.3792982 | -3.9623654 | -0.0036377255 | 0 | 0 | -0.0004494499 | -11.408865 | 6.6054335 | 328.12906 | 335.97293 | -4.2522593
181.0856 | -3.3793037 | -3.9706311 | -0.0089311097 | 0 | 0 | -0.00036525395 | -11.408865 | 6.6051006 | 328.12906 | 335.97275 | -4.2536736
181.08562 | -3.3793092 | -3.9845524 | -0.0086719887 | 0 | 0 | -0.00035797711 | -11.408865 | 6.6072102 | 328.12906 | 335.97256 | -4.2537961
181.08564 | -3.3793147 | -3.9857402 | 0.0015250031 | 0 | 0 | -0.00035750543 | -11.408865 | 6.6052608 | 328.12906 | 335.97238 | -4.2538037
181.08566 | -3.3793204 | -3.985817 | 0.0038567188 | 0 | 0 | -0.00035747825 | -11.408865 | 6.6050882 | 328.12906 | 335.9722 | -4.2538042
181.08568 | -3.3793259 | -3.9858212 | -0.0068522301 | 0 | 0 | -0.00035755371 | -11.408874 | 6.6029449 | 328.12906 | 335.97202 | -4.2538042
181.0857 | -3.3793314 | -3.9858215 | -0.012137847 | 0 | 0 | -0.00086238683 | -11.466042 | 6.6027598 | 328.12906 | 335.97183 | -4.2523756
181.08572 | -3.3793368 | -3.9858243 | -0.0053137033 | 0 | 0 | -0.00090601831 | -11.470982 | 6.6048808 | 328.12906 | 335.97165 | -4.2529669
181.08574 | -3.3793423 | -4.0056896 | -0.0054412009 | 0 | 0 | -0.0009088465 | -11.471303 | 6.6093278 | 328.12906 | 335.97147 | -4.2537346
181.08576 | -3.3793478 | -4.0140281 | -0.01127238 | 0 | 0 | -0.00090900954 | -11.471321 | 6.6011791 | 328.12906 | 335.97128 | -4.2523713
181.08578 | -3.3793535 | -4.0213323 | -0.0045145629 | 0 | 0 | -0.00090895419 | -11.471337 | 6.6025991 | 328.12906 | 335.9711 | -4.2536807
181.0858 | -3.3793592 | -4.0219493 | 0.0047919573 | 0 | 0 | -0.00048831711 | -11.566616 | 6.6048694 | 328.12906 | 335.97092 | -4.2523675
181.08582 | -3.3793647 | -4.0286102 | -0.0024045976 | 0 | 0 | -0.00045196246 | -11.574851 | 6.602932 | 328.12906 | 335.97073 | -4.2536807
181.08584 | -3.3793702 | -4.0291867 | -0.014660009 | 0 | 0 | -0.00044960593 | -11.575385 | 6.6091547 | 328.12906 | 335.97055 | -4.2530818
181.08586 | -3.3793757 | -4.0424657 | -0.0091703124 | 0 | 0 | -0.00044947016 | -11.575416 | 6.6011686 | 328.12906 | 335.97037 | -4.2537422
181.08588 | -3.3793814 | -4.036993 | -0.0043179942 | 0 | 0 | -0.00044946279 | -11.575423 | 6.606863 | 328.12906 | 335.97018 | -4.2538004
181.0859 | -3.3793869 | -4.0497384 | -0.010442599 | 0 | 0 | -0.00044946244 | -11.613536 | 6.5988417 | 328.12906 | 335.97 | -4.2538042
181.08592 | -3.3793924 | -4.0574732 | -0.0095272996 | 0 | 0 | -0.00044946242 | -11.616829 | 6.6066661 | 328.12906 | 335.96982 | -4.2530894
181.08594 | -3.3793979 | -4.0713611 | 0.0036318861 | 0 | 0 | -0.00044946242 | -11.617043 | 6.6009607 | 328.12906 | 335.96964 | -4.2537432
181.08596 | -3.3794034 | -4.0791674 | 0.0040400773 | 0 | 0 | -0.00044946242 | -11.617055 | 6.6025844 | 328.12906 | 335.96945 | -4.2545156
181.08598 | -3.3794091 | -4.073195 | -0.0090193748 | 0 | 0 | -0.00044956504 | -11.617071 | 6.600605 | 328.12906 | 335.96927 | -4.2538657
181.086 | -3.3794146 | -4.0726671 | -0.013777195 | 0 | 0 | -0.001122741 | -11.71235 | 6.6089592 | 328.12906 | 335.96909 | -4.2523794
181.08602 | -3.37942 | -4.0924969 | -0.0054514534 | 0 | 0 | -0.001180922 | -11.720585 | 6.6054201 | 328.12906 | 335.9689 | -4.2536817
181.08604 | -3.3794255 | -4.1008348 | -0.0061763241 | 0 | 0 | -0.0011846934 | -11.721119 | 6.6050987 | 328.12906 | 335.96872 | -4.2523675
181.08606 | -3.379431 | -4.1147575 | -0.011335326 | 0 | 0 | -0.0011849108 | -11.72115 | 6.6008129 | 328.12906 | 335.96854 | -4.2536807
181.08608 | -3.3794365 | -4.0960841 | -0.002340426 | 0 | 0 | -0.0011847813 | -11.72116 | 6.6047077 | 328.12906 | 335.96835 | -4.2530818
181.0861 | -3.3794422 | -4.107688 | 0.0064324271 | 0 | 0 | -0.00025922811 | -11.778329 | 6.6050534 | 328.12906 | 335.96817 | -4.2523136
181.08612 | -3.3794477 | -4.1219683 | -0.0029928219 | 0 | 0 | -0.00017923478 | -11.783269 | 6.6072073 | 328.12906 | 335.96799 | -4.2522478
181.08614 | -3.3794532 | -4.1231818 | -0.012535707 | 0 | 0 | -0.00017404955 | -11.78359 | 6.6009955 | 328.12906 | 335.9678 | -4.2536726
181.08616 | -3.3794587 | -4.1298804 | -0.0075339111 | 0 | 0 | -0.00017375077 | -11.783608 | 6.6004543 | 328.12906 | 335.96762 | -4.2537961
181.08618 | -3.3794641 | -4.1304588 | -0.004180531 | 0 | 0 | -0.00017377311 | -11.783624 | 6.6004195 | 328.12906 | 335.96744 | -4.2552333
181.0862 | -3.3794699 | -4.1371164 | -0.010433442 | 0 | 0 | -0.00042615004 | -11.878903 | 6.6046824 | 328.12906 | 335.96725 | -4.2524986
181.08622 | -3.3794754 | -4.1310716 | -0.0073487819 | 0 | 0 | -0.0004479624 | -11.887138 | 6.6007872 | 328.12906 | 335.96704 | -4.2536888
181.08624 | -3.3794808 | -4.1437793 | 0.0038199325 | 0 | 0 | -0.0004493763 | -11.887672 | 6.6068387 | 328.12906 | 335.96686 | -4.252368
181.08626 | -3.3794863 | -4.1515121 | 0.0025994838 | 0 | 0 | -0.00044945779 | -11.887703 | 6.6052375 | 328.12906 | 335.96667 | -4.2536807
181.08628 | -3.3794918 | -4.1587777 | -0.010595717 | 0 | 0 | -0.00044959047 | -11.887716 | 6.6093516 | 328.12906 | 335.96649 | -4.2537966
181.0863 | -3.3794975 | -4.1593919 | -0.012459041 | 0 | 0 | -0.0012910962 | -11.96394 | 6.6033134 | 328.12906 | 335.96631 | -4.2523751
181.08632 | -3.379503 | -4.1660514 | -0.0053346944 | 0 | 0 | -0.0013638255 | -11.970527 | 6.6070485 | 328.12906 | 335.96613 | -4.2536807
181.08634 | -3.3795085 | -4.1600046 | -0.0068948623 | 0 | 0 | -0.00136854 | -11.970955 | 6.6009855 | 328.12906 | 335.96594 | -4.2537966
181.08636 | -3.3795142 | -4.1594715 | -0.010671257 | 0 | 0 | -0.0013688116 | -11.97098 | 6.6047196 | 328.12906 | 335.96576 | -4.2538037
181.08638 | -3.3795197 | -4.1726775 | -0.0015556325 | 0 | 0 | -0.0013686466 | -11.970987 | 6.6050529 | 328.12906 | 335.96558 | -4.2538042
181.0864 | -3.3795252 | -4.1605783 | 0.0050463476 | 0 | 0 | -0.00019065147 | -12.0091 | 6.602942 | 328.12906 | 335.96539 | -4.2538042
181.08642 | -3.3795309 | -4.1661282 | -0.0038395084 | 0 | 0 | -8.8840236e-05 | -12.012393 | 6.6006279 | 328.12906 | 335.96521 | -4.2530894
181.08644 | -3.3795364 | -4.1600103 | -0.012606185 | 0 | 0 | -8.2240746e-05 | -12.012607 | 6.6068277 | 328.12906 | 335.96503 | -4.2537432
181.08646 | -3.3795419 | -4.1660924 | -0.0068122535 | 0 | 0 | -8.1860504e-05 | -12.012619 | 6.6009712 | 328.12906 | 335.96484 | -4.2538004
181.08648 | -3.3795474 | -4.1732497 | -0.004843343 | 0 | 0 | -8.1904072e-05 | -12.01262 | 6.6025853 | 328.12906 | 335.96466 | -4.2530894
181.0865 | -3.3795528 | -4.160615 | -0.0097664278 | 0 | 0 | -0.00050240656 | -12.01262 | 6.6006041 | 328.12906 | 335.96448 | -4.2537432
181.08652 | -3.3795586 | -4.1595092 | -0.0058372272 | 0 | 0 | -0.00053874962 | -12.01262 | 6.6046944 | 328.12906 | 335.96429 | -4.2538004
181.08654 | -3.379564 | -4.1594372 | 0.0046752733 | 0 | 0 | -0.0005411054 | -12.01262 | 6.6029201 | 328.12906 | 335.96411 | -4.2538042
181.08656 | -3.3795695 | -4.159431 | 0.00049249223 | 0 | 0 | -0.00054124114 | -12.01262 | 6.6091542 | 328.12906 | 335.96393 | -4.2538042
181.08658 | -3.379575 | -4.1461849 | -0.011505473 | 0 | 0 | -0.00054137682 | -12.012608 | 6.6011682 | 328.12906 | 335.96375 | -4.2530894
181.0866 | -3.3795805 | -4.1251802 | -0.011080955 | 0 | 0 | -0.0013831389 | -11.936384 | 6.6047306 | 328.12906 | 335.96356 | -4.2530284
181.08662 | -3.3795862 | -4.1432495 | -0.003762186 | 0 | 0 | -0.0014558904 | -11.929797 | 6.602922 | 328.12906 | 335.96338 | -4.2523103
181.08664 | -3.3795917 | -4.1249886 | -0.0067614163 | 0 | 0 | -0.0014606061 | -11.929369 | 6.6048908 | 328.12906 | 335.9632 | -4.2522478
181.08666 | -3.3795972 | -4.1299973 | -0.0099369017 | 0 | 0 | -0.0014608778 | -11.929344 | 6.6050649 | 328.12906 | 335.96301 | -4.2536726
181.08668 | -3.3796027 | -4.1304626 | 0.00068545924 | 0 | 0 | -0.0014606616 | -11.929337 | 6.6093388 | 328.12906 | 335.96283 | -4.2537961
181.0867 | -3.3796082 | -4.11725 | 0.0045121689 | 0 | 0 | 5.3900327e-05 | -11.891224 | 6.5969152 | 328.12906 | 335.96265 | -4.2538037
181.08672 | -3.3796136 | -4.1094851 | -0.0053425301 | 0 | 0 | 0.00018480029 | -11.887931 | 6.6000972 | 328.12906 | 335.96246 | -4.2523756
181.08674 | -3.3796194 | -4.1022177 | -0.013460518 | 0 | 0 | 0.00019328532 | -11.887717 | 6.5982652 | 328.12906 | 335.96228 | -4.2536807
181.08676 | -3.3796248 | -4.101604 | -0.0068831737 | 0 | 0 | 0.00019377419 | -11.887705 | 6.6066298 | 328.12906 | 335.9621 | -4.2523675
181.08678 | -3.3796303 | -4.1015635 | -0.0041225618 | 0 | 0 | 0.00019371086 | -11.887691 | 6.6030908 | 328.12906 | 335.96191 | -4.2522516
181.0868 | -3.3796358 | -4.0949411 | -0.010429315 | 0 | 0 | -0.00039507556 | -11.811469 | 6.6027694 | 328.12906 | 335.96173 | -4.2529583
181.08682 | -3.3796413 | -4.1009893 | -0.0051695867 | 0 | 0 | -0.00044596294 | -11.804882 | 6.6027489 | 328.12906 | 335.96155 | -4.2537341
181.08684 | -3.379647 | -4.101522 | 0.0047341026 | 0 | 0 | -0.00044926151 | -11.804454 | 6.6048794 | 328.12906 | 335.96136 | -4.2530856
181.08686 | -3.3796525 | -4.0816936 | -0.00023016972 | 0 | 0 | -0.00044945159 | -11.804429 | 6.6029325 | 328.12906 | 335.96118 | -4.2537427
181.08688 | -3.379658 | -4.079978 | -0.013019745 | 0 | 0 | -0.00044962866 | -11.804419 | 6.6091552 | 328.12906 | 335.961 | -4.2538004
181.0869 | -3.3796635 | -4.0732408 | -0.011210371 | 0 | 0 | -0.0015437739 | -11.747251 | 6.6033015 | 328.12906 | 335.96082 | -4.254519
181.08692 | -3.3796692 | -4.039557 | -0.0030445971 | 0 | 0 | -0.0016383382 | -11.742311 | 6.6091805 | 328.12906 | 335.96063 | -4.2538657
181.08694 | -3.3796747 | -4.0432806 | -0.0088771377 | 0 | 0 | -0.0016444678 | -11.74199 | 6.6096992 | 328.12906 | 335.96045 | -4.2530937
181.08696 | -3.3796804 | -4.0502853 | -0.010120988 | 0 | 0 | -0.001644821 | -11.741972 | 6.6054673 | 328.12906 | 335.96027 | -4.2537432
181.08698 | -3.3796859 | -4.0442624 | 0.001399779 | 0 | 0 | -0.0016445707 | -11.741956 | 6.6008368 | 328.12906 | 335.96008 | -4.2538004
181.087 | -3.3796914 | -4.0437293 | 0.00457425 | 0 | 0 | 0.00012238353 | -11.646676 | 6.6047091 | 328.12906 | 335.95987 | -4.2538042
181.08702 | -3.3796968 | -4.0436912 | -0.0053382763 | 0 | 0 | 0.00027509709 | -11.638441 | 6.6050534 | 328.12906 | 335.95969 | -4.2530894
181.08704 | -3.3797023 | -4.0238252 | -0.012008339 | 0 | 0 | 0.00028499609 | -11.637907 | 6.6093397 | 328.12906 | 335.9595 | -4.2537432
181.08706 | -3.3797081 | -4.0221043 | -0.0053050057 | 0 | 0 | 0.00028556646 | -11.637876 | 6.6075778 | 328.12906 | 335.95932 | -4.2523718
181.08708 | -3.3797135 | -3.9955096 | -0.0032627084 | 0 | 0 | 0.00028550753 | -11.637855 | 6.6074176 | 328.12906 | 335.95914 | -4.2529664
181.0871 | -3.379719 | -3.9998364 | -0.011084114 | 0 | 0 | -0.00030310577 | -11.504463 | 6.6052752 | 328.12906 | 335.95895 | -4.252306
181.08712 | -3.3797245 | -4.0068803 | -0.0045022485 | 0 | 0 | -0.00035397828 | -11.492934 | 6.6093535 | 328.12906 | 335.95877 | -4.2536764
181.08714 | -3.37973 | -4.0008588 | 0.0055190595 | 0 | 0 | -0.00035727589 | -11.492187 | 6.6054463 | 328.12906 | 335.95859 | -4.2537961
181.08716 | -3.3797357 | -3.9937041 | -0.0016152784 | 0 | 0 | -0.00035746588 | -11.492144 | 6.6093645 | 328.12906 | 335.9584 | -4.2523751
181.08718 | -3.3797412 | -3.9930959 | -0.013140592 | 0 | 0 | -0.00035765578 | -11.492141 | 6.6011825 | 328.12906 | 335.95822 | -4.2536807
181.0872 | -3.3797467 | -3.9864354 | -0.0090405773 | 0 | 0 | -0.0015359966 | -11.492141 | 6.6068654 | 328.12906 | 335.95804 | -4.2523675
181.08722 | -3.3797522 | -3.9858608 | -0.0050350451 | 0 | 0 | -0.0016378377 | -11.492141 | 6.6095028 | 328.12906 | 335.95786 | -4.2536807
181.08724 | -3.3797576 | -3.9858227 | -0.010504925 | 0 | 0 | -0.0016444391 | -11.492141 | 6.6054559 | 328.12906 | 335.95767 | -4.2523675
181.08726 | -3.3797631 | -3.9791994 | -0.010257736 | 0 | 0 | -0.0016448194 | -11.492141 | 6.6029682 | 328.12906 | 335.95749 | -4.2536807
181.08728 | -3.3797688 | -3.9786272 | 0.0028434463 | 0 | 0 | -0.001644545 | -11.492135 | 6.6027603 | 328.12906 | 335.95731 | -4.252368
181.0873 | -3.3797743 | -3.9785881 | 0.0039735204 | 0 | 0 | 0.00029056062 | -11.454023 | 6.600616 | 328.12906 | 335.95712 | -4.2551093
181.08732 | -3.3797798 | -3.9653437 | -0.0075708758 | 0 | 0 | 0.00045780712 | -11.45073 | 6.6068282 | 328.12906 | 335.95694 | -4.252491
181.08734 | -3.3797853 | -3.9641991 | -0.012199956 | 0 | 0 | 0.00046864818 | -11.450516 | 6.6073689 | 328.12906 | 335.95676 | -4.252974
181.08736 | -3.3797908 | -3.9641249 | -0.0038659144 | 0 | 0 | 0.00046927281 | -11.450504 | 6.6074038 | 328.12906 | 335.95657 | -4.2523065
181.08738 | -3.3797965 | -3.9641206 | -0.0045895665 | 0 | 0 | 0.00046916556 | -11.450497 | 6.6010084 | 328.12906 | 335.95639 | -4.2522478
181.0874 | -3.379802 | -3.9641204 | -0.010474758 | 0 | 0 | -0.00045580804 | -11.412385 | 6.6047211 | 328.12906 | 335.95621 | -4.2536726
181.08742 | -3.3798075 | -3.9641204 | -0.0015428435 | 0 | 0 | -0.00053575134 | -11.409092 | 6.6050534 | 328.12906 | 335.95602 | -4.2537961
181.08744 | -3.379813 | -3.9641213 | 0.0057734754 | 0 | 0 | -0.00054093334 | -11.408878 | 6.6008101 | 328.12906 | 335.95584 | -4.2530894
181.08746 | -3.3798184 | -3.9707427 | -0.003051484 | 0 | 0 | -0.00054123183 | -11.408866 | 6.6004434 | 328.12906 | 335.95566 | -4.2537432
181.08748 | -3.3798242 | -3.971314 | -0.013991473 | 0 | 0 | -0.00054141477 | -11.408868 | 6.6046839 | 328.12906 | 335.95547 | -4.2538004
181.0875 | -3.3798296 | -3.9647326 | -0.0091112144 | 0 | 0 | -0.0016357736 | -11.427924 | 6.6029167 | 328.12906 | 335.95529 | -4.2523751
181.08752 | -3.3798354 | -3.9840238 | -0.0035877458 | 0 | 0 | -0.0017303562 | -11.429572 | 6.5920963 | 328.12906 | 335.95511 | -4.2522521
181.08754 | -3.3798409 | -3.9724615 | -0.0096540591 | 0 | 0 | -0.0017364871 | -11.429678 | 6.5996933 | 328.12906 | 335.95493 | -4.2536726
181.08756 | -3.3798463 | -3.9714265 | -0.0087342337 | 0 | 0 | -0.0017368405 | -11.429685 | 6.6003714 | 328.12906 | 335.95474 | -4.2537961
181.08758 | -3.3798518 | -3.9713583 | 0.0036987348 | 0 | 0 | -0.001736539 | -11.429685 | 6.606813 | 328.12906 | 335.95456 | -4.2538037
181.0876 | -3.3798575 | -3.9713564 | 0.0025917068 | 0 | 0 | 0.00036679598 | -11.429685 | 6.6095004 | 328.12906 | 335.95438 | -4.2538042
181.08762 | -3.379863 | -3.9846003 | -0.0098698838 | 0 | 0 | 0.00054858223 | -11.429685 | 6.6097202 | 328.12906 | 335.95419 | -4.2538042
181.08764 | -3.3798685 | -3.9989862 | -0.012396073 | 0 | 0 | 0.00056036573 | -11.429685 | 6.6076026 | 328.12906 | 335.95401 | -4.2530894
181.08766 | -3.379874 | -3.9935849 | -0.0038787923 | 0 | 0 | 0.00056104467 | -11.429685 | 6.6074181 | 328.12906 | 335.95383 | -4.2537432
181.08768 | -3.3798795 | -3.999712 | -0.0060428702 | 0 | 0 | 0.00056090188 | -11.429697 | 6.6010094 | 328.12906 | 335.95364 | -4.2538004
181.0877 | -3.3798852 | -4.0002546 | -0.01060034 | 0 | 0 | -0.00061643601 | -11.50592 | 6.6047206 | 328.12906 | 335.95346 | -4.2523751
181.08772 | -3.3798907 | -4.0201516 | -0.0015509833 | 0 | 0 | -0.00071819051 | -11.512507 | 6.602921 | 328.12906 | 335.95328 | -4.2522521
181.08774 | -3.3798962 | -4.0086293 | 0.0057730065 | 0 | 0 | -0.00072478637 | -11.512935 | 6.6027594 | 328.12906 | 335.95309 | -4.252244
181.08776 | -3.3799016 | -4.0142202 | -0.0030516204 | 0 | 0 | -0.00072516641 | -11.51296 | 6.6091447 | 328.12906 | 335.95288 | -4.2522435
181.08778 | -3.3799071 | -4.0345869 | -0.014717542 | 0 | 0 | -0.00072534097 | -11.512976 | 6.6033006 | 328.12906 | 335.9527 | -4.2529583
181.0878 | -3.3799126 | -4.0297179 | -0.0077223727 | 0 | 0 | -0.0017355713 | -11.608255 | 6.6049151 | 328.12906 | 335.95251 | -4.252305
181.08782 | -3.3799183 | -4.0425043 | -0.0041926336 | 0 | 0 | -0.001822883 | -11.61649 | 6.6008005 | 328.12906 | 335.95233 | -4.2522478
181.08784 | -3.3799238 | -4.0634818 | -0.0097085992 | 0 | 0 | -0.0018285427 | -11.617024 | 6.6004424 | 328.12906 | 335.95215 | -4.2536726
181.08786 | -3.3799293 | -4.0652699 | -0.0065597231 | 0 | 0 | -0.0018288688 | -11.617055 | 6.6046839 | 328.12906 | 335.95197 | -4.2523675
181.08788 | -3.3799348 | -4.0587635 | 0.0046129427 | 0 | 0 | -0.0018285401 | -11.617065 | 6.6007872 | 328.12906 | 335.95178 | -4.2529664
181.0879 | -3.3799403 | -4.0515795 | 0.00194027 | 0 | 0 | 0.00044315023 | -11.674233 | 6.6068392 | 328.12906 | 335.9516 | -4.252306
181.08792 | -3.379946 | -4.0708337 | -0.010654061 | 0 | 0 | 0.00063948683 | -11.679173 | 6.6073689 | 328.12906 | 335.95142 | -4.2522478
181.08794 | -3.3799515 | -4.0725136 | -0.011736464 | 0 | 0 | 0.00065221352 | -11.679494 | 6.601006 | 328.12906 | 335.95123 | -4.2536726
181.08796 | -3.379957 | -4.0858631 | -0.0045470409 | 0 | 0 | 0.00065294682 | -11.679512 | 6.6004548 | 328.12906 | 335.95105 | -4.2537961
181.08798 | -3.3799624 | -4.073772 | -0.0090060085 | 0 | 0 | 0.0006527428 | -11.679519 | 6.6004205 | 328.12906 | 335.95087 | -4.2538037
181.088 | -3.3799679 | -4.0793257 | -0.010129542 | 0 | 0 | -0.00094533188 | -11.717631 | 6.6089473 | 328.12906 | 335.95068 | -4.2523756
181.08802 | -3.3799736 | -4.0930715 | -5.2313761e-05 | 0 | 0 | -0.0010834496 | -11.720924 | 6.6054201 | 328.12906 | 335.9505 | -4.2522521
181.08804 | -3.3799791 | -4.1008697 | 0.0051751542 | 0 | 0 | -0.0010924025 | -11.721138 | 6.6072307 | 328.12906 | 335.95032 | -4.252244
181.08806 | -3.3799846 | -4.1015201 | -0.0045574633 | 0 | 0 | -0.0010929183 | -11.72115 | 6.6009974 | 328.12906 | 335.95013 | -4.2522435
181.08808 | -3.3799903 | -4.1148038 | -0.012668588 | 0 | 0 | -0.0010930103 | -11.721168 | 6.6047201 | 328.12906 | 335.94995 | -4.2536721
181.0881 | -3.3799958 | -4.1159534 | -0.0075424742 | 0 | 0 | -0.00151401 | -11.835506 | 6.6050529 | 328.12906 | 335.94977 | -4.2537961
181.08812 | -3.3800013 | -4.1292691 | -0.0041810223 | 0 | 0 | -0.0015503959 | -11.845388 | 6.6029429 | 328.12906 | 335.94958 | -4.2523751
181.08814 | -3.380007 | -4.1304169 | -0.010433136 | 0 | 0 | -0.0015527544 | -11.846028 | 6.6070247 | 328.12906 | 335.9494 | -4.2536807
181.08816 | -3.3800125 | -4.1172495 | -0.0051695863 | 0 | 0 | -0.0015528903 | -11.846065 | 6.6052494 | 328.12906 | 335.94922 | -4.2523675
181.08818 | -3.380018 | -4.1227307 | 0.0061867787 | 0 | 0 | -0.0015525642 | -11.84607 | 6.6072197 | 328.12906 | 335.94904 | -4.2536807
181.0882 | -3.3800235 | -4.1232309 | 0.00062177074 | 0 | 0 | 0.00063460821 | -11.865125 | 6.6009974 | 328.12906 | 335.94885 | -4.2523675
181.08822 | -3.380029 | -4.136507 | -0.012223401 | 0 | 0 | 0.00082364021 | -11.866773 | 6.6068521 | 328.12906 | 335.94867 | -4.2536807
181.08824 | -3.3800347 | -4.1442742 | -0.011143246 | 0 | 0 | 0.00083589344 | -11.866879 | 6.605238 | 328.12906 | 335.94849 | -4.2537966
181.08826 | -3.3800402 | -4.1449189 | -0.0037664501 | 0 | 0 | 0.00083659944 | -11.866886 | 6.6050878 | 328.12906 | 335.9483 | -4.2523751
181.08828 | -3.3800457 | -4.1317191 | -0.008213372 | 0 | 0 | 0.00083638116 | -11.866889 | 6.6093421 | 328.12906 | 335.94812 | -4.2536807
181.0883 | -3.3800511 | -4.137198 | -0.010062383 | 0 | 0 | -0.00084561203 | -11.885943 | 6.6097102 | 328.12906 | 335.94794 | -4.2537966
181.08832 | -3.3800566 | -4.1376987 | 0.00067710428 | 0 | 0 | -0.00099098252 | -11.887591 | 6.6097336 | 328.12906 | 335.94775 | -4.2538037
181.08834 | -3.3800623 | -4.1509724 | 0.0030600876 | 0 | 0 | -0.0010004058 | -11.887697 | 6.6076035 | 328.12906 | 335.94757 | -4.2523756
181.08836 | -3.3800678 | -4.1454968 | -0.0047418461 | 0 | 0 | -0.0010009486 | -11.887704 | 6.607419 | 328.12906 | 335.94739 | -4.2529669
181.08838 | -3.3800733 | -4.1383777 | -0.014131946 | 0 | 0 | -0.0010010807 | -11.887707 | 6.6074061 | 328.12906 | 335.9472 | -4.2537346
181.0884 | -3.3800788 | -4.1377716 | -0.0054898793 | 0 | 0 | -0.0016746429 | -11.906762 | 6.6031413 | 328.12906 | 335.94702 | -4.2523713
181.08842 | -3.3800843 | -4.1311111 | -0.0047264248 | 0 | 0 | -0.0017328573 | -11.90841 | 6.6070375 | 328.12906 | 335.94684 | -4.2529664
181.08844 | -3.3800898 | -4.130537 | -0.011210164 | 0 | 0 | -0.0017366308 | -11.908516 | 6.6073828 | 328.12906 | 335.94666 | -4.252306
181.08846 | -3.3800955 | -4.1305003 | -0.0037841306 | 0 | 0 | -0.0017368483 | -11.908523 | 6.6074047 | 328.12906 | 335.94647 | -4.2522478
181.08848 | -3.380101 | -4.1371188 | 0.0055814707 | 0 | 0 | -0.0017365136 | -11.908523 | 6.6031404 | 328.12906 | 335.94629 | -4.2529583
181.0885 | -3.3801064 | -4.1310701 | -0.0008859103 | 0 | 0 | 0.00053505891 | -11.908523 | 6.6006403 | 328.12906 | 335.94611 | -4.2537341
181.08852 | -3.3801119 | -4.1305342 | -0.013804059 | 0 | 0 | 0.00073138549 | -11.908523 | 6.6046968 | 328.12906 | 335.94592 | -4.2538004
181.08854 | -3.3801174 | -4.1304994 | -0.0098253395 | 0 | 0 | 0.00074411154 | -11.908523 | 6.6050529 | 328.12906 | 335.94571 | -4.2530894
181.08856 | -3.3801231 | -4.1304941 | -0.0036495945 | 0 | 0 | 0.00074484479 | -11.908523 | 6.6093397 | 328.12906 | 335.94553 | -4.2523136
181.08858 | -3.3801286 | -4.110631 | -0.0082055135 | 0 | 0 | 0.00074464083 | -11.908511 | 6.6054449 | 328.12906 | 335.94534 | -4.2536769
181.0886 | -3.3801341 | -4.1089144 | -0.0086093647 | 0 | 0 | -0.00085336971 | -11.832288 | 6.6029682 | 328.12906 | 335.94516 | -4.2530818
181.08862 | -3.3801396 | -4.1088028 | 0.00080300297 | 0 | 0 | -0.00099148182 | -11.825701 | 6.6070261 | 328.12906 | 335.94498 | -4.2523136
181.08864 | -3.3801453 | -4.1087966 | 0.0052459058 | 0 | 0 | -0.0010004344 | -11.825273 | 6.603117 | 328.12906 | 335.94479 | -4.2536769
181.08866 | -3.3801508 | -4.1087952 | -0.0067309281 | 0 | 0 | -0.0010009502 | -11.825248 | 6.6091676 | 328.12906 | 335.94461 | -4.2523675
181.08868 | -3.3801565 | -4.1021709 | -0.012856126 | 0 | 0 | -0.0010010551 | -11.825244 | 6.6033015 | 328.12906 | 335.94443 | -4.2536807
181.0887 | -3.380162 | -4.0817361 | -0.0046504722 | 0 | 0 | -0.0015062342 | -11.806189 | 6.607048 | 328.12906 | 335.94424 | -4.2523675
181.08872 | -3.3801675 | -4.0866017 | -0.0046561491 | 0 | 0 | -0.0015498956 | -11.804541 | 6.6031184 | 328.12906 | 335.94406 | -4.2529664
181.08874 | -3.380173 | -4.0738177 | -0.010479379 | 0 | 0 | -0.0015527257 | -11.804435 | 6.6091681 | 328.12906 | 335.94388 | -4.2537346
181.08876 | -3.3801785 | -4.0727029 | -0.0037208807 | 0 | 0 | -0.0015528888 | -11.804428 | 6.6054344 | 328.12906 | 335.9437 | -4.2538004
181.08878 | -3.3801842 | -4.0660095 | 0.0070373886 | 0 | 0 | -0.0015525514 | -11.804413 | 6.609364 | 328.12906 | 335.94351 | -4.2538042
181.0888 | -3.3801897 | -4.065433 | -3.3696466e-05 | 0 | 0 | 0.00071859709 | -11.709133 | 6.6033149 | 328.12906 | 335.94333 | -4.2538042
181.08882 | -3.3801951 | -4.0653934 | -0.012281197 | 0 | 0 | 0.00091488683 | -11.700898 | 6.6091809 | 328.12906 | 335.94315 | -4.2538042
181.08884 | -3.3802006 | -4.0521493 | -0.0082425345 | 0 | 0 | 0.00092761056 | -11.700364 | 6.6054354 | 328.12906 | 335.94296 | -4.2552338
181.08886 | -3.3802061 | -4.0510035 | -0.002064157 | 0 | 0 | 0.00092834362 | -11.700333 | 6.6072326 | 328.12906 | 335.94278 | -4.2539282
181.08888 | -3.3802118 | -4.0443082 | -0.009523889 | 0 | 0 | 0.00092808838 | -11.700323 | 6.6073942 | 328.12906 | 335.9426 | -4.2538123
181.0889 | -3.3802173 | -4.0437317 | -0.0079995496 | 0 | 0 | -0.0010062467 | -11.643155 | 6.6052728 | 328.12906 | 335.94241 | -4.2538047
181.08892 | -3.3802228 | -4.0436935 | 0.0037623206 | 0 | 0 | -0.0011734264 | -11.638215 | 6.6008248 | 328.12906 | 335.94223 | -4.2552338
181.08894 | -3.3802283 | -4.0370712 | 0.0047741458 | 0 | 0 | -0.0011842632 | -11.637894 | 6.6047077 | 328.12906 | 335.94205 | -4.2553573
181.08896 | -3.3802338 | -4.0431161 | -0.007503395 | 0 | 0 | -0.0011848876 | -11.637876 | 6.5986562 | 328.12906 | 335.94186 | -4.2546511
181.08898 | -3.3802392 | -4.0171671 | -0.012195507 | 0 | 0 | -0.0011849598 | -11.637863 | 6.6087856 | 328.12906 | 335.94168 | -4.2538748
181.089 | -3.380245 | -4.021533 | -0.0031393773 | 0 | 0 | -0.0014375604 | -11.56164 | 6.6011453 | 328.12906 | 335.9415 | -4.2538085
181.08902 | -3.3802505 | -4.0153379 | -0.0045264498 | 0 | 0 | -0.001459392 | -11.555053 | 6.608995 | 328.12906 | 335.94131 | -4.2538042
181.08904 | -3.3802559 | -4.0147924 | -0.0082925651 | 0 | 0 | -0.0014608072 | -11.554625 | 6.6075554 | 328.12906 | 335.94113 | -4.2552338
181.08906 | -3.3802614 | -4.0015154 | -0.00062797003 | 0 | 0 | -0.0014608887 | -11.5546 | 6.6074157 | 328.12906 | 335.94095 | -4.2546425
181.08908 | -3.3802669 | -4.006988 | 0.0065748594 | 0 | 0 | -0.0014605725 | -11.554596 | 6.6031423 | 328.12906 | 335.94077 | -4.2538743
181.0891 | -3.3802726 | -3.9942427 | -0.0022574307 | 0 | 0 | 0.0006423872 | -11.535541 | 6.6070366 | 328.12906 | 335.94058 | -4.2538085
181.08912 | -3.3802781 | -3.98651 | -0.012472194 | 0 | 0 | 0.00082414079 | -11.533893 | 6.600986 | 328.12906 | 335.9404 | -4.2545195
181.08914 | -3.3802836 | -3.9858651 | -0.0060769059 | 0 | 0 | 0.0008359222 | -11.533787 | 6.6089835 | 328.12906 | 335.94022 | -4.2538657
181.08916 | -3.3802891 | -3.9858241 | -0.0018764081 | 0 | 0 | 0.00083660096 | -11.53378 | 6.6032896 | 328.12906 | 335.94003 | -4.2538085
181.08918 | -3.3802946 | -3.9858196 | -0.0080588171 | 0 | 0 | 0.00083638128 | -11.533771 | 6.6049147 | 328.12906 | 335.93985 | -4.2538042
181.0892 | -3.3803003 | -3.9725783 | -0.005695072 | 0 | 0 | -0.00084561203 | -11.476602 | 6.6050653 | 328.12906 | 335.93967 | -4.2538042
181.08922 | -3.3803058 | -3.9780538 | 0.0054113129 | 0 | 0 | -0.00099098252 | -11.471662 | 6.6029439 | 328.12906 | 335.93948 | -4.2538042
181.08924 | -3.3803115 | -3.97193 | 0.0049121398 | 0 | 0 | -0.0010004058 | -11.471341 | 6.6070247 | 328.12906 | 335.9393 | -4.2552338
181.08926 | -3.380317 | -3.9647706 | -0.0089466628 | 0 | 0 | -0.0010009486 | -11.471323 | 6.6031165 | 328.12906 | 335.93912 | -4.2539282
181.08928 | -3.3803225 | -3.970782 | -0.0094162421 | 0 | 0 | -0.0010009909 | -11.471316 | 6.6049037 | 328.12906 | 335.93893 | -4.2538123
181.0893 | -3.3803279 | -3.9580779 | -0.0028965869 | 0 | 0 | -0.0010851719 | -11.433205 | 6.6050644 | 328.12906 | 335.93872 | -4.2538047
181.08932 | -3.3803337 | -3.9900687 | -0.0052371561 | 0 | 0 | -0.0010924474 | -11.429912 | 6.600812 | 328.12906 | 335.93854 | -4.2538042
181.08934 | -3.3803391 | -3.959754 | -0.009806891 | 0 | 0 | -0.0010929189 | -11.429698 | 6.6089721 | 328.12906 | 335.93835 | -4.2538042
181.08936 | -3.3803446 | -3.9703169 | -3.1355154e-05 | 0 | 0 | -0.001092946 | -11.429686 | 6.6032896 | 328.12906 | 335.93817 | -4.2545195
181.08938 | -3.3803501 | -3.9712853 | 0.0059030843 | 0 | 0 | -0.0010926911 | -11.429685 | 6.609179 | 328.12906 | 335.93799 | -4.2538657
181.0894 | -3.3803556 | -3.9647288 | -0.0015902163 | 0 | 0 | 0.00058950076 | -11.429685 | 6.603303 | 328.12906 | 335.93781 | -4.2538085
181.08942 | -3.3803613 | -3.9707839 | -0.011687216 | 0 | 0 | 0.00073488854 | -11.429685 | 6.609179 | 328.12906 | 335.93762 | -4.2530904
181.08944 | -3.3803668 | -3.9845591 | -0.0074630864 | 0 | 0 | 0.00074431259 | -11.429685 | 6.6011691 | 328.12906 | 335.93744 | -4.2544575
181.08946 | -3.3803723 | -3.9724987 | -0.0034496048 | 0 | 0 | 0.00074485567 | -11.429685 | 6.6025987 | 328.12906 | 335.93726 | -4.2552915
181.08948 | -3.3803778 | -3.9846725 | -0.0096447552 | 0 | 0 | 0.00074461568 | -11.429691 | 6.6048703 | 328.12906 | 335.93707 | -4.2553606
181.0895 | -3.3803833 | -3.985749 | -0.0058293142 | 0 | 0 | -0.0010217611 | -11.467802 | 6.6093278 | 328.12906 | 335.93689 | -4.253222
181.08952 | -3.380389 | -3.9990621 | 0.0046760621 | 0 | 0 | -0.0011744248 | -11.471095 | 6.6033125 | 328.12906 | 335.93671 | -4.2523222
181.08954 | -3.3803945 | -4.0002093 | 0.0026706394 | 0 | 0 | -0.0011843204 | -11.471309 | 6.607049 | 328.12906 | 335.93652 | -4.2536778
181.08956 | -3.3803999 | -3.9936635 | -0.010591054 | 0 | 0 | -0.0011848906 | -11.471321 | 6.6073828 | 328.12906 | 335.93634 | -4.2537961
181.08958 | -3.3804054 | -3.9997168 | -0.011732271 | 0 | 0 | -0.001184947 | -11.471328 | 6.6052723 | 328.12906 | 335.93616 | -4.2538037
181.0896 | -3.3804109 | -4.0002542 | -0.003820075 | 0 | 0 | -0.0013532782 | -11.509441 | 6.6050892 | 328.12906 | 335.93597 | -4.2552338
181.08962 | -3.3804164 | -4.0135326 | -0.0060389242 | 0 | 0 | -0.0013678266 | -11.512734 | 6.6050768 | 328.12906 | 335.93579 | -4.2539282
181.08964 | -3.3804221 | -4.0212979 | -0.0098743504 | 0 | 0 | -0.0013687697 | -11.512948 | 6.6029444 | 328.12906 | 335.93561 | -4.2538123
181.08966 | -3.3804276 | -4.0087032 | 0.00068962685 | 0 | 0 | -0.001368824 | -11.51296 | 6.6070256 | 328.12906 | 335.93542 | -4.2538047
181.08968 | -3.3804331 | -4.0142236 | 0.0052389125 | 0 | 0 | -0.0013685449 | -11.512967 | 6.6095138 | 328.12906 | 335.93524 | -4.2523756
181.0897 | -3.3804386 | -4.0279684 | -0.0038271688 | 0 | 0 | 0.00048204747 | -11.551079 | 6.6054573 | 328.12906 | 335.93506 | -4.2529669
181.08972 | -3.380444 | -4.042388 | -0.013330905 | 0 | 0 | 0.00064198964 | -11.554372 | 6.6072335 | 328.12906 | 335.93488 | -4.2537346
181.08974 | -3.3804498 | -4.0436077 | -0.0068748016 | 0 | 0 | 0.00065235724 | -11.554586 | 6.6052618 | 328.12906 | 335.93469 | -4.2538004
181.08976 | -3.3804553 | -4.037066 | -0.0041221911 | 0 | 0 | 0.00065295456 | -11.554598 | 6.6029563 | 328.12906 | 335.93451 | -4.2523756
181.08978 | -3.3804607 | -4.0431218 | -0.011155576 | 0 | 0 | 0.00065270474 | -11.554611 | 6.6048937 | 328.12906 | 335.93433 | -4.2551103
181.0898 | -3.3804665 | -4.0568995 | -0.005232357 | 0 | 0 | -0.001197886 | -11.630834 | 6.6093297 | 328.12906 | 335.93414 | -4.2524915
181.08982 | -3.3804719 | -4.0580807 | 0.0047299243 | 0 | 0 | -0.0013578282 | -11.637421 | 6.6054444 | 328.12906 | 335.93396 | -4.2536883
181.08984 | -3.3804774 | -4.0713992 | -0.00095647085 | 0 | 0 | -0.0013681956 | -11.637849 | 6.6051006 | 328.12906 | 335.93378 | -4.252368
181.08986 | -3.3804832 | -4.0725479 | -0.011630916 | 0 | 0 | -0.001368793 | -11.637874 | 6.6050782 | 328.12906 | 335.93359 | -4.2536807
181.08988 | -3.3804886 | -4.0726233 | -0.01181537 | 0 | 0 | -0.0013688252 | -11.637887 | 6.6050768 | 328.12906 | 335.93341 | -4.2537966
181.0899 | -3.3804941 | -4.0792522 | -0.0038257574 | 0 | 0 | -0.001368827 | -11.71411 | 6.6050763 | 328.12906 | 335.93323 | -4.2538037
181.08992 | -3.3804996 | -4.0996881 | -0.0089433007 | 0 | 0 | -0.0013688271 | -11.720697 | 6.6029444 | 328.12906 | 335.93304 | -4.2538042
181.08994 | -3.3805051 | -4.1014409 | -0.008672691 | 0 | 0 | -0.0013688271 | -11.721125 | 6.6070247 | 328.12906 | 335.93286 | -4.2523756
181.08996 | -3.3805108 | -4.0949345 | 0.0015250755 | 0 | 0 | -0.0013688271 | -11.72115 | 6.6052489 | 328.12906 | 335.93268 | -4.2522521
181.08998 | -3.3805163 | -4.1009884 | 0.0045822631 | 0 | 0 | -0.0013685578 | -11.721163 | 6.6050878 | 328.12906 | 335.9325 | -4.2529583
181.09 | -3.3805218 | -4.0949059 | -0.0060643186 | 0 | 0 | 0.0003979126 | -11.797387 | 6.6029453 | 328.12906 | 335.93231 | -4.252305
181.09002 | -3.3805273 | -4.1142311 | -0.013522919 | 0 | 0 | 0.0005505844 | -11.803974 | 6.6048923 | 328.12906 | 335.93213 | -4.2529626
181.09004 | -3.3805327 | -4.1092906 | -0.0061610523 | 0 | 0 | 0.00056048064 | -11.804402 | 6.6050649 | 328.12906 | 335.93195 | -4.2551637
181.09006 | -3.3805385 | -4.10221 | -0.00478546 | 0 | 0 | 0.00056105084 | -11.804427 | 6.6072083 | 328.12906 | 335.93176 | -4.2539229
181.09008 | -3.3805439 | -4.1280894 | -0.010487846 | 0 | 0 | 0.00056082522 | -11.80444 | 6.6073933 | 328.12906 | 335.93155 | -4.2538123
181.0901 | -3.3805494 | -4.1104779 | -0.0044478704 | 0 | 0 | -0.0011214438 | -11.880663 | 6.6052737 | 328.12906 | 335.93137 | -4.2523756
181.09012 | -3.3805549 | -4.1221504 | 0.0055225343 | 0 | 0 | -0.0012668383 | -11.88725 | 6.6093535 | 328.12906 | 335.93118 | -4.2536807
181.09014 | -3.3805604 | -4.1298132 | -0.0023414686 | 0 | 0 | -0.0012762629 | -11.887678 | 6.6075788 | 328.12906 | 335.931 | -4.2537966
181.09016 | -3.3805659 | -4.130455 | -0.01392986 | 0 | 0 | -0.0012768059 | -11.887703 | 6.6074171 | 328.12906 | 335.93082 | -4.2552333
181.09018 | -3.3805716 | -4.1371169 | -0.010559883 | 0 | 0 | -0.0012768225 | -11.887707 | 6.6010098 | 328.12906 | 335.93063 | -4.2524986
181.0902 | -3.3805771 | -4.1376915 | -0.0044393442 | 0 | 0 | -0.0011926942 | -11.906762 | 6.606853 | 328.12906 | 335.93045 | -4.2536888
181.09022 | -3.3805826 | -4.137732 | -0.009725065 | 0 | 0 | -0.001185423 | -11.90841 | 6.6073704 | 328.12906 | 335.93027 | -4.252368
181.09024 | -3.3805881 | -4.1575942 | -0.0094653899 | 0 | 0 | -0.0011849519 | -11.908516 | 6.6074052 | 328.12906 | 335.93008 | -4.2529664
181.09026 | -3.3805935 | -4.1394496 | 0.0014578032 | 0 | 0 | -0.0011849247 | -11.908523 | 6.6095376 | 328.12906 | 335.9299 | -4.2537346
181.09028 | -3.3805993 | -4.1444664 | 0.0031258934 | 0 | 0 | -0.0011847052 | -11.908526 | 6.6033258 | 328.12906 | 335.92972 | -4.2530856
181.0903 | -3.3806047 | -4.1581736 | -0.0083679361 | 0 | 0 | 0.00024542361 | -11.927582 | 6.6049166 | 328.12906 | 335.92953 | -4.2537427
181.09032 | -3.3806102 | -4.1394873 | -0.012993981 | 0 | 0 | 0.00036902615 | -11.92923 | 6.6029339 | 328.12906 | 335.92935 | -4.2538004
181.09034 | -3.3806157 | -4.1510882 | -0.0068372027 | 0 | 0 | 0.00037703817 | -11.929336 | 6.6048923 | 328.12906 | 335.92917 | -4.2530894
181.09036 | -3.3806214 | -4.1455035 | -0.0041195704 | 0 | 0 | 0.00037749979 | -11.929343 | 6.6093297 | 328.12906 | 335.92899 | -4.2530284
181.09038 | -3.3806272 | -4.1383781 | -0.011155088 | 0 | 0 | 0.00037728105 | -11.92934 | 6.605444 | 328.12906 | 335.9288 | -4.2523103
181.0904 | -3.3806326 | -4.1377735 | -0.003054447 | 0 | 0 | -0.001221176 | -11.910284 | 6.6029687 | 328.12906 | 335.92862 | -4.2522478
181.09042 | -3.3806381 | -4.1443558 | 0.0041916547 | 0 | 0 | -0.0013593266 | -11.908636 | 6.6091585 | 328.12906 | 335.92844 | -4.2536726
181.09044 | -3.3806436 | -4.1449246 | -0.0024592069 | 0 | 0 | -0.0013682817 | -11.90853 | 6.6054325 | 328.12906 | 335.92825 | -4.2523675
181.09046 | -3.3806491 | -4.1383405 | -0.01466372 | 0 | 0 | -0.0013687977 | -11.908523 | 6.6008348 | 328.12906 | 335.92807 | -4.2536807
181.09048 | -3.3806546 | -4.1377668 | -0.0098966993 | 0 | 0 | -0.001368787 | -11.908523 | 6.6047101 | 328.12906 | 335.92789 | -4.2537966
181.0905 | -3.3806603 | -4.1112475 | -0.0036543785 | 0 | 0 | -0.0011162726 | -11.908523 | 6.6093178 | 328.12906 | 335.9277 | -4.2538037
181.09052 | -3.3806658 | -4.1288185 | -0.0096585723 | 0 | 0 | -0.0010944484 | -11.908523 | 6.6097088 | 328.12906 | 335.92752 | -4.2538042
181.09054 | -3.3806713 | -4.1237664 | -0.010187277 | 0 | 0 | -0.0010930338 | -11.908523 | 6.6076016 | 328.12906 | 335.92734 | -4.2538042
181.09056 | -3.3806767 | -4.1232948 | 0.0021213444 | 0 | 0 | -0.0010929523 | -11.908523 | 6.6074181 | 328.12906 | 335.92715 | -4.2530894
181.09058 | -3.3806822 | -4.1100202 | 0.0017318113 | 0 | 0 | -0.0010927684 | -11.908511 | 6.6010098 | 328.12906 | 335.92697 | -4.2537432
181.0906 | -3.380688 | -4.1022539 | -0.0099413665 | 0 | 0 | 8.5009568e-05 | -11.832288 | 6.6068525 | 328.12906 | 335.92679 | -4.2523718
181.09062 | -3.3806934 | -4.1082282 | -0.013127145 | 0 | 0 | 0.00018680195 | -11.825701 | 6.603106 | 328.12906 | 335.92661 | -4.2536807
181.09064 | -3.3806989 | -4.1087604 | -0.0053935489 | 0 | 0 | 0.00019340022 | -11.825273 | 6.6070347 | 328.12906 | 335.92642 | -4.2537966
181.09066 | -3.3807044 | -4.1154141 | -0.0061725327 | 0 | 0 | 0.0001937804 | -11.825248 | 6.6009846 | 328.12906 | 335.92624 | -4.2530894
181.09068 | -3.3807099 | -4.1027455 | -0.011335217 | 0 | 0 | 0.00019358289 | -11.825244 | 6.6004534 | 328.12906 | 335.92606 | -4.2537432
181.0907 | -3.3807154 | -4.0950155 | -0.0030661812 | 0 | 0 | -0.0012367095 | -11.806189 | 6.6004195 | 328.12906 | 335.92587 | -4.2538004
181.09072 | -3.3807211 | -4.08775 | 0.0041906447 | 0 | 0 | -0.0013603262 | -11.804541 | 6.6046824 | 328.12906 | 335.92569 | -4.2552338
181.09074 | -3.3807266 | -4.0871358 | -0.0046372553 | 0 | 0 | -0.0013683392 | -11.804435 | 6.6007867 | 328.12906 | 335.92551 | -4.2539282
181.09076 | -3.3807321 | -4.0804739 | -0.014851628 | 0 | 0 | -0.0013688008 | -11.804428 | 6.6047063 | 328.12906 | 335.92532 | -4.2538123
181.09078 | -3.3807375 | -4.0732784 | -0.0077311103 | 0 | 0 | -0.0013687487 | -11.804416 | 6.605052 | 328.12906 | 335.92514 | -4.2523756
181.0908 | -3.380743 | -4.0726671 | -0.0049188961 | 0 | 0 | -0.00086377881 | -11.728192 | 6.6008101 | 328.12906 | 335.92496 | -4.2522521
181.09082 | -3.3807487 | -4.0593872 | -0.011949667 | 0 | 0 | -0.00082013546 | -11.721605 | 6.6004429 | 328.12906 | 335.92477 | -4.2536726
181.09084 | -3.3807542 | -4.0714808 | -0.0089302622 | 0 | 0 | -0.00081730646 | -11.721177 | 6.600419 | 328.12906 | 335.92456 | -4.2537961
181.09086 | -3.3807597 | -4.0593076 | 0.0029604321 | 0 | 0 | -0.00081714347 | -11.721152 | 6.6025505 | 328.12906 | 335.92438 | -4.2552338
181.09088 | -3.3807652 | -4.0516119 | 0.0010764477 | 0 | 0 | -0.0008170064 | -11.721142 | 6.6069989 | 328.12906 | 335.92419 | -4.2539277
181.0909 | -3.3807707 | -4.0509663 | -0.010725743 | 0 | 0 | 2.4286839e-05 | -11.663974 | 6.605248 | 328.12906 | 335.92401 | -4.2523837
181.09092 | -3.3807764 | -4.0310626 | -0.012467325 | 0 | 0 | 9.6997697e-05 | -11.659034 | 6.6072197 | 328.12906 | 335.92383 | -4.2536817
181.09094 | -3.3807821 | -4.0359631 | -0.0046097417 | 0 | 0 | 0.00010171087 | -11.658713 | 6.6009974 | 328.12906 | 335.92365 | -4.2530818
181.09096 | -3.3807876 | -4.0231819 | -0.0068323012 | 0 | 0 | 0.00010198243 | -11.658695 | 6.6068516 | 328.12906 | 335.92346 | -4.2530279
181.09098 | -3.3807931 | -4.0286894 | -0.011393482 | 0 | 0 | 0.00010179186 | -11.658685 | 6.6009722 | 328.12906 | 335.92328 | -4.2530241
181.091 | -3.3807986 | -4.0291886 | -0.00161828 | 0 | 0 | -0.0012444713 | -11.601517 | 6.6004529 | 328.12906 | 335.9231 | -4.2537389
181.09102 | -3.3808041 | -4.0226002 | 0.0043158927 | 0 | 0 | -0.0013608256 | -11.596577 | 6.60042 | 328.12906 | 335.92291 | -4.2538004
181.09104 | -3.3808098 | -4.022028 | -0.0046288017 | 0 | 0 | -0.0013683677 | -11.596256 | 6.6068144 | 328.12906 | 335.92273 | -4.2523751
181.09106 | -3.3808153 | -4.0087485 | -0.012673261 | 0 | 0 | -0.0013688023 | -11.596238 | 6.6009707 | 328.12906 | 335.92255 | -4.2536807
181.09108 | -3.3808208 | -4.0076032 | -0.0082682809 | 0 | 0 | -0.0013687616 | -11.596228 | 6.6025853 | 328.12906 | 335.92236 | -4.2537966
181.0911 | -3.3808262 | -4.0141478 | -0.0049690595 | 0 | 0 | -0.00094789476 | -11.53906 | 6.6006021 | 328.12906 | 335.92218 | -4.254519
181.09112 | -3.3808317 | -4.0014753 | -0.0097747957 | 0 | 0 | -0.00091152027 | -11.53412 | 6.5919003 | 328.12906 | 335.922 | -4.2538657
181.09114 | -3.3808374 | -4.013607 | -0.0072902725 | 0 | 0 | -0.00090916239 | -11.533799 | 6.5996804 | 328.12906 | 335.92181 | -4.2538085
181.09116 | -3.3808429 | -3.9948168 | 0.0045498163 | 0 | 0 | -0.00090902654 | -11.533781 | 6.6003695 | 328.12906 | 335.92163 | -4.2523761
181.09118 | -3.3808484 | -3.9997885 | 0.001210641 | 0 | 0 | -0.00090887811 | -11.533777 | 6.6004148 | 328.12906 | 335.92145 | -4.254396
181.0912 | -3.3808539 | -3.9803908 | -0.011443172 | 0 | 0 | 1.651815e-05 | -11.514722 | 6.6046829 | 328.12906 | 335.92126 | -4.2538581
181.09122 | -3.3808594 | -3.985327 | -0.011077023 | 0 | 0 | 9.6497824e-05 | -11.513074 | 6.6050506 | 328.12906 | 335.92108 | -4.253808
181.09124 | -3.3808651 | -3.9924099 | -0.0044883518 | 0 | 0 | 0.00010168217 | -11.512968 | 6.6029429 | 328.12906 | 335.9209 | -4.2538042
181.09126 | -3.3808706 | -3.986393 | -0.0075497208 | 0 | 0 | 0.00010198088 | -11.512961 | 6.6048923 | 328.12906 | 335.92072 | -4.2538042
181.09128 | -3.3808761 | -3.9924808 | -0.010729215 | 0 | 0 | 0.00010180462 | -11.512958 | 6.6050649 | 328.12906 | 335.92053 | -4.2538042
181.0913 | -3.3808815 | -3.9930172 | -0.0001069725 | 0 | 0 | -0.0011602588 | -11.493902 | 6.6072078 | 328.12906 | 335.92035 | -4.2552338
181.09132 | -3.380887 | -3.9864321 | 0.0044453819 | 0 | 0 | -0.0012693357 | -11.492254 | 6.6052608 | 328.12906 | 335.92017 | -4.2539277
181.09134 | -3.3808925 | -3.9924819 | -0.0038940446 | 0 | 0 | -0.0012764062 | -11.492148 | 6.6050887 | 328.12906 | 335.91998 | -4.2523837
181.09136 | -3.3808982 | -3.9863958 | -0.011883277 | 0 | 0 | -0.0012768137 | -11.492141 | 6.6050773 | 328.12906 | 335.9198 | -4.2529669
181.09138 | -3.3809037 | -3.9858596 | -0.0052970047 | 0 | 0 | -0.0012767329 | -11.492138 | 6.6050773 | 328.12906 | 335.91962 | -4.2537351
181.0914 | -3.3809092 | -3.9924438 | -0.0039883074 | 0 | 0 | -0.00060344156 | -11.473083 | 6.6093407 | 328.12906 | 335.91943 | -4.2538004
181.09142 | -3.3809147 | -3.979774 | -0.0096952468 | 0 | 0 | -0.00054525054 | -11.471435 | 6.603313 | 328.12906 | 335.91925 | -4.2538042
181.09144 | -3.3809202 | -3.9919095 | -0.0051062829 | 0 | 0 | -0.00054147857 | -11.471329 | 6.6049156 | 328.12906 | 335.91907 | -4.2523756
181.09146 | -3.3809259 | -3.9996023 | 0.0054643718 | 0 | 0 | -0.00054126128 | -11.471322 | 6.6029339 | 328.12906 | 335.91888 | -4.2536812
181.09148 | -3.3809314 | -3.9936264 | -0.00089322968 | 0 | 0 | -0.00054119824 | -11.471325 | 6.6048918 | 328.12906 | 335.9187 | -4.2552257
181.0915 | -3.3809371 | -4.012959 | -0.011626491 | 0 | 0 | -0.00020480655 | -11.49038 | 6.6050649 | 328.12906 | 335.91852 | -4.2553563
181.09152 | -3.3809426 | -4.0146418 | -0.009637123 | 0 | 0 | -0.00017573309 | -11.492028 | 6.6093392 | 328.12906 | 335.91833 | -4.2539363
181.09154 | -3.3809481 | -4.0213714 | -0.0036373937 | 0 | 0 | -0.00017384853 | -11.492134 | 6.6011806 | 328.12906 | 335.91815 | -4.254528
181.09156 | -3.3809536 | -4.0153298 | -0.0082049211 | 0 | 0 | -0.00017373994 | -11.492141 | 6.6047311 | 328.12906 | 335.91797 | -4.2531524
181.09158 | -3.3809593 | -4.0214162 | -0.0093352841 | 0 | 0 | -0.00017386235 | -11.492153 | 6.6029224 | 328.12906 | 335.91779 | -4.2551761
181.0916 | -3.3809648 | -4.0219541 | 0.0029189871 | 0 | 0 | -0.0010152297 | -11.568376 | 6.6091547 | 328.12906 | 335.9176 | -4.2539239
181.09162 | -3.3809702 | -4.0286093 | 0.0047037522 | 0 | 0 | -0.0010879471 | -11.574963 | 6.603301 | 328.12906 | 335.91739 | -4.2538123
181.09164 | -3.3809757 | -4.0225644 | -0.0075080162 | 0 | 0 | -0.0010926606 | -11.575391 | 6.6049151 | 328.12906 | 335.91721 | -4.2545195
181.09166 | -3.3809812 | -4.0352731 | -0.012922275 | 0 | 0 | -0.0010929322 | -11.575416 | 6.600801 | 328.12906 | 335.91702 | -4.2538657
181.09168 | -3.3809869 | -4.043005 | -0.0046547386 | 0 | 0 | -0.0010928571 | -11.575426 | 6.6047068 | 328.12906 | 335.91684 | -4.2538085
181.0917 | -3.3809924 | -4.0502696 | -0.0046563949 | 0 | 0 | -0.00050386798 | -11.632595 | 6.6029201 | 328.12906 | 335.91666 | -4.2538042
181.09172 | -3.3809979 | -4.0442638 | -0.010479392 | 0 | 0 | -0.00045296308 | -11.637535 | 6.6070228 | 328.12906 | 335.91647 | -4.2538042
181.09174 | -3.3810034 | -4.0569735 | -0.0037209915 | 0 | 0 | -0.00044966335 | -11.637856 | 6.6009836 | 328.12906 | 335.91629 | -4.2523761
181.09176 | -3.3810089 | -4.058085 | 0.0063117314 | 0 | 0 | -0.00044947324 | -11.637874 | 6.6004539 | 328.12906 | 335.91611 | -4.254396
181.09178 | -3.3810146 | -4.0713987 | -0.0015481181 | 0 | 0 | -0.0004494373 | -11.637887 | 6.6046848 | 328.12906 | 335.91592 | -4.2538581
181.0918 | -3.3810201 | -4.065927 | -0.012410731 | 0 | 0 | -0.00028111521 | -11.71411 | 6.6050506 | 328.12906 | 335.91574 | -4.253808
181.09182 | -3.3810256 | -4.0720491 | -0.0082509024 | 0 | 0 | -0.00026656757 | -11.720697 | 6.6029434 | 328.12906 | 335.91556 | -4.2538042
181.09184 | -3.381031 | -4.0659695 | -0.0020646383 | 0 | 0 | -0.00026562461 | -11.721125 | 6.6091566 | 328.12906 | 335.91537 | -4.2523756
181.09186 | -3.3810365 | -4.0786748 | -0.0095238052 | 0 | 0 | -0.00026557024 | -11.72115 | 6.6075659 | 328.12906 | 335.91519 | -4.2536807
181.09188 | -3.381042 | -4.0797868 | -0.007274115 | 0 | 0 | -0.00026564431 | -11.721154 | 6.6074162 | 328.12906 | 335.91501 | -4.2537966
181.0919 | -3.3810477 | -4.0931001 | 0.0038249083 | 0 | 0 | -0.0007705001 | -11.74021 | 6.6052756 | 328.12906 | 335.91483 | -4.2538037
181.09192 | -3.3810532 | -4.0876269 | 0.0040526637 | 0 | 0 | -0.0008141335 | -11.741858 | 6.6114855 | 328.12906 | 335.91464 | -4.2538042
181.09194 | -3.3810587 | -4.0805106 | -0.0082920361 | 0 | 0 | -0.00081696187 | -11.741964 | 6.6034985 | 328.12906 | 335.91446 | -4.2530894
181.09196 | -3.3810642 | -4.0997696 | -0.011536263 | 0 | 0 | -0.00081712491 | -11.741971 | 6.6091928 | 328.12906 | 335.91428 | -4.2537432
181.09198 | -3.3810697 | -4.1080675 | -0.0045332634 | 0 | 0 | -0.00081708241 | -11.741983 | 6.603303 | 328.12906 | 335.91409 | -4.2530861
181.092 | -3.3810754 | -4.102128 | -0.0031966686 | 0 | 0 | -0.00048054845 | -11.818206 | 6.607048 | 328.12906 | 335.91391 | -4.2537427
181.09202 | -3.3810809 | -4.1015987 | -0.0096278116 | 0 | 0 | -0.00045146261 | -11.824793 | 6.6052508 | 328.12906 | 335.91373 | -4.2538004
181.09204 | -3.3810863 | -4.1015639 | -0.0021985236 | 0 | 0 | -0.00044957723 | -11.825221 | 6.6072192 | 328.12906 | 335.91354 | -4.2538042
181.09206 | -3.3810921 | -4.1015611 | 0.0057152244 | 0 | 0 | -0.00044946861 | -11.825246 | 6.598865 | 328.12906 | 335.91336 | -4.2523756
181.09208 | -3.3810976 | -4.094943 | -0.0030551834 | 0 | 0 | -0.00044946274 | -11.825241 | 6.6087995 | 328.12906 | 335.91318 | -4.2536807
181.0921 | -3.3811033 | -4.1142344 | -0.013265073 | 0 | 0 | -0.00044946242 | -11.787129 | 6.6032777 | 328.12906 | 335.91299 | -4.2530818
181.09212 | -3.3811088 | -4.1159163 | -0.0068703326 | 0 | 0 | -0.00044946242 | -11.783836 | 6.6070466 | 328.12906 | 335.91281 | -4.2537422
181.09214 | -3.3811142 | -4.1292663 | -0.0026690387 | 0 | 0 | -0.00044946242 | -11.783622 | 6.6031184 | 328.12906 | 335.91263 | -4.2530861
181.09216 | -3.3811197 | -4.1237974 | -0.0088523412 | 0 | 0 | -0.00044946242 | -11.78361 | 6.6091681 | 328.12906 | 335.91245 | -4.2523136
181.09218 | -3.3811252 | -4.1299176 | -0.0072150636 | 0 | 0 | -0.00044951373 | -11.783624 | 6.6075659 | 328.12906 | 335.91226 | -4.2536769
181.0922 | -3.3811307 | -4.1105967 | 0.0031033314 | 0 | 0 | -0.00078604813 | -11.878903 | 6.6052833 | 328.12906 | 335.91208 | -4.2537961
181.09222 | -3.3811364 | -4.1287761 | 0.0039901887 | 0 | 0 | -0.00081513397 | -11.887138 | 6.6029577 | 328.12906 | 335.9119 | -4.2538037
181.09224 | -3.3811419 | -4.1171436 | -0.0082960874 | 0 | 0 | -0.00081701932 | -11.887672 | 6.6070256 | 328.12906 | 335.91171 | -4.2523756
181.09226 | -3.3811474 | -4.1293473 | -0.011536386 | 0 | 0 | -0.00081712799 | -11.887703 | 6.6073809 | 328.12906 | 335.91153 | -4.2522521
181.09228 | -3.3811529 | -4.137043 | -0.0038072085 | 0 | 0 | -0.00081706967 | -11.887707 | 6.601007 | 328.12906 | 335.91135 | -4.2529583
181.0923 | -3.3811584 | -4.1244445 | -0.0045857322 | 0 | 0 | -0.00039633998 | -11.906762 | 6.6004562 | 328.12906 | 335.91116 | -4.2537341
181.09232 | -3.3811641 | -4.129962 | -0.010474315 | 0 | 0 | -0.00035997733 | -11.90841 | 6.6068172 | 328.12906 | 335.91098 | -4.2523713
181.09234 | -3.3811696 | -4.1304617 | -9.0366048e-05 | 0 | 0 | -0.00035762024 | -11.908516 | 6.6052361 | 328.12906 | 335.9108 | -4.2529669
181.09236 | -3.381175 | -4.1238732 | 0.0051726201 | 0 | 0 | -0.00035748444 | -11.908523 | 6.6072187 | 328.12906 | 335.91061 | -4.2551641
181.09238 | -3.3811805 | -4.1233044 | -0.0038311102 | 0 | 0 | -0.00035750272 | -11.908517 | 6.5988646 | 328.12906 | 335.91043 | -4.2539229
181.0924 | -3.381186 | -4.1298871 | -0.011153249 | 0 | 0 | -0.00052571128 | -11.870406 | 6.6045361 | 328.12906 | 335.91022 | -4.2538123
181.09242 | -3.3811917 | -4.1238346 | -0.0074126408 | 0 | 0 | -0.00054024911 | -11.867113 | 6.6071734 | 328.12906 | 335.91003 | -4.2538047
181.09244 | -3.3811972 | -4.1100569 | -0.0027198528 | 0 | 0 | -0.00054119149 | -11.866899 | 6.6052599 | 328.12906 | 335.90985 | -4.2523756
181.09246 | -3.3812027 | -4.1088786 | -0.0088554993 | 0 | 0 | -0.0005412458 | -11.866887 | 6.6093531 | 328.12906 | 335.90967 | -4.2529669
181.09248 | -3.3812082 | -4.122045 | -0.0057623521 | 0 | 0 | -0.00054126157 | -11.866886 | 6.603313 | 328.12906 | 335.90948 | -4.2530203
181.0925 | -3.3812137 | -4.1231837 | 0.005406654 | 0 | 0 | -0.00062540767 | -11.866886 | 6.6027827 | 328.12906 | 335.9093 | -4.2523093
181.09252 | -3.3812191 | -4.1100149 | 0.0027336581 | 0 | 0 | -0.00063268025 | -11.866886 | 6.6006165 | 328.12906 | 335.90912 | -4.2536764
181.09254 | -3.3812249 | -4.1088724 | -0.010586861 | 0 | 0 | -0.00063315168 | -11.866886 | 6.6046948 | 328.12906 | 335.90894 | -4.2523675
181.09256 | -3.3812304 | -4.0955572 | -0.011005747 | 0 | 0 | -0.00063317886 | -11.866886 | 6.6029186 | 328.12906 | 335.90875 | -4.2515373
181.09258 | -3.3812358 | -4.1010294 | -0.0037572903 | 0 | 0 | -0.00063314184 | -11.866877 | 6.6006255 | 328.12906 | 335.90857 | -4.2536111
181.0926 | -3.3812413 | -4.1015277 | -0.0060349656 | 0 | 0 | -0.00038078698 | -11.809708 | 6.6004314 | 328.12906 | 335.90839 | -4.2523632
181.09262 | -3.381247 | -4.1015582 | -0.010599882 | 0 | 0 | -0.00035897657 | -11.804768 | 6.6046839 | 328.12906 | 335.9082 | -4.2529659
181.09264 | -3.3812525 | -4.0883188 | -0.0015510699 | 0 | 0 | -0.00035756279 | -11.804447 | 6.6050506 | 328.12906 | 335.90802 | -4.252306
181.09266 | -3.3812582 | -4.0937924 | 0.005046498 | 0 | 0 | -0.00035748133 | -11.804429 | 6.6008101 | 328.12906 | 335.90784 | -4.2522478
181.09268 | -3.3812637 | -4.0744271 | -0.0045657833 | 0 | 0 | -0.00035751541 | -11.804416 | 6.6047077 | 328.12906 | 335.90765 | -4.2529583
181.0927 | -3.3812692 | -4.0727434 | -0.012668845 | 0 | 0 | -0.00060987007 | -11.728192 | 6.6050534 | 328.12906 | 335.90747 | -4.252305
181.09272 | -3.3812747 | -4.0726337 | -0.0060899239 | 0 | 0 | -0.00063168054 | -11.721605 | 6.6072078 | 328.12906 | 335.90729 | -4.2522478
181.09274 | -3.3812802 | -4.0726275 | -0.0040557031 | 0 | 0 | -0.00063309429 | -11.721177 | 6.6073928 | 328.12906 | 335.9071 | -4.2536726
181.09276 | -3.3812859 | -4.0726242 | -0.011877574 | 0 | 0 | -0.00063317572 | -11.721152 | 6.6010075 | 328.12906 | 335.90692 | -4.2523675
181.09278 | -3.3812914 | -4.0527596 | -0.0052948813 | 0 | 0 | -0.00063316734 | -11.721142 | 6.6004562 | 328.12906 | 335.90674 | -4.2536807
181.0928 | -3.3812969 | -4.0444207 | 0.0047260895 | 0 | 0 | -0.00054902153 | -11.663974 | 6.6068172 | 328.12906 | 335.90656 | -4.2530823
181.09282 | -3.3813024 | -4.037118 | 0.00049576076 | 0 | 0 | -0.000541749 | -11.659034 | 6.6052356 | 328.12906 | 335.90637 | -4.2551713
181.09284 | -3.3813078 | -4.0497437 | -0.012231453 | 0 | 0 | -0.00054127758 | -11.658713 | 6.6050868 | 328.12906 | 335.90619 | -4.2524953
181.09286 | -3.3813136 | -4.0442276 | -0.010418503 | 0 | 0 | -0.0005412504 | -11.658695 | 6.6050777 | 328.12906 | 335.90601 | -4.2522597
181.09288 | -3.381319 | -4.0437245 | -0.0051557231 | 0 | 0 | -0.00054124894 | -11.658691 | 6.6072087 | 328.12906 | 335.90582 | -4.2529588
181.0929 | -3.3813245 | -4.0238271 | -0.0097873555 | 0 | 0 | -0.00054124888 | -11.639636 | 6.6031289 | 328.12906 | 335.90564 | -4.2537341
181.09292 | -3.38133 | -4.0221066 | -0.010195825 | 0 | 0 | -0.00054124888 | -11.637988 | 6.6049047 | 328.12906 | 335.90546 | -4.2545147
181.09294 | -3.3813355 | -4.0087552 | 0.00066862162 | 0 | 0 | -0.00054124888 | -11.637882 | 6.6093302 | 328.12906 | 335.90527 | -4.2552948
181.09296 | -3.3813412 | -4.020843 | 0.0037855501 | 0 | 0 | -0.00054124888 | -11.637875 | 6.6054444 | 328.12906 | 335.90509 | -4.2546468
181.09298 | -3.3813467 | -4.0020518 | -0.0068570031 | 0 | 0 | -0.00054130022 | -11.637858 | 6.6051006 | 328.12906 | 335.90491 | -4.2545896
181.093 | -3.3813522 | -4.0136456 | -0.013590053 | 0 | 0 | -0.00087792444 | -11.523522 | 6.6050782 | 328.12906 | 335.90472 | -4.253871
181.09302 | -3.3813577 | -4.001441 | -0.0068915421 | 0 | 0 | -0.00090701808 | -11.51364 | 6.6050763 | 328.12906 | 335.90454 | -4.2538085
181.09304 | -3.3813632 | -4.0069852 | -0.0041229324 | 0 | 0 | -0.00090890389 | -11.513 | 6.6029439 | 328.12906 | 335.90436 | -4.2538042
181.09306 | -3.3813686 | -4.000865 | -0.0097037945 | 0 | 0 | -0.00090901263 | -11.512963 | 6.6027594 | 328.12906 | 335.90417 | -4.2538042
181.09308 | -3.3813744 | -3.9937065 | -0.0043815658 | 0 | 0 | -0.0009089543 | -11.512958 | 6.6027474 | 328.12906 | 335.90399 | -4.2538042
181.0931 | -3.3813798 | -4.0063372 | 0.0040744659 | 0 | 0 | -0.00048831716 | -11.493902 | 6.602747 | 328.12906 | 335.90381 | -4.2523756
181.09312 | -3.3813853 | -3.9809601 | -0.0010148202 | 0 | 0 | -0.00045196246 | -11.492254 | 6.602747 | 328.12906 | 335.90363 | -4.2536807
181.09314 | -3.3813908 | -3.9919841 | -0.012360793 | 0 | 0 | -0.00044960593 | -11.492148 | 6.6027474 | 328.12906 | 335.90344 | -4.2545114
181.09316 | -3.3813963 | -3.9863632 | -0.010426749 | 0 | 0 | -0.00044947016 | -11.492141 | 6.6048803 | 328.12906 | 335.90323 | -4.2538657
181.09318 | -3.381402 | -3.9858568 | -0.0044307681 | 0 | 0 | -0.00044946279 | -11.492138 | 6.6071963 | 328.12906 | 335.90305 | -4.2523794
181.0932 | -3.3814075 | -3.9858234 | -0.009724793 | 0 | 0 | -0.00044946244 | -11.473083 | 6.6073923 | 328.12906 | 335.90286 | -4.2536817
181.09322 | -3.3814132 | -3.9858215 | -0.010917088 | 0 | 0 | -0.00044946242 | -11.471435 | 6.6052732 | 328.12906 | 335.90268 | -4.2537966
181.09324 | -3.3814187 | -3.9858186 | 0.0013322247 | 0 | 0 | -0.00044946242 | -11.471329 | 6.6050892 | 328.12906 | 335.9025 | -4.2538037
181.09326 | -3.3814242 | -3.9659579 | 0.0023915828 | 0 | 0 | -0.00044946242 | -11.471322 | 6.6050773 | 328.12906 | 335.90231 | -4.2538042
181.09328 | -3.3814299 | -3.9841046 | -0.0077048875 | 0 | 0 | -0.00044953937 | -11.471322 | 6.6050768 | 328.12906 | 335.90213 | -4.2538042
181.0933 | -3.3814354 | -3.9857101 | -0.012935193 | 0 | 0 | -0.00095434964 | -11.471322 | 6.6050763 | 328.12906 | 335.90195 | -4.2538042
181.09332 | -3.3814409 | -3.985816 | -0.0061071916 | 0 | 0 | -0.00099797931 | -11.471322 | 6.6029434 | 328.12906 | 335.90176 | -4.2538042
181.09334 | -3.3814464 | -3.9924424 | -0.0047820131 | 0 | 0 | -0.0010008074 | -11.471322 | 6.6006279 | 328.12906 | 335.90158 | -4.2552338
181.09336 | -3.3814518 | -3.9863937 | -0.011213815 | 0 | 0 | -0.0010009703 | -11.471322 | 6.6046958 | 328.12906 | 335.9014 | -4.2539282
181.09338 | -3.3814573 | -3.9858577 | -0.0037844537 | 0 | 0 | -0.0010008893 | -11.471322 | 6.6050525 | 328.12906 | 335.90121 | -4.2545276
181.0934 | -3.3814631 | -3.9792037 | 0.0048549497 | 0 | 0 | -0.00041188372 | -11.471322 | 6.6072083 | 328.12906 | 335.90103 | -4.2538667
181.09342 | -3.3814685 | -3.9918718 | -0.0024002949 | 0 | 0 | -0.00036097746 | -11.471322 | 6.6095243 | 328.12906 | 335.90085 | -4.2538085
181.09344 | -3.381474 | -3.992979 | -0.013207197 | 0 | 0 | -0.00035767767 | -11.471322 | 6.6011925 | 328.12906 | 335.90067 | -4.2538042
181.09346 | -3.3814795 | -3.9930539 | -0.0090448689 | 0 | 0 | -0.00035748753 | -11.471322 | 6.6068649 | 328.12906 | 335.90048 | -4.2538042
181.09348 | -3.381485 | -4.0129209 | -0.0050354027 | 0 | 0 | -0.0003575029 | -11.471334 | 6.6031065 | 328.12906 | 335.9003 | -4.2538042
181.0935 | -3.3814907 | -4.0080156 | -0.011230893 | 0 | 0 | -0.00052571128 | -11.547558 | 6.6070356 | 328.12906 | 335.90012 | -4.2523761
181.09352 | -3.3814962 | -4.0009356 | -0.0081419758 | 0 | 0 | -0.00054024911 | -11.554145 | 6.6073818 | 328.12906 | 335.89993 | -4.2551107
181.09354 | -3.3815017 | -4.0135751 | 0.00084849511 | 0 | 0 | -0.00054119149 | -11.554573 | 6.6052718 | 328.12906 | 335.89975 | -4.2539201
181.09356 | -3.3815072 | -4.0146832 | 0.0016182036 | 0 | 0 | -0.0005412458 | -11.554598 | 6.6008244 | 328.12906 | 335.89957 | -4.2538118
181.09358 | -3.3815126 | -4.0346169 | -0.0084968833 | 0 | 0 | -0.00054132577 | -11.554608 | 6.6025767 | 328.12906 | 335.89938 | -4.2538047
181.0936 | -3.3815181 | -4.0230985 | -0.011549532 | 0 | 0 | -0.0010463025 | -11.611776 | 6.6048679 | 328.12906 | 335.8992 | -4.2523756
181.09362 | -3.3815238 | -4.0419292 | -0.0052597853 | 0 | 0 | -0.0010899464 | -11.616716 | 6.6029305 | 328.12906 | 335.89902 | -4.2536807
181.09364 | -3.3815293 | -4.0435781 | -0.0054376395 | 0 | 0 | -0.0010927754 | -11.617037 | 6.6027594 | 328.12906 | 335.89883 | -4.2537966
181.09366 | -3.3815348 | -4.0436854 | -0.011271951 | 0 | 0 | -0.0010929384 | -11.617055 | 6.6070118 | 328.12906 | 335.89865 | -4.2530894
181.09368 | -3.3815403 | -4.0436916 | -0.0030618643 | 0 | 0 | -0.0010928317 | -11.617059 | 6.6009836 | 328.12906 | 335.89847 | -4.2537432
181.0937 | -3.3815458 | -4.0436931 | 0.0056435675 | 0 | 0 | -0.00033552077 | -11.636114 | 6.6047192 | 328.12906 | 335.89828 | -4.2538004
181.09372 | -3.3815515 | -4.0503173 | -0.0037854123 | 0 | 0 | -0.00027006824 | -11.637762 | 6.6007881 | 328.12906 | 335.8981 | -4.2530894
181.09374 | -3.381557 | -4.0707517 | -0.01478072 | 0 | 0 | -0.00026582554 | -11.637868 | 6.6004419 | 328.12906 | 335.89792 | -4.2537432
181.09376 | -3.3815625 | -4.0658855 | -0.0077264635 | 0 | 0 | -0.00026558107 | -11.637875 | 6.6025524 | 328.12906 | 335.89774 | -4.2530861
181.09378 | -3.3815682 | -4.0720482 | -0.0041929805 | 0 | 0 | -0.00026559355 | -11.637887 | 6.6091318 | 328.12906 | 335.89755 | -4.2537427
181.0938 | -3.3815737 | -4.0725899 | -0.010434378 | 0 | 0 | -0.00043391442 | -11.71411 | 6.605432 | 328.12906 | 335.89737 | -4.2538004
181.09382 | -3.3815794 | -4.0726271 | -0.0088006537 | 0 | 0 | -0.000448462 | -11.720697 | 6.6050997 | 328.12906 | 335.89719 | -4.2538042
181.09384 | -3.3815849 | -4.0858693 | 0.0029690254 | 0 | 0 | -0.00044940496 | -11.721125 | 6.6050787 | 328.12906 | 335.897 | -4.2523756
181.09386 | -3.3815904 | -4.0737748 | 0.0025286528 | 0 | 0 | -0.00044945933 | -11.72115 | 6.6072078 | 328.12906 | 335.89682 | -4.2536807
181.09388 | -3.3815958 | -4.0925689 | -0.010600249 | 0 | 0 | -0.00044959053 | -11.72116 | 6.5988626 | 328.12906 | 335.89664 | -4.2537966
181.0939 | -3.3816013 | -4.1008358 | -0.012459079 | 0 | 0 | -0.0012910962 | -11.778329 | 6.6002703 | 328.12906 | 335.89645 | -4.2538037
181.09392 | -3.3816068 | -4.0948954 | -0.0038830957 | 0 | 0 | -0.0013638255 | -11.783269 | 6.6004081 | 328.12906 | 335.89627 | -4.2538042
181.09394 | -3.3816125 | -4.100987 | -0.0074947183 | 0 | 0 | -0.00136854 | -11.78359 | 6.6046815 | 328.12906 | 335.89606 | -4.2538042
181.09396 | -3.381618 | -4.1015258 | -0.010000386 | 0 | 0 | -0.0013688116 | -11.783608 | 6.6029186 | 328.12906 | 335.89587 | -4.2523761
181.09398 | -3.3816235 | -4.1081805 | -0.0014965303 | 0 | 0 | -0.0013686466 | -11.783615 | 6.6070228 | 328.12906 | 335.89569 | -4.2551107
181.094 | -3.381629 | -4.0955143 | 0.0050502028 | 0 | 0 | -0.00019065147 | -11.821727 | 6.6009841 | 328.12906 | 335.89551 | -4.2553492
181.09402 | -3.3816345 | -4.1076503 | -0.0038395072 | 0 | 0 | -8.8840236e-05 | -11.82502 | 6.6025872 | 328.12906 | 335.89532 | -4.2525067
181.09404 | -3.3816402 | -4.115344 | -0.014058008 | 0 | 0 | -8.2240746e-05 | -11.825234 | 6.6048694 | 328.12906 | 335.89514 | -4.2536893
181.09406 | -3.3816457 | -4.1159863 | -0.0076638986 | 0 | 0 | -8.1860504e-05 | -11.825246 | 6.605063 | 328.12906 | 335.89496 | -4.2530828
181.09408 | -3.3816512 | -4.1160283 | -0.0041889222 | 0 | 0 | -8.1891259e-05 | -11.82525 | 6.6050763 | 328.12906 | 335.89478 | -4.2537422
181.0941 | -3.3816566 | -4.122653 | -0.010433924 | 0 | 0 | -0.00041838051 | -11.844306 | 6.6050763 | 328.12906 | 335.89459 | -4.2538004
181.09412 | -3.3816621 | -4.1298456 | -0.0073485868 | 0 | 0 | -0.00044746252 | -11.845954 | 6.600811 | 328.12906 | 335.89441 | -4.2523751
181.09414 | -3.3816679 | -4.1238337 | 0.0052723964 | 0 | 0 | -0.00044934763 | -11.84606 | 6.6004429 | 328.12906 | 335.89423 | -4.2522521
181.09416 | -3.3816733 | -4.1233006 | 0.0019985165 | 0 | 0 | -0.00044945622 | -11.846067 | 6.6004186 | 328.12906 | 335.89404 | -4.2536726
181.09418 | -3.3816788 | -4.1232667 | -0.012102593 | 0 | 0 | -0.00044961608 | -11.84607 | 6.6004176 | 328.12906 | 335.89386 | -4.2537961
181.0942 | -3.3816843 | -4.1298852 | -0.010409839 | 0 | 0 | -0.0014596045 | -11.865125 | 6.6025505 | 328.12906 | 335.89368 | -4.2538037
181.09422 | -3.3816898 | -4.1238403 | -0.0029768997 | 0 | 0 | -0.0015468952 | -11.866773 | 6.6048651 | 328.12906 | 335.89349 | -4.2530894
181.09424 | -3.3816953 | -4.1497869 | -0.0074202255 | 0 | 0 | -0.0015525534 | -11.866879 | 6.5965333 | 328.12906 | 335.89331 | -4.2537432
181.09426 | -3.381701 | -4.1321807 | -0.0099954177 | 0 | 0 | -0.0015528795 | -11.866886 | 6.6000738 | 328.12906 | 335.89313 | -4.2530861
181.09428 | -3.3817065 | -4.1570911 | -4.3683074e-05 | 0 | 0 | -0.0015526662 | -11.866901 | 6.6003957 | 328.12906 | 335.89294 | -4.2537427
181.0943 | -3.381712 | -4.1327925 | 0.0051754275 | 0 | 0 | -3.7920767e-05 | -11.96218 | 6.606813 | 328.12906 | 335.89276 | -4.2523718
181.09432 | -3.3817174 | -4.1306453 | -0.0060099009 | 0 | 0 | 9.2995033e-05 | -11.970415 | 6.6009712 | 328.12906 | 335.89258 | -4.2536807
181.09434 | -3.3817232 | -4.1238842 | -0.012067731 | 0 | 0 | 0.00010148109 | -11.970949 | 6.6068511 | 328.12906 | 335.8924 | -4.2523675
181.09436 | -3.3817286 | -4.1233048 | -0.0067614415 | 0 | 0 | 0.00010197005 | -11.97098 | 6.6073699 | 328.12906 | 335.89221 | -4.2536807
181.09438 | -3.3817344 | -4.1298828 | -0.0033883632 | 0 | 0 | 0.00010193235 | -11.970969 | 6.6052713 | 328.12906 | 335.89203 | -4.2537966
181.0944 | -3.3817399 | -4.0973492 | -0.010365976 | 0 | 0 | -0.00031862897 | -11.894745 | 6.6008244 | 328.12906 | 335.89185 | -4.2523751
181.09442 | -3.3817453 | -4.1077681 | -0.0044399472 | 0 | 0 | -0.00035497709 | -11.888158 | 6.6047082 | 328.12906 | 335.89166 | -4.2522521
181.09444 | -3.3817508 | -4.1153507 | 0.0055233235 | 0 | 0 | -0.00035733322 | -11.88773 | 6.6007886 | 328.12906 | 335.89148 | -4.252244
181.09446 | -3.3817563 | -4.1159863 | -0.00016332167 | 0 | 0 | -0.00035746896 | -11.887705 | 6.6068387 | 328.12906 | 335.8913 | -4.2536721
181.09448 | -3.381762 | -4.1160254 | -0.013015219 | 0 | 0 | -0.00035765595 | -11.887698 | 6.6031046 | 328.12906 | 335.89111 | -4.2523675
181.0945 | -3.3817675 | -4.1027856 | -0.0097583989 | 0 | 0 | -0.0015359966 | -11.849587 | 6.6070352 | 328.12906 | 335.89093 | -4.2522516
181.09452 | -3.381773 | -4.1016417 | -0.0029191144 | 0 | 0 | -0.0016378377 | -11.846294 | 6.6052494 | 328.12906 | 335.89075 | -4.252244
181.09454 | -3.3817785 | -4.1081877 | -0.0088687837 | 0 | 0 | -0.0016444391 | -11.84608 | 6.6050878 | 328.12906 | 335.89056 | -4.2522435
181.09456 | -3.381784 | -4.1021361 | -0.0086678332 | 0 | 0 | -0.0016448194 | -11.846068 | 6.6029453 | 328.12906 | 335.89038 | -4.2536721
181.09458 | -3.3817897 | -4.1082206 | 0.0022516348 | 0 | 0 | -0.0016445578 | -11.846064 | 6.6048918 | 328.12906 | 335.8902 | -4.2537961
181.0946 | -3.3817952 | -4.1021352 | 0.0046451604 | 0 | 0 | 0.00020653835 | -11.827008 | 6.6029329 | 328.12906 | 335.89001 | -4.2523751
181.09462 | -3.3818007 | -4.0883546 | -0.005333628 | 0 | 0 | 0.00036652412 | -11.82536 | 6.6091557 | 328.12906 | 335.88983 | -4.2522521
181.09464 | -3.3818061 | -4.0805535 | -0.011282013 | 0 | 0 | 0.00037689452 | -11.825254 | 6.6054339 | 328.12906 | 335.88965 | -4.252244
181.09466 | -3.3818116 | -4.0799079 | -0.0066949073 | 0 | 0 | 0.00037749208 | -11.825247 | 6.6072321 | 328.12906 | 335.88947 | -4.2536721
181.09468 | -3.3818173 | -4.0997267 | -0.0041103582 | 0 | 0 | 0.00037740896 | -11.825244 | 6.6031308 | 328.12906 | 335.88928 | -4.2530813
181.0947 | -3.3818228 | -4.0815768 | -0.01042839 | 0 | 0 | -0.00037954203 | -11.806189 | 6.609169 | 328.12906 | 335.88907 | -4.2523136
181.09472 | -3.3818283 | -4.07335 | -0.0037179356 | 0 | 0 | -0.00044496349 | -11.804541 | 6.6054339 | 328.12906 | 335.88889 | -4.2536769
181.09474 | -3.3818338 | -4.07267 | 0.0041330648 | 0 | 0 | -0.00044920415 | -11.804435 | 6.6050997 | 328.12906 | 335.8887 | -4.2537961
181.09476 | -3.3818393 | -4.052763 | -0.0017365317 | 0 | 0 | -0.0004494485 | -11.804428 | 6.6029458 | 328.12906 | 335.88852 | -4.2523751
181.09478 | -3.3818448 | -4.051044 | -0.013148483 | 0 | 0 | -0.00044962851 | -11.804408 | 6.6070242 | 328.12906 | 335.88834 | -4.2536807
181.0948 | -3.3818505 | -4.0509343 | -0.0090407012 | 0 | 0 | -0.0015437739 | -11.671016 | 6.6009841 | 328.12906 | 335.88815 | -4.2530818
181.09482 | -3.381856 | -4.064168 | -0.002856947 | 0 | 0 | -0.0016383382 | -11.659487 | 6.6047192 | 328.12906 | 335.88797 | -4.2537422
181.09484 | -3.3818614 | -4.0520692 | -0.0095910281 | 0 | 0 | -0.0016444678 | -11.65874 | 6.6029205 | 328.12906 | 335.88779 | -4.2530861
181.09486 | -3.3818669 | -4.0443769 | -0.0087303715 | 0 | 0 | -0.001644821 | -11.658697 | 6.6027584 | 328.12906 | 335.8876 | -4.2523136
181.09488 | -3.3818724 | -4.0371122 | 0.0022473573 | 0 | 0 | -0.0016445579 | -11.658688 | 6.6027484 | 328.12906 | 335.88742 | -4.2529626
181.0949 | -3.3818781 | -4.0298767 | 0.0031927601 | 0 | 0 | 0.00020653835 | -11.620576 | 6.6091442 | 328.12906 | 335.88724 | -4.2523055
181.09492 | -3.3818836 | -4.0226445 | -0.0083635217 | 0 | 0 | 0.00036652412 | -11.617283 | 6.605432 | 328.12906 | 335.88705 | -4.2522478
181.09494 | -3.3818893 | -4.0286531 | -0.012267114 | 0 | 0 | 0.00037689452 | -11.617069 | 6.6029677 | 328.12906 | 335.88687 | -4.2522435
181.09496 | -3.3818948 | -4.0225663 | -0.0045964061 | 0 | 0 | 0.00037749208 | -11.617057 | 6.6048932 | 328.12906 | 335.88669 | -4.2536721
181.09498 | -3.3819003 | -4.0286489 | -0.0039271503 | 0 | 0 | 0.00037740896 | -11.617053 | 6.602932 | 328.12906 | 335.88651 | -4.2537961
181.095 | -3.381906 | -4.0225639 | -0.010416364 | 0 | 0 | -0.00037954203 | -11.597998 | 6.6027594 | 328.12906 | 335.88632 | -4.2538037
181.09502 | -3.3819115 | -4.0154042 | -0.0029908491 | 0 | 0 | -0.00044496349 | -11.59635 | 6.6070123 | 328.12906 | 335.88614 | -4.2530894
181.09504 | -3.381917 | -4.0081763 | 0.0049221613 | 0 | 0 | -0.00044920415 | -11.596244 | 6.6031156 | 328.12906 | 335.88596 | -4.2537432
181.09506 | -3.3819225 | -4.0075641 | -0.0016696897 | 0 | 0 | -0.0004494485 | -11.596237 | 6.6027713 | 328.12906 | 335.88577 | -4.2530861
181.09508 | -3.381928 | -4.0009022 | -0.013144068 | 0 | 0 | -0.00044962851 | -11.596225 | 6.6048808 | 328.12906 | 335.88559 | -4.2537427
181.0951 | -3.3819335 | -3.9937074 | -0.008314277 | 0 | 0 | -0.0015437739 | -11.520002 | 6.602932 | 328.12921 | 335.88565 | -4.2530861
181.09512 | -3.3819392 | -3.9997182 | -0.0035204508 | 0 | 0 | -0.0016383382 | -11.513415 | 6.6048913 | 328.12933 | 335.88568 | -4.2530284
181.09514 | -3.3819447 | -3.993629 | -0.0096496204 | 0 | 0 | -0.0016444678 | -11.512987 | 6.6029325 | 328.12949 | 335.88574 | -4.2537389
181.09516 | -3.3819501 | -3.9864714 | -0.0080079176 | 0 | 0 | -0.001644821 | -11.512962 | 6.6048913 | 328.12961 | 335.88577 | -4.2523718
181.09518 | -3.3819556 | -3.9924841 | 0.0023100174 | 0 | 0 | -0.0016445579 | -11.512958 | 6.6029325 | 328.12976 | 335.88583 | -4.2529664
181.0952 | -3.3819611 | -3.9863982 | 0.0039228839 | 0 | 0 | 0.00020653835 | -11.493902 | 6.6048903 | 328.12988 | 335.88586 | -4.252306
181.09522 | -3.3819668 | -3.9991009 | -0.0097523499 | 0 | 0 | 0.00036652412 | -11.492254 | 6.5965352 | 328.13004 | 335.88593 | -4.2522478
181.09524 | -3.3819723 | -3.986969 | -0.013114901 | 0 | 0 | 0.00037689452 | -11.492148 | 6.6000748 | 328.13016 | 335.88596 | -4.2522435
181.09526 | -3.3819778 | -3.9925179 | -0.0053927326 | 0 | 0 | 0.00037749208 | -11.492141 | 6.60466 | 328.13031 | 335.88602 | -4.2522435
181.09528 | -3.3819833 | -3.9930193 | -0.0054459851 | 0 | 0 | 0.00037738332 | -11.492141 | 6.6007848 | 328.13043 | 335.88605 | -4.2536721
181.0953 | -3.3819888 | -3.9864302 | -0.0098203877 | 0 | 0 | -0.00054772687 | -11.492141 | 6.600441 | 328.13058 | 335.88611 | -4.2523675
181.09532 | -3.3819945 | -3.9792409 | -0.00075863185 | 0 | 0 | -0.00062768202 | -11.492141 | 6.6004186 | 328.13071 | 335.88614 | -4.2536807
181.09534 | -3.382 | -3.9918749 | 0.004387252 | 0 | 0 | -0.00063286477 | -11.492141 | 6.6004171 | 328.13086 | 335.8862 | -4.2537966
181.09536 | -3.3820055 | -3.9996011 | -0.0046243505 | 0 | 0 | -0.00063316332 | -11.492141 | 6.6004171 | 328.13098 | 335.88623 | -4.2523751
181.09538 | -3.3820109 | -4.0002475 | -0.013398544 | 0 | 0 | -0.0006333206 | -11.492144 | 6.6004176 | 328.13113 | 335.88629 | -4.2522521
181.0954 | -3.3820164 | -4.0135279 | -0.0090572536 | 0 | 0 | -0.0015593071 | -11.5112 | 6.60255 | 328.13126 | 335.88632 | -4.252244
181.09542 | -3.3820219 | -3.9948113 | -0.0050360044 | 0 | 0 | -0.0016393376 | -11.512848 | 6.602735 | 328.13141 | 335.88638 | -4.2522435
181.09544 | -3.3820276 | -3.9931698 | -0.010504645 | 0 | 0 | -0.0016445252 | -11.512954 | 6.6070108 | 328.13153 | 335.88641 | -4.2529583
181.09546 | -3.3820331 | -3.9996843 | -0.0080789858 | 0 | 0 | -0.0016448242 | -11.512961 | 6.6052475 | 328.13168 | 335.88647 | -4.252305
181.09548 | -3.3820386 | -4.0002532 | 0.0023052508 | 0 | 0 | -0.0016445582 | -11.512961 | 6.6029553 | 328.13181 | 335.88651 | -4.2522478
181.0955 | -3.3820443 | -4.0201521 | 0.002469826 | 0 | 0 | 0.00020653845 | -11.512961 | 6.6048918 | 328.13196 | 335.88657 | -4.2536726
181.09552 | -3.3820498 | -4.0152512 | -0.011330262 | 0 | 0 | 0.00036652412 | -11.512961 | 6.5965362 | 328.13208 | 335.8866 | -4.2537961
181.09554 | -3.3820555 | -4.0214124 | -0.011796004 | 0 | 0 | 0.00037689452 | -11.512961 | 6.6043391 | 328.13223 | 335.88666 | -4.2538037
181.09556 | -3.382061 | -4.0285764 | -0.005275907 | 0 | 0 | 0.00037749208 | -11.512961 | 6.6071606 | 328.13235 | 335.88669 | -4.2538042
181.09558 | -3.3820665 | -4.0358038 | -0.006164962 | 0 | 0 | 0.00037737048 | -11.512976 | 6.6009936 | 328.13251 | 335.88675 | -4.2523756
181.0956 | -3.382072 | -4.0297961 | -0.012060841 | 0 | 0 | -0.00063195557 | -11.608255 | 6.6068521 | 328.13263 | 335.88678 | -4.2536807
181.09562 | -3.3820775 | -4.0425067 | -0.0016770945 | 0 | 0 | -0.00071918912 | -11.61649 | 6.6052375 | 328.13278 | 335.88684 | -4.2545109
181.09564 | -3.3820829 | -4.0502357 | 0.0050384453 | 0 | 0 | -0.0007248437 | -11.617024 | 6.6029539 | 328.1329 | 335.88687 | -4.2524366
181.09566 | -3.3820887 | -4.037641 | -0.003839965 | 0 | 0 | -0.00072516949 | -11.617055 | 6.6006284 | 328.13306 | 335.88693 | -4.2536845
181.09568 | -3.3820941 | -4.0564003 | -0.012605987 | 0 | 0 | -0.00072530255 | -11.617065 | 6.6025639 | 328.13321 | 335.88696 | -4.2537966
181.0957 | -3.3820996 | -4.051425 | -0.0053595682 | 0 | 0 | -0.0014829165 | -11.674233 | 6.6048675 | 328.13333 | 335.88702 | -4.2538037
181.09572 | -3.3821051 | -4.0575809 | -0.0039923652 | 0 | 0 | -0.0015483954 | -11.679173 | 6.6007996 | 328.13348 | 335.88705 | -4.2538042
181.09574 | -3.3821106 | -4.0581231 | -0.0096955923 | 0 | 0 | -0.0015526395 | -11.679494 | 6.6089725 | 328.13361 | 335.88712 | -4.2538042
181.09576 | -3.3821163 | -4.0647802 | -0.0058329157 | 0 | 0 | -0.0015528841 | -11.679512 | 6.6096849 | 328.13376 | 335.88715 | -4.2538042
181.09578 | -3.3821218 | -4.0719762 | 0.0032239195 | 0 | 0 | -0.0015526152 | -11.679519 | 6.6012025 | 328.13388 | 335.88721 | -4.2538042
181.0958 | -3.3821273 | -4.0725875 | 0.0010932145 | 0 | 0 | 0.00029833426 | -11.717631 | 6.6025996 | 328.13403 | 335.88724 | -4.2538042
181.09582 | -3.3821328 | -4.0858688 | -0.012177122 | 0 | 0 | 0.0004583073 | -11.720924 | 6.600605 | 328.13416 | 335.8873 | -4.2530894
181.09584 | -3.3821383 | -4.0803928 | -0.011140016 | 0 | 0 | 0.00046867688 | -11.721138 | 6.6046948 | 328.13431 | 335.88733 | -4.2537432
181.09586 | -3.382144 | -4.0732775 | -0.0030402003 | 0 | 0 | 0.00046927438 | -11.72115 | 6.605052 | 328.13443 | 335.88739 | -4.2545156
181.09588 | -3.3821495 | -4.0991573 | -0.0096031688 | 0 | 0 | 0.00046907584 | -11.721163 | 6.6050754 | 328.13458 | 335.88742 | -4.2538657
181.0959 | -3.3821549 | -4.1014094 | -0.010184078 | 0 | 0 | -0.0010450607 | -11.797387 | 6.6050768 | 328.1347 | 335.88748 | -4.2538085
181.09592 | -3.3821604 | -4.1147966 | -0.00078241219 | 0 | 0 | -0.0011759239 | -11.803974 | 6.6050758 | 328.13486 | 335.88751 | -4.2538042
181.09594 | -3.3821659 | -4.1093297 | 0.0036602288 | 0 | 0 | -0.0011844066 | -11.804402 | 6.59868 | 328.13498 | 335.88757 | -4.2538042
181.09596 | -3.3821714 | -4.1154532 | -0.0061396984 | 0 | 0 | -0.0011848952 | -11.804427 | 6.6045232 | 328.13513 | 335.8876 | -4.2545195
181.09598 | -3.3821771 | -4.1159916 | -0.013527714 | 0 | 0 | -0.0011849859 | -11.804434 | 6.6029081 | 328.13525 | 335.88766 | -4.2538657
181.096 | -3.3821826 | -4.1094074 | -0.0061613251 | 0 | 0 | -0.0016059558 | -11.842547 | 6.602757 | 328.13541 | 335.8877 | -4.2538085
181.09602 | -3.3821881 | -4.1220798 | -0.0047854744 | 0 | 0 | -0.001642339 | -11.84584 | 6.6006155 | 328.13553 | 335.88776 | -4.2538042
181.09604 | -3.3821936 | -4.1231866 | -0.010487847 | 0 | 0 | -0.0016446975 | -11.846054 | 6.6046948 | 328.13568 | 335.88779 | -4.2538042
181.09606 | -3.3821993 | -4.1166372 | -0.0044480921 | 0 | 0 | -0.0016448334 | -11.846066 | 6.6007872 | 328.1358 | 335.88785 | -4.2538042
181.09608 | -3.382205 | -4.1160717 | 0.0040700696 | 0 | 0 | -0.0016445329 | -11.846067 | 6.6025743 | 328.13596 | 335.88788 | -4.2538042
181.0961 | -3.3822105 | -4.1292763 | -0.0017407234 | 0 | 0 | 0.00037457605 | -11.846067 | 6.602736 | 328.13608 | 335.88794 | -4.2523756
181.09612 | -3.382216 | -4.1304188 | -0.013875117 | 0 | 0 | 0.00054908288 | -11.846067 | 6.6048789 | 328.13623 | 335.88797 | -4.2536807
181.09614 | -3.3822215 | -4.1304946 | -0.0098298844 | 0 | 0 | 0.00056039455 | -11.846067 | 6.6050634 | 328.13635 | 335.88803 | -4.2537966
181.09616 | -3.3822269 | -4.1437392 | -0.0036499656 | 0 | 0 | 0.00056104624 | -11.846067 | 6.6029434 | 328.13651 | 335.88806 | -4.2523751
181.09618 | -3.3822327 | -4.1316428 | -0.0089320363 | 0 | 0 | 0.00056085066 | -11.846073 | 6.6027594 | 328.13663 | 335.88812 | -4.2536807
181.0962 | -3.3822381 | -4.1371937 | -0.010124602 | 0 | 0 | -0.00095310231 | -11.884184 | 6.6027474 | 328.13678 | 335.88815 | -4.2537966
181.09622 | -3.3822436 | -4.1376977 | 0.0013993476 | 0 | 0 | -0.0010839495 | -11.887477 | 6.6027465 | 328.1369 | 335.88821 | -4.2530894
181.09624 | -3.3822491 | -4.1443491 | 0.0031221826 | 0 | 0 | -0.0010924311 | -11.887691 | 6.6006141 | 328.13705 | 335.88824 | -4.2537432
181.09626 | -3.3822546 | -4.1316814 | -0.0076418687 | 0 | 0 | -0.0010929197 | -11.887703 | 6.6004305 | 328.13721 | 335.88831 | -4.2523718
181.09628 | -3.3822601 | -4.1305742 | -0.012931 | 0 | 0 | -0.0010930104 | -11.887704 | 6.6046829 | 328.13733 | 335.88834 | -4.2536807
181.0963 | -3.3822658 | -4.1371226 | -0.0053806691 | 0 | 0 | -0.00151401 | -11.887704 | 6.6029186 | 328.13748 | 335.8884 | -4.2537966
181.09632 | -3.3822713 | -4.1310692 | -0.0047192289 | 0 | 0 | -0.0015503959 | -11.887704 | 6.6027579 | 328.1376 | 335.88843 | -4.2523751
181.09634 | -3.3822768 | -4.1239128 | -0.011209636 | 0 | 0 | -0.0015527544 | -11.887704 | 6.6006165 | 328.13776 | 335.88849 | -4.2536807
181.09636 | -3.3822823 | -4.1233063 | -0.0030579309 | 0 | 0 | -0.0015528903 | -11.887704 | 6.6089606 | 328.13788 | 335.88852 | -4.2523675
181.09638 | -3.3822877 | -4.1298862 | 0.0049179555 | 0 | 0 | -0.0015525898 | -11.887704 | 6.607553 | 328.13803 | 335.88858 | -4.2536807
181.0964 | -3.3822935 | -4.1172161 | -0.00094450172 | 0 | 0 | 0.00046648461 | -11.887704 | 6.6074157 | 328.13815 | 335.88861 | -4.2530818
181.09642 | -3.3822989 | -4.1293473 | -0.013081606 | 0 | 0 | 0.00064098829 | -11.887704 | 6.6052747 | 328.13831 | 335.88867 | -4.2537422
181.09644 | -3.3823044 | -4.110559 | -0.0097629 | 0 | 0 | 0.00065229979 | -11.887704 | 6.6050887 | 328.13843 | 335.8887 | -4.2538004
181.09646 | -3.3823099 | -4.1221542 | -0.0043722689 | 0 | 0 | 0.00065295148 | -11.887704 | 6.6029444 | 328.13858 | 335.88876 | -4.2538042
181.09648 | -3.3823154 | -4.1231885 | -0.011172461 | 0 | 0 | 0.00065270456 | -11.887701 | 6.6006279 | 328.1387 | 335.88879 | -4.2538042
181.0965 | -3.3823209 | -4.1033936 | -0.0095906099 | 0 | 0 | -0.0011978861 | -11.868647 | 6.6025639 | 328.13885 | 335.88885 | -4.2523756
181.09652 | -3.3823266 | -4.1083016 | 0.001449794 | 0 | 0 | -0.0013578282 | -11.866999 | 6.6048675 | 328.13898 | 335.88892 | -4.2522521
181.09654 | -3.3823321 | -4.1021385 | 0.0038517134 | 0 | 0 | -0.0013681956 | -11.866893 | 6.602932 | 328.13913 | 335.88895 | -4.2536726
181.09656 | -3.3823376 | -4.0817361 | -0.0083051901 | 0 | 0 | -0.001368793 | -11.866886 | 6.6112871 | 328.13925 | 335.88901 | -4.2523675
181.09658 | -3.3823431 | -4.0998445 | -0.012989915 | 0 | 0 | -0.0013688509 | -11.866877 | 6.5992203 | 328.1394 | 335.88904 | -4.2522516
181.0966 | -3.3823485 | -4.0815878 | -0.0068374109 | 0 | 0 | -0.0015373351 | -11.809708 | 6.6024256 | 328.13953 | 335.8891 | -4.252244
181.09662 | -3.3823543 | -4.0998349 | -0.0070240796 | 0 | 0 | -0.0015518967 | -11.804768 | 6.6005936 | 328.13968 | 335.88913 | -4.2529583
181.09664 | -3.38236 | -4.0749612 | -0.012858676 | 0 | 0 | -0.0015528406 | -11.804447 | 6.6046929 | 328.1398 | 335.88919 | -4.252305
181.09666 | -3.3823655 | -4.0661569 | -0.0031961501 | 0 | 0 | -0.0015528949 | -11.804429 | 6.5986543 | 328.13995 | 335.88922 | -4.2522478
181.09668 | -3.3823709 | -4.0720644 | 0.0049086465 | 0 | 0 | -0.0015525902 | -11.804416 | 6.6023893 | 328.14008 | 335.88928 | -4.2536726
181.0967 | -3.3823764 | -4.0792117 | -0.0038485681 | 0 | 0 | 0.00046648446 | -11.728192 | 6.6005912 | 328.14023 | 335.88931 | -4.2537961
181.09672 | -3.3823822 | -4.0731945 | -0.014058858 | 0 | 0 | 0.00064098829 | -11.721605 | 6.6025605 | 328.14035 | 335.88937 | -4.2523751
181.09674 | -3.3823876 | -4.0527973 | -0.0098419394 | 0 | 0 | 0.00065229979 | -11.721177 | 6.6006026 | 328.1405 | 335.8894 | -4.2529669
181.09676 | -3.3823931 | -4.0510468 | -0.0043772748 | 0 | 0 | 0.00065295148 | -11.721152 | 6.602562 | 328.14063 | 335.88947 | -4.252306
181.09678 | -3.3823986 | -4.0575528 | -0.011172747 | 0 | 0 | 0.00065270456 | -11.721145 | 6.6027355 | 328.14078 | 335.8895 | -4.2536764
181.0968 | -3.3824041 | -4.0448761 | -0.0095902933 | 0 | 0 | -0.0011978861 | -11.683033 | 6.6070108 | 328.1409 | 335.88956 | -4.2523675
181.09682 | -3.3824096 | -4.0437665 | 0.0036273617 | 0 | 0 | -0.0013578282 | -11.67974 | 6.605248 | 328.14105 | 335.88959 | -4.2522516
181.09684 | -3.3824153 | -4.0304499 | 0.0011353213 | 0 | 0 | -0.0013681956 | -11.679526 | 6.6050878 | 328.14117 | 335.88965 | -4.2529583
181.09686 | -3.3824208 | -4.0160589 | -0.01072201 | 0 | 0 | -0.001368793 | -11.679514 | 6.600812 | 328.14133 | 335.88968 | -4.252305
181.09688 | -3.3824263 | -4.0148401 | -0.0131935 | 0 | 0 | -0.0013688509 | -11.679496 | 6.6004429 | 328.14148 | 335.88974 | -4.2536764
181.0969 | -3.3824317 | -4.0147614 | -0.0053979368 | 0 | 0 | -0.0015373351 | -11.56516 | 6.600419 | 328.1416 | 335.88977 | -4.2523675
181.09692 | -3.3824372 | -4.0147562 | -0.0068991771 | 0 | 0 | -0.0015518967 | -11.555278 | 6.6025496 | 328.14175 | 335.88983 | -4.2522516
181.09694 | -3.382443 | -4.0081339 | -0.012124179 | 0 | 0 | -0.0015528406 | -11.554638 | 6.6006021 | 328.14188 | 335.88986 | -4.2536726
181.09696 | -3.3824484 | -4.0009403 | -0.0024074756 | 0 | 0 | -0.0015528949 | -11.554601 | 6.6025624 | 328.14203 | 335.88992 | -4.2537961
181.09698 | -3.3824539 | -4.0003309 | 0.0049753268 | 0 | 0 | -0.0015525902 | -11.554593 | 6.604867 | 328.14215 | 335.88995 | -4.2530894
181.097 | -3.3824594 | -4.0002899 | -0.0045705568 | 0 | 0 | 0.00046648446 | -11.516481 | 6.6007986 | 328.1423 | 335.89001 | -4.2523136
181.09702 | -3.3824649 | -3.9870481 | -0.014121162 | 0 | 0 | 0.00064098829 | -11.513188 | 6.6047072 | 328.14243 | 335.89005 | -4.2536769
181.09704 | -3.3824706 | -4.0057659 | -0.008393419 | 0 | 0 | 0.00065229979 | -11.512974 | 6.6050515 | 328.14258 | 335.89011 | -4.2523675
181.09706 | -3.3824761 | -4.0007863 | -0.0042520766 | 0 | 0 | 0.00065295148 | -11.512962 | 6.5965457 | 328.1427 | 335.89014 | -4.2522516
181.09708 | -3.3824816 | -3.9936976 | -0.011890577 | 0 | 0 | 0.0006526917 | -11.512958 | 6.6022062 | 328.14285 | 335.8902 | -4.2536726
181.0971 | -3.3824871 | -3.9798522 | -0.0074746953 | 0 | 0 | -0.0012821683 | -11.493902 | 6.6005797 | 328.14297 | 335.89023 | -4.2523675
181.09712 | -3.3824925 | -3.9786689 | 0.003086233 | 0 | 0 | -0.0014493935 | -11.492254 | 6.6046925 | 328.14313 | 335.89029 | -4.2536807
181.09714 | -3.382498 | -3.9785933 | 0.0018098068 | 0 | 0 | -0.0014602332 | -11.492148 | 6.5986543 | 328.14325 | 335.89032 | -4.2537966
181.09716 | -3.3825037 | -3.9852102 | -0.012115043 | 0 | 0 | -0.0014608578 | -11.492141 | 6.6023898 | 328.1434 | 335.89038 | -4.2538037
181.09718 | -3.3825092 | -3.9857802 | -0.011862378 | 0 | 0 | -0.0014608786 | -11.492138 | 6.6027241 | 328.14352 | 335.89041 | -4.2538042
181.0972 | -3.382515 | -3.9725749 | -0.0038285844 | 0 | 0 | -0.0013766109 | -11.473083 | 6.6048779 | 328.14368 | 335.89047 | -4.2538042
181.09722 | -3.3825204 | -3.9714339 | -0.0067656958 | 0 | 0 | -0.0013693279 | -11.471435 | 6.602932 | 328.1438 | 335.8905 | -4.2538042
181.09724 | -3.3825259 | -3.9779797 | -0.0099372584 | 0 | 0 | -0.0013688558 | -11.471329 | 6.6048918 | 328.14395 | 335.89056 | -4.2530894
181.09726 | -3.3825316 | -3.9719286 | -3.9767841e-05 | 0 | 0 | -0.0013688287 | -11.471322 | 6.6050644 | 328.14407 | 335.89059 | -4.2523136
181.09728 | -3.3825371 | -3.9846354 | 0.0059020468 | 0 | 0 | -0.0013685322 | -11.471322 | 6.6050758 | 328.14423 | 335.89066 | -4.2536769
181.0973 | -3.3825426 | -3.985745 | -0.0052211615 | 0 | 0 | 0.00056617567 | -11.471322 | 6.6008115 | 328.14435 | 335.89069 | -4.2530818
181.09732 | -3.3825481 | -3.9858172 | -0.014179012 | 0 | 0 | 0.00073338766 | -11.471322 | 6.6047072 | 328.1445 | 335.89075 | -4.2537422
181.09734 | -3.3825536 | -3.9858212 | -0.0076716663 | 0 | 0 | 0.00074422651 | -11.471322 | 6.6029205 | 328.14462 | 335.89078 | -4.2552295
181.09736 | -3.3825591 | -3.9858215 | -0.0034628678 | 0 | 0 | 0.00074485096 | -11.471322 | 6.6091552 | 328.14478 | 335.89084 | -4.2524986
181.09738 | -3.3825648 | -3.9858215 | -0.0089190109 | 0 | 0 | 0.00074462831 | -11.471322 | 6.6054339 | 328.1449 | 335.89087 | -4.2522597
181.0974 | -3.3825703 | -3.9858234 | -0.00431475 | 0 | 0 | -0.00093756214 | -11.471322 | 6.6072321 | 328.14505 | 335.89093 | -4.2522445
181.09742 | -3.3825758 | -3.999064 | 0.0055314433 | 0 | 0 | -0.0010829496 | -11.471322 | 6.6031303 | 328.14517 | 335.89096 | -4.2536726
181.09744 | -3.3825812 | -3.9869699 | -0.00016274316 | 0 | 0 | -0.0010923737 | -11.471322 | 6.6049047 | 328.14532 | 335.89102 | -4.2537961
181.09746 | -3.3825867 | -4.0123796 | -0.012289871 | 0 | 0 | -0.0010929167 | -11.471322 | 6.6071978 | 328.14548 | 335.89105 | -4.2523756
181.09748 | -3.3825924 | -3.9814978 | -0.0104221 | 0 | 0 | -0.001092959 | -11.471319 | 6.6052589 | 328.1456 | 335.89111 | -4.2551107
181.0975 | -3.3825979 | -4.0118866 | -0.0037041095 | 0 | 0 | -0.0011771467 | -11.452264 | 6.596559 | 328.14575 | 335.89114 | -4.2546349
181.09752 | -3.3826034 | -4.0145707 | -0.0089356098 | 0 | 0 | -0.0011844229 | -11.450616 | 6.6022077 | 328.14587 | 335.8912 | -4.2538738
181.09754 | -3.3826089 | -4.0147471 | -0.010124922 | 0 | 0 | -0.0011848944 | -11.45051 | 6.6048446 | 328.14603 | 335.89124 | -4.2538085
181.09756 | -3.3826144 | -4.021379 | 0.00067326921 | 0 | 0 | -0.0011849215 | -11.450503 | 6.6071939 | 328.14615 | 335.8913 | -4.2538042
181.09758 | -3.3826201 | -4.028573 | 0.0045112451 | 0 | 0 | -0.0011846793 | -11.450523 | 6.603128 | 328.1463 | 335.89133 | -4.2538042
181.0976 | -3.3826256 | -4.0291843 | -0.0067942915 | 0 | 0 | 0.0004134615 | -11.583915 | 6.6049042 | 328.14642 | 335.89139 | -4.2523756
181.09762 | -3.3826311 | -4.0424666 | -0.013585767 | 0 | 0 | 0.00055158482 | -11.595444 | 6.6050644 | 328.14658 | 335.89142 | -4.2529669
181.09764 | -3.3826365 | -4.0436134 | -0.0054387311 | 0 | 0 | 0.00056053809 | -11.596191 | 6.6029434 | 328.1467 | 335.89148 | -4.252306
181.09766 | -3.382642 | -4.0436883 | -0.0039975988 | 0 | 0 | 0.00056105398 | -11.596234 | 6.6027598 | 328.14685 | 335.89151 | -4.2522483
181.09768 | -3.3826475 | -4.0503135 | -0.01114738 | 0 | 0 | 0.00056081248 | -11.596246 | 6.6048799 | 328.14697 | 335.89157 | -4.2543874
181.0977 | -3.3826532 | -4.0508885 | -0.0045064543 | 0 | 0 | -0.0012056564 | -11.653414 | 6.6007991 | 328.14713 | 335.8916 | -4.2531438
181.09772 | -3.3826587 | -4.0641689 | 0.0047925357 | 0 | 0 | -0.001358328 | -11.658354 | 6.6025753 | 328.14725 | 335.89166 | -4.2530317
181.09774 | -3.3826642 | -4.0719366 | -0.0016780624 | 0 | 0 | -0.0013682244 | -11.658675 | 6.6048684 | 328.1474 | 335.89169 | -4.2537389
181.09776 | -3.3826699 | -4.0725832 | -0.013144772 | 0 | 0 | -0.0013687946 | -11.658693 | 6.6050625 | 328.14752 | 335.89175 | -4.2523718
181.09778 | -3.3826754 | -4.0726247 | -0.0097666578 | 0 | 0 | -0.0013687868 | -11.658703 | 6.6029434 | 328.14767 | 335.89178 | -4.2536807
181.0978 | -3.3826811 | -4.072628 | -0.0021941599 | 0 | 0 | -0.0011162726 | -11.715871 | 6.6027598 | 328.1478 | 335.89185 | -4.2523675
181.09782 | -3.3826866 | -4.0792503 | -0.0088060005 | 0 | 0 | -0.0010944484 | -11.720811 | 6.6070123 | 328.14795 | 335.89188 | -4.2522516
181.09784 | -3.3826921 | -4.0864458 | -0.0079373717 | 0 | 0 | -0.0010930338 | -11.721132 | 6.605248 | 328.14807 | 335.89194 | -4.2529583
181.09786 | -3.3826976 | -4.1002975 | 0.0030408176 | 0 | 0 | -0.0010929523 | -11.72115 | 6.6029549 | 328.14822 | 335.89197 | -4.2537341
181.09788 | -3.3827031 | -4.1014819 | 0.0039863554 | 0 | 0 | -0.0010927299 | -11.721163 | 6.6006289 | 328.14835 | 335.89203 | -4.2538004
181.0979 | -3.3827088 | -4.1081805 | -0.0068438561 | 0 | 0 | 0.00033722227 | -11.797387 | 6.6068287 | 328.1485 | 335.89206 | -4.2538042
181.09792 | -3.3827143 | -4.1153774 | -0.012137366 | 0 | 0 | 0.0004608095 | -11.803974 | 6.6052365 | 328.14862 | 335.89212 | -4.2538042
181.09794 | -3.3827198 | -4.1093669 | -0.0053132349 | 0 | 0 | 0.00046882051 | -11.804402 | 6.6050868 | 328.14877 | 335.89215 | -4.2538042
181.09796 | -3.3827252 | -4.1154561 | -0.0025366787 | 0 | 0 | 0.00046928212 | -11.804427 | 6.6050773 | 328.1489 | 335.89221 | -4.2530894
181.09798 | -3.3827307 | -4.1226139 | -0.0095694242 | 0 | 0 | 0.00046907621 | -11.804437 | 6.6050768 | 328.14905 | 335.89227 | -4.2537432
181.098 | -3.3827362 | -4.1166029 | -0.0029202467 | 0 | 0 | -0.0010450607 | -11.861606 | 6.6050773 | 328.14917 | 335.8923 | -4.2538004
181.09802 | -3.3827419 | -4.1359324 | 0.0049265707 | 0 | 0 | -0.0011759239 | -11.866546 | 6.6093411 | 328.14932 | 335.89236 | -4.2523751
181.09804 | -3.3827474 | -4.1309929 | -0.0023956082 | 0 | 0 | -0.0011844066 | -11.866867 | 6.6075773 | 328.14948 | 335.8924 | -4.2522521
181.09806 | -3.3827529 | -4.1305318 | -0.01248139 | 0 | 0 | -0.0011848952 | -11.866885 | 6.6031528 | 328.1496 | 335.89246 | -4.2536726
181.09808 | -3.3827584 | -4.143743 | -0.0082556466 | 0 | 0 | -0.0011848832 | -11.866895 | 6.6049051 | 328.14975 | 335.89249 | -4.2537961
181.0981 | -3.3827639 | -4.1382675 | -0.0035165104 | 0 | 0 | -0.00093234598 | -11.924063 | 6.6029325 | 328.14987 | 335.89255 | -4.2523751
181.09812 | -3.3827696 | -4.1576295 | -0.0089228889 | 0 | 0 | -0.00091051974 | -11.929003 | 6.6006269 | 328.15002 | 335.89258 | -4.2522521
181.09814 | -3.3827751 | -4.1394534 | -0.0064932997 | 0 | 0 | -0.000909105 | -11.929324 | 6.6046953 | 328.15015 | 335.89264 | -4.2536726
181.09816 | -3.3827806 | -4.1577063 | 0.0031658437 | 0 | 0 | -0.00090902345 | -11.929342 | 6.6007872 | 328.1503 | 335.89267 | -4.2530813
181.09818 | -3.382786 | -4.1394544 | 0.003994354 | 0 | 0 | -0.00090882671 | -11.92934 | 6.6025748 | 328.15042 | 335.89273 | -4.2537422
181.0982 | -3.3827915 | -4.137845 | -0.0075695668 | 0 | 0 | 0.00035277318 | -11.910284 | 6.6070008 | 328.15057 | 335.89276 | -4.2523718
181.09822 | -3.382797 | -4.1509819 | -0.011473713 | 0 | 0 | 0.00046181009 | -11.908636 | 6.605247 | 328.1507 | 335.89282 | -4.2536807
181.09824 | -3.3828027 | -4.1521215 | -0.0045294273 | 0 | 0 | 0.00046887796 | -11.90853 | 6.6029549 | 328.15085 | 335.89285 | -4.2530818
181.09826 | -3.3828082 | -4.1588144 | -0.0046482687 | 0 | 0 | 0.00046928521 | -11.908523 | 6.6006284 | 328.15097 | 335.89291 | -4.2537422
181.09828 | -3.3828137 | -4.1461492 | -0.010478592 | 0 | 0 | 0.00046906355 | -11.908526 | 6.6046953 | 328.15112 | 335.89294 | -4.2538004
181.0983 | -3.3828192 | -4.14504 | -0.0015429551 | 0 | 0 | -0.0011292032 | -11.927582 | 6.6029191 | 328.15125 | 335.89301 | -4.2538042
181.09832 | -3.3828249 | -4.1383452 | 0.006499751 | 0 | 0 | -0.0012673376 | -11.92923 | 6.6027594 | 328.1514 | 335.89304 | -4.2538042
181.09834 | -3.3828304 | -4.1245284 | -0.002988382 | 0 | 0 | -0.0012762917 | -11.929336 | 6.6091447 | 328.15152 | 335.8931 | -4.2523756
181.09836 | -3.3828361 | -4.1365886 | -0.011809171 | 0 | 0 | -0.0012768075 | -11.929343 | 6.6033006 | 328.15167 | 335.89313 | -4.2536807
181.09838 | -3.3828416 | -4.1376572 | -0.0074709048 | 0 | 0 | -0.0012767712 | -11.92934 | 6.6070471 | 328.15179 | 335.89319 | -4.2530818
181.0984 | -3.3828471 | -4.1377268 | -0.0027234377 | 0 | 0 | -0.00085600337 | -11.910284 | 6.6009855 | 328.15195 | 335.89322 | -4.2530279
181.09842 | -3.3828526 | -4.1311083 | -0.010307772 | 0 | 0 | -0.00081963511 | -11.908636 | 6.6068516 | 328.15207 | 335.89328 | -4.2523103
181.09844 | -3.3828583 | -4.1239133 | -0.0066149617 | 0 | 0 | -0.0008172777 | -11.90853 | 6.6031055 | 328.15222 | 335.89331 | -4.2529626
181.09846 | -3.3828638 | -4.1100612 | 0.003883248 | 0 | 0 | -0.0008171419 | -11.908523 | 6.6091681 | 328.15234 | 335.89337 | -4.2537346
181.09848 | -3.3828692 | -4.115499 | 0.0026044238 | 0 | 0 | -0.00081704021 | -11.908518 | 6.6075664 | 328.1525 | 335.8934 | -4.2538004
181.0985 | -3.3828747 | -4.1159949 | -0.0098689757 | 0 | 0 | 0.00019235954 | -11.851348 | 6.6052837 | 328.15262 | 335.89346 | -4.2538042
181.09852 | -3.3828802 | -4.1094055 | -0.011670209 | 0 | 0 | 0.00027959957 | -11.846407 | 6.6029572 | 328.15277 | 335.89349 | -4.2523756
181.09854 | -3.3828857 | -4.1022129 | -0.003815888 | 0 | 0 | 0.00028525453 | -11.846086 | 6.6048932 | 328.15289 | 335.89355 | -4.2536807
181.09856 | -3.3828914 | -4.1016035 | -0.0060385326 | 0 | 0 | 0.00028558038 | -11.846068 | 6.6050644 | 328.15305 | 335.89359 | -4.2537966
181.09858 | -3.3828969 | -4.1015639 | -0.010600503 | 0 | 0 | 0.00028546425 | -11.846063 | 6.6029434 | 328.15317 | 335.89365 | -4.2538037
181.0986 | -3.3829024 | -4.0949407 | -9.8815981e-05 | 0 | 0 | -0.0011447283 | -11.807949 | 6.6048923 | 328.15332 | 335.89368 | -4.2538042
181.09862 | -3.3829079 | -4.100987 | 0.0051726811 | 0 | 0 | -0.0012683364 | -11.804655 | 6.6071968 | 328.15347 | 335.89374 | -4.2538042
181.09864 | -3.3829134 | -4.0750365 | -0.0038308396 | 0 | 0 | -0.0012763488 | -11.80444 | 6.6031284 | 328.15359 | 335.89377 | -4.2538042
181.09866 | -3.3829191 | -4.0727825 | -0.012605989 | 0 | 0 | -0.0012768105 | -11.804429 | 6.6070361 | 328.15375 | 335.89383 | -4.2538042
181.09868 | -3.3829246 | -4.0726352 | -0.006085949 | 0 | 0 | -0.0012767804 | -11.804421 | 6.5967197 | 328.15387 | 335.89386 | -4.2538042
181.0987 | -3.38293 | -4.0660057 | -0.0040548025 | 0 | 0 | -0.00068760337 | -11.728192 | 6.6022182 | 328.15402 | 335.89392 | -4.2538042
181.09872 | -3.3829355 | -4.0654311 | -0.0096998895 | 0 | 0 | -0.00063668215 | -11.721605 | 6.6005802 | 328.15414 | 335.89395 | -4.2530894
181.09874 | -3.382941 | -4.0521507 | -0.005833616 | 0 | 0 | -0.00063338137 | -11.721177 | 6.6046939 | 328.1543 | 335.89401 | -4.2523136
181.09876 | -3.3829467 | -4.0443826 | 0.0039495067 | 0 | 0 | -0.00063319126 | -11.721152 | 6.6093168 | 328.15442 | 335.89404 | -4.2522478
181.09878 | -3.3829522 | -4.043736 | 0.0011567652 | 0 | 0 | -0.00063311803 | -11.721144 | 6.6097083 | 328.15457 | 335.8941 | -4.2536726
181.0988 | -3.3829577 | -4.0436935 | -0.011446656 | 0 | 0 | 3.9836388e-05 | -11.644916 | 6.6012044 | 328.15469 | 335.89413 | -4.2523675
181.09882 | -3.3829632 | -4.030447 | -0.0096257506 | 0 | 0 | 9.79982e-05 | -11.638329 | 6.6047335 | 328.15485 | 335.8942 | -4.2543955
181.09884 | -3.3829687 | -4.0226803 | -0.0036363795 | 0 | 0 | 0.0001017683 | -11.637901 | 6.6050544 | 328.15497 | 335.89423 | -4.2524295
181.09886 | -3.3829741 | -4.0154128 | -0.00747849 | 0 | 0 | 0.00010198553 | -11.637876 | 6.6029425 | 328.15512 | 335.89429 | -4.2536845
181.09888 | -3.3829799 | -4.02142 | -0.0092734331 | 0 | 0 | 0.00010189498 | -11.63787 | 6.6006274 | 328.15524 | 335.89432 | -4.252368
181.0989 | -3.3829854 | -4.0153308 | 0.00074403774 | 0 | 0 | -0.00099191151 | -11.580698 | 6.6046958 | 328.1554 | 335.89438 | -4.2529664
181.09892 | -3.3829911 | -4.0081716 | 0.0052429135 | 0 | 0 | -0.0010864467 | -11.575757 | 6.6029191 | 328.15552 | 335.89441 | -4.2537346
181.09894 | -3.3829966 | -4.0009422 | -0.0052789869 | 0 | 0 | -0.0010925744 | -11.575436 | 6.6027584 | 328.15567 | 335.89447 | -4.2538004
181.09896 | -3.383002 | -4.00033 | -0.012731349 | 0 | 0 | -0.0010929275 | -11.575418 | 6.6006155 | 328.15579 | 335.8945 | -4.2538042
181.09898 | -3.3830078 | -3.987047 | -0.0068204007 | 0 | 0 | -0.0010929152 | -11.575408 | 6.6046948 | 328.15594 | 335.89456 | -4.2538042
181.099 | -3.3830132 | -3.9858992 | -0.0041180453 | 0 | 0 | -0.00075628317 | -11.480123 | 6.6007872 | 328.15607 | 335.89459 | -4.2538042
181.09902 | -3.3830187 | -3.9725835 | -0.0097039836 | 0 | 0 | -0.00072718883 | -11.471888 | 6.6047063 | 328.15622 | 335.89465 | -4.2538042
181.09904 | -3.3830242 | -3.9846756 | -0.0058337837 | 0 | 0 | -0.00072530296 | -11.471354 | 6.6050525 | 328.15634 | 335.89468 | -4.2523756
181.09906 | -3.3830297 | -3.9725039 | 0.0046757539 | 0 | 0 | -0.00072519423 | -11.471323 | 6.6072073 | 328.15649 | 335.89474 | -4.2536807
181.09908 | -3.3830354 | -3.9780507 | 0.00049314427 | 0 | 0 | -0.00072512549 | -11.47132 | 6.6009955 | 328.15662 | 335.89478 | -4.2537966
181.0991 | -3.3830409 | -3.9785507 | -0.012231823 | 0 | 0 | -5.211771e-05 | -11.452264 | 6.6025872 | 328.15677 | 335.89484 | -4.254519
181.09912 | -3.3830464 | -3.95872 | -0.011144161 | 0 | 0 | 6.0487559e-06 | -11.450616 | 6.6048694 | 328.15689 | 335.89487 | -4.2552953
181.09914 | -3.3830519 | -3.9636259 | -0.003766418 | 0 | 0 | 9.8191549e-06 | -11.45051 | 6.602931 | 328.15704 | 335.89493 | -4.253932
181.09916 | -3.3830574 | -3.9574661 | -0.010391396 | 0 | 0 | 1.00364e-05 | -11.450503 | 6.6048918 | 328.15717 | 335.89496 | -4.2538128
181.09918 | -3.3830628 | -3.9635472 | -0.010251268 | 0 | 0 | 9.9458575e-06 | -11.450499 | 6.6050644 | 328.15732 | 335.89502 | -4.2538047
181.0992 | -3.3830686 | -3.9773262 | 0.00066476088 | 0 | 0 | -0.0010838847 | -11.412386 | 6.6029439 | 328.15744 | 335.89505 | -4.2523761
181.09922 | -3.383074 | -3.9652634 | 0.0030595725 | 0 | 0 | -0.0011784219 | -11.409092 | 6.6070251 | 328.15759 | 335.89511 | -4.2551107
181.09924 | -3.3830795 | -3.9708173 | -0.0076455842 | 0 | 0 | -0.0011845499 | -11.408878 | 6.6052494 | 328.15775 | 335.89514 | -4.2539201
181.09926 | -3.383085 | -3.9779406 | -0.012205355 | 0 | 0 | -0.001184903 | -11.408866 | 6.6093526 | 328.15787 | 335.8952 | -4.2538118
181.09928 | -3.3830905 | -3.971925 | -0.005317946 | 0 | 0 | -0.001184867 | -11.408867 | 6.603313 | 328.15802 | 335.89523 | -4.2538047
181.0993 | -3.3830962 | -3.9780126 | -0.0047147102 | 0 | 0 | -0.00059567339 | -11.427924 | 6.6049166 | 328.15814 | 335.89529 | -4.2538042
181.09932 | -3.3831017 | -3.9719298 | -0.010483622 | 0 | 0 | -0.00054475077 | -11.429572 | 6.6050658 | 328.15829 | 335.89532 | -4.2538042
181.09934 | -3.3831072 | -3.9846358 | -0.0037219408 | 0 | 0 | -0.00054144993 | -11.429678 | 6.6072078 | 328.15842 | 335.89539 | -4.2538042
181.09936 | -3.3831127 | -3.9923666 | 0.0048593921 | 0 | 0 | -0.00054125977 | -11.429685 | 6.600996 | 328.15857 | 335.89542 | -4.2538042
181.09938 | -3.3831182 | -3.9863899 | -0.0031258187 | 0 | 0 | -0.00054124161 | -11.429689 | 6.6047201 | 328.15869 | 335.89548 | -4.2538042
181.0994 | -3.3831236 | -3.99248 | -0.013996534 | 0 | 0 | -0.0004572233 | -11.467801 | 6.6050534 | 328.15884 | 335.89554 | -4.2530894
181.09942 | -3.3831294 | -3.9863963 | -0.0091119474 | 0 | 0 | -0.00044996175 | -11.471095 | 6.6072073 | 328.15897 | 335.89557 | -4.2537432
181.09944 | -3.3831348 | -3.9924817 | -0.0050392728 | 0 | 0 | -0.00044949108 | -11.471309 | 6.6031289 | 328.15912 | 335.89563 | -4.2538004
181.09946 | -3.3831403 | -3.9996388 | -0.010505199 | 0 | 0 | -0.00044946396 | -11.471321 | 6.6070366 | 328.15924 | 335.89566 | -4.2538042
181.09948 | -3.383146 | -3.9803839 | -0.010258658 | 0 | 0 | -0.00044952543 | -11.47132 | 6.6031175 | 328.15939 | 335.89572 | -4.2545195
181.0995 | -3.3831515 | -4.0051928 | 0.001390656 | 0 | 0 | -0.0011227377 | -11.452264 | 6.6070361 | 328.15952 | 335.89575 | -4.2552953
181.09952 | -3.3831573 | -4.0139952 | 0.0031221199 | 0 | 0 | -0.0011809218 | -11.450616 | 6.603117 | 328.15967 | 335.89581 | -4.253932
181.09954 | -3.3831627 | -4.0213308 | -0.0098196454 | 0 | 0 | -0.0011846934 | -11.45051 | 6.6049037 | 328.15979 | 335.89584 | -4.2523837
181.09956 | -3.3831682 | -4.0219483 | -0.012393438 | 0 | 0 | -0.0011849108 | -11.450503 | 6.6029329 | 328.15994 | 335.8959 | -4.2536817
181.09958 | -3.3831737 | -4.0219898 | -0.0060564624 | 0 | 0 | -0.0011848751 | -11.450514 | 6.6006255 | 328.16006 | 335.89594 | -4.2537966
181.0996 | -3.3831792 | -4.0418577 | -0.0047782552 | 0 | 0 | -0.00067983184 | -11.564855 | 6.5919013 | 328.16022 | 335.896 | -4.2552338
181.09962 | -3.3831849 | -4.0501962 | -0.011213989 | 0 | 0 | -0.00063618209 | -11.574738 | 6.6060781 | 328.16034 | 335.89603 | -4.2539282
181.09964 | -3.3831904 | -4.05088 | -0.0030585572 | 0 | 0 | -0.00063335273 | -11.575378 | 6.6009231 | 328.16049 | 335.89609 | -4.2538123
181.09966 | -3.3831959 | -4.0509229 | 0.0056444122 | 0 | 0 | -0.00063318969 | -11.575415 | 6.6047149 | 328.16061 | 335.89612 | -4.2530904
181.09968 | -3.3832014 | -4.0509276 | -0.0030592773 | 0 | 0 | -0.00063316512 | -11.575424 | 6.5965238 | 328.16077 | 335.89618 | -4.2530284
181.0997 | -3.3832068 | -4.0707917 | -0.014718638 | 0 | 0 | -0.00046499632 | -11.651653 | 6.6064711 | 328.16089 | 335.89621 | -4.2523103
181.09972 | -3.3832123 | -4.0658879 | -0.0099008046 | 0 | 0 | -0.00045046193 | -11.65824 | 6.6073461 | 328.16104 | 335.89627 | -4.2536764
181.09974 | -3.3832181 | -4.0786715 | -0.0051061711 | 0 | 0 | -0.00044951978 | -11.658668 | 6.6074023 | 328.16116 | 335.8963 | -4.2537961
181.09976 | -3.3832235 | -4.0930271 | -0.011235829 | 0 | 0 | -0.0004494655 | -11.658693 | 6.6010089 | 328.16132 | 335.89636 | -4.2538037
181.09978 | -3.383229 | -4.0810027 | -0.010321612 | 0 | 0 | -0.00044952554 | -11.658701 | 6.6089845 | 328.16144 | 335.89639 | -4.2545195
181.0998 | -3.3832345 | -4.0998011 | 0.0021127656 | 0 | 0 | -0.0011227378 | -11.73493 | 6.6011577 | 328.16159 | 335.89645 | -4.254581
181.09982 | -3.38324 | -4.1014481 | 0.0017319376 | 0 | 0 | -0.0011809218 | -11.741517 | 6.608995 | 328.16174 | 335.89648 | -4.25387
181.09984 | -3.3832457 | -4.094934 | -0.01066767 | 0 | 0 | -0.0011846934 | -11.741945 | 6.6011581 | 328.16187 | 335.89655 | -4.2530942
181.09986 | -3.3832512 | -4.1009898 | -0.014642178 | 0 | 0 | -0.0011849108 | -11.74197 | 6.6089954 | 328.16202 | 335.89658 | -4.2523141
181.09988 | -3.3832567 | -4.1081486 | -0.0055231149 | 0 | 0 | -0.0011848673 | -11.741978 | 6.6032906 | 328.16214 | 335.89664 | -4.2536769
181.0999 | -3.3832622 | -4.1219988 | -0.0069069914 | 0 | 0 | -0.00059567345 | -11.818206 | 6.6070476 | 328.16229 | 335.89667 | -4.2537961
181.09992 | -3.3832676 | -4.1165609 | -0.01212522 | 0 | 0 | -0.00054475077 | -11.824793 | 6.6009855 | 328.16241 | 335.89673 | -4.2523751
181.09994 | -3.3832734 | -4.116065 | -0.0024080041 | 0 | 0 | -0.00054144993 | -11.825221 | 6.6047196 | 328.16257 | 335.89676 | -4.2522521
181.09996 | -3.3832788 | -4.1226544 | 0.0042494931 | 0 | 0 | -0.00054125977 | -11.825246 | 6.6071863 | 328.16269 | 335.89682 | -4.252244
181.09998 | -3.3832843 | -4.1298466 | -0.005359163 | 0 | 0 | -0.00054126518 | -11.825252 | 6.6095238 | 328.16284 | 335.89685 | -4.2536721
181.1 | -3.3832898 | -4.1304574 | -0.014914805 | 0 | 0 | -0.00070963544 | -11.882423 | 6.6011925 | 328.16296 | 335.89691 | -4.2537961
181.10002 | -3.3832953 | -4.1437407 | -0.0099135311 | 0 | 0 | -0.00072418741 | -11.887364 | 6.6089959 | 328.16312 | 335.89694 | -4.2523751
181.10004 | -3.383301 | -4.1581306 | -0.0058332938 | 0 | 0 | -0.00072513061 | -11.887685 | 6.5926275 | 328.16324 | 335.897 | -4.2522521
181.10006 | -3.3833065 | -4.1593494 | -0.012024836 | 0 | 0 | -0.00072518497 | -11.887703 | 6.5997281 | 328.16339 | 335.89703 | -4.2529583
181.10008 | -3.3833122 | -4.1594281 | -0.0089358035 | 0 | 0 | -0.00072521158 | -11.887711 | 6.6025052 | 328.16351 | 335.89709 | -4.2537341
181.1001 | -3.3833177 | -4.1594324 | 0.0022339437 | 0 | 0 | -0.00097766065 | -11.96394 | 6.6048636 | 328.16367 | 335.89713 | -4.2523713
181.10012 | -3.3833232 | -4.1528091 | 0.0010143539 | 0 | 0 | -0.00099947909 | -11.970527 | 6.6007981 | 328.16379 | 335.89719 | -4.2522521
181.10014 | -3.3833287 | -4.1389942 | -0.010729779 | 0 | 0 | -0.0010008934 | -11.970955 | 6.6068397 | 328.16394 | 335.89722 | -4.2529583
181.10016 | -3.3833344 | -4.1444359 | -0.013194485 | 0 | 0 | -0.0010009749 | -11.97098 | 6.6009712 | 328.16406 | 335.89728 | -4.2530198
181.10018 | -3.3833399 | -4.1581721 | -0.0061242674 | 0 | 0 | -0.0010009479 | -11.970981 | 6.6004529 | 328.16422 | 335.89731 | -4.2537379
181.1002 | -3.3833454 | -4.132864 | -0.0076870532 | 0 | 0 | -0.00066427892 | -11.970981 | 6.6025529 | 328.16434 | 335.89737 | -4.2523718
181.10022 | -3.3833508 | -4.1438961 | -0.01146506 | 0 | 0 | -0.00063518138 | -11.970981 | 6.6112642 | 328.16449 | 335.8974 | -4.2522521
181.10024 | -3.3833563 | -4.1581383 | -0.00089678087 | 0 | 0 | -0.00063329528 | -11.970981 | 6.607748 | 328.16461 | 335.89746 | -4.2543879
181.10026 | -3.3833618 | -4.1461053 | 0.0051051257 | 0 | 0 | -0.00063318654 | -11.970981 | 6.5988984 | 328.16476 | 335.89749 | -4.2538576
181.10028 | -3.3833675 | -4.1384168 | -0.0060142884 | 0 | 0 | -0.00063319644 | -11.970976 | 6.6045384 | 328.16489 | 335.89755 | -4.2530932
181.1003 | -3.383373 | -4.1377749 | -0.014246501 | 0 | 0 | -0.00080158032 | -11.913804 | 6.6093059 | 328.16504 | 335.89758 | -4.2537432
181.10032 | -3.3833785 | -4.1443553 | -0.0076763676 | 0 | 0 | -0.0008161334 | -11.908863 | 6.605443 | 328.16516 | 335.89764 | -4.2538004
181.10034 | -3.383384 | -4.1383023 | -0.0049147317 | 0 | 0 | -0.00081707671 | -11.908542 | 6.6008353 | 328.16531 | 335.89767 | -4.2538042
181.10036 | -3.3833895 | -4.1245246 | -0.010496709 | 0 | 0 | -0.00081713108 | -11.908524 | 6.6047091 | 328.16544 | 335.89774 | -4.2538042
181.10038 | -3.3833952 | -4.1233444 | -0.00590081 | 0 | 0 | -0.00081711833 | -11.908519 | 6.6050529 | 328.16559 | 335.89777 | -4.2538042
181.1004 | -3.3834007 | -4.1232686 | 0.0046713729 | 0 | 0 | -0.00064873422 | -11.870407 | 6.6072078 | 328.16574 | 335.89783 | -4.2538042
181.10042 | -3.3834062 | -4.1298838 | -0.0002334984 | 0 | 0 | -0.00063418114 | -11.867113 | 6.6052608 | 328.16586 | 335.89786 | -4.2530894
181.10044 | -3.3834116 | -4.1105919 | -0.013020155 | 0 | 0 | -0.00063323783 | -11.866899 | 6.6029558 | 328.16602 | 335.89792 | -4.2537432
181.10046 | -3.3834171 | -4.108912 | -0.011937328 | 0 | 0 | -0.00063318346 | -11.866887 | 6.6027603 | 328.16614 | 335.89795 | -4.2538004
181.10048 | -3.3834229 | -4.1088023 | -0.0045596152 | 0 | 0 | -0.00063316477 | -11.866882 | 6.6048803 | 328.16629 | 335.89801 | -4.2538042
181.1005 | -3.3834283 | -4.1021733 | -0.0082803555 | 0 | 0 | -0.00046499632 | -11.828768 | 6.6050639 | 328.16641 | 335.89804 | -4.2523756
181.10052 | -3.3834338 | -4.0949779 | -0.010067333 | 0 | 0 | -0.00045046193 | -11.825474 | 6.6050758 | 328.16656 | 335.8981 | -4.2529669
181.10054 | -3.3834393 | -4.0745049 | 0.00067685207 | 0 | 0 | -0.00044951978 | -11.82526 | 6.6008115 | 328.16669 | 335.89813 | -4.252306
181.10056 | -3.3834448 | -4.0859919 | 0.0045122681 | 0 | 0 | -0.0004494655 | -11.825248 | 6.6047077 | 328.16684 | 335.89819 | -4.2536764
181.10058 | -3.3834503 | -4.0804 | -0.0053420099 | 0 | 0 | -0.00044948619 | -11.82524 | 6.6071858 | 328.16696 | 335.89822 | -4.2523675
181.1006 | -3.383456 | -4.0732732 | -0.012735431 | 0 | 0 | -0.00070187467 | -11.749012 | 6.6052599 | 328.16711 | 335.89828 | -4.2522516
181.10062 | -3.3834615 | -4.0660467 | -0.0068205683 | 0 | 0 | -0.00072368799 | -11.742425 | 6.6029553 | 328.16724 | 335.89832 | -4.2536726
181.10064 | -3.3834672 | -4.0720558 | -0.0033917306 | 0 | 0 | -0.00072510197 | -11.741997 | 6.6048932 | 328.16739 | 335.89838 | -4.2537961
181.10066 | -3.3834727 | -4.0593443 | -0.0096410736 | 0 | 0 | -0.0007251834 | -11.741972 | 6.6050644 | 328.16751 | 335.89841 | -4.2523751
181.10068 | -3.3834782 | -4.0383706 | -0.0043779127 | 0 | 0 | -0.00072516425 | -11.74196 | 6.6050763 | 328.16766 | 335.89847 | -4.2529669
181.1007 | -3.3834839 | -4.0432014 | 0.0048013958 | 0 | 0 | -0.00047277581 | -11.627618 | 6.6072092 | 328.16779 | 335.8985 | -4.2537346
181.10072 | -3.3834894 | -4.0304155 | -0.00022503696 | 0 | 0 | -0.00045096249 | -11.617735 | 6.6052608 | 328.16794 | 335.89856 | -4.2530856
181.10074 | -3.3834949 | -4.0292993 | -0.012293859 | 0 | 0 | -0.00044954853 | -11.617095 | 6.6050887 | 328.16806 | 335.89859 | -4.2523136
181.10076 | -3.3835003 | -4.0093622 | -0.0082437498 | 0 | 0 | -0.00044946704 | -11.617058 | 6.6072097 | 328.16821 | 335.89865 | -4.2529626
181.10078 | -3.3835058 | -4.0010185 | -0.0035154216 | 0 | 0 | -0.00044945476 | -11.617047 | 6.6052613 | 328.16833 | 335.89868 | -4.2537346
181.1008 | -3.3835115 | -3.9937122 | -0.0081968708 | 0 | 0 | -0.00036525438 | -11.521762 | 6.6093531 | 328.16849 | 335.89874 | -4.2538004
181.10082 | -3.383517 | -3.9798543 | -0.0086092213 | 0 | 0 | -0.00035797711 | -11.513527 | 6.6054459 | 328.16861 | 335.8988 | -4.254519
181.10084 | -3.3835225 | -3.9919126 | 0.0029818169 | 0 | 0 | -0.00035750543 | -11.512993 | 6.607233 | 328.16876 | 335.89883 | -4.2552953
181.10086 | -3.383528 | -3.9863572 | 0.0061613326 | 0 | 0 | -0.00035747825 | -11.512962 | 6.6009974 | 328.16888 | 335.8989 | -4.2553616
181.10088 | -3.3835335 | -3.9659915 | -0.0059299059 | 0 | 0 | -0.00035751611 | -11.512952 | 6.6047201 | 328.16904 | 335.89893 | -4.2539363
181.1009 | -3.383539 | -3.9774833 | -0.010610087 | 0 | 0 | -0.00077826873 | -11.417666 | 6.6050534 | 328.16916 | 335.89899 | -4.2538128
181.10092 | -3.3835447 | -3.9652717 | -0.0037314165 | 0 | 0 | -0.00081463344 | -11.409431 | 6.6072078 | 328.16931 | 335.89902 | -4.2538047
181.10094 | -3.3835502 | -3.9641936 | -0.0038550321 | 0 | 0 | -0.00081699062 | -11.408897 | 6.6073937 | 328.16943 | 335.89908 | -4.2538042
181.10096 | -3.3835557 | -3.9508812 | -0.0096866805 | 0 | 0 | -0.00081712642 | -11.408866 | 6.6052732 | 328.16959 | 335.89911 | -4.2552338
181.10098 | -3.3835611 | -3.9629745 | -0.0022026063 | 0 | 0 | -0.00081707869 | -11.408865 | 6.6072221 | 328.16974 | 335.89917 | -4.2539282
181.101 | -3.3835666 | -3.9508021 | 0.0078938529 | 0 | 0 | -0.00022813513 | -11.408865 | 6.6052613 | 328.16986 | 335.8992 | -4.2552419
181.10102 | -3.3835723 | -3.9563489 | -0.00068814657 | 0 | 0 | -0.00017723413 | -11.408865 | 6.6050892 | 328.17001 | 335.89926 | -4.2553577
181.10104 | -3.3835778 | -3.9502285 | -0.012339455 | 0 | 0 | -0.00017393471 | -11.408865 | 6.6093416 | 328.17014 | 335.89929 | -4.2539363
181.10106 | -3.3835833 | -3.943068 | -0.0060685105 | 0 | 0 | -0.00017374459 | -11.408865 | 6.6054454 | 328.17029 | 335.89935 | -4.2523842
181.10108 | -3.3835888 | -3.9424596 | -0.0011492242 | 0 | 0 | -0.00017372645 | -11.40886 | 6.607233 | 328.17041 | 335.89938 | -4.2536817
181.1011 | -3.3835943 | -3.9358003 | -0.0079962919 | 0 | 0 | -8.960886e-05 | -11.351689 | 6.6009974 | 328.17056 | 335.89944 | -4.2537966
181.10112 | -3.3835998 | -3.9484694 | -0.007144311 | 0 | 0 | -8.2338789e-05 | -11.346748 | 6.6068525 | 328.17068 | 335.89948 | -4.254519
181.10114 | -3.3836055 | -3.9561982 | 0.0052861637 | 0 | 0 | -8.186754e-05 | -11.346427 | 6.605238 | 328.17084 | 335.89954 | -4.2538657
181.10116 | -3.383611 | -3.9568427 | 0.0063576214 | 0 | 0 | -8.1840386e-05 | -11.346409 | 6.6072197 | 328.17096 | 335.89957 | -4.2545233
181.10118 | -3.3836164 | -3.9568844 | -0.0073690359 | 0 | 0 | -8.1917584e-05 | -11.346412 | 6.6031294 | 328.17111 | 335.89963 | -4.2538662
181.1012 | -3.3836222 | -3.9635077 | -0.010734698 | 0 | 0 | -0.00092326349 | -11.384525 | 6.6070371 | 328.17123 | 335.89966 | -4.2538085
181.10122 | -3.3836277 | -3.9574575 | -0.0022876407 | 0 | 0 | -0.00099597906 | -11.387819 | 6.6052499 | 328.17139 | 335.89972 | -4.2538042
181.10124 | -3.3836334 | -3.9436805 | -0.0030036282 | 0 | 0 | -0.0010006925 | -11.388033 | 6.6093521 | 328.17151 | 335.89975 | -4.2530894
181.10126 | -3.3836389 | -3.9557438 | -0.0088893343 | 0 | 0 | -0.0010009641 | -11.388045 | 6.6011806 | 328.17166 | 335.89981 | -4.2537432
181.10128 | -3.3836443 | -3.9568129 | -0.00068264094 | 0 | 0 | -0.0010008923 | -11.388046 | 6.6025987 | 328.17178 | 335.89984 | -4.2552299
181.1013 | -3.3836498 | -3.9635043 | 0.0080237305 | 0 | 0 | -7.5436699e-05 | -11.388046 | 6.6006045 | 328.17194 | 335.8999 | -4.2539277
181.10132 | -3.3836553 | -3.9640806 | -0.00067975925 | 0 | 0 | 4.5483248e-06 | -11.388046 | 6.6046948 | 328.17206 | 335.89993 | -4.2538123
181.10134 | -3.383661 | -3.964118 | -0.012339042 | 0 | 0 | 9.733023e-06 | -11.388046 | 6.6029196 | 328.17221 | 335.89999 | -4.2538047
181.10136 | -3.3836665 | -3.9641216 | -0.0067948797 | 0 | 0 | 1.0031757e-05 | -11.388046 | 6.6091547 | 328.17233 | 335.90002 | -4.2538042
181.10138 | -3.383672 | -3.9773645 | -0.0019383925 | 0 | 0 | 1.0032165e-05 | -11.388051 | 6.6011677 | 328.17249 | 335.90009 | -4.2538042
181.1014 | -3.3836775 | -3.9785101 | -0.0087893941 | 0 | 0 | -0.00015819444 | -11.445222 | 6.6004658 | 328.17261 | 335.90012 | -4.2538042
181.10142 | -3.383683 | -3.9918272 | -0.0064851977 | 0 | 0 | -0.0001727339 | -11.450163 | 6.6004205 | 328.17276 | 335.90018 | -4.2538042
181.10144 | -3.3836884 | -3.9929755 | 0.0038917635 | 0 | 0 | -0.00017367637 | -11.450484 | 6.6068153 | 328.17288 | 335.90021 | -4.2538042
181.10146 | -3.3836942 | -3.9864292 | 0.0040577636 | 0 | 0 | -0.00017373066 | -11.450502 | 6.6052356 | 328.17303 | 335.90027 | -4.2538042
181.10148 | -3.3836997 | -3.9924841 | -0.0075651347 | 0 | 0 | -0.00017380441 | -11.450507 | 6.6072197 | 328.17316 | 335.9003 | -4.2530894
181.1015 | -3.3837051 | -4.0062633 | -0.010022019 | 0 | 0 | -0.00093103346 | -11.48862 | 6.6031294 | 328.17331 | 335.90036 | -4.2537432
181.10152 | -3.3837106 | -4.0140643 | -0.0036775367 | 0 | 0 | -0.00099647895 | -11.491914 | 6.6070366 | 328.17343 | 335.90039 | -4.2538004
181.10154 | -3.3837161 | -4.0147123 | -0.003851406 | 0 | 0 | -0.0010007212 | -11.492128 | 6.6031175 | 328.17358 | 335.90045 | -4.2538042
181.10156 | -3.3837218 | -4.0081334 | -0.0089599425 | 0 | 0 | -0.0010009656 | -11.49214 | 6.6070361 | 328.17371 | 335.90048 | -4.2538042
181.10158 | -3.3837273 | -4.0208082 | 3.895778e-05 | 0 | 0 | -0.0010008845 | -11.492148 | 6.603117 | 328.17386 | 335.90054 | -4.2538042
181.1016 | -3.3837328 | -4.04178 | 0.0059078466 | 0 | 0 | 8.7378994e-06 | -11.568376 | 6.6006379 | 328.17401 | 335.90057 | -4.2538042
181.10162 | -3.3837383 | -4.0369477 | -0.0037675588 | 0 | 0 | 9.5997217e-05 | -11.574963 | 6.6004319 | 328.17413 | 335.90063 | -4.2538042
181.10164 | -3.3837438 | -4.0431123 | -0.012602096 | 0 | 0 | 0.00010165344 | -11.575391 | 6.6046839 | 328.17429 | 335.90067 | -4.2538042
181.10166 | -3.3837495 | -4.0370336 | -0.0082637053 | 0 | 0 | 0.00010197933 | -11.575416 | 6.6029186 | 328.17441 | 335.90073 | -4.2538042
181.10168 | -3.383755 | -4.0497413 | -0.0027904534 | 0 | 0 | 0.00010196548 | -11.575424 | 6.6027584 | 328.17456 | 335.90076 | -4.2538042
181.1017 | -3.3837605 | -4.0707154 | -0.010312083 | 0 | 0 | -0.00023448851 | -11.651653 | 6.600615 | 328.17468 | 335.90082 | -4.2538042
181.10172 | -3.3837659 | -4.072506 | -0.0066152769 | 0 | 0 | -0.00026356743 | -11.65824 | 6.60043 | 328.17484 | 335.90085 | -4.2538042
181.10174 | -3.3837714 | -4.0858631 | 0.0031576927 | 0 | 0 | -0.00026545237 | -11.658668 | 6.6004186 | 328.17496 | 335.90091 | -4.2538042
181.10176 | -3.3837771 | -4.0737724 | 0.0018151911 | 0 | 0 | -0.00026556096 | -11.658693 | 6.6089473 | 328.17511 | 335.90094 | -4.2538042
181.10178 | -3.3837829 | -4.085947 | -0.012114729 | 0 | 0 | -0.00026567702 | -11.658703 | 6.6054196 | 328.17523 | 335.901 | -4.2552338
181.1018 | -3.3837883 | -4.100265 | -0.011136646 | 0 | 0 | -0.0014440505 | -11.753989 | 6.6072311 | 328.17538 | 335.90103 | -4.2539282
181.10182 | -3.3837938 | -4.1014805 | -0.0052175736 | 0 | 0 | -0.0015458944 | -11.762224 | 6.6009974 | 328.17551 | 335.90109 | -4.2538123
181.10184 | -3.3837993 | -4.1148014 | -0.0083387168 | 0 | 0 | -0.0015524961 | -11.762758 | 6.6047196 | 328.17566 | 335.90112 | -4.2538047
181.10186 | -3.3838048 | -4.1093287 | -0.010071284 | 0 | 0 | -0.0015528763 | -11.762789 | 6.6007881 | 328.17578 | 335.90118 | -4.2538042
181.10188 | -3.3838105 | -4.1088324 | -0.00077517086 | 0 | 0 | -0.0015527632 | -11.762794 | 6.6004415 | 328.17593 | 335.90121 | -4.2538042
181.1019 | -3.383816 | -4.1220427 | 0.0043868474 | 0 | 0 | -0.00012210301 | -11.819966 | 6.600419 | 328.17606 | 335.90128 | -4.2538042
181.10192 | -3.3838215 | -4.1231852 | -0.0046240198 | 0 | 0 | 1.5456421e-06 | -11.824907 | 6.6068153 | 328.17621 | 335.90131 | -4.2523756
181.10194 | -3.383827 | -4.123261 | -0.014851322 | 0 | 0 | 9.5606547e-06 | -11.825228 | 6.6073675 | 328.17633 | 335.90137 | -4.2522521
181.10196 | -3.3838325 | -4.136508 | -0.0077313059 | 0 | 0 | 1.0022468e-05 | -11.825246 | 6.601006 | 328.17648 | 335.9014 | -4.2536726
181.10198 | -3.3838382 | -4.1376524 | -0.0056446716 | 0 | 0 | 9.99236e-06 | -11.825254 | 6.6025887 | 328.17661 | 335.90146 | -4.2537961
181.102 | -3.3838437 | -4.1377282 | -0.010559694 | 0 | 0 | -0.00057879352 | -11.901482 | 6.6070013 | 328.17676 | 335.90149 | -4.2530894
181.10202 | -3.3838491 | -4.1509733 | -0.0059049586 | 0 | 0 | -0.00062968093 | -11.908069 | 6.6009831 | 328.17688 | 335.90155 | -4.2537432
181.10204 | -3.3838546 | -4.1322551 | 0.003944675 | 0 | 0 | -0.00063297944 | -11.908497 | 6.6047196 | 328.17703 | 335.90158 | -4.2538004
181.10206 | -3.3838601 | -4.1504769 | -0.0017481556 | 0 | 0 | -0.00063316955 | -11.908522 | 6.6050534 | 328.17715 | 335.90164 | -4.2538042
181.10208 | -3.3838656 | -4.1454654 | -0.013876028 | 0 | 0 | -0.00063327426 | -11.908525 | 6.6050754 | 328.17731 | 335.90167 | -4.2530894
181.1021 | -3.3838713 | -4.144999 | -0.01200847 | 0 | 0 | -0.0016435412 | -11.927582 | 6.6029439 | 328.17743 | 335.90173 | -4.2537432
181.10212 | -3.3838768 | -4.1582117 | -0.0045643006 | 0 | 0 | -0.0017308561 | -11.92923 | 6.6048918 | 328.17758 | 335.90176 | -4.2538004
181.10214 | -3.3838823 | -4.1593528 | -0.0097332038 | 0 | 0 | -0.0017365159 | -11.929336 | 6.6007996 | 328.1777 | 335.90182 | -4.2523751
181.10216 | -3.3838878 | -4.1461825 | -0.0094665708 | 0 | 0 | -0.001736842 | -11.929343 | 6.6047072 | 328.17786 | 335.90186 | -4.2536807
181.10218 | -3.3838933 | -4.1318007 | 0.00073142006 | 0 | 0 | -0.0017366945 | -11.929339 | 6.6050534 | 328.17801 | 335.90192 | -4.2530818
181.1022 | -3.383899 | -4.1438246 | 0.0037901215 | 0 | 0 | 3.0558796e-05 | -11.891225 | 6.6093397 | 328.17813 | 335.90195 | -4.2537422
181.10222 | -3.3839045 | -4.1382689 | -0.0083090942 | 0 | 0 | 0.0001832984 | -11.887931 | 6.603313 | 328.17828 | 335.90201 | -4.2538004
181.10224 | -3.3839099 | -4.1377659 | -0.014442177 | 0 | 0 | 0.0001931991 | -11.887717 | 6.6049161 | 328.17841 | 335.90207 | -4.2538042
181.10226 | -3.3839154 | -4.1377335 | -0.0055100298 | 0 | 0 | 0.00019376955 | -11.887705 | 6.6029334 | 328.17856 | 335.9021 | -4.2538042
181.10228 | -3.3839209 | -4.1443529 | -0.004727202 | 0 | 0 | 0.00019373746 | -11.887708 | 6.6048903 | 328.17868 | 335.90216 | -4.2538042
181.1023 | -3.3839264 | -4.13168 | -0.011210868 | 0 | 0 | -0.00047909823 | -11.925822 | 6.5922694 | 328.17883 | 335.90219 | -4.2523756
181.10232 | -3.3839321 | -4.1173315 | -0.0059628831 | 0 | 0 | -0.0005372499 | -11.929116 | 6.6039705 | 328.17896 | 335.90225 | -4.2536807
181.10234 | -3.3839378 | -4.1359782 | 0.0046670702 | 0 | 0 | -0.00054101931 | -11.92933 | 6.6071377 | 328.17911 | 335.90228 | -4.2537966
181.10236 | -3.3839433 | -4.1243739 | -0.0031382549 | 0 | 0 | -0.00054123648 | -11.929342 | 6.605257 | 328.17923 | 335.90234 | -4.254519
181.10238 | -3.3839488 | -4.1233349 | -0.013997384 | 0 | 0 | -0.00054135057 | -11.929338 | 6.6050882 | 328.17938 | 335.90237 | -4.2538657
181.1024 | -3.3839543 | -4.110024 | -0.010564573 | 0 | 0 | -0.001635768 | -11.872167 | 6.6072092 | 328.1795 | 335.90244 | -4.2545233
181.10242 | -3.38396 | -4.1154962 | -0.0044393498 | 0 | 0 | -0.0017303559 | -11.867226 | 6.6009955 | 328.17966 | 335.90247 | -4.2538662
181.10244 | -3.3839655 | -4.1027508 | -0.010450568 | 0 | 0 | -0.0017364871 | -11.866905 | 6.6025872 | 328.17978 | 335.90253 | -4.2538085
181.10246 | -3.383971 | -4.1016369 | -0.0095287366 | 0 | 0 | -0.0017368405 | -11.866887 | 6.6048698 | 328.17993 | 335.90256 | -4.2538042
181.10248 | -3.3839765 | -4.0817018 | 0.0014536404 | 0 | 0 | -0.0017366864 | -11.866875 | 6.6093268 | 328.18005 | 335.90262 | -4.2530894
181.1025 | -3.3839819 | -4.0932221 | 0.0031263363 | 0 | 0 | 0.00011459412 | -11.752533 | 6.5947824 | 328.18021 | 335.90265 | -4.2530284
181.10252 | -3.3839877 | -4.0810122 | -0.0083677424 | 0 | 0 | 0.00027459586 | -11.74265 | 6.6041789 | 328.18033 | 335.90271 | -4.2537389
181.10254 | -3.3839931 | -4.0799346 | -0.013719887 | 0 | 0 | 0.0002849673 | -11.74201 | 6.6028852 | 328.18048 | 335.90274 | -4.2538004
181.10256 | -3.3839986 | -4.0732422 | -0.007626459 | 0 | 0 | 0.00028556492 | -11.741973 | 6.602757 | 328.1806 | 335.9028 | -4.2538042
181.10258 | -3.3840041 | -4.0660434 | -0.0049114018 | 0 | 0 | 0.00028552642 | -11.741967 | 6.6070132 | 328.18076 | 335.90283 | -4.2523756
181.1026 | -3.3840096 | -4.0521913 | -0.010496243 | 0 | 0 | -0.00047133653 | -11.703853 | 6.6116457 | 328.18088 | 335.90289 | -4.2536807
181.10262 | -3.3840151 | -4.0576272 | -0.0029964112 | 0 | 0 | -0.00053675048 | -11.700559 | 6.6077733 | 328.18103 | 335.90292 | -4.2523675
181.10264 | -3.3840208 | -4.038259 | 0.0041957325 | 0 | 0 | -0.00054099067 | -11.700345 | 6.6031651 | 328.18115 | 335.90298 | -4.2522516
181.10266 | -3.3840263 | -4.0431967 | -0.00391 | 0 | 0 | -0.00054123491 | -11.700333 | 6.607039 | 328.1813 | 335.90302 | -4.252244
181.10268 | -3.3840318 | -4.0436568 | -0.014063 | 0 | 0 | -0.00054135051 | -11.700327 | 6.6052494 | 328.18143 | 335.90308 | -4.2522435
181.1027 | -3.3840373 | -4.0172014 | -0.008389839 | 0 | 0 | -0.001635768 | -11.643156 | 6.6008229 | 328.18158 | 335.90311 | -4.2529583
181.10272 | -3.3840427 | -4.0149126 | -0.0042512692 | 0 | 0 | -0.0017303559 | -11.638215 | 6.6047087 | 328.1817 | 335.90317 | -4.2530198
181.10274 | -3.3840485 | -4.0015202 | -0.010438306 | 0 | 0 | -0.0017364871 | -11.637894 | 6.6071858 | 328.18185 | 335.9032 | -4.2530241
181.10276 | -3.3840539 | -3.9871242 | -0.0088017052 | 0 | 0 | -0.0017368405 | -11.637876 | 6.6052599 | 328.18201 | 335.90326 | -4.2530241
181.10278 | -3.3840594 | -3.9859047 | 0.0015163171 | 0 | 0 | -0.0017366864 | -11.637861 | 6.6072216 | 328.18213 | 335.90329 | -4.2537389
181.1028 | -3.3840649 | -3.9858255 | 0.0016776852 | 0 | 0 | 0.00011459412 | -11.485404 | 6.6052613 | 328.18228 | 335.90335 | -4.2538004
181.10282 | -3.3840704 | -3.9792004 | -0.0092192506 | 0 | 0 | 0.00027459586 | -11.472228 | 6.6050873 | 328.1824 | 335.90338 | -4.2530894
181.10284 | -3.3840761 | -3.9852493 | -0.012338647 | 0 | 0 | 0.0002849673 | -11.471374 | 6.5922832 | 328.18256 | 335.90344 | -4.2537432
181.10286 | -3.3840816 | -3.9857819 | -0.0038748046 | 0 | 0 | 0.00028556492 | -11.471325 | 6.6082363 | 328.18268 | 335.90347 | -4.2538004
181.10288 | -3.3840871 | -3.9593315 | -0.0053160554 | 0 | 0 | 0.00028551856 | -11.471315 | 6.6075063 | 328.18283 | 335.90353 | -4.2538042
181.1029 | -3.3840928 | -3.963666 | -0.010538019 | 0 | 0 | -0.00055549492 | -11.395087 | 6.6052799 | 328.18295 | 335.90356 | -4.2545195
181.10292 | -3.3840983 | -3.9640889 | -0.00082101813 | 0 | 0 | -0.00062818179 | -11.3885 | 6.6008244 | 328.18311 | 335.90363 | -4.2538657
181.10294 | -3.3841038 | -3.9508743 | 0.0058363993 | 0 | 0 | -0.00063289341 | -11.388072 | 6.6025763 | 328.18323 | 335.90366 | -4.2538085
181.10296 | -3.3841095 | -3.9497318 | -0.0044985171 | 0 | 0 | -0.00063316489 | -11.388047 | 6.602736 | 328.18338 | 335.90372 | -4.2530904
181.10298 | -3.384115 | -3.9562793 | -0.01339054 | 0 | 0 | -0.00063326623 | -11.388046 | 6.6006136 | 328.1835 | 335.90375 | -4.2537432
181.103 | -3.3841205 | -3.9568474 | -0.0076050838 | 0 | 0 | -0.0015593022 | -11.388046 | 6.6004305 | 328.18365 | 335.90381 | -4.2523718
181.10302 | -3.3841259 | -3.956883 | -0.0034583793 | 0 | 0 | -0.0016393373 | -11.388046 | 6.6068163 | 328.18378 | 335.90384 | -4.2536807
181.10304 | -3.3841314 | -3.9436424 | -0.010371109 | 0 | 0 | -0.0016445252 | -11.388046 | 6.607368 | 328.18393 | 335.9039 | -4.2523675
181.10306 | -3.3841372 | -3.9424984 | -0.0073453169 | 0 | 0 | -0.0016448242 | -11.388046 | 6.6074047 | 328.18405 | 335.90393 | -4.2536807
181.10308 | -3.3841426 | -3.9490449 | 0.0045466325 | 0 | 0 | -0.0016446437 | -11.388044 | 6.6052737 | 328.1842 | 335.90399 | -4.2537966
181.1031 | -3.3841481 | -3.942992 | 0.0033893757 | 0 | 0 | 0.00045870035 | -11.368988 | 6.6029572 | 328.18433 | 335.90402 | -4.2530894
181.10312 | -3.3841536 | -3.9490776 | -0.010528627 | 0 | 0 | 0.00064048741 | -11.36734 | 6.6070251 | 328.18448 | 335.90408 | -4.2523136
181.10314 | -3.3841591 | -3.9429946 | -0.011002298 | 0 | 0 | 0.00065227097 | -11.367234 | 6.6031165 | 328.1846 | 335.90411 | -4.2522478
181.10316 | -3.3841646 | -3.9557002 | -0.0030306766 | 0 | 0 | 0.00065294991 | -11.367227 | 6.6070361 | 328.18475 | 335.90417 | -4.2522435
181.10318 | -3.3841703 | -3.9568093 | -0.0066981013 | 0 | 0 | 0.00065286079 | -11.367229 | 6.6052494 | 328.18488 | 335.90421 | -4.2536721
181.1032 | -3.3841758 | -3.9502604 | -0.0092071174 | 0 | 0 | -0.00069283106 | -11.386285 | 6.6050887 | 328.18503 | 335.90427 | -4.2537961
181.10322 | -3.3841813 | -3.9563146 | 0.00074837927 | 0 | 0 | -0.00080913602 | -11.387933 | 6.6093416 | 328.18515 | 335.9043 | -4.2538037
181.10324 | -3.3841867 | -3.9634724 | 0.0059696217 | 0 | 0 | -0.00081667508 | -11.388039 | 6.6054454 | 328.1853 | 335.90436 | -4.2538042
181.10326 | -3.3841922 | -3.9707012 | -0.0037636126 | 0 | 0 | -0.00081710942 | -11.388046 | 6.6029677 | 328.18542 | 335.90439 | -4.2538042
181.10328 | -3.384198 | -3.9713132 | -0.013327206 | 0 | 0 | -0.00081720372 | -11.38805 | 6.6048937 | 328.18558 | 335.90445 | -4.2530894
181.1033 | -3.3842034 | -3.9779751 | -0.006874593 | 0 | 0 | -0.0015748561 | -11.426164 | 6.6050644 | 328.1857 | 335.90448 | -4.2537432
181.10332 | -3.3842089 | -3.9917915 | -0.0026691093 | 0 | 0 | -0.0016403381 | -11.429458 | 6.6029439 | 328.18585 | 335.90454 | -4.2530861
181.10334 | -3.3842144 | -3.979732 | -0.011030512 | 0 | 0 | -0.0016445826 | -11.429672 | 6.6091566 | 328.186 | 335.90457 | -4.2537427
181.10336 | -3.3842199 | -3.9985273 | -0.0066773924 | 0 | 0 | -0.0016448272 | -11.429684 | 6.6033006 | 328.18613 | 335.90463 | -4.2545156
181.10338 | -3.3842256 | -3.9869328 | 0.005331709 | 0 | 0 | -0.0016446359 | -11.429689 | 6.6027827 | 328.18628 | 335.90466 | -4.2538657
181.1034 | -3.3842311 | -4.0057611 | 0.0012777337 | 0 | 0 | 0.000542828 | -11.467801 | 6.6048822 | 328.1864 | 335.90472 | -4.2523794
181.10342 | -3.3842366 | -4.0140314 | -0.012165171 | 0 | 0 | 0.00073188543 | -11.471095 | 6.6093283 | 328.18655 | 335.90475 | -4.2522521
181.10344 | -3.3842421 | -4.0147109 | -0.010414466 | 0 | 0 | 0.00074414024 | -11.471309 | 6.6011796 | 328.18668 | 335.90482 | -4.2529583
181.10346 | -3.3842478 | -4.0147548 | -0.0044295937 | 0 | 0 | 0.00074484636 | -11.471321 | 6.6047311 | 328.18683 | 335.90485 | -4.2537341
181.10348 | -3.3842533 | -4.021379 | -0.0082718953 | 0 | 0 | 0.00074473507 | -11.471331 | 6.6007891 | 328.18695 | 335.90491 | -4.2552295
181.1035 | -3.384259 | -4.0285745 | -0.0093405237 | 0 | 0 | -0.00085336156 | -11.566616 | 6.6047068 | 328.1871 | 335.90494 | -4.2539277
181.10352 | -3.3842645 | -4.0424256 | 0.00073965231 | 0 | 0 | -0.00099148124 | -11.574851 | 6.6050525 | 328.18723 | 335.905 | -4.2538123
181.10354 | -3.38427 | -4.0303669 | 0.0045162705 | 0 | 0 | -0.0010004343 | -11.575385 | 6.6050754 | 328.18738 | 335.90503 | -4.2538047
181.10356 | -3.3842754 | -4.0359211 | -0.0060681016 | 0 | 0 | -0.0010009502 | -11.575416 | 6.6050768 | 328.1875 | 335.90509 | -4.2538042
181.10358 | -3.3842809 | -4.0430474 | -0.012798125 | 0 | 0 | -0.0010010253 | -11.575422 | 6.6050768 | 328.18765 | 335.90512 | -4.2538042
181.1036 | -3.3842866 | -4.0635176 | -0.006098445 | 0 | 0 | -0.0015062316 | -11.632594 | 6.6050768 | 328.18777 | 335.90518 | -4.2538042
181.10362 | -3.3842921 | -4.0718956 | -0.0047810599 | 0 | 0 | -0.0015498954 | -11.637535 | 6.6050768 | 328.18793 | 335.90521 | -4.2552338
181.10364 | -3.3842976 | -4.0792027 | -0.010488102 | 0 | 0 | -0.0015527257 | -11.637856 | 6.6050768 | 328.18805 | 335.90527 | -4.2539282
181.10366 | -3.3843031 | -4.0731983 | -0.005900315 | 0 | 0 | -0.0015528888 | -11.637874 | 6.6072087 | 328.1882 | 335.9053 | -4.2545276
181.10368 | -3.3843086 | -4.0925312 | 0.0046713324 | 0 | 0 | -0.0015527088 | -11.637887 | 6.600996 | 328.18832 | 335.90536 | -4.2538667
181.1037 | -3.3843143 | -4.1008353 | -0.00095989212 | 0 | 0 | 0.00046647433 | -11.771286 | 6.6068525 | 328.18848 | 335.90543 | -4.2538085
181.10372 | -3.3843198 | -4.1081381 | -0.013809121 | 0 | 0 | 0.00064098759 | -11.782816 | 6.605238 | 328.1886 | 335.90546 | -4.2530904
181.10374 | -3.3843253 | -4.1021328 | -0.010552303 | 0 | 0 | 0.00065229973 | -11.783563 | 6.6050868 | 328.18875 | 335.90552 | -4.2544575
181.10376 | -3.3843307 | -4.1148434 | -0.0037122511 | 0 | 0 | 0.00065295148 | -11.783606 | 6.6008124 | 328.18887 | 335.90555 | -4.2538624
181.10378 | -3.3843362 | -4.1159539 | -0.0096623497 | 0 | 0 | 0.00065282936 | -11.783614 | 6.6047077 | 328.18903 | 335.90561 | -4.253808
181.1038 | -3.3843417 | -4.1226482 | -0.010188358 | 0 | 0 | -0.0010295223 | -11.840786 | 6.6029196 | 328.18915 | 335.90564 | -4.2530904
181.10382 | -3.3843474 | -4.1298461 | 0.00066890474 | 0 | 0 | -0.0011749241 | -11.845727 | 6.6048908 | 328.1893 | 335.9057 | -4.2537432
181.10384 | -3.3843529 | -4.1304564 | 0.0037862025 | 0 | 0 | -0.0011843491 | -11.846048 | 6.6050644 | 328.18942 | 335.90573 | -4.2538004
181.10386 | -3.3843584 | -4.1371193 | -0.0068566049 | 0 | 0 | -0.0011848921 | -11.846066 | 6.6072078 | 328.18958 | 335.90579 | -4.2538042
181.10388 | -3.3843639 | -4.1575594 | -0.013590448 | 0 | 0 | -0.0011849609 | -11.846078 | 6.600996 | 328.1897 | 335.90582 | -4.2523756
181.1039 | -3.3843694 | -4.1659331 | -0.0068917051 | 0 | 0 | -0.0016059536 | -11.960419 | 6.6047196 | 328.18985 | 335.90588 | -4.2522521
181.10392 | -3.3843751 | -4.1533766 | -0.0041227392 | 0 | 0 | -0.0016423389 | -11.970302 | 6.6007881 | 328.19 | 335.90591 | -4.2536726
181.10394 | -3.3843806 | -4.1588974 | -0.011155843 | 0 | 0 | -0.0016446975 | -11.970942 | 6.5983086 | 328.19012 | 335.90598 | -4.2537961
181.10396 | -3.3843861 | -4.1593966 | -0.0037810772 | 0 | 0 | -0.0016448334 | -11.970979 | 6.6002345 | 328.19028 | 335.90601 | -4.2538037
181.10398 | -3.3843915 | -4.1461873 | 0.0055819261 | 0 | 0 | -0.0016446362 | -11.970977 | 6.6068034 | 328.1904 | 335.90607 | -4.2530894
181.104 | -3.384397 | -4.158289 | -0.0023370073 | 0 | 0 | 0.000542828 | -11.932864 | 6.6073675 | 328.19055 | 335.9061 | -4.2537432
181.10402 | -3.3844028 | -4.1659794 | -0.014656164 | 0 | 0 | 0.00073188543 | -11.92957 | 6.6074038 | 328.19067 | 335.90616 | -4.2538004
181.10404 | -3.3844082 | -4.153379 | -0.01062287 | 0 | 0 | 0.00074414024 | -11.929356 | 6.6031408 | 328.19083 | 335.90619 | -4.2538042
181.10406 | -3.384414 | -4.1588979 | -0.0029905827 | 0 | 0 | 0.00074484636 | -11.929344 | 6.6027722 | 328.19095 | 335.90625 | -4.2538042
181.10408 | -3.3844194 | -4.1660194 | -0.011051498 | 0 | 0 | 0.00074470358 | -11.929348 | 6.5984836 | 328.1911 | 335.90628 | -4.2538042
181.1041 | -3.3844249 | -4.1600037 | -0.0088569215 | 0 | 0 | -0.0011901065 | -11.986518 | 6.6045098 | 328.19122 | 335.90634 | -4.2530894
181.10412 | -3.3844304 | -4.1660895 | 0.0029654682 | 0 | 0 | -0.0013573276 | -11.991459 | 6.5965109 | 328.19138 | 335.90637 | -4.2530284
181.10414 | -3.3844361 | -4.1467643 | 0.0032557459 | 0 | 0 | -0.001368167 | -11.99178 | 6.6043372 | 328.1915 | 335.90643 | -4.2537389
181.10416 | -3.3844416 | -4.1649456 | -0.0083593149 | 0 | 0 | -0.0013687916 | -11.991798 | 6.6028962 | 328.19165 | 335.90646 | -4.2523718
181.10418 | -3.3844471 | -4.1466894 | -0.012993661 | 0 | 0 | -0.0013688409 | -11.991794 | 6.6070218 | 328.19177 | 335.90652 | -4.2522521
181.1042 | -3.3844526 | -4.1583209 | -0.0046592751 | 0 | 0 | -0.0015373343 | -11.934624 | 6.6009841 | 328.19193 | 335.90656 | -4.2536726
181.10422 | -3.3844581 | -4.159359 | -0.0046563786 | 0 | 0 | -0.0015518967 | -11.929683 | 6.6068516 | 328.19205 | 335.90662 | -4.2537961
181.10424 | -3.3844638 | -4.146184 | -0.011205997 | 0 | 0 | -0.0015528406 | -11.929362 | 6.6009727 | 328.1922 | 335.90665 | -4.2538037
181.10426 | -3.3844693 | -4.1384206 | -0.0023327612 | 0 | 0 | -0.0015528949 | -11.929344 | 6.6068506 | 328.19232 | 335.90671 | -4.2538042
181.10428 | -3.3844748 | -4.1311526 | 0.0042545516 | 0 | 0 | -0.0015527171 | -11.929339 | 6.6031051 | 328.19247 | 335.90674 | -4.2538042
181.1043 | -3.3844802 | -4.1305389 | -0.0024544336 | 0 | 0 | 0.00038233984 | -11.891225 | 6.6027703 | 328.1926 | 335.9068 | -4.2538042
181.10432 | -3.3844857 | -4.123877 | -0.014663631 | 0 | 0 | 0.0005495823 | -11.887931 | 6.6048813 | 328.19275 | 335.90683 | -4.2538042
181.10434 | -3.3844912 | -4.1166816 | -0.0084444005 | 0 | 0 | 0.00056042313 | -11.887717 | 6.6071968 | 328.19287 | 335.90689 | -4.2523756
181.10436 | -3.3844969 | -4.1160712 | -0.0035284744 | 0 | 0 | 0.00056104775 | -11.887705 | 6.6052604 | 328.19302 | 335.90692 | -4.2536807
181.10438 | -3.3845024 | -4.1094093 | -0.0096501987 | 0 | 0 | 0.00056093215 | -11.887699 | 6.6050887 | 328.19315 | 335.90698 | -4.2530818
181.1044 | -3.3845079 | -4.1022134 | -0.0080084838 | 0 | 0 | -0.0010372931 | -11.830528 | 6.6029449 | 328.1933 | 335.90701 | -4.2537422
181.10442 | -3.3845134 | -4.101603 | 0.0030361121 | 0 | 0 | -0.0011754241 | -11.825587 | 6.6048923 | 328.19342 | 335.90707 | -4.2530861
181.10444 | -3.3845189 | -4.0949416 | 0.0025339457 | 0 | 0 | -0.0011843778 | -11.825266 | 6.6050639 | 328.19357 | 335.9071 | -4.2523136
181.10446 | -3.3845246 | -4.0877461 | -0.0084216939 | 0 | 0 | -0.0011848938 | -11.825248 | 6.6008105 | 328.1937 | 335.90717 | -4.2536769
181.10448 | -3.3845301 | -4.0871348 | -0.011545061 | 0 | 0 | -0.0011849373 | -11.825242 | 6.6004434 | 328.19385 | 335.9072 | -4.2537961
181.1045 | -3.3845356 | -4.0672312 | -0.004534028 | 0 | 0 | -0.0013532774 | -11.768071 | 6.6046844 | 328.19397 | 335.90726 | -4.2523751
181.10452 | -3.384541 | -4.0721326 | -0.0053745122 | 0 | 0 | -0.0013678266 | -11.76313 | 6.6071844 | 328.19412 | 335.90729 | -4.2522521
181.10454 | -3.3845465 | -4.05935 | -0.010541976 | 0 | 0 | -0.0013687697 | -11.762809 | 6.6073918 | 328.19427 | 335.90735 | -4.252244
181.10456 | -3.3845522 | -4.0516143 | -0.0022739619 | 0 | 0 | -0.001368824 | -11.762791 | 6.6010075 | 328.1944 | 335.90738 | -4.2522435
181.10458 | -3.3845577 | -4.0509696 | 0.0049845786 | 0 | 0 | -0.001368654 | -11.762781 | 6.6025877 | 328.19455 | 335.90744 | -4.2522435
181.1046 | -3.3845632 | -4.0509276 | -0.003843036 | 0 | 0 | 0.00048203804 | -11.667495 | 6.5984716 | 328.19467 | 335.90747 | -4.2536721
181.10462 | -3.3845689 | -4.0443025 | -0.012606896 | 0 | 0 | 0.00064198906 | -11.65926 | 6.6066427 | 328.19482 | 335.90753 | -4.2523675
181.10464 | -3.3845744 | -4.0304871 | -0.008264049 | 0 | 0 | 0.00065235718 | -11.658726 | 6.6009598 | 328.19495 | 335.90756 | -4.2522516
181.10466 | -3.3845799 | -4.029304 | -0.0035167953 | 0 | 0 | 0.00065295456 | -11.658695 | 6.6089826 | 328.1951 | 335.90762 | -4.252244
181.10468 | -3.3845856 | -4.0159855 | -0.010374927 | 0 | 0 | 0.00065282168 | -11.658685 | 6.6032891 | 328.19522 | 335.90765 | -4.2536721
181.1047 | -3.3845911 | -4.0214577 | -0.0073455377 | 0 | 0 | -0.0011136645 | -11.5634 | 6.6027818 | 328.19537 | 335.90771 | -4.2523675
181.10472 | -3.3845966 | -4.0153332 | 0.0045464844 | 0 | 0 | -0.0012663377 | -11.555165 | 6.600616 | 328.1955 | 335.90775 | -4.2536807
181.10474 | -3.3846021 | -4.0081711 | 0.0019367207 | 0 | 0 | -0.001276234 | -11.554631 | 6.6025624 | 328.19565 | 335.90781 | -4.2523675
181.10476 | -3.3846076 | -3.9943204 | -0.010654039 | 0 | 0 | -0.0012768044 | -11.5546 | 6.6006031 | 328.19577 | 335.90784 | -4.2536807
181.10478 | -3.3846133 | -3.9931352 | -0.0095587708 | 0 | 0 | -0.0012768194 | -11.554594 | 6.6089592 | 328.19592 | 335.9079 | -4.2523675
181.1048 | -3.3846188 | -3.979816 | -0.0043581887 | 0 | 0 | -0.0011084959 | -11.497422 | 6.607553 | 328.19604 | 335.90793 | -4.2522516
181.10482 | -3.3846242 | -3.978667 | -0.0053629563 | 0 | 0 | -0.0010939481 | -11.492481 | 6.6095476 | 328.1962 | 335.90799 | -4.252244
181.10484 | -3.3846297 | -3.9785931 | -0.0098156324 | 0 | 0 | -0.0010930051 | -11.49216 | 6.6011934 | 328.19632 | 335.90802 | -4.2522435
181.10486 | -3.3846352 | -3.9852102 | -3.2175383e-05 | 0 | 0 | -0.0010929507 | -11.492142 | 6.6047325 | 328.19647 | 335.90808 | -4.2529583
181.10488 | -3.3846409 | -3.9857814 | 0.0059032282 | 0 | 0 | -0.0010927905 | -11.492139 | 6.6007891 | 328.19659 | 335.90811 | -4.252305
181.1049 | -3.3846464 | -3.9791954 | -0.0044940105 | 0 | 0 | 0.00058949221 | -11.473083 | 6.5983086 | 328.19675 | 335.90817 | -4.2522478
181.10492 | -3.3846519 | -3.9587612 | -0.011212096 | 0 | 0 | 0.00073488796 | -11.471435 | 6.6002345 | 328.19687 | 335.9082 | -4.2522435
181.10494 | -3.3846574 | -3.9636288 | -0.0066904933 | 0 | 0 | 0.00074431259 | -11.471329 | 6.604671 | 328.19702 | 335.90826 | -4.2522435
181.10496 | -3.3846629 | -3.964087 | -0.0033834013 | 0 | 0 | 0.00074485567 | -11.471322 | 6.6050506 | 328.19714 | 335.90829 | -4.2536721
181.10498 | -3.3846684 | -3.9574974 | -0.0103662 | 0 | 0 | 0.0007447119 | -11.471315 | 6.6050749 | 328.1973 | 335.90836 | -4.2516522
181.105 | -3.3846741 | -3.9701693 | -0.0058923215 | 0 | 0 | -0.0011058941 | -11.395087 | 6.5986791 | 328.19742 | 335.90839 | -4.2521901
181.10502 | -3.3846796 | -3.9646554 | 0.005398321 | 0 | 0 | -0.0012658377 | -11.3885 | 6.6023912 | 328.19757 | 335.90845 | -4.2522397
181.10504 | -3.384685 | -3.9641547 | 0.0012820928 | 0 | 0 | -0.0012762054 | -11.388072 | 6.6048565 | 328.19769 | 335.90848 | -4.2522435
181.10506 | -3.3846905 | -3.9575002 | -0.011438666 | 0 | 0 | -0.0012768027 | -11.388047 | 6.605062 | 328.19785 | 335.90854 | -4.2529583
181.10508 | -3.384696 | -3.9569256 | -0.011077085 | 0 | 0 | -0.001276835 | -11.388046 | 6.6008105 | 328.19797 | 335.90857 | -4.252305
181.1051 | -3.3847017 | -3.9568887 | -0.0037618303 | 0 | 0 | -0.0012768367 | -11.388046 | 6.6068406 | 328.19812 | 335.90863 | -4.2536764
181.10512 | -3.3847072 | -3.9568865 | -0.0074866223 | 0 | 0 | -0.0012768368 | -11.388046 | 6.6052375 | 328.20187 | 335.91208 | -4.2537961
181.10514 | -3.3847127 | -3.9568865 | -0.0092737656 | 0 | 0 | -0.0012768368 | -11.388046 | 6.6050868 | 328.20566 | 335.91553 | -4.2538037
181.10516 | -3.3847182 | -3.9568877 | 0.0021965986 | 0 | 0 | -0.0012768368 | -11.388046 | 6.600812 | 328.20941 | 335.91898 | -4.2538042
181.10518 | -3.3847239 | -3.9701309 | 0.0046422021 | 0 | 0 | -0.0012766796 | -11.38805 | 6.6004429 | 328.2132 | 335.92242 | -4.2523756
181.1052 | -3.3847294 | -3.971276 | -0.0046072956 | 0 | 0 | 0.00040568173 | -11.426164 | 6.6025515 | 328.21695 | 335.92587 | -4.2536807
181.10522 | -3.3847351 | -3.9779704 | -0.012671903 | 0 | 0 | 0.00055108423 | -11.429458 | 6.6048665 | 328.22073 | 335.92932 | -4.2537966
181.10524 | -3.3847406 | -3.9653051 | -0.0039120163 | 0 | 0 | 0.00056050939 | -11.429672 | 6.6007986 | 328.22449 | 335.93277 | -4.2523751
181.10526 | -3.3847461 | -3.977442 | -0.0031404695 | 0 | 0 | 0.00056105247 | -11.429684 | 6.6047068 | 328.22824 | 335.93622 | -4.2529669
181.10528 | -3.3847516 | -3.9917583 | -0.0096247206 | 0 | 0 | 0.00056093233 | -11.42969 | 6.6007881 | 328.23203 | 335.93967 | -4.252306
181.1053 | -3.384757 | -3.999594 | -0.0036505116 | 0 | 0 | -0.0010372931 | -11.48686 | 6.6047068 | 328.23578 | 335.94312 | -4.2536764
181.10532 | -3.3847628 | -3.9936242 | 0.0063167405 | 0 | 0 | -0.0011754241 | -11.491801 | 6.6029196 | 328.23956 | 335.94656 | -4.2537961
181.10534 | -3.3847682 | -4.0063372 | -0.0015471497 | 0 | 0 | -0.0011843778 | -11.492122 | 6.6048903 | 328.24332 | 335.95001 | -4.2523751
181.10536 | -3.3847737 | -4.0140691 | -0.011684702 | 0 | 0 | -0.0011848938 | -11.49214 | 6.6007996 | 328.2471 | 335.95346 | -4.2536807
181.10538 | -3.3847792 | -4.0213351 | -0.008914954 | 0 | 0 | -0.0011849059 | -11.492148 | 6.6047068 | 328.25085 | 335.95691 | -4.2523675
181.1054 | -3.3847847 | -4.0219498 | -0.0035747059 | 0 | 0 | -0.0010165324 | -11.568376 | 6.6007881 | 328.25461 | 335.96036 | -4.2522516
181.10542 | -3.3847904 | -4.035233 | -0.0096534519 | 0 | 0 | -0.0010019803 | -11.574963 | 6.6047063 | 328.25839 | 335.96381 | -4.252244
181.10544 | -3.3847959 | -4.0430017 | -0.0094613219 | 0 | 0 | -0.0010010371 | -11.575391 | 6.5986547 | 328.26215 | 335.96725 | -4.2536721
181.10546 | -3.3848014 | -4.0436487 | 0.002910756 | 0 | 0 | -0.0010009827 | -11.575416 | 6.6002569 | 328.26593 | 335.9707 | -4.2537961
181.10548 | -3.3848069 | -4.050312 | 0.0047040717 | 0 | 0 | -0.001000846 | -11.575424 | 6.6025395 | 328.26968 | 335.97412 | -4.2523751
181.1055 | -3.3848124 | -4.0575085 | -0.0067812582 | 0 | 0 | 0.00042900624 | -11.651653 | 6.604866 | 328.27347 | 335.97757 | -4.2536807
181.10552 | -3.3848178 | -4.0581193 | -0.01140747 | 0 | 0 | 0.00055258506 | -11.65824 | 6.6029305 | 328.27722 | 335.98102 | -4.2537966
181.10554 | -3.3848236 | -4.071403 | -0.0059767864 | 0 | 0 | 0.00056059554 | -11.658668 | 6.6027589 | 328.28098 | 335.98447 | -4.2538037
181.10556 | -3.384829 | -4.0857921 | -0.0033213524 | 0 | 0 | 0.00056105707 | -11.658693 | 6.6027474 | 328.28476 | 335.98792 | -4.2530894
181.10558 | -3.3848345 | -4.0803909 | -0.0103619 | 0 | 0 | 0.0005609247 | -11.658701 | 6.6027465 | 328.28851 | 335.99136 | -4.2537432
181.1056 | -3.38484 | -4.0931406 | -0.0029875652 | 0 | 0 | -0.0011214352 | -11.73493 | 6.5984821 | 328.2923 | 335.99481 | -4.2530861
181.10562 | -3.3848455 | -4.1008759 | 0.0063753459 | 0 | 0 | -0.0012668377 | -11.741517 | 6.6045103 | 328.29605 | 335.99826 | -4.2537427
181.10564 | -3.3848512 | -4.1147642 | -0.0022697118 | 0 | 0 | -0.0012762628 | -11.741945 | 6.6007743 | 328.29984 | 336.00171 | -4.2538004
181.10566 | -3.3848567 | -4.1291904 | -0.012473582 | 0 | 0 | -0.0012768059 | -11.74197 | 6.6004405 | 328.30359 | 336.00516 | -4.2538042
181.10568 | -3.3848622 | -4.1105494 | -0.0089817867 | 0 | 0 | -0.0012768117 | -11.741978 | 6.5982862 | 328.30734 | 336.00861 | -4.2538042
181.1057 | -3.3848677 | -4.1287756 | -0.0035790093 | 0 | 0 | -0.001024304 | -11.818206 | 6.6002331 | 328.31113 | 336.01205 | -4.2538042
181.10572 | -3.3848732 | -4.1303868 | -0.0096536307 | 0 | 0 | -0.0010024804 | -11.824793 | 6.6025376 | 328.31488 | 336.0155 | -4.2545195
181.10574 | -3.3848789 | -4.143734 | -0.0087350076 | 0 | 0 | -0.0010010657 | -11.825221 | 6.5984688 | 328.31866 | 336.01895 | -4.2538657
181.10576 | -3.3848846 | -4.1316423 | 0.0029735304 | 0 | 0 | -0.0010009842 | -11.825246 | 6.6045098 | 328.32242 | 336.0224 | -4.2538085
181.10578 | -3.3848901 | -4.1371956 | 0.0047078696 | 0 | 0 | -0.0010008462 | -11.825254 | 6.6007733 | 328.3262 | 336.02585 | -4.2530904
181.1058 | -3.3848956 | -4.1575623 | -0.009685548 | 0 | 0 | 0.00042900624 | -11.901482 | 6.5919108 | 328.32996 | 336.0293 | -4.2537432
181.10582 | -3.384901 | -4.1526899 | -0.012384606 | 0 | 0 | 0.00055258506 | -11.908069 | 6.5996809 | 328.33371 | 336.03275 | -4.2538004
181.10584 | -3.3849065 | -4.1456108 | -0.0038779746 | 0 | 0 | 0.00056059554 | -11.908497 | 6.6003695 | 328.33749 | 336.03619 | -4.2523751
181.10586 | -3.3849123 | -4.1648712 | -0.0060425643 | 0 | 0 | 0.00056105707 | -11.908522 | 6.6025467 | 328.34125 | 336.03964 | -4.2536807
181.10588 | -3.3849177 | -4.1533079 | -0.010601006 | 0 | 0 | 0.0005609247 | -11.908527 | 6.5963359 | 328.34503 | 336.04309 | -4.2537966
181.1059 | -3.3849232 | -4.1655149 | -0.003003353 | 0 | 0 | -0.0011214352 | -11.946641 | 6.5915303 | 328.34879 | 336.04654 | -4.2538037
181.10592 | -3.3849287 | -4.1665931 | 0.0041953283 | 0 | 0 | -0.0012668377 | -11.949935 | 6.5932593 | 328.35254 | 336.04999 | -4.2530894
181.10594 | -3.3849342 | -4.1799059 | -0.0039099534 | 0 | 0 | -0.0012762628 | -11.950149 | 6.5912852 | 328.35632 | 336.05344 | -4.2530284
181.10596 | -3.3849399 | -4.1810551 | -0.013336676 | 0 | 0 | -0.0012768059 | -11.950161 | 6.597508 | 328.36008 | 336.05688 | -4.2537389
181.10598 | -3.3849454 | -4.1745086 | -0.008327065 | 0 | 0 | -0.0012768039 | -11.950167 | 6.5937858 | 328.36386 | 336.06033 | -4.2523718
181.106 | -3.3849509 | -4.1805615 | -0.0042472677 | 0 | 0 | -0.00094011886 | -12.007339 | 6.5977163 | 328.36761 | 336.06378 | -4.2536807
181.10602 | -3.3849564 | -4.187717 | -0.011164401 | 0 | 0 | -0.00091101986 | -12.01228 | 6.5916667 | 328.3714 | 336.06723 | -4.2537966
181.10604 | -3.3849618 | -4.1684608 | -0.008864264 | 0 | 0 | -0.0009091337 | -12.012601 | 6.5954008 | 328.37515 | 336.07068 | -4.2530894
181.10606 | -3.3849673 | -4.1800256 | 0.0036903101 | 0 | 0 | -0.00090902497 | -12.012619 | 6.5914698 | 328.37891 | 336.07413 | -4.2530284
181.10608 | -3.384973 | -4.1744409 | 0.0011401589 | 0 | 0 | -0.00090893259 | -12.01262 | 6.5911231 | 328.38269 | 336.07758 | -4.2537389
181.1061 | -3.3849785 | -4.1805573 | -0.0099952361 | 0 | 0 | 1.6513439e-05 | -12.01262 | 6.5889683 | 328.38644 | 336.08102 | -4.2538004
181.10612 | -3.384984 | -4.1810966 | -0.012404846 | 0 | 0 | 9.6497519e-05 | -12.01262 | 6.5909147 | 328.39023 | 336.08447 | -4.2538042
181.10614 | -3.3849895 | -4.1811304 | -0.0053310026 | 0 | 0 | 0.00010168216 | -12.01262 | 6.5889549 | 328.39398 | 336.08789 | -4.2523756
181.10616 | -3.384995 | -4.1678905 | -0.0068944301 | 0 | 0 | 0.00010198088 | -12.01262 | 6.5951786 | 328.39777 | 336.09134 | -4.2536807
181.10618 | -3.3850007 | -4.1799889 | -0.010671714 | 0 | 0 | 0.00010187901 | -12.012622 | 6.5914555 | 328.40152 | 336.09479 | -4.2523675
181.1062 | -3.3850062 | -4.1744385 | -0.00082969409 | 0 | 0 | -0.0011602524 | -12.031677 | 6.5911212 | 328.40527 | 336.09824 | -4.2522516
181.10622 | -3.3850117 | -4.1805563 | 0.0051095784 | 0 | 0 | -0.0012693354 | -12.033325 | 6.582571 | 328.40906 | 336.10168 | -4.252244
181.10624 | -3.3850172 | -4.1678524 | -0.0045613181 | 0 | 0 | -0.0012764061 | -12.033431 | 6.5882297 | 328.41281 | 336.10513 | -4.2522435
181.10626 | -3.3850226 | -4.1667428 | -0.013394542 | 0 | 0 | -0.0012768137 | -12.033438 | 6.5866022 | 328.4166 | 336.10858 | -4.2522435
181.10628 | -3.3850284 | -4.1666708 | -0.0068790596 | 0 | 0 | -0.0012767883 | -12.033434 | 6.5864506 | 328.42035 | 336.11203 | -4.2522435
181.1063 | -3.3850338 | -4.1666646 | -0.0041218763 | 0 | 0 | -0.00077183155 | -11.99532 | 6.5843086 | 328.42413 | 336.11548 | -4.2536721
181.10632 | -3.3850393 | -4.1534204 | -0.0097043402 | 0 | 0 | -0.00072818925 | -11.992026 | 6.5883884 | 328.42789 | 336.11893 | -4.2523675
181.10634 | -3.3850451 | -4.1390352 | -0.0072865179 | 0 | 0 | -0.00072536035 | -11.991812 | 6.5887451 | 328.43164 | 336.12238 | -4.2536807
181.10636 | -3.3850505 | -4.1576796 | 0.0038239439 | 0 | 0 | -0.00072519731 | -11.9918 | 6.5866351 | 328.43542 | 336.12582 | -4.2530818
181.10638 | -3.385056 | -4.1394515 | 0.0011486262 | 0 | 0 | -0.00072511774 | -11.991792 | 6.5800548 | 328.43918 | 336.12927 | -4.2537422
181.1064 | -3.3850617 | -4.124599 | -0.01144726 | 0 | 0 | 3.2056836e-05 | -11.915564 | 6.583755 | 328.44296 | 336.13272 | -4.2538004
181.10642 | -3.3850672 | -4.1233478 | -0.011077577 | 0 | 0 | 9.7497643e-05 | -11.908977 | 6.581955 | 328.44672 | 336.13617 | -4.2530894
181.10644 | -3.3850727 | -4.110024 | -0.0037617888 | 0 | 0 | 0.00010173956 | -11.908549 | 6.5860567 | 328.4505 | 336.13962 | -4.2537432
181.10646 | -3.3850782 | -4.1022539 | -0.0067612845 | 0 | 0 | 0.00010198398 | -11.908524 | 6.58215 | 328.45425 | 336.14307 | -4.2538004
181.10648 | -3.3850837 | -4.1148496 | -0.010663137 | 0 | 0 | 0.00010187917 | -11.908518 | 6.5818043 | 328.45801 | 336.14651 | -4.2530894
181.1065 | -3.3850894 | -4.1027079 | -0.00082920154 | 0 | 0 | -0.0011602523 | -11.851348 | 6.5817819 | 328.46179 | 336.14996 | -4.2537432
181.10652 | -3.3850949 | -4.0883932 | 0.0051095369 | 0 | 0 | -0.0012693354 | -11.846407 | 6.5817795 | 328.46555 | 336.15341 | -4.2538004
181.10654 | -3.3851004 | -4.0937982 | -0.0052875769 | 0 | 0 | -0.0012764061 | -11.846086 | 6.5732512 | 328.46933 | 336.15686 | -4.2538042
181.10656 | -3.3851058 | -4.0744262 | -0.012731909 | 0 | 0 | -0.0012768137 | -11.846068 | 6.5810423 | 328.47308 | 336.16031 | -4.2538042
181.10658 | -3.3851113 | -4.0594993 | -0.0075467546 | 0 | 0 | -0.0012767962 | -11.846053 | 6.5732026 | 328.47687 | 336.16376 | -4.2538042
181.1066 | -3.3851171 | -4.0582452 | -0.0041809571 | 0 | 0 | -0.00085600337 | -11.693595 | 6.5725102 | 328.48062 | 336.16721 | -4.2538042
181.10662 | -3.3851225 | -4.0581627 | -0.011159853 | 0 | 0 | -0.00081963511 | -11.680419 | 6.5724649 | 328.48438 | 336.17065 | -4.2538042
181.10664 | -3.385128 | -4.0382943 | -0.0059593585 | 0 | 0 | -0.0008172777 | -11.679565 | 6.5724616 | 328.48816 | 336.1741 | -4.2538042
181.10666 | -3.3851335 | -4.0498199 | 0.0061201937 | 0 | 0 | -0.0008171419 | -11.679516 | 6.5681977 | 328.49191 | 336.17755 | -4.2530894
181.10668 | -3.385139 | -4.0442305 | -0.00010823841 | 0 | 0 | -0.00081707165 | -11.679509 | 6.5720935 | 328.4957 | 336.181 | -4.2523136
181.1067 | -3.3851445 | -4.0304818 | -0.013738221 | 0 | 0 | -0.00014401029 | -11.641396 | 6.5724382 | 328.49945 | 336.18445 | -4.2536769
181.10672 | -3.3851502 | -4.0160604 | -0.010547765 | 0 | 0 | -8.5839172e-05 | -11.638102 | 6.5703287 | 328.5032 | 336.1879 | -4.2530818
181.10674 | -3.3851557 | -4.0082169 | -0.0037119237 | 0 | 0 | -8.2068473e-05 | -11.637888 | 6.5722775 | 328.50699 | 336.19135 | -4.2537422
181.10676 | -3.3851612 | -3.9943235 | -0.0089360075 | 0 | 0 | -8.1851213e-05 | -11.637876 | 6.5681853 | 328.51074 | 336.19479 | -4.2538004
181.10678 | -3.3851666 | -3.9997575 | -0.010125583 | 0 | 0 | -8.1933889e-05 | -11.637864 | 6.5656953 | 328.51453 | 336.19824 | -4.2523751
181.1068 | -3.3851721 | -3.9870107 | 0.00067310978 | 0 | 0 | -0.0010916541 | -11.523523 | 6.5676203 | 328.51828 | 336.20169 | -4.2522521
181.10682 | -3.3851779 | -3.9925187 | 0.0052382392 | 0 | 0 | -0.0011789219 | -11.51364 | 6.5656586 | 328.52206 | 336.20511 | -4.252244
181.10684 | -3.3851833 | -3.9731543 | -0.0067311167 | 0 | 0 | -0.0011845785 | -11.513 | 6.5676184 | 328.52582 | 336.20856 | -4.2522435
181.10686 | -3.3851888 | -3.9714696 | -0.013582381 | 0 | 0 | -0.0011849046 | -11.512963 | 6.5656586 | 328.52957 | 336.21201 | -4.2536721
181.10688 | -3.3851943 | -3.9647374 | -0.007617563 | 0 | 0 | -0.0011848907 | -11.512952 | 6.5633521 | 328.53336 | 336.21545 | -4.2537961
181.1069 | -3.3852 | -3.9509163 | -0.0041854889 | 0 | 0 | -0.00084823178 | -11.417666 | 6.5546279 | 328.53711 | 336.2189 | -4.2530894
181.10692 | -3.3852055 | -3.9563553 | -0.011159978 | 0 | 0 | -0.00081913511 | -11.409431 | 6.5688047 | 328.54089 | 336.22235 | -4.2523136
181.10694 | -3.3852112 | -3.9502287 | -0.004507638 | 0 | 0 | -0.00081724906 | -11.408897 | 6.5636492 | 328.54465 | 336.2258 | -4.2536769
181.10696 | -3.3852167 | -3.943068 | 0.0055191382 | 0 | 0 | -0.00081714033 | -11.408866 | 6.5653095 | 328.54843 | 336.22925 | -4.2537961
181.10698 | -3.3852222 | -3.9424584 | -0.0023408737 | 0 | 0 | -0.00081709516 | -11.40886 | 6.5633302 | 328.55219 | 336.2327 | -4.2538037
181.107 | -3.3852277 | -3.9225571 | -0.012478134 | 0 | 0 | -0.00039634213 | -11.351689 | 6.5610228 | 328.55594 | 336.23615 | -4.2523756
181.10702 | -3.3852332 | -3.9473233 | -0.0089820465 | 0 | 0 | -0.00035997745 | -11.346748 | 6.55443 | 328.55972 | 336.23959 | -4.2522521
181.10704 | -3.3852389 | -3.9428799 | -0.0035790908 | 0 | 0 | -0.00035762027 | -11.346427 | 6.553864 | 328.56348 | 336.24304 | -4.2536726
181.10706 | -3.3852444 | -3.9424489 | -0.010379174 | 0 | 0 | -0.00035748444 | -11.346409 | 6.5538278 | 328.56726 | 336.24649 | -4.2537961
181.10708 | -3.3852499 | -3.9357975 | -0.0095240362 | 0 | 0 | -0.00035754003 | -11.346406 | 6.5538254 | 328.57101 | 336.24994 | -4.2538037
181.1071 | -3.3852553 | -3.9286025 | 0.0029065553 | 0 | 0 | -0.0010307615 | -11.32735 | 6.5538254 | 328.5748 | 336.25339 | -4.2523756
181.10712 | -3.3852608 | -3.9279938 | 0.0032518997 | 0 | 0 | -0.0010889464 | -11.325702 | 6.5559573 | 328.57855 | 336.25684 | -4.2522521
181.10714 | -3.3852665 | -3.9345763 | -0.0083595375 | 0 | 0 | -0.001092718 | -11.325596 | 6.5454798 | 328.58231 | 336.26028 | -4.252244
181.10716 | -3.385272 | -3.9417684 | -0.012993741 | 0 | 0 | -0.0010929353 | -11.325589 | 6.5488348 | 328.58609 | 336.26373 | -4.2536721
181.10718 | -3.3852775 | -3.9489987 | -0.0053848191 | 0 | 0 | -0.0010928997 | -11.325593 | 6.5448799 | 328.58984 | 336.26718 | -4.2523675
181.1072 | -3.385283 | -3.9429908 | -0.0054455427 | 0 | 0 | -0.00058789662 | -11.363706 | 6.5466642 | 328.59363 | 336.27063 | -4.2522516
181.10722 | -3.3852885 | -3.9623218 | -0.012725558 | 0 | 0 | -0.00054425036 | -11.367 | 6.5468254 | 328.59738 | 336.27408 | -4.252244
181.10724 | -3.385294 | -3.9573827 | -0.0031880203 | 0 | 0 | -0.00054142118 | -11.367214 | 6.5468359 | 328.60117 | 336.27753 | -4.2522435
181.10726 | -3.3852997 | -3.963541 | 0.0049096569 | 0 | 0 | -0.0005412582 | -11.367226 | 6.5404396 | 328.60492 | 336.28098 | -4.2522435
181.10728 | -3.3853052 | -3.957463 | -0.0038478035 | 0 | 0 | -0.00054124935 | -11.367229 | 6.5441513 | 328.60867 | 336.28442 | -4.2536721
181.1073 | -3.3853106 | -3.983412 | -0.012607235 | 0 | 0 | -0.00054124888 | -11.386285 | 6.5444841 | 328.61246 | 336.28787 | -4.2537961
181.10732 | -3.3853161 | -3.985667 | -0.0089904573 | 0 | 0 | -0.00054124888 | -11.387933 | 6.5423727 | 328.61621 | 336.29132 | -4.2538037
181.10734 | -3.3853216 | -3.9924347 | -0.0043058982 | 0 | 0 | -0.00054124888 | -11.388039 | 6.5357924 | 328.62 | 336.29477 | -4.2530894
181.10736 | -3.3853273 | -3.9930167 | -0.010441905 | 0 | 0 | -0.00054124888 | -11.388046 | 6.5352273 | 328.62375 | 336.29822 | -4.2523136
181.10738 | -3.3853328 | -4.0062976 | -0.0088017788 | 0 | 0 | -0.00054128823 | -11.388058 | 6.5330586 | 328.62753 | 336.30167 | -4.2522478
181.1074 | -3.3853383 | -4.0074453 | 0.0029691632 | 0 | 0 | -0.00096210797 | -11.521457 | 6.5350046 | 328.63129 | 336.30511 | -4.2536726
181.10742 | -3.3853438 | -4.020762 | 0.0039821477 | 0 | 0 | -0.00099847838 | -11.532987 | 6.5330443 | 328.63504 | 336.30856 | -4.2537961
181.10744 | -3.3853493 | -4.0152898 | -0.0097483303 | 0 | 0 | -0.0010008359 | -11.533734 | 6.5328717 | 328.63882 | 336.31201 | -4.2538037
181.10746 | -3.385355 | -4.0214157 | -0.013115065 | 0 | 0 | -0.0010009718 | -11.533777 | 6.5307279 | 328.64258 | 336.31546 | -4.2523756
181.10748 | -3.3853607 | -4.04182 | -0.0046673105 | 0 | 0 | -0.001000932 | -11.533789 | 6.5305419 | 328.64636 | 336.31888 | -4.2536807
181.1075 | -3.3853662 | -4.0435734 | -0.0061094891 | 0 | 0 | -0.00049609481 | -11.629074 | 6.5262647 | 328.65012 | 336.32233 | -4.2523675
181.10752 | -3.3853717 | -4.0569296 | -0.011331502 | 0 | 0 | -0.0004524629 | -11.637309 | 6.5216312 | 328.65387 | 336.32578 | -4.2536807
181.10754 | -3.3853772 | -4.0580788 | -0.0016145048 | 0 | 0 | -0.00044963465 | -11.637843 | 6.5233698 | 328.65765 | 336.32922 | -4.2537966
181.10756 | -3.3853827 | -4.0382915 | 0.0050429809 | 0 | 0 | -0.0004494717 | -11.637874 | 6.5171318 | 328.66141 | 336.33267 | -4.2538037
181.10758 | -3.3853884 | -4.0696874 | -0.0045657437 | 0 | 0 | -0.00044947863 | -11.637882 | 6.5165896 | 328.66519 | 336.33612 | -4.2538042
181.1076 | -3.3853939 | -4.0790606 | -0.014847511 | 0 | 0 | -0.0006176465 | -11.71411 | 6.5165539 | 328.66895 | 336.33957 | -4.2530894
181.10762 | -3.3853993 | -4.0930557 | -0.0077309492 | 0 | 0 | -0.00063218089 | -11.720697 | 6.51442 | 328.67273 | 336.34302 | -4.2530284
181.10764 | -3.3854048 | -4.1008682 | -0.004192858 | 0 | 0 | -0.00063312298 | -11.721125 | 6.5163679 | 328.67648 | 336.34647 | -4.2537389
181.10766 | -3.3854103 | -4.0948968 | -0.010434354 | 0 | 0 | -0.00063317729 | -11.72115 | 6.5165401 | 328.68024 | 336.34991 | -4.2552295
181.10768 | -3.385416 | -4.1009879 | -0.0073494115 | 0 | 0 | -0.00063319597 | -11.721158 | 6.516551 | 328.68402 | 336.35336 | -4.2532134
181.1077 | -3.3854215 | -4.1081476 | 0.0045462609 | 0 | 0 | -0.00080158032 | -11.797387 | 6.5122876 | 328.68777 | 336.35681 | -4.253036
181.10772 | -3.385427 | -4.1153769 | 0.0019366406 | 0 | 0 | -0.0008161334 | -11.803974 | 6.5161829 | 328.69156 | 336.36026 | -4.2537394
181.10774 | -3.3854325 | -4.122611 | -0.011380638 | 0 | 0 | -0.00081707671 | -11.804402 | 6.5101304 | 328.69531 | 336.36371 | -4.2530856
181.10776 | -3.385438 | -4.1298447 | -0.012526002 | 0 | 0 | -0.00081713108 | -11.804427 | 6.5053344 | 328.6991 | 336.36716 | -4.2523136
181.10778 | -3.3854434 | -4.1370773 | -0.0046134861 | 0 | 0 | -0.00081710255 | -11.804437 | 6.502799 | 328.70285 | 336.37061 | -4.2536769
181.1078 | -3.3854492 | -4.1310678 | -0.0075576599 | 0 | 0 | -0.00048055017 | -11.899722 | 6.4983244 | 328.7066 | 336.37405 | -4.2523675
181.10782 | -3.3854547 | -4.137156 | -0.010730377 | 0 | 0 | -0.00045146272 | -11.907957 | 6.5022068 | 328.71039 | 336.3775 | -4.2536807
181.10784 | -3.3854601 | -4.1310725 | -0.00083359343 | 0 | 0 | -0.00044957726 | -11.908491 | 6.5046835 | 328.71414 | 336.38095 | -4.2537966
181.10786 | -3.3854656 | -4.137157 | 0.0043829614 | 0 | 0 | -0.00044946861 | -11.908522 | 6.5027575 | 328.71793 | 336.3844 | -4.2523751
181.10788 | -3.3854711 | -4.1443167 | -0.0053503644 | 0 | 0 | -0.00044948634 | -11.908525 | 6.4983201 | 328.72168 | 336.38785 | -4.2536807
181.1079 | -3.3854768 | -4.151546 | -0.01273598 | 0 | 0 | -0.00070187467 | -11.927582 | 6.4894114 | 328.72546 | 336.3913 | -4.2523675
181.10792 | -3.3854823 | -4.1587777 | -0.0075469892 | 0 | 0 | -0.00072368799 | -11.92923 | 6.4929147 | 328.72922 | 336.39474 | -4.2536807
181.10794 | -3.3854878 | -4.1395245 | -0.0041809697 | 0 | 0 | -0.00072510197 | -11.929336 | 6.4911013 | 328.73297 | 336.39819 | -4.2523675
181.10796 | -3.3854933 | -4.1378474 | -0.011159787 | 0 | 0 | -0.0007251834 | -11.929343 | 6.4909387 | 328.73676 | 336.40164 | -4.2536807
181.10798 | -3.3854988 | -4.1443615 | -0.0052331672 | 0 | 0 | -0.00072517211 | -11.929343 | 6.4951925 | 328.74051 | 336.40509 | -4.2537966
181.108 | -3.3855045 | -4.1581697 | 0.004730314 | 0 | 0 | -0.0005568015 | -11.929343 | 6.4934278 | 328.74429 | 336.40854 | -4.2523751
181.10802 | -3.38551 | -4.1461082 | -0.00022965092 | 0 | 0 | -0.00054224953 | -11.929343 | 6.4890018 | 328.74805 | 336.41199 | -4.2536807
181.10804 | -3.3855157 | -4.1516609 | -0.013019797 | 0 | 0 | -0.00054130633 | -11.929343 | 6.4864898 | 328.75183 | 336.41544 | -4.2523675
181.10806 | -3.3855212 | -4.1455417 | -0.010485515 | 0 | 0 | -0.00054125197 | -11.929343 | 6.4798846 | 328.75558 | 336.41888 | -4.2522516
181.10808 | -3.3855267 | -4.1450028 | -0.0044340705 | 0 | 0 | -0.00054124114 | -11.929343 | 6.483582 | 328.75934 | 336.42233 | -4.2543879
181.1081 | -3.3855321 | -4.1449671 | -0.0075459629 | 0 | 0 | -0.00045722324 | -11.929343 | 6.4753847 | 328.76312 | 336.42578 | -4.2531438
181.10812 | -3.3855379 | -4.1449652 | -0.0107297 | 0 | 0 | -0.00044996175 | -11.929343 | 6.4789343 | 328.76688 | 336.42923 | -4.253746
181.10814 | -3.3855433 | -4.1449633 | -0.00083355646 | 0 | 0 | -0.00044949108 | -11.929343 | 6.4792562 | 328.77066 | 336.43265 | -4.2523718
181.10816 | -3.3855488 | -4.1251006 | 0.0043828953 | 0 | 0 | -0.00044946396 | -11.929343 | 6.4771452 | 328.77441 | 336.4361 | -4.2536807
181.10818 | -3.3855543 | -4.1432467 | -0.0060767587 | 0 | 0 | -0.00044949393 | -11.929343 | 6.4748292 | 328.7782 | 336.43954 | -4.2523675
181.1082 | -3.3855598 | -4.131608 | -0.013524162 | 0 | 0 | -0.00078604644 | -11.929343 | 6.4746332 | 328.78195 | 336.44299 | -4.2522516
181.10822 | -3.3855655 | -4.1173253 | -0.0068875682 | 0 | 0 | -0.00081513386 | -11.929343 | 6.4746199 | 328.78571 | 336.44644 | -4.252244
181.10824 | -3.385571 | -4.1161137 | -0.0055742958 | 0 | 0 | -0.00081701932 | -11.929343 | 6.4703541 | 328.78949 | 336.44989 | -4.2536721
181.10826 | -3.3855765 | -4.1226559 | -0.011281508 | 0 | 0 | -0.00081712799 | -11.929343 | 6.4657207 | 328.79324 | 336.45334 | -4.2523675
181.10828 | -3.385582 | -4.1099811 | -0.0059674061 | 0 | 0 | -0.0008171181 | -11.929334 | 6.4674602 | 328.79703 | 336.45679 | -4.2522516
181.1083 | -3.3855875 | -4.1154938 | 0.0046669473 | 0 | 0 | -0.00064873422 | -11.834048 | 6.4697514 | 328.80078 | 336.46024 | -4.252244
181.10832 | -3.3855932 | -4.1027508 | -0.0016855466 | 0 | 0 | -0.00063418114 | -11.825813 | 6.4614162 | 328.80453 | 336.46368 | -4.2522435
181.10834 | -3.3855987 | -4.1016388 | -0.013145577 | 0 | 0 | -0.00063323783 | -11.825279 | 6.4606919 | 328.80832 | 336.46713 | -4.2522435
181.10836 | -3.3856041 | -4.1015668 | -0.011219203 | 0 | 0 | -0.00063318346 | -11.825248 | 6.4606447 | 328.81207 | 336.47058 | -4.2515283
181.10838 | -3.3856096 | -4.1015606 | -0.0052229194 | 0 | 0 | -0.00063317263 | -11.825245 | 6.4563766 | 328.81586 | 336.47403 | -4.2528958
181.1084 | -3.3856151 | -4.0883188 | -0.0097917356 | 0 | 0 | -0.00054902199 | -11.806189 | 6.453876 | 328.81961 | 336.47748 | -4.2537298
181.10842 | -3.3856206 | -4.0937953 | -0.010922257 | 0 | 0 | -0.000541749 | -11.804541 | 6.4536672 | 328.82339 | 336.48093 | -4.2523708
181.10844 | -3.3856263 | -4.0876708 | -0.00011981955 | 0 | 0 | -0.00054127758 | -11.804435 | 6.4536538 | 328.82715 | 336.48438 | -4.2522521
181.10846 | -3.3856318 | -4.0738864 | 0.0029930156 | 0 | 0 | -0.0005412504 | -11.804428 | 6.45152 | 328.8309 | 336.48782 | -4.252244
181.10848 | -3.3856373 | -4.0594645 | -0.0076499386 | 0 | 0 | -0.00054128829 | -11.804417 | 6.4428067 | 328.83469 | 336.49127 | -4.2515283
181.1085 | -3.3856428 | -4.0648646 | -0.012932063 | 0 | 0 | -0.00096210797 | -11.690075 | 6.4505863 | 328.83844 | 336.49472 | -4.2536106
181.10852 | -3.3856483 | -4.0587349 | -0.0068334555 | 0 | 0 | -0.00099847838 | -11.680192 | 6.4427457 | 328.84222 | 336.49817 | -4.2523632
181.10854 | -3.385654 | -4.038331 | -0.0055706571 | 0 | 0 | -0.0010008359 | -11.679552 | 6.4420533 | 328.84598 | 336.50162 | -4.2529659
181.10856 | -3.3856595 | -4.0432014 | -0.01055477 | 0 | 0 | -0.0010009718 | -11.679515 | 6.4398761 | 328.84976 | 336.50507 | -4.2537346
181.10858 | -3.3856649 | -4.0502806 | -0.0037264235 | 0 | 0 | -0.001000924 | -11.679511 | 6.4396882 | 328.85352 | 336.50851 | -4.2538004
181.1086 | -3.3856707 | -4.0376396 | 0.0055854591 | 0 | 0 | -0.00041188672 | -11.660455 | 6.4354115 | 328.85727 | 336.51196 | -4.2538042
181.10862 | -3.3856761 | -4.029912 | -0.0030630573 | 0 | 0 | -0.00036097763 | -11.658807 | 6.4371748 | 328.86105 | 336.51541 | -4.2530894
181.10864 | -3.3856819 | -4.0226445 | -0.013992464 | 0 | 0 | -0.00035767767 | -11.658701 | 6.4330697 | 328.86481 | 336.51886 | -4.2530284
181.10866 | -3.3856874 | -4.0087895 | -0.0091116466 | 0 | 0 | -0.00035748753 | -11.658694 | 6.4348435 | 328.86859 | 336.52231 | -4.2523103
181.10868 | -3.3856928 | -4.0208478 | -0.0043139886 | 0 | 0 | -0.00035748514 | -11.658687 | 6.4243422 | 328.87234 | 336.52576 | -4.2536764
181.1087 | -3.3856983 | -4.0152946 | -0.012621344 | 0 | 0 | -0.00044168477 | -11.582458 | 6.4234309 | 328.87613 | 336.52921 | -4.2537961
181.10872 | -3.3857038 | -4.0147901 | -0.0089901276 | 0 | 0 | -0.000448962 | -11.575871 | 6.4233718 | 328.87988 | 336.53265 | -4.2538037
181.10874 | -3.3857093 | -3.9948916 | 0.0029569555 | 0 | 0 | -0.00044943369 | -11.575443 | 6.4191036 | 328.88364 | 336.5361 | -4.2523756
181.10876 | -3.385715 | -3.9865513 | 0.0039815796 | 0 | 0 | -0.00044946087 | -11.575418 | 6.4208674 | 328.88742 | 336.53955 | -4.2522521
181.10878 | -3.3857205 | -3.9858665 | -0.0082964981 | 0 | 0 | -0.00044951742 | -11.575408 | 6.4210272 | 328.89117 | 336.543 | -4.252244
181.1088 | -3.385726 | -3.9792032 | -0.0122634 | 0 | 0 | -0.001038539 | -11.480123 | 6.4167733 | 328.89496 | 336.54645 | -4.2522435
181.10882 | -3.3857315 | -3.9918704 | -0.0060481364 | 0 | 0 | -0.0010894469 | -11.471888 | 6.4164052 | 328.89871 | 336.54987 | -4.2536721
181.10884 | -3.3857369 | -3.9797337 | -0.0055040321 | 0 | 0 | -0.0010927467 | -11.471354 | 6.4099836 | 328.9025 | 336.55331 | -4.2537961
181.10886 | -3.3857427 | -3.9654186 | -0.010550275 | 0 | 0 | -0.0010929368 | -11.471323 | 6.411562 | 328.90625 | 336.55676 | -4.254519
181.10888 | -3.3857481 | -3.9708257 | -0.0015480476 | 0 | 0 | -0.0010928606 | -11.471318 | 6.4095774 | 328.91 | 336.56021 | -4.2538657
181.1089 | -3.3857536 | -3.971319 | 0.0057737231 | 0 | 0 | -0.00016733102 | -11.433206 | 6.405138 | 328.91379 | 336.56366 | -4.2523794
181.10892 | -3.3857591 | -3.96473 | -0.0030508535 | 0 | 0 | -8.7339715e-05 | -11.429912 | 6.404758 | 328.91754 | 336.56711 | -4.2522521
181.10894 | -3.3857646 | -3.9641597 | -0.013991694 | 0 | 0 | -8.2154613e-05 | -11.429698 | 6.4047327 | 328.92133 | 336.57056 | -4.2529583
181.10896 | -3.3857701 | -3.9641225 | -0.0083851451 | 0 | 0 | -8.1855862e-05 | -11.429686 | 6.4004669 | 328.92508 | 336.57401 | -4.252305
181.10898 | -3.3857758 | -3.9641197 | -0.0027982183 | 0 | 0 | -8.185544e-05 | -11.429683 | 6.4000983 | 328.92886 | 336.57745 | -4.2543917
181.109 | -3.3857813 | -3.9574981 | -0.008860806 | 0 | 0 | -0.00025003243 | -11.410626 | 6.3958092 | 328.93262 | 336.5809 | -4.2538581
181.10902 | -3.3857868 | -3.9569256 | -0.0072161527 | 0 | 0 | -0.00026456758 | -11.408978 | 6.3975716 | 328.93637 | 336.58435 | -4.253808
181.10904 | -3.3857923 | -3.9568887 | 0.0031031857 | 0 | 0 | -0.00026550979 | -11.408872 | 6.3913345 | 328.94016 | 336.5878 | -4.2530904
181.10906 | -3.3857977 | -3.9568872 | 0.0032644486 | 0 | 0 | -0.00026556407 | -11.408865 | 6.3929243 | 328.94391 | 336.59125 | -4.2523136
181.10908 | -3.3858035 | -3.9635088 | -0.0098103387 | 0 | 0 | -0.00026565354 | -11.408865 | 6.3866754 | 328.94769 | 336.5947 | -4.2536769
181.1091 | -3.3858089 | -3.9640818 | -0.010214653 | 0 | 0 | -0.001191331 | -11.408865 | 6.3861332 | 328.95145 | 336.59814 | -4.252368
181.10912 | -3.3858144 | -3.9707396 | -0.0044165864 | 0 | 0 | -0.0012713351 | -11.408865 | 6.386097 | 328.95523 | 336.60159 | -4.2551098
181.10914 | -3.3858199 | -3.9646943 | -0.0068195574 | 0 | 0 | -0.001276521 | -11.408865 | 6.3839626 | 328.95898 | 336.60504 | -4.2539201
181.10916 | -3.3858256 | -3.9840238 | -0.011393272 | 0 | 0 | -0.0012768199 | -11.408865 | 6.3795142 | 328.96274 | 336.60849 | -4.2523832
181.10918 | -3.3858311 | -3.9857056 | -0.00089212816 | 0 | 0 | -0.0012767259 | -11.40887 | 6.3833971 | 328.96652 | 336.61194 | -4.2529669
181.1092 | -3.3858368 | -3.9858148 | 0.0058320547 | 0 | 0 | -9.8761258e-05 | -11.466041 | 6.3752112 | 328.97028 | 336.61539 | -4.2537351
181.10922 | -3.3858423 | -3.9858212 | -0.0023205802 | 0 | 0 | 3.0475362e-06 | -11.470982 | 6.3766279 | 328.97406 | 336.61884 | -4.2538004
181.10924 | -3.3858478 | -3.9858222 | -0.01247676 | 0 | 0 | 9.6468702e-06 | -11.471303 | 6.3682365 | 328.97781 | 336.62228 | -4.2523751
181.10926 | -3.3858533 | -3.9924457 | -0.0068039219 | 0 | 0 | 1.0027115e-05 | -11.471321 | 6.3675089 | 328.98157 | 336.62573 | -4.2536807
181.10928 | -3.3858588 | -4.0128832 | -0.0041171643 | 0 | 0 | 1.0008325e-05 | -11.471329 | 6.3653293 | 328.98535 | 336.62918 | -4.2530818
181.1093 | -3.3858645 | -4.0212579 | -0.010429338 | 0 | 0 | -0.00041060944 | -11.547558 | 6.3651414 | 328.98911 | 336.63263 | -4.2537422
181.10932 | -3.38587 | -4.0153236 | -0.0051701553 | 0 | 0 | -0.00044696248 | -11.554145 | 6.3587327 | 328.99289 | 336.63608 | -4.2530861
181.10934 | -3.3858755 | -4.0280366 | 0.004734532 | 0 | 0 | -0.0004493189 | -11.554573 | 6.3624434 | 328.99664 | 336.63953 | -4.2537427
181.10936 | -3.3858809 | -4.0159059 | 0.001223442 | 0 | 0 | -0.00044945467 | -11.554598 | 6.358511 | 329.00043 | 336.64297 | -4.2523718
181.10938 | -3.3858864 | -4.0413198 | -0.010716174 | 0 | 0 | -0.00044954073 | -11.554606 | 6.3581638 | 329.00418 | 336.64642 | -4.2536807
181.1094 | -3.3858922 | -4.0435386 | -0.011014463 | 0 | 0 | -0.001291092 | -11.630834 | 6.3538766 | 329.00793 | 336.64987 | -4.2523675
181.10942 | -3.3858976 | -4.0436826 | -0.0030314461 | 0 | 0 | -0.0013638253 | -11.637421 | 6.3556385 | 329.01172 | 336.65332 | -4.2536807
181.10944 | -3.3859031 | -4.0370698 | -0.0074236142 | 0 | 0 | -0.00136854 | -11.637849 | 6.349402 | 329.01547 | 336.65677 | -4.2537966
181.10946 | -3.3859086 | -4.0431204 | -0.0092698196 | 0 | 0 | -0.0013688116 | -11.637874 | 6.3552561 | 329.01926 | 336.66022 | -4.2538037
181.10948 | -3.3859141 | -4.0502791 | 0.00074424705 | 0 | 0 | -0.0013686925 | -11.637877 | 6.3472443 | 329.02301 | 336.66364 | -4.2545195
181.1095 | -3.3859198 | -4.0707517 | 0.0052430602 | 0 | 0 | 6.1677158e-05 | -11.656933 | 6.3401432 | 329.02679 | 336.66708 | -4.2552953
181.10952 | -3.3859253 | -4.085752 | -0.0038263318 | 0 | 0 | 0.00018530064 | -11.658581 | 6.3395443 | 329.03055 | 336.67053 | -4.2546468
181.10954 | -3.3859308 | -4.0936308 | -0.01260573 | 0 | 0 | 0.00019331403 | -11.658687 | 6.3395052 | 329.0343 | 336.67398 | -4.2538743
181.10956 | -3.3859363 | -4.0876641 | -0.006086003 | 0 | 0 | 0.00019377576 | -11.658694 | 6.3352385 | 329.03809 | 336.67743 | -4.2538085
181.10958 | -3.3859417 | -4.1069975 | -0.0047802767 | 0 | 0 | 0.0001937378 | -11.658708 | 6.3348699 | 329.04184 | 336.68088 | -4.2538042
181.1096 | -3.3859472 | -4.1020584 | -0.0097625218 | 0 | 0 | -0.00047909823 | -11.811165 | 6.3305807 | 329.04562 | 336.68433 | -4.2552338
181.10962 | -3.3859529 | -4.1082168 | -0.0051113535 | 0 | 0 | -0.0005372499 | -11.824341 | 6.3302102 | 329.04938 | 336.68777 | -4.2539282
181.10964 | -3.3859584 | -4.1087584 | 0.0040120482 | 0 | 0 | -0.00054101931 | -11.825195 | 6.3259211 | 329.05316 | 336.69122 | -4.2538123
181.10966 | -3.3859639 | -4.1087961 | 0.0011607538 | 0 | 0 | -0.00054123648 | -11.825244 | 6.3234186 | 329.05692 | 336.69467 | -4.2523761
181.10968 | -3.3859694 | -4.1286616 | -0.01217275 | 0 | 0 | -0.00054133486 | -11.825252 | 6.3168139 | 329.06067 | 336.69812 | -4.2551103
181.1097 | -3.3859749 | -4.1303787 | -0.0096884444 | 0 | 0 | -0.0014673601 | -11.882423 | 6.3205109 | 329.06445 | 336.70157 | -4.2524915
181.10972 | -3.3859806 | -4.1238699 | -0.0029142564 | 0 | 0 | -0.0015473942 | -11.887364 | 6.3165779 | 329.06821 | 336.70502 | -4.2536883
181.10974 | -3.3859861 | -4.1365466 | -0.0088686729 | 0 | 0 | -0.0015525821 | -11.887685 | 6.3119659 | 329.07199 | 336.70847 | -4.2537966
181.10976 | -3.3859918 | -4.1376553 | -0.010121185 | 0 | 0 | -0.0015528811 | -11.887703 | 6.3073106 | 329.07574 | 336.71191 | -4.254519
181.10978 | -3.3859973 | -4.1443486 | 0.0013996857 | 0 | 0 | -0.0015527399 | -11.887708 | 6.3090487 | 329.07953 | 336.71536 | -4.2538657
181.1098 | -3.3860028 | -4.1449251 | 0.0053012306 | 0 | 0 | 0.0001301485 | -11.925822 | 6.3070755 | 329.08328 | 336.71881 | -4.2552376
181.10982 | -3.3860083 | -4.138341 | -0.004548782 | 0 | 0 | 0.00027559669 | -11.929116 | 6.306901 | 329.08704 | 336.72226 | -4.2539282
181.10984 | -3.386014 | -4.1443939 | -0.011941823 | 0 | 0 | 0.00028502475 | -11.92933 | 6.3004918 | 329.09082 | 336.72571 | -4.2538123
181.10986 | -3.3860195 | -4.1581712 | -0.004575416 | 0 | 0 | 0.00028556801 | -11.929342 | 6.2978058 | 329.09457 | 336.72916 | -4.2538047
181.10988 | -3.386025 | -4.1461077 | -0.0039256262 | 0 | 0 | 0.00028553439 | -11.929343 | 6.2933207 | 329.09836 | 336.7326 | -4.2538042
181.1099 | -3.3860304 | -4.1450386 | -0.011143267 | 0 | 0 | -0.00038731087 | -11.929343 | 6.2929378 | 329.10211 | 336.73605 | -4.2538042
181.10992 | -3.3860359 | -4.1383486 | -0.0052322163 | 0 | 0 | -0.00044546335 | -11.929343 | 6.292913 | 329.1059 | 336.7395 | -4.2545195
181.10994 | -3.3860416 | -4.1510139 | 0.0047302982 | 0 | 0 | -0.00044923287 | -11.929343 | 6.2929111 | 329.10965 | 336.74295 | -4.2538657
181.10996 | -3.3860471 | -4.1388783 | -0.00095604314 | 0 | 0 | -0.00044945005 | -11.929343 | 6.2843814 | 329.1134 | 336.7464 | -4.2523794
181.10998 | -3.3860526 | -4.1378055 | -0.013808832 | 0 | 0 | -0.00044957196 | -11.929341 | 6.2857771 | 329.11719 | 336.74985 | -4.2536817
181.11 | -3.3860581 | -4.1377349 | -0.0098259626 | 0 | 0 | -0.0016280073 | -11.910284 | 6.2859125 | 329.12094 | 336.7533 | -4.2537966
181.11002 | -3.3860636 | -4.1377311 | -0.003649408 | 0 | 0 | -0.0017298566 | -11.908636 | 6.2752595 | 329.12473 | 336.75674 | -4.2523751
181.11004 | -3.3860693 | -4.1377306 | -0.0089318855 | 0 | 0 | -0.0017364585 | -11.90853 | 6.2743378 | 329.12848 | 336.76019 | -4.2536807
181.11006 | -3.3860748 | -4.1311092 | -0.009398954 | 0 | 0 | -0.0017368388 | -11.908523 | 6.2700133 | 329.13223 | 336.76364 | -4.2537966
181.11008 | -3.3860803 | -4.130537 | 0.0014620889 | 0 | 0 | -0.0017366863 | -11.908521 | 6.2696419 | 329.13602 | 336.76709 | -4.2523751
181.1101 | -3.3860857 | -4.1304979 | 0.0038532137 | 0 | 0 | 0.00011459412 | -11.889465 | 6.2674842 | 329.13977 | 336.77054 | -4.2536807
181.11012 | -3.3860912 | -4.1172538 | -0.0075786156 | 0 | 0 | 0.00027459586 | -11.887817 | 6.2630339 | 329.14355 | 336.77399 | -4.2537966
181.11014 | -3.3860967 | -4.1227303 | -0.013652839 | 0 | 0 | 0.0002849673 | -11.887711 | 6.2626529 | 329.14731 | 336.77744 | -4.2538037
181.11016 | -3.3861024 | -4.1166067 | -0.0054432419 | 0 | 0 | 0.00028556492 | -11.887704 | 6.2562308 | 329.15109 | 336.78085 | -4.2538042
181.11018 | -3.3861079 | -4.1160669 | -0.0054492257 | 0 | 0 | 0.00028551856 | -11.8877 | 6.2556763 | 329.15485 | 336.7843 | -4.2523756
181.1102 | -3.3861134 | -4.1094108 | -0.011273261 | 0 | 0 | -0.00055549492 | -11.849588 | 6.2513752 | 329.1586 | 336.78775 | -4.2522521
181.11022 | -3.3861189 | -4.1220798 | -0.004515273 | 0 | 0 | -0.00062818179 | -11.846294 | 6.2488718 | 329.16238 | 336.7912 | -4.2536726
181.11024 | -3.3861244 | -4.1231861 | 0.0033405111 | 0 | 0 | -0.00063289341 | -11.84608 | 6.2443981 | 329.16614 | 336.79465 | -4.2545109
181.11026 | -3.3861301 | -4.1100149 | -0.0032555419 | 0 | 0 | -0.00063316489 | -11.846068 | 6.2418838 | 329.16992 | 336.7981 | -4.2538657
181.11028 | -3.3861356 | -4.1088748 | -0.013278722 | 0 | 0 | -0.00063326623 | -11.846065 | 6.2374101 | 329.17368 | 336.80154 | -4.2538085
181.1103 | -3.3861411 | -4.1087999 | -0.010502174 | 0 | 0 | -0.0015593022 | -11.827008 | 6.2370276 | 329.17746 | 336.80499 | -4.2538042
181.11032 | -3.3861468 | -4.1021762 | -0.0037089775 | 0 | 0 | -0.0016393373 | -11.82536 | 6.2348704 | 329.18121 | 336.80844 | -4.2538042
181.11034 | -3.3861523 | -4.1214671 | -0.01038756 | 0 | 0 | -0.0016445252 | -11.825254 | 6.2282872 | 329.18497 | 336.81189 | -4.2538042
181.11036 | -3.386158 | -4.1099038 | -0.0095245866 | 0 | 0 | -0.0016448242 | -11.825247 | 6.2277222 | 329.18875 | 336.81534 | -4.2538042
181.11038 | -3.3861635 | -4.1088705 | 0.0021801344 | 0 | 0 | -0.0016446672 | -11.825247 | 6.227685 | 329.1925 | 336.81879 | -4.2538042
181.1104 | -3.386169 | -4.1286678 | 0.0024626607 | 0 | 0 | 0.00020652902 | -11.825247 | 6.2170205 | 329.19629 | 336.82224 | -4.2530894
181.11042 | -3.3861744 | -4.137001 | -0.0098781828 | 0 | 0 | 0.00036652351 | -11.825247 | 6.2182312 | 329.20004 | 336.82568 | -4.2523141
181.11044 | -3.3861799 | -4.1310625 | -0.01312352 | 0 | 0 | 0.00037689449 | -11.825247 | 6.2140908 | 329.20383 | 336.82913 | -4.2551064
181.11046 | -3.3861854 | -4.1305342 | -0.0053933351 | 0 | 0 | 0.00037749208 | -11.825247 | 6.209466 | 329.20758 | 336.83258 | -4.2539201
181.11048 | -3.3861911 | -4.1371231 | -0.0068986109 | 0 | 0 | 0.00037742211 | -11.825254 | 6.2090716 | 329.21133 | 336.83603 | -4.2530975
181.1105 | -3.3861966 | -4.1509366 | -0.012124942 | 0 | 0 | -0.00071612222 | -11.901482 | 6.1962528 | 329.21512 | 336.83948 | -4.254458
181.11052 | -3.3862021 | -4.15874 | -0.0045861076 | 0 | 0 | -0.00081063469 | -11.908069 | 6.1951447 | 329.21887 | 336.84293 | -4.2538624
181.11054 | -3.3862076 | -4.1593895 | 0.004061244 | 0 | 0 | -0.00081676111 | -11.908497 | 6.1908083 | 329.22266 | 336.84637 | -4.2530937
181.11056 | -3.3862131 | -4.1660523 | -0.0053713657 | 0 | 0 | -0.00081711402 | -11.908522 | 6.1861701 | 329.22641 | 336.84982 | -4.2523141
181.11058 | -3.3862188 | -4.1666288 | -0.014915442 | 0 | 0 | -0.00081721973 | -11.90853 | 6.1836452 | 329.23019 | 336.85327 | -4.2536769
181.1106 | -3.3862243 | -4.1865315 | -0.009187174 | 0 | 0 | -0.0017433406 | -11.984758 | 6.1813021 | 329.23395 | 336.85672 | -4.2523675
181.11062 | -3.3862298 | -4.1948719 | -0.0050442619 | 0 | 0 | -0.0018233829 | -11.991345 | 6.1768398 | 329.2377 | 336.86017 | -4.2536807
181.11064 | -3.3862352 | -4.1955557 | -0.012684386 | 0 | 0 | -0.0018285714 | -11.991773 | 6.1700606 | 329.24149 | 336.86362 | -4.2530818
181.11066 | -3.3862407 | -4.195601 | -0.0097206021 | 0 | 0 | -0.0018288704 | -11.991798 | 6.1652179 | 329.24524 | 336.86707 | -4.2537422
181.11068 | -3.3862462 | -4.208848 | 0.0021672791 | 0 | 0 | -0.0018286977 | -11.99181 | 6.1584144 | 329.24902 | 336.87051 | -4.2538004
181.1107 | -3.3862519 | -4.2232366 | 0.00028353272 | 0 | 0 | 0.00019096734 | -12.106153 | 6.157835 | 329.25278 | 336.87396 | -4.2538042
181.11072 | -3.3862574 | -4.2443204 | -0.012971064 | 0 | 0 | 0.00036552222 | -12.116036 | 6.1513996 | 329.25656 | 336.87741 | -4.2530894
181.11074 | -3.3862629 | -4.2461166 | -0.014838551 | 0 | 0 | 0.00037683701 | -12.116676 | 6.1444468 | 329.26031 | 336.88086 | -4.2537432
181.11076 | -3.3862684 | -4.2528548 | -0.00553599 | 0 | 0 | 0.00037748896 | -12.116713 | 6.1374607 | 329.26407 | 336.88431 | -4.2530861
181.11078 | -3.3862739 | -4.2666769 | -0.0090858499 | 0 | 0 | 0.00037739833 | -12.116729 | 6.1347365 | 329.26785 | 336.88776 | -4.2523136
181.1108 | -3.3862796 | -4.2744803 | -0.012313579 | 0 | 0 | -0.00096861477 | -12.269186 | 6.1302495 | 329.27161 | 336.8912 | -4.2536769
181.11082 | -3.3862851 | -4.268508 | -0.0031456163 | 0 | 0 | -0.0010849476 | -12.282362 | 6.1234694 | 329.27539 | 336.89462 | -4.2530818
181.11084 | -3.3862906 | -4.2745986 | 0.0049124849 | 0 | 0 | -0.0010924884 | -12.283216 | 6.1186256 | 329.27914 | 336.89807 | -4.2523136
181.11086 | -3.386296 | -4.2751365 | -0.0045742309 | 0 | 0 | -0.0010929229 | -12.283265 | 6.1096897 | 329.2829 | 336.90152 | -4.2522478
181.11088 | -3.3863018 | -4.2817941 | -0.015574459 | 0 | 0 | -0.0010930173 | -12.283272 | 6.1046619 | 329.28668 | 336.90497 | -4.2536726
181.1109 | -3.3863075 | -4.288991 | -0.0092457561 | 0 | 0 | -0.0018509137 | -12.321385 | 6.0978456 | 329.29044 | 336.90842 | -4.2537961
181.11092 | -3.386313 | -4.302844 | -0.0065007373 | 0 | 0 | -0.0019164168 | -12.324679 | 6.0951328 | 329.29422 | 336.91187 | -4.2530894
181.11094 | -3.3863184 | -4.3040276 | -0.012810021 | 0 | 0 | -0.0019206629 | -12.324893 | 6.0906458 | 329.29797 | 336.91531 | -4.2523136
181.11096 | -3.3863239 | -4.3041029 | -0.0082759624 | 0 | 0 | -0.0019209075 | -12.324905 | 6.0817332 | 329.30176 | 336.91876 | -4.2522478
181.11098 | -3.3863294 | -4.290864 | 0.0037440923 | 0 | 0 | -0.0019207083 | -12.324908 | 6.0724406 | 329.30551 | 336.92221 | -4.2522435
181.111 | -3.3863349 | -4.289721 | -0.00030927372 | 0 | 0 | 0.00035122241 | -12.343963 | 6.0695214 | 329.30927 | 336.92566 | -4.2522435
181.11102 | -3.3863406 | -4.3028898 | -0.013751362 | 0 | 0 | 0.00054758013 | -12.345611 | 6.0628891 | 329.31305 | 336.92911 | -4.2522435
181.11104 | -3.3863461 | -4.3040309 | -0.012726704 | 0 | 0 | 0.00056030822 | -12.345717 | 6.0559235 | 329.3168 | 336.93256 | -4.2522435
181.11106 | -3.3863516 | -4.3107257 | -0.0046266099 | 0 | 0 | 0.00056104158 | -12.345724 | 6.0468044 | 329.32059 | 336.936 | -4.2536721
181.11108 | -3.3863571 | -4.3046799 | -0.0097373836 | 0 | 0 | 0.0005609318 | -12.345728 | 6.0460281 | 329.32434 | 336.93945 | -4.2537961
181.1111 | -3.3863626 | -4.297523 | -0.010918808 | 0 | 0 | -0.0010372931 | -12.383842 | 6.0374479 | 329.32813 | 336.9429 | -4.2538037
181.11112 | -3.3863683 | -4.2902937 | -0.0015721978 | 0 | 0 | -0.0011754241 | -12.387136 | 6.0303102 | 329.33188 | 336.94635 | -4.2523756
181.11114 | -3.3863738 | -4.2830601 | 0.0035938728 | 0 | 0 | -0.0011843778 | -12.38735 | 6.0254436 | 329.33563 | 336.9498 | -4.2536807
181.11116 | -3.3863792 | -4.2758274 | -0.0068689748 | 0 | 0 | -0.0011848938 | -12.387362 | 6.0165067 | 329.33942 | 336.95325 | -4.2537966
181.11118 | -3.3863847 | -4.2818351 | -0.012865757 | 0 | 0 | -0.0011849531 | -12.387358 | 6.0093455 | 329.34317 | 336.9567 | -4.2538037
181.1112 | -3.3863902 | -4.2558818 | -0.0075554373 | 0 | 0 | -0.0015217846 | -12.330187 | 6.0066099 | 329.34695 | 336.96014 | -4.2538042
181.11122 | -3.3863959 | -4.2536259 | -0.0049069943 | 0 | 0 | -0.0015508962 | -12.325246 | 5.9978566 | 329.35071 | 336.96359 | -4.2523756
181.11124 | -3.3864014 | -4.2336149 | -0.011948977 | 0 | 0 | -0.0015527832 | -12.324925 | 5.9928408 | 329.35449 | 336.96704 | -4.2536807
181.11126 | -3.3864069 | -4.2385097 | -0.0067527299 | 0 | 0 | -0.0015528919 | -12.324907 | 5.9860249 | 329.35825 | 336.97049 | -4.2537966
181.11128 | -3.3864124 | -4.2191057 | 0.0038739301 | 0 | 0 | -0.0015527169 | -12.32489 | 5.9769154 | 329.362 | 336.97394 | -4.254519
181.1113 | -3.3864179 | -4.2174172 | -0.0024789404 | 0 | 0 | 0.00038233984 | -12.153376 | 5.9697423 | 329.36578 | 336.97739 | -4.2524371
181.11132 | -3.3864233 | -4.1974425 | -0.013212735 | 0 | 0 | 0.0005495823 | -12.138553 | 5.9606094 | 329.36954 | 336.98083 | -4.2536845
181.11134 | -3.3864291 | -4.189096 | -0.011949847 | 0 | 0 | 0.00056042313 | -12.137591 | 5.9555678 | 329.37332 | 336.98428 | -4.2537966
181.11136 | -3.3864346 | -4.1685462 | -0.005285942 | 0 | 0 | 0.00056104775 | -12.137536 | 5.9423552 | 329.37708 | 336.98773 | -4.2538037
181.11138 | -3.38644 | -4.1535411 | -0.0097957505 | 0 | 0 | 0.00056093215 | -12.137517 | 5.9412212 | 329.38086 | 336.99118 | -4.2538042
181.1114 | -3.3864455 | -4.1324172 | -0.010196881 | 0 | 0 | -0.0010372931 | -11.966005 | 5.9326172 | 329.38461 | 336.99463 | -4.2538042
181.11142 | -3.386451 | -4.1239967 | 0.0013947387 | 0 | 0 | -0.0011754241 | -11.951182 | 5.9233456 | 329.38837 | 336.99808 | -4.2530894
181.11144 | -3.3864567 | -4.1034417 | 0.0038490859 | 0 | 0 | -0.0011843778 | -11.95022 | 5.9182949 | 329.39215 | 337.00153 | -4.2537432
181.11146 | -3.3864625 | -4.0818167 | -0.0054008034 | 0 | 0 | -0.0011848938 | -11.950165 | 5.9050813 | 329.3959 | 337.00497 | -4.2530861
181.11148 | -3.3864679 | -4.0799842 | -0.014191064 | 0 | 0 | -0.0011849689 | -11.950144 | 5.8996825 | 329.39969 | 337.00839 | -4.2537427
181.1115 | -3.3864734 | -4.0600004 | -0.0069464692 | 0 | 0 | -0.0016901925 | -11.759574 | 5.8907108 | 329.40344 | 337.01184 | -4.2538004
181.11152 | -3.3864789 | -4.0450339 | -0.0055781412 | 0 | 0 | -0.0017338578 | -11.743104 | 5.8856802 | 329.40723 | 337.01529 | -4.2538042
181.11154 | -3.3864846 | -4.0437756 | -0.011281663 | 0 | 0 | -0.0017366882 | -11.742036 | 5.8809962 | 329.41098 | 337.01874 | -4.2538042
181.11156 | -3.3864901 | -4.0238285 | -0.0052410914 | 0 | 0 | -0.0017368513 | -11.741975 | 5.867806 | 329.41473 | 337.02219 | -4.2538042
181.11158 | -3.3864956 | -4.0022411 | 0.0047296532 | 0 | 0 | -0.0017366556 | -11.741951 | 5.8624091 | 329.41852 | 337.02563 | -4.2552338
181.1116 | -3.3865011 | -3.9871681 | -0.0024080093 | 0 | 0 | 0.0004509197 | -11.532324 | 5.8534374 | 329.42227 | 337.02908 | -4.2546425
181.11162 | -3.3865066 | -3.9726634 | -0.015387097 | 0 | 0 | 0.00063998677 | -11.514207 | 5.8484068 | 329.42606 | 337.03253 | -4.2553034
181.11164 | -3.386512 | -3.9714367 | -0.011411448 | 0 | 0 | 0.00065224228 | -11.513032 | 5.8415904 | 329.42981 | 337.03598 | -4.2560768
181.11166 | -3.3865178 | -3.9581132 | -0.0037836269 | 0 | 0 | 0.00065294839 | -11.512965 | 5.830348 | 329.43356 | 337.03943 | -4.2554274
181.11168 | -3.3865232 | -3.9437206 | -0.010392246 | 0 | 0 | 0.00065282133 | -11.512947 | 5.8251233 | 329.43735 | 337.04288 | -4.2539406
181.1117 | -3.3865287 | -3.9358792 | -0.0087985303 | 0 | 0 | -0.0011136646 | -11.36049 | 5.8118982 | 329.4411 | 337.04633 | -4.2538128
181.11172 | -3.3865342 | -3.9286072 | 0.0022429621 | 0 | 0 | -0.0012663377 | -11.347314 | 5.806499 | 329.44489 | 337.04977 | -4.2538047
181.11174 | -3.3865397 | -3.9279914 | 0.0031931242 | 0 | 0 | -0.001276234 | -11.34646 | 5.793262 | 329.44864 | 337.05322 | -4.2538042
181.11176 | -3.3865454 | -3.908087 | -0.009089564 | 0 | 0 | -0.0012768044 | -11.346411 | 5.7899947 | 329.45242 | 337.05667 | -4.2538042
181.11178 | -3.3865509 | -3.9063666 | -0.011604151 | 0 | 0 | -0.001276843 | -11.346399 | 5.7769423 | 329.45618 | 337.06012 | -4.2538042
181.1118 | -3.3865564 | -3.8930118 | -0.0059897457 | 0 | 0 | -0.001361049 | -11.251113 | 5.7736874 | 329.45993 | 337.06357 | -4.2552338
181.11182 | -3.3865619 | -3.8852379 | -0.0062265377 | 0 | 0 | -0.0013683265 | -11.242878 | 5.7585025 | 329.46371 | 337.06702 | -4.2553573
181.11184 | -3.3865674 | -3.8713481 | -0.010613031 | 0 | 0 | -0.0013687983 | -11.242344 | 5.7529306 | 329.46747 | 337.07047 | -4.2539363
181.11186 | -3.3865728 | -3.8701618 | -0.00373037 | 0 | 0 | -0.0013688254 | -11.242313 | 5.7439475 | 329.47125 | 337.07391 | -4.2538128
181.11188 | -3.3865786 | -3.8700855 | 0.0041325837 | 0 | 0 | -0.0013686618 | -11.242303 | 5.7367835 | 329.47501 | 337.07736 | -4.2538047
181.1119 | -3.386584 | -3.8700809 | -0.0031886864 | 0 | 0 | 0.00039790361 | -11.147017 | 5.7276506 | 329.47879 | 337.08081 | -4.2538042
181.11192 | -3.3865895 | -3.8700788 | -0.01472693 | 0 | 0 | 0.00055058382 | -11.138782 | 5.7183447 | 329.48254 | 337.08426 | -4.2538042
181.11194 | -3.386595 | -3.8502142 | -0.0091749579 | 0 | 0 | 0.00056048064 | -11.138248 | 5.7068949 | 329.4863 | 337.08771 | -4.2538042
181.11196 | -3.3866005 | -3.8484991 | -0.0050432864 | 0 | 0 | 0.00056105084 | -11.138217 | 5.6995249 | 329.49008 | 337.09116 | -4.2538042
181.11198 | -3.3866062 | -3.861629 | -0.0097796889 | 0 | 0 | 0.00056093227 | -11.138214 | 5.6925111 | 329.49384 | 337.0946 | -4.2538042
181.112 | -3.3866117 | -3.8495259 | -0.007291446 | 0 | 0 | -0.0010372931 | -11.119159 | 5.6876526 | 329.49762 | 337.09805 | -4.2538042
181.11202 | -3.3866174 | -3.8616979 | 0.002372005 | 0 | 0 | -0.0011754241 | -11.117511 | 5.672318 | 329.50137 | 337.1015 | -4.2552338
181.11204 | -3.3866229 | -3.8627734 | 0.0024751415 | 0 | 0 | -0.0011843778 | -11.117405 | 5.6624718 | 329.50516 | 337.10495 | -4.2553573
181.11206 | -3.3866284 | -3.8694649 | -0.0091519253 | 0 | 0 | -0.0011848938 | -11.117398 | 5.6531186 | 329.50891 | 337.1084 | -4.2539363
181.11208 | -3.3866341 | -3.8700416 | -0.012334453 | 0 | 0 | -0.0011849452 | -11.1174 | 5.6437993 | 329.51266 | 337.11185 | -4.2530985
181.1121 | -3.3866396 | -3.8767006 | -0.0053264261 | 0 | 0 | -0.0014375591 | -11.136455 | 5.6387448 | 329.51645 | 337.1153 | -4.2537432
181.11212 | -3.3866451 | -3.8772762 | -0.0061679124 | 0 | 0 | -0.0014593919 | -11.138103 | 5.6276622 | 329.5202 | 337.11874 | -4.2538004
181.11214 | -3.3866506 | -3.8839357 | -0.011335254 | 0 | 0 | -0.0014608072 | -11.138209 | 5.6139197 | 329.52399 | 337.12219 | -4.2552338
181.11216 | -3.386656 | -3.8977542 | -0.00088833139 | 0 | 0 | -0.0014608887 | -11.138216 | 5.612751 | 329.52774 | 337.12561 | -4.2539282
181.11218 | -3.3866615 | -3.9055579 | 0.0058321385 | 0 | 0 | -0.0014607043 | -11.138225 | 5.5977483 | 329.53152 | 337.12906 | -4.2538123
181.1122 | -3.3866673 | -3.9128292 | -0.0037723701 | 0 | 0 | 0.00055838114 | -11.233511 | 5.587924 | 329.53528 | 337.13251 | -4.2538047
181.11222 | -3.3866727 | -3.9266875 | -0.012602372 | 0 | 0 | 0.00073288614 | -11.241746 | 5.5807047 | 329.53903 | 337.13596 | -4.2538042
181.11224 | -3.3866782 | -3.9411144 | -0.0082639251 | 0 | 0 | 0.00074419769 | -11.24228 | 5.5694361 | 329.54282 | 337.1394 | -4.2538042
181.11226 | -3.3866837 | -3.9423366 | -0.0049686511 | 0 | 0 | 0.00074484944 | -11.242311 | 5.5599461 | 329.54657 | 337.14285 | -4.2538042
181.11228 | -3.3866892 | -3.9556596 | -0.011226662 | 0 | 0 | 0.00074470375 | -11.242324 | 5.5548801 | 329.55035 | 337.1463 | -4.2545195
181.1123 | -3.3866949 | -3.9700532 | -0.0066900509 | 0 | 0 | -0.0011901065 | -11.375723 | 5.5416656 | 329.55411 | 337.14975 | -4.254581
181.11232 | -3.3867004 | -3.984515 | 0.0053311163 | 0 | 0 | -0.0013573276 | -11.387253 | 5.5298696 | 329.55789 | 337.1532 | -4.25387
181.11234 | -3.3867059 | -3.9857388 | 0.0027296999 | 0 | 0 | -0.001368167 | -11.388 | 5.5203447 | 329.56165 | 337.15665 | -4.2538085
181.11236 | -3.3867114 | -3.9924409 | -0.0098607829 | 0 | 0 | -0.0013687916 | -11.388043 | 5.5131454 | 329.5654 | 337.1601 | -4.2538042
181.11238 | -3.3867168 | -4.0128846 | -0.010943347 | 0 | 0 | -0.0013688173 | -11.38806 | 5.5018783 | 329.56918 | 337.16354 | -4.2545195
181.1124 | -3.3867226 | -4.0411263 | -0.0030268284 | 0 | 0 | -0.0012846148 | -11.540517 | 5.4923868 | 329.57294 | 337.16699 | -4.2552953
181.11242 | -3.386728 | -4.0567732 | -0.0066980147 | 0 | 0 | -0.0012773374 | -11.553693 | 5.4766598 | 329.57672 | 337.17044 | -4.2546468
181.11244 | -3.3867335 | -4.0713162 | -0.010658975 | 0 | 0 | -0.0012768656 | -11.554547 | 5.4667883 | 329.58047 | 337.17389 | -4.2538743
181.11246 | -3.386739 | -4.0791678 | -0.00010257046 | 0 | 0 | -0.0012768385 | -11.554596 | 5.4574342 | 329.58426 | 337.17734 | -4.2538085
181.11248 | -3.3867445 | -4.0996838 | 0.0058987197 | 0 | 0 | -0.001276664 | -11.55462 | 5.4523778 | 329.58801 | 337.18079 | -4.2530904
181.1125 | -3.38675 | -4.1080661 | -0.0044943364 | 0 | 0 | 0.00057394383 | -11.783304 | 5.4370317 | 329.59177 | 337.18423 | -4.2537432
181.11252 | -3.3867557 | -4.1352401 | -0.011938369 | 0 | 0 | 0.00073388749 | -11.803068 | 5.4335804 | 329.59555 | 337.18768 | -4.2538004
181.11254 | -3.3867612 | -4.1574388 | -0.0060270093 | 0 | 0 | 0.0007442552 | -11.80435 | 5.4183831 | 329.5993 | 337.19113 | -4.254519
181.11256 | -3.3867667 | -4.1659293 | -0.0040509552 | 0 | 0 | 0.00074485253 | -11.804424 | 5.4106774 | 329.60309 | 337.19458 | -4.2538657
181.11258 | -3.3867722 | -4.1864872 | -0.0096995989 | 0 | 0 | 0.00074471964 | -11.804449 | 5.3929806 | 329.60684 | 337.19803 | -4.2538085
181.1126 | -3.3867779 | -4.1948719 | -0.0051072086 | 0 | 0 | -0.0010217521 | -12.033133 | 5.3829346 | 329.6106 | 337.20148 | -4.2552342
181.11262 | -3.3867836 | -4.2220445 | 0.0047386102 | 0 | 0 | -0.0011744242 | -12.052896 | 5.373569 | 329.61438 | 337.20493 | -4.2546425
181.11264 | -3.3867891 | -4.2310009 | 0.0012236091 | 0 | 0 | -0.0011843203 | -12.054179 | 5.3642478 | 329.61813 | 337.20837 | -4.2538743
181.11266 | -3.3867946 | -4.2449684 | -0.011442557 | 0 | 0 | -0.0011848906 | -12.054253 | 5.3506646 | 329.62192 | 337.21182 | -4.2538085
181.11268 | -3.3868001 | -4.2660241 | -0.011803701 | 0 | 0 | -0.0011849371 | -12.054277 | 5.3367124 | 329.62567 | 337.21527 | -4.2538042
181.1127 | -3.3868055 | -4.2744412 | -0.0045510121 | 0 | 0 | -0.0013532774 | -12.263905 | 5.3270016 | 329.62946 | 337.21872 | -4.2538042
181.11272 | -3.386811 | -4.2949944 | -0.0082798619 | 0 | 0 | -0.0013678266 | -12.282022 | 5.3176579 | 329.63321 | 337.22217 | -4.2538042
181.11274 | -3.3868167 | -4.3033762 | -0.010067306 | 0 | 0 | -0.0013687697 | -12.283197 | 5.3062057 | 329.63696 | 337.22562 | -4.2538042
181.11276 | -3.3868222 | -4.3040648 | 0.00067698897 | 0 | 0 | -0.001368824 | -12.283264 | 5.2988343 | 329.64075 | 337.22906 | -4.2530894
181.11278 | -3.3868277 | -4.3239727 | 0.0059649218 | 0 | 0 | -0.001368646 | -12.283282 | 5.2811589 | 329.6445 | 337.23251 | -4.2537432
181.1128 | -3.3868332 | -4.3323135 | -0.0052165277 | 0 | 0 | 0.00056616584 | -12.435738 | 5.2711143 | 329.64828 | 337.23596 | -4.2523718
181.11282 | -3.3868387 | -4.3329997 | -0.013452767 | 0 | 0 | 0.00073338702 | -12.448914 | 5.2617483 | 329.65204 | 337.23938 | -4.2529664
181.11284 | -3.3868444 | -4.3529086 | -0.0068830717 | 0 | 0 | 0.00074422645 | -12.449768 | 5.2481623 | 329.65582 | 337.24283 | -4.2537346
181.11286 | -3.3868499 | -4.361249 | -0.0063004293 | 0 | 0 | 0.00074485096 | -12.449817 | 5.2320776 | 329.65958 | 337.24628 | -4.2538004
181.11288 | -3.3868554 | -4.3619332 | -0.012070528 | 0 | 0 | 0.00074469601 | -12.449829 | 5.2221828 | 329.66333 | 337.24973 | -4.254519
181.1129 | -3.3868608 | -4.3685989 | -0.0053078546 | 0 | 0 | -0.0012743881 | -12.545114 | 5.2128263 | 329.66711 | 337.25317 | -4.2524371
181.11292 | -3.3868663 | -4.3757968 | 0.0054517454 | 0 | 0 | -0.0014488929 | -12.553349 | 5.1971087 | 329.67087 | 337.25662 | -4.2522559
181.11294 | -3.3868721 | -4.3896484 | -0.0016189496 | 0 | 0 | -0.0014602045 | -12.553883 | 5.1872373 | 329.67465 | 337.26007 | -4.2536736
181.11296 | -3.3868775 | -4.3775911 | -0.013141422 | 0 | 0 | -0.0014608562 | -12.553914 | 5.1778822 | 329.67841 | 337.26352 | -4.2537961
181.11298 | -3.386883 | -4.3963861 | -0.012671542 | 0 | 0 | -0.0014608913 | -12.553924 | 5.1600323 | 329.68219 | 337.26697 | -4.2538037
181.113 | -3.3868885 | -4.3847909 | -0.004622981 | 0 | 0 | -0.0014608932 | -12.649211 | 5.1499767 | 329.68594 | 337.27042 | -4.2523756
181.11302 | -3.386894 | -4.3903747 | -0.0097372402 | 0 | 0 | -0.0014608933 | -12.657446 | 5.1384773 | 329.6897 | 337.27386 | -4.2522521
181.11304 | -3.3868995 | -4.3908777 | -0.011644989 | 0 | 0 | -0.0014608933 | -12.65798 | 5.1225748 | 329.69348 | 337.27731 | -4.252244
181.11306 | -3.3869052 | -4.3776684 | -0.00018252114 | 0 | 0 | -0.0014608933 | -12.658011 | 5.1126914 | 329.69724 | 337.28076 | -4.2522435
181.11308 | -3.3869107 | -4.3831463 | 0.0015362358 | 0 | 0 | -0.0014607516 | -12.658008 | 5.1033359 | 329.70102 | 337.28421 | -4.2536721
181.1131 | -3.3869162 | -4.3704009 | -0.0085021853 | 0 | 0 | 5.3892578e-05 | -12.619894 | 5.0876184 | 329.70477 | 337.28766 | -4.2537961
181.11312 | -3.3869216 | -4.3626676 | -0.014454926 | 0 | 0 | 0.00018479978 | -12.6166 | 5.0777464 | 329.70856 | 337.29111 | -4.2523751
181.11314 | -3.3869271 | -4.3752642 | -0.0084153414 | 0 | 0 | 0.00019328529 | -12.616386 | 5.061995 | 329.71231 | 337.29456 | -4.2536807
181.11316 | -3.3869328 | -4.3498812 | -0.0064310571 | 0 | 0 | 0.00019377419 | -12.616374 | 5.0499878 | 329.71606 | 337.298 | -4.2530818
181.11318 | -3.3869386 | -4.341042 | -0.012805209 | 0 | 0 | 0.00019365111 | -12.616362 | 5.0319204 | 329.71985 | 337.30145 | -4.2515984
181.1132 | -3.3869441 | -4.333704 | -0.004645911 | 0 | 0 | -0.0014052094 | -12.50202 | 5.023982 | 329.7236 | 337.3049 | -4.251471
181.11322 | -3.3869495 | -4.3330832 | 0.0026056916 | 0 | 0 | -0.0015433952 | -12.492137 | 5.0105343 | 329.72739 | 337.30835 | -4.252892
181.11324 | -3.386955 | -4.3065567 | -0.0040444117 | 0 | 0 | -0.0015523526 | -12.491497 | 4.9944596 | 329.73114 | 337.3118 | -4.2523007
181.11326 | -3.3869607 | -4.2976427 | -0.014798241 | 0 | 0 | -0.0015528688 | -12.49146 | 4.9845653 | 329.73492 | 337.31525 | -4.2522473
181.11328 | -3.3869662 | -4.2836776 | -0.011357701 | 0 | 0 | -0.0015528729 | -12.491444 | 4.9730763 | 329.73868 | 337.3187 | -4.2522435
181.1133 | -3.3869717 | -4.2626209 | -0.005958464 | 0 | 0 | -0.0013001785 | -12.338988 | 4.9635711 | 329.74243 | 337.32214 | -4.2529583
181.11332 | -3.3869772 | -4.2475829 | -0.013484881 | 0 | 0 | -0.0012783387 | -12.325812 | 4.9414458 | 329.74622 | 337.32559 | -4.252305
181.11334 | -3.3869827 | -4.2264581 | -0.010514469 | 0 | 0 | -0.001276923 | -12.324958 | 4.9331536 | 329.74997 | 337.32904 | -4.2522478
181.11336 | -3.3869882 | -4.2312794 | 0.0013738403 | 0 | 0 | -0.0012768415 | -12.324909 | 4.9218144 | 329.75375 | 337.33249 | -4.2522435
181.11338 | -3.3869939 | -4.2052488 | 0.00021671165 | 0 | 0 | -0.001276727 | -12.324886 | 4.9016576 | 329.75751 | 337.33594 | -4.2536721
181.1134 | -3.3869994 | -4.1897449 | -0.010071062 | 0 | 0 | -9.8761302e-05 | -12.115259 | 4.8914056 | 329.76126 | 337.33939 | -4.2523675
181.11342 | -3.3870049 | -4.1685867 | -0.016040564 | 0 | 0 | 3.0475344e-06 | -12.097142 | 4.8777614 | 329.76505 | 337.34283 | -4.2536807
181.11344 | -3.3870103 | -4.1402988 | -0.0070977323 | 0 | 0 | 9.6468702e-06 | -12.095967 | 4.8638062 | 329.7688 | 337.34628 | -4.2523675
181.11346 | -3.3870158 | -4.1180282 | -0.0070405388 | 0 | 0 | 1.0027115e-05 | -12.0959 | 4.8476977 | 329.77258 | 337.34973 | -4.2522516
181.11348 | -3.3870215 | -4.1029119 | -0.012860348 | 0 | 0 | 9.9138824e-06 | -12.095871 | 4.8378 | 329.77634 | 337.35315 | -4.2536726
181.1135 | -3.387027 | -4.0950246 | -0.0046494701 | 0 | 0 | -0.0014207463 | -11.829072 | 4.8199153 | 329.78012 | 337.3566 | -4.2523675
181.11352 | -3.3870325 | -4.0745049 | 0.0033316724 | 0 | 0 | -0.0015443949 | -11.806014 | 4.8141222 | 329.78387 | 337.36005 | -4.2529664
181.11354 | -3.387038 | -4.0595002 | -0.0054343706 | 0 | 0 | -0.00155241 | -11.804519 | 4.7987261 | 329.78763 | 337.36349 | -4.252306
181.11356 | -3.3870435 | -4.0251336 | -0.015645912 | 0 | 0 | -0.0015528718 | -11.804433 | 4.778214 | 329.79141 | 337.36694 | -4.2522478
181.11358 | -3.387049 | -4.0155687 | -0.0099765779 | 0 | 0 | -0.0015528573 | -11.804407 | 4.7700715 | 329.79517 | 337.37039 | -4.2536726
181.1136 | -3.3870547 | -4.0015616 | -0.0058374461 | 0 | 0 | -0.0011318378 | -11.575723 | 4.7523456 | 329.79895 | 337.37384 | -4.2537961
181.11362 | -3.3870602 | -3.9805031 | -0.012751601 | 0 | 0 | -0.00109545 | -11.555959 | 4.7401652 | 329.8027 | 337.37729 | -4.2538037
181.11364 | -3.3870656 | -3.9654658 | -0.011176719 | 0 | 0 | -0.0010930913 | -11.554677 | 4.7263498 | 329.80649 | 337.38074 | -4.2538042
181.11366 | -3.3870711 | -3.9575818 | 0.002041555 | 0 | 0 | -0.0010929555 | -11.554603 | 4.7123833 | 329.81024 | 337.38419 | -4.2523756
181.11368 | -3.3870766 | -3.937063 | 0.00027545384 | 0 | 0 | -0.0010928537 | -11.554579 | 4.6962743 | 329.814 | 337.38763 | -4.2522521
181.1137 | -3.3870823 | -3.9220595 | -0.012245923 | 0 | 0 | -8.3212879e-05 | -11.344952 | 4.6863775 | 329.81778 | 337.39108 | -4.2536726
181.11372 | -3.3870878 | -3.900934 | -0.013324142 | 0 | 0 | 4.0479804e-06 | -11.326835 | 4.6727562 | 329.82153 | 337.39453 | -4.2523675
181.11374 | -3.3870935 | -3.8726504 | -0.0061327103 | 0 | 0 | 9.7043012e-06 | -11.32566 | 4.6566696 | 329.82532 | 337.39798 | -4.2536807
181.11376 | -3.387099 | -3.8702428 | -0.0084139965 | 0 | 0 | 1.003021e-05 | -11.325593 | 4.640377 | 329.82907 | 337.40143 | -4.2537966
181.11378 | -3.3871045 | -3.8436 | -0.012980719 | 0 | 0 | 9.9140425e-06 | -11.325566 | 4.6304679 | 329.83286 | 337.40488 | -4.2538037
181.1138 | -3.3871102 | -3.8214345 | -0.0032046658 | 0 | 0 | -0.0014207463 | -11.077824 | 4.6147137 | 329.83661 | 337.40833 | -4.2538042
181.11382 | -3.3871157 | -3.7930803 | 0.0034567006 | 0 | 0 | -0.0015443949 | -11.056412 | 4.6005745 | 329.84036 | 337.41177 | -4.2552338
181.11384 | -3.3871212 | -3.7641809 | -0.0061524478 | 0 | 0 | -0.00155241 | -11.055025 | 4.5823221 | 329.84415 | 337.41522 | -4.2532134
181.11386 | -3.3871267 | -3.7153826 | -0.01425543 | 0 | 0 | -0.0015528718 | -11.054945 | 4.5743732 | 329.8479 | 337.41867 | -4.253036
181.11388 | -3.3871322 | -3.6781065 | -0.0084024193 | 0 | 0 | -0.0015528416 | -11.054899 | 4.5609245 | 329.85168 | 337.42212 | -4.2537394
181.1139 | -3.3871377 | -3.6220009 | -0.0057039228 | 0 | 0 | -0.00096346065 | -10.616588 | 4.5469809 | 329.85544 | 337.42557 | -4.2538004
181.11392 | -3.3871434 | -3.5841067 | -0.012016408 | 0 | 0 | -0.00091252179 | -10.578706 | 4.526608 | 329.85922 | 337.42902 | -4.2538042
181.11394 | -3.3871489 | -3.5014715 | -0.0082089957 | 0 | 0 | -0.0009092199 | -10.576251 | 4.5099444 | 329.86298 | 337.43246 | -4.2538042
181.11396 | -3.3871543 | -3.421556 | 0.0022968117 | 0 | 0 | -0.00090902968 | -10.576109 | 4.4914832 | 329.86673 | 337.43591 | -4.2538042
181.11398 | -3.3871598 | -3.3287144 | 0.0017438991 | 0 | 0 | -0.00090892497 | -10.576014 | 4.4835191 | 329.87051 | 337.43936 | -4.2538042
181.114 | -3.3871653 | -3.2148876 | -0.010666638 | 0 | 0 | 0.00010055526 | -9.6422215 | 4.4700704 | 329.87427 | 337.44281 | -4.2523756
181.11402 | -3.387171 | -3.1191361 | -0.01101129 | 0 | 0 | 0.00018780222 | -9.5615158 | 4.4582601 | 329.87805 | 337.44626 | -4.2536807
181.11404 | -3.3871765 | -3.0249922 | -0.004483907 | 0 | 0 | 0.00019345763 | -9.556284 | 4.4423361 | 329.88181 | 337.44971 | -4.2537966
181.11406 | -3.387182 | -3.003799 | -0.0075492207 | 0 | 0 | 0.0001937835 | -9.5559835 | 4.4303188 | 329.88559 | 337.45316 | -4.2538037
181.11408 | -3.3871875 | -3.0816236 | -0.010004217 | 0 | 0 | 0.0001936831 | -9.5559101 | 4.4165149 | 329.88934 | 337.4566 | -4.2545195
181.1141 | -3.387193 | -3.3268006 | 0.0014073307 | 0 | 0 | -0.0010683478 | -8.946085 | 4.4025483 | 329.8931 | 337.46005 | -4.254581
181.11412 | -3.3871987 | -3.7584422 | 0.0053016734 | 0 | 0 | -0.0011774224 | -8.8933792 | 4.3885717 | 329.89688 | 337.4635 | -4.2552991
181.11414 | -3.3872042 | -4.4840178 | -0.0045489613 | 0 | 0 | -0.0011844925 | -8.8899622 | 4.3745942 | 329.90063 | 337.46695 | -4.2539325
181.11416 | -3.3872097 | -5.5392704 | -0.014120494 | 0 | 0 | -0.0011848999 | -8.8897648 | 4.3584843 | 329.90442 | 337.47037 | -4.2538128
181.11418 | -3.3872151 | -6.9800601 | -0.010572986 | 0 | 0 | -0.0011849218 | -8.8907452 | 4.3421898 | 329.90817 | 337.47382 | -4.2538047
181.1142 | -3.3872206 | -8.8045282 | -0.0087968847 | 0 | 0 | -0.0011849231 | -19.486437 | 4.3322806 | 329.91193 | 337.47726 | -4.2552338
181.11422 | -3.3872261 | -11.005778 | -0.019541347 | 0 | 0 | -0.0011849231 | -20.402199 | 4.3101296 | 329.91571 | 337.48071 | -4.2532134
181.11424 | -3.3872318 | -13.536868 | -0.019747272 | 0 | 0 | -0.0011849231 | -20.461555 | 4.303968 | 329.91946 | 337.48416 | -4.2537508
181.11426 | -3.3872373 | -16.334148 | -0.013937158 | 0 | 0 | -0.0011849231 | -20.464977 | 4.2864161 | 329.92325 | 337.48761 | -4.2552304
181.11428 | -3.3872428 | -19.31274 | -0.024327792 | 0 | 0 | -0.0011850728 | -20.468233 | 4.2763801 | 329.927 | 337.49106 | -4.2553573
181.1143 | -3.3872485 | -22.359476 | -0.044115409 | 0 | 0 | -0.002785783 | -53.32251 | 4.2670155 | 329.93079 | 337.49451 | -4.2553654
181.11432 | -3.387254 | -25.365389 | -0.04943696 | 0 | 0 | -0.0029241289 | -56.162025 | 4.2555618 | 329.93454 | 337.49796 | -4.2553658
181.11434 | -3.3872597 | -28.168985 | -0.049861226 | 0 | 0 | -0.0029330964 | -56.346085 | 4.243926 | 329.93829 | 337.5014 | -4.2546511
181.11436 | -3.3872652 | -30.749868 | -0.06368462 | 0 | 0 | -0.0029336133 | -56.356693 | 4.2301474 | 329.94208 | 337.50485 | -4.2538748
181.11438 | -3.3872707 | -32.942749 | -0.073591441 | 0 | 0 | -0.0029341313 | -56.360607 | 4.2247119 | 329.94583 | 337.5083 | -4.2538085
181.1144 | -3.3872762 | -34.715294 | -0.070066161 | 0 | 0 | -0.008174479 | -92.078362 | 4.211473 | 329.94962 | 337.51175 | -4.2538042
181.11442 | -3.3872817 | -36.11824 | -0.075553693 | 0 | 0 | -0.0086273905 | -95.165344 | 4.2082057 | 329.95337 | 337.5152 | -4.2538042
181.11444 | -3.3872874 | -37.125393 | -0.095640749 | 0 | 0 | -0.0086567476 | -95.365448 | 4.1930208 | 329.95715 | 337.51865 | -4.2523756
181.11446 | -3.3872929 | -37.85593 | -0.11334054 | 0 | 0 | -0.0086584399 | -95.376984 | 4.1874475 | 329.96091 | 337.52209 | -4.2536807
181.11448 | -3.3872983 | -38.320213 | -0.11483359 | 0 | 0 | -0.0086589362 | -95.378891 | 4.174201 | 329.96466 | 337.52554 | -4.2523675
181.1145 | -3.3873038 | -38.595669 | -0.12364418 | 0 | 0 | -0.012989135 | -109.13518 | 4.1730652 | 329.96844 | 337.52899 | -4.2536807
181.11452 | -3.3873093 | -38.810524 | -0.1381987 | 0 | 0 | -0.013363383 | -110.3241 | 4.1644616 | 329.9722 | 337.53244 | -4.2530818
181.11454 | -3.3873148 | -38.975727 | -0.13944016 | 0 | 0 | -0.013387642 | -110.40117 | 4.15519 | 329.97598 | 337.53589 | -4.2523136
181.11456 | -3.3873205 | -39.213516 | -0.13952163 | 0 | 0 | -0.01338904 | -110.40561 | 4.1501393 | 329.97974 | 337.53934 | -4.2515335
181.11458 | -3.387326 | -39.521652 | -0.15405029 | 0 | 0 | -0.013389522 | -110.40615 | 4.1454549 | 329.98352 | 337.54279 | -4.2507529
181.1146 | -3.3873315 | -39.918892 | -0.17418534 | 0 | 0 | -0.017737532 | -113.53589 | 4.1365299 | 329.98727 | 337.54623 | -4.2506862
181.11462 | -3.387337 | -40.413261 | -0.17880271 | 0 | 0 | -0.018113321 | -113.80638 | 4.1357665 | 329.99103 | 337.54968 | -4.2492533
181.11464 | -3.3873425 | -40.96064 | -0.17771263 | 0 | 0 | -0.018137679 | -113.82392 | 4.1271863 | 329.99481 | 337.55313 | -4.2477002
181.11466 | -3.3873482 | -41.538002 | -0.18922786 | 0 | 0 | -0.018139083 | -113.82493 | 4.1179166 | 329.99857 | 337.55658 | -4.2475686
181.11468 | -3.3873537 | -42.047485 | -0.19385527 | 0 | 0 | -0.018139552 | -113.82561 | 4.1149988 | 330.00235 | 337.56003 | -4.24756
181.1147 | -3.3873591 | -42.493454 | -0.18769881 | 0 | 0 | -0.022333948 | -120.52694 | 4.108366 | 330.0061 | 337.56348 | -4.2461305
181.11472 | -3.3873646 | -42.78693 | -0.19006386 | 0 | 0 | -0.02269646 | -121.10611 | 4.099268 | 330.00989 | 337.56693 | -4.2445774
181.11474 | -3.3873701 | -42.907406 | -0.20480248 | 0 | 0 | -0.022719957 | -121.14365 | 4.0942283 | 330.01364 | 337.57037 | -4.2430158
181.11476 | -3.3873756 | -42.82769 | -0.21188015 | 0 | 0 | -0.022721311 | -121.14582 | 4.0852799 | 330.0174 | 337.57382 | -4.2428846
181.11478 | -3.3873813 | -42.564671 | -0.20592935 | 0 | 0 | -0.022721497 | -121.14605 | 4.0802507 | 330.02118 | 337.57727 | -4.241446
181.1148 | -3.3873868 | -42.139042 | -0.20758131 | 0 | 0 | -0.023922961 | -122.3243 | 4.0713019 | 330.02493 | 337.58072 | -4.241322
181.11482 | -3.3873923 | -41.590954 | -0.21354248 | 0 | 0 | -0.024026802 | -122.42615 | 4.0620079 | 330.02872 | 337.58414 | -4.2384562
181.11484 | -3.3873978 | -41.000603 | -0.20606694 | 0 | 0 | -0.024033533 | -122.43275 | 4.0569549 | 330.03247 | 337.58759 | -4.2382088
181.11486 | -3.3874035 | -40.413231 | -0.19814992 | 0 | 0 | -0.024033923 | -122.43312 | 4.0437407 | 330.03625 | 337.59103 | -4.236763
181.11488 | -3.387409 | -39.90937 | -0.20692042 | 0 | 0 | -0.024033967 | -122.43249 | 4.0362101 | 330.04001 | 337.59448 | -4.2366385
181.1149 | -3.3874147 | -39.521477 | -0.22003582 | 0 | 0 | -0.024291629 | -115.38137 | 4.0249219 | 330.04376 | 337.59793 | -4.2352014
181.11492 | -3.3874202 | -39.328979 | -0.21461758 | 0 | 0 | -0.024313899 | -114.77196 | 4.0175619 | 330.04755 | 337.60138 | -4.2350774
181.11494 | -3.3874257 | -39.345074 | -0.21194737 | 0 | 0 | -0.024315342 | -114.73245 | 4.0041513 | 330.0513 | 337.60483 | -4.2336397
181.11496 | -3.3874311 | -39.583546 | -0.21898828 | 0 | 0 | -0.024315424 | -114.73018 | 3.9966085 | 330.05508 | 337.60828 | -4.2320871
181.11498 | -3.3874369 | -40.039158 | -0.22032626 | 0 | 0 | -0.024315558 | -114.73011 | 3.9874518 | 330.05884 | 337.61172 | -4.2305255
181.115 | -3.3874424 | -40.685852 | -0.2095378 | 0 | 0 | -0.025690621 | -115.30083 | 3.9866731 | 330.06259 | 337.61517 | -4.2303944
181.11502 | -3.3874478 | -41.482998 | -0.21368706 | 0 | 0 | -0.025809465 | -115.35014 | 3.9716957 | 330.06638 | 337.61862 | -4.2303853
181.11504 | -3.3874533 | -42.363152 | -0.23149303 | 0 | 0 | -0.025817169 | -115.35334 | 3.9618721 | 330.07013 | 337.62207 | -4.22967
181.11506 | -3.3874588 | -43.275787 | -0.23955919 | 0 | 0 | -0.025817612 | -115.35353 | 3.9503884 | 330.07391 | 337.62552 | -4.2281795
181.11508 | -3.3874643 | -44.184666 | -0.23804557 | 0 | 0 | -0.025817813 | -115.35457 | 3.9430161 | 330.07767 | 337.62897 | -4.2280517
181.1151 | -3.38747 | -45.029194 | -0.24443604 | 0 | 0 | -0.027711524 | -126.38229 | 3.9338706 | 330.08145 | 337.63242 | -4.2258997
181.11512 | -3.3874755 | -45.791389 | -0.25733426 | 0 | 0 | -0.027875194 | -127.3354 | 3.9266961 | 330.08521 | 337.63586 | -4.2271428
181.11514 | -3.387481 | -46.431438 | -0.2569854 | 0 | 0 | -0.027885802 | -127.39717 | 3.9196944 | 330.10962 | 337.66086 | -4.2258253
181.11516 | -3.3874865 | -46.984322 | -0.25838482 | 0 | 0 | -0.027886413 | -127.40073 | 3.904175 | 330.13403 | 337.68582 | -4.2249947
181.11518 | -3.3874919 | -47.446732 | -0.27811292 | 0 | 0 | -0.027886875 | -127.40172 | 3.8964496 | 330.15845 | 337.71078 | -4.2242107
181.1152 | -3.3874977 | -47.83112 | -0.29942143 | 0 | 0 | -0.032462928 | -135.88882 | 3.8936775 | 330.18286 | 337.73575 | -4.224144
181.11522 | -3.3875031 | -48.176949 | -0.3063094 | 0 | 0 | -0.032858428 | -136.62234 | 3.8827891 | 330.20724 | 337.76071 | -4.2241402
181.11524 | -3.3875086 | -48.525993 | -0.31340125 | 0 | 0 | -0.032884061 | -136.66991 | 3.8711901 | 330.23166 | 337.78571 | -4.2219954
181.11526 | -3.3875141 | -48.900974 | -0.33578604 | 0 | 0 | -0.032885537 | -136.67264 | 3.8595452 | 330.25607 | 337.81067 | -4.2225256
181.11528 | -3.3875196 | -49.322979 | -0.34859899 | 0 | 0 | -0.032886334 | -136.67326 | 3.8500304 | 330.28049 | 337.83563 | -4.2211456
181.1153 | -3.3875253 | -49.812965 | -0.35111901 | 0 | 0 | -0.04052842 | -141.60719 | 3.8428314 | 330.3049 | 337.8606 | -4.2210255
181.11532 | -3.3875308 | -50.366318 | -0.37019393 | 0 | 0 | -0.041188907 | -142.03363 | 3.829432 | 330.32928 | 337.88559 | -4.2210174
181.11534 | -3.3875363 | -50.963398 | -0.40015733 | 0 | 0 | -0.041231718 | -142.06128 | 3.8218892 | 330.3537 | 337.91055 | -4.2181587
181.11536 | -3.3875418 | -51.544952 | -0.41868699 | 0 | 0 | -0.041234184 | -142.06288 | 3.8105996 | 330.37811 | 337.93552 | -4.2179117
181.11538 | -3.3875473 | -52.144268 | -0.42894787 | 0 | 0 | -0.041235145 | -142.06366 | 3.8032403 | 330.40253 | 337.96048 | -4.217896
181.1154 | -3.3875527 | -52.668373 | -0.45158514 | 0 | 0 | -0.050074868 | -149.53824 | 3.7962263 | 330.42694 | 337.98547 | -4.2164655
181.11542 | -3.3875585 | -53.077187 | -0.47748482 | 0 | 0 | -0.050838862 | -150.18422 | 3.7785738 | 330.45132 | 338.01044 | -4.2163415
181.11544 | -3.3875639 | -53.341831 | -0.48621738 | 0 | 0 | -0.050888389 | -150.2261 | 3.7663989 | 330.47574 | 338.0354 | -4.2149038
181.11546 | -3.3875697 | -53.421497 | -0.49926949 | 0 | 0 | -0.050891239 | -150.22852 | 3.7589812 | 330.50015 | 338.06036 | -4.2154956
181.11548 | -3.3875751 | -53.30632 | -0.52797633 | 0 | 0 | -0.050892446 | -150.22893 | 3.7476997 | 330.52457 | 338.08536 | -4.2148342
181.1155 | -3.3875806 | -52.982735 | -0.55730027 | 0 | 0 | -0.062113598 | -153.11931 | 3.7360754 | 330.54898 | 338.11032 | -4.214776
181.11552 | -3.3875864 | -52.468765 | -0.57067388 | 0 | 0 | -0.06308341 | -153.36913 | 3.7222965 | 330.57336 | 338.13528 | -4.2133427
181.11554 | -3.3875918 | -51.778809 | -0.58702582 | 0 | 0 | -0.063146278 | -153.38531 | 3.7104652 | 330.59778 | 338.16025 | -4.2117896
181.11556 | -3.3875973 | -50.978039 | -0.61310267 | 0 | 0 | -0.063149899 | -153.38625 | 3.7073345 | 330.62219 | 338.18521 | -4.2123728
181.11558 | -3.3876028 | -50.097649 | -0.62984872 | 0 | 0 | -0.063151158 | -153.3855 | 3.6900253 | 330.64661 | 338.21021 | -4.2117114
181.1156 | -3.3876083 | -49.16581 | -0.63851005 | 0 | 0 | -0.074492715 | -144.75111 | 3.6736076 | 330.67102 | 338.23517 | -4.2116532
181.11562 | -3.3876138 | -48.274456 | -0.66101396 | 0 | 0 | -0.075472936 | -144.00487 | 3.6615579 | 330.69543 | 338.26013 | -4.2116489
181.11564 | -3.3876195 | -47.437885 | -0.6941666 | 0 | 0 | -0.075536482 | -143.9565 | 3.6520164 | 330.71982 | 338.2851 | -4.2116489
181.11566 | -3.387625 | -46.708332 | -0.71223915 | 0 | 0 | -0.07554014 | -143.95369 | 3.6362867 | 330.74423 | 338.31009 | -4.2116489
181.11568 | -3.3876305 | -46.083881 | -0.72172809 | 0 | 0 | -0.07554131 | -143.95256 | 3.6285465 | 330.76865 | 338.33505 | -4.2116489
181.1157 | -3.3876359 | -45.609062 | -0.74284726 | 0 | 0 | -0.085917294 | -133.44032 | 3.6108468 | 330.79306 | 338.36002 | -4.2116489
181.11572 | -3.3876414 | -45.262131 | -0.76426005 | 0 | 0 | -0.086814068 | -132.53177 | 3.5986679 | 330.81747 | 338.38498 | -4.2116489
181.11574 | -3.3876472 | -45.041119 | -0.77115476 | 0 | 0 | -0.086872198 | -132.47289 | 3.5848539 | 330.84186 | 338.40997 | -4.2116489
181.11576 | -3.3876526 | -44.920311 | -0.78260463 | 0 | 0 | -0.08687555 | -132.46948 | 3.5794158 | 330.86627 | 338.43494 | -4.213078
181.11578 | -3.3876581 | -44.859108 | -0.80972308 | 0 | 0 | -0.08687669 | -132.46901 | 3.5576475 | 330.89069 | 338.4599 | -4.2117729
181.1158 | -3.3876636 | -44.854042 | -0.83237737 | 0 | 0 | -0.097172402 | -129.37608 | 3.5515094 | 330.9151 | 338.48486 | -4.2130866
181.11582 | -3.3876691 | -44.87291 | -0.84299904 | 0 | 0 | -0.09806224 | -129.10876 | 3.5339599 | 330.93951 | 338.50983 | -4.2132025
181.11584 | -3.3876748 | -44.868149 | -0.85549456 | 0 | 0 | -0.098119915 | -129.09145 | 3.5239234 | 330.9639 | 338.53482 | -4.2146397
181.11586 | -3.3876803 | -44.874104 | -0.8790645 | 0 | 0 | -0.098123245 | -129.09044 | 3.5060287 | 330.98831 | 338.55978 | -4.2133341
181.11588 | -3.3876858 | -44.861832 | -0.88761377 | 0 | 0 | -0.098124251 | -129.09038 | 3.4959702 | 331.01273 | 338.58475 | -4.2146478
181.1159 | -3.3876913 | -44.854362 | -0.89194024 | 0 | 0 | -0.10695057 | -129.1088 | 3.486604 | 331.03714 | 338.60971 | -4.2133341
181.11592 | -3.3876967 | -44.847347 | -0.91045356 | 0 | 0 | -0.10771341 | -129.11038 | 3.4730182 | 331.06155 | 338.6347 | -4.2139335
181.11594 | -3.3877022 | -44.891537 | -0.93818623 | 0 | 0 | -0.10776286 | -129.11049 | 3.46333 | 331.08594 | 338.65967 | -4.213273
181.11596 | -3.3877079 | -44.984947 | -0.94853598 | 0 | 0 | -0.10776571 | -129.11049 | 3.4454579 | 331.11035 | 338.68463 | -4.216073
181.11598 | -3.3877134 | -45.178471 | -0.95446306 | 0 | 0 | -0.10776659 | -129.11058 | 3.4332683 | 331.13477 | 338.70959 | -4.2163162
181.116 | -3.3877189 | -45.476513 | -0.97528833 | 0 | 0 | -0.11555043 | -129.99428 | 3.4173203 | 331.15918 | 338.73459 | -4.216332
181.11602 | -3.3877246 | -45.892159 | -0.99087393 | 0 | 0 | -0.11622317 | -130.07065 | 3.4053013 | 331.18359 | 338.75955 | -4.2163329
181.11604 | -3.3877301 | -46.40094 | -0.99218279 | 0 | 0 | -0.11626678 | -130.07561 | 3.3936291 | 331.20801 | 338.78452 | -4.2177625
181.11606 | -3.3877358 | -47.013508 | -1.0009818 | 0 | 0 | -0.11626929 | -130.07588 | 3.3798478 | 331.23239 | 338.80948 | -4.217886
181.11608 | -3.3877413 | -47.711636 | -1.0278821 | 0 | 0 | -0.11627025 | -130.07654 | 3.3680151 | 331.25681 | 338.83447 | -4.2178941
181.1161 | -3.3877468 | -48.468147 | -1.0483432 | 0 | 0 | -0.12514324 | -136.8699 | 3.3520901 | 331.28122 | 338.85944 | -4.2193236
181.11612 | -3.3877523 | -49.242325 | -1.0544195 | 0 | 0 | -0.12591009 | -137.45703 | 3.33794 | 331.30563 | 338.8844 | -4.2194476
181.11614 | -3.3877578 | -49.973148 | -1.0657998 | 0 | 0 | -0.1259598 | -137.4951 | 3.3196869 | 331.33005 | 338.90936 | -4.2180262
181.11616 | -3.3877635 | -50.642601 | -1.0885553 | 0 | 0 | -0.12596267 | -137.49728 | 3.3096044 | 331.35443 | 338.93433 | -4.2193322
181.11618 | -3.387769 | -51.242863 | -1.0948582 | 0 | 0 | -0.12596355 | -137.49828 | 3.291707 | 331.37885 | 338.95932 | -4.2208772
181.1162 | -3.3877745 | -51.702911 | -1.0982668 | 0 | 0 | -0.13368258 | -146.77704 | 3.2816479 | 331.40326 | 338.98428 | -4.2210078
181.11622 | -3.38778 | -52.048611 | -1.1203349 | 0 | 0 | -0.1343497 | -147.57898 | 3.263752 | 331.42767 | 339.00925 | -4.2195878
181.11624 | -3.3877854 | -52.250351 | -1.1483773 | 0 | 0 | -0.13439295 | -147.63097 | 3.2536924 | 331.45209 | 339.03421 | -4.2208934
181.11626 | -3.3877909 | -52.337502 | -1.1587474 | 0 | 0 | -0.13439544 | -147.63397 | 3.2315311 | 331.47647 | 339.0592 | -4.220294
181.11628 | -3.3877966 | -52.293476 | -1.1661278 | 0 | 0 | -0.13439639 | -147.63437 | 3.2147067 | 331.50089 | 339.08417 | -4.2209549
181.1163 | -3.3878021 | -52.161549 | -1.1892575 | 0 | 0 | -0.14293388 | -150.24863 | 3.2026317 | 331.5253 | 339.10913 | -4.219584
181.11632 | -3.3878076 | -51.971104 | -1.2050388 | 0 | 0 | -0.14367174 | -150.47458 | 3.1973529 | 331.54971 | 339.13409 | -4.2194643
181.11634 | -3.3878131 | -51.750172 | -1.2078128 | 0 | 0 | -0.14371957 | -150.48923 | 3.177726 | 331.57413 | 339.15909 | -4.2201705
181.11636 | -3.3878186 | -51.520321 | -1.2240006 | 0 | 0 | -0.14372234 | -150.49007 | 3.1611121 | 331.59851 | 339.18405 | -4.220232
181.11638 | -3.3878243 | -51.308952 | -1.2551661 | 0 | 0 | -0.14372352 | -150.48987 | 3.1490493 | 331.62292 | 339.20901 | -4.2209506
181.1164 | -3.3878298 | -51.13118 | -1.2759831 | 0 | 0 | -0.15473391 | -147.85719 | 3.1331096 | 331.64734 | 339.23398 | -4.219584
181.11642 | -3.3878353 | -50.981873 | -1.2857125 | 0 | 0 | -0.15568551 | -147.62967 | 3.1146944 | 331.67175 | 339.25897 | -4.2208934
181.11644 | -3.3878407 | -50.879738 | -1.3024915 | 0 | 0 | -0.15574721 | -147.61493 | 3.1046016 | 331.69617 | 339.28394 | -4.2195797
181.11646 | -3.3878462 | -50.80722 | -1.327885 | 0 | 0 | -0.15575075 | -147.61406 | 3.0867033 | 331.72055 | 339.3089 | -4.2194638
181.11648 | -3.3878517 | -50.762756 | -1.3365843 | 0 | 0 | -0.15575185 | -147.61389 | 3.0766442 | 331.74496 | 339.33386 | -4.2201705
181.1165 | -3.3878574 | -50.733463 | -1.3452785 | 0 | 0 | -0.16542022 | -146.21469 | 3.058748 | 331.76938 | 339.35883 | -4.2195172
181.11652 | -3.3878629 | -50.692623 | -1.3736087 | 0 | 0 | -0.16625583 | -146.09377 | 3.0444243 | 331.79379 | 339.38382 | -4.2187448
181.11654 | -3.3878684 | -50.618778 | -1.4029069 | 0 | 0 | -0.16631001 | -146.08594 | 3.0282915 | 331.81821 | 339.40878 | -4.2193942
181.11656 | -3.3878739 | -50.516506 | -1.4133754 | 0 | 0 | -0.16631314 | -146.08546 | 3.0141284 | 331.84262 | 339.43375 | -4.2180223
181.11658 | -3.3878796 | -50.399048 | -1.4272969 | 0 | 0 | -0.16631435 | -146.08536 | 3.0022714 | 331.867 | 339.45871 | -4.2179027
181.1166 | -3.3878853 | -50.235546 | -1.4502655 | 0 | 0 | -0.17754342 | -145.10965 | 2.9842131 | 331.89142 | 339.4837 | -4.217895
181.11662 | -3.3878908 | -50.042511 | -1.4652944 | 0 | 0 | -0.17851391 | -145.0253 | 2.9741433 | 331.91583 | 339.50867 | -4.2178946
181.11664 | -3.3878963 | -49.840611 | -1.4694563 | 0 | 0 | -0.17857683 | -145.01982 | 2.958379 | 331.94025 | 339.53363 | -4.2171798
181.11666 | -3.3879018 | -49.663593 | -1.4843127 | 0 | 0 | -0.17858045 | -145.01952 | 2.946372 | 331.96466 | 339.55859 | -4.2164035
181.11668 | -3.3879073 | -49.507931 | -1.5131828 | 0 | 0 | -0.17858166 | -145.01929 | 2.9325681 | 331.98904 | 339.58359 | -4.2177668
181.1167 | -3.387913 | -49.37326 | -1.5301718 | 0 | 0 | -0.18943541 | -142.66278 | 2.9164696 | 332.01346 | 339.60855 | -4.2164569
181.11672 | -3.3879185 | -49.297947 | -1.5352184 | 0 | 0 | -0.19037347 | -142.45911 | 2.9023082 | 332.03787 | 339.63351 | -4.2177706
181.11674 | -3.387924 | -49.291691 | -1.5501463 | 0 | 0 | -0.19043429 | -142.44591 | 2.888319 | 332.06229 | 339.65848 | -4.2164569
181.11676 | -3.3879294 | -49.348877 | -1.5674021 | 0 | 0 | -0.19043778 | -142.44514 | 2.8722086 | 332.0867 | 339.68344 | -4.2149119
181.11678 | -3.3879349 | -49.481781 | -1.5695914 | 0 | 0 | -0.1904386 | -142.4451 | 2.8644447 | 332.11108 | 339.70844 | -4.2147813
181.1168 | -3.3879404 | -49.6595 | -1.5719292 | 0 | 0 | -0.19720419 | -142.4451 | 2.8574045 | 332.1355 | 339.7334 | -4.2147722
181.11682 | -3.3879461 | -49.904911 | -1.5931852 | 0 | 0 | -0.19778891 | -142.4451 | 2.8376176 | 332.15991 | 339.75836 | -4.2147717
181.11684 | -3.3879516 | -50.175297 | -1.6109927 | 0 | 0 | -0.19782682 | -142.4451 | 2.8209929 | 332.18433 | 339.78333 | -4.2147717
181.11686 | -3.3879571 | -50.479691 | -1.6117661 | 0 | 0 | -0.19782899 | -142.4451 | 2.8089304 | 332.20874 | 339.80832 | -4.2147717
181.11688 | -3.3879626 | -50.793369 | -1.6154317 | 0 | 0 | -0.19782966 | -142.44542 | 2.7993879 | 332.23312 | 339.83328 | -4.214057
181.1169 | -3.3879681 | -51.094997 | -1.6295431 | 0 | 0 | -0.20363493 | -145.94337 | 2.7815256 | 332.25754 | 339.85825 | -4.2147102
181.11692 | -3.3879738 | -51.376373 | -1.6314814 | 0 | 0 | -0.20413665 | -146.2457 | 2.7714684 | 332.28195 | 339.88321 | -4.2133384
181.11694 | -3.3879793 | -51.630428 | -1.6243616 | 0 | 0 | -0.20416918 | -146.26529 | 2.7535727 | 332.30637 | 339.9082 | -4.2132187
181.11696 | -3.3879848 | -51.830982 | -1.6310058 | 0 | 0 | -0.20417106 | -146.26642 | 2.7435141 | 332.33078 | 339.93317 | -4.2117815
181.11698 | -3.3879902 | -52.001377 | -1.6482941 | 0 | 0 | -0.20417157 | -146.26677 | 2.7341475 | 332.35516 | 339.95813 | -4.2130866
181.117 | -3.3879957 | -52.143673 | -1.6541314 | 0 | 0 | -0.20849605 | -149.41492 | 2.7184289 | 332.37958 | 339.98309 | -4.2117729
181.11702 | -3.3880014 | -52.238819 | -1.6473435 | 0 | 0 | -0.20886981 | -149.68701 | 2.7064252 | 332.40399 | 340.00809 | -4.2123723
181.11704 | -3.3880069 | -52.310745 | -1.6532818 | 0 | 0 | -0.20889404 | -149.70464 | 2.6968863 | 332.42841 | 340.03305 | -4.2117114
181.11706 | -3.3880124 | -52.342369 | -1.6603411 | 0 | 0 | -0.20889544 | -149.70564 | 2.6854212 | 332.45282 | 340.05801 | -4.2116532
181.11708 | -3.3880179 | -52.357765 | -1.6522266 | 0 | 0 | -0.20889553 | -149.7058 | 2.6695204 | 332.47723 | 340.08298 | -4.2116489
181.1171 | -3.3880234 | -52.352638 | -1.6486089 | 0 | 0 | -0.20909706 | -150.60789 | 2.6596367 | 332.50162 | 340.10794 | -4.2102203
181.11712 | -3.3880289 | -52.33297 | -1.6628346 | 0 | 0 | -0.20911446 | -150.68587 | 2.6460166 | 332.52603 | 340.13293 | -4.2100964
181.11714 | -3.3880346 | -52.273701 | -1.67351 | 0 | 0 | -0.20911561 | -150.69093 | 2.6320632 | 332.55045 | 340.1579 | -4.2115173
181.11716 | -3.3880403 | -52.191845 | -1.6685972 | 0 | 0 | -0.20911567 | -150.69122 | 2.6266165 | 332.57486 | 340.18286 | -4.2102122
181.11718 | -3.3880458 | -52.088913 | -1.6696066 | 0 | 0 | -0.20911589 | -150.69116 | 2.6133759 | 332.59927 | 340.20782 | -4.211525
181.1172 | -3.3880513 | -51.939426 | -1.6820459 | 0 | 0 | -0.21143682 | -149.95476 | 2.5951822 | 332.62366 | 340.23282 | -4.2102122
181.11722 | -3.3880568 | -51.760365 | -1.6802139 | 0 | 0 | -0.21163741 | -149.8911 | 2.5872362 | 332.64807 | 340.25778 | -4.2093811
181.11724 | -3.3880625 | -51.540451 | -1.6727728 | 0 | 0 | -0.21165042 | -149.88698 | 2.5759206 | 332.67249 | 340.28275 | -4.2085977
181.11726 | -3.388068 | -51.272282 | -1.6830261 | 0 | 0 | -0.21165116 | -149.88673 | 2.5664263 | 332.6969 | 340.30771 | -4.2099605
181.11728 | -3.3880734 | -50.99361 | -1.7020795 | 0 | 0 | -0.21165161 | -149.88644 | 2.5485675 | 332.72131 | 340.3327 | -4.2100797
181.1173 | -3.3880789 | -50.675751 | -1.7087895 | 0 | 0 | -0.21600425 | -146.95923 | 2.5470409 | 332.7457 | 340.35767 | -4.2100878
181.11732 | -3.3880844 | -50.36092 | -1.7057043 | 0 | 0 | -0.21638045 | -146.70622 | 2.5362792 | 332.77011 | 340.38263 | -4.2100883
181.11734 | -3.3880901 | -50.040028 | -1.7199485 | 0 | 0 | -0.21640483 | -146.68982 | 2.5246887 | 332.79453 | 340.40759 | -4.2100883
181.11736 | -3.3880956 | -49.725002 | -1.7320762 | 0 | 0 | -0.21640624 | -146.68889 | 2.5109122 | 332.81894 | 340.43256 | -4.209373
181.11738 | -3.3881011 | -49.436089 | -1.728742 | 0 | 0 | -0.21640661 | -146.68845 | 2.5012126 | 332.84335 | 340.45755 | -4.2085972
181.1174 | -3.3881066 | -49.187801 | -1.7327894 | 0 | 0 | -0.21955568 | -142.58298 | 2.4918692 | 332.86774 | 340.48251 | -4.2099605
181.11742 | -3.3881121 | -48.974964 | -1.7556564 | 0 | 0 | -0.21982785 | -142.22815 | 2.4804175 | 332.89215 | 340.50748 | -4.2100797
181.11744 | -3.3881176 | -48.822697 | -1.7750521 | 0 | 0 | -0.21984549 | -142.20515 | 2.473047 | 332.91656 | 340.53244 | -4.2086587
181.11746 | -3.3881233 | -48.726772 | -1.7803174 | 0 | 0 | -0.2198465 | -142.20383 | 2.4596362 | 332.94098 | 340.55743 | -4.20925
181.11748 | -3.3881288 | -48.673988 | -1.7916296 | 0 | 0 | -0.21984734 | -142.20357 | 2.4520926 | 332.96539 | 340.5824 | -4.2100182
181.1175 | -3.3881342 | -48.676006 | -1.8114772 | 0 | 0 | -0.22812019 | -140.25208 | 2.4408023 | 332.98981 | 340.60736 | -4.210084
181.11752 | -3.3881397 | -48.714668 | -1.8189805 | 0 | 0 | -0.2288352 | -140.08342 | 2.4270463 | 333.01419 | 340.63232 | -4.2100883
181.11754 | -3.3881452 | -48.781979 | -1.821772 | 0 | 0 | -0.22888154 | -140.07249 | 2.4216125 | 333.0386 | 340.65732 | -4.2100883
181.11756 | -3.3881509 | -48.870888 | -1.8423326 | 0 | 0 | -0.22888422 | -140.07185 | 2.4126382 | 333.06302 | 340.68228 | -4.2115169
181.11758 | -3.3881564 | -48.96801 | -1.8709707 | 0 | 0 | -0.22888535 | -140.0719 | 2.4033427 | 333.08743 | 340.70724 | -4.2116408
181.1176 | -3.3881619 | -49.0658 | -1.8821212 | 0 | 0 | -0.23939599 | -140.88194 | 2.3982906 | 333.11185 | 340.73221 | -4.2116485
181.11762 | -3.3881674 | -49.163635 | -1.8888423 | 0 | 0 | -0.2403044 | -140.95195 | 2.3850753 | 333.13623 | 340.7572 | -4.2116489
181.11764 | -3.3881729 | -49.235878 | -1.9104607 | 0 | 0 | -0.24036328 | -140.9565 | 2.3711481 | 333.16064 | 340.78217 | -4.2116489
181.11766 | -3.3881783 | -49.293118 | -1.9239345 | 0 | 0 | -0.24036668 | -140.95676 | 2.3657031 | 333.18506 | 340.80713 | -4.213078
181.11768 | -3.3881841 | -49.323517 | -1.9257859 | 0 | 0 | -0.2403675 | -140.95685 | 2.352464 | 333.20947 | 340.83209 | -4.213202
181.1177 | -3.3881896 | -49.345226 | -1.9353617 | 0 | 0 | -0.24722476 | -141.87737 | 2.3491967 | 333.23389 | 340.85706 | -4.211781
181.11772 | -3.3881953 | -49.353443 | -1.9616011 | 0 | 0 | -0.24781741 | -141.95692 | 2.342541 | 333.25827 | 340.88205 | -4.2130866
181.11774 | -3.3882008 | -49.354111 | -1.9798259 | 0 | 0 | -0.24785583 | -141.96208 | 2.333442 | 333.28268 | 340.90701 | -4.2124877
181.11776 | -3.3882062 | -49.354156 | -1.9828048 | 0 | 0 | -0.24785803 | -141.96239 | 2.3284023 | 333.3071 | 340.93198 | -4.2145777
181.11778 | -3.388212 | -49.35416 | -1.993196 | 0 | 0 | -0.247859 | -141.9624 | 2.3151882 | 333.33151 | 340.95694 | -4.2133303
181.1178 | -3.3882174 | -49.373348 | -2.0122404 | 0 | 0 | -0.2568613 | -142.03604 | 2.3055258 | 333.35593 | 340.98193 | -4.2132182
181.11782 | -3.3882229 | -49.394207 | -2.0124147 | 0 | 0 | -0.25763935 | -142.04242 | 2.3004496 | 333.38031 | 341.0069 | -4.2139258
181.11784 | -3.3882284 | -49.440754 | -2.0109441 | 0 | 0 | -0.25768977 | -142.04283 | 2.2914982 | 333.40472 | 341.03186 | -4.2147017
181.11786 | -3.3882339 | -49.489521 | -2.0260663 | 0 | 0 | -0.25769269 | -142.04285 | 2.2779396 | 333.42914 | 341.05682 | -4.2147675
181.11788 | -3.3882396 | -49.564022 | -2.0477071 | 0 | 0 | -0.25769353 | -142.04289 | 2.2746506 | 333.45355 | 341.08182 | -4.214057
181.1179 | -3.3882451 | -49.647137 | -2.0488234 | 0 | 0 | -0.26507807 | -142.61362 | 2.2594645 | 333.47797 | 341.10678 | -4.2147102
181.11792 | -3.3882506 | -49.750141 | -2.0488808 | 0 | 0 | -0.26571628 | -142.66295 | 2.2581573 | 333.50235 | 341.13174 | -4.2147675
181.11794 | -3.3882561 | -49.84845 | -2.0626798 | 0 | 0 | -0.26575765 | -142.66614 | 2.2452774 | 333.52676 | 341.15671 | -4.2147717
181.11796 | -3.3882616 | -49.939919 | -2.0653234 | 0 | 0 | -0.26576003 | -142.66632 | 2.2356367 | 333.55118 | 341.18167 | -4.2133427
181.11798 | -3.388267 | -50.030807 | -2.0582657 | 0 | 0 | -0.26576027 | -142.66644 | 2.2305617 | 333.57559 | 341.20667 | -4.2146478
181.118 | -3.3882728 | -50.115265 | -2.0605569 | 0 | 0 | -0.26681954 | -143.89993 | 2.2216108 | 333.60001 | 341.23163 | -4.2147636
181.11802 | -3.3882782 | -50.192764 | -2.0774689 | 0 | 0 | -0.26691106 | -144.00655 | 2.2123163 | 333.62442 | 341.25659 | -4.2147713
181.11804 | -3.3882837 | -50.269672 | -2.0847342 | 0 | 0 | -0.26691702 | -144.01346 | 2.2029998 | 333.6488 | 341.28156 | -4.2147717
181.11806 | -3.3882892 | -50.333752 | -2.0773439 | 0 | 0 | -0.26691735 | -144.01385 | 2.197947 | 333.67322 | 341.30655 | -4.2147717
181.11808 | -3.3882947 | -50.403114 | -2.0795968 | 0 | 0 | -0.26691765 | -144.01396 | 2.1953943 | 333.69763 | 341.33151 | -4.2147717
181.1181 | -3.3883004 | -50.447372 | -2.0877914 | 0 | 0 | -0.26988897 | -144.9897 | 2.1845202 | 333.72205 | 341.35648 | -4.2133427
181.11812 | -3.3883059 | -50.508656 | -2.0797818 | 0 | 0 | -0.27014577 | -145.07405 | 2.1771872 | 333.74646 | 341.38144 | -4.2146478
181.11814 | -3.3883114 | -50.59063 | -2.0725398 | 0 | 0 | -0.2701624 | -145.07951 | 2.1680441 | 333.77084 | 341.40643 | -4.2140489
181.11816 | -3.3883169 | -50.693565 | -2.0828216 | 0 | 0 | -0.27016339 | -145.07982 | 2.1630018 | 333.79526 | 341.4314 | -4.2147093
181.11818 | -3.3883224 | -50.779076 | -2.096067 | 0 | 0 | -0.27016363 | -145.07994 | 2.1519208 | 333.81967 | 341.45636 | -4.2133384
181.1182 | -3.3883281 | -50.888634 | -2.0899315 | 0 | 0 | -0.27250403 | -146.0741 | 2.1467073 | 333.84409 | 341.48132 | -4.2146478
181.11822 | -3.3883336 | -51.000301 | -2.0850203 | 0 | 0 | -0.27270627 | -146.16 | 2.1441443 | 333.8685 | 341.50632 | -4.2147636
181.11824 | -3.388339 | -51.131294 | -2.0940468 | 0 | 0 | -0.27271938 | -146.16559 | 2.1375344 | 333.89288 | 341.53128 | -4.2133422
181.11826 | -3.3883445 | -51.244766 | -2.0919304 | 0 | 0 | -0.27272016 | -146.16591 | 2.1263053 | 333.9173 | 341.55624 | -4.2132187
181.11828 | -3.3883502 | -51.375881 | -2.0801132 | 0 | 0 | -0.27271995 | -146.16606 | 2.1189504 | 333.94171 | 341.58121 | -4.2132111
181.1183 | -3.3883557 | -51.495754 | -2.0812755 | 0 | 0 | -0.27027321 | -147.74933 | 2.1204665 | 333.96613 | 341.60617 | -4.2132106
181.11832 | -3.3883615 | -51.595428 | -2.0980992 | 0 | 0 | -0.27006176 | -147.88617 | 2.105684 | 333.99054 | 341.63116 | -4.2117815
181.11834 | -3.3883669 | -51.693382 | -2.1017287 | 0 | 0 | -0.27004805 | -147.89503 | 2.0980055 | 334.01492 | 341.65613 | -4.2130866
181.11836 | -3.3883724 | -51.778431 | -2.0954764 | 0 | 0 | -0.27004725 | -147.89557 | 2.0909717 | 334.03934 | 341.68109 | -4.2117729
181.11838 | -3.3883779 | -51.862362 | -2.099287 | 0 | 0 | -0.27004749 | -147.89569 | 2.0839806 | 334.06375 | 341.70605 | -4.211657
181.1184 | -3.3883834 | -51.920639 | -2.109066 | 0 | 0 | -0.27281392 | -149.16602 | 2.0791237 | 334.08817 | 341.73105 | -4.2116494
181.11842 | -3.3883891 | -51.983097 | -2.1026433 | 0 | 0 | -0.27305302 | -149.27579 | 2.0701869 | 334.11258 | 341.75601 | -4.2116489
181.11844 | -3.3883946 | -52.033165 | -2.0991671 | 0 | 0 | -0.27306852 | -149.28291 | 2.0608935 | 334.13699 | 341.78098 | -4.2116489
181.11846 | -3.3884001 | -52.07576 | -2.1155801 | 0 | 0 | -0.27306941 | -149.28333 | 2.0558417 | 334.16138 | 341.80594 | -4.2102203
181.11848 | -3.3884056 | -52.11134 | -2.1308007 | 0 | 0 | -0.27306986 | -149.2834 | 2.0490246 | 334.18579 | 341.83093 | -4.2100964
181.1185 | -3.388411 | -52.152721 | -2.1291816 | 0 | 0 | -0.27744672 | -149.92778 | 2.042047 | 334.21021 | 341.8559 | -4.2100887
181.11852 | -3.3884165 | -52.18182 | -2.1333716 | 0 | 0 | -0.277825 | -149.98347 | 2.0329266 | 334.23462 | 341.88086 | -4.2100883
181.11854 | -3.3884223 | -52.209846 | -2.1497109 | 0 | 0 | -0.27784953 | -149.98708 | 2.0278864 | 334.25903 | 341.90582 | -4.2100883
181.11856 | -3.3884277 | -52.244198 | -2.1532934 | 0 | 0 | -0.27785093 | -149.98727 | 2.0232019 | 334.28342 | 341.93079 | -4.2086592
181.11858 | -3.3884332 | -52.279095 | -2.1513953 | 0 | 0 | -0.27785125 | -149.98735 | 2.0121436 | 334.30783 | 341.95578 | -4.2099643
181.1186 | -3.3884387 | -52.294846 | -2.1642973 | 0 | 0 | -0.28042185 | -150.42918 | 2.0047989 | 334.33224 | 341.98074 | -4.2100801
181.11862 | -3.3884442 | -52.308937 | -2.188652 | 0 | 0 | -0.280644 | -150.46738 | 1.9956549 | 334.35666 | 342.00571 | -4.2100878
181.11864 | -3.3884499 | -52.316521 | -2.1987202 | 0 | 0 | -0.28065839 | -150.46985 | 1.990613 | 334.38107 | 342.03067 | -4.2086592
181.11866 | -3.3884554 | -52.310757 | -2.2002728 | 0 | 0 | -0.28065926 | -150.47 | 1.9859287 | 334.40546 | 342.05566 | -4.2099643
181.11868 | -3.3884609 | -52.29105 | -2.2178161 | 0 | 0 | -0.28066015 | -150.47 | 1.9770031 | 334.42987 | 342.08063 | -4.2086511
181.1187 | -3.3884664 | -52.276558 | -2.2338514 | 0 | 0 | -0.28992319 | -150.48842 | 1.9698423 | 334.45428 | 342.10559 | -4.2113924
181.11872 | -3.3884718 | -52.236961 | -2.233026 | 0 | 0 | -0.29072374 | -150.49002 | 1.9607098 | 334.4787 | 342.13055 | -4.2087741
181.11874 | -3.3884776 | -52.188778 | -2.2380104 | 0 | 0 | -0.29077563 | -150.49011 | 1.9514041 | 334.50311 | 342.15555 | -4.2085428
181.11876 | -3.388483 | -52.107922 | -2.2624054 | 0 | 0 | -0.29077861 | -150.49011 | 1.9484836 | 334.5275 | 342.18051 | -4.2099571
181.11878 | -3.3884885 | -52.02425 | -2.2833836 | 0 | 0 | -0.29077962 | -150.49005 | 1.9397184 | 334.55191 | 342.20547 | -4.2086506
181.1188 | -3.388494 | -51.9468 | -2.2866039 | 0 | 0 | -0.29979697 | -149.77205 | 1.9325686 | 334.57632 | 342.23044 | -4.2092495
181.11882 | -3.3884995 | -51.850697 | -2.2962847 | 0 | 0 | -0.30057633 | -149.70998 | 1.9255688 | 334.60074 | 342.25543 | -4.2100182
181.11884 | -3.388505 | -51.752972 | -2.315994 | 0 | 0 | -0.30062681 | -149.70595 | 1.914315 | 334.62515 | 342.2804 | -4.2086544
181.11886 | -3.3885107 | -51.635952 | -2.3198574 | 0 | 0 | -0.30062976 | -149.70573 | 1.9133545 | 334.64954 | 342.30536 | -4.2085352
181.11888 | -3.3885164 | -51.549248 | -2.3194304 | 0 | 0 | -0.30063036 | -149.7056 | 1.9026304 | 334.67395 | 342.33032 | -4.2092414
181.1189 | -3.3885219 | -51.420429 | -2.334636 | 0 | 0 | -0.30533242 | -148.45369 | 1.8995718 | 334.69836 | 342.35529 | -4.2100177
181.11892 | -3.3885274 | -51.313492 | -2.3584607 | 0 | 0 | -0.30573884 | -148.3455 | 1.886533 | 334.72278 | 342.38028 | -4.210084
181.11894 | -3.3885329 | -51.195736 | -2.3655746 | 0 | 0 | -0.30576518 | -148.3385 | 1.885411 | 334.74719 | 342.40524 | -4.2100883
181.11896 | -3.3885386 | -51.083401 | -2.3661463 | 0 | 0 | -0.3057667 | -148.33807 | 1.8768088 | 334.77161 | 342.43021 | -4.2086592
181.11898 | -3.3885441 | -50.96516 | -2.3821576 | 0 | 0 | -0.30576763 | -148.33792 | 1.8760657 | 334.79599 | 342.45517 | -4.20925
181.119 | -3.3885496 | -50.87838 | -2.3929791 | 0 | 0 | -0.31468222 | -146.79146 | 1.8568257 | 334.8204 | 342.48016 | -4.2085891
181.11902 | -3.388555 | -50.775143 | -2.3873496 | 0 | 0 | -0.31545269 | -146.65779 | 1.8530314 | 334.84482 | 342.50513 | -4.20996
181.11904 | -3.3885605 | -50.702408 | -2.3904755 | 0 | 0 | -0.31550264 | -146.64914 | 1.8484744 | 334.86923 | 342.53009 | -4.2115088
181.11906 | -3.3885663 | -50.619549 | -2.4103618 | 0 | 0 | -0.31550553 | -146.64862 | 1.8459538 | 334.89365 | 342.55505 | -4.2109261
181.11908 | -3.3885717 | -50.567745 | -2.4236925 | 0 | 0 | -0.31550622 | -146.64851 | 1.8308178 | 334.91803 | 342.58005 | -4.2101574
181.1191 | -3.3885772 | -50.537834 | -2.4219036 | 0 | 0 | -0.32126915 | -145.61755 | 1.8295139 | 334.94244 | 342.60501 | -4.2100925
181.11912 | -3.3885827 | -50.535347 | -2.4275341 | 0 | 0 | -0.32176718 | -145.52844 | 1.8251641 | 334.96686 | 342.62997 | -4.2100883
181.11914 | -3.3885882 | -50.547985 | -2.4410932 | 0 | 0 | -0.32179949 | -145.52267 | 1.8183926 | 334.99127 | 342.65494 | -4.2100883
181.11916 | -3.3885937 | -50.593864 | -2.4393497 | 0 | 0 | -0.32180133 | -145.52234 | 1.8114177 | 335.01569 | 342.6799 | -4.2115169
181.11918 | -3.3885994 | -50.655388 | -2.4333661 | 0 | 0 | -0.32180154 | -145.52235 | 1.8022972 | 335.04007 | 342.7049 | -4.2116408
181.1192 | -3.3886049 | -50.730991 | -2.4459245 | 0 | 0 | -0.32291326 | -145.78008 | 1.7929919 | 335.06448 | 342.72986 | -4.2102199
181.11922 | -3.3886104 | -50.826973 | -2.4651725 | 0 | 0 | -0.32300934 | -145.80235 | 1.7879394 | 335.0889 | 342.75482 | -4.211525
181.11924 | -3.3886158 | -50.918293 | -2.4631824 | 0 | 0 | -0.3230156 | -145.8038 | 1.7832546 | 335.11331 | 342.77979 | -4.2116413
181.11926 | -3.3886213 | -51.009171 | -2.4615228 | 0 | 0 | -0.32301593 | -145.80389 | 1.7743286 | 335.13773 | 342.80478 | -4.2102199
181.11928 | -3.3886271 | -51.119213 | -2.4722753 | 0 | 0 | -0.32301649 | -145.804 | 1.7629035 | 335.16211 | 342.82974 | -4.211525
181.1193 | -3.3886325 | -51.198921 | -2.4790154 | 0 | 0 | -0.32870525 | -147.03749 | 1.7555343 | 335.18652 | 342.85471 | -4.2116413
181.11932 | -3.388638 | -51.27597 | -2.4694133 | 0 | 0 | -0.32919693 | -147.14409 | 1.7442573 | 335.21094 | 342.87967 | -4.2116485
181.11934 | -3.3886435 | -51.314472 | -2.472203 | 0 | 0 | -0.32922879 | -147.151 | 1.74756 | 335.23535 | 342.90466 | -4.2116489
181.11936 | -3.388649 | -51.343235 | -2.4906151 | 0 | 0 | -0.32923061 | -147.15141 | 1.7350718 | 335.25977 | 342.92963 | -4.2116489
181.11938 | -3.3886545 | -51.345654 | -2.5001876 | 0 | 0 | -0.32923108 | -147.15147 | 1.7318529 | 335.28415 | 342.95459 | -4.213078
181.1194 | -3.3886602 | -51.339409 | -2.4958987 | 0 | 0 | -0.33315289 | -147.7222 | 1.7209362 | 335.30856 | 342.97955 | -4.2117729
181.11942 | -3.3886657 | -51.287685 | -2.5020468 | 0 | 0 | -0.33349183 | -147.77151 | 1.7199976 | 335.33298 | 343.00455 | -4.2130866
181.11944 | -3.3886714 | -51.264034 | -2.5163817 | 0 | 0 | -0.3335138 | -147.77472 | 1.7092742 | 335.35739 | 343.02951 | -4.2132025
181.11946 | -3.3886769 | -51.230099 | -2.5154305 | 0 | 0 | -0.33351505 | -147.7749 | 1.7019513 | 335.38181 | 343.05447 | -4.211781
181.11948 | -3.3886824 | -51.188828 | -2.5109661 | 0 | 0 | -0.33351526 | -147.77489 | 1.6928086 | 335.40622 | 343.07944 | -4.2116575
181.1195 | -3.3886881 | -51.140545 | -2.5272849 | 0 | 0 | -0.33486322 | -147.35143 | 1.6898991 | 335.4306 | 343.1044 | -4.2130785
181.11952 | -3.3886936 | -51.130054 | -2.5475821 | 0 | 0 | -0.33497971 | -147.31483 | 1.6832669 | 335.45502 | 343.12939 | -4.2117729
181.11954 | -3.3886991 | -51.129234 | -2.5514843 | 0 | 0 | -0.33498728 | -147.31247 | 1.6763011 | 335.47943 | 343.15436 | -4.2130866
181.11956 | -3.3887045 | -51.129189 | -2.5525115 | 0 | 0 | -0.3349877 | -147.31232 | 1.6671813 | 335.50385 | 343.17932 | -4.2132025
181.11958 | -3.38871 | -51.154778 | -2.5692937 | 0 | 0 | -0.33498853 | -147.31232 | 1.6600083 | 335.52826 | 343.20428 | -4.211781
181.1196 | -3.3887157 | -51.208168 | -2.5780032 | 0 | 0 | -0.34356597 | -147.23868 | 1.6530076 | 335.55264 | 343.22928 | -4.2130866
181.11962 | -3.3887212 | -51.257515 | -2.5714643 | 0 | 0 | -0.34430727 | -147.2323 | 1.6460181 | 335.57706 | 343.25424 | -4.2117729
181.11964 | -3.3887267 | -51.31926 | -2.5832293 | 0 | 0 | -0.34435534 | -147.23189 | 1.636897 | 335.60147 | 343.27921 | -4.2130866
181.11966 | -3.3887322 | -51.394875 | -2.6089466 | 0 | 0 | -0.34435812 | -147.23187 | 1.6318564 | 335.62589 | 343.30417 | -4.2124877
181.11968 | -3.3887377 | -51.45887 | -2.6220388 | 0 | 0 | -0.34435898 | -147.23195 | 1.6250402 | 335.6503 | 343.32916 | -4.2131481
181.1197 | -3.3887432 | -51.528233 | -2.6253026 | 0 | 0 | -0.35186452 | -148.04199 | 1.6201943 | 335.67468 | 343.35413 | -4.2132063
181.11972 | -3.3887489 | -51.59808 | -2.6379061 | 0 | 0 | -0.35251322 | -148.11201 | 1.6048611 | 335.6991 | 343.37909 | -4.2132106
181.11974 | -3.3887544 | -51.667961 | -2.6593194 | 0 | 0 | -0.35255527 | -148.11656 | 1.6014122 | 335.72351 | 343.40405 | -4.2132106
181.11976 | -3.3887599 | -51.718651 | -2.6589687 | 0 | 0 | -0.35255769 | -148.11682 | 1.5968773 | 335.74792 | 343.42902 | -4.2132106
181.11978 | -3.3887653 | -51.761288 | -2.6618047 | 0 | 0 | -0.35255837 | -148.11691 | 1.5900941 | 335.77234 | 343.45401 | -4.2132106
181.1198 | -3.3887708 | -51.82885 | -2.6838362 | 0 | 0 | -0.35816553 | -148.90852 | 1.5831181 | 335.79672 | 343.47897 | -4.2124958
181.11982 | -3.3887765 | -51.872997 | -2.7075181 | 0 | 0 | -0.35865012 | -148.97696 | 1.5718651 | 335.82114 | 343.50394 | -4.2117195
181.11984 | -3.388782 | -51.953457 | -2.7095242 | 0 | 0 | -0.3586815 | -148.98138 | 1.5623758 | 335.84555 | 343.5289 | -4.2130828
181.11986 | -3.3887875 | -52.0243 | -2.7154641 | 0 | 0 | -0.35868332 | -148.98164 | 1.5594432 | 335.86996 | 343.55389 | -4.2124877
181.11988 | -3.388793 | -52.09425 | -2.7348535 | 0 | 0 | -0.35868445 | -148.98175 | 1.5485451 | 335.89438 | 343.57886 | -4.2131481
181.1199 | -3.3887985 | -52.170532 | -2.7423265 | 0 | 0 | -0.36952496 | -149.86543 | 1.5433431 | 335.91879 | 343.60382 | -4.2117772
181.11992 | -3.3888042 | -52.260162 | -2.73858 | 0 | 0 | -0.37046185 | -149.9418 | 1.5343835 | 335.94318 | 343.62878 | -4.2116575
181.11994 | -3.3888097 | -52.35733 | -2.7484102 | 0 | 0 | -0.37052259 | -149.94676 | 1.5250884 | 335.96759 | 343.65378 | -4.2116494
181.11996 | -3.3888152 | -52.448723 | -2.7725029 | 0 | 0 | -0.37052611 | -149.94705 | 1.5157722 | 335.992 | 343.67874 | -4.2116489
181.11998 | -3.3888206 | -52.520412 | -2.7803755 | 0 | 0 | -0.37052688 | -149.94719 | 1.5149837 | 336.01642 | 343.7037 | -4.2123642
181.12 | -3.3888264 | -52.615997 | -2.7788339 | 0 | 0 | -0.37703821 | -151.07021 | 1.5064025 | 336.04083 | 343.72867 | -4.2117105
181.12002 | -3.3888319 | -52.675304 | -2.7895782 | 0 | 0 | -0.37760097 | -151.16727 | 1.4971324 | 336.06522 | 343.75366 | -4.2116532
181.12004 | -3.3888376 | -52.705841 | -2.800674 | 0 | 0 | -0.37763748 | -151.17355 | 1.4920816 | 336.08963 | 343.77863 | -4.2116489
181.12006 | -3.3888431 | -52.727558 | -2.7943523 | 0 | 0 | -0.37763956 | -151.17392 | 1.4852648 | 336.11404 | 343.80359 | -4.2102203
181.12008 | -3.3888485 | -52.729374 | -2.7923343 | 0 | 0 | -0.37763983 | -151.17398 | 1.4782872 | 336.13846 | 343.82855 | -4.211525
181.1201 | -3.388854 | -52.703903 | -2.8088732 | 0 | 0 | -0.37927386 | -151.70789 | 1.4712993 | 336.16287 | 343.85352 | -4.2116413
181.12012 | -3.3888595 | -52.663311 | -2.8233762 | 0 | 0 | -0.37941512 | -151.75403 | 1.4664426 | 336.18726 | 343.87851 | -4.2116485
181.12014 | -3.3888652 | -52.608669 | -2.8202417 | 0 | 0 | -0.37942427 | -151.75702 | 1.4553739 | 336.21167 | 343.90347 | -4.2116489
181.12016 | -3.3888707 | -52.527252 | -2.8192194 | 0 | 0 | -0.37942481 | -151.7572 | 1.4522934 | 336.23608 | 343.92844 | -4.2102203
181.12018 | -3.3888762 | -52.449951 | -2.830754 | 0 | 0 | -0.37942538 | -151.75714 | 1.4477825 | 336.2605 | 343.9534 | -4.2100964
181.1202 | -3.3888817 | -52.373051 | -2.8281212 | 0 | 0 | -0.38528237 | -151.00232 | 1.4410005 | 336.28491 | 343.97839 | -4.2100887
181.12022 | -3.3888872 | -52.302578 | -2.8155284 | 0 | 0 | -0.38578856 | -150.93707 | 1.4340247 | 336.3093 | 344.00336 | -4.2115169
181.12024 | -3.3888929 | -52.239052 | -2.8217082 | 0 | 0 | -0.38582137 | -150.93285 | 1.4227723 | 336.33371 | 344.02832 | -4.2102122
181.12026 | -3.3888984 | -52.150536 | -2.8382397 | 0 | 0 | -0.38582325 | -150.9326 | 1.4218121 | 336.35812 | 344.05328 | -4.2100959
181.12028 | -3.3889039 | -52.09182 | -2.8374777 | 0 | 0 | -0.38582346 | -150.93251 | 1.4132199 | 336.38254 | 344.07828 | -4.2115173
181.1203 | -3.3889093 | -52.035728 | -2.8286684 | 0 | 0 | -0.38664588 | -149.99358 | 1.403949 | 336.40695 | 344.10324 | -4.2109261
181.12032 | -3.3889148 | -51.992607 | -2.8337178 | 0 | 0 | -0.38671699 | -149.91243 | 1.3988985 | 336.43137 | 344.1282 | -4.2101579
181.12034 | -3.3889203 | -51.956997 | -2.8378 | 0 | 0 | -0.38672161 | -149.90717 | 1.3942138 | 336.45575 | 344.15317 | -4.2100925
181.12036 | -3.388926 | -51.915611 | -2.8265252 | 0 | 0 | -0.38672188 | -149.90686 | 1.3852887 | 336.48016 | 344.17816 | -4.2100883
181.12038 | -3.3889315 | -51.873722 | -2.8197353 | 0 | 0 | -0.38672164 | -149.9068 | 1.3845248 | 336.50458 | 344.20313 | -4.2100883
181.1204 | -3.388937 | -51.831795 | -2.8322401 | 0 | 0 | -0.3840214 | -149.33606 | 1.3695484 | 336.52899 | 344.22809 | -4.210803
181.12042 | -3.3889425 | -51.789864 | -2.842046 | 0 | 0 | -0.38378805 | -149.28674 | 1.3661228 | 336.55341 | 344.25305 | -4.2108645
181.12044 | -3.388948 | -51.722347 | -2.8334303 | 0 | 0 | -0.38377291 | -149.28354 | 1.3637217 | 336.57779 | 344.27802 | -4.2101536
181.12046 | -3.3889537 | -51.678196 | -2.831943 | 0 | 0 | -0.38377202 | -149.28336 | 1.3571227 | 336.6022 | 344.30301 | -4.2100925
181.12048 | -3.3889592 | -51.610542 | -2.841269 | 0 | 0 | -0.38377231 | -149.28328 | 1.3480269 | 336.62662 | 344.32797 | -4.2100883
181.1205 | -3.3889647 | -51.559994 | -2.8377204 | 0 | 0 | -0.38717809 | -148.58369 | 1.3429883 | 336.65103 | 344.35294 | -4.2100883
181.12052 | -3.3889701 | -51.510967 | -2.8272314 | 0 | 0 | -0.38747245 | -148.52324 | 1.3425688 | 336.67545 | 344.3779 | -4.2115169
181.12054 | -3.3889756 | -51.436459 | -2.8372252 | 0 | 0 | -0.38749152 | -148.51932 | 1.3340119 | 336.69983 | 344.40289 | -4.2102122
181.12056 | -3.3889813 | -51.378929 | -2.8548086 | 0 | 0 | -0.38749263 | -148.51909 | 1.326876 | 336.72424 | 344.42786 | -4.2100959
181.12058 | -3.3889868 | -51.329319 | -2.8534048 | 0 | 0 | -0.38749284 | -148.51901 | 1.3262744 | 336.74866 | 344.45282 | -4.2100887
181.1206 | -3.3889925 | -51.280354 | -2.8496211 | 0 | 0 | -0.38914093 | -147.78261 | 1.3177055 | 336.77307 | 344.47778 | -4.2100883
181.12062 | -3.388998 | -51.257023 | -2.8616412 | 0 | 0 | -0.38928339 | -147.71896 | 1.3105689 | 336.79749 | 344.50278 | -4.2115169
181.12064 | -3.3890035 | -51.229507 | -2.867769 | 0 | 0 | -0.38929263 | -147.71483 | 1.3099669 | 336.82187 | 344.52774 | -4.2116408
181.12066 | -3.389009 | -51.201588 | -2.8602893 | 0 | 0 | -0.38929316 | -147.71458 | 1.2971338 | 336.84628 | 344.5527 | -4.2116485
181.12068 | -3.3890147 | -51.192825 | -2.8618112 | 0 | 0 | -0.38929331 | -147.71454 | 1.2960249 | 336.8707 | 344.57767 | -4.2116489
181.1207 | -3.3890202 | -51.172928 | -2.8801107 | 0 | 0 | -0.3905901 | -147.36475 | 1.2874231 | 336.89511 | 344.60263 | -4.2116489
181.12072 | -3.3890257 | -51.152039 | -2.8918543 | 0 | 0 | -0.39070219 | -147.33452 | 1.2824171 | 336.91953 | 344.62762 | -4.2116489
181.12074 | -3.3890312 | -51.150265 | -2.8899312 | 0 | 0 | -0.39070946 | -147.33257 | 1.2841319 | 336.94391 | 344.65259 | -4.2102203
181.12076 | -3.3890367 | -51.15015 | -2.8962796 | 0 | 0 | -0.39070988 | -147.33243 | 1.2736269 | 336.96832 | 344.67755 | -4.211525
181.12078 | -3.3890424 | -51.130955 | -2.9120793 | 0 | 0 | -0.39071062 | -147.33241 | 1.2663188 | 336.99274 | 344.70251 | -4.2116413
181.1208 | -3.3890479 | -51.1101 | -2.9105284 | 0 | 0 | -0.39840594 | -147.16673 | 1.2657062 | 337.01715 | 344.72751 | -4.2116485
181.12082 | -3.3890533 | -51.089138 | -2.9074619 | 0 | 0 | -0.39907101 | -147.1524 | 1.2614017 | 337.04156 | 344.75247 | -4.2116489
181.12084 | -3.3890588 | -51.068172 | -2.9239028 | 0 | 0 | -0.39911413 | -147.15149 | 1.2546334 | 337.06598 | 344.77744 | -4.2116489
181.12086 | -3.3890643 | -51.021622 | -2.9442079 | 0 | 0 | -0.39911661 | -147.15143 | 1.2540561 | 337.09036 | 344.8024 | -4.213078
181.12088 | -3.3890698 | -50.985649 | -2.9459321 | 0 | 0 | -0.3991172 | -147.1514 | 1.2497535 | 337.11478 | 344.82739 | -4.213202
181.1209 | -3.3890755 | -50.96344 | -2.9474971 | 0 | 0 | -0.4040001 | -146.76477 | 1.2429848 | 337.13919 | 344.85236 | -4.2132101
181.12092 | -3.389081 | -50.923203 | -2.9621513 | 0 | 0 | -0.40442213 | -146.73134 | 1.2360108 | 337.1636 | 344.87732 | -4.2117815
181.12094 | -3.3890865 | -50.881382 | -2.9714019 | 0 | 0 | -0.40444952 | -146.72919 | 1.23542 | 337.18802 | 344.90228 | -4.2130866
181.12096 | -3.389092 | -50.833061 | -2.9649131 | 0 | 0 | -0.40445107 | -146.72905 | 1.2289846 | 337.2124 | 344.92728 | -4.2117729
181.12098 | -3.3890975 | -50.809769 | -2.9694195 | 0 | 0 | -0.40445149 | -146.729 | 1.2262963 | 337.23682 | 344.95224 | -4.2130866
181.121 | -3.3891032 | -50.782257 | -2.9901528 | 0 | 0 | -0.40803879 | -146.26877 | 1.2175457 | 337.26123 | 344.9772 | -4.2117729
181.12102 | -3.3891087 | -50.760735 | -2.998471 | 0 | 0 | -0.40834883 | -146.22899 | 1.2103975 | 337.28564 | 345.00217 | -4.2130866
181.12104 | -3.3891141 | -50.739738 | -2.9969742 | 0 | 0 | -0.40836895 | -146.22641 | 1.209795 | 337.31006 | 345.02713 | -4.2132025
181.12106 | -3.3891196 | -50.737961 | -3.0033653 | 0 | 0 | -0.40837011 | -146.22626 | 1.2012267 | 337.33444 | 345.05212 | -4.2124958
181.12108 | -3.3891251 | -50.712257 | -3.014811 | 0 | 0 | -0.40837082 | -146.22623 | 1.1983547 | 337.35886 | 345.07709 | -4.2131491
181.1211 | -3.3891308 | -50.703644 | -3.0107055 | 0 | 0 | -0.4153409 | -145.96849 | 1.1981225 | 337.38327 | 345.10205 | -4.2132063
181.12112 | -3.3891363 | -50.696545 | -3.0023429 | 0 | 0 | -0.41594329 | -145.94621 | 1.1981074 | 337.40768 | 345.12701 | -4.2132106
181.12114 | -3.3891418 | -50.689552 | -3.0190556 | 0 | 0 | -0.41598234 | -145.94475 | 1.1917093 | 337.4321 | 345.15201 | -4.2132106
181.12116 | -3.3891475 | -50.676167 | -3.0335853 | 0 | 0 | -0.4159846 | -145.94467 | 1.1932882 | 337.45648 | 345.17697 | -4.2139258
181.12118 | -3.389153 | -50.681419 | -3.029001 | 0 | 0 | -0.4159849 | -145.94467 | 1.1870389 | 337.4809 | 345.20193 | -4.2139874
181.1212 | -3.3891585 | -50.694695 | -3.0256743 | 0 | 0 | -0.41791582 | -145.87102 | 1.1800979 | 337.50531 | 345.2269 | -4.2132759
181.12122 | -3.3891642 | -50.70863 | -3.0348346 | 0 | 0 | -0.41808271 | -145.86465 | 1.1731126 | 337.52972 | 345.25189 | -4.2139297
181.12124 | -3.3891697 | -50.735397 | -3.0356312 | 0 | 0 | -0.41809353 | -145.86424 | 1.1725208 | 337.55414 | 345.27686 | -4.2132726
181.12126 | -3.3891752 | -50.77607 | -3.0218868 | 0 | 0 | -0.41809416 | -145.86423 | 1.1618208 | 337.57852 | 345.30182 | -4.2132144
181.12128 | -3.3891807 | -50.830715 | -3.0243294 | 0 | 0 | -0.41809413 | -145.86426 | 1.160897 | 337.60294 | 345.32678 | -4.2132106
181.1213 | -3.3891861 | -50.892944 | -3.0390887 | 0 | 0 | -0.41749036 | -146.2693 | 1.1608372 | 337.62735 | 345.35175 | -4.2132106
181.12132 | -3.3891919 | -50.955791 | -3.0403588 | 0 | 0 | -0.41743818 | -146.30429 | 1.1608326 | 337.65176 | 345.37674 | -4.2132106
181.12134 | -3.3891973 | -51.050674 | -3.032454 | 0 | 0 | -0.41743481 | -146.30658 | 1.1501707 | 337.67618 | 345.4017 | -4.2132106
181.12136 | -3.3892028 | -51.16111 | -3.0324945 | 0 | 0 | -0.4174346 | -146.3067 | 1.1513814 | 337.70059 | 345.42667 | -4.2132106
181.12138 | -3.3892083 | -51.253643 | -3.0397735 | 0 | 0 | -0.41743484 | -146.30681 | 1.1493729 | 337.72498 | 345.45163 | -4.2139258
181.1214 | -3.3892138 | -51.357399 | -3.0287838 | 0 | 0 | -0.41985202 | -147.42984 | 1.1427997 | 337.74939 | 345.47662 | -4.2132721
181.12142 | -3.3892193 | -51.462151 | -3.0191081 | 0 | 0 | -0.42006093 | -147.5269 | 1.1401023 | 337.7738 | 345.50159 | -4.2132144
181.12144 | -3.389225 | -51.560574 | -3.0299108 | 0 | 0 | -0.42007446 | -147.53319 | 1.1334845 | 337.79822 | 345.52655 | -4.2132106
181.12146 | -3.3892305 | -51.664841 | -3.0388489 | 0 | 0 | -0.42007527 | -147.53355 | 1.1329173 | 337.82263 | 345.55151 | -4.2132106
181.12148 | -3.389236 | -51.763233 | -3.0316138 | 0 | 0 | -0.42007515 | -147.53369 | 1.1307477 | 337.84702 | 345.57651 | -4.2146397
181.1215 | -3.3892415 | -51.835514 | -3.0266154 | 0 | 0 | -0.41862413 | -148.87766 | 1.1241637 | 337.87143 | 345.60147 | -4.2147632
181.12152 | -3.3892469 | -51.873566 | -3.0349109 | 0 | 0 | -0.41849869 | -148.99379 | 1.1214659 | 337.89584 | 345.62643 | -4.2126274
181.12154 | -3.3892527 | -51.927895 | -3.0312788 | 0 | 0 | -0.41849056 | -149.00133 | 1.1169798 | 337.92026 | 345.6514 | -4.2131572
181.12156 | -3.3892581 | -51.938915 | -3.0178802 | 0 | 0 | -0.41849011 | -149.00175 | 1.1123317 | 337.94467 | 345.67639 | -4.2132068
181.12158 | -3.3892636 | -51.95256 | -3.0218129 | 0 | 0 | -0.41848996 | -149.00183 | 1.1055417 | 337.96906 | 345.70135 | -4.2132106
181.1216 | -3.3892691 | -51.95372 | -3.0367 | 0 | 0 | -0.41716164 | -149.4805 | 1.1092275 | 337.99347 | 345.72632 | -4.2132106
181.12162 | -3.3892746 | -51.947392 | -3.0372522 | 0 | 0 | -0.41704684 | -149.52185 | 1.1010292 | 338.01788 | 345.75128 | -4.2132106
181.12164 | -3.3892803 | -51.921261 | -3.0292859 | 0 | 0 | -0.41703939 | -149.52452 | 1.1003129 | 338.0423 | 345.77625 | -4.2132106
181.12166 | -3.3892858 | -51.912613 | -3.0358577 | 0 | 0 | -0.41703898 | -149.5247 | 1.0917376 | 338.06671 | 345.80124 | -4.2132106
181.12168 | -3.3892913 | -51.86713 | -3.0422482 | 0 | 0 | -0.41703925 | -149.52469 | 1.0995263 | 338.09109 | 345.8262 | -4.2139258
181.1217 | -3.3892968 | -51.844025 | -3.0326228 | 0 | 0 | -0.4201816 | -149.28534 | 1.0874211 | 338.11551 | 345.85117 | -4.2118425
181.12172 | -3.3893025 | -51.829323 | -3.0288763 | 0 | 0 | -0.42045319 | -149.26465 | 1.0863602 | 338.13992 | 345.87613 | -4.2116618
181.12174 | -3.389308 | -51.808895 | -3.0445454 | 0 | 0 | -0.4204708 | -149.26331 | 1.0862908 | 338.16434 | 345.90112 | -4.2123647
181.12176 | -3.3893137 | -51.781578 | -3.0582502 | 0 | 0 | -0.42047182 | -149.26323 | 1.0841544 | 338.18875 | 345.92609 | -4.21314
181.12178 | -3.3893192 | -51.779251 | -3.054323 | 0 | 0 | -0.42047203 | -149.26321 | 1.0839696 | 338.21317 | 345.95105 | -4.2124915
181.1218 | -3.3893247 | -51.766308 | -3.0546854 | 0 | 0 | -0.42216802 | -149.0423 | 1.0796921 | 338.23755 | 345.97601 | -4.211719
181.12182 | -3.3893301 | -51.758797 | -3.0677936 | 0 | 0 | -0.42231464 | -149.02319 | 1.0729252 | 338.26196 | 346.00101 | -4.2123685
181.12184 | -3.3893356 | -51.738979 | -3.0681989 | 0 | 0 | -0.42232415 | -149.02196 | 1.0680838 | 338.28638 | 346.02597 | -4.2117109
181.12186 | -3.3893414 | -51.737278 | -3.0594969 | 0 | 0 | -0.42232469 | -149.02188 | 1.0676779 | 338.31079 | 346.05093 | -4.212368
181.12188 | -3.3893468 | -51.743565 | -3.070364 | 0 | 0 | -0.42232496 | -149.02187 | 1.0676509 | 338.33521 | 346.0759 | -4.2131405
181.1219 | -3.3893523 | -51.731319 | -3.0916502 | 0 | 0 | -0.42499542 | -148.92984 | 1.0591197 | 338.35959 | 346.10086 | -4.2117767
181.12192 | -3.3893578 | -51.72385 | -3.0934696 | 0 | 0 | -0.42522618 | -148.92188 | 1.0583822 | 338.384 | 346.12585 | -4.2130866
181.12194 | -3.3893633 | -51.729622 | -3.0906839 | 0 | 0 | -0.42524114 | -148.92136 | 1.0540695 | 338.40842 | 346.15082 | -4.2117729
181.12196 | -3.389369 | -51.717342 | -3.1027844 | 0 | 0 | -0.42524204 | -148.92133 | 1.0536976 | 338.43283 | 346.17578 | -4.2130866
181.12198 | -3.3893745 | -51.735462 | -3.1110961 | 0 | 0 | -0.42524266 | -148.92133 | 1.0472765 | 338.45724 | 346.20074 | -4.2110586
181.122 | -3.38938 | -51.737053 | -3.1030781 | 0 | 0 | -0.43145961 | -148.90291 | 1.048854 | 338.48163 | 346.22574 | -4.2130246
181.12202 | -3.3893855 | -51.756351 | -3.1045501 | 0 | 0 | -0.43199691 | -148.90131 | 1.0426053 | 338.50604 | 346.2507 | -4.2117691
181.12204 | -3.3893909 | -51.770805 | -3.1221199 | 0 | 0 | -0.43203175 | -148.90121 | 1.0420617 | 338.53046 | 346.27567 | -4.211657
181.12206 | -3.3893964 | -51.778423 | -3.1338003 | 0 | 0 | -0.43203375 | -148.90121 | 1.0356287 | 338.55487 | 346.30063 | -4.2130785
181.12208 | -3.3894022 | -51.804638 | -3.1296947 | 0 | 0 | -0.43203411 | -148.90123 | 1.0308089 | 338.57928 | 346.32562 | -4.2117729
181.1221 | -3.3894076 | -51.819691 | -3.1329501 | 0 | 0 | -0.43472722 | -149.08533 | 1.0304042 | 338.60367 | 346.35059 | -4.211657
181.12212 | -3.3894131 | -51.846535 | -3.1470344 | 0 | 0 | -0.43495998 | -149.10124 | 1.0282451 | 338.62808 | 346.37555 | -4.2116494
181.12214 | -3.3894186 | -51.88081 | -3.1446142 | 0 | 0 | -0.43497506 | -149.10226 | 1.0216622 | 338.6525 | 346.40051 | -4.2116489
181.12216 | -3.3894241 | -51.915703 | -3.1363931 | 0 | 0 | -0.43497595 | -149.10234 | 1.0210972 | 338.67691 | 346.42551 | -4.2116489
181.12218 | -3.3894298 | -51.931454 | -3.1487589 | 0 | 0 | -0.43497628 | -149.10237 | 1.0210599 | 338.70132 | 346.45047 | -4.2116489
181.1222 | -3.3894353 | -51.971134 | -3.165817 | 0 | 0 | -0.43816799 | -149.43375 | 1.0125281 | 338.72571 | 346.47543 | -4.213078
181.12222 | -3.3894408 | -52.012917 | -3.1650894 | 0 | 0 | -0.43844384 | -149.4624 | 1.0117908 | 338.75012 | 346.5004 | -4.2117729
181.12224 | -3.3894463 | -52.022854 | -3.1599123 | 0 | 0 | -0.43846172 | -149.46425 | 1.0117425 | 338.77454 | 346.52536 | -4.2130866
181.12226 | -3.3894517 | -52.062019 | -3.1710842 | 0 | 0 | -0.43846273 | -149.46437 | 1.0053422 | 338.79895 | 346.55035 | -4.2117729
181.12228 | -3.3894575 | -52.084579 | -3.175689 | 0 | 0 | -0.43846318 | -149.4644 | 1.0026563 | 338.82336 | 346.57532 | -4.211657
181.1223 | -3.3894632 | -52.112041 | -3.1644487 | 0 | 0 | -0.44252789 | -149.86945 | 0.99817145 | 338.84778 | 346.60028 | -4.2116494
181.12232 | -3.3894687 | -52.127171 | -3.16347 | 0 | 0 | -0.44287923 | -149.90443 | 0.99778795 | 338.87216 | 346.62524 | -4.2123642
181.12234 | -3.3894742 | -52.147621 | -3.1801081 | 0 | 0 | -0.44290197 | -149.90672 | 0.98923403 | 338.89658 | 346.65024 | -4.21314
181.12236 | -3.3894796 | -52.162151 | -3.187356 | 0 | 0 | -0.44290328 | -149.90685 | 0.99275988 | 338.92099 | 346.6752 | -4.2117767
181.12238 | -3.3894851 | -52.169769 | -3.1806901 | 0 | 0 | -0.44290343 | -149.90686 | 0.98881549 | 338.9454 | 346.70016 | -4.2116575
181.1224 | -3.3894908 | -52.183193 | -3.1822796 | 0 | 0 | -0.44352072 | -150.12778 | 0.98633516 | 338.96982 | 346.72513 | -4.2130785
181.12242 | -3.3894963 | -52.190739 | -3.193321 | 0 | 0 | -0.4435741 | -150.14688 | 0.97973043 | 338.9942 | 346.75012 | -4.213202
181.12244 | -3.3895018 | -52.204159 | -3.1862838 | 0 | 0 | -0.44357756 | -150.14813 | 0.97489917 | 339.01862 | 346.77509 | -4.2139249
181.12246 | -3.3895073 | -52.205303 | -3.177669 | 0 | 0 | -0.44357777 | -150.14819 | 0.97022891 | 339.04303 | 346.80005 | -4.2118425
181.12248 | -3.3895128 | -52.186188 | -3.1885569 | 0 | 0 | -0.44357792 | -150.14819 | 0.96770155 | 339.06744 | 346.82501 | -4.2130909
181.1225 | -3.3895185 | -52.178131 | -3.2047617 | 0 | 0 | -0.44506076 | -150.18501 | 0.96322721 | 339.09186 | 346.84998 | -4.2139177
181.12252 | -3.389524 | -52.158279 | -3.2025113 | 0 | 0 | -0.44518891 | -150.18819 | 0.96497691 | 339.11624 | 346.87497 | -4.2118421
181.12254 | -3.3895295 | -52.13739 | -3.1993833 | 0 | 0 | -0.44519722 | -150.1884 | 0.95660681 | 339.14066 | 346.89993 | -4.2116618
181.12256 | -3.389535 | -52.122818 | -3.2114611 | 0 | 0 | -0.4451977 | -150.18842 | 0.95587957 | 339.16507 | 346.9249 | -4.213079
181.12258 | -3.3895404 | -52.096012 | -3.2125096 | 0 | 0 | -0.44519806 | -150.1884 | 0.94943535 | 339.18948 | 346.94986 | -4.213202
181.1226 | -3.3895459 | -52.074532 | -3.2031386 | 0 | 0 | -0.44879037 | -149.94907 | 0.95101088 | 339.2139 | 346.97485 | -4.2132101
181.12262 | -3.3895516 | -52.053535 | -3.2059591 | 0 | 0 | -0.44910085 | -149.92839 | 0.93836474 | 339.23828 | 346.99982 | -4.2117815
181.12264 | -3.3895571 | -52.038956 | -3.2229214 | 0 | 0 | -0.449121 | -149.92703 | 0.93726885 | 339.2627 | 347.02478 | -4.2130866
181.12266 | -3.3895626 | -52.01215 | -3.231642 | 0 | 0 | -0.44912216 | -149.92696 | 0.93719733 | 339.28711 | 347.04974 | -4.2132025
181.12268 | -3.3895681 | -52.016262 | -3.2258306 | 0 | 0 | -0.4491224 | -149.92694 | 0.93292809 | 339.31152 | 347.07474 | -4.2132101
181.1227 | -3.3895736 | -52.010269 | -3.2325737 | 0 | 0 | -0.4511095 | -149.72443 | 0.92829436 | 339.33594 | 347.0997 | -4.2132106
181.12272 | -3.3895793 | -52.009747 | -3.2440581 | 0 | 0 | -0.45128125 | -149.70691 | 0.92790109 | 339.36032 | 347.12466 | -4.2139258
181.12274 | -3.3895848 | -52.035305 | -3.239229 | 0 | 0 | -0.45129237 | -149.70578 | 0.91934615 | 339.38474 | 347.14963 | -4.211843
181.12276 | -3.3895903 | -52.056705 | -3.2351618 | 0 | 0 | -0.45129302 | -149.70572 | 0.91860706 | 339.40915 | 347.17462 | -4.21452
181.12278 | -3.3895957 | -52.090496 | -3.2515211 | 0 | 0 | -0.45129347 | -149.70573 | 0.91429436 | 339.43356 | 347.19958 | -4.2133265
181.1228 | -3.3896012 | -52.125362 | -3.2681897 | 0 | 0 | -0.45565343 | -149.90823 | 0.91392261 | 339.45798 | 347.22455 | -4.2132177
181.12282 | -3.389607 | -52.160305 | -3.267422 | 0 | 0 | -0.45603028 | -149.92577 | 0.90963292 | 339.48239 | 347.24951 | -4.2132111
181.12284 | -3.3896124 | -52.227226 | -3.2680521 | 0 | 0 | -0.45605469 | -149.9269 | 0.90073293 | 339.50677 | 347.27448 | -4.2132106
181.12286 | -3.3896182 | -52.271336 | -3.2833567 | 0 | 0 | -0.45605609 | -149.92696 | 0.89570671 | 339.53119 | 347.29947 | -4.2117815
181.12288 | -3.3896236 | -52.338989 | -3.2861295 | 0 | 0 | -0.45605665 | -149.92702 | 0.89315575 | 339.5556 | 347.32443 | -4.2130866
181.1229 | -3.3896291 | -52.389542 | -3.2783542 | 0 | 0 | -0.46131247 | -150.58978 | 0.88441491 | 339.58002 | 347.3494 | -4.2124877
181.12292 | -3.3896346 | -52.457756 | -3.2856658 | 0 | 0 | -0.46176675 | -150.64705 | 0.88153177 | 339.60443 | 347.37436 | -4.211719
181.12294 | -3.3896403 | -52.521133 | -3.3066437 | 0 | 0 | -0.46179616 | -150.65079 | 0.88129896 | 339.62881 | 347.39935 | -4.2116532
181.12296 | -3.3896458 | -52.603256 | -3.3142519 | 0 | 0 | -0.46179786 | -150.65099 | 0.88128263 | 339.65323 | 347.42432 | -4.2116489
181.12298 | -3.3896513 | -52.674206 | -3.3112402 | 0 | 0 | -0.46179834 | -150.65109 | 0.86422306 | 339.67764 | 347.44928 | -4.213078
181.123 | -3.3896568 | -52.74416 | -3.3211327 | 0 | 0 | -0.4656944 | -151.53479 | 0.86914521 | 339.70206 | 347.47424 | -4.213202
181.12302 | -3.3896623 | -52.820442 | -3.3321579 | 0 | 0 | -0.46603113 | -151.61115 | 0.86320513 | 339.72647 | 347.49924 | -4.211781
181.12304 | -3.389668 | -52.903671 | -3.3280096 | 0 | 0 | -0.46605295 | -151.6161 | 0.86054993 | 339.75085 | 347.5242 | -4.2123728
181.12306 | -3.3896735 | -52.955505 | -3.3240013 | 0 | 0 | -0.4660542 | -151.61639 | 0.85819882 | 339.77527 | 347.54916 | -4.2117114
181.12308 | -3.389679 | -53.023804 | -3.3418169 | 0 | 0 | -0.46605477 | -151.6165 | 0.85373509 | 339.79968 | 347.57413 | -4.2116532
181.1231 | -3.3896844 | -53.099976 | -3.3571594 | 0 | 0 | -0.47122991 | -152.53699 | 0.84695631 | 339.8241 | 347.59909 | -4.2123642
181.12312 | -3.3896899 | -53.151218 | -3.3548217 | 0 | 0 | -0.47167721 | -152.61656 | 0.84424621 | 339.84851 | 347.62408 | -4.2117105
181.12314 | -3.3896954 | -53.193886 | -3.3545923 | 0 | 0 | -0.47170621 | -152.6217 | 0.84189165 | 339.87289 | 347.64905 | -4.212368
181.12316 | -3.3897011 | -53.229462 | -3.3698251 | 0 | 0 | -0.47170785 | -152.62201 | 0.83529586 | 339.89731 | 347.67401 | -4.2117109
181.12318 | -3.3897066 | -53.264446 | -3.370415 | 0 | 0 | -0.47170839 | -152.6221 | 0.83259714 | 339.92172 | 347.69897 | -4.2116532
181.1232 | -3.3897121 | -53.292988 | -3.3602734 | 0 | 0 | -0.4760192 | -153.24803 | 0.82597905 | 339.94614 | 347.72397 | -4.2102203
181.12322 | -3.3897176 | -53.295391 | -3.3681107 | 0 | 0 | -0.47639179 | -153.30212 | 0.82541192 | 339.97055 | 347.74893 | -4.2100964
181.12324 | -3.3897231 | -53.308338 | -3.3876853 | 0 | 0 | -0.47641593 | -153.30565 | 0.82324219 | 339.99496 | 347.7739 | -4.2115173
181.12326 | -3.3897288 | -53.309452 | -3.3879101 | 0 | 0 | -0.47641733 | -153.30585 | 0.81665778 | 340.01935 | 347.79886 | -4.2116408
181.12328 | -3.3897343 | -53.303123 | -3.3820848 | 0 | 0 | -0.4764176 | -153.30588 | 0.80756319 | 340.04376 | 347.82385 | -4.213078
181.1233 | -3.3897398 | -53.276989 | -3.391747 | 0 | 0 | -0.47819778 | -153.3979 | 0.80678946 | 340.06818 | 347.84882 | -4.2117729
181.12332 | -3.3897452 | -53.261948 | -3.3984005 | 0 | 0 | -0.47835165 | -153.40587 | 0.80673856 | 340.09259 | 347.87378 | -4.211657
181.12334 | -3.3897507 | -53.241501 | -3.388792 | 0 | 0 | -0.47836164 | -153.40639 | 0.79607385 | 340.117 | 347.89874 | -4.2102203
181.12336 | -3.3897564 | -53.226967 | -3.38432 | 0 | 0 | -0.4783622 | -153.40642 | 0.79728371 | 340.14139 | 347.92374 | -4.2108111
181.12338 | -3.3897619 | -53.193768 | -3.3984745 | 0 | 0 | -0.4783625 | -153.40639 | 0.78887826 | 340.1658 | 347.9487 | -4.2101507
181.1234 | -3.3897674 | -53.190922 | -3.4098706 | 0 | 0 | -0.48129362 | -153.11185 | 0.78388435 | 340.19022 | 347.97366 | -4.2115211
181.12342 | -3.3897731 | -53.158752 | -3.404295 | 0 | 0 | -0.48154691 | -153.08638 | 0.77920365 | 340.21463 | 347.99863 | -4.2116408
181.12344 | -3.3897786 | -53.162369 | -3.4052446 | 0 | 0 | -0.48156333 | -153.08473 | 0.77880812 | 340.23904 | 348.02359 | -4.2116485
181.12346 | -3.3897841 | -53.130764 | -3.4147761 | 0 | 0 | -0.48156431 | -153.08463 | 0.77451748 | 340.26343 | 348.04858 | -4.2116489
181.12348 | -3.3897898 | -53.128025 | -3.4097884 | 0 | 0 | -0.48156449 | -153.08461 | 0.76988262 | 340.28784 | 348.07355 | -4.2116489
181.1235 | -3.3897953 | -53.121449 | -3.3991742 | 0 | 0 | -0.48309693 | -152.91893 | 0.76948923 | 340.31226 | 348.09851 | -4.2116489
181.12352 | -3.3898008 | -53.108089 | -3.4077075 | 0 | 0 | -0.4832294 | -152.90459 | 0.76093435 | 340.33667 | 348.12347 | -4.2102203
181.12354 | -3.3898063 | -53.100548 | -3.4251647 | 0 | 0 | -0.48323798 | -152.90369 | 0.76019478 | 340.36108 | 348.14847 | -4.211525
181.12356 | -3.3898118 | -53.087128 | -3.4223008 | 0 | 0 | -0.48323849 | -152.90361 | 0.75161731 | 340.38547 | 348.17343 | -4.2116413
181.12358 | -3.3898175 | -53.073181 | -3.4162128 | 0 | 0 | -0.48323861 | -152.90359 | 0.75087696 | 340.40988 | 348.19839 | -4.2116485
181.1236 | -3.389823 | -53.040024 | -3.4273102 | 0 | 0 | -0.48426157 | -152.75632 | 0.74656385 | 340.4343 | 348.22336 | -4.213078
181.12362 | -3.3898284 | -53.024384 | -3.432636 | 0 | 0 | -0.48434997 | -152.74358 | 0.74192727 | 340.45871 | 348.24835 | -4.2117729
181.12364 | -3.3898339 | -52.991108 | -3.422184 | 0 | 0 | -0.48435569 | -152.74275 | 0.7372691 | 340.48312 | 348.27332 | -4.211657
181.12366 | -3.3898394 | -52.962669 | -3.4190941 | 0 | 0 | -0.48435602 | -152.74271 | 0.73047787 | 340.50751 | 348.29828 | -4.2116494
181.12368 | -3.3898451 | -52.934685 | -3.4369993 | 0 | 0 | -0.4843564 | -152.74268 | 0.72776639 | 340.53192 | 348.32324 | -4.213078
181.1237 | -3.3898506 | -52.900333 | -3.4465396 | 0 | 0 | -0.48807263 | -152.37447 | 0.71901476 | 340.55634 | 348.34821 | -4.2124872
181.12372 | -3.3898561 | -52.87183 | -3.4393435 | 0 | 0 | -0.48839384 | -152.34265 | 0.71399862 | 340.58075 | 348.3732 | -4.211719
181.12374 | -3.3898616 | -52.850235 | -3.4437885 | 0 | 0 | -0.48841465 | -152.34059 | 0.71358109 | 340.60516 | 348.39816 | -4.2130828
181.12376 | -3.3898671 | -52.816441 | -3.4579811 | 0 | 0 | -0.48841587 | -152.34047 | 0.70928949 | 340.62958 | 348.42313 | -4.213202
181.12378 | -3.3898726 | -52.807156 | -3.4541166 | 0 | 0 | -0.48841617 | -152.34044 | 0.70891815 | 340.65396 | 348.44809 | -4.2124958
181.1238 | -3.3898783 | -52.78083 | -3.4464958 | 0 | 0 | -0.49085829 | -152.00905 | 0.6960997 | 340.67838 | 348.47308 | -4.2131491
181.12382 | -3.3898838 | -52.765781 | -3.4596419 | 0 | 0 | -0.49106935 | -151.98039 | 0.69499213 | 340.70279 | 348.49805 | -4.2132063
181.12384 | -3.3898892 | -52.758133 | -3.4803967 | 0 | 0 | -0.49108303 | -151.97855 | 0.69065553 | 340.7272 | 348.52301 | -4.2132106
181.12386 | -3.3898947 | -52.751099 | -3.4785359 | 0 | 0 | -0.49108383 | -151.97842 | 0.69028264 | 340.75162 | 348.54797 | -4.2132106
181.12388 | -3.3899002 | -52.750511 | -3.4768851 | 0 | 0 | -0.49108422 | -151.97841 | 0.68812513 | 340.776 | 348.57297 | -4.2146397
181.1239 | -3.3899059 | -52.737675 | -3.4905424 | 0 | 0 | -0.49482223 | -151.83115 | 0.67727739 | 340.80042 | 348.59793 | -4.2133341
181.12392 | -3.3899114 | -52.742962 | -3.4968083 | 0 | 0 | -0.49514526 | -151.81842 | 0.6763438 | 340.82483 | 348.62289 | -4.2146478
181.12394 | -3.3899169 | -52.749844 | -3.4886112 | 0 | 0 | -0.49516621 | -151.81758 | 0.676283 | 340.84924 | 348.64786 | -4.2147636
181.12396 | -3.3899224 | -52.763222 | -3.4907973 | 0 | 0 | -0.49516743 | -151.81754 | 0.67201453 | 340.87366 | 348.67285 | -4.2147713
181.12398 | -3.3899281 | -52.764366 | -3.5113325 | 0 | 0 | -0.49516806 | -151.81754 | 0.66951293 | 340.89804 | 348.69781 | -4.214057
181.124 | -3.3899336 | -52.777233 | -3.5218163 | 0 | 0 | -0.50112468 | -151.85435 | 0.66503924 | 340.92245 | 348.72278 | -4.2147102
181.12402 | -3.3899393 | -52.791138 | -3.5190547 | 0 | 0 | -0.50163949 | -151.85753 | 0.65825933 | 340.94687 | 348.74774 | -4.2147675
181.12404 | -3.3899448 | -52.798714 | -3.5238805 | 0 | 0 | -0.50167286 | -151.85774 | 0.64915287 | 340.97128 | 348.77271 | -4.2147717
181.12406 | -3.3899503 | -52.818535 | -3.5380979 | 0 | 0 | -0.50167483 | -151.85776 | 0.65690726 | 340.9957 | 348.7977 | -4.2147717
181.12408 | -3.3899558 | -52.820236 | -3.534961 | 0 | 0 | -0.50167525 | -151.85777 | 0.64906466 | 341.02008 | 348.82266 | -4.214057
181.1241 | -3.3899612 | -52.852333 | -3.5295815 | 0 | 0 | -0.50518721 | -152.00504 | 0.6462394 | 341.04449 | 348.84763 | -4.2147102
181.12412 | -3.389967 | -52.87429 | -3.545099 | 0 | 0 | -0.50549084 | -152.01778 | 0.63961267 | 341.06891 | 348.87259 | -4.2147675
181.12414 | -3.3899724 | -52.888927 | -3.5638762 | 0 | 0 | -0.50551051 | -152.0186 | 0.6390444 | 341.09332 | 348.89758 | -4.2162004
181.12416 | -3.3899779 | -52.909348 | -3.5618393 | 0 | 0 | -0.50551164 | -152.01866 | 0.63047856 | 341.11774 | 348.92255 | -4.2134662
181.12418 | -3.3899834 | -52.930275 | -3.5601771 | 0 | 0 | -0.50551212 | -152.01869 | 0.63400322 | 341.14215 | 348.94751 | -4.2146564
181.1242 | -3.3899889 | -52.983227 | -3.5745595 | 0 | 0 | -0.50968951 | -152.31325 | 0.62579399 | 341.16653 | 348.97247 | -4.2147641
181.12422 | -3.3899946 | -53.006954 | -3.5794353 | 0 | 0 | -0.51005054 | -152.3387 | 0.62294483 | 341.19095 | 348.99747 | -4.2147713
181.12424 | -3.3900001 | -53.04089 | -3.5703912 | 0 | 0 | -0.51007396 | -152.34035 | 0.61418444 | 341.21536 | 349.02243 | -4.215487
181.12426 | -3.3900056 | -53.043785 | -3.5746851 | 0 | 0 | -0.51007533 | -152.34047 | 0.61556411 | 341.23978 | 349.04739 | -4.2148333
181.12428 | -3.3900111 | -53.069557 | -3.5954049 | 0 | 0 | -0.51007599 | -152.3405 | 0.60503775 | 341.26419 | 349.07236 | -4.2133465
181.1243 | -3.3900166 | -53.097363 | -3.600817 | 0 | 0 | -0.51624197 | -152.70871 | 0.60412532 | 341.28857 | 349.09732 | -4.2132187
181.12432 | -3.390022 | -53.112514 | -3.5954378 | 0 | 0 | -0.51677489 | -152.74051 | 0.60406595 | 341.31299 | 349.12231 | -4.2132111
181.12434 | -3.3900278 | -53.126568 | -3.6022251 | 0 | 0 | -0.51680946 | -152.74257 | 0.60192913 | 341.3374 | 349.14728 | -4.2146397
181.12436 | -3.3900332 | -53.134151 | -3.6129861 | 0 | 0 | -0.51681143 | -152.74271 | 0.59108299 | 341.36182 | 349.17224 | -4.2154779
181.12438 | -3.3900387 | -53.134781 | -3.6044641 | 0 | 0 | -0.51681167 | -152.74272 | 0.59441364 | 341.38623 | 349.1972 | -4.2148333
181.1244 | -3.3900442 | -53.154015 | -3.5971739 | 0 | 0 | -0.51786476 | -152.90842 | 0.58619207 | 341.41061 | 349.2222 | -4.214776
181.12442 | -3.3900497 | -53.155674 | -3.6125345 | 0 | 0 | -0.51795578 | -152.92274 | 0.58547503 | 341.43503 | 349.24716 | -4.2147717
181.12444 | -3.3900554 | -53.155785 | -3.6262195 | 0 | 0 | -0.51796168 | -152.92366 | 0.58329582 | 341.45944 | 349.27213 | -4.2147717
181.12446 | -3.3900609 | -53.162186 | -3.6222906 | 0 | 0 | -0.51796204 | -152.92372 | 0.58097529 | 341.48386 | 349.29709 | -4.2147717
181.12448 | -3.3900664 | -53.181931 | -3.6190224 | 0 | 0 | -0.51796228 | -152.92374 | 0.56798464 | 341.50827 | 349.32208 | -4.2147717
181.1245 | -3.3900719 | -53.196415 | -3.6303651 | 0 | 0 | -0.52046752 | -153.05261 | 0.56899798 | 341.53265 | 349.34705 | -4.2162008
181.12452 | -3.3900774 | -53.21043 | -3.6291711 | 0 | 0 | -0.52068406 | -153.06377 | 0.56271279 | 341.55707 | 349.37201 | -4.21561
181.12454 | -3.3900831 | -53.218014 | -3.618156 | 0 | 0 | -0.52069807 | -153.06447 | 0.56429988 | 341.58148 | 349.39697 | -4.2148418
181.12456 | -3.3900886 | -53.250629 | -3.6222901 | 0 | 0 | -0.5206989 | -153.06451 | 0.56231576 | 341.6059 | 349.42197 | -4.214776
181.12458 | -3.3900943 | -53.266232 | -3.6393692 | 0 | 0 | -0.52069932 | -153.06453 | 0.55574358 | 341.63031 | 349.44693 | -4.2147717
181.1246 | -3.3900998 | -53.299503 | -3.6422884 | 0 | 0 | -0.52440226 | -153.28545 | 0.54878211 | 341.65469 | 349.47189 | -4.2147717
181.12462 | -3.3901052 | -53.321541 | -3.6330709 | 0 | 0 | -0.52472222 | -153.30455 | 0.54819226 | 341.67911 | 349.49686 | -4.2147717
181.12464 | -3.3901107 | -53.35537 | -3.6402564 | 0 | 0 | -0.52474302 | -153.30579 | 0.54388922 | 341.70352 | 349.52182 | -4.2147717
181.12466 | -3.3901165 | -53.371048 | -3.6481545 | 0 | 0 | -0.52474421 | -153.30586 | 0.53925318 | 341.72794 | 349.54681 | -4.2133427
181.12468 | -3.3901219 | -53.404327 | -3.6379316 | 0 | 0 | -0.52474421 | -153.30589 | 0.53459597 | 341.75235 | 349.57178 | -4.2139339
181.1247 | -3.3901274 | -53.426361 | -3.6312258 | 0 | 0 | -0.52408195 | -153.6741 | 0.53633392 | 341.77676 | 349.59674 | -4.2132726
181.12472 | -3.3901329 | -53.434608 | -3.6459148 | 0 | 0 | -0.52402467 | -153.70592 | 0.53009504 | 341.80115 | 349.6217 | -4.2139292
181.12474 | -3.3901384 | -53.460861 | -3.658814 | 0 | 0 | -0.52402097 | -153.70798 | 0.52315515 | 341.82556 | 349.6467 | -4.2147021
181.12476 | -3.3901441 | -53.475914 | -3.6519146 | 0 | 0 | -0.52402073 | -153.70811 | 0.52043378 | 341.84998 | 349.67166 | -4.2140527
181.12478 | -3.3901496 | -53.483562 | -3.6512952 | 0 | 0 | -0.52402097 | -153.70813 | 0.51168197 | 341.87439 | 349.69662 | -4.2139955
181.1248 | -3.3901551 | -53.49699 | -3.6635976 | 0 | 0 | -0.52640694 | -153.91063 | 0.51093072 | 341.8988 | 349.72159 | -4.2139912
181.12482 | -3.3901606 | -53.485344 | -3.662483 | 0 | 0 | -0.52661318 | -153.92815 | 0.51088166 | 341.92319 | 349.74658 | -4.2132759
181.12484 | -3.390166 | -53.490707 | -3.651473 | 0 | 0 | -0.52662653 | -153.92928 | 0.50661409 | 341.9476 | 349.77155 | -4.2132144
181.12486 | -3.3901718 | -53.497589 | -3.6599641 | 0 | 0 | -0.5266273 | -153.92934 | 0.5062449 | 341.97202 | 349.79651 | -4.2146401
181.12488 | -3.3901772 | -53.491776 | -3.6788714 | 0 | 0 | -0.52662784 | -153.92934 | 0.50195539 | 341.99643 | 349.82147 | -4.2140484
181.1249 | -3.3901827 | -53.491261 | -3.6783109 | 0 | 0 | -0.5315488 | -153.94775 | 0.49305552 | 342.02084 | 349.84644 | -4.2132802
181.12492 | -3.3901882 | -53.504021 | -3.6724191 | 0 | 0 | -0.53197414 | -153.94936 | 0.49016175 | 342.04523 | 349.87143 | -4.2132144
181.12494 | -3.3901937 | -53.49873 | -3.6828032 | 0 | 0 | -0.53200167 | -153.94946 | 0.4877955 | 342.06964 | 349.89639 | -4.2146401
181.12496 | -3.3901992 | -53.504646 | -3.6902459 | 0 | 0 | -0.53200328 | -153.94946 | 0.48333198 | 342.09406 | 349.92136 | -4.2147632
181.12498 | -3.3902049 | -53.498768 | -3.6814299 | 0 | 0 | -0.53200334 | -153.94946 | 0.48721486 | 342.11847 | 349.94632 | -4.2147713
181.125 | -3.3902104 | -53.491856 | -3.6792037 | 0 | 0 | -0.53200334 | -153.96786 | 0.48116097 | 342.14288 | 349.97131 | -4.2126279
181.12502 | -3.3902159 | -53.484871 | -3.6957293 | 0 | 0 | -0.53200334 | -153.96947 | 0.4742333 | 342.16727 | 349.99628 | -4.2145863
181.12504 | -3.3902214 | -53.490673 | -3.7087789 | 0 | 0 | -0.53200334 | -153.96957 | 0.47364545 | 342.19168 | 350.02124 | -4.2147598
181.12506 | -3.3902268 | -53.484791 | -3.703341 | 0 | 0 | -0.53200334 | -153.96957 | 0.46934241 | 342.21609 | 350.0462 | -4.2133422
181.12508 | -3.3902326 | -53.490669 | -3.7050259 | 0 | 0 | -0.5320037 | -153.96957 | 0.46470642 | 342.24051 | 350.0712 | -4.2146478
181.1251 | -3.390238 | -53.484791 | -3.7189779 | 0 | 0 | -0.53614467 | -153.95116 | 0.46004856 | 342.26492 | 350.09616 | -4.2133341
181.12512 | -3.3902435 | -53.46508 | -3.7165494 | 0 | 0 | -0.53650254 | -153.94955 | 0.45538986 | 342.28931 | 350.12112 | -4.2139335
181.12514 | -3.3902493 | -53.46339 | -3.7090535 | 0 | 0 | -0.53652573 | -153.94946 | 0.45499513 | 342.31372 | 350.14609 | -4.2132726
181.12516 | -3.3902547 | -53.456882 | -3.7200298 | 0 | 0 | -0.5365271 | -153.94946 | 0.44644013 | 342.34076 | 350.17627 | -4.2139292
181.12518 | -3.3902602 | -53.462723 | -3.7384183 | 0 | 0 | -0.53652769 | -153.94946 | 0.44570065 | 342.3678 | 350.20645 | -4.2132726
181.1252 | -3.3902659 | -53.469631 | -3.7370818 | 0 | 0 | -0.54243314 | -153.87581 | 0.43712318 | 342.39484 | 350.23663 | -4.2132144
181.12522 | -3.3902714 | -53.489418 | -3.7333033 | 0 | 0 | -0.54294348 | -153.86945 | 0.43638301 | 342.42188 | 350.26678 | -4.2139258
181.12524 | -3.3902769 | -53.516701 | -3.7453237 | 0 | 0 | -0.54297656 | -153.86902 | 0.43420288 | 342.44891 | 350.29697 | -4.2147017
181.12526 | -3.3902824 | -53.525421 | -3.7507248 | 0 | 0 | -0.54297853 | -153.869 | 0.43614784 | 342.47595 | 350.32715 | -4.2133379
181.12528 | -3.3902879 | -53.558113 | -3.7388253 | 0 | 0 | -0.54297853 | -153.86903 | 0.43205482 | 342.50299 | 350.35733 | -4.2132187
181.1253 | -3.3902936 | -53.58651 | -3.7392411 | 0 | 0 | -0.54257482 | -154.12677 | 0.42743224 | 342.53 | 350.38748 | -4.2146401
181.12532 | -3.3902991 | -53.627289 | -3.7574525 | 0 | 0 | -0.54253989 | -154.14906 | 0.42277476 | 342.55704 | 350.41766 | -4.2133341
181.12534 | -3.3903046 | -53.675537 | -3.7655594 | 0 | 0 | -0.54253769 | -154.15051 | 0.41385129 | 342.58408 | 350.44785 | -4.2132182
181.12536 | -3.39031 | -53.724415 | -3.7589657 | 0 | 0 | -0.54253751 | -154.15059 | 0.41308874 | 342.61111 | 350.478 | -4.2132111
181.12538 | -3.3903155 | -53.766933 | -3.7605603 | 0 | 0 | -0.54253787 | -154.15063 | 0.41303906 | 342.63815 | 350.50818 | -4.2146397
181.1254 | -3.3903213 | -53.828091 | -3.7752321 | 0 | 0 | -0.54644668 | -154.70293 | 0.40877184 | 342.66519 | 350.53836 | -4.2133341
181.12542 | -3.3903267 | -53.878082 | -3.7692344 | 0 | 0 | -0.54678446 | -154.75067 | 0.41266671 | 342.69223 | 350.56854 | -4.2132182
181.12544 | -3.3903322 | -53.933468 | -3.7607031 | 0 | 0 | -0.54680634 | -154.75375 | 0.40021694 | 342.71927 | 350.59869 | -4.2132111
181.12546 | -3.3903377 | -53.989338 | -3.7737741 | 0 | 0 | -0.54680765 | -154.75394 | 0.39913327 | 342.74631 | 350.62888 | -4.2117815
181.12548 | -3.3903432 | -54.032452 | -3.790168 | 0 | 0 | -0.54680818 | -154.75401 | 0.39479783 | 342.77332 | 350.65906 | -4.2123728
181.1255 | -3.3903487 | -54.10004 | -3.787204 | 0 | 0 | -0.55208766 | -155.45361 | 0.3922922 | 342.80035 | 350.68924 | -4.2131405
181.12552 | -3.3903544 | -54.125 | -3.7825613 | 0 | 0 | -0.55254394 | -155.51408 | 0.38568652 | 342.82739 | 350.71939 | -4.2132063
181.12554 | -3.3903599 | -54.190998 | -3.7937834 | 0 | 0 | -0.55257356 | -155.51801 | 0.38511947 | 342.85443 | 350.74957 | -4.2132106
181.12556 | -3.3903654 | -54.24144 | -3.7976654 | 0 | 0 | -0.55257529 | -155.51822 | 0.37655324 | 342.88147 | 350.77975 | -4.2132106
181.12558 | -3.3903708 | -54.277664 | -3.7863624 | 0 | 0 | -0.55257523 | -155.51831 | 0.37581372 | 342.90851 | 350.80994 | -4.2132106
181.1256 | -3.3903763 | -54.312687 | -3.7882843 | 0 | 0 | -0.55149007 | -156.16266 | 0.37363282 | 342.93555 | 350.84009 | -4.2132106
181.12562 | -3.3903821 | -54.341232 | -3.8058989 | 0 | 0 | -0.55139631 | -156.21835 | 0.36704811 | 342.96259 | 350.87027 | -4.2132106
181.12564 | -3.3903875 | -54.382015 | -3.8154039 | 0 | 0 | -0.55139029 | -156.22195 | 0.36221832 | 342.98962 | 350.90045 | -4.2146397
181.12566 | -3.390393 | -54.398285 | -3.8074796 | 0 | 0 | -0.55138987 | -156.22215 | 0.36181298 | 343.01663 | 350.93063 | -4.2133341
181.12568 | -3.3903985 | -54.418812 | -3.8133132 | 0 | 0 | -0.55139035 | -156.22221 | 0.35965398 | 343.04367 | 350.96078 | -4.2132182
181.1257 | -3.3904042 | -54.439739 | -3.8254495 | 0 | 0 | -0.55628228 | -156.59041 | 0.35307014 | 343.07071 | 350.99097 | -4.2132111
181.12572 | -3.3904097 | -54.454308 | -3.8199515 | 0 | 0 | -0.55670512 | -156.62222 | 0.3439756 | 343.09775 | 351.02115 | -4.2132106
181.12574 | -3.3904154 | -54.461926 | -3.812921 | 0 | 0 | -0.55673248 | -156.62428 | 0.34320188 | 343.12479 | 351.0513 | -4.2132106
181.12576 | -3.3904209 | -54.468952 | -3.8282993 | 0 | 0 | -0.55673409 | -156.62442 | 0.34315154 | 343.15182 | 351.08148 | -4.2146397
181.12578 | -3.3904264 | -54.475941 | -3.8456159 | 0 | 0 | -0.55673468 | -156.62444 | 0.33888364 | 343.17886 | 351.11166 | -4.2133341
181.1258 | -3.3904319 | -54.463737 | -3.8434527 | 0 | 0 | -0.56247073 | -156.77171 | 0.33638209 | 343.2059 | 351.14185 | -4.2125039
181.12582 | -3.3904374 | -54.469067 | -3.8403304 | 0 | 0 | -0.56296647 | -156.78445 | 0.33190861 | 343.23294 | 351.172 | -4.2131491
181.12584 | -3.3904431 | -54.450359 | -3.856039 | 0 | 0 | -0.56299865 | -156.78528 | 0.32726169 | 343.25995 | 351.20218 | -4.212492
181.12586 | -3.3904486 | -54.43594 | -3.8603058 | 0 | 0 | -0.5630005 | -156.78532 | 0.32473582 | 343.28699 | 351.23236 | -4.2131486
181.12588 | -3.3904541 | -54.415535 | -3.8497546 | 0 | 0 | -0.56300056 | -156.78531 | 0.32239345 | 343.31403 | 351.26254 | -4.2132063
181.1259 | -3.3904595 | -54.401001 | -3.8560982 | 0 | 0 | -0.56327438 | -156.61961 | 0.31793052 | 343.34106 | 351.29269 | -4.2132106
181.12592 | -3.390465 | -54.393387 | -3.877723 | 0 | 0 | -0.56329811 | -156.60529 | 0.31328437 | 343.3681 | 351.32288 | -4.2132106
181.12594 | -3.3904707 | -54.392757 | -3.8839364 | 0 | 0 | -0.56329966 | -156.60437 | 0.31289053 | 343.39514 | 351.35306 | -4.2132106
181.12596 | -3.3904762 | -54.379921 | -3.8786256 | 0 | 0 | -0.56329972 | -156.60431 | 0.3064678 | 343.42218 | 351.38324 | -4.2124958
181.12598 | -3.3904817 | -54.366016 | -3.8875945 | 0 | 0 | -0.56330037 | -156.60429 | 0.30378002 | 343.44922 | 351.41339 | -4.2131491
181.126 | -3.3904872 | -54.364841 | -3.900723 | 0 | 0 | -0.57017142 | -156.47542 | 0.29289731 | 343.47626 | 351.44357 | -4.2132063
181.12602 | -3.3904927 | -54.358368 | -3.8953056 | 0 | 0 | -0.57076526 | -156.46428 | 0.28769702 | 343.50327 | 351.47375 | -4.2132106
181.12604 | -3.3904984 | -54.357807 | -3.8926363 | 0 | 0 | -0.57080376 | -156.46356 | 0.28726768 | 343.5303 | 351.50394 | -4.2132106
181.12606 | -3.3905039 | -54.36417 | -3.9098442 | 0 | 0 | -0.57080597 | -156.46352 | 0.28510728 | 343.55734 | 351.53409 | -4.2132106
181.12608 | -3.3905094 | -54.383919 | -3.9280357 | 0 | 0 | -0.57080674 | -156.46352 | 0.27852416 | 343.58438 | 351.56427 | -4.2124958
181.1261 | -3.3905149 | -54.411201 | -3.9244938 | 0 | 0 | -0.57800043 | -156.51875 | 0.27795866 | 343.61142 | 351.59445 | -4.2131491
181.12612 | -3.3905203 | -54.419922 | -3.9263332 | 0 | 0 | -0.57862222 | -156.52353 | 0.27152467 | 343.63846 | 351.6246 | -4.2146358
181.12614 | -3.3905258 | -54.459007 | -3.9431992 | 0 | 0 | -0.57866246 | -156.52383 | 0.26883668 | 343.6655 | 351.65479 | -4.2133336
181.12616 | -3.3905315 | -54.48156 | -3.9446523 | 0 | 0 | -0.57866484 | -156.52385 | 0.26221916 | 343.69254 | 351.68497 | -4.2139335
181.12618 | -3.390537 | -54.509026 | -3.9367614 | 0 | 0 | -0.57866508 | -156.52388 | 0.26165146 | 343.71957 | 351.71515 | -4.2132726
181.1262 | -3.3905425 | -54.54974 | -3.9447906 | 0 | 0 | -0.57977611 | -156.85527 | 0.25308555 | 343.74658 | 351.7453 | -4.2139292
181.12622 | -3.390548 | -54.585197 | -3.965831 | 0 | 0 | -0.57987213 | -156.88393 | 0.25661066 | 343.77362 | 351.77548 | -4.2132726
181.12624 | -3.3905535 | -54.620174 | -3.9698126 | 0 | 0 | -0.57987833 | -156.88577 | 0.25266573 | 343.80066 | 351.80566 | -4.2132144
181.12626 | -3.3905592 | -54.667908 | -3.9657617 | 0 | 0 | -0.57987875 | -156.88589 | 0.24378824 | 343.8277 | 351.83585 | -4.2132106
181.12628 | -3.3905647 | -54.723148 | -3.9755704 | 0 | 0 | -0.5798794 | -156.88594 | 0.23876294 | 343.85474 | 351.866 | -4.2139258
181.1263 | -3.3905704 | -54.779015 | -3.9873164 | 0 | 0 | -0.58699 | -157.45665 | 0.23194802 | 343.88177 | 351.89618 | -4.2132721
181.12632 | -3.3905759 | -54.822124 | -3.9788737 | 0 | 0 | -0.58760458 | -157.50598 | 0.23136759 | 343.90881 | 351.92636 | -4.2132144
181.12634 | -3.3905814 | -54.864128 | -3.9759452 | 0 | 0 | -0.5876444 | -157.50919 | 0.2228006 | 343.93585 | 351.95654 | -4.2132106
181.12636 | -3.3905869 | -54.906063 | -3.9938622 | 0 | 0 | -0.58764672 | -157.50935 | 0.22206107 | 343.96289 | 351.98669 | -4.2132106
181.12638 | -3.3905926 | -54.941593 | -4.0084858 | 0 | 0 | -0.58764738 | -157.50943 | 0.21988013 | 343.9899 | 352.01688 | -4.2132106
181.1264 | -3.3905981 | -54.976578 | -4.0039072 | 0 | 0 | -0.59353966 | -158.08014 | 0.21329543 | 344.01694 | 352.04706 | -4.2132106
181.12642 | -3.3906035 | -55.005119 | -4.0056643 | 0 | 0 | -0.59404886 | -158.12947 | 0.20846522 | 344.04398 | 352.07724 | -4.2146397
181.12644 | -3.390609 | -55.052303 | -4.0188937 | 0 | 0 | -0.59408188 | -158.13268 | 0.20379446 | 344.07101 | 352.10739 | -4.2133341
181.12646 | -3.3906145 | -55.075523 | -4.0178547 | 0 | 0 | -0.59408385 | -158.13284 | 0.19487022 | 344.09805 | 352.13757 | -4.2146478
181.12648 | -3.3906202 | -55.109425 | -4.0075765 | 0 | 0 | -0.59408385 | -158.1329 | 0.19410743 | 344.12509 | 352.16776 | -4.2133341
181.1265 | -3.3906257 | -55.131504 | -4.0175834 | 0 | 0 | -0.59352124 | -158.57474 | 0.19192597 | 344.15213 | 352.19791 | -4.2132182
181.12652 | -3.3906312 | -55.139748 | -4.0366187 | 0 | 0 | -0.5934726 | -158.61293 | 0.19387026 | 344.17917 | 352.22809 | -4.2132111
181.12654 | -3.3906367 | -55.166008 | -4.0367932 | 0 | 0 | -0.59346944 | -158.6154 | 0.18338059 | 344.20621 | 352.25827 | -4.2132106
181.12656 | -3.3906422 | -55.18745 | -4.0316911 | 0 | 0 | -0.59346926 | -158.61555 | 0.18460195 | 344.23322 | 352.28845 | -4.2132106
181.12658 | -3.3906479 | -55.202049 | -4.0421419 | 0 | 0 | -0.59346986 | -158.61557 | 0.17619713 | 344.26025 | 352.3186 | -4.2139258
181.1266 | -3.3906534 | -55.222469 | -4.0503139 | 0 | 0 | -0.59995741 | -158.8549 | 0.17120324 | 344.28729 | 352.34879 | -4.2132721
181.12662 | -3.3906589 | -55.249786 | -4.0379314 | 0 | 0 | -0.60051805 | -158.8756 | 0.16652252 | 344.31433 | 352.37897 | -4.2146435
181.12664 | -3.3906643 | -55.264908 | -4.0368471 | 0 | 0 | -0.60055435 | -158.87694 | 0.16612652 | 344.34137 | 352.40915 | -4.211905
181.12666 | -3.3906698 | -55.285358 | -4.0534778 | 0 | 0 | -0.60055649 | -158.87703 | 0.15757143 | 344.36841 | 352.4393 | -4.2123804
181.12668 | -3.3906753 | -55.293491 | -4.0658088 | 0 | 0 | -0.60055703 | -158.87704 | 0.15683238 | 344.39545 | 352.46948 | -4.2117119
181.1267 | -3.390681 | -55.313347 | -4.058856 | 0 | 0 | -0.60480958 | -159.11636 | 0.1525193 | 344.42249 | 352.49966 | -4.2116532
181.12672 | -3.3906865 | -55.327847 | -4.0611382 | 0 | 0 | -0.6051771 | -159.13705 | 0.14788231 | 344.44952 | 352.52985 | -4.2116489
181.12674 | -3.390692 | -55.361046 | -4.0758696 | 0 | 0 | -0.60520095 | -159.1384 | 0.13896003 | 344.47653 | 352.56 | -4.213078
181.12676 | -3.3906975 | -55.363888 | -4.0713291 | 0 | 0 | -0.60520232 | -159.13847 | 0.13819715 | 344.50357 | 352.59018 | -4.213202
181.12678 | -3.390703 | -55.376869 | -4.0621967 | 0 | 0 | -0.60520226 | -159.13849 | 0.1338831 | 344.53061 | 352.62036 | -4.2132101
181.1268 | -3.3907087 | -55.397175 | -4.0730352 | 0 | 0 | -0.60420847 | -159.35942 | 0.13351047 | 344.55765 | 352.65054 | -4.2117815
181.12682 | -3.3907142 | -55.411701 | -4.089963 | 0 | 0 | -0.60412258 | -159.37852 | 0.12069193 | 344.58469 | 352.68069 | -4.2130866
181.12684 | -3.3907197 | -55.419319 | -4.0906796 | 0 | 0 | -0.60411698 | -159.37978 | 0.11958435 | 344.61172 | 352.71088 | -4.2124877
181.12686 | -3.3907254 | -55.43914 | -4.0849032 | 0 | 0 | -0.60411668 | -159.37984 | 0.11524777 | 344.63876 | 352.74106 | -4.211719
181.12688 | -3.3907309 | -55.447231 | -4.0981979 | 0 | 0 | -0.60411733 | -159.37985 | 0.11487444 | 344.6658 | 352.77121 | -4.2116532
181.1269 | -3.3907366 | -55.460693 | -4.1022615 | 0 | 0 | -0.61095083 | -159.56395 | 0.10845249 | 344.69284 | 352.80139 | -4.2123642
181.12692 | -3.3907421 | -55.47464 | -4.0924215 | 0 | 0 | -0.61154145 | -159.57986 | 0.10150036 | 344.71985 | 352.83157 | -4.2124257
181.12694 | -3.3907475 | -55.488609 | -4.0930185 | 0 | 0 | -0.61157978 | -159.5809 | 0.094484992 | 344.74689 | 352.86176 | -4.2117147
181.12696 | -3.390753 | -55.508987 | -4.1126943 | 0 | 0 | -0.61158198 | -159.58096 | 0.096037596 | 344.77393 | 352.89191 | -4.2130823
181.12698 | -3.3907585 | -55.536308 | -4.1223793 | 0 | 0 | -0.61158252 | -159.58098 | 0.083302408 | 344.80096 | 352.92209 | -4.2124877
181.127 | -3.390764 | -55.55143 | -4.1173716 | 0 | 0 | -0.6158759 | -159.8203 | 0.086491942 | 344.828 | 352.95227 | -4.2131481
181.12702 | -3.3907697 | -55.571877 | -4.1212792 | 0 | 0 | -0.616247 | -159.84099 | 0.073908515 | 344.85504 | 352.98245 | -4.2117772
181.12704 | -3.3907752 | -55.586414 | -4.1368732 | 0 | 0 | -0.61627108 | -159.84233 | 0.072814599 | 344.88208 | 353.0126 | -4.2130866
181.12706 | -3.3907807 | -55.61322 | -4.1316791 | 0 | 0 | -0.61627245 | -159.84242 | 0.068449236 | 344.90912 | 353.04279 | -4.2117729
181.12708 | -3.3907862 | -55.641106 | -4.1253939 | 0 | 0 | -0.61627251 | -159.84245 | 0.068073399 | 344.93613 | 353.07297 | -4.2130866
181.1271 | -3.3907917 | -55.675449 | -4.1408348 | 0 | 0 | -0.61655957 | -160.11861 | 0.061607596 | 344.96317 | 353.10315 | -4.2132025
181.12712 | -3.3907974 | -55.697552 | -4.1581569 | 0 | 0 | -0.6165843 | -160.1425 | 0.061048061 | 344.9902 | 353.1333 | -4.2132101
181.12714 | -3.3908029 | -55.693012 | -4.1567202 | 0 | 0 | -0.61658597 | -160.14403 | 0.045981746 | 345.01724 | 353.16348 | -4.2132106
181.12716 | -3.3908083 | -55.724556 | -4.1565652 | 0 | 0 | -0.61658603 | -160.14413 | 0.04468064 | 345.04428 | 353.19366 | -4.2132106
181.12718 | -3.3908138 | -55.746479 | -4.1696234 | 0 | 0 | -0.6165868 | -160.14417 | 0.044596329 | 345.07132 | 353.22385 | -4.2124958
181.1272 | -3.3908193 | -55.754723 | -4.1758342 | 0 | 0 | -0.62493944 | -160.42029 | 0.044590663 | 345.09836 | 353.254 | -4.2124343
181.12722 | -3.3908248 | -55.780975 | -4.1669087 | 0 | 0 | -0.62566137 | -160.44417 | 0.036001965 | 345.1254 | 353.28418 | -4.2131448
181.12724 | -3.3908305 | -55.78323 | -4.1704836 | 0 | 0 | -0.62570822 | -160.44571 | 0.037405826 | 345.15244 | 353.31436 | -4.2132063
181.12726 | -3.390836 | -55.789772 | -4.1918674 | 0 | 0 | -0.62571084 | -160.4458 | 0.026807472 | 345.17944 | 353.34451 | -4.2146397
181.12728 | -3.3908415 | -55.790333 | -4.1987906 | 0 | 0 | -0.6257115 | -160.44582 | 0.025888255 | 345.20648 | 353.37469 | -4.2133341
181.1273 | -3.390847 | -55.790375 | -4.1935415 | 0 | 0 | -0.63092941 | -160.55627 | 0.019386934 | 345.23352 | 353.40488 | -4.2132182
181.12732 | -3.3908525 | -55.783974 | -4.2017889 | 0 | 0 | -0.63138032 | -160.56583 | 0.016678797 | 345.26056 | 353.43506 | -4.2132111
181.12734 | -3.3908582 | -55.789818 | -4.2163072 | 0 | 0 | -0.63140959 | -160.56644 | 0.0078681102 | 345.2876 | 353.46521 | -4.2132106
181.12736 | -3.3908637 | -55.79034 | -4.2102852 | 0 | 0 | -0.63141131 | -160.56648 | 0.0049643228 | 345.31464 | 353.49539 | -4.2117815
181.12738 | -3.3908691 | -55.790375 | -4.2046552 | 0 | 0 | -0.63141143 | -160.56648 | 0.0025828541 | 345.34167 | 353.52557 | -4.2130866
181.1274 | -3.3908746 | -55.790375 | -4.2216091 | 0 | 0 | -0.63228345 | -160.56648 | 0.004528001 | 345.36871 | 353.55576 | -4.2132025
181.12742 | -3.3908803 | -55.803165 | -4.2390585 | 0 | 0 | -0.63235885 | -160.56648 | -0.012476427 | 345.39575 | 353.58591 | -4.2132101
181.12744 | -3.3908861 | -55.791481 | -4.2361779 | 0 | 0 | -0.63236374 | -160.56648 | -0.01180296 | 345.42276 | 353.61609 | -4.2132106
181.12746 | -3.3908916 | -55.809635 | -4.234446 | 0 | 0 | -0.63236403 | -160.56648 | -0.016007684 | 345.4498 | 353.64627 | -4.2117815
181.12748 | -3.390897 | -55.81123 | -4.2488241 | 0 | 0 | -0.63236481 | -160.56648 | -0.020667464 | 345.47684 | 353.67645 | -4.2130866
181.1275 | -3.3909025 | -55.81134 | -4.2522473 | 0 | 0 | -0.64083314 | -160.6217 | -0.029650336 | 345.50388 | 353.7066 | -4.2132025
181.12752 | -3.390908 | -55.836929 | -4.2438035 | 0 | 0 | -0.64156497 | -160.6265 | -0.02397757 | 345.53091 | 353.73679 | -4.2132101
181.12754 | -3.3909135 | -55.839138 | -4.248878 | 0 | 0 | -0.64161241 | -160.6268 | -0.034206841 | 345.55795 | 353.76697 | -4.2146397
181.12756 | -3.3909192 | -55.852077 | -4.2711158 | 0 | 0 | -0.64161515 | -160.62682 | -0.041542966 | 345.58499 | 353.79715 | -4.2133341
181.12758 | -3.3909247 | -55.872383 | -4.2766581 | 0 | 0 | -0.64161581 | -160.62683 | -0.042158108 | 345.61203 | 353.8273 | -4.2132182
181.1276 | -3.3909302 | -55.874115 | -4.2698355 | 0 | 0 | -0.64661157 | -160.79253 | -0.04434533 | 345.63907 | 353.85748 | -4.2132111
181.12762 | -3.3909357 | -55.887024 | -4.2779493 | 0 | 0 | -0.64704335 | -160.80687 | -0.050974857 | 345.66608 | 353.88766 | -4.2132106
181.12764 | -3.3909411 | -55.907326 | -4.2902803 | 0 | 0 | -0.64707136 | -160.80777 | -0.053691506 | 345.69312 | 353.91782 | -4.2132106
181.12766 | -3.3909469 | -55.928253 | -4.2826171 | 0 | 0 | -0.64707297 | -160.80785 | -0.060355965 | 345.72015 | 353.948 | -4.2132106
181.12768 | -3.3909523 | -55.955608 | -4.2790289 | 0 | 0 | -0.64707303 | -160.80786 | -0.067369126 | 345.74719 | 353.97818 | -4.2132106
181.1277 | -3.3909578 | -55.964336 | -4.293983 | 0 | 0 | -0.6473676 | -161.02876 | -0.076551206 | 345.77423 | 354.00836 | -4.2139258
181.12772 | -3.3909633 | -56.003422 | -4.308352 | 0 | 0 | -0.64739305 | -161.04787 | -0.075184941 | 345.80127 | 354.03851 | -4.2132721
181.12774 | -3.3909688 | -56.038769 | -4.3052092 | 0 | 0 | -0.64739472 | -161.04912 | -0.079344593 | 345.82831 | 354.0687 | -4.2117848
181.12776 | -3.3909745 | -56.073742 | -4.3041854 | 0 | 0 | -0.64739478 | -161.04918 | -0.086148731 | 345.85535 | 354.09888 | -4.2130871
181.12778 | -3.39098 | -56.115082 | -4.3193512 | 0 | 0 | -0.64739549 | -161.04921 | -0.093170471 | 345.88239 | 354.12906 | -4.2132025
181.1278 | -3.3909855 | -56.150581 | -4.320663 | 0 | 0 | -0.65523279 | -161.47267 | -0.093765639 | 345.90939 | 354.15921 | -4.2124958
181.12782 | -3.390991 | -56.217537 | -4.3098574 | 0 | 0 | -0.65591013 | -161.50926 | -0.10453969 | 345.93643 | 354.18939 | -4.2117195
181.12784 | -3.3909965 | -56.268044 | -4.3183618 | 0 | 0 | -0.655954 | -161.51163 | -0.10547056 | 345.96347 | 354.21957 | -4.2116532
181.12786 | -3.3910019 | -56.310661 | -4.3394489 | 0 | 0 | -0.65595651 | -161.51178 | -0.11411929 | 345.99051 | 354.24976 | -4.2130785
181.12788 | -3.3910077 | -56.346241 | -4.3419805 | 0 | 0 | -0.65595704 | -161.51184 | -0.11271828 | 346.01755 | 354.27991 | -4.2124872
181.1279 | -3.3910131 | -56.400417 | -4.3363523 | 0 | 0 | -0.65997207 | -162.11935 | -0.11687596 | 346.04459 | 354.31009 | -4.2131481
181.12792 | -3.3910186 | -56.456211 | -4.3474798 | 0 | 0 | -0.66031909 | -162.17189 | -0.12367956 | 346.07162 | 354.34027 | -4.2132063
181.12794 | -3.3910241 | -56.512112 | -4.3571639 | 0 | 0 | -0.66034156 | -162.17528 | -0.12640756 | 346.09866 | 354.37042 | -4.211781
181.12796 | -3.3910296 | -56.536026 | -4.3485403 | 0 | 0 | -0.66034287 | -162.17548 | -0.13307247 | 346.1257 | 354.4006 | -4.2123728
181.12798 | -3.3910353 | -56.569977 | -4.3456006 | 0 | 0 | -0.66034299 | -162.17554 | -0.13793789 | 346.15271 | 354.43079 | -4.21457
181.128 | -3.391041 | -56.611252 | -4.3635168 | 0 | 0 | -0.66093904 | -162.76468 | -0.14049332 | 346.17975 | 354.46097 | -4.2133293
181.12802 | -3.3910465 | -56.640343 | -4.376688 | 0 | 0 | -0.6609906 | -162.81558 | -0.14285302 | 346.20679 | 354.49112 | -4.2146473
181.12804 | -3.391052 | -56.655579 | -4.3719845 | 0 | 0 | -0.66099387 | -162.81889 | -0.15164119 | 346.23383 | 354.5213 | -4.2133341
181.12806 | -3.3910575 | -56.688824 | -4.3751845 | 0 | 0 | -0.66099411 | -162.81908 | -0.15669103 | 346.26086 | 354.55148 | -4.2139335
181.12808 | -3.391063 | -56.70446 | -4.3899922 | 0 | 0 | -0.66099495 | -162.81912 | -0.16140556 | 346.2879 | 354.58167 | -4.2132726
181.1281 | -3.3910687 | -56.712147 | -4.3876352 | 0 | 0 | -0.66967654 | -163.16891 | -0.16395137 | 346.31494 | 354.61182 | -4.2132144
181.12812 | -3.3910742 | -56.731976 | -4.3786917 | 0 | 0 | -0.67042685 | -163.19914 | -0.17060442 | 346.34198 | 354.642 | -4.2132106
181.12814 | -3.3910797 | -56.72728 | -4.3902674 | 0 | 0 | -0.67047548 | -163.20108 | -0.17546897 | 346.36902 | 354.67218 | -4.2124958
181.12816 | -3.3910851 | -56.752426 | -4.4101634 | 0 | 0 | -0.67047828 | -163.20122 | -0.17587759 | 346.39603 | 354.70236 | -4.2131491
181.12818 | -3.3910906 | -56.767403 | -4.4111366 | 0 | 0 | -0.67047882 | -163.20123 | -0.18234564 | 346.42307 | 354.73251 | -4.2132063
181.1282 | -3.3910964 | -56.762253 | -4.4068274 | 0 | 0 | -0.67424309 | -163.36693 | -0.1871988 | 346.4501 | 354.7627 | -4.2146397
181.12822 | -3.3911018 | -56.780972 | -4.4202495 | 0 | 0 | -0.67456841 | -163.38126 | -0.19404802 | 346.47714 | 354.79288 | -4.2133341
181.12824 | -3.3911073 | -56.782597 | -4.4279518 | 0 | 0 | -0.67458951 | -163.38217 | -0.19892523 | 346.50418 | 354.82306 | -4.2132182
181.12826 | -3.3911128 | -56.789101 | -4.4177008 | 0 | 0 | -0.67459077 | -163.38223 | -0.19933435 | 346.53122 | 354.85321 | -4.2146401
181.12828 | -3.3911183 | -56.796059 | -4.4182534 | 0 | 0 | -0.67459095 | -163.38223 | -0.20365611 | 346.55826 | 354.88339 | -4.2133341
181.1283 | -3.391124 | -56.803043 | -4.4357481 | 0 | 0 | -0.67594898 | -163.45589 | -0.21691173 | 346.5853 | 354.91357 | -4.2146478
181.12832 | -3.3911295 | -56.803631 | -4.4488759 | 0 | 0 | -0.6760664 | -163.46225 | -0.21804973 | 346.61234 | 354.94373 | -4.2147636
181.12834 | -3.391135 | -56.810074 | -4.4427185 | 0 | 0 | -0.67607397 | -163.46268 | -0.22241803 | 346.63934 | 354.97391 | -4.2147713
181.12836 | -3.3911405 | -56.810627 | -4.4479728 | 0 | 0 | -0.67607445 | -163.46269 | -0.22708856 | 346.66638 | 355.00409 | -4.2147717
181.12838 | -3.3911459 | -56.817062 | -4.4629583 | 0 | 0 | -0.67607528 | -163.46269 | -0.23607264 | 346.69342 | 355.03427 | -4.2133427
181.1284 | -3.3911514 | -56.804817 | -4.4591608 | 0 | 0 | -0.68487161 | -163.51791 | -0.23684041 | 346.72046 | 355.06442 | -4.2132187
181.12842 | -3.3911572 | -56.803749 | -4.4493666 | 0 | 0 | -0.68563187 | -163.52271 | -0.23689099 | 346.7475 | 355.0946 | -4.2146401
181.12844 | -3.3911626 | -56.810078 | -4.4645038 | 0 | 0 | -0.68568116 | -163.52301 | -0.24762984 | 346.77454 | 355.12479 | -4.2147632
181.12846 | -3.3911681 | -56.823421 | -4.4832563 | 0 | 0 | -0.68568397 | -163.52303 | -0.25070563 | 346.80157 | 355.15497 | -4.2147713
181.12848 | -3.3911736 | -56.830959 | -4.4812183 | 0 | 0 | -0.68568444 | -163.52303 | -0.25739306 | 346.82861 | 355.18512 | -4.2147717
181.1285 | -3.3911791 | -56.844383 | -4.4781032 | 0 | 0 | -0.68888766 | -163.55984 | -0.26011285 | 346.85565 | 355.2153 | -4.2147717
181.12852 | -3.3911848 | -56.864719 | -4.4916348 | 0 | 0 | -0.68916452 | -163.56302 | -0.26462993 | 346.88266 | 355.24548 | -4.2133427
181.12854 | -3.3911903 | -56.87925 | -4.496439 | 0 | 0 | -0.68918246 | -163.56323 | -0.26716301 | 346.9097 | 355.27567 | -4.2146478
181.12856 | -3.391196 | -56.906059 | -4.4859381 | 0 | 0 | -0.68918353 | -163.56325 | -0.27381533 | 346.93674 | 355.30582 | -4.2140489
181.12858 | -3.3912015 | -56.940334 | -4.4872003 | 0 | 0 | -0.68918371 | -163.56328 | -0.27867964 | 346.96378 | 355.336 | -4.2132802
181.1286 | -3.391207 | -56.96883 | -4.5091143 | 0 | 0 | -0.69040608 | -163.85782 | -0.27694187 | 346.99081 | 355.36618 | -4.214644
181.12862 | -3.3912127 | -57.028812 | -4.5175409 | 0 | 0 | -0.6905117 | -163.88329 | -0.29181284 | 347.01785 | 355.39636 | -4.2147632
181.12864 | -3.3912182 | -57.059528 | -4.511693 | 0 | 0 | -0.69051856 | -163.88493 | -0.29524872 | 347.04489 | 355.42651 | -4.2147713
181.12866 | -3.3912237 | -57.094063 | -4.5148029 | 0 | 0 | -0.69051898 | -163.88504 | -0.29766506 | 347.07193 | 355.4567 | -4.2133427
181.12868 | -3.3912292 | -57.148163 | -4.5288792 | 0 | 0 | -0.69051975 | -163.88509 | -0.29786786 | 347.09897 | 355.48688 | -4.2139339
181.1287 | -3.3912346 | -57.178368 | -4.5228276 | 0 | 0 | -0.69881076 | -164.43739 | -0.30217597 | 347.12598 | 355.51703 | -4.2139878
181.12872 | -3.3912401 | -57.225655 | -4.5164709 | 0 | 0 | -0.69952732 | -164.48514 | -0.31113693 | 347.15302 | 355.54721 | -4.2132759
181.12874 | -3.3912458 | -57.255276 | -4.531908 | 0 | 0 | -0.69957381 | -164.48822 | -0.31619808 | 347.18005 | 355.57739 | -4.2146435
181.12876 | -3.3912513 | -57.315327 | -4.5492277 | 0 | 0 | -0.69957644 | -164.4884 | -0.32091385 | 347.20709 | 355.60757 | -4.2140489
181.12878 | -3.3912568 | -57.352448 | -4.544889 | 0 | 0 | -0.69957685 | -164.48846 | -0.32990056 | 347.23413 | 355.63773 | -4.2147093
181.1288 | -3.3912623 | -57.393925 | -4.5437565 | 0 | 0 | -0.70235503 | -165.02237 | -0.33066866 | 347.26117 | 355.66791 | -4.2147675
181.12882 | -3.3912678 | -57.429428 | -4.558188 | 0 | 0 | -0.70259511 | -165.06851 | -0.33286601 | 347.28821 | 355.69809 | -4.2147717
181.12884 | -3.3912735 | -57.464409 | -4.5623417 | 0 | 0 | -0.70261067 | -165.0715 | -0.33949614 | 347.31525 | 355.72827 | -4.2147717
181.12886 | -3.391279 | -57.499352 | -4.5517812 | 0 | 0 | -0.70261157 | -165.07169 | -0.3422128 | 347.34229 | 355.75842 | -4.214057
181.12888 | -3.3912845 | -57.5215 | -4.5559468 | 0 | 0 | -0.70261186 | -165.07173 | -0.34887689 | 347.36929 | 355.7886 | -4.2147102
181.1289 | -3.3912899 | -57.548935 | -4.5766578 | 0 | 0 | -0.70493245 | -165.51357 | -0.35159591 | 347.39633 | 355.81879 | -4.2147675
181.12892 | -3.3912954 | -57.583252 | -4.5842481 | 0 | 0 | -0.70513308 | -165.55176 | -0.36255401 | 347.42337 | 355.84897 | -4.214057
181.12894 | -3.3913009 | -57.605358 | -4.57833 | 0 | 0 | -0.70514607 | -165.55424 | -0.36134943 | 347.45041 | 355.87912 | -4.2147102
181.12896 | -3.3913066 | -57.632797 | -4.5857944 | 0 | 0 | -0.70514679 | -165.55438 | -0.36766654 | 347.47745 | 355.9093 | -4.2147675
181.12898 | -3.3913121 | -57.667107 | -4.598794 | 0 | 0 | -0.70514762 | -165.55441 | -0.37036249 | 347.50449 | 355.93948 | -4.2147717
181.129 | -3.3913176 | -57.682819 | -4.5919147 | 0 | 0 | -0.71370047 | -165.94104 | -0.37702575 | 347.53152 | 355.96967 | -4.2147717
181.12902 | -3.3913231 | -57.716099 | -4.5883942 | 0 | 0 | -0.71443969 | -165.97446 | -0.38403887 | 347.55856 | 355.99982 | -4.214057
181.12904 | -3.3913286 | -57.73814 | -4.604804 | 0 | 0 | -0.71448761 | -165.97662 | -0.39322096 | 347.5856 | 356.03 | -4.2132807
181.12906 | -3.3913343 | -57.771973 | -4.6214771 | 0 | 0 | -0.71449035 | -165.97675 | -0.39185488 | 347.61261 | 356.06018 | -4.214644
181.12908 | -3.3913398 | -57.794041 | -4.619257 | 0 | 0 | -0.71449089 | -165.97678 | -0.39816168 | 347.63965 | 356.09033 | -4.2147632
181.1291 | -3.3913453 | -57.78949 | -4.6197615 | 0 | 0 | -0.71824497 | -166.30817 | -0.40515098 | 347.66669 | 356.12051 | -4.2133422
181.12912 | -3.391351 | -57.801849 | -4.635057 | 0 | 0 | -0.7185694 | -166.33679 | -0.40789083 | 347.69373 | 356.1507 | -4.2146478
181.12914 | -3.3913565 | -57.828514 | -4.6371031 | 0 | 0 | -0.71859038 | -166.33865 | -0.41240907 | 347.72076 | 356.18088 | -4.2133341
181.12916 | -3.3913622 | -57.843594 | -4.6263614 | 0 | 0 | -0.71859163 | -166.33876 | -0.41494238 | 347.7478 | 356.21103 | -4.2146478
181.12918 | -3.3913677 | -57.851242 | -4.6355963 | 0 | 0 | -0.71859199 | -166.33879 | -0.42374212 | 347.77484 | 356.24121 | -4.2133341
181.1292 | -3.3913732 | -57.858273 | -4.6581979 | 0 | 0 | -0.72204471 | -166.48605 | -0.43093914 | 347.80188 | 356.27139 | -4.2146478
181.12922 | -3.3913786 | -57.865261 | -4.6630383 | 0 | 0 | -0.72234321 | -166.49878 | -0.429398 | 347.82892 | 356.30157 | -4.2147636
181.12924 | -3.3913841 | -57.878647 | -4.6583333 | 0 | 0 | -0.72236252 | -166.49962 | -0.43354645 | 347.85593 | 356.33173 | -4.2133422
181.12926 | -3.3913896 | -57.873394 | -4.6702623 | 0 | 0 | -0.72236365 | -166.49966 | -0.44249669 | 347.88297 | 356.36191 | -4.2132187
181.12928 | -3.3913953 | -57.885715 | -4.6821938 | 0 | 0 | -0.7223646 | -166.49968 | -0.44541007 | 347.91 | 356.39209 | -4.2132111
181.1293 | -3.3914008 | -57.912373 | -4.6752138 | 0 | 0 | -0.73168093 | -166.59172 | -0.44994 | 347.93704 | 356.42227 | -4.2132106
181.12932 | -3.3914063 | -57.914658 | -4.6724114 | 0 | 0 | -0.73248613 | -166.5997 | -0.45676795 | 347.96408 | 356.45242 | -4.2139258
181.12934 | -3.3914118 | -57.940392 | -4.6910625 | 0 | 0 | -0.73253828 | -166.6002 | -0.46164408 | 347.99112 | 356.4826 | -4.2147012
181.12936 | -3.3914173 | -57.968197 | -4.7057495 | 0 | 0 | -0.73254132 | -166.60023 | -0.4641999 | 348.01816 | 356.51279 | -4.2119088
181.12938 | -3.391423 | -57.983353 | -4.7026286 | 0 | 0 | -0.73254186 | -166.60027 | -0.46441308 | 348.0452 | 356.54297 | -4.2130952
181.1294 | -3.3914285 | -58.029396 | -4.7059627 | 0 | 0 | -0.73635513 | -166.858 | -0.47945696 | 348.07224 | 356.57312 | -4.213203
181.12942 | -3.391434 | -58.078129 | -4.7222304 | 0 | 0 | -0.73668462 | -166.88026 | -0.48290393 | 348.09924 | 356.6033 | -4.2139249
181.12944 | -3.3914394 | -58.107838 | -4.7229033 | 0 | 0 | -0.73670602 | -166.88173 | -0.48317456 | 348.12628 | 356.63348 | -4.2132721
181.12946 | -3.3914449 | -58.148705 | -4.7127666 | 0 | 0 | -0.73670727 | -166.88181 | -0.49178055 | 348.15332 | 356.66364 | -4.2132144
181.12948 | -3.3914506 | -58.177769 | -4.7235088 | 0 | 0 | -0.73670775 | -166.88185 | -0.49681813 | 348.18036 | 356.69382 | -4.2132106
181.1295 | -3.3914561 | -58.21859 | -4.7455144 | 0 | 0 | -0.74117386 | -167.39734 | -0.4972384 | 348.2074 | 356.724 | -4.2124958
181.12952 | -3.3914616 | -58.260445 | -4.7466698 | 0 | 0 | -0.74155986 | -167.44189 | -0.50800091 | 348.23444 | 356.75418 | -4.2145782
181.12954 | -3.3914671 | -58.295971 | -4.7430978 | 0 | 0 | -0.74158484 | -167.44478 | -0.50678414 | 348.26147 | 356.78433 | -4.2147593
181.12956 | -3.3914726 | -58.337353 | -4.7551322 | 0 | 0 | -0.74158633 | -167.44496 | -0.51739502 | 348.28851 | 356.81451 | -4.2147713
181.12958 | -3.3914781 | -58.379246 | -4.7648921 | 0 | 0 | -0.74158716 | -167.44501 | -0.52260882 | 348.31555 | 356.8447 | -4.2147717
181.1296 | -3.3914838 | -58.408379 | -4.7569995 | 0 | 0 | -0.74993211 | -167.97891 | -0.52518702 | 348.34256 | 356.87488 | -4.214057
181.12962 | -3.3914893 | -58.436409 | -4.754848 | 0 | 0 | -0.75065333 | -168.02505 | -0.52754784 | 348.3696 | 356.90503 | -4.2139955
181.12964 | -3.3914948 | -58.47076 | -4.7742834 | 0 | 0 | -0.75070018 | -168.02805 | -0.53418899 | 348.39664 | 356.93521 | -4.2147059
181.12966 | -3.3915002 | -58.492867 | -4.7883105 | 0 | 0 | -0.7507028 | -168.02823 | -0.53905344 | 348.42368 | 356.96539 | -4.2147675
181.12968 | -3.391506 | -58.507515 | -4.7829523 | 0 | 0 | -0.75070328 | -168.02826 | -0.54590303 | 348.45071 | 356.99557 | -4.2147717
181.1297 | -3.3915114 | -58.534328 | -4.7860932 | 0 | 0 | -0.75409192 | -168.35963 | -0.54863411 | 348.47775 | 357.02573 | -4.214057
181.12972 | -3.3915172 | -58.5686 | -4.8023505 | 0 | 0 | -0.75438482 | -168.38828 | -0.5595929 | 348.50479 | 357.05591 | -4.2147102
181.12974 | -3.3915226 | -58.577908 | -4.7979398 | 0 | 0 | -0.75440383 | -168.39012 | -0.55838835 | 348.53183 | 357.08609 | -4.2147675
181.12976 | -3.3915281 | -58.604244 | -4.7902684 | 0 | 0 | -0.7544049 | -168.39024 | -0.56470585 | 348.55887 | 357.11627 | -4.214057
181.12978 | -3.3915336 | -58.632088 | -4.8034101 | 0 | 0 | -0.75440538 | -168.39027 | -0.57169557 | 348.58588 | 357.14642 | -4.2139955
181.1298 | -3.3915393 | -58.653641 | -4.8241658 | 0 | 0 | -0.75894058 | -168.72165 | -0.57228833 | 348.61292 | 357.17661 | -4.2132769
181.12982 | -3.3915448 | -58.674641 | -4.8237576 | 0 | 0 | -0.75933254 | -168.75031 | -0.57662153 | 348.63995 | 357.20679 | -4.2132144
181.12984 | -3.3915503 | -58.702003 | -4.8186002 | 0 | 0 | -0.75935793 | -168.75217 | -0.58558393 | 348.66699 | 357.23694 | -4.2146401
181.12986 | -3.3915558 | -58.717129 | -4.833405 | 0 | 0 | -0.75935942 | -168.75227 | -0.59064537 | 348.69403 | 357.26712 | -4.2133341
181.12988 | -3.3915613 | -58.743973 | -4.8390493 | 0 | 0 | -0.75936013 | -168.7523 | -0.59750754 | 348.72107 | 357.2973 | -4.2146478
181.1299 | -3.3915668 | -58.75906 | -4.8300714 | 0 | 0 | -0.76652688 | -169.04684 | -0.59809172 | 348.74811 | 357.32748 | -4.2133341
181.12992 | -3.3915725 | -58.7859 | -4.8314643 | 0 | 0 | -0.76714629 | -169.0723 | -0.60457128 | 348.77515 | 357.35764 | -4.2146478
181.12994 | -3.391578 | -58.800987 | -4.850481 | 0 | 0 | -0.7671864 | -169.07394 | -0.60942471 | 348.80219 | 357.38782 | -4.2133341
181.12996 | -3.3915834 | -58.808636 | -4.8608346 | 0 | 0 | -0.76718873 | -169.07407 | -0.61198026 | 348.82919 | 357.418 | -4.2146478
181.12998 | -3.3915889 | -58.822063 | -4.855885 | 0 | 0 | -0.76718915 | -169.07408 | -0.62292808 | 348.85623 | 357.44818 | -4.2147636
181.13 | -3.3915944 | -58.842403 | -4.8590703 | 0 | 0 | -0.77046263 | -169.2766 | -0.62816429 | 348.88327 | 357.47833 | -4.2147713
181.13002 | -3.3916001 | -58.863331 | -4.8760548 | 0 | 0 | -0.77074564 | -169.29411 | -0.63289112 | 348.91031 | 357.50851 | -4.214057
181.13004 | -3.3916056 | -58.890686 | -4.8724337 | 0 | 0 | -0.77076393 | -169.29524 | -0.63758415 | 348.93735 | 357.5387 | -4.2132807
181.13006 | -3.3916111 | -58.905807 | -4.8626504 | 0 | 0 | -0.77076501 | -169.29532 | -0.63798177 | 348.96439 | 357.56888 | -4.2132144
181.13008 | -3.3916166 | -58.926262 | -4.8806925 | 0 | 0 | -0.7707656 | -169.29535 | -0.64659584 | 348.99142 | 357.59903 | -4.2146401
181.1301 | -3.3916221 | -58.953587 | -4.8996968 | 0 | 0 | -0.77635431 | -169.57147 | -0.64734089 | 349.01846 | 357.62921 | -4.2147632
181.13012 | -3.3916276 | -58.994293 | -4.897675 | 0 | 0 | -0.77683729 | -169.59535 | -0.66027248 | 349.0455 | 357.65939 | -4.2147713
181.13014 | -3.3916333 | -59.036144 | -4.895287 | 0 | 0 | -0.77686858 | -169.59689 | -0.66568345 | 349.07251 | 357.68958 | -4.2133427
181.13016 | -3.3916388 | -59.078072 | -4.9096065 | 0 | 0 | -0.77687043 | -169.59698 | -0.67042124 | 349.09955 | 357.71973 | -4.2139339
181.13018 | -3.3916442 | -59.145592 | -4.916656 | 0 | 0 | -0.77687114 | -169.59705 | -0.67082143 | 349.12659 | 357.74991 | -4.2154169
181.1302 | -3.3916497 | -59.208931 | -4.9041705 | 0 | 0 | -0.78414744 | -170.18617 | -0.67943603 | 349.15363 | 357.78009 | -4.214829
181.13022 | -3.3916552 | -59.271854 | -4.9096136 | 0 | 0 | -0.78477627 | -170.23709 | -0.68447423 | 349.18066 | 357.81024 | -4.2147756
181.13024 | -3.3916609 | -59.334751 | -4.9318929 | 0 | 0 | -0.78481704 | -170.2404 | -0.68489408 | 349.2077 | 357.84042 | -4.2147717
181.13026 | -3.3916664 | -59.410435 | -4.9410672 | 0 | 0 | -0.78481942 | -170.24057 | -0.6913631 | 349.23474 | 357.87061 | -4.2147717
181.13028 | -3.3916721 | -59.468037 | -4.9360108 | 0 | 0 | -0.7848199 | -170.24068 | -0.69836324 | 349.26178 | 357.90079 | -4.214057
181.1303 | -3.3916776 | -59.498459 | -4.9428196 | 0 | 0 | -0.78864348 | -171.08754 | -0.70325106 | 349.28882 | 357.93094 | -4.2132807
181.13032 | -3.3916831 | -59.50098 | -4.9586644 | 0 | 0 | -0.78897393 | -171.16074 | -0.71010172 | 349.31583 | 357.96112 | -4.2132144
181.13034 | -3.3916888 | -59.449955 | -4.9527612 | 0 | 0 | -0.78899533 | -171.16548 | -0.70853812 | 349.34286 | 357.9913 | -4.2132106
181.13036 | -3.3916943 | -59.343182 | -4.949317 | 0 | 0 | -0.78899658 | -171.16576 | -0.71483225 | 349.3699 | 358.02148 | -4.2132106
181.13038 | -3.3916998 | -59.1805 | -4.9657331 | 0 | 0 | -0.78899723 | -171.1657 | -0.72182077 | 349.39694 | 358.05164 | -4.2132106
181.1304 | -3.3917053 | -58.94912 | -4.9845839 | 0 | 0 | -0.79568022 | -170.35565 | -0.7245608 | 349.42398 | 358.08182 | -4.2146397
181.13042 | -3.3917108 | -58.62875 | -4.9811001 | 0 | 0 | -0.79625773 | -170.28563 | -0.7312268 | 349.45102 | 358.112 | -4.2147632
181.13044 | -3.3917162 | -58.236835 | -4.9807653 | 0 | 0 | -0.79629523 | -170.28108 | -0.74038678 | 349.47806 | 358.14218 | -4.214057
181.13046 | -3.391722 | -57.781334 | -4.9952641 | 0 | 0 | -0.79629737 | -170.28084 | -0.74546045 | 349.5051 | 358.17233 | -4.2132807
181.13048 | -3.3917274 | -57.26289 | -4.9972429 | 0 | 0 | -0.79629809 | -170.28033 | -0.74803013 | 349.5321 | 358.20251 | -4.2132144
181.1305 | -3.3917329 | -56.71994 | -4.9843187 | 0 | 0 | -0.80268604 | -165.14391 | -0.75897843 | 349.55914 | 358.2327 | -4.2132106
181.13052 | -3.3917384 | -56.123806 | -4.9875555 | 0 | 0 | -0.80323815 | -164.69997 | -0.75992042 | 349.58618 | 358.26288 | -4.2132106
181.13054 | -3.3917439 | -55.535915 | -5.0060124 | 0 | 0 | -0.80327398 | -164.67119 | -0.76642323 | 349.61322 | 358.29303 | -4.2124958
181.13056 | -3.3917496 | -54.948849 | -5.0076013 | 0 | 0 | -0.803276 | -164.66954 | -0.77127844 | 349.64026 | 358.32321 | -4.2131491
181.13058 | -3.3917551 | -54.413013 | -4.9960861 | 0 | 0 | -0.80327606 | -164.66873 | -0.77812749 | 349.6673 | 358.35339 | -4.2132063
181.1306 | -3.3917606 | -53.913593 | -5.0008974 | 0 | 0 | -0.80277061 | -157.15735 | -0.78085798 | 349.69434 | 358.38354 | -4.2132106
181.13062 | -3.3917661 | -53.462009 | -5.007143 | 0 | 0 | -0.80272692 | -156.50818 | -0.78537625 | 349.72137 | 358.41373 | -4.2132106
181.13064 | -3.3917716 | -53.110443 | -4.9953284 | 0 | 0 | -0.80272412 | -156.46608 | -0.79435045 | 349.74841 | 358.44391 | -4.2132106
181.13066 | -3.3917773 | -52.799419 | -4.9841318 | 0 | 0 | -0.80272394 | -156.46367 | -0.79726565 | 349.77542 | 358.47409 | -4.2132106
181.13068 | -3.3917828 | -52.562088 | -4.9948049 | 0 | 0 | -0.80272394 | -156.46307 | -0.8060894 | 349.80246 | 358.50424 | -4.2132106
181.1307 | -3.3917882 | -52.363041 | -5.0037327 | 0 | 0 | -0.80289251 | -151.65802 | -0.80684692 | 349.8295 | 358.53442 | -4.2132106
181.13072 | -3.3917937 | -52.21833 | -4.9921398 | 0 | 0 | -0.80290711 | -151.24272 | -0.81119066 | 349.85654 | 358.56461 | -4.2132106
181.13074 | -3.3917992 | -52.078243 | -4.9853125 | 0 | 0 | -0.80290806 | -151.21579 | -0.81585938 | 349.88358 | 358.59479 | -4.2139258
181.13076 | -3.3918047 | -51.957645 | -4.9920058 | 0 | 0 | -0.80290812 | -151.21423 | -0.82054949 | 349.91061 | 358.62494 | -4.2132721
181.13078 | -3.3918104 | -51.806747 | -4.9846077 | 0 | 0 | -0.80290788 | -151.21397 | -0.82524043 | 349.93765 | 358.65512 | -4.2132144
181.1308 | -3.3918159 | -51.646786 | -4.9679818 | 0 | 0 | -0.80038214 | -149.24406 | -0.82563788 | 349.96469 | 358.6853 | -4.2146401
181.13082 | -3.3918214 | -51.447716 | -4.9658327 | 0 | 0 | -0.80016381 | -149.07382 | -0.83425224 | 349.99173 | 358.71548 | -4.2147632
181.13084 | -3.3918271 | -51.206902 | -4.9772954 | 0 | 0 | -0.80014974 | -149.06279 | -0.83714342 | 350.01874 | 358.74564 | -4.2147713
181.13086 | -3.3918326 | -50.943359 | -4.9717555 | 0 | 0 | -0.8001489 | -149.06215 | -0.83952445 | 350.04578 | 358.77582 | -4.2147717
181.13088 | -3.3918383 | -50.633148 | -4.9545546 | 0 | 0 | -0.80014825 | -149.06183 | -0.84187204 | 350.07281 | 358.806 | -4.214057
181.1309 | -3.3918438 | -50.31255 | -4.955256 | 0 | 0 | -0.79361051 | -145.9321 | -0.8420707 | 350.09985 | 358.83618 | -4.2147102
181.13092 | -3.3918493 | -49.978348 | -4.9560738 | 0 | 0 | -0.79304552 | -145.66161 | -0.84423143 | 350.12689 | 358.86633 | -4.2147675
181.13094 | -3.3918548 | -49.662182 | -4.938715 | 0 | 0 | -0.79300892 | -145.64406 | -0.85300642 | 350.15393 | 358.89651 | -4.2162008
181.13096 | -3.3918602 | -49.347599 | -4.9248705 | 0 | 0 | -0.79300678 | -145.64305 | -0.85376084 | 350.18097 | 358.9267 | -4.2163248
181.13098 | -3.3918657 | -49.071514 | -4.9345975 | 0 | 0 | -0.7930063 | -145.64261 | -0.8538096 | 350.20801 | 358.95685 | -4.2149034
181.131 | -3.3918715 | -48.856323 | -4.9383678 | 0 | 0 | -0.78933573 | -141.53714 | -0.8538124 | 350.23505 | 358.98703 | -4.2162094
181.13102 | -3.3918769 | -48.684711 | -4.9241529 | 0 | 0 | -0.78901845 | -141.1823 | -0.85381258 | 350.26205 | 359.01721 | -4.2163253
181.13104 | -3.3918824 | -48.58712 | -4.918561 | 0 | 0 | -0.78899789 | -141.15932 | -0.85381335 | 350.28909 | 359.04739 | -4.2163324
181.13106 | -3.3918879 | -48.553425 | -4.9253654 | 0 | 0 | -0.7889967 | -141.15799 | -0.86240119 | 350.31613 | 359.07755 | -4.2163329
181.13108 | -3.3918934 | -48.595474 | -4.9165235 | 0 | 0 | -0.78899622 | -141.15779 | -0.85455531 | 350.34317 | 359.10773 | -4.2177625
181.1311 | -3.3918991 | -48.656757 | -4.8990459 | 0 | 0 | -0.78484112 | -139.97954 | -0.85815519 | 350.37021 | 359.13791 | -4.2164569
181.13112 | -3.3919046 | -48.777122 | -4.9011841 | 0 | 0 | -0.784482 | -139.87772 | -0.85633397 | 350.39725 | 359.16809 | -4.2177706
181.13114 | -3.3919101 | -48.921761 | -4.9159217 | 0 | 0 | -0.78445876 | -139.87111 | -0.8583169 | 350.42429 | 359.19824 | -4.2178864
181.13116 | -3.3919156 | -49.049191 | -4.9106555 | 0 | 0 | -0.78445739 | -139.87071 | -0.85634464 | 350.45132 | 359.22842 | -4.2178941
181.13118 | -3.391921 | -49.175079 | -4.9000087 | 0 | 0 | -0.78445703 | -139.87085 | -0.85831755 | 350.47836 | 359.25861 | -4.2178946
181.1312 | -3.3919268 | -49.30727 | -4.9078126 | 0 | 0 | -0.78097874 | -141.4173 | -0.85634464 | 350.50537 | 359.28879 | -4.2193236
181.13122 | -3.3919322 | -49.40802 | -4.9114089 | 0 | 0 | -0.78067809 | -141.55096 | -0.85831773 | 350.53241 | 359.31894 | -4.2194476
181.13124 | -3.3919377 | -49.486851 | -4.8986368 | 0 | 0 | -0.7806586 | -141.55962 | -0.85849196 | 350.55945 | 359.34912 | -4.2194552
181.13126 | -3.3919432 | -49.531857 | -4.8946223 | 0 | 0 | -0.78065747 | -141.56013 | -0.85850412 | 350.58649 | 359.3793 | -4.2194557
181.13128 | -3.3919487 | -49.548401 | -4.9110003 | 0 | 0 | -0.78065765 | -141.56024 | -0.86709297 | 350.61353 | 359.40948 | -4.2194557
181.1313 | -3.3919542 | -49.575329 | -4.9218612 | 0 | 0 | -0.78347236 | -142.51755 | -0.86354059 | 350.64056 | 359.43964 | -4.2194557
181.13132 | -3.3919599 | -49.571228 | -4.913331 | 0 | 0 | -0.78371567 | -142.6003 | -0.85892361 | 350.6676 | 359.46982 | -4.2194557
181.13134 | -3.3919654 | -49.583618 | -4.9169312 | 0 | 0 | -0.7837314 | -142.60568 | -0.86282557 | 350.69464 | 359.5 | -4.2194557
181.13136 | -3.3919709 | -49.603897 | -4.9310546 | 0 | 0 | -0.7837323 | -142.60599 | -0.86317217 | 350.72168 | 359.53015 | -4.2208848
181.13138 | -3.3919764 | -49.650406 | -4.9286361 | 0 | 0 | -0.78373265 | -142.60603 | -0.87178326 | 350.74869 | 359.56033 | -4.2202935
181.1314 | -3.3919821 | -49.70557 | -4.9196897 | 0 | 0 | -0.78705347 | -142.88216 | -0.87037987 | 350.77573 | 359.59052 | -4.2209549
181.13142 | -3.3919876 | -49.787018 | -4.9334435 | 0 | 0 | -0.78734052 | -142.90605 | -0.8723892 | 350.80276 | 359.6207 | -4.2224426
181.13144 | -3.3919933 | -49.870724 | -4.950624 | 0 | 0 | -0.78735912 | -142.90758 | -0.86827123 | 350.8298 | 359.65085 | -4.2211404
181.13146 | -3.3919988 | -49.986565 | -4.9499044 | 0 | 0 | -0.78736019 | -142.90768 | -0.86791199 | 350.85684 | 359.68103 | -4.221025
181.13148 | -3.3920043 | -50.105175 | -4.9461813 | 0 | 0 | -0.78736061 | -142.90779 | -0.87218291 | 350.88388 | 359.71121 | -4.2224469
181.1315 | -3.3920097 | -50.230362 | -4.9589295 | 0 | 0 | -0.79102594 | -144.12289 | -0.87255269 | 350.91092 | 359.74139 | -4.2211409
181.13152 | -3.3920155 | -50.362507 | -4.9629431 | 0 | 0 | -0.79134279 | -144.22791 | -0.87257665 | 350.93796 | 359.77155 | -4.2224545
181.13154 | -3.3920209 | -50.495243 | -4.9509215 | 0 | 0 | -0.7913633 | -144.23471 | -0.87257808 | 350.965 | 359.80173 | -4.2232852
181.13156 | -3.3920264 | -50.602432 | -4.9498773 | 0 | 0 | -0.79136449 | -144.23511 | -0.87257868 | 350.992 | 359.83191 | -4.2240691
181.13158 | -3.3920319 | -50.707401 | -4.9694152 | 0 | 0 | -0.79136503 | -144.23526 | -0.87902039 | 351.01904 | 359.86209 | -4.2227068
181.1316 | -3.3920374 | -50.780247 | -4.9761877 | 0 | 0 | -0.79671907 | -145.81853 | -0.88172436 | 351.04608 | 359.89224 | -4.2254448
181.13162 | -3.3920429 | -50.85672 | -4.9672966 | 0 | 0 | -0.79718179 | -145.95537 | -0.88194603 | 351.07312 | 359.92242 | -4.2242556
181.13164 | -3.3920486 | -50.920765 | -4.9701476 | 0 | 0 | -0.79721177 | -145.96423 | -0.88196093 | 351.10016 | 359.95261 | -4.2241473
181.13166 | -3.3920541 | -50.964539 | -4.9813013 | 0 | 0 | -0.79721355 | -145.96477 | -0.89055037 | 351.1272 | 359.98279 | -4.2241402
181.13168 | -3.3920596 | -50.974602 | -4.9735451 | 0 | 0 | -0.79721367 | -145.96484 | -0.89129275 | 351.15424 | 360.01294 | -4.2241402
181.1317 | -3.392065 | -50.962593 | -4.9634161 | 0 | 0 | -0.79754883 | -146.64601 | -0.89134169 | 351.18127 | 360.04312 | -4.2241402
181.13172 | -3.3920705 | -50.948738 | -4.9741745 | 0 | 0 | -0.7975778 | -146.7049 | -0.89993221 | 351.20831 | 360.0733 | -4.2241402
181.13174 | -3.3920763 | -50.90918 | -4.9881921 | 0 | 0 | -0.79757971 | -146.70871 | -0.89208674 | 351.23532 | 360.10345 | -4.2241402
181.13176 | -3.3920817 | -50.854599 | -4.9799433 | 0 | 0 | -0.79757977 | -146.70892 | -0.89783418 | 351.26236 | 360.13364 | -4.2241402
181.13178 | -3.3920872 | -50.747601 | -4.9733958 | 0 | 0 | -0.79757977 | -146.70888 | -0.90049267 | 351.2894 | 360.16382 | -4.2255688
181.1318 | -3.3920927 | -50.636097 | -4.9830098 | 0 | 0 | -0.79757977 | -146.08295 | -0.90071195 | 351.31644 | 360.194 | -4.2256923
181.13182 | -3.3920982 | -50.505108 | -4.979495 | 0 | 0 | -0.79757977 | -146.02885 | -0.90287334 | 351.34348 | 360.22415 | -4.2242718
181.13184 | -3.3921039 | -50.34045 | -4.9617467 | 0 | 0 | -0.79757977 | -146.02533 | -0.90520716 | 351.37051 | 360.25433 | -4.2241483
181.13186 | -3.3921094 | -50.147343 | -4.9580431 | 0 | 0 | -0.79757977 | -146.02513 | -0.90969926 | 351.39755 | 360.28452 | -4.2255692
181.13188 | -3.3921149 | -49.951836 | -4.9700999 | 0 | 0 | -0.79757971 | -146.02493 | -0.91008389 | 351.42459 | 360.3147 | -4.2242637
181.1319 | -3.3921204 | -49.749771 | -4.9704218 | 0 | 0 | -0.79724455 | -143.90776 | -0.91869694 | 351.45163 | 360.34485 | -4.2248626
181.13192 | -3.3921258 | -49.527958 | -4.955904 | 0 | 0 | -0.79721558 | -143.72478 | -0.91514653 | 351.47864 | 360.37503 | -4.2256308
181.13194 | -3.3921313 | -49.317245 | -4.9546494 | 0 | 0 | -0.79721367 | -143.71291 | -0.91697091 | 351.50568 | 360.40521 | -4.2235527
181.13196 | -3.3921371 | -49.11393 | -4.9596486 | 0 | 0 | -0.79721361 | -143.71223 | -0.91928262 | 351.53271 | 360.43539 | -4.2255154
181.13198 | -3.3921425 | -48.930416 | -4.9441075 | 0 | 0 | -0.79721308 | -143.71193 | -0.92162567 | 351.55975 | 360.46555 | -4.2242599
181.132 | -3.3921483 | -48.761406 | -4.9289618 | 0 | 0 | -0.79119152 | -141.02405 | -0.91752923 | 351.58679 | 360.49573 | -4.2255764
181.13202 | -3.3921537 | -48.638386 | -4.9385738 | 0 | 0 | -0.79067111 | -140.79175 | -0.91287684 | 351.61383 | 360.52591 | -4.2256927
181.13204 | -3.3921592 | -48.54491 | -4.9474177 | 0 | 0 | -0.79063743 | -140.77669 | -0.91677779 | 351.64087 | 360.55606 | -4.2257004
181.13206 | -3.3921649 | -48.505081 | -4.9365458 | 0 | 0 | -0.79063541 | -140.7758 | -0.92785853 | 351.66791 | 360.58624 | -4.2257009
181.13208 | -3.3921704 | -48.489017 | -4.9276042 | 0 | 0 | -0.79063505 | -140.77565 | -0.92022091 | 351.69495 | 360.61642 | -4.2242723
181.1321 | -3.3921759 | -48.519691 | -4.9355636 | 0 | 0 | -0.78730488 | -139.65262 | -0.92598182 | 351.72195 | 360.64661 | -4.2241483
181.13212 | -3.3921814 | -48.573555 | -4.9304576 | 0 | 0 | -0.78701699 | -139.55557 | -0.92864102 | 351.74899 | 360.67676 | -4.2241402
181.13214 | -3.3921869 | -48.648521 | -4.9133015 | 0 | 0 | -0.78699833 | -139.54929 | -0.92886019 | 351.77603 | 360.70694 | -4.2241402
181.13216 | -3.3921924 | -48.744469 | -4.9140086 | 0 | 0 | -0.78699726 | -139.5489 | -0.92887449 | 351.80307 | 360.73712 | -4.2241402
181.13218 | -3.3921981 | -48.848576 | -4.9293494 | 0 | 0 | -0.78699726 | -139.549 | -0.93316942 | 351.83011 | 360.7673 | -4.2248549
181.1322 | -3.3922036 | -48.934162 | -4.928494 | 0 | 0 | -0.7878288 | -140.52472 | -0.93139392 | 351.85715 | 360.79745 | -4.2242012
181.13222 | -3.3922091 | -49.024532 | -4.9182267 | 0 | 0 | -0.78790075 | -140.60907 | -0.93552655 | 351.88419 | 360.82764 | -4.224144
181.13224 | -3.3922145 | -49.115345 | -4.9238768 | 0 | 0 | -0.78790534 | -140.61455 | -0.93374044 | 351.91122 | 360.85782 | -4.2241402
181.13226 | -3.39222 | -49.174202 | -4.930192 | 0 | 0 | -0.78790563 | -140.61485 | -0.94001943 | 351.93826 | 360.888 | -4.2241402
181.13228 | -3.3922257 | -49.2239 | -4.9183826 | 0 | 0 | -0.7879054 | -140.61496 | -0.93627155 | 351.96527 | 360.91815 | -4.2234249
181.1323 | -3.3922312 | -49.266476 | -4.9115429 | 0 | 0 | -0.78508049 | -141.59068 | -0.94023025 | 351.99231 | 360.94833 | -4.2240787
181.13232 | -3.3922367 | -49.321236 | -4.9276752 | 0 | 0 | -0.78483635 | -141.67503 | -0.94057995 | 352.01935 | 360.97852 | -4.2241359
181.13234 | -3.3922422 | -49.364273 | -4.942152 | 0 | 0 | -0.7848205 | -141.68051 | -0.94704425 | 352.04639 | 361.0087 | -4.2241402
181.13236 | -3.3922477 | -49.412678 | -4.9346609 | 0 | 0 | -0.7848196 | -141.68082 | -0.94760269 | 352.07343 | 361.03885 | -4.2241402
181.13238 | -3.3922534 | -49.480755 | -4.9347119 | 0 | 0 | -0.7848199 | -141.68089 | -0.95193279 | 352.10046 | 361.06903 | -4.2241402
181.1324 | -3.3922589 | -49.550518 | -4.9492531 | 0 | 0 | -0.78847688 | -142.36206 | -0.94801164 | 352.1275 | 361.09921 | -4.2227106
181.13242 | -3.3922644 | -49.652382 | -4.9497833 | 0 | 0 | -0.78879291 | -142.42094 | -0.9476651 | 352.15454 | 361.12936 | -4.2240162
181.13244 | -3.3922698 | -49.750618 | -4.9389114 | 0 | 0 | -0.78881341 | -142.42476 | -0.95193708 | 352.18158 | 361.15955 | -4.2241321
181.13246 | -3.3922753 | -49.854885 | -4.9481368 | 0 | 0 | -0.7888146 | -142.42497 | -0.95660138 | 352.20859 | 361.18973 | -4.2241397
181.13248 | -3.3922808 | -49.966064 | -4.9700117 | 0 | 0 | -0.78881538 | -142.42513 | -0.95699602 | 352.23563 | 361.21991 | -4.2241402
181.1325 | -3.3922865 | -50.058647 | -4.9733372 | 0 | 0 | -0.79667085 | -143.71384 | -0.95272684 | 352.26266 | 361.25006 | -4.2241402
181.13252 | -3.392292 | -50.136806 | -4.9670496 | 0 | 0 | -0.79734975 | -143.82521 | -0.94806373 | 352.2897 | 361.28024 | -4.2241402
181.13254 | -3.3922975 | -50.188171 | -4.9788451 | 0 | 0 | -0.7973938 | -143.83243 | -0.95840412 | 352.31674 | 361.31042 | -4.2241402
181.13256 | -3.3923032 | -50.218048 | -4.9885893 | 0 | 0 | -0.7973963 | -143.83286 | -0.9550131 | 352.34378 | 361.34061 | -4.2241402
181.13258 | -3.3923087 | -50.207737 | -4.9799685 | 0 | 0 | -0.7973966 | -143.83293 | -0.9654364 | 352.37082 | 361.37076 | -4.2241402
181.1326 | -3.3923144 | -50.181198 | -4.9770298 | 0 | 0 | -0.79890758 | -144.44044 | -0.96634394 | 352.39786 | 361.40094 | -4.2234249
181.13262 | -3.3923199 | -50.102154 | -4.9963965 | 0 | 0 | -0.79903817 | -144.49298 | -0.96854997 | 352.4249 | 361.43112 | -4.2240787
181.13264 | -3.3923254 | -50.012207 | -5.0075145 | 0 | 0 | -0.7990467 | -144.49637 | -0.96873897 | 352.4519 | 361.4613 | -4.225565
181.13266 | -3.3923309 | -49.889427 | -4.9990001 | 0 | 0 | -0.79904717 | -144.49657 | -0.96875107 | 352.47894 | 361.49146 | -4.2249775
181.13268 | -3.3923364 | -49.757427 | -4.9996967 | 0 | 0 | -0.79904759 | -144.49646 | -0.96660525 | 352.50598 | 361.52164 | -4.2256384
181.1327 | -3.3923421 | -49.605515 | -5.0113907 | 0 | 0 | -0.80342484 | -143.28137 | -0.97500825 | 352.53302 | 361.55182 | -4.2256966
181.13272 | -3.3923476 | -49.471077 | -5.0065899 | 0 | 0 | -0.80380309 | -143.17636 | -0.97359157 | 352.56006 | 361.582 | -4.2242718
181.13274 | -3.3923531 | -49.344593 | -4.993083 | 0 | 0 | -0.80382764 | -143.16957 | -0.97560138 | 352.5871 | 361.61215 | -4.2248631
181.13276 | -3.3923585 | -49.218765 | -4.9991879 | 0 | 0 | -0.80382907 | -143.16917 | -0.98436648 | 352.61414 | 361.64233 | -4.2242022
181.13278 | -3.392364 | -49.124958 | -5.0157142 | 0 | 0 | -0.80382949 | -143.16899 | -0.98512024 | 352.64117 | 361.67252 | -4.224144
181.1328 | -3.3923695 | -49.040318 | -5.0084176 | 0 | 0 | -0.80754721 | -141.51208 | -0.98516858 | 352.66821 | 361.70267 | -4.2255692
181.13282 | -3.3923752 | -48.962807 | -4.9983163 | 0 | 0 | -0.80786848 | -141.36887 | -0.9808768 | 352.69522 | 361.73285 | -4.2249775
181.13284 | -3.3923807 | -48.905087 | -5.0047188 | 0 | 0 | -0.80788934 | -141.35959 | -0.97835922 | 352.72226 | 361.76303 | -4.2242098
181.13286 | -3.3923862 | -48.861862 | -5.0031104 | 0 | 0 | -0.80789053 | -141.35905 | -0.98459113 | 352.7493 | 361.79321 | -4.2248588
181.13288 | -3.3923917 | -48.826248 | -4.986258 | 0 | 0 | -0.80788994 | -141.35895 | -0.98513442 | 352.77634 | 361.82336 | -4.2256308
181.1329 | -3.3923972 | -48.791264 | -4.9768195 | 0 | 0 | -0.80097169 | -140.58572 | -0.9851703 | 352.80338 | 361.85355 | -4.2256966
181.13292 | -3.3924029 | -48.737129 | -4.9883795 | 0 | 0 | -0.80037373 | -140.51891 | -0.99161357 | 352.83041 | 361.88373 | -4.2257009
181.13294 | -3.3924084 | -48.687733 | -4.990119 | 0 | 0 | -0.80033493 | -140.51456 | -0.98787582 | 352.85745 | 361.91391 | -4.2257009
181.13296 | -3.3924139 | -48.632385 | -4.9749999 | 0 | 0 | -0.80033273 | -140.51431 | -0.98539394 | 352.88449 | 361.94406 | -4.2257009
181.13298 | -3.3924193 | -48.58931 | -4.9693346 | 0 | 0 | -0.80033231 | -140.51424 | -0.98948091 | 352.91153 | 361.97424 | -4.2257009
181.133 | -3.3924248 | -48.547306 | -4.9739542 | 0 | 0 | -0.79697406 | -139.88831 | -0.99198622 | 352.93854 | 362.00443 | -4.2271299
181.13302 | -3.3924303 | -48.498974 | -4.960566 | 0 | 0 | -0.79668379 | -139.83421 | -0.99434173 | 352.96558 | 362.03461 | -4.2258248
181.13304 | -3.392436 | -48.488483 | -4.9434271 | 0 | 0 | -0.79666495 | -139.83069 | -0.99024707 | 352.99261 | 362.06476 | -4.225709
181.13306 | -3.3924415 | -48.487663 | -4.9470534 | 0 | 0 | -0.79666388 | -139.83049 | -0.99633002 | 353.01965 | 362.09494 | -4.2271304
181.13308 | -3.392447 | -48.506805 | -4.9561119 | 0 | 0 | -0.79666358 | -139.83046 | -0.99471694 | 353.04669 | 362.12512 | -4.2272539
181.1331 | -3.3924525 | -48.566044 | -4.9459958 | 0 | 0 | -0.79415178 | -139.62794 | -1.0031544 | 353.07373 | 362.1553 | -4.2272615
181.13312 | -3.3924582 | -48.647903 | -4.9342136 | 0 | 0 | -0.79393464 | -139.61043 | -0.99959266 | 353.10077 | 362.18546 | -4.227262
181.13314 | -3.3924639 | -48.763618 | -4.9397492 | 0 | 0 | -0.79392064 | -139.6093 | -1.0035633 | 353.12781 | 362.21564 | -4.227262
181.13316 | -3.3924694 | -48.907818 | -4.9366164 | 0 | 0 | -0.7939198 | -139.60924 | -1.0039133 | 353.15485 | 362.24582 | -4.227262
181.13318 | -3.3924749 | -49.060802 | -4.9167309 | 0 | 0 | -0.79391891 | -139.60938 | -1.0039361 | 353.18185 | 362.27597 | -4.227262
181.1332 | -3.3924804 | -49.220898 | -4.9106617 | 0 | 0 | -0.78509146 | -141.1006 | -1.0039374 | 353.20889 | 362.30615 | -4.227262
181.13322 | -3.3924859 | -49.381588 | -4.9239712 | 0 | 0 | -0.78432846 | -141.22949 | -1.0039378 | 353.23593 | 362.33633 | -4.227262
181.13324 | -3.3924916 | -49.535915 | -4.9265838 | 0 | 0 | -0.78427899 | -141.23784 | -1.008232 | 353.26297 | 362.36652 | -4.2258329
181.13326 | -3.3924971 | -49.664104 | -4.9151673 | 0 | 0 | -0.78427619 | -141.23834 | -1.0043094 | 353.29001 | 362.39667 | -4.2271385
181.13328 | -3.3925025 | -49.796444 | -4.9134502 | 0 | 0 | -0.78427595 | -141.23853 | -1.0125511 | 353.31705 | 362.42685 | -4.2272544
181.1333 | -3.392508 | -49.87801 | -4.922761 | 0 | 0 | -0.78394413 | -143.1716 | -1.0132705 | 353.34409 | 362.45703 | -4.2272615
181.13332 | -3.3925135 | -49.967976 | -4.9112234 | 0 | 0 | -0.78391546 | -143.33867 | -1.0111703 | 353.37112 | 362.48721 | -4.227262
181.13334 | -3.392519 | -50.020378 | -4.9000449 | 0 | 0 | -0.78391355 | -143.34949 | -1.0131347 | 353.39816 | 362.51736 | -4.2258329
181.13336 | -3.3925247 | -50.037533 | -4.9107199 | 0 | 0 | -0.78391349 | -143.35013 | -1.0133086 | 353.42517 | 362.54755 | -4.2264247
181.13338 | -3.3925302 | -50.051712 | -4.9254589 | 0 | 0 | -0.78391373 | -143.35022 | -1.0154675 | 353.45221 | 362.57773 | -4.2257633
181.1334 | -3.3925357 | -50.040112 | -4.9187245 | 0 | 0 | -0.78673643 | -143.99458 | -1.0220953 | 353.47925 | 362.60791 | -4.2257051
181.13342 | -3.3925412 | -50.026287 | -4.9144864 | 0 | 0 | -0.78698039 | -144.05028 | -1.0226643 | 353.50629 | 362.63806 | -4.2271304
181.13344 | -3.3925467 | -50.005917 | -4.9272013 | 0 | 0 | -0.78699625 | -144.05388 | -1.0248482 | 353.53333 | 362.66824 | -4.2258248
181.13346 | -3.3925524 | -49.9594 | -4.9290338 | 0 | 0 | -0.78699714 | -144.05408 | -1.0250361 | 353.56036 | 362.69843 | -4.2271385
181.13348 | -3.3925579 | -49.929829 | -4.9168262 | 0 | 0 | -0.78699696 | -144.05406 | -1.0271952 | 353.5874 | 362.72861 | -4.2258248
181.1335 | -3.3925633 | -49.901772 | -4.9208527 | 0 | 0 | -0.78467208 | -143.72269 | -1.0252347 | 353.61444 | 362.75876 | -4.225709
181.13352 | -3.3925688 | -49.841827 | -4.9415536 | 0 | 0 | -0.78447115 | -143.69405 | -1.0293556 | 353.64148 | 362.78894 | -4.2242723
181.13354 | -3.3925743 | -49.785519 | -4.947691 | 0 | 0 | -0.7844581 | -143.69218 | -1.0297164 | 353.66849 | 362.81912 | -4.2255769
181.13356 | -3.39258 | -49.735977 | -4.941648 | 0 | 0 | -0.78445739 | -143.69208 | -1.0404756 | 353.69553 | 362.84927 | -4.2256927
181.13358 | -3.3925855 | -49.667831 | -4.9491034 | 0 | 0 | -0.78445798 | -143.69202 | -1.0414048 | 353.72256 | 362.87946 | -4.2257004
181.1336 | -3.392591 | -49.585262 | -4.9613757 | 0 | 0 | -0.79161519 | -142.99242 | -1.0414649 | 353.7496 | 362.90964 | -4.2242723
181.13362 | -3.3925965 | -49.482292 | -4.956614 | 0 | 0 | -0.79223377 | -142.93195 | -1.0393214 | 353.77664 | 362.93982 | -4.2241483
181.13364 | -3.392602 | -49.351997 | -4.9496455 | 0 | 0 | -0.79227388 | -142.92802 | -1.0412836 | 353.80368 | 362.96997 | -4.2241402
181.13366 | -3.3926075 | -49.225769 | -4.9664798 | 0 | 0 | -0.7922762 | -142.92781 | -1.0457513 | 353.83072 | 363.00015 | -4.2241402
181.13368 | -3.3926132 | -49.06797 | -4.9831953 | 0 | 0 | -0.79227704 | -142.92764 | -1.0439869 | 353.85776 | 363.03033 | -4.2241402
181.1337 | -3.3926189 | -48.92662 | -4.9787993 | 0 | 0 | -0.79965144 | -141.32597 | -1.0481204 | 353.88477 | 363.06052 | -4.2255688
181.13372 | -3.3926244 | -48.786747 | -4.9776649 | 0 | 0 | -0.8002888 | -141.18753 | -1.0484809 | 353.9118 | 363.09067 | -4.2242637
181.13374 | -3.3926299 | -48.64698 | -4.9920964 | 0 | 0 | -0.8003301 | -141.17856 | -1.0485048 | 353.93884 | 363.12085 | -4.2241478
181.13376 | -3.3926353 | -48.526405 | -4.9904389 | 0 | 0 | -0.80033249 | -141.17802 | -1.0528003 | 353.96588 | 363.15103 | -4.2241402
181.13378 | -3.3926411 | -48.420284 | -4.9779272 | 0 | 0 | -0.80033243 | -141.17786 | -1.0510246 | 353.99292 | 363.18121 | -4.2241402
181.1338 | -3.3926466 | -48.340973 | -4.9819331 | 0 | 0 | -0.79865211 | -139.48412 | -1.0530105 | 354.01996 | 363.21136 | -4.2241402
181.13382 | -3.392652 | -48.295933 | -5.0004554 | 0 | 0 | -0.79850692 | -139.33771 | -1.055333 | 354.047 | 363.24155 | -4.2241402
181.13384 | -3.3926575 | -48.260201 | -4.9998693 | 0 | 0 | -0.7984975 | -139.32822 | -1.0598235 | 354.07404 | 363.27173 | -4.2248549
181.13386 | -3.392663 | -48.263596 | -4.9896193 | 0 | 0 | -0.7984969 | -139.32768 | -1.053766 | 354.10107 | 363.30191 | -4.2242012
181.13388 | -3.3926685 | -48.28315 | -4.9945436 | 0 | 0 | -0.79849726 | -139.32762 | -1.0553812 | 354.12811 | 363.33206 | -4.224144
181.1339 | -3.3926742 | -48.316822 | -5.0000696 | 0 | 0 | -0.80236655 | -138.99625 | -1.0533856 | 354.15512 | 363.36224 | -4.2255688
181.13392 | -3.3926797 | -48.377277 | -4.9852881 | 0 | 0 | -0.802701 | -138.96761 | -1.0596514 | 354.18216 | 363.39243 | -4.2228341
181.13394 | -3.3926852 | -48.440014 | -4.9767413 | 0 | 0 | -0.80272263 | -138.96574 | -1.0601968 | 354.2092 | 363.42258 | -4.2254529
181.13396 | -3.3926907 | -48.509296 | -4.986196 | 0 | 0 | -0.80272388 | -138.96564 | -1.0602323 | 354.23624 | 363.45276 | -4.2256851
181.13398 | -3.3926961 | -48.566345 | -4.9942899 | 0 | 0 | -0.80272394 | -138.9657 | -1.0623819 | 354.26328 | 363.48294 | -4.2249856
181.134 | -3.3927019 | -48.622326 | -4.9819002 | 0 | 0 | -0.80272394 | -139.72052 | -1.0647144 | 354.29031 | 363.51312 | -4.2256393
181.13402 | -3.3927073 | -48.66544 | -4.9750061 | 0 | 0 | -0.80272394 | -139.78578 | -1.0627651 | 354.31735 | 363.54327 | -4.2256966
181.13404 | -3.3927128 | -48.707447 | -4.9816937 | 0 | 0 | -0.80272394 | -139.78999 | -1.0647391 | 354.34439 | 363.57346 | -4.2257009
181.13406 | -3.3927183 | -48.736588 | -4.9735689 | 0 | 0 | -0.80272394 | -139.79024 | -1.0627666 | 354.3714 | 363.60364 | -4.2249861
181.13408 | -3.3927238 | -48.764618 | -4.9554281 | 0 | 0 | -0.80272311 | -139.7903 | -1.0647392 | 354.39844 | 363.63382 | -4.2256393
181.1341 | -3.3927295 | -48.792576 | -4.9560552 | 0 | 0 | -0.79399508 | -140.30577 | -1.0627669 | 354.42548 | 363.66397 | -4.2256966
181.13412 | -3.392735 | -48.82053 | -4.9684868 | 0 | 0 | -0.79324079 | -140.35033 | -1.0690339 | 354.45251 | 363.69415 | -4.2271299
181.13414 | -3.3927405 | -48.842083 | -4.9630237 | 0 | 0 | -0.79319185 | -140.35321 | -1.0652852 | 354.47955 | 363.72433 | -4.2272539
181.13416 | -3.392746 | -48.888676 | -4.9494586 | 0 | 0 | -0.79318905 | -140.35339 | -1.0692438 | 354.50659 | 363.75452 | -4.2258325
181.13418 | -3.3927515 | -48.924652 | -4.9526544 | 0 | 0 | -0.79318887 | -140.35342 | -1.0695931 | 354.53363 | 363.78467 | -4.2271385
181.1342 | -3.3927569 | -48.95966 | -4.9536791 | 0 | 0 | -0.79302204 | -140.77689 | -1.0696157 | 354.56067 | 363.81485 | -4.2272544
181.13422 | -3.3927627 | -49.020195 | -4.9363346 | 0 | 0 | -0.79300767 | -140.81348 | -1.069617 | 354.58771 | 363.84503 | -4.2272615
181.13424 | -3.3927681 | -49.070141 | -4.9290252 | 0 | 0 | -0.79300672 | -140.81584 | -1.0696172 | 354.61472 | 363.87521 | -4.227262
181.13426 | -3.3927739 | -49.112728 | -4.9407706 | 0 | 0 | -0.79300666 | -140.81598 | -1.0696174 | 354.64175 | 363.90536 | -4.227262
181.13428 | -3.3927794 | -49.154701 | -4.946156 | 0 | 0 | -0.79300654 | -140.81604 | -1.0717647 | 354.66879 | 363.93555 | -4.227262
181.1343 | -3.3927848 | -49.196629 | -4.9342551 | 0 | 0 | -0.79167032 | -141.42357 | -1.0740975 | 354.69583 | 363.96573 | -4.2286911
181.13432 | -3.3927906 | -49.206577 | -4.9310389 | 0 | 0 | -0.79155481 | -141.47609 | -1.0742954 | 354.72287 | 363.99588 | -4.2288151
181.13434 | -3.392796 | -49.232944 | -4.9402208 | 0 | 0 | -0.79154736 | -141.47949 | -1.0786026 | 354.74991 | 364.02606 | -4.2288232
181.13436 | -3.3928015 | -49.228806 | -4.9323068 | 0 | 0 | -0.79154688 | -141.47968 | -1.0789745 | 354.77695 | 364.05624 | -4.2288237
181.13438 | -3.392807 | -49.234791 | -4.91781 | 0 | 0 | -0.79154629 | -141.47971 | -1.0789988 | 354.80399 | 364.08643 | -4.2288237
181.1344 | -3.3928125 | -49.203331 | -4.9252877 | 0 | 0 | -0.78522223 | -141.68222 | -1.081147 | 354.83102 | 364.11658 | -4.2288237
181.13442 | -3.3928182 | -49.168613 | -4.9419341 | 0 | 0 | -0.78467566 | -141.69974 | -1.0791864 | 354.85803 | 364.14676 | -4.2288237
181.13444 | -3.3928237 | -49.127289 | -4.9375491 | 0 | 0 | -0.78464025 | -141.70088 | -1.0876009 | 354.88507 | 364.17694 | -4.2288237
181.13446 | -3.3928292 | -49.078999 | -4.9306054 | 0 | 0 | -0.78463823 | -141.70094 | -1.0840375 | 354.91211 | 364.20712 | -4.2288237
181.13448 | -3.3928347 | -49.030121 | -4.9416313 | 0 | 0 | -0.78463864 | -141.7009 | -1.081567 | 354.93915 | 364.23727 | -4.2288237
181.1345 | -3.3928401 | -48.987602 | -4.9469523 | 0 | 0 | -0.79012829 | -141.14859 | -1.0856549 | 354.96619 | 364.26746 | -4.2288237
181.13452 | -3.3928456 | -48.932842 | -4.9343233 | 0 | 0 | -0.79060268 | -141.10085 | -1.0903077 | 354.99323 | 364.29764 | -4.2288237
181.13454 | -3.3928514 | -48.889809 | -4.935401 | 0 | 0 | -0.7906335 | -141.09776 | -1.0971429 | 355.02026 | 364.32782 | -4.2288237
181.13456 | -3.3928568 | -48.828613 | -4.9514937 | 0 | 0 | -0.79063529 | -141.09758 | -1.0912843 | 355.0473 | 364.35797 | -4.2288237
181.13458 | -3.3928623 | -48.772221 | -4.9623213 | 0 | 0 | -0.79063576 | -141.0975 | -1.0972066 | 355.07434 | 364.38815 | -4.2288237
181.1346 | -3.3928678 | -48.72908 | -4.9559655 | 0 | 0 | -0.79498106 | -140.41632 | -1.0977291 | 355.10135 | 364.41833 | -4.2288237
181.13462 | -3.3928733 | -48.680676 | -4.9597535 | 0 | 0 | -0.79535657 | -140.35744 | -1.0956168 | 355.12839 | 364.44852 | -4.2288237
181.13464 | -3.392879 | -48.618992 | -4.9753413 | 0 | 0 | -0.79538101 | -140.35364 | -1.1018742 | 355.15543 | 364.47867 | -4.2273946
181.13466 | -3.3928845 | -48.549778 | -4.9701457 | 0 | 0 | -0.79538238 | -140.35341 | -1.0981256 | 355.18246 | 364.50885 | -4.2286997
181.13468 | -3.39289 | -48.492733 | -4.9624076 | 0 | 0 | -0.79538238 | -140.35333 | -1.106378 | 355.2095 | 364.53903 | -4.2288156
181.1347 | -3.3928955 | -48.42395 | -4.9755468 | 0 | 0 | -0.79504752 | -139.61693 | -1.1028044 | 355.23654 | 364.56918 | -4.2273941
181.13472 | -3.3929009 | -48.341347 | -4.9948473 | 0 | 0 | -0.79501855 | -139.55328 | -1.1067735 | 355.26358 | 364.59937 | -4.2272706
181.13474 | -3.3929064 | -48.257568 | -4.9906816 | 0 | 0 | -0.79501665 | -139.54915 | -1.0985352 | 355.29062 | 364.62955 | -4.2286916
181.13476 | -3.3929121 | -48.180111 | -4.9859309 | 0 | 0 | -0.79501659 | -139.5489 | -1.1021104 | 355.31766 | 364.65973 | -4.227386
181.13478 | -3.3929176 | -48.084011 | -5.000051 | 0 | 0 | -0.79501736 | -139.5488 | -1.1067293 | 355.34467 | 364.68988 | -4.2286997
181.1348 | -3.3929231 | -48.018272 | -5.0020051 | 0 | 0 | -0.80342156 | -138.46257 | -1.1092695 | 355.3717 | 364.72006 | -4.2281008
181.13482 | -3.3929288 | -47.942402 | -4.9890776 | 0 | 0 | -0.80414796 | -138.36871 | -1.1159215 | 355.39874 | 364.75024 | -4.2280469
181.13484 | -3.3929343 | -47.878391 | -4.9886842 | 0 | 0 | -0.80419505 | -138.36263 | -1.1121973 | 355.42578 | 364.78043 | -4.2273288
181.13486 | -3.39294 | -47.821823 | -5.0053754 | 0 | 0 | -0.80419773 | -138.36227 | -1.1097161 | 355.45282 | 364.81058 | -4.2279816
181.13488 | -3.3929455 | -47.77227 | -5.0089946 | 0 | 0 | -0.80419809 | -138.36218 | -1.113803 | 355.47986 | 364.84076 | -4.2258945
181.1349 | -3.392951 | -47.742508 | -4.9983845 | 0 | 0 | -0.80588657 | -137.55212 | -1.1163083 | 355.5069 | 364.87094 | -4.2271423
181.13492 | -3.3929565 | -47.720837 | -5.0003681 | 0 | 0 | -0.80603248 | -137.48212 | -1.1186641 | 355.53394 | 364.90112 | -4.2258253
181.13494 | -3.392962 | -47.731815 | -5.0092702 | 0 | 0 | -0.80604196 | -137.47757 | -1.1167159 | 355.56097 | 364.93127 | -4.2264242
181.13496 | -3.3929677 | -47.732811 | -4.9969659 | 0 | 0 | -0.80604255 | -137.47731 | -1.1165435 | 355.58798 | 364.96146 | -4.2271924
181.13498 | -3.3929732 | -47.758465 | -4.9849935 | 0 | 0 | -0.80604208 | -137.47729 | -1.1208266 | 355.61502 | 364.99164 | -4.2286873
181.135 | -3.3929787 | -47.779869 | -4.9948759 | 0 | 0 | -0.80064714 | -137.45888 | -1.121197 | 355.64206 | 365.02179 | -4.2273855
181.13502 | -3.3929842 | -47.81366 | -5.0044637 | 0 | 0 | -0.80018091 | -137.45728 | -1.1190736 | 355.6691 | 365.05197 | -4.2272701
181.13504 | -3.3929896 | -47.848526 | -4.9951077 | 0 | 0 | -0.80015069 | -137.45718 | -1.1167425 | 355.69614 | 365.08215 | -4.2258329
181.13506 | -3.3929951 | -47.896255 | -4.985568 | 0 | 0 | -0.8001489 | -137.45718 | -1.12084 | 355.72318 | 365.11234 | -4.2271385
181.13508 | -3.3930008 | -47.951496 | -4.9927483 | 0 | 0 | -0.80014902 | -137.45723 | -1.125492 | 355.75021 | 365.14249 | -4.2272544
181.1351 | -3.3930063 | -47.981773 | -4.9875765 | 0 | 0 | -0.80216902 | -137.97272 | -1.1194451 | 355.77725 | 365.17267 | -4.2286911
181.13512 | -3.3930118 | -48.041862 | -4.9682369 | 0 | 0 | -0.80234367 | -138.01726 | -1.1210607 | 355.80429 | 365.20285 | -4.2266712
181.13514 | -3.3930173 | -48.091778 | -4.9658499 | 0 | 0 | -0.80235493 | -138.02016 | -1.1169182 | 355.8313 | 365.23303 | -4.2272086
181.13516 | -3.3930228 | -48.147163 | -4.9787498 | 0 | 0 | -0.80235565 | -138.02034 | -1.1272923 | 355.85834 | 365.26318 | -4.2272587
181.13518 | -3.3930285 | -48.209427 | -4.9762378 | 0 | 0 | -0.80235529 | -138.0204 | -1.1196083 | 355.86362 | 365.27036 | -4.227262
181.1352 | -3.393034 | -48.253098 | -4.9614735 | 0 | 0 | -0.79865515 | -138.70157 | -1.1232193 | 355.86893 | 365.27756 | -4.2286911
181.13522 | -3.3930395 | -48.320728 | -4.9602022 | 0 | 0 | -0.79833537 | -138.76045 | -1.1256926 | 355.87421 | 365.28473 | -4.227386
181.13524 | -3.3930449 | -48.390465 | -4.9652014 | 0 | 0 | -0.79831463 | -138.76425 | -1.1237532 | 355.87949 | 365.2919 | -4.2272701
181.13526 | -3.3930504 | -48.44754 | -4.9489346 | 0 | 0 | -0.79831344 | -138.76448 | -1.1300223 | 355.8848 | 365.29907 | -4.2286916
181.13528 | -3.3930562 | -48.503521 | -4.937355 | 0 | 0 | -0.7983126 | -138.76457 | -1.1284201 | 355.89008 | 365.30624 | -4.2288151
181.1353 | -3.3930616 | -48.553036 | -4.9465504 | 0 | 0 | -0.78995103 | -139.5378 | -1.1261233 | 355.89536 | 365.31345 | -4.2288232
181.13532 | -3.3930671 | -48.608395 | -4.9568062 | 0 | 0 | -0.78922832 | -139.60463 | -1.1302222 | 355.90067 | 365.32062 | -4.2288237
181.13534 | -3.3930726 | -48.638676 | -4.9453311 | 0 | 0 | -0.78918147 | -139.60898 | -1.1305809 | 355.90594 | 365.32779 | -4.2281089
181.13536 | -3.3930781 | -48.660381 | -4.9392381 | 0 | 0 | -0.78917879 | -139.60922 | -1.1348987 | 355.91122 | 365.33496 | -4.2301912
181.13538 | -3.3930838 | -48.687782 | -4.9474449 | 0 | 0 | -0.78917885 | -139.60928 | -1.1352714 | 355.91653 | 365.34216 | -4.2303724
181.1354 | -3.3930893 | -48.690113 | -4.9438086 | 0 | 0 | -0.7916804 | -140.08795 | -1.1374426 | 355.92181 | 365.34933 | -4.2289548
181.13542 | -3.393095 | -48.690262 | -4.9289584 | 0 | 0 | -0.79189658 | -140.12932 | -1.1354824 | 355.92709 | 365.35651 | -4.2288318
181.13544 | -3.3931005 | -48.683868 | -4.9334912 | 0 | 0 | -0.79191059 | -140.13199 | -1.1353089 | 355.9324 | 365.36368 | -4.2288241
181.13546 | -3.393106 | -48.651333 | -4.9491582 | 0 | 0 | -0.79191142 | -140.13216 | -1.1352978 | 355.93768 | 365.37088 | -4.2288237
181.13548 | -3.3931115 | -48.635738 | -4.9483242 | 0 | 0 | -0.79191148 | -140.13214 | -1.137444 | 355.94296 | 365.37805 | -4.2302527
181.1355 | -3.3931172 | -48.615257 | -4.940237 | 0 | 0 | -0.79191148 | -139.98488 | -1.1354829 | 355.94827 | 365.38522 | -4.2289476
181.13552 | -3.3931227 | -48.581532 | -4.9475269 | 0 | 0 | -0.79191148 | -139.97214 | -1.1417512 | 355.95355 | 365.3924 | -4.2295465
181.13554 | -3.3931282 | -48.540268 | -4.9547067 | 0 | 0 | -0.79191148 | -139.97131 | -1.1444429 | 355.95883 | 365.39957 | -4.2303152
181.13556 | -3.3931336 | -48.498379 | -4.9444213 | 0 | 0 | -0.79191148 | -139.97127 | -1.1360755 | 355.96411 | 365.40677 | -4.2310948
181.13558 | -3.3931391 | -48.462852 | -4.9398909 | 0 | 0 | -0.7919113 | -139.97122 | -1.1374949 | 355.96942 | 365.41394 | -4.2311616
181.1356 | -3.3931448 | -48.44706 | -4.9554935 | 0 | 0 | -0.79007643 | -139.51094 | -1.1440744 | 355.9747 | 365.42111 | -4.2304506
181.13562 | -3.3931503 | -48.413776 | -4.9684672 | 0 | 0 | -0.78991789 | -139.47116 | -1.1403466 | 355.97998 | 365.42828 | -4.2303891
181.13564 | -3.3931558 | -48.378944 | -4.9630246 | 0 | 0 | -0.78990763 | -139.4686 | -1.1464542 | 355.98529 | 365.43549 | -4.2303848
181.13566 | -3.3931613 | -48.344006 | -4.9625311 | 0 | 0 | -0.78990698 | -139.46843 | -1.1534297 | 355.99057 | 365.44266 | -4.2303848
181.13568 | -3.3931668 | -48.315464 | -4.977746 | 0 | 0 | -0.78990775 | -139.4684 | -1.1454333 | 355.99585 | 365.44983 | -4.2303848
181.1357 | -3.3931723 | -48.261887 | -4.975431 | 0 | 0 | -0.79827434 | -139.08179 | -1.1533172 | 356.00116 | 365.457 | -4.2318139
181.13572 | -3.393178 | -48.231716 | -4.965765 | 0 | 0 | -0.79899746 | -139.04837 | -1.1475722 | 356.00644 | 365.4642 | -4.2305088
181.13574 | -3.3931835 | -48.184429 | -4.9765534 | 0 | 0 | -0.79904431 | -139.0462 | -1.1470613 | 356.01172 | 365.47137 | -4.2296786
181.13576 | -3.393189 | -48.135612 | -4.9971075 | 0 | 0 | -0.79904699 | -139.04608 | -1.1534694 | 356.01703 | 365.47855 | -4.2303233
181.13578 | -3.3931944 | -48.080303 | -4.9966846 | 0 | 0 | -0.79904753 | -139.04602 | -1.1540244 | 356.02231 | 365.48572 | -4.2303805
181.1358 | -3.3931999 | -48.024433 | -4.991528 | 0 | 0 | -0.80274999 | -138.42007 | -1.1540602 | 356.02759 | 365.49289 | -4.2310991
181.13582 | -3.3932056 | -47.923752 | -5.0027013 | 0 | 0 | -0.80306995 | -138.36598 | -1.1540627 | 356.0329 | 365.50009 | -4.2304463
181.13584 | -3.3932111 | -47.870373 | -5.0094848 | 0 | 0 | -0.80309069 | -138.36246 | -1.1583568 | 356.03818 | 365.50726 | -4.2303891
181.13586 | -3.3932166 | -47.808365 | -4.9977064 | 0 | 0 | -0.80309188 | -138.36227 | -1.154434 | 356.04346 | 365.51443 | -4.2303848
181.13588 | -3.3932221 | -47.726337 | -4.9952254 | 0 | 0 | -0.80309188 | -138.36218 | -1.1583809 | 356.04877 | 365.52161 | -4.2289557
181.1359 | -3.3932276 | -47.661793 | -5.0124607 | 0 | 0 | -0.80275506 | -137.42325 | -1.1544356 | 356.05405 | 365.52881 | -4.2302608
181.13592 | -3.3932331 | -47.617985 | -5.0226665 | 0 | 0 | -0.80272597 | -137.3421 | -1.1605285 | 356.05933 | 365.53598 | -4.2303772
181.13594 | -3.3932388 | -47.575932 | -5.0126252 | 0 | 0 | -0.80272406 | -137.33684 | -1.1589156 | 356.06464 | 365.54315 | -4.2303843
181.13596 | -3.3932443 | -47.546795 | -5.0117388 | 0 | 0 | -0.80272394 | -137.33653 | -1.1630591 | 356.06992 | 365.55032 | -4.2303848
181.13598 | -3.39325 | -47.531559 | -5.022572 | 0 | 0 | -0.80272454 | -137.33646 | -1.1634201 | 356.0752 | 365.5575 | -4.2289557
181.136 | -3.3932555 | -47.5303 | -5.0155206 | 0 | 0 | -0.80880916 | -136.83939 | -1.1612971 | 356.08051 | 365.5647 | -4.2302608
181.13602 | -3.393261 | -47.543018 | -5.0018234 | 0 | 0 | -0.80933499 | -136.79642 | -1.1675535 | 356.08578 | 365.57187 | -4.2303772
181.13604 | -3.3932667 | -47.576099 | -5.010819 | 0 | 0 | -0.80936909 | -136.79364 | -1.15951 | 356.09106 | 365.57904 | -4.2303843
181.13606 | -3.3932722 | -47.591732 | -5.0232387 | 0 | 0 | -0.80937105 | -136.79347 | -1.1630974 | 356.09637 | 365.58621 | -4.2303848
181.13608 | -3.3932776 | -47.625011 | -5.0163064 | 0 | 0 | -0.80937099 | -136.7935 | -1.1634228 | 356.10165 | 365.59341 | -4.2303848
181.1361 | -3.3932831 | -47.647049 | -5.0055194 | 0 | 0 | -0.80767721 | -137.05124 | -1.1677383 | 356.10693 | 365.60059 | -4.2303848
181.13612 | -3.3932886 | -47.668083 | -5.0118623 | 0 | 0 | -0.80753076 | -137.07352 | -1.1638167 | 356.11221 | 365.60776 | -4.2303848
181.13614 | -3.3932943 | -47.701847 | -5.0109758 | 0 | 0 | -0.80752128 | -137.07498 | -1.1677635 | 356.11752 | 365.61493 | -4.2303848
181.13616 | -3.3932998 | -47.711124 | -4.9934607 | 0 | 0 | -0.80752069 | -137.07506 | -1.1616714 | 356.1228 | 365.62213 | -4.2303848
181.13618 | -3.3933053 | -47.731052 | -4.9875932 | 0 | 0 | -0.80752009 | -137.07509 | -1.1718729 | 356.12808 | 365.6293 | -4.22967
181.1362 | -3.3933108 | -47.745548 | -4.9994631 | 0 | 0 | -0.80144525 | -137.35121 | -1.1684715 | 356.13339 | 365.63647 | -4.2288938
181.13622 | -3.3933163 | -47.753166 | -5.0012245 | 0 | 0 | -0.80092019 | -137.37511 | -1.1660115 | 356.13867 | 365.64365 | -4.2302575
181.13624 | -3.3933218 | -47.741001 | -4.9868317 | 0 | 0 | -0.80088615 | -137.37663 | -1.1679522 | 356.14395 | 365.65082 | -4.2289476
181.13626 | -3.3933275 | -47.720741 | -4.9834075 | 0 | 0 | -0.80088419 | -137.37674 | -1.1659772 | 356.14926 | 365.65802 | -4.2288313
181.13628 | -3.393333 | -47.71262 | -4.990397 | 0 | 0 | -0.80088413 | -137.37674 | -1.1658036 | 356.15454 | 365.66519 | -4.2288241
181.1363 | -3.3933384 | -47.705559 | -4.9779382 | 0 | 0 | -0.80172563 | -137.3215 | -1.1722337 | 356.15982 | 365.67236 | -4.2288237
181.13632 | -3.3933439 | -47.704964 | -4.963779 | 0 | 0 | -0.80179834 | -137.31673 | -1.1727898 | 356.16513 | 365.67953 | -4.2288237
181.13634 | -3.3933494 | -47.692127 | -4.9712911 | 0 | 0 | -0.80180305 | -137.31642 | -1.1728258 | 356.17041 | 365.68674 | -4.2288237
181.13636 | -3.3933551 | -47.691021 | -4.9828577 | 0 | 0 | -0.80180335 | -137.31641 | -1.172828 | 356.17569 | 365.69391 | -4.2288237
181.13638 | -3.3933606 | -47.690948 | -4.9729514 | 0 | 0 | -0.80180299 | -137.31641 | -1.1728281 | 356.181 | 365.70108 | -4.2288237
181.1364 | -3.3933661 | -47.684544 | -4.9633617 | 0 | 0 | -0.79776907 | -137.26117 | -1.1728281 | 356.18628 | 365.70825 | -4.2273946
181.13642 | -3.3933716 | -47.690388 | -4.9719901 | 0 | 0 | -0.79742044 | -137.25638 | -1.1728281 | 356.19156 | 365.71545 | -4.2286997
181.13644 | -3.3933771 | -47.684509 | -4.9698491 | 0 | 0 | -0.79739785 | -137.25607 | -1.1728283 | 356.19687 | 365.72263 | -4.2288156
181.13646 | -3.3933828 | -47.68399 | -4.9529467 | 0 | 0 | -0.79739654 | -137.25606 | -1.1749754 | 356.20215 | 365.7298 | -4.2288232
181.13648 | -3.3933883 | -47.664764 | -4.9522181 | 0 | 0 | -0.79739606 | -137.25606 | -1.1751609 | 356.20743 | 365.73697 | -4.2288237
181.1365 | -3.3933938 | -47.6567 | -4.9681611 | 0 | 0 | -0.79321069 | -137.18242 | -1.1751729 | 356.21274 | 365.74414 | -4.2288237
181.13652 | -3.3933992 | -47.624054 | -4.9702654 | 0 | 0 | -0.79284894 | -137.17604 | -1.175174 | 356.21802 | 365.75134 | -4.2288237
181.13654 | -3.393405 | -47.582867 | -4.9588003 | 0 | 0 | -0.79282552 | -137.17563 | -1.1773211 | 356.2233 | 365.75851 | -4.2302527
181.13656 | -3.3934104 | -47.534584 | -4.9614358 | 0 | 0 | -0.79282415 | -137.17561 | -1.1775067 | 356.22861 | 365.76569 | -4.2289476
181.13658 | -3.3934162 | -47.485706 | -4.9718494 | 0 | 0 | -0.79282451 | -137.17557 | -1.177519 | 356.23389 | 365.77286 | -4.2288313
181.1366 | -3.3934216 | -47.436794 | -4.9596748 | 0 | 0 | -0.79717767 | -136.6969 | -1.1796668 | 356.23917 | 365.78006 | -4.2288241
181.13662 | -3.3934271 | -47.394272 | -4.9520698 | 0 | 0 | -0.7975539 | -136.65553 | -1.1798524 | 356.24448 | 365.78723 | -4.2288237
181.13664 | -3.3934326 | -47.339512 | -4.96523 | 0 | 0 | -0.79757828 | -136.65286 | -1.179864 | 356.24976 | 365.7944 | -4.2302527
181.13666 | -3.3934381 | -47.283676 | -4.9772735 | 0 | 0 | -0.79757971 | -136.65269 | -1.1777182 | 356.25504 | 365.80157 | -4.2289476
181.13668 | -3.3934438 | -47.246964 | -4.9710293 | 0 | 0 | -0.79757971 | -136.65262 | -1.1818271 | 356.26031 | 365.80878 | -4.2302608
181.1367 | -3.3934493 | -47.211914 | -4.9675632 | 0 | 0 | -0.79707682 | -136.02669 | -1.1843336 | 356.26563 | 365.81595 | -4.2289476
181.13672 | -3.3934548 | -47.196159 | -4.9803452 | 0 | 0 | -0.79703337 | -135.9726 | -1.1845424 | 356.2709 | 365.82312 | -4.2302608
181.13674 | -3.3934603 | -47.182068 | -4.9800034 | 0 | 0 | -0.79703057 | -135.96907 | -1.184556 | 356.27618 | 365.83029 | -4.2303772
181.13676 | -3.3934658 | -47.174484 | -4.9676061 | 0 | 0 | -0.79703039 | -135.96887 | -1.1867037 | 356.28149 | 365.83746 | -4.2303843
181.13678 | -3.3934712 | -47.180248 | -4.9716196 | 0 | 0 | -0.79703045 | -135.96884 | -1.1847421 | 356.28677 | 365.84467 | -4.22967
181.1368 | -3.393477 | -47.199955 | -4.9901423 | 0 | 0 | -0.79736555 | -135.80316 | -1.1845691 | 356.29205 | 365.85184 | -4.2303233
181.13682 | -3.3934824 | -47.208046 | -4.9931879 | 0 | 0 | -0.79739451 | -135.78883 | -1.1909987 | 356.29736 | 365.85901 | -4.2303805
181.13684 | -3.3934879 | -47.221508 | -4.986155 | 0 | 0 | -0.79739642 | -135.78792 | -1.185114 | 356.30264 | 365.86618 | -4.2303848
181.13686 | -3.3934934 | -47.248241 | -4.9920783 | 0 | 0 | -0.79739648 | -135.78786 | -1.1931815 | 356.30792 | 365.87338 | -4.2303848
181.13688 | -3.3934989 | -47.256924 | -5.0027671 | 0 | 0 | -0.79739714 | -135.78787 | -1.1874487 | 356.31323 | 365.88055 | -4.2303848
181.1369 | -3.3935046 | -47.257622 | -4.9920616 | 0 | 0 | -0.80412894 | -135.99037 | -1.1912316 | 356.31851 | 365.88773 | -4.2303848
181.13692 | -3.3935101 | -47.257668 | -4.9853091 | 0 | 0 | -0.80471081 | -136.00789 | -1.1829814 | 356.32379 | 365.8949 | -4.2303848
181.13694 | -3.3935156 | -47.264069 | -5.0007224 | 0 | 0 | -0.80474848 | -136.00902 | -1.19085 | 356.3291 | 365.9021 | -4.2303848
181.13696 | -3.3935211 | -47.264622 | -5.0136819 | 0 | 0 | -0.80475068 | -136.00909 | -1.1915452 | 356.33438 | 365.90927 | -4.2303848
181.13698 | -3.3935266 | -47.283852 | -5.0060606 | 0 | 0 | -0.80475086 | -136.00909 | -1.1894429 | 356.33966 | 365.91644 | -4.2303848
181.137 | -3.3935323 | -47.27911 | -5.0039263 | 0 | 0 | -0.80508858 | -136.08273 | -1.1828191 | 356.34497 | 365.92361 | -4.2318139
181.13702 | -3.3935378 | -47.265873 | -5.0168262 | 0 | 0 | -0.80511779 | -136.0891 | -1.1908392 | 356.35025 | 365.93079 | -4.2319379
181.13704 | -3.3935432 | -47.258339 | -5.0128613 | 0 | 0 | -0.80511969 | -136.08952 | -1.1893977 | 356.35553 | 365.93799 | -4.2305169
181.13706 | -3.3935487 | -47.244915 | -4.9986987 | 0 | 0 | -0.80511981 | -136.08954 | -1.1914047 | 356.36084 | 365.94516 | -4.2318225
181.13708 | -3.3935542 | -47.237373 | -5.0047445 | 0 | 0 | -0.80511981 | -136.08952 | -1.18514 | 356.36612 | 365.95233 | -4.2305088
181.1371 | -3.3935599 | -47.223953 | -5.019815 | 0 | 0 | -0.80511981 | -135.96066 | -1.1910363 | 356.3714 | 365.9595 | -4.2303929
181.13712 | -3.3935654 | -47.210011 | -5.0182014 | 0 | 0 | -0.80511981 | -135.94951 | -1.193705 | 356.37671 | 365.96671 | -4.2318144
181.13714 | -3.3935711 | -47.202431 | -5.007143 | 0 | 0 | -0.80511981 | -135.94881 | -1.1939247 | 356.38199 | 365.97388 | -4.2305088
181.13716 | -3.3935766 | -47.176216 | -5.0141768 | 0 | 0 | -0.80511981 | -135.94875 | -1.1939386 | 356.38727 | 365.98105 | -4.2303929
181.13718 | -3.3935821 | -47.173965 | -5.0169826 | 0 | 0 | -0.80512005 | -135.94873 | -1.1939392 | 356.39258 | 365.98822 | -4.2303853
181.1372 | -3.3935876 | -47.154633 | -5.0012374 | 0 | 0 | -0.80765629 | -135.78305 | -1.1917926 | 356.39786 | 365.99542 | -4.2303848
181.13722 | -3.3935933 | -47.140163 | -4.9926109 | 0 | 0 | -0.80787551 | -135.76872 | -1.198048 | 356.40314 | 366.00259 | -4.2303848
181.13724 | -3.3935988 | -47.106968 | -5.0042396 | 0 | 0 | -0.8078897 | -135.76781 | -1.1942985 | 356.40842 | 366.00977 | -4.2303848
181.13726 | -3.3936043 | -47.091331 | -5.0117941 | 0 | 0 | -0.80789053 | -135.76775 | -1.1939629 | 356.41373 | 366.01694 | -4.2303848
181.13728 | -3.3936098 | -47.070843 | -4.9986286 | 0 | 0 | -0.80789018 | -135.76772 | -1.1960884 | 356.41901 | 366.02411 | -4.2303848
181.1373 | -3.3936152 | -47.043514 | -4.9945736 | 0 | 0 | -0.80366629 | -135.49156 | -1.2005662 | 356.42429 | 366.03131 | -4.2303848
181.13732 | -3.393621 | -47.009201 | -5.0022335 | 0 | 0 | -0.80330127 | -135.46768 | -1.1923611 | 356.4296 | 366.03848 | -4.2303848
181.13734 | -3.3936265 | -46.980701 | -4.9934626 | 0 | 0 | -0.80327755 | -135.46614 | -1.1959379 | 356.43488 | 366.04565 | -4.2289557
181.13736 | -3.3936319 | -46.959106 | -4.9759908 | 0 | 0 | -0.80327618 | -135.46605 | -1.1962627 | 356.44016 | 366.05283 | -4.2302608
181.13738 | -3.3936374 | -46.931705 | -4.9803061 | 0 | 0 | -0.80327576 | -135.46602 | -1.2005781 | 356.44547 | 366.06003 | -4.2303772
181.1374 | -3.3936429 | -46.897388 | -4.9923296 | 0 | 0 | -0.79974103 | -135.09781 | -1.1966563 | 356.45074 | 366.0672 | -4.2303843
181.13742 | -3.3936484 | -46.862492 | -4.9868245 | 0 | 0 | -0.7994355 | -135.06599 | -1.198456 | 356.45602 | 366.07437 | -4.2303848
181.13744 | -3.3936541 | -46.827549 | -4.9754353 | 0 | 0 | -0.79941565 | -135.06393 | -1.1943251 | 356.46133 | 366.08154 | -4.2303848
181.13746 | -3.3936596 | -46.786209 | -4.9817228 | 0 | 0 | -0.79941452 | -135.06381 | -1.1982583 | 356.46661 | 366.08871 | -4.2303848
181.13748 | -3.3936651 | -46.757111 | -4.9815598 | 0 | 0 | -0.79941446 | -135.06377 | -1.1921649 | 356.47189 | 366.09592 | -4.2303848
181.1375 | -3.3936706 | -46.697102 | -4.9662862 | 0 | 0 | -0.7995826 | -134.6035 | -1.1959252 | 356.4772 | 366.10309 | -4.2289557
181.13752 | -3.393676 | -46.647186 | -4.9606099 | 0 | 0 | -0.79959708 | -134.56372 | -1.1962619 | 356.48248 | 366.11026 | -4.2302608
181.13754 | -3.3936818 | -46.604595 | -4.9739447 | 0 | 0 | -0.79959804 | -134.56116 | -1.2005782 | 356.48776 | 366.11743 | -4.2318063
181.13756 | -3.3936872 | -46.537037 | -4.9794631 | 0 | 0 | -0.7995981 | -134.56099 | -1.1988037 | 356.49307 | 366.12463 | -4.2297935
181.13758 | -3.3936927 | -46.486496 | -4.9690237 | 0 | 0 | -0.79959786 | -134.56093 | -1.2007892 | 356.49835 | 366.13181 | -4.2289019
181.1376 | -3.3936982 | -46.431076 | -4.968112 | 0 | 0 | -0.79674429 | -133.84293 | -1.1988173 | 356.50363 | 366.13898 | -4.230258
181.13762 | -3.3937037 | -46.375202 | -4.9789429 | 0 | 0 | -0.79649764 | -133.78087 | -1.20079 | 356.50894 | 366.14615 | -4.2303767
181.13764 | -3.3937092 | -46.325699 | -4.9697146 | 0 | 0 | -0.79648161 | -133.77686 | -1.2009641 | 356.51422 | 366.15335 | -4.2289553
181.13766 | -3.3937149 | -46.308723 | -4.9580069 | 0 | 0 | -0.79648072 | -133.77661 | -1.1988281 | 356.5195 | 366.16052 | -4.229547
181.13768 | -3.3937204 | -46.26897 | -4.9700837 | 0 | 0 | -0.79648072 | -133.77655 | -1.1964965 | 356.52481 | 366.16769 | -4.2303152
181.1377 | -3.3937261 | -46.239979 | -4.9842172 | 0 | 0 | -0.79715168 | -133.20583 | -1.2005931 | 356.53009 | 366.17487 | -4.2303805
181.13772 | -3.3937316 | -46.224751 | -4.9803333 | 0 | 0 | -0.79720962 | -133.15651 | -1.1988045 | 356.53537 | 366.18204 | -4.2303848
181.13774 | -3.3937371 | -46.210697 | -4.9727116 | 0 | 0 | -0.79721338 | -133.15331 | -1.2007892 | 356.54068 | 366.18924 | -4.2303848
181.13776 | -3.3937428 | -46.209511 | -4.9865823 | 0 | 0 | -0.79721361 | -133.15312 | -1.1966696 | 356.54596 | 366.19641 | -4.2303848
181.13778 | -3.3937483 | -46.222229 | -4.9892468 | 0 | 0 | -0.79721397 | -133.15311 | -1.1963097 | 356.55124 | 366.20358 | -4.2303848
181.1378 | -3.3937538 | -46.223328 | -4.9778342 | 0 | 0 | -0.80107892 | -133.04265 | -1.1941395 | 356.55652 | 366.21075 | -4.2311001
181.13782 | -3.3937593 | -46.229794 | -4.977571 | 0 | 0 | -0.80141294 | -133.0331 | -1.1982467 | 356.56183 | 366.21796 | -4.2318759
181.13784 | -3.3937647 | -46.236752 | -4.9964471 | 0 | 0 | -0.80143458 | -133.03247 | -1.1986061 | 356.56711 | 366.22513 | -4.2312274
181.13786 | -3.3937705 | -46.250134 | -5.0038867 | 0 | 0 | -0.80143583 | -133.03244 | -1.2007765 | 356.57239 | 366.2323 | -4.2304549
181.13788 | -3.3937759 | -46.251278 | -4.9957829 | 0 | 0 | -0.80143601 | -133.03244 | -1.1988165 | 356.5777 | 366.23947 | -4.2318187
181.1379 | -3.3937814 | -46.251354 | -5.0008788 | 0 | 0 | -0.80261505 | -133.10609 | -1.2007897 | 356.58298 | 366.24667 | -4.2319379
181.13792 | -3.3937869 | -46.251358 | -5.0122252 | 0 | 0 | -0.80271697 | -133.11246 | -1.1966701 | 356.58826 | 366.25385 | -4.231946
181.13794 | -3.3937924 | -46.251358 | -5.0059333 | 0 | 0 | -0.80272353 | -133.11287 | -1.2006048 | 356.59357 | 366.26102 | -4.2319465
181.13796 | -3.3937979 | -46.232166 | -4.9966578 | 0 | 0 | -0.80272394 | -133.1129 | -1.2031 | 356.59885 | 366.26819 | -4.2319465
181.13798 | -3.3938036 | -46.230507 | -5.0111175 | 0 | 0 | -0.8027243 | -133.11288 | -1.2054547 | 356.60413 | 366.27536 | -4.2305174
181.138 | -3.3938091 | -46.230396 | -5.0261784 | 0 | 0 | -0.80643851 | -133.05766 | -1.1992122 | 356.60944 | 366.28256 | -4.2318225
181.13802 | -3.3938146 | -46.223995 | -5.0194659 | 0 | 0 | -0.80675954 | -133.05289 | -1.1986685 | 356.61472 | 366.28973 | -4.2319384
181.13804 | -3.39382 | -46.217045 | -5.0152278 | 0 | 0 | -0.80678034 | -133.05258 | -1.2007799 | 356.62 | 366.29691 | -4.231946
181.13806 | -3.3938255 | -46.229252 | -5.0279441 | 0 | 0 | -0.80678153 | -133.05255 | -1.1966692 | 356.62531 | 366.30408 | -4.2319465
181.13808 | -3.3938313 | -46.23032 | -5.0297761 | 0 | 0 | -0.80678195 | -133.05255 | -1.1984574 | 356.63058 | 366.31128 | -4.2319465
181.1381 | -3.3938367 | -46.243183 | -5.013937 | 0 | 0 | -0.81050932 | -133.05255 | -1.2007673 | 356.63586 | 366.31845 | -4.2333755
181.13812 | -3.3938422 | -46.263481 | -5.0147433 | 0 | 0 | -0.81083143 | -133.05255 | -1.2052573 | 356.64117 | 366.32562 | -4.23207
181.13814 | -3.3938477 | -46.265217 | -5.0315442 | 0 | 0 | -0.81085229 | -133.05255 | -1.2013465 | 356.64645 | 366.33279 | -4.230525
181.13816 | -3.3938532 | -46.278122 | -5.0329943 | 0 | 0 | -0.81085354 | -133.05255 | -1.1988533 | 356.65173 | 366.34 | -4.2303944
181.13818 | -3.3938589 | -46.279232 | -5.021471 | 0 | 0 | -0.81085342 | -133.05257 | -1.2007923 | 356.65704 | 366.34717 | -4.2318144
181.1382 | -3.3938644 | -46.279308 | -5.0241027 | 0 | 0 | -0.80881882 | -133.18143 | -1.2009645 | 356.66232 | 366.35434 | -4.2319379
181.13822 | -3.3938699 | -46.272911 | -5.0308857 | 0 | 0 | -0.80864298 | -133.19258 | -1.2009758 | 356.6676 | 366.36151 | -4.231946
181.13824 | -3.3938754 | -46.253166 | -5.0176697 | 0 | 0 | -0.8086316 | -133.1933 | -1.2009765 | 356.67291 | 366.36868 | -4.2319465
181.13826 | -3.3938811 | -46.232277 | -5.00635 | 0 | 0 | -0.80863094 | -133.19334 | -1.2009767 | 356.67819 | 366.37589 | -4.2319465
181.13828 | -3.3938866 | -46.192123 | -5.0155625 | 0 | 0 | -0.80863082 | -133.19331 | -1.2031236 | 356.68347 | 366.38306 | -4.2319465
181.1383 | -3.3938923 | -46.150307 | -5.0250926 | 0 | 0 | -0.80778396 | -132.95398 | -1.1990147 | 356.68878 | 366.39023 | -4.2319465
181.13832 | -3.3938978 | -46.095592 | -5.0135546 | 0 | 0 | -0.80771071 | -132.9333 | -1.1986551 | 356.69406 | 366.3974 | -4.2312317
181.13834 | -3.3939033 | -46.033363 | -5.0074582 | 0 | 0 | -0.807706 | -132.93196 | -1.1943381 | 356.69934 | 366.4046 | -4.231885
181.13836 | -3.3939087 | -45.983307 | -5.0156646 | 0 | 0 | -0.8077057 | -132.93188 | -1.200407 | 356.70462 | 366.41177 | -4.2312279
181.13838 | -3.3939142 | -45.921516 | -5.0083971 | 0 | 0 | -0.80770552 | -132.93181 | -1.2009395 | 356.70993 | 366.41895 | -4.2318845
181.1384 | -3.3939199 | -45.858692 | -4.9896011 | 0 | 0 | -0.8058455 | -132.21382 | -1.2009741 | 356.71521 | 366.42612 | -4.2319422
181.13842 | -3.3939254 | -45.795807 | -4.9908948 | 0 | 0 | -0.80568475 | -132.15176 | -1.1988292 | 356.72049 | 366.43332 | -4.2326603
181.13844 | -3.3939309 | -45.752102 | -5.0012078 | 0 | 0 | -0.80567431 | -132.14775 | -1.2007909 | 356.7258 | 366.44049 | -4.232008
181.13846 | -3.3939364 | -45.697269 | -4.9984636 | 0 | 0 | -0.80567366 | -132.14751 | -1.2009645 | 356.73108 | 366.44766 | -4.2305207
181.13848 | -3.3939419 | -45.647831 | -4.9844136 | 0 | 0 | -0.80567318 | -132.14743 | -1.2009758 | 356.73636 | 366.45483 | -4.2303934
181.1385 | -3.3939476 | -45.611671 | -4.9875598 | 0 | 0 | -0.80044806 | -131.42943 | -1.2009767 | 356.74167 | 366.46201 | -4.2303853
181.13852 | -3.3939531 | -45.563858 | -4.9900346 | 0 | 0 | -0.79999644 | -131.36737 | -1.2031239 | 356.74695 | 366.46921 | -4.2303848
181.13854 | -3.3939586 | -45.521408 | -4.9735413 | 0 | 0 | -0.79996717 | -131.36336 | -1.2033098 | 356.75223 | 366.47638 | -4.2303848
181.13856 | -3.3939641 | -45.479443 | -4.9619465 | 0 | 0 | -0.79996544 | -131.36311 | -1.2076155 | 356.75754 | 366.48355 | -4.2311001
181.13858 | -3.3939695 | -45.450306 | -4.9733205 | 0 | 0 | -0.7999652 | -131.36305 | -1.201546 | 356.76282 | 366.49072 | -4.2297325
181.1386 | -3.393975 | -45.409481 | -4.9815855 | 0 | 0 | -0.79811734 | -130.84756 | -1.2010133 | 356.7681 | 366.49792 | -4.2303271
181.13862 | -3.3939807 | -45.354832 | -4.9713864 | 0 | 0 | -0.7979576 | -130.80301 | -1.2009785 | 356.77341 | 366.5051 | -4.230381
181.13864 | -3.3939862 | -45.324596 | -4.9661331 | 0 | 0 | -0.79794729 | -130.80013 | -1.2009766 | 356.77869 | 366.51227 | -4.2303848
181.13866 | -3.3939917 | -45.283699 | -4.9751372 | 0 | 0 | -0.79794663 | -130.79996 | -1.2009765 | 356.78397 | 366.51944 | -4.2318139
181.13868 | -3.3939972 | -45.235439 | -4.9686627 | 0 | 0 | -0.79794651 | -130.7999 | -1.2009765 | 356.78928 | 366.52661 | -4.2305088
181.1387 | -3.3940027 | -45.186562 | -4.9535656 | 0 | 0 | -0.79660463 | -130.22919 | -1.2009765 | 356.79456 | 366.53381 | -4.2318225
181.13872 | -3.3940084 | -45.156841 | -4.9588079 | 0 | 0 | -0.79648864 | -130.17987 | -1.2009761 | 356.79984 | 366.54099 | -4.2312236
181.13874 | -3.3940139 | -45.109581 | -4.9759908 | 0 | 0 | -0.79648113 | -130.17667 | -1.1966819 | 356.80515 | 366.54816 | -4.2304549
181.13876 | -3.3940194 | -45.086361 | -4.9723806 | 0 | 0 | -0.79648066 | -130.17648 | -1.198458 | 356.81042 | 366.55533 | -4.2303891
181.13878 | -3.3940248 | -45.06525 | -4.963325 | 0 | 0 | -0.79648054 | -130.17644 | -1.1986191 | 356.8157 | 366.56253 | -4.2311001
181.1388 | -3.3940303 | -45.050678 | -4.9727144 | 0 | 0 | -0.79530782 | -129.73459 | -1.1964825 | 356.82101 | 366.5697 | -4.2304463
181.13882 | -3.3940361 | -45.049454 | -4.9778981 | 0 | 0 | -0.79520643 | -129.6964 | -1.1941513 | 356.82629 | 366.57687 | -4.2318182
181.13884 | -3.3940418 | -45.068569 | -4.96526 | 0 | 0 | -0.79519987 | -129.69392 | -1.2025416 | 356.83157 | 366.58405 | -4.2319379
181.13886 | -3.3940473 | -45.076622 | -4.9612541 | 0 | 0 | -0.79519945 | -129.69377 | -1.1946831 | 356.83688 | 366.59125 | -4.2305169
181.13888 | -3.3940527 | -45.09008 | -4.9769063 | 0 | 0 | -0.79519975 | -129.69377 | -1.2004292 | 356.84216 | 366.59842 | -4.2303934
181.1389 | -3.3940582 | -45.123219 | -4.9855275 | 0 | 0 | -0.79855371 | -129.76741 | -1.1966461 | 356.84744 | 366.60559 | -4.2303853
181.13892 | -3.3940637 | -45.151642 | -4.9797077 | 0 | 0 | -0.79884362 | -129.77377 | -1.1941614 | 356.85272 | 366.61276 | -4.2311001
181.13894 | -3.3940694 | -45.186016 | -4.979917 | 0 | 0 | -0.79886246 | -129.77419 | -1.1961007 | 356.85803 | 366.61993 | -4.2311616
181.13896 | -3.3940749 | -45.201736 | -4.9937415 | 0 | 0 | -0.79886353 | -129.77422 | -1.1962731 | 356.86331 | 366.62714 | -4.2318797
181.13898 | -3.3940804 | -45.235012 | -4.9891262 | 0 | 0 | -0.79886377 | -129.77426 | -1.1962845 | 356.86859 | 366.63431 | -4.2319422
181.139 | -3.3940859 | -45.244259 | -4.9792624 | 0 | 0 | -0.80104995 | -130.16086 | -1.1984326 | 356.8739 | 366.64148 | -4.2305169
181.13902 | -3.3940914 | -45.25779 | -4.9900384 | 0 | 0 | -0.80123895 | -130.19427 | -1.2007651 | 356.87918 | 366.64865 | -4.2318225
181.13904 | -3.3940971 | -45.258942 | -5.0084138 | 0 | 0 | -0.80125123 | -130.19646 | -1.1988153 | 356.88446 | 366.65585 | -4.2305088
181.13906 | -3.3941026 | -45.271812 | -5.004899 | 0 | 0 | -0.80125189 | -130.19658 | -1.1964958 | 356.88977 | 366.66302 | -4.2318225
181.13908 | -3.3941081 | -45.272919 | -4.9987526 | 0 | 0 | -0.80125213 | -130.19659 | -1.2005932 | 356.89505 | 366.6702 | -4.2319384
181.1391 | -3.3941135 | -45.260197 | -5.0105729 | 0 | 0 | -0.80327374 | -130.28864 | -1.2009515 | 356.90033 | 366.67737 | -4.2333755
181.13912 | -3.394119 | -45.259098 | -5.0145078 | 0 | 0 | -0.8034485 | -130.2966 | -1.1988271 | 356.90564 | 366.68457 | -4.23207
181.13914 | -3.3941245 | -45.246231 | -4.999578 | 0 | 0 | -0.80345976 | -130.29712 | -1.1922017 | 356.91092 | 366.69174 | -4.2319541
181.13916 | -3.3941302 | -45.245125 | -4.998282 | 0 | 0 | -0.80346042 | -130.29715 | -1.1959269 | 356.9162 | 366.69891 | -4.2319469
181.13918 | -3.3941357 | -45.232258 | -5.0148983 | 0 | 0 | -0.80346084 | -130.29713 | -1.1919674 | 356.92151 | 366.70609 | -4.2319465
181.1392 | -3.3941412 | -45.231148 | -5.0221453 | 0 | 0 | -0.80734676 | -130.18668 | -1.1959125 | 356.92679 | 366.71326 | -4.2319465
181.13922 | -3.3941467 | -45.224678 | -5.0118494 | 0 | 0 | -0.80768257 | -130.17712 | -1.1962612 | 356.93207 | 366.72046 | -4.2319465
181.13924 | -3.3941522 | -45.211323 | -5.011673 | 0 | 0 | -0.80770439 | -130.1765 | -1.1984307 | 356.93738 | 366.72763 | -4.2319465
181.13926 | -3.3941579 | -45.19099 | -5.0225673 | 0 | 0 | -0.80770564 | -130.17647 | -1.1964706 | 356.94266 | 366.7348 | -4.2333755
181.13928 | -3.3941634 | -45.17646 | -5.0126162 | 0 | 0 | -0.80770558 | -130.17645 | -1.1962967 | 356.94794 | 366.74197 | -4.23207
181.1393 | -3.3941689 | -45.149651 | -5.0001192 | 0 | 0 | -0.80669057 | -130.02917 | -1.1919914 | 356.95325 | 366.74918 | -4.2319541
181.13932 | -3.3941743 | -45.121773 | -5.0099502 | 0 | 0 | -0.80660284 | -130.01645 | -1.1959139 | 356.95853 | 366.75635 | -4.233376
181.13934 | -3.3941798 | -45.081028 | -5.0209875 | 0 | 0 | -0.80659717 | -130.01563 | -1.1962609 | 356.96381 | 366.76352 | -4.23207
181.13936 | -3.3941855 | -45.045574 | -5.0132098 | 0 | 0 | -0.80659682 | -130.01556 | -1.1962833 | 356.96912 | 366.77069 | -4.2333837
181.13938 | -3.394191 | -44.997799 | -5.0038042 | 0 | 0 | -0.80659664 | -130.01552 | -1.1919904 | 356.9744 | 366.77789 | -4.23207
181.1394 | -3.3941967 | -44.929764 | -5.0124464 | 0 | 0 | -0.80473799 | -129.53687 | -1.1937662 | 356.97968 | 366.78506 | -4.2326689
181.13942 | -3.3942022 | -44.88559 | -5.0110292 | 0 | 0 | -0.80457735 | -129.49548 | -1.1917809 | 356.98499 | 366.79224 | -4.2320085
181.13944 | -3.3942077 | -44.837116 | -4.9934645 | 0 | 0 | -0.80456692 | -129.4928 | -1.1959002 | 356.99026 | 366.79941 | -4.2319503
181.13946 | -3.3942132 | -44.78183 | -4.9897728 | 0 | 0 | -0.80456626 | -129.49265 | -1.1919662 | 356.99554 | 366.80658 | -4.2319465
181.13948 | -3.3942189 | -44.751553 | -5.0047345 | 0 | 0 | -0.80456632 | -129.49257 | -1.1980592 | 357.00082 | 366.81378 | -4.2305174
181.1395 | -3.3942244 | -44.710655 | -5.0038543 | 0 | 0 | -0.805242 | -128.84822 | -1.192152 | 357.00613 | 366.82095 | -4.2318225
181.13952 | -3.3942299 | -44.662395 | -4.991406 | 0 | 0 | -0.80530041 | -128.79253 | -1.1959245 | 357.01141 | 366.82813 | -4.2319384
181.13954 | -3.3942354 | -44.619915 | -4.9896073 | 0 | 0 | -0.80530417 | -128.78891 | -1.1962612 | 357.01669 | 366.8353 | -4.231946
181.13956 | -3.3942409 | -44.597141 | -4.9952831 | 0 | 0 | -0.80530441 | -128.7887 | -1.1919889 | 357.022 | 366.8425 | -4.2305174
181.13958 | -3.3942466 | -44.576065 | -4.9819789 | 0 | 0 | -0.80530393 | -128.78865 | -1.191619 | 357.02728 | 366.84967 | -4.2303934
181.1396 | -3.3942521 | -44.548695 | -4.969202 | 0 | 0 | -0.79991245 | -128.3284 | -1.1915951 | 357.03256 | 366.85684 | -4.2318144
181.13962 | -3.3942575 | -44.527184 | -4.9782887 | 0 | 0 | -0.79944652 | -128.28862 | -1.191594 | 357.03787 | 366.86401 | -4.233367
181.13964 | -3.394263 | -44.512573 | -4.9892616 | 0 | 0 | -0.7994163 | -128.28604 | -1.1937411 | 357.04315 | 366.87122 | -4.2334981
181.13966 | -3.3942685 | -44.485764 | -4.9785757 | 0 | 0 | -0.79941452 | -128.28589 | -1.1939263 | 357.04843 | 366.87839 | -4.2320781
181.13968 | -3.394274 | -44.470673 | -4.9710979 | 0 | 0 | -0.79941428 | -128.28586 | -1.1917912 | 357.05374 | 366.88556 | -4.2319546
181.1397 | -3.3942797 | -44.443832 | -4.9806366 | 0 | 0 | -0.79723197 | -128.0097 | -1.1916062 | 357.05902 | 366.89273 | -4.2319469
181.13972 | -3.3942852 | -44.428749 | -4.9756646 | 0 | 0 | -0.79704338 | -127.98583 | -1.1894474 | 357.0643 | 366.8999 | -4.2319465
181.13974 | -3.3942907 | -44.4147 | -4.9606938 | 0 | 0 | -0.7970311 | -127.98429 | -1.1935557 | 357.06961 | 366.9071 | -4.2333755
181.13976 | -3.3942962 | -44.400726 | -4.9601369 | 0 | 0 | -0.79703045 | -127.9842 | -1.1960616 | 357.07489 | 366.91428 | -4.23207
181.13978 | -3.3943017 | -44.380344 | -4.9760923 | 0 | 0 | -0.79703051 | -127.98417 | -1.1919765 | 357.08017 | 366.92145 | -4.2312398
181.1398 | -3.3943074 | -44.359421 | -4.9767461 | 0 | 0 | -0.79854101 | -127.74484 | -1.195913 | 357.08548 | 366.92862 | -4.2325997
181.13982 | -3.3943129 | -44.357647 | -4.9651546 | 0 | 0 | -0.79867154 | -127.72416 | -1.1941135 | 357.09076 | 366.93582 | -4.2320042
181.13984 | -3.3943183 | -44.370331 | -4.9699616 | 0 | 0 | -0.79868007 | -127.72282 | -1.1918033 | 357.09604 | 366.94299 | -4.2326641
181.13986 | -3.3943238 | -44.358635 | -4.9776573 | 0 | 0 | -0.79868054 | -127.72273 | -1.191607 | 357.10135 | 366.95016 | -4.232008
181.13988 | -3.3943293 | -44.370396 | -4.9652433 | 0 | 0 | -0.79868031 | -127.72273 | -1.1915945 | 357.10663 | 366.95734 | -4.2319503
181.1399 | -3.394335 | -44.377831 | -4.9568968 | 0 | 0 | -0.79582894 | -127.70432 | -1.191594 | 357.11191 | 366.96451 | -4.2319465
181.13992 | -3.3943405 | -44.38485 | -4.971447 | 0 | 0 | -0.79558253 | -127.70273 | -1.195888 | 357.11722 | 366.97171 | -4.2319465
181.13994 | -3.394346 | -44.404636 | -4.9850631 | 0 | 0 | -0.7955665 | -127.70262 | -1.1919647 | 357.1225 | 366.97888 | -4.2319465
181.13996 | -3.3943517 | -44.40633 | -4.9753213 | 0 | 0 | -0.79556561 | -127.70261 | -1.1916177 | 357.12778 | 366.98605 | -4.2333755
181.13998 | -3.3943572 | -44.406445 | -4.9744549 | 0 | 0 | -0.79556572 | -127.70262 | -1.1915951 | 357.13309 | 366.99323 | -4.2334991
181.14 | -3.3943627 | -44.406448 | -4.986742 | 0 | 0 | -0.79774529 | -127.79468 | -1.1915935 | 357.13837 | 367.00043 | -4.2335072
181.14002 | -3.3943684 | -44.406448 | -4.9848995 | 0 | 0 | -0.79793364 | -127.80264 | -1.1894466 | 357.14365 | 367.0076 | -4.2335076
181.14004 | -3.3943739 | -44.406448 | -4.9709229 | 0 | 0 | -0.79794592 | -127.80315 | -1.1914083 | 357.14893 | 367.01477 | -4.2335076
181.14006 | -3.3943794 | -44.393654 | -4.9769816 | 0 | 0 | -0.79794657 | -127.80318 | -1.1937288 | 357.15424 | 367.02194 | -4.2335076
181.14008 | -3.3943849 | -44.38615 | -4.9971347 | 0 | 0 | -0.79794711 | -127.80318 | -1.1917784 | 357.15952 | 367.02914 | -4.2335076
181.1401 | -3.3943903 | -44.385521 | -4.9966855 | 0 | 0 | -0.80316293 | -127.74796 | -1.1894586 | 357.16479 | 367.03632 | -4.2335076
181.14012 | -3.3943961 | -44.359894 | -4.9886241 | 0 | 0 | -0.80361366 | -127.74318 | -1.1914086 | 357.1701 | 367.04349 | -4.2335076
181.14014 | -3.3944016 | -44.351288 | -4.9980936 | 0 | 0 | -0.80364293 | -127.74287 | -1.1915816 | 357.17538 | 367.05066 | -4.2335076
181.14016 | -3.394407 | -44.344189 | -5.0054607 | 0 | 0 | -0.80364466 | -127.74285 | -1.1915926 | 357.18066 | 367.05783 | -4.2335076
181.14018 | -3.3944125 | -44.349991 | -4.99301 | 0 | 0 | -0.8036446 | -127.74284 | -1.1872993 | 357.18597 | 367.06503 | -4.2335076
181.1402 | -3.394418 | -44.344105 | -4.9897442 | 0 | 0 | -0.80212766 | -127.65079 | -1.1912224 | 357.19125 | 367.0722 | -4.2335076
181.14022 | -3.3944237 | -44.317997 | -5.0047336 | 0 | 0 | -0.80199647 | -127.64282 | -1.1894218 | 357.19653 | 367.07938 | -4.2335076
181.14024 | -3.3944292 | -44.322151 | -5.01402 | 0 | 0 | -0.80198795 | -127.64231 | -1.1849651 | 357.20184 | 367.08655 | -4.2335076
181.14026 | -3.3944347 | -44.316162 | -5.0053563 | 0 | 0 | -0.80198747 | -127.64228 | -1.1910248 | 357.20712 | 367.09375 | -4.2335076
181.14028 | -3.3944402 | -44.322033 | -5.0031381 | 0 | 0 | -0.80198771 | -127.64227 | -1.1915565 | 357.2124 | 367.10092 | -4.2342224
181.1403 | -3.3944457 | -44.316154 | -5.0145798 | 0 | 0 | -0.80434817 | -127.56864 | -1.187297 | 357.21771 | 367.10809 | -4.2342839
181.14032 | -3.3944511 | -44.302841 | -5.0075855 | 0 | 0 | -0.8045522 | -127.56227 | -1.186928 | 357.22299 | 367.11526 | -4.2335734
181.14034 | -3.3944569 | -44.295303 | -4.996069 | 0 | 0 | -0.80456543 | -127.56186 | -1.1911983 | 357.22827 | 367.12247 | -4.234941
181.14036 | -3.3944623 | -44.294678 | -5.0008969 | 0 | 0 | -0.8045662 | -127.56183 | -1.1915683 | 357.23358 | 367.12964 | -4.2350607
181.14038 | -3.3944678 | -44.281841 | -5.0158563 | 0 | 0 | -0.80456656 | -127.56182 | -1.1915922 | 357.23886 | 367.13681 | -4.2350683
181.1404 | -3.3944733 | -44.274338 | -5.0106039 | 0 | 0 | -0.8076095 | -127.45137 | -1.1915935 | 357.24414 | 367.14398 | -4.2350688
181.14042 | -3.3944788 | -44.260918 | -5.0014105 | 0 | 0 | -0.80787253 | -127.44182 | -1.191594 | 357.24945 | 367.15115 | -4.2336397
181.14044 | -3.3944845 | -44.246975 | -5.0086122 | 0 | 0 | -0.80788958 | -127.44119 | -1.195888 | 357.25473 | 367.15836 | -4.2356601
181.14046 | -3.39449 | -44.233006 | -5.0099769 | 0 | 0 | -0.80789053 | -127.44116 | -1.1919645 | 357.26001 | 367.16553 | -4.2351227
181.14048 | -3.3944955 | -44.219028 | -4.9933801 | 0 | 0 | -0.80789012 | -127.44115 | -1.1894702 | 357.26532 | 367.1727 | -4.2365017
181.1405 | -3.394501 | -44.19865 | -4.9868617 | 0 | 0 | -0.8024866 | -127.27546 | -1.1871144 | 357.2706 | 367.17987 | -4.2351928
181.14052 | -3.3945067 | -44.177723 | -4.9994001 | 0 | 0 | -0.8020196 | -127.26113 | -1.182621 | 357.27588 | 367.18707 | -4.2350769
181.14054 | -3.3945122 | -44.182354 | -5.0041246 | 0 | 0 | -0.80198932 | -127.2602 | -1.1822379 | 357.28119 | 367.19424 | -4.2350693
181.14056 | -3.3945179 | -44.169994 | -4.9914393 | 0 | 0 | -0.80198753 | -127.26015 | -1.190801 | 357.28647 | 367.20142 | -4.2364984
181.14058 | -3.3945234 | -44.136932 | -4.9896107 | 0 | 0 | -0.80198741 | -127.26012 | -1.1851014 | 357.29175 | 367.20859 | -4.2351928
181.1406 | -3.3945289 | -44.121307 | -4.9974608 | 0 | 0 | -0.80148256 | -127.0392 | -1.1931803 | 357.29703 | 367.21579 | -4.2365065
181.14062 | -3.3945343 | -44.100822 | -4.9887023 | 0 | 0 | -0.80143887 | -127.0201 | -1.1831539 | 357.30234 | 367.22296 | -4.2351928
181.14064 | -3.3945398 | -44.092682 | -4.9712319 | 0 | 0 | -0.80143607 | -127.01887 | -1.1865665 | 357.30762 | 367.23013 | -4.2343621
181.14066 | -3.3945456 | -44.060032 | -4.979178 | 0 | 0 | -0.80143589 | -127.01879 | -1.1847334 | 357.3129 | 367.2373 | -4.2350078
181.14068 | -3.394551 | -44.04443 | -4.9922404 | 0 | 0 | -0.80143595 | -127.01877 | -1.1910101 | 357.31821 | 367.24448 | -4.235065
181.1407 | -3.3945565 | -44.023949 | -4.9846396 | 0 | 0 | -0.80227786 | -126.77944 | -1.191556 | 357.32349 | 367.25168 | -4.2336392
181.14072 | -3.394562 | -44.003014 | -4.9752469 | 0 | 0 | -0.80235064 | -126.75876 | -1.1915914 | 357.32877 | 367.25885 | -4.2349453
181.14074 | -3.3945675 | -43.975655 | -4.9831614 | 0 | 0 | -0.80235535 | -126.75742 | -1.1915935 | 357.33408 | 367.26602 | -4.2350612
181.14076 | -3.3945732 | -43.947739 | -4.9838619 | 0 | 0 | -0.80235565 | -126.75734 | -1.1915931 | 357.33936 | 367.27319 | -4.2350683
181.14078 | -3.3945787 | -43.926186 | -4.9672074 | 0 | 0 | -0.80235511 | -126.7573 | -1.1851522 | 357.34464 | 367.2804 | -4.2350688
181.1408 | -3.3945842 | -43.90519 | -4.9643168 | 0 | 0 | -0.7964744 | -126.44434 | -1.1910369 | 357.34995 | 367.28757 | -4.2336397
181.14082 | -3.3945897 | -43.890614 | -4.9793463 | 0 | 0 | -0.79596615 | -126.41729 | -1.1915575 | 357.35522 | 367.29474 | -4.2349453
181.14084 | -3.3945951 | -43.882999 | -4.9835529 | 0 | 0 | -0.79593325 | -126.41553 | -1.1915915 | 357.3605 | 367.30191 | -4.2364902
181.14086 | -3.3946006 | -43.869572 | -4.9729972 | 0 | 0 | -0.79593128 | -126.41543 | -1.1915935 | 357.36581 | 367.30911 | -4.2359066
181.14088 | -3.3946064 | -43.849236 | -4.9749832 | 0 | 0 | -0.7959314 | -126.41541 | -1.1915936 | 357.37109 | 367.31628 | -4.2351384
181.1409 | -3.3946118 | -43.834709 | -4.9853387 | 0 | 0 | -0.79794407 | -126.21289 | -1.1915933 | 357.37637 | 367.32346 | -4.2343588
181.14092 | -3.3946173 | -43.820698 | -4.9760647 | 0 | 0 | -0.798118 | -126.19539 | -1.1872993 | 357.38168 | 367.33063 | -4.2342925
181.14094 | -3.3946228 | -43.806717 | -4.9650793 | 0 | 0 | -0.79812926 | -126.19424 | -1.1912225 | 357.38696 | 367.3378 | -4.2335744
181.14096 | -3.3946283 | -43.773552 | -4.9772172 | 0 | 0 | -0.79812998 | -126.19418 | -1.1915696 | 357.39224 | 367.345 | -4.2335119
181.14098 | -3.394634 | -43.757915 | -4.9928093 | 0 | 0 | -0.79813033 | -126.19416 | -1.1915919 | 357.39755 | 367.35217 | -4.2335076
181.141 | -3.3946395 | -43.743832 | -4.9868722 | 0 | 0 | -0.80216694 | -125.95483 | -1.1872993 | 357.40283 | 367.35934 | -4.2349367
181.14102 | -3.394645 | -43.723446 | -4.9805222 | 0 | 0 | -0.8025158 | -125.93414 | -1.1912222 | 357.40811 | 367.36652 | -4.2336316
181.14104 | -3.3946505 | -43.689724 | -4.9930549 | 0 | 0 | -0.80253839 | -125.93281 | -1.1872751 | 357.41342 | 367.37372 | -4.2342305
181.14106 | -3.3946559 | -43.667656 | -4.9941487 | 0 | 0 | -0.80253971 | -125.93272 | -1.1890739 | 357.4187 | 367.38089 | -4.2335701
181.14108 | -3.3946617 | -43.62743 | -4.9796968 | 0 | 0 | -0.80253947 | -125.93269 | -1.1913836 | 357.42398 | 367.38806 | -4.2335119
181.1411 | -3.3946671 | -43.617599 | -4.9813533 | 0 | 0 | -0.79917443 | -125.58289 | -1.1872853 | 357.42929 | 367.39523 | -4.2335076
181.14112 | -3.3946729 | -43.59763 | -5.0004025 | 0 | 0 | -0.79888356 | -125.55267 | -1.1847802 | 357.43457 | 367.4024 | -4.2335076
181.14114 | -3.3946784 | -43.58313 | -5.0034957 | 0 | 0 | -0.79886472 | -125.5507 | -1.1910131 | 357.43985 | 367.40961 | -4.2342224
181.14116 | -3.3946838 | -43.594707 | -4.9950156 | 0 | 0 | -0.79886365 | -125.55059 | -1.1937033 | 357.44513 | 367.41678 | -4.2335691
181.14118 | -3.3946893 | -43.595737 | -5.0000868 | 0 | 0 | -0.79886401 | -125.55058 | -1.191777 | 357.45044 | 367.42395 | -4.2335119
181.1412 | -3.394695 | -43.595802 | -5.0114312 | 0 | 0 | -0.80357802 | -125.47694 | -1.1916056 | 357.45572 | 367.43112 | -4.2342224
181.14122 | -3.3947005 | -43.608604 | -5.0022368 | 0 | 0 | -0.80398542 | -125.47057 | -1.1915938 | 357.461 | 367.43832 | -4.2349987
181.14124 | -3.394706 | -43.6353 | -4.9934344 | 0 | 0 | -0.80401182 | -125.47016 | -1.1851523 | 357.46631 | 367.4455 | -4.2336354
181.14126 | -3.3947115 | -43.656776 | -5.0064888 | 0 | 0 | -0.80401337 | -125.47014 | -1.1910363 | 357.47159 | 367.45267 | -4.2335162
181.14128 | -3.394717 | -43.677773 | -5.0192494 | 0 | 0 | -0.80401385 | -125.47016 | -1.1851161 | 357.47687 | 367.45984 | -4.2349372
181.1413 | -3.3947227 | -43.705139 | -5.0116143 | 0 | 0 | -0.80824047 | -125.69107 | -1.1910347 | 357.48218 | 367.46704 | -4.2350607
181.14132 | -3.3947282 | -43.72665 | -5.0087528 | 0 | 0 | -0.80860573 | -125.71017 | -1.191557 | 357.48746 | 367.47421 | -4.2343535
181.14134 | -3.3947337 | -43.741257 | -5.0208631 | 0 | 0 | -0.80862945 | -125.71141 | -1.1872967 | 357.49274 | 367.48138 | -4.2335777
181.14136 | -3.3947392 | -43.748878 | -5.0175576 | 0 | 0 | -0.80863082 | -125.71148 | -1.1847808 | 357.49805 | 367.48856 | -4.2335119
181.14138 | -3.3947446 | -43.762302 | -5.0027285 | 0 | 0 | -0.80863053 | -125.7115 | -1.1910127 | 357.50333 | 367.49573 | -4.2335076
181.1414 | -3.3947504 | -43.75705 | -5.0065374 | 0 | 0 | -0.8045727 | -125.93243 | -1.1894095 | 357.50861 | 367.50293 | -4.2335076
181.14142 | -3.3947558 | -43.750175 | -5.0243206 | 0 | 0 | -0.80422205 | -125.95152 | -1.1957003 | 357.51392 | 367.5101 | -4.2342224
181.14144 | -3.3947613 | -43.743195 | -5.0243969 | 0 | 0 | -0.80419928 | -125.95276 | -1.1919527 | 357.5192 | 367.51727 | -4.2349987
181.14146 | -3.3947668 | -43.736202 | -5.0120263 | 0 | 0 | -0.80419797 | -125.95284 | -1.1916165 | 357.52448 | 367.52444 | -4.2336354
181.14148 | -3.3947723 | -43.710026 | -5.0160403 | 0 | 0 | -0.80419821 | -125.95281 | -1.1873007 | 357.52979 | 367.53165 | -4.2349453
181.1415 | -3.3947778 | -43.694977 | -5.022944 | 0 | 0 | -0.80740911 | -125.80554 | -1.1912224 | 357.53506 | 367.53882 | -4.2350612
181.14152 | -3.3947835 | -43.687328 | -5.0090113 | 0 | 0 | -0.80768663 | -125.79282 | -1.1894225 | 357.54034 | 367.54599 | -4.2350683
181.14154 | -3.394789 | -43.673901 | -4.9990807 | 0 | 0 | -0.80770457 | -125.79199 | -1.1914064 | 357.54565 | 367.55316 | -4.2350688
181.14156 | -3.3947945 | -43.659958 | -5.0105934 | 0 | 0 | -0.80770564 | -125.79194 | -1.1872872 | 357.55093 | 367.56036 | -4.2350688
181.14158 | -3.3947999 | -43.677975 | -5.0195942 | 0 | 0 | -0.80770576 | -125.79193 | -1.1912217 | 357.55621 | 367.56754 | -4.2350688
181.1416 | -3.3948054 | -43.666763 | -5.0087328 | 0 | 0 | -0.80855262 | -125.71828 | -1.1915696 | 357.56152 | 367.57471 | -4.2357836
181.14162 | -3.3948112 | -43.678558 | -5.0048728 | 0 | 0 | -0.80862588 | -125.71192 | -1.1915922 | 357.5668 | 367.58188 | -4.2337012
181.14164 | -3.3948166 | -43.685989 | -5.0125465 | 0 | 0 | -0.80863059 | -125.7115 | -1.1915935 | 357.57208 | 367.58905 | -4.2342343
181.14166 | -3.3948221 | -43.686611 | -5.0052271 | 0 | 0 | -0.80863088 | -125.71148 | -1.1915936 | 357.57739 | 367.59625 | -4.2335701
181.14168 | -3.3948278 | -43.699448 | -4.9915104 | 0 | 0 | -0.80863029 | -125.71149 | -1.1915936 | 357.58267 | 367.60342 | -4.2356558
181.1417 | -3.3948333 | -43.713348 | -4.9939718 | 0 | 0 | -0.80221224 | -125.76672 | -1.1915933 | 357.58795 | 367.6106 | -4.2351227
181.14172 | -3.3948388 | -43.720924 | -5.0087304 | 0 | 0 | -0.80165756 | -125.77149 | -1.1872993 | 357.59323 | 367.61777 | -4.2350726
181.14174 | -3.3948445 | -43.715157 | -5.0034657 | 0 | 0 | -0.80162162 | -125.7718 | -1.1912217 | 357.59854 | 367.62497 | -4.2350688
181.14176 | -3.39485 | -43.708248 | -4.9928184 | 0 | 0 | -0.80161953 | -125.77182 | -1.1829809 | 357.60382 | 367.63214 | -4.2336402
181.14178 | -3.3948555 | -43.707661 | -4.9984431 | 0 | 0 | -0.80161959 | -125.77182 | -1.19085 | 357.6091 | 367.63931 | -4.2363749
181.1418 | -3.394861 | -43.688423 | -5.0025778 | 0 | 0 | -0.80347347 | -125.79023 | -1.1915455 | 357.61441 | 367.64648 | -4.2366142
181.14182 | -3.3948665 | -43.64838 | -4.9862237 | 0 | 0 | -0.80363375 | -125.79182 | -1.1915908 | 357.61969 | 367.65369 | -4.2344851
181.14184 | -3.3948722 | -43.619366 | -4.9768181 | 0 | 0 | -0.80364406 | -125.79193 | -1.1915935 | 357.62497 | 367.66086 | -4.2350159
181.14186 | -3.3948777 | -43.591343 | -4.9912834 | 0 | 0 | -0.80364472 | -125.79194 | -1.1915934 | 357.63028 | 367.66803 | -4.2336364
181.14188 | -3.3948832 | -43.544193 | -4.997633 | 0 | 0 | -0.80364472 | -125.79189 | -1.1894466 | 357.63556 | 367.6752 | -4.2356601
181.1419 | -3.3948886 | -43.508186 | -4.9872632 | 0 | 0 | -0.8034761 | -125.35004 | -1.191408 | 357.64084 | 367.68237 | -4.2351227
181.14192 | -3.3948941 | -43.466778 | -4.9856296 | 0 | 0 | -0.80346149 | -125.31187 | -1.1915816 | 357.64615 | 367.68958 | -4.2350726
181.14194 | -3.3948998 | -43.444077 | -4.996398 | 0 | 0 | -0.80346054 | -125.30939 | -1.1915929 | 357.65143 | 367.69675 | -4.2364984
181.14196 | -3.3949053 | -43.397408 | -4.9886189 | 0 | 0 | -0.80346048 | -125.30924 | -1.1915936 | 357.65671 | 367.70392 | -4.2351928
181.14198 | -3.3949108 | -43.374226 | -4.9748564 | 0 | 0 | -0.80346 | -125.30919 | -1.1915936 | 357.66202 | 367.71109 | -4.2350769
181.142 | -3.3949163 | -43.353115 | -4.9816709 | 0 | 0 | -0.79824483 | -124.86736 | -1.1915928 | 357.6673 | 367.71829 | -4.2350693
181.14202 | -3.3949218 | -43.332146 | -4.9968061 | 0 | 0 | -0.79779416 | -124.82917 | -1.1830049 | 357.67258 | 367.72546 | -4.2364984
181.14204 | -3.3949273 | -43.323975 | -4.9922919 | 0 | 0 | -0.7977649 | -124.82669 | -1.1908514 | 357.67789 | 367.73264 | -4.2351928
181.14206 | -3.394933 | -43.316914 | -4.9846134 | 0 | 0 | -0.79776317 | -124.82655 | -1.1915456 | 357.68317 | 367.73981 | -4.2350769
181.14208 | -3.3949385 | -43.30352 | -4.9941249 | 0 | 0 | -0.79776353 | -124.82652 | -1.1915911 | 357.68845 | 367.74701 | -4.2350693
181.1421 | -3.394944 | -43.283184 | -4.9978633 | 0 | 0 | -0.80230451 | -124.64242 | -1.1958878 | 357.69376 | 367.75418 | -4.2350688
181.14212 | -3.3949494 | -43.287849 | -4.9829211 | 0 | 0 | -0.802697 | -124.6265 | -1.1919647 | 357.69904 | 367.76135 | -4.2350688
181.14214 | -3.3949549 | -43.294689 | -4.9816241 | 0 | 0 | -0.80272239 | -124.62547 | -1.1916177 | 357.70432 | 367.76852 | -4.2364984
181.14216 | -3.3949606 | -43.282475 | -4.996788 | 0 | 0 | -0.80272388 | -124.6254 | -1.1915951 | 357.70963 | 367.7757 | -4.2366219
181.14218 | -3.3949661 | -43.268612 | -5.0031829 | 0 | 0 | -0.80272412 | -124.6254 | -1.1915938 | 357.7149 | 367.7829 | -4.2352009
181.1422 | -3.3949716 | -43.273838 | -4.9942689 | 0 | 0 | -0.80457944 | -124.53335 | -1.1915936 | 357.72018 | 367.79007 | -4.2350774
181.14222 | -3.3949771 | -43.274311 | -4.9956665 | 0 | 0 | -0.80473977 | -124.52539 | -1.1915936 | 357.72549 | 367.79724 | -4.2336397
181.14224 | -3.3949828 | -43.255154 | -5.0081449 | 0 | 0 | -0.80475014 | -124.52488 | -1.1915936 | 357.73077 | 367.80441 | -4.2349453
181.14226 | -3.3949883 | -43.259888 | -4.9997816 | 0 | 0 | -0.8047508 | -124.52485 | -1.1915936 | 357.73605 | 367.81161 | -4.2350612
181.14228 | -3.394994 | -43.234749 | -4.9874182 | 0 | 0 | -0.80475044 | -124.52484 | -1.1915931 | 357.74133 | 367.81879 | -4.2350683
181.1423 | -3.3949995 | -43.219772 | -4.9987111 | 0 | 0 | -0.80104274 | -124.43279 | -1.1851517 | 357.74664 | 367.82596 | -4.2364984
181.14232 | -3.395005 | -43.20573 | -5.0127797 | 0 | 0 | -0.8007223 | -124.42482 | -1.1867428 | 357.75192 | 367.83313 | -4.2351928
181.14234 | -3.3950105 | -43.191753 | -5.0067124 | 0 | 0 | -0.8007015 | -124.42431 | -1.1911864 | 357.7572 | 367.8403 | -4.2350769
181.14236 | -3.395016 | -43.190567 | -5.0003538 | 0 | 0 | -0.80070031 | -124.42428 | -1.1915674 | 357.76251 | 367.8475 | -4.2350693
181.14238 | -3.3950217 | -43.184097 | -5.0099807 | 0 | 0 | -0.80070072 | -124.42426 | -1.1915921 | 357.76779 | 367.85468 | -4.2350688
181.1424 | -3.3950272 | -43.18993 | -5.010097 | 0 | 0 | -0.80592906 | -124.2954 | -1.1915935 | 357.77307 | 367.86185 | -4.2350688
181.14242 | -3.3950326 | -43.190453 | -4.996294 | 0 | 0 | -0.80638093 | -124.28426 | -1.1915931 | 357.77838 | 367.86902 | -4.2350688
181.14244 | -3.3950381 | -43.190487 | -4.99365 | 0 | 0 | -0.80641019 | -124.28354 | -1.1851519 | 357.78366 | 367.87622 | -4.2350688
181.14246 | -3.3950436 | -43.203281 | -5.0094213 | 0 | 0 | -0.80641192 | -124.28349 | -1.1888897 | 357.78894 | 367.88339 | -4.2350688
181.14248 | -3.3950493 | -43.229973 | -5.0136933 | 0 | 0 | -0.80641204 | -124.28351 | -1.1913717 | 357.79425 | 367.89056 | -4.2364984
181.1425 | -3.3950548 | -43.245056 | -5.0024157 | 0 | 0 | -0.80708873 | -124.41238 | -1.1872855 | 357.79953 | 367.89774 | -4.2366219
181.14252 | -3.3950603 | -43.259102 | -5.0028849 | 0 | 0 | -0.80714726 | -124.42352 | -1.1933693 | 357.80481 | 367.90494 | -4.23663
181.14254 | -3.3950658 | -43.273079 | -5.0123858 | 0 | 0 | -0.80715102 | -124.42424 | -1.1960496 | 357.81012 | 367.91211 | -4.2352014
181.14256 | -3.3950713 | -43.293461 | -5.0001345 | 0 | 0 | -0.80715126 | -124.42428 | -1.1919755 | 357.8154 | 367.91928 | -4.2350774
181.14258 | -3.3950768 | -43.314384 | -4.9881678 | 0 | 0 | -0.80715072 | -124.4243 | -1.1916175 | 357.82068 | 367.92645 | -4.2350693
181.1426 | -3.3950825 | -43.322552 | -4.9987745 | 0 | 0 | -0.80141395 | -124.64523 | -1.1830063 | 357.82599 | 367.93362 | -4.2350688
181.14262 | -3.395088 | -43.329617 | -5.0106039 | 0 | 0 | -0.80091816 | -124.66432 | -1.1908514 | 357.83127 | 367.94083 | -4.2350688
181.14264 | -3.3950934 | -43.336609 | -5.0007148 | 0 | 0 | -0.80088598 | -124.66556 | -1.1915458 | 357.83655 | 367.948 | -4.2350688
181.14266 | -3.3950989 | -43.330803 | -4.9940305 | 0 | 0 | -0.80088413 | -124.66563 | -1.193738 | 357.84186 | 367.95517 | -4.2364984
181.14268 | -3.3951044 | -43.330288 | -5.0036354 | 0 | 0 | -0.80088443 | -124.66563 | -1.1917791 | 357.84714 | 367.96234 | -4.2351928
181.1427 | -3.3951101 | -43.311062 | -5.0001206 | 0 | 0 | -0.80459279 | -124.70245 | -1.1916056 | 357.85242 | 367.96954 | -4.2365065
181.14272 | -3.3951156 | -43.315796 | -4.9830985 | 0 | 0 | -0.80491322 | -124.70564 | -1.1915944 | 357.85773 | 367.97672 | -4.2351928
181.14274 | -3.3951211 | -43.28426 | -4.9816351 | 0 | 0 | -0.80493402 | -124.70585 | -1.1915942 | 357.86301 | 367.98389 | -4.2365065
181.14276 | -3.3951266 | -43.26873 | -4.9982409 | 0 | 0 | -0.80493522 | -124.70586 | -1.1980351 | 357.86829 | 367.99106 | -4.2366223
181.14278 | -3.3951321 | -43.254646 | -4.9967728 | 0 | 0 | -0.8049351 | -124.70584 | -1.1921504 | 357.8736 | 367.99826 | -4.23663
181.1428 | -3.3951378 | -43.227875 | -4.985724 | 0 | 0 | -0.80324781 | -124.50333 | -1.19163 | 357.87888 | 368.00543 | -4.2352014
181.14282 | -3.3951433 | -43.212788 | -4.9891295 | 0 | 0 | -0.80310196 | -124.48583 | -1.1937429 | 357.88416 | 368.0126 | -4.2365065
181.14284 | -3.395149 | -43.198742 | -4.9959774 | 0 | 0 | -0.80309254 | -124.48469 | -1.1917794 | 357.88943 | 368.01978 | -4.2366223
181.14286 | -3.3951545 | -43.191158 | -4.9827666 | 0 | 0 | -0.80309194 | -124.48463 | -1.1916056 | 357.89474 | 368.02695 | -4.23663
181.14288 | -3.39516 | -43.177734 | -4.9714484 | 0 | 0 | -0.80309141 | -124.4846 | -1.1915944 | 357.90002 | 368.03415 | -4.2352014
181.1429 | -3.3951654 | -43.170189 | -4.9842906 | 0 | 0 | -0.79754293 | -124.28209 | -1.1915936 | 357.9053 | 368.04132 | -4.2365065
181.14292 | -3.3951712 | -43.169563 | -4.9955854 | 0 | 0 | -0.79706335 | -124.2646 | -1.1915939 | 357.91061 | 368.04849 | -4.2366223
181.14294 | -3.3951766 | -43.156727 | -4.9856462 | 0 | 0 | -0.7970323 | -124.26345 | -1.1937408 | 357.91589 | 368.05566 | -4.23663
181.14296 | -3.3951821 | -43.149223 | -4.9818635 | 0 | 0 | -0.79703045 | -124.26338 | -1.1917793 | 357.92117 | 368.06287 | -4.2366304
181.14298 | -3.3951876 | -43.1422 | -4.9924455 | 0 | 0 | -0.79703087 | -124.26337 | -1.1916056 | 357.92648 | 368.07004 | -4.2352014
181.143 | -3.3951931 | -43.128815 | -4.9882841 | 0 | 0 | -0.80190539 | -124.17132 | -1.1915946 | 357.93176 | 368.07721 | -4.2357922
181.14302 | -3.3951988 | -43.121273 | -4.9741082 | 0 | 0 | -0.80232668 | -124.16336 | -1.1937408 | 357.93704 | 368.08438 | -4.2372746
181.14304 | -3.3952043 | -43.114246 | -4.9772506 | 0 | 0 | -0.80235398 | -124.16285 | -1.191779 | 357.94235 | 368.09158 | -4.2352586
181.14306 | -3.3952098 | -43.094463 | -4.9949732 | 0 | 0 | -0.80235559 | -124.16282 | -1.1894586 | 357.94763 | 368.09875 | -4.2350812
181.14308 | -3.3952153 | -43.073578 | -4.9950471 | 0 | 0 | -0.80235571 | -124.1628 | -1.1914089 | 357.95291 | 368.10593 | -4.2364988
181.1431 | -3.3952208 | -43.065403 | -4.9855804 | 0 | 0 | -0.80269283 | -123.9787 | -1.1937288 | 357.95822 | 368.1131 | -4.2366219
181.14312 | -3.3952265 | -43.019955 | -4.9920249 | 0 | 0 | -0.80272192 | -123.96279 | -1.1917789 | 357.9635 | 368.12027 | -4.2359152
181.14314 | -3.395232 | -42.990456 | -4.9998593 | 0 | 0 | -0.80272382 | -123.96176 | -1.1937528 | 357.96878 | 368.12747 | -4.2365689
181.14316 | -3.3952374 | -42.962406 | -4.9867277 | 0 | 0 | -0.80272394 | -123.96169 | -1.1917802 | 357.97409 | 368.13464 | -4.2366261
181.14318 | -3.3952429 | -42.953636 | -4.9812231 | 0 | 0 | -0.80272365 | -123.96166 | -1.1959001 | 357.97937 | 368.14182 | -4.2380595
181.1432 | -3.3952484 | -42.933735 | -4.9960203 | 0 | 0 | -0.7996943 | -123.6487 | -1.1919656 | 357.98465 | 368.14899 | -4.2367544
181.14322 | -3.3952539 | -42.912846 | -5.0060229 | 0 | 0 | -0.79943246 | -123.62165 | -1.1916177 | 357.98996 | 368.15619 | -4.2373528
181.14324 | -3.3952596 | -42.898281 | -4.9981451 | 0 | 0 | -0.79941547 | -123.61989 | -1.1915951 | 357.99524 | 368.16336 | -4.2352633
181.14326 | -3.3952651 | -42.877869 | -4.9959965 | 0 | 0 | -0.79941452 | -123.61979 | -1.1915938 | 358.00052 | 368.17053 | -4.2350817
181.14328 | -3.3952706 | -42.869736 | -5.008893 | 0 | 0 | -0.79941505 | -123.61976 | -1.1915939 | 358.00583 | 368.1777 | -4.2350693
181.1433 | -3.3952761 | -42.869072 | -5.0049281 | 0 | 0 | -0.80565125 | -123.39884 | -1.1937408 | 358.01111 | 368.18491 | -4.2364984
181.14332 | -3.3952816 | -42.875427 | -4.9914918 | 0 | 0 | -0.80619025 | -123.37975 | -1.1917794 | 358.01639 | 368.19208 | -4.2366219
181.14334 | -3.3952873 | -42.895168 | -4.9997802 | 0 | 0 | -0.80622518 | -123.3785 | -1.1937532 | 358.02167 | 368.19925 | -4.23663
181.14336 | -3.3952928 | -42.896862 | -5.017221 | 0 | 0 | -0.80622715 | -123.37843 | -1.1960744 | 358.02698 | 368.20642 | -4.2366304
181.14338 | -3.3952982 | -42.90337 | -5.0143566 | 0 | 0 | -0.80622733 | -123.37844 | -1.1941241 | 358.03226 | 368.21359 | -4.2366304
181.1434 | -3.395304 | -42.903931 | -5.0046368 | 0 | 0 | -0.80707312 | -123.47049 | -1.1918041 | 358.03754 | 368.22079 | -4.2359152
181.14342 | -3.3953094 | -42.923157 | -5.0146937 | 0 | 0 | -0.80714625 | -123.47845 | -1.191607 | 358.04285 | 368.22797 | -4.2358537
181.14344 | -3.3953149 | -42.918423 | -5.0192113 | 0 | 0 | -0.80715096 | -123.47896 | -1.1915947 | 358.04813 | 368.23514 | -4.2365646
181.14346 | -3.3953207 | -42.949959 | -5.0057859 | 0 | 0 | -0.80715126 | -123.47899 | -1.1937411 | 358.05341 | 368.24231 | -4.2366261
181.14348 | -3.3953261 | -42.952694 | -5.0017152 | 0 | 0 | -0.80715102 | -123.479 | -1.1939263 | 358.05872 | 368.24951 | -4.2373443
181.1435 | -3.3953316 | -42.952873 | -5.0159097 | 0 | 0 | -0.80444765 | -123.60787 | -1.1917912 | 358.064 | 368.25668 | -4.236692
181.14352 | -3.3953371 | -42.94009 | -5.0229526 | 0 | 0 | -0.804214 | -123.61902 | -1.1916064 | 358.06927 | 368.26385 | -4.2366347
181.14354 | -3.3953426 | -42.938988 | -5.0140963 | 0 | 0 | -0.8041988 | -123.61974 | -1.1915947 | 358.07458 | 368.27103 | -4.2352014
181.14356 | -3.3953483 | -42.945313 | -5.0133185 | 0 | 0 | -0.80419797 | -123.61978 | -1.1937408 | 358.07986 | 368.2782 | -4.2365065
181.14358 | -3.3953538 | -42.92667 | -5.0248847 | 0 | 0 | -0.80419838 | -123.61977 | -1.1917794 | 358.08514 | 368.2854 | -4.2366223
181.1436 | -3.3953593 | -42.918648 | -5.0157175 | 0 | 0 | -0.80944264 | -123.54614 | -1.1937526 | 358.09045 | 368.29257 | -4.23663
181.14362 | -3.3953648 | -42.905193 | -5.0003839 | 0 | 0 | -0.80989587 | -123.53977 | -1.1896328 | 358.09573 | 368.29974 | -4.2380595
181.14364 | -3.3953702 | -42.897644 | -5.0085154 | 0 | 0 | -0.80992526 | -123.53936 | -1.1914201 | 358.10101 | 368.30692 | -4.2367544
181.14366 | -3.395376 | -42.871433 | -5.0230427 | 0 | 0 | -0.80992699 | -123.53934 | -1.1915823 | 358.10632 | 368.31412 | -4.2366381
181.14368 | -3.3953815 | -42.862782 | -5.0162945 | 0 | 0 | -0.80992687 | -123.53932 | -1.1915931 | 358.1116 | 368.32129 | -4.2366309
181.1437 | -3.3953869 | -42.849293 | -5.0062461 | 0 | 0 | -0.80772418 | -123.37363 | -1.1915934 | 358.11688 | 368.32846 | -4.2366304
181.14372 | -3.3953924 | -42.835342 | -5.0155549 | 0 | 0 | -0.80753374 | -123.35931 | -1.1894467 | 358.12219 | 368.33563 | -4.2366304
181.14374 | -3.3953979 | -42.840565 | -5.0156507 | 0 | 0 | -0.8075214 | -123.35838 | -1.1935555 | 358.12747 | 368.34283 | -4.2380595
181.14376 | -3.3954034 | -42.841038 | -4.9989405 | 0 | 0 | -0.80752075 | -123.35832 | -1.1939149 | 358.13275 | 368.35001 | -4.2381835
181.14378 | -3.3954091 | -42.841072 | -4.9931417 | 0 | 0 | -0.80752021 | -123.35831 | -1.196085 | 358.13806 | 368.35718 | -4.2381911
181.1438 | -3.3954146 | -42.834675 | -5.0057421 | 0 | 0 | -0.80262381 | -123.30309 | -1.1919776 | 358.14334 | 368.36435 | -4.2367625
181.14382 | -3.3954201 | -42.827724 | -5.0097446 | 0 | 0 | -0.80220068 | -123.29831 | -1.1916187 | 358.14862 | 368.37152 | -4.2380681
181.14384 | -3.3954256 | -42.827137 | -4.9977221 | 0 | 0 | -0.8021732 | -123.298 | -1.1937418 | 358.15393 | 368.37872 | -4.2367544
181.14386 | -3.395431 | -42.827095 | -4.9952259 | 0 | 0 | -0.80217159 | -123.29798 | -1.1874855 | 358.15921 | 368.38589 | -4.235209
181.14388 | -3.3954368 | -42.833496 | -5.0044703 | 0 | 0 | -0.80217177 | -123.29798 | -1.1955291 | 358.16449 | 368.39307 | -4.2372217
181.1439 | -3.3954422 | -42.821251 | -4.9929285 | 0 | 0 | -0.80487049 | -123.27958 | -1.1940891 | 358.16977 | 368.40024 | -4.2381134
181.14392 | -3.3954477 | -42.820179 | -4.9802971 | 0 | 0 | -0.80510378 | -123.27798 | -1.1960963 | 358.17508 | 368.40744 | -4.2381868
181.14394 | -3.3954532 | -42.794525 | -4.988668 | 0 | 0 | -0.80511892 | -123.27788 | -1.1919781 | 358.18036 | 368.41461 | -4.2381916
181.14396 | -3.3954589 | -42.779514 | -4.9995794 | 0 | 0 | -0.80511975 | -123.27787 | -1.1916182 | 358.18564 | 368.42178 | -4.2381916
181.14398 | -3.3954647 | -42.759068 | -4.9910665 | 0 | 0 | -0.80511951 | -123.27785 | -1.1873004 | 358.19095 | 368.42896 | -4.2381916
181.144 | -3.3954701 | -42.757328 | -4.9837775 | 0 | 0 | -0.80191541 | -123.07533 | -1.1869283 | 358.19623 | 368.43616 | -4.2381916
181.14402 | -3.3954756 | -42.731628 | -4.9933286 | 0 | 0 | -0.80163848 | -123.05784 | -1.1911986 | 358.20151 | 368.44333 | -4.2381916
181.14404 | -3.3954811 | -42.703823 | -4.9934387 | 0 | 0 | -0.80162054 | -123.05669 | -1.1937153 | 358.20682 | 368.4505 | -4.2381916
181.14406 | -3.3954866 | -42.675877 | -4.9760046 | 0 | 0 | -0.80161947 | -123.05663 | -1.1917778 | 358.2121 | 368.45767 | -4.2374763
181.14408 | -3.3954921 | -42.660717 | -4.9744987 | 0 | 0 | -0.80161911 | -123.05661 | -1.1916051 | 358.21738 | 368.46484 | -4.2367005
181.1441 | -3.3954978 | -42.633873 | -4.990376 | 0 | 0 | -0.79825723 | -122.79887 | -1.1851528 | 358.22269 | 368.47205 | -4.2380643
181.14412 | -3.3955033 | -42.631584 | -4.9939284 | 0 | 0 | -0.7979666 | -122.77659 | -1.1888897 | 358.22797 | 368.47922 | -4.2367544
181.14414 | -3.3955088 | -42.618637 | -4.983315 | 0 | 0 | -0.79794776 | -122.77515 | -1.191372 | 358.23325 | 368.48639 | -4.2366381
181.14416 | -3.3955142 | -42.617527 | -4.9852953 | 0 | 0 | -0.79794669 | -122.77505 | -1.1915795 | 358.23856 | 368.49356 | -4.23806
181.14418 | -3.3955197 | -42.60466 | -4.994926 | 0 | 0 | -0.79794705 | -122.77504 | -1.1915928 | 358.24384 | 368.50076 | -4.2367544
181.1442 | -3.3955255 | -42.597149 | -4.9826827 | 0 | 0 | -0.80248863 | -122.62777 | -1.1915936 | 358.24911 | 368.50793 | -4.2366381
181.14422 | -3.3955309 | -42.590126 | -4.9750729 | 0 | 0 | -0.80288118 | -122.61504 | -1.1915936 | 358.25443 | 368.51511 | -4.2366309
181.14424 | -3.3955364 | -42.595932 | -4.9867835 | 0 | 0 | -0.80290657 | -122.61421 | -1.1915936 | 358.2597 | 368.52228 | -4.2366304
181.14426 | -3.3955419 | -42.596447 | -5.0001531 | 0 | 0 | -0.80290806 | -122.61416 | -1.191594 | 358.26498 | 368.52948 | -4.2373452
181.14428 | -3.3955474 | -42.596481 | -4.9932981 | 0 | 0 | -0.80290806 | -122.61416 | -1.195888 | 358.27029 | 368.53665 | -4.236692
181.1443 | -3.3955529 | -42.602882 | -4.9875998 | 0 | 0 | -0.80223382 | -122.59575 | -1.1919647 | 358.27557 | 368.54382 | -4.2380638
181.14432 | -3.3955586 | -42.590637 | -5.0016408 | 0 | 0 | -0.80217552 | -122.59416 | -1.191618 | 358.28085 | 368.55099 | -4.2367544
181.14434 | -3.3955641 | -42.589569 | -4.9985075 | 0 | 0 | -0.80217177 | -122.59406 | -1.1937424 | 358.28616 | 368.55817 | -4.2366381
181.14436 | -3.3955696 | -42.576706 | -4.984416 | 0 | 0 | -0.80217153 | -122.59405 | -1.1939265 | 358.29144 | 368.56537 | -4.2366309
181.14438 | -3.395575 | -42.569199 | -4.9882884 | 0 | 0 | -0.80217147 | -122.59404 | -1.1917912 | 358.29672 | 368.57254 | -4.2366304
181.1444 | -3.3955805 | -42.562168 | -5.0053492 | 0 | 0 | -0.80132973 | -122.5204 | -1.1916064 | 358.30203 | 368.57971 | -4.2366304
181.14442 | -3.3955863 | -42.535995 | -5.0068159 | 0 | 0 | -0.80125695 | -122.51403 | -1.1915945 | 358.30731 | 368.58688 | -4.2380595
181.14444 | -3.3955917 | -42.520947 | -4.9981971 | 0 | 0 | -0.80125225 | -122.51362 | -1.1915939 | 358.31259 | 368.59409 | -4.2367544
181.14446 | -3.3955972 | -42.513294 | -5.002533 | 0 | 0 | -0.80125195 | -122.51359 | -1.1937411 | 358.31787 | 368.60126 | -4.2366381
181.14448 | -3.3956027 | -42.487076 | -5.0130892 | 0 | 0 | -0.80125242 | -122.51357 | -1.1939263 | 358.32318 | 368.60843 | -4.2366309
181.1445 | -3.3956082 | -42.478428 | -5.000196 | 0 | 0 | -0.80665249 | -122.29266 | -1.1917914 | 358.32846 | 368.6156 | -4.2366304
181.14452 | -3.3956139 | -42.471329 | -4.9918022 | 0 | 0 | -0.80711913 | -122.27356 | -1.1937536 | 358.33374 | 368.6228 | -4.2380595
181.14454 | -3.3956196 | -42.457939 | -5.0063505 | 0 | 0 | -0.80714941 | -122.27232 | -1.1917802 | 358.33905 | 368.62997 | -4.2367544
181.14456 | -3.3956251 | -42.456795 | -5.016335 | 0 | 0 | -0.8071512 | -122.27225 | -1.1937528 | 358.34433 | 368.63715 | -4.2366381
181.14458 | -3.3956306 | -42.450325 | -5.0077319 | 0 | 0 | -0.80715114 | -122.27224 | -1.19178 | 358.34961 | 368.64432 | -4.23806
181.1446 | -3.3956361 | -42.430573 | -5.0047917 | 0 | 0 | -0.80562955 | -122.18018 | -1.1916057 | 358.35492 | 368.65149 | -4.2374682
181.14462 | -3.3956416 | -42.441677 | -5.0154452 | 0 | 0 | -0.80549806 | -122.17223 | -1.1915946 | 358.3602 | 368.65869 | -4.2367001
181.14464 | -3.3956473 | -42.429874 | -5.0098343 | 0 | 0 | -0.80548948 | -122.17171 | -1.1937408 | 358.36548 | 368.66586 | -4.2366347
181.14466 | -3.3956528 | -42.42244 | -4.9948092 | 0 | 0 | -0.805489 | -122.17168 | -1.1917793 | 358.37079 | 368.67303 | -4.2366304
181.14468 | -3.3956583 | -42.415421 | -4.9986048 | 0 | 0 | -0.80548882 | -122.17167 | -1.1916058 | 358.37607 | 368.68021 | -4.2373452
181.1447 | -3.3956637 | -42.408432 | -5.0178394 | 0 | 0 | -0.80380064 | -122.07962 | -1.1937414 | 358.38135 | 368.68741 | -4.236692
181.14472 | -3.3956692 | -42.401443 | -5.012959 | 0 | 0 | -0.80365479 | -122.07166 | -1.1917793 | 358.38666 | 368.69458 | -4.2380638
181.14474 | -3.3956749 | -42.394455 | -5.0037875 | 0 | 0 | -0.80364531 | -122.07115 | -1.1916058 | 358.39194 | 368.70175 | -4.2367544
181.14476 | -3.3956804 | -42.381069 | -5.0088134 | 0 | 0 | -0.80364472 | -122.07112 | -1.193741 | 358.39722 | 368.70892 | -4.2366381
181.14478 | -3.3956859 | -42.373524 | -5.0121689 | 0 | 0 | -0.80364501 | -122.07111 | -1.1853381 | 358.40253 | 368.71609 | -4.23806
181.1448 | -3.3956914 | -42.372902 | -4.997201 | 0 | 0 | -0.80651635 | -121.96066 | -1.1953435 | 358.40781 | 368.7233 | -4.2381835
181.14482 | -3.3956969 | -42.360065 | -4.9886408 | 0 | 0 | -0.80676454 | -121.9511 | -1.1940768 | 358.41309 | 368.73047 | -4.236762
181.14484 | -3.3957026 | -42.358959 | -5.0017247 | 0 | 0 | -0.80678064 | -121.95048 | -1.1939485 | 358.4184 | 368.73764 | -4.2380681
181.14486 | -3.3957081 | -42.346092 | -5.0101318 | 0 | 0 | -0.80678153 | -121.95045 | -1.191793 | 358.42368 | 368.74481 | -4.238184
181.14488 | -3.3957136 | -42.344982 | -4.9977641 | 0 | 0 | -0.80678129 | -121.95044 | -1.195901 | 358.42896 | 368.75201 | -4.2381911
181.1449 | -3.3957191 | -42.338512 | -4.9959555 | 0 | 0 | -0.80340391 | -121.8768 | -1.1941128 | 358.43427 | 368.75919 | -4.2381916
181.14492 | -3.3957245 | -42.344349 | -5.0045333 | 0 | 0 | -0.80311203 | -121.87043 | -1.1918033 | 358.43954 | 368.76636 | -4.2381916
181.14494 | -3.39573 | -42.33847 | -4.9965644 | 0 | 0 | -0.80309308 | -121.87002 | -1.1916076 | 358.44482 | 368.77353 | -4.2381916
181.14496 | -3.3957357 | -42.35075 | -4.9813371 | 0 | 0 | -0.803092 | -121.87 | -1.1980358 | 358.45013 | 368.78073 | -4.2374763
181.14498 | -3.3957412 | -42.345425 | -4.9880252 | 0 | 0 | -0.80309176 | -121.87 | -1.1921511 | 358.45541 | 368.7879 | -4.2374148
181.145 | -3.3957467 | -42.351337 | -5.0017004 | 0 | 0 | -0.80140752 | -121.87 | -1.1980716 | 358.46069 | 368.79507 | -4.2388406
181.14502 | -3.3957522 | -42.339062 | -4.997787 | 0 | 0 | -0.80126196 | -121.87 | -1.1921525 | 358.46597 | 368.80225 | -4.2396779
181.14504 | -3.3957577 | -42.350784 | -4.987257 | 0 | 0 | -0.80125254 | -121.87 | -1.1916298 | 358.47128 | 368.80942 | -4.239748
181.14506 | -3.3957634 | -42.345425 | -4.9943433 | 0 | 0 | -0.80125195 | -121.87 | -1.1873012 | 358.47656 | 368.81662 | -4.2383237
181.14508 | -3.3957689 | -42.34494 | -4.9978786 | 0 | 0 | -0.80125201 | -121.87 | -1.1912227 | 358.48184 | 368.82379 | -4.2396288
181.1451 | -3.3957746 | -42.344906 | -4.9821954 | 0 | 0 | -0.80327374 | -121.87 | -1.1915696 | 358.48715 | 368.83096 | -4.2390299
181.14512 | -3.3957801 | -42.344906 | -4.9779305 | 0 | 0 | -0.8034485 | -121.87 | -1.1915922 | 358.49243 | 368.83813 | -4.2382617
181.14514 | -3.3957856 | -42.325714 | -4.9928398 | 0 | 0 | -0.80345976 | -121.87 | -1.1915936 | 358.49771 | 368.84534 | -4.239625
181.14516 | -3.3957913 | -42.343243 | -4.9999452 | 0 | 0 | -0.80346042 | -121.87 | -1.193741 | 358.50302 | 368.85251 | -4.2397442
181.14518 | -3.3957968 | -42.325603 | -4.9881868 | 0 | 0 | -0.80346042 | -121.87 | -1.1917793 | 358.5083 | 368.85968 | -4.2397523
181.1452 | -3.3958023 | -42.324047 | -4.9871573 | 0 | 0 | -0.80110192 | -121.81476 | -1.1916056 | 358.50555 | 368.8558 | -4.2383242
181.14522 | -3.3958077 | -42.323944 | -4.9994349 | 0 | 0 | -0.80089808 | -121.80998 | -1.1915945 | 358.50278 | 368.85196 | -4.2396288
181.14524 | -3.3958132 | -42.304749 | -4.9910564 | 0 | 0 | -0.8008849 | -121.80968 | -1.193741 | 358.50003 | 368.84808 | -4.2383156
181.14526 | -3.3958187 | -42.309486 | -4.9794178 | 0 | 0 | -0.80088413 | -121.80965 | -1.1917794 | 358.49725 | 368.84421 | -4.2396288
181.14528 | -3.3958244 | -42.303532 | -4.9885955 | 0 | 0 | -0.80088407 | -121.80965 | -1.1959003 | 358.49451 | 368.84036 | -4.2383156
181.1453 | -3.3958299 | -42.303009 | -5.0032058 | 0 | 0 | -0.80138922 | -121.75443 | -1.1919656 | 358.49173 | 368.83649 | -4.2396288
181.14532 | -3.3958354 | -42.29018 | -4.9964643 | 0 | 0 | -0.80143291 | -121.74965 | -1.1916177 | 358.48898 | 368.83261 | -4.2397447
181.14534 | -3.3958409 | -42.282677 | -4.9893198 | 0 | 0 | -0.80143571 | -121.74934 | -1.1915952 | 358.48621 | 368.82877 | -4.2397523
181.14536 | -3.3958464 | -42.262863 | -5.0017838 | 0 | 0 | -0.80143589 | -121.74932 | -1.1958883 | 358.48346 | 368.82489 | -4.2383242
181.14538 | -3.3958521 | -42.267559 | -5.0036006 | 0 | 0 | -0.80143601 | -121.74932 | -1.1919649 | 358.48071 | 368.82101 | -4.2382002
181.1454 | -3.3958576 | -42.255211 | -4.9884858 | 0 | 0 | -0.80447054 | -121.65726 | -1.1959122 | 358.47794 | 368.81717 | -4.2396207
181.14542 | -3.3958631 | -42.241333 | -4.9879031 | 0 | 0 | -0.80473274 | -121.64931 | -1.1919662 | 358.47519 | 368.81329 | -4.2397442
181.14544 | -3.3958685 | -42.227367 | -5.0045819 | 0 | 0 | -0.80474979 | -121.64879 | -1.1916177 | 358.47241 | 368.80942 | -4.2383237
181.14546 | -3.395874 | -42.206993 | -5.0089278 | 0 | 0 | -0.80475074 | -121.64876 | -1.1915951 | 358.46967 | 368.80557 | -4.2382002
181.14548 | -3.3958795 | -42.211655 | -4.9991074 | 0 | 0 | -0.80475074 | -121.64875 | -1.1915938 | 358.46689 | 368.8017 | -4.2396207
181.1455 | -3.3958852 | -42.186504 | -5.0004296 | 0 | 0 | -0.80356956 | -121.50146 | -1.1915936 | 358.46414 | 368.79782 | -4.2397442
181.14552 | -3.3958907 | -42.19072 | -5.0114541 | 0 | 0 | -0.80346745 | -121.48874 | -1.1915936 | 358.46136 | 368.79398 | -4.2397523
181.14554 | -3.3958962 | -42.178337 | -5.0022383 | 0 | 0 | -0.8034609 | -121.48792 | -1.1915938 | 358.45862 | 368.7901 | -4.2397528
181.14556 | -3.3959017 | -42.17086 | -4.99053 | 0 | 0 | -0.80346048 | -121.48785 | -1.193741 | 358.45587 | 368.78622 | -4.2376089
181.14558 | -3.3959072 | -42.170238 | -5.0033307 | 0 | 0 | -0.80346054 | -121.48785 | -1.1917793 | 358.45309 | 368.78238 | -4.2395673
181.1456 | -3.3959129 | -42.144608 | -5.0153513 | 0 | 0 | -0.80481058 | -121.37739 | -1.1916056 | 358.45035 | 368.7785 | -4.2397404
181.14562 | -3.3959184 | -42.148796 | -5.0091038 | 0 | 0 | -0.80492729 | -121.36784 | -1.1915944 | 358.44757 | 368.77463 | -4.2390375
181.14564 | -3.3959239 | -42.1492 | -5.002008 | 0 | 0 | -0.8049348 | -121.36722 | -1.1915936 | 358.44482 | 368.77078 | -4.2396913
181.14566 | -3.3959296 | -42.130039 | -5.0130248 | 0 | 0 | -0.80493528 | -121.36719 | -1.1915936 | 358.44205 | 368.76691 | -4.2397485
181.14568 | -3.3959351 | -42.12838 | -5.0118108 | 0 | 0 | -0.80493534 | -121.36719 | -1.1915936 | 358.4393 | 368.76303 | -4.2397528
181.1457 | -3.3959408 | -42.115479 | -4.9957104 | 0 | 0 | -0.80645627 | -121.25671 | -1.1915936 | 358.43652 | 368.75919 | -4.2383242
181.14572 | -3.3959463 | -42.114368 | -4.9950476 | 0 | 0 | -0.80658776 | -121.24716 | -1.1915938 | 358.43378 | 368.75531 | -4.2396288
181.14574 | -3.3959517 | -42.101501 | -5.0117221 | 0 | 0 | -0.80659634 | -121.24654 | -1.193741 | 358.43103 | 368.75143 | -4.2383156
181.14576 | -3.3959572 | -42.087597 | -5.013164 | 0 | 0 | -0.80659682 | -121.24651 | -1.1917793 | 358.42825 | 368.74759 | -4.2389145
181.14578 | -3.3959627 | -42.080021 | -5.0009122 | 0 | 0 | -0.80659676 | -121.2465 | -1.1916056 | 358.42551 | 368.74371 | -4.2396827
181.1458 | -3.3959682 | -42.079391 | -5.0034819 | 0 | 0 | -0.8040632 | -121.11762 | -1.1915944 | 358.42273 | 368.73984 | -4.2383194
181.14582 | -3.3959739 | -42.060158 | -5.0117145 | 0 | 0 | -0.80384421 | -121.10649 | -1.1915936 | 358.41998 | 368.73599 | -4.2382002
181.14584 | -3.3959794 | -42.052101 | -5.0000758 | 0 | 0 | -0.80383003 | -121.10576 | -1.1915936 | 358.41721 | 368.73212 | -4.2381921
181.14586 | -3.3959849 | -42.038647 | -4.9874363 | 0 | 0 | -0.80382919 | -121.10572 | -1.1915935 | 358.41446 | 368.72824 | -4.2381916
181.14588 | -3.3959904 | -42.031101 | -4.9987111 | 0 | 0 | -0.80382913 | -121.10571 | -1.1894464 | 358.41168 | 368.7244 | -4.2381916
181.1459 | -3.3959959 | -42.011284 | -5.0098743 | 0 | 0 | -0.80382913 | -120.97684 | -1.1914079 | 358.40894 | 368.72052 | -4.2381916
181.14592 | -3.3960016 | -42.009583 | -5.0006523 | 0 | 0 | -0.80382913 | -120.96571 | -1.1872871 | 358.40619 | 368.71664 | -4.2389064
181.14594 | -3.3960071 | -42.015869 | -4.9940257 | 0 | 0 | -0.80382913 | -120.96497 | -1.1912218 | 358.40341 | 368.7128 | -4.2396822
181.14596 | -3.3960125 | -42.010021 | -5.0036359 | 0 | 0 | -0.80382913 | -120.96494 | -1.1937168 | 358.40067 | 368.70892 | -4.2376046
181.14598 | -3.396018 | -42.003109 | -5.0001216 | 0 | 0 | -0.80382913 | -120.96494 | -1.1917778 | 358.39789 | 368.70505 | -4.2381382
181.146 | -3.3960235 | -41.989723 | -4.9838252 | 0 | 0 | -0.80382913 | -120.89129 | -1.1916056 | 358.39514 | 368.7012 | -4.2381878
181.14602 | -3.3960292 | -41.975784 | -4.9853272 | 0 | 0 | -0.80382913 | -120.88492 | -1.1915944 | 358.39236 | 368.69733 | -4.2381916
181.14604 | -3.3960347 | -41.974606 | -5.0014625 | 0 | 0 | -0.80382913 | -120.88451 | -1.1915935 | 358.38962 | 368.69345 | -4.2396202
181.14606 | -3.3960402 | -41.974529 | -4.9992237 | 0 | 0 | -0.80382913 | -120.88448 | -1.1872991 | 358.38684 | 368.68961 | -4.2390294
181.14608 | -3.3960457 | -41.974525 | -4.9895611 | 0 | 0 | -0.80382907 | -120.88448 | -1.1912227 | 358.38409 | 368.68573 | -4.2396903
181.1461 | -3.3960512 | -41.968128 | -4.993813 | 0 | 0 | -0.80146986 | -120.81084 | -1.1937169 | 358.38135 | 368.68185 | -4.2383199
181.14612 | -3.3960567 | -41.954781 | -5.0000076 | 0 | 0 | -0.80126595 | -120.80447 | -1.1939251 | 358.37857 | 368.67801 | -4.2382002
181.14614 | -3.3960624 | -41.940842 | -4.9860106 | 0 | 0 | -0.80125278 | -120.80405 | -1.1917912 | 358.37582 | 368.67413 | -4.2396207
181.14616 | -3.3960679 | -41.93327 | -4.9768033 | 0 | 0 | -0.80125201 | -120.80403 | -1.1916063 | 358.37305 | 368.67026 | -4.2383156
181.14618 | -3.3960733 | -41.939034 | -4.9905558 | 0 | 0 | -0.80125195 | -120.80403 | -1.1894472 | 358.3703 | 368.66641 | -4.2381997
181.1462 | -3.3960788 | -41.92675 | -5.0004764 | 0 | 0 | -0.8019253 | -120.71198 | -1.191408 | 358.36752 | 368.66254 | -4.2396207
181.14622 | -3.3960845 | -41.919285 | -4.9904156 | 0 | 0 | -0.80198348 | -120.70402 | -1.1915816 | 358.36478 | 368.65866 | -4.2390294
181.14624 | -3.39609 | -41.925056 | -4.9888024 | 0 | 0 | -0.80198723 | -120.70351 | -1.1915931 | 358.362 | 368.65482 | -4.2396903
181.14626 | -3.3960958 | -41.925571 | -4.9995732 | 0 | 0 | -0.80198747 | -120.70347 | -1.1958882 | 358.35925 | 368.65094 | -4.2383199
181.14628 | -3.3961012 | -41.932007 | -4.9939709 | 0 | 0 | -0.80198747 | -120.70347 | -1.1919647 | 358.35651 | 368.64709 | -4.2382002
181.1463 | -3.3961067 | -41.93256 | -4.9803963 | 0 | 0 | -0.80232453 | -120.68507 | -1.1916177 | 358.35373 | 368.64322 | -4.2381921
181.14632 | -3.3961122 | -41.926197 | -4.9872217 | 0 | 0 | -0.80235362 | -120.68347 | -1.1915951 | 358.35098 | 368.63934 | -4.2389064
181.14634 | -3.3961177 | -41.919247 | -5.0030856 | 0 | 0 | -0.80235553 | -120.68336 | -1.1915938 | 358.34821 | 368.6355 | -4.2396822
181.14636 | -3.3961234 | -41.918663 | -5.0000868 | 0 | 0 | -0.80235565 | -120.68336 | -1.1915936 | 358.34546 | 368.63162 | -4.2383194
181.14638 | -3.3961289 | -41.918621 | -4.9918103 | 0 | 0 | -0.80235565 | -120.68336 | -1.1915936 | 358.34268 | 368.62775 | -4.2382002
181.1464 | -3.3961344 | -41.918621 | -5.0005417 | 0 | 0 | -0.80185002 | -120.64654 | -1.1915935 | 358.33994 | 368.6239 | -4.2396207
181.14642 | -3.3961399 | -41.899429 | -5.004941 | 0 | 0 | -0.80180633 | -120.64335 | -1.1894464 | 358.33716 | 368.62003 | -4.2397442
181.14644 | -3.3961453 | -41.878574 | -4.9922342 | 0 | 0 | -0.80180353 | -120.64314 | -1.191408 | 358.33441 | 368.61615 | -4.2397523
181.14646 | -3.3961511 | -41.889603 | -4.9860449 | 0 | 0 | -0.80180335 | -120.64314 | -1.1915816 | 358.33167 | 368.6123 | -4.239038
181.14648 | -3.3961565 | -41.8778 | -5.0029621 | 0 | 0 | -0.80180347 | -120.64314 | -1.1915929 | 358.32889 | 368.60843 | -4.2396913
181.1465 | -3.396162 | -41.857567 | -5.0116973 | 0 | 0 | -0.80467039 | -120.53266 | -1.1915938 | 358.32614 | 368.60455 | -4.2397485
181.14652 | -3.3961675 | -41.86224 | -5.0022554 | 0 | 0 | -0.80491823 | -120.52311 | -1.193741 | 358.32336 | 368.60071 | -4.2397528
181.14654 | -3.396173 | -41.843491 | -5.0006967 | 0 | 0 | -0.80493432 | -120.52249 | -1.1917791 | 358.32062 | 368.59683 | -4.2383242
181.14656 | -3.3961787 | -41.82267 | -5.0121975 | 0 | 0 | -0.80493522 | -120.52245 | -1.1873113 | 358.31784 | 368.59296 | -4.2396288
181.14658 | -3.3961842 | -41.8209 | -5.0059328 | 0 | 0 | -0.80493528 | -120.52245 | -1.1933706 | 358.31509 | 368.58911 | -4.2383156
181.1466 | -3.3961897 | -41.801598 | -4.9930248 | 0 | 0 | -0.8051042 | -120.37517 | -1.1917553 | 358.31235 | 368.58524 | -4.2396288
181.14662 | -3.3961952 | -41.799931 | -5.0020871 | 0 | 0 | -0.8051188 | -120.36244 | -1.1937515 | 358.30957 | 368.58136 | -4.2383156
181.14664 | -3.3962007 | -41.799824 | -5.0181446 | 0 | 0 | -0.80511975 | -120.36162 | -1.19178 | 358.30682 | 368.57751 | -4.2396288
181.14666 | -3.3962061 | -41.787025 | -5.0144324 | 0 | 0 | -0.80511981 | -120.36156 | -1.1937529 | 358.30405 | 368.57364 | -4.2390299
181.14668 | -3.3962119 | -41.785919 | -5.0053673 | 0 | 0 | -0.80511981 | -120.36156 | -1.1917801 | 358.3013 | 368.56976 | -4.2382617
181.1467 | -3.3962173 | -41.792244 | -5.01403 | 0 | 0 | -0.80495089 | -120.26949 | -1.1959003 | 358.29852 | 368.56592 | -4.2381959
181.14672 | -3.3962228 | -41.773605 | -5.016974 | 0 | 0 | -0.80493629 | -120.26154 | -1.1919657 | 358.29578 | 368.56204 | -4.2374773
181.14674 | -3.3962283 | -41.778378 | -5.0005112 | 0 | 0 | -0.80493534 | -120.26102 | -1.193765 | 358.293 | 368.55817 | -4.2381301
181.14676 | -3.3962338 | -41.759632 | -4.9983568 | 0 | 0 | -0.80493528 | -120.26099 | -1.1917807 | 358.29025 | 368.55432 | -4.2396169
181.14678 | -3.3962395 | -41.777195 | -5.0134497 | 0 | 0 | -0.80493534 | -120.26099 | -1.193753 | 358.28751 | 368.55045 | -4.2383146
181.1468 | -3.396245 | -41.759552 | -5.0198426 | 0 | 0 | -0.80713284 | -120.24258 | -1.1917801 | 358.28473 | 368.54657 | -4.2381997
181.14682 | -3.3962507 | -41.751598 | -5.0102 | 0 | 0 | -0.80732274 | -120.24099 | -1.1959003 | 358.28198 | 368.54272 | -4.2381921
181.14684 | -3.3962562 | -41.738152 | -5.0079041 | 0 | 0 | -0.80733508 | -120.24089 | -1.1919656 | 358.27921 | 368.53885 | -4.2381916
181.14686 | -3.3962617 | -41.749794 | -5.0178885 | 0 | 0 | -0.80733573 | -120.24088 | -1.1916177 | 358.27646 | 368.53497 | -4.2396202
181.14688 | -3.3962674 | -41.750832 | -5.0085897 | 0 | 0 | -0.80733573 | -120.24088 | -1.1915952 | 358.27368 | 368.53113 | -4.2397442
181.1469 | -3.3962729 | -41.744499 | -4.9946971 | 0 | 0 | -0.80581421 | -120.16724 | -1.193741 | 358.27094 | 368.52725 | -4.2397523
181.14692 | -3.3962784 | -41.731155 | -5.0044055 | 0 | 0 | -0.80568272 | -120.16087 | -1.1917793 | 358.26816 | 368.52338 | -4.2383242
181.14694 | -3.3962839 | -41.723614 | -5.0183415 | 0 | 0 | -0.80567414 | -120.16045 | -1.1916056 | 358.26541 | 368.51953 | -4.2374854
181.14696 | -3.3962893 | -41.710194 | -5.0093603 | 0 | 0 | -0.80567366 | -120.16043 | -1.1915945 | 358.26266 | 368.51566 | -4.2388449
181.14698 | -3.3962948 | -41.721844 | -5.0012984 | 0 | 0 | -0.8056736 | -120.16043 | -1.193741 | 358.25989 | 368.51178 | -4.2382493
181.147 | -3.3963006 | -41.722878 | -5.0100574 | 0 | 0 | -0.80415386 | -120.08679 | -1.1917794 | 358.25714 | 368.50793 | -4.2381954
181.14702 | -3.396306 | -41.710148 | -5.0101032 | 0 | 0 | -0.80402249 | -120.08042 | -1.1937529 | 358.25436 | 368.50406 | -4.2381916
181.14704 | -3.3963115 | -41.721844 | -4.9933891 | 0 | 0 | -0.80401391 | -120.08001 | -1.1917801 | 358.25162 | 368.50018 | -4.2381916
181.14706 | -3.396317 | -41.703686 | -4.9919448 | 0 | 0 | -0.80401343 | -120.07999 | -1.1959003 | 358.24884 | 368.49634 | -4.2381916
181.14708 | -3.3963225 | -41.702091 | -5.0070996 | 0 | 0 | -0.80401349 | -120.07999 | -1.1919656 | 358.24609 | 368.49246 | -4.2396202
181.1471 | -3.3963282 | -41.714783 | -5.0098648 | 0 | 0 | -0.80570197 | -120.02475 | -1.1916177 | 358.24332 | 368.48859 | -4.2383156
181.14712 | -3.3963337 | -41.709488 | -4.9970059 | 0 | 0 | -0.80584782 | -120.01997 | -1.1915951 | 358.24057 | 368.48474 | -4.2381997
181.14714 | -3.3963392 | -41.702606 | -4.9995198 | 0 | 0 | -0.8058573 | -120.01967 | -1.1915939 | 358.23782 | 368.48087 | -4.2381921
181.14716 | -3.3963447 | -41.714817 | -5.0077472 | 0 | 0 | -0.8058579 | -120.01965 | -1.193741 | 358.23505 | 368.47699 | -4.2396202
181.14718 | -3.3963501 | -41.722282 | -4.9968362 | 0 | 0 | -0.80585778 | -120.01965 | -1.1917793 | 358.2323 | 368.47314 | -4.2397442
181.1472 | -3.3963559 | -41.71011 | -4.9849854 | 0 | 0 | -0.80315757 | -120.07488 | -1.1916056 | 358.22952 | 368.46927 | -4.2376084
181.14722 | -3.3963614 | -41.702648 | -4.996326 | 0 | 0 | -0.80292416 | -120.07966 | -1.1915944 | 358.22678 | 368.46539 | -4.2381387
181.14724 | -3.3963668 | -41.702026 | -5.0082197 | 0 | 0 | -0.80290902 | -120.07996 | -1.1915936 | 358.224 | 368.46155 | -4.2381878
181.14726 | -3.3963723 | -41.68919 | -5.0005131 | 0 | 0 | -0.80290818 | -120.07999 | -1.1915936 | 358.22125 | 368.45767 | -4.2389054
181.14728 | -3.3963778 | -41.694477 | -4.9932909 | 0 | 0 | -0.80290812 | -120.07999 | -1.1915938 | 358.21848 | 368.4538 | -4.2396822
181.1473 | -3.3963833 | -41.669369 | -5.0035725 | 0 | 0 | -0.80223382 | -120.00634 | -1.193741 | 358.21573 | 368.44995 | -4.2383194
181.14732 | -3.396389 | -41.679985 | -5.0015702 | 0 | 0 | -0.80217552 | -119.99998 | -1.1917794 | 358.21298 | 368.44608 | -4.2382002
181.14734 | -3.3963945 | -41.648964 | -4.9868541 | 0 | 0 | -0.80217177 | -119.99956 | -1.1959002 | 358.21021 | 368.4422 | -4.2381921
181.14736 | -3.3964 | -41.646259 | -4.9877658 | 0 | 0 | -0.80217153 | -119.99953 | -1.1876712 | 358.20746 | 368.43835 | -4.2396202
181.14738 | -3.3964057 | -41.633289 | -5.0052991 | 0 | 0 | -0.80217165 | -119.99953 | -1.1933939 | 358.20468 | 368.43448 | -4.2397442
181.1474 | -3.3964112 | -41.612988 | -5.0060868 | 0 | 0 | -0.8052085 | -119.83383 | -1.1917565 | 358.20193 | 368.4306 | -4.2397523
181.14742 | -3.3964169 | -41.604858 | -4.9959564 | 0 | 0 | -0.80547094 | -119.8195 | -1.1916043 | 358.19916 | 368.42676 | -4.2397528
181.14744 | -3.3964224 | -41.578602 | -4.9994359 | 0 | 0 | -0.80548799 | -119.81857 | -1.1872997 | 358.19641 | 368.42288 | -4.240468
181.14746 | -3.3964279 | -41.576351 | -5.0077415 | 0 | 0 | -0.80548894 | -119.81852 | -1.1912225 | 358.19363 | 368.41901 | -4.2398143
181.14748 | -3.3964334 | -41.557014 | -4.9975605 | 0 | 0 | -0.80548894 | -119.81851 | -1.1915696 | 358.19089 | 368.41516 | -4.2390418
181.1475 | -3.3964388 | -41.536152 | -4.9879527 | 0 | 0 | -0.80329466 | -119.61598 | -1.1915923 | 358.18814 | 368.41129 | -4.2396913
181.14752 | -3.3964443 | -41.527985 | -5.0009394 | 0 | 0 | -0.803105 | -119.59849 | -1.195888 | 358.18536 | 368.40741 | -4.2397485
181.14754 | -3.39645 | -41.514526 | -5.0115185 | 0 | 0 | -0.80309266 | -119.59734 | -1.1941121 | 358.18262 | 368.40356 | -4.239038
181.14756 | -3.3964555 | -41.526169 | -5.0044208 | 0 | 0 | -0.803092 | -119.59728 | -1.1918036 | 358.17984 | 368.39969 | -4.2411203
181.14758 | -3.396461 | -41.501614 | -5.0001578 | 0 | 0 | -0.80309194 | -119.59727 | -1.2001965 | 358.17709 | 368.39581 | -4.2398725
181.1476 | -3.3964665 | -41.505871 | -5.0121474 | 0 | 0 | -0.80376685 | -119.44999 | -1.2009262 | 358.17432 | 368.39197 | -4.2397604
181.14762 | -3.396472 | -41.512676 | -5.0088325 | 0 | 0 | -0.80382514 | -119.43726 | -1.2009734 | 358.17157 | 368.38809 | -4.2397532
181.14764 | -3.3964777 | -41.500462 | -4.9940019 | 0 | 0 | -0.8038289 | -119.43644 | -1.1923869 | 358.16879 | 368.38422 | -4.2397528
181.14766 | -3.3964832 | -41.499397 | -4.9978094 | 0 | 0 | -0.80382913 | -119.43639 | -1.193792 | 358.16605 | 368.38037 | -4.2397528
181.14768 | -3.3964887 | -41.480133 | -5.0148673 | 0 | 0 | -0.80382925 | -119.43639 | -1.1917822 | 358.1633 | 368.3765 | -4.2397528
181.1477 | -3.3964942 | -41.484871 | -5.0134301 | 0 | 0 | -0.80737787 | -119.38115 | -1.1916057 | 358.16052 | 368.37262 | -4.240468
181.14772 | -3.3964996 | -41.472523 | -5.00456 | 0 | 0 | -0.80768466 | -119.37637 | -1.1915946 | 358.15778 | 368.36877 | -4.2398143
181.14774 | -3.3965054 | -41.471443 | -5.0096059 | 0 | 0 | -0.80770451 | -119.37607 | -1.1980356 | 358.155 | 368.3649 | -4.2383275
181.14776 | -3.3965108 | -41.452183 | -5.0158668 | 0 | 0 | -0.80770564 | -119.37605 | -1.1942978 | 358.15225 | 368.36102 | -4.2396297
181.14778 | -3.3965163 | -41.444118 | -5.0018764 | 0 | 0 | -0.80770558 | -119.37605 | -1.1939626 | 358.14948 | 368.35718 | -4.2397447
181.1478 | -3.3965218 | -41.417873 | -4.9941201 | 0 | 0 | -0.80432564 | -119.28398 | -1.1917934 | 358.14673 | 368.3533 | -4.2397523
181.14782 | -3.3965273 | -41.415619 | -5.0087247 | 0 | 0 | -0.80403352 | -119.27602 | -1.1916064 | 358.14395 | 368.34943 | -4.2411819
181.14784 | -3.3965328 | -41.415474 | -5.0172629 | 0 | 0 | -0.80401456 | -119.27551 | -1.1915945 | 358.1412 | 368.34558 | -4.240591
181.14786 | -3.3965385 | -41.402672 | -5.0078082 | 0 | 0 | -0.80401349 | -119.27548 | -1.1915936 | 358.13846 | 368.34171 | -4.2398224
181.14788 | -3.396544 | -41.407959 | -5.0040703 | 0 | 0 | -0.80401343 | -119.27548 | -1.1915936 | 358.13568 | 368.33783 | -4.2397566
181.1479 | -3.3965495 | -41.402042 | -5.0139303 | 0 | 0 | -0.80468845 | -119.18343 | -1.1915936 | 358.13293 | 368.33398 | -4.2397528
181.14792 | -3.3965549 | -41.388729 | -5.0075283 | 0 | 0 | -0.80474681 | -119.17546 | -1.1915936 | 358.13016 | 368.33011 | -4.2411819
181.14794 | -3.3965607 | -41.387589 | -4.9924326 | 0 | 0 | -0.80475056 | -119.17495 | -1.1915936 | 358.12741 | 368.32626 | -4.2398763
181.14796 | -3.3965662 | -41.393913 | -4.9991293 | 0 | 0 | -0.8047508 | -119.17492 | -1.1915936 | 358.12463 | 368.32239 | -4.2390461
181.14798 | -3.3965719 | -41.394463 | -5.0135317 | 0 | 0 | -0.80475086 | -119.17492 | -1.1915936 | 358.12189 | 368.31851 | -4.2396913
181.148 | -3.3965774 | -41.400898 | -5.008954 | 0 | 0 | -0.80711722 | -119.13809 | -1.1915938 | 358.11911 | 368.31467 | -4.241178
181.14802 | -3.3965828 | -41.414246 | -4.9983664 | 0 | 0 | -0.80732173 | -119.13491 | -1.195888 | 358.11636 | 368.31079 | -4.2398758
181.14804 | -3.3965883 | -41.402592 | -5.0061746 | 0 | 0 | -0.80733496 | -119.1347 | -1.1855232 | 358.11362 | 368.30692 | -4.2397604
181.14806 | -3.396594 | -41.395161 | -5.0090461 | 0 | 0 | -0.80733573 | -119.1347 | -1.1953555 | 358.11084 | 368.30307 | -4.2397532
181.14808 | -3.3965995 | -41.381744 | -4.9933043 | 0 | 0 | -0.80733562 | -119.1347 | -1.1919302 | 358.10809 | 368.29919 | -4.2397528
181.1481 | -3.396605 | -41.386997 | -4.9861298 | 0 | 0 | -0.80243975 | -119.09787 | -1.193763 | 358.10532 | 368.29532 | -4.239038
181.14812 | -3.3966105 | -41.368282 | -5.0000634 | 0 | 0 | -0.80201662 | -119.09469 | -1.1917806 | 358.10257 | 368.29147 | -4.2411203
181.14814 | -3.396616 | -41.373058 | -5.0063634 | 0 | 0 | -0.80198914 | -119.09448 | -1.1959004 | 358.09979 | 368.2876 | -4.2398725
181.14816 | -3.3966215 | -41.36071 | -4.9945369 | 0 | 0 | -0.80198753 | -119.09447 | -1.1919657 | 358.09705 | 368.28372 | -4.2390456
181.14818 | -3.3966272 | -41.334042 | -4.9935036 | 0 | 0 | -0.80198747 | -119.09447 | -1.193765 | 358.0943 | 368.27988 | -4.2396913
181.1482 | -3.3966327 | -41.33815 | -5.0021486 | 0 | 0 | -0.80232453 | -118.96559 | -1.1917807 | 358.09152 | 368.276 | -4.2397485
181.14822 | -3.3966382 | -41.319366 | -4.9949112 | 0 | 0 | -0.80235362 | -118.95444 | -1.1959004 | 358.08878 | 368.27213 | -4.239038
181.14824 | -3.3966436 | -41.311337 | -4.9804726 | 0 | 0 | -0.80235553 | -118.95372 | -1.1919656 | 358.086 | 368.26828 | -4.2396913
181.14826 | -3.3966491 | -41.304283 | -4.9879522 | 0 | 0 | -0.80235565 | -118.95368 | -1.1916177 | 358.08325 | 368.2644 | -4.2397485
181.14828 | -3.3966548 | -41.303688 | -5.0038748 | 0 | 0 | -0.80235571 | -118.95368 | -1.1915952 | 358.08047 | 368.26053 | -4.2397528
181.1483 | -3.3966603 | -41.278057 | -4.9965234 | 0 | 0 | -0.8048861 | -118.88004 | -1.1958883 | 358.07773 | 368.25668 | -4.2383242
181.14832 | -3.3966658 | -41.269451 | -4.9885969 | 0 | 0 | -0.80510473 | -118.87366 | -1.1941121 | 358.07495 | 368.25281 | -4.238915
181.14834 | -3.3966713 | -41.27515 | -4.9980912 | 0 | 0 | -0.80511892 | -118.87325 | -1.1918033 | 358.0722 | 368.24893 | -4.2396827
181.14836 | -3.3966768 | -41.256466 | -4.9981999 | 0 | 0 | -0.80511975 | -118.87322 | -1.1916071 | 358.06946 | 368.24509 | -4.2383194
181.14838 | -3.3966823 | -41.261242 | -4.9843955 | 0 | 0 | -0.80511963 | -118.87322 | -1.1937419 | 358.06668 | 368.24121 | -4.2389145
181.1484 | -3.396688 | -41.274479 | -4.9817505 | 0 | 0 | -0.80040127 | -118.76275 | -1.1960739 | 358.06393 | 368.23734 | -4.2389684
181.14842 | -3.3966935 | -41.275616 | -4.9975224 | 0 | 0 | -0.7999934 | -118.7532 | -1.1941242 | 358.06116 | 368.23349 | -4.239686
181.14844 | -3.396699 | -41.275688 | -5.0025196 | 0 | 0 | -0.79996699 | -118.75258 | -1.1960986 | 358.05841 | 368.22961 | -4.2390337
181.14846 | -3.3967044 | -41.275692 | -4.9898534 | 0 | 0 | -0.79996544 | -118.75254 | -1.1919783 | 358.05563 | 368.22574 | -4.2411203
181.14848 | -3.3967099 | -41.262901 | -4.9931064 | 0 | 0 | -0.79996544 | -118.75254 | -1.1937658 | 358.05289 | 368.22189 | -4.2398725
181.1485 | -3.3967156 | -41.261795 | -5.0021229 | 0 | 0 | -0.80215353 | -118.75254 | -1.1917806 | 358.05011 | 368.21802 | -4.2390456
181.14852 | -3.3967211 | -41.248928 | -4.9927306 | 0 | 0 | -0.80234265 | -118.75254 | -1.1916057 | 358.04736 | 368.21414 | -4.2396913
181.14854 | -3.3967268 | -41.254211 | -4.9810104 | 0 | 0 | -0.80235493 | -118.75254 | -1.1915944 | 358.04462 | 368.2103 | -4.2397485
181.14856 | -3.3967323 | -41.248295 | -4.993813 | 0 | 0 | -0.80235559 | -118.75254 | -1.1915938 | 358.04184 | 368.20642 | -4.2397528
181.14858 | -3.3967378 | -41.241383 | -5.0080104 | 0 | 0 | -0.80235577 | -118.75254 | -1.1958884 | 358.03909 | 368.20255 | -4.2411819
181.1486 | -3.3967435 | -41.215206 | -5.0012269 | 0 | 0 | -0.80573076 | -118.69731 | -1.1962595 | 358.03632 | 368.1987 | -4.2398763
181.14862 | -3.396749 | -41.200157 | -4.9948053 | 0 | 0 | -0.80602247 | -118.69254 | -1.1919888 | 358.03357 | 368.19482 | -4.2383318
181.14864 | -3.3967545 | -41.192509 | -5.0044284 | 0 | 0 | -0.80604142 | -118.69223 | -1.191619 | 358.03079 | 368.19095 | -4.2396297
181.14866 | -3.39676 | -41.166286 | -5.0052719 | 0 | 0 | -0.80604249 | -118.69221 | -1.1915951 | 358.02805 | 368.1871 | -4.2397447
181.14868 | -3.3967655 | -41.164036 | -4.990078 | 0 | 0 | -0.80604237 | -118.6922 | -1.1915939 | 358.02527 | 368.18323 | -4.2411819
181.1487 | -3.396771 | -41.157494 | -4.990941 | 0 | 0 | -0.80165702 | -118.48967 | -1.1937411 | 358.02252 | 368.17935 | -4.2413058
181.14872 | -3.3967767 | -41.156933 | -5.0077453 | 0 | 0 | -0.801278 | -118.47218 | -1.1939266 | 358.01978 | 368.17551 | -4.2413135
181.14874 | -3.3967822 | -41.163292 | -5.0113754 | 0 | 0 | -0.80125344 | -118.47103 | -1.1939385 | 358.017 | 368.17163 | -4.2413139
181.14876 | -3.3967876 | -41.144653 | -5.001492 | 0 | 0 | -0.80125201 | -118.47097 | -1.1917921 | 358.01425 | 368.16776 | -4.2398849
181.14878 | -3.3967931 | -41.143028 | -5.0035353 | 0 | 0 | -0.80125207 | -118.47097 | -1.195901 | 358.01147 | 368.16391 | -4.2404761
181.1488 | -3.3967986 | -41.142921 | -5.0131702 | 0 | 0 | -0.80445492 | -118.41573 | -1.1919656 | 358.00873 | 368.16003 | -4.2398152
181.14882 | -3.3968043 | -41.142918 | -5.0016546 | 0 | 0 | -0.80473173 | -118.41096 | -1.1916178 | 358.00595 | 368.15616 | -4.2397566
181.14884 | -3.3968098 | -41.162106 | -4.9926534 | 0 | 0 | -0.80474967 | -118.41065 | -1.1937423 | 358.0032 | 368.15231 | -4.2397528
181.14886 | -3.3968153 | -41.163769 | -5.0056949 | 0 | 0 | -0.80475074 | -118.41063 | -1.1917794 | 358.00043 | 368.14844 | -4.2397528
181.14888 | -3.3968208 | -41.157478 | -5.0162773 | 0 | 0 | -0.80475092 | -118.41063 | -1.193753 | 357.99768 | 368.14456 | -4.2397528
181.1489 | -3.3968263 | -41.150532 | -5.0070028 | 0 | 0 | -0.80762511 | -118.44746 | -1.1939273 | 357.99493 | 368.14072 | -4.2397528
181.14892 | -3.396832 | -41.156342 | -5.0025516 | 0 | 0 | -0.80787355 | -118.45064 | -1.1939386 | 357.99216 | 368.13684 | -4.2397528
181.14894 | -3.3968375 | -41.137665 | -5.0123496 | 0 | 0 | -0.80788964 | -118.45085 | -1.1917921 | 357.98941 | 368.13297 | -4.239038
181.14896 | -3.396843 | -41.148834 | -5.0102987 | 0 | 0 | -0.80789053 | -118.45086 | -1.1937537 | 357.98663 | 368.12912 | -4.2396913
181.14898 | -3.3968484 | -41.137035 | -4.9948545 | 0 | 0 | -0.80789042 | -118.45086 | -1.1917801 | 357.98389 | 368.12524 | -4.2397485
181.149 | -3.3968539 | -41.129604 | -4.9957027 | 0 | 0 | -0.80282366 | -118.39562 | -1.193753 | 357.98111 | 368.12137 | -4.2383237
181.14902 | -3.3968594 | -41.116184 | -5.0110536 | 0 | 0 | -0.80238575 | -118.39085 | -1.1939273 | 357.97836 | 368.11752 | -4.2396288
181.14904 | -3.3968651 | -41.095848 | -5.0123782 | 0 | 0 | -0.80235738 | -118.39054 | -1.1939386 | 357.97559 | 368.11365 | -4.2397447
181.14906 | -3.3968706 | -41.081322 | -5.0001197 | 0 | 0 | -0.80235571 | -118.39052 | -1.191792 | 357.97284 | 368.10977 | -4.2397523
181.14908 | -3.3968761 | -41.06731 | -5.0048676 | 0 | 0 | -0.80235571 | -118.39051 | -1.1916064 | 357.97009 | 368.10593 | -4.2383242
181.1491 | -3.3968818 | -41.053333 | -5.0118351 | 0 | 0 | -0.8048861 | -118.2064 | -1.1915946 | 357.96732 | 368.10205 | -4.2396288
181.14912 | -3.3968873 | -41.032959 | -4.9957266 | 0 | 0 | -0.80510473 | -118.1905 | -1.1937411 | 357.96457 | 368.09818 | -4.2397447
181.14914 | -3.396893 | -41.031219 | -4.9885135 | 0 | 0 | -0.80511892 | -118.18946 | -1.1939265 | 357.96179 | 368.09433 | -4.2397523
181.14916 | -3.3968985 | -41.011917 | -5.0002651 | 0 | 0 | -0.80511975 | -118.1894 | -1.1917913 | 357.95905 | 368.09045 | -4.2397528
181.14918 | -3.396904 | -41.01025 | -5.0114594 | 0 | 0 | -0.80511987 | -118.18939 | -1.1937537 | 357.95627 | 368.08658 | -4.2397528
181.1492 | -3.3969095 | -41.00375 | -5.0007868 | 0 | 0 | -0.80664104 | -118.04211 | -1.19178 | 357.95352 | 368.08273 | -4.2383242
181.14922 | -3.396915 | -41.003185 | -4.9962139 | 0 | 0 | -0.80677253 | -118.02937 | -1.1916059 | 357.95074 | 368.07886 | -4.2396288
181.14924 | -3.3969204 | -41.022346 | -5.0060034 | 0 | 0 | -0.80678111 | -118.02855 | -1.1980362 | 357.948 | 368.07498 | -4.2397447
181.14926 | -3.3969262 | -41.00481 | -5.0017753 | 0 | 0 | -0.80678159 | -118.0285 | -1.1942978 | 357.94525 | 368.07114 | -4.2397523
181.14928 | -3.3969316 | -41.022449 | -4.9861407 | 0 | 0 | -0.80678141 | -118.0285 | -1.1939626 | 357.94247 | 368.06726 | -4.2397528
181.1493 | -3.3969371 | -41.011211 | -4.9906077 | 0 | 0 | -0.80087799 | -118.06532 | -1.1917936 | 357.93973 | 368.06339 | -4.2383242
181.14932 | -3.3969426 | -41.016609 | -5.0062728 | 0 | 0 | -0.80036771 | -118.0685 | -1.193754 | 357.93695 | 368.05954 | -4.2396288
181.14934 | -3.3969481 | -41.023491 | -5.0039859 | 0 | 0 | -0.80033463 | -118.06871 | -1.1960747 | 357.9342 | 368.05566 | -4.2390299
181.14936 | -3.3969538 | -41.024075 | -4.9950461 | 0 | 0 | -0.80033267 | -118.06872 | -1.1962715 | 357.93143 | 368.05179 | -4.2382617
181.14938 | -3.3969593 | -41.011318 | -5.0015407 | 0 | 0 | -0.80033273 | -118.06872 | -1.1941369 | 357.92868 | 368.04794 | -4.2381959
181.1494 | -3.3969648 | -41.010216 | -5.0057483 | 0 | 0 | -0.80403984 | -118.0319 | -1.1918046 | 357.9259 | 368.04407 | -4.2389064
181.14942 | -3.3969703 | -41.00375 | -4.9915757 | 0 | 0 | -0.80436021 | -118.02871 | -1.1916072 | 357.92316 | 368.04019 | -4.2389679
181.14944 | -3.3969758 | -40.996792 | -4.9852605 | 0 | 0 | -0.80438101 | -118.0285 | -1.1937416 | 357.92041 | 368.03635 | -4.2382574
181.14946 | -3.3969815 | -40.98341 | -4.9992657 | 0 | 0 | -0.80438221 | -118.0285 | -1.1853374 | 357.91763 | 368.03247 | -4.2381959
181.14948 | -3.396987 | -40.982265 | -5.0077467 | 0 | 0 | -0.80438232 | -118.0285 | -1.191049 | 357.91489 | 368.02859 | -4.2381916
181.1495 | -3.3969924 | -40.975796 | -4.9990149 | 0 | 0 | -0.80573308 | -117.95486 | -1.1915584 | 357.91211 | 368.02475 | -4.2389064
181.14952 | -3.3969979 | -40.968838 | -4.9960675 | 0 | 0 | -0.80584991 | -117.94849 | -1.1958864 | 357.90936 | 368.02087 | -4.2382531
181.14954 | -3.3970034 | -40.96825 | -5.0059943 | 0 | 0 | -0.80585742 | -117.94807 | -1.1962594 | 357.90659 | 368.017 | -4.2389102
181.14956 | -3.3970089 | -40.968208 | -5.0010481 | 0 | 0 | -0.8058579 | -117.94805 | -1.1941361 | 357.90384 | 368.01315 | -4.2382536
181.14958 | -3.3970146 | -40.955418 | -4.9875317 | 0 | 0 | -0.80585772 | -117.94805 | -1.1918048 | 357.90106 | 368.00928 | -4.2381959
181.1496 | -3.3970201 | -40.960705 | -4.9943609 | 0 | 0 | -0.80113637 | -117.8744 | -1.1937544 | 357.89832 | 368.00543 | -4.2381916
181.14962 | -3.3970256 | -40.97398 | -5.0102248 | 0 | 0 | -0.80072832 | -117.86804 | -1.1917801 | 357.89557 | 368.00156 | -4.2381916
181.14964 | -3.3970311 | -40.968719 | -5.0064998 | 0 | 0 | -0.80070186 | -117.86762 | -1.193753 | 357.89279 | 367.99768 | -4.2381916
181.14966 | -3.3970368 | -40.974644 | -4.9981608 | 0 | 0 | -0.80070031 | -117.8676 | -1.1917801 | 357.89005 | 367.99384 | -4.2381916
181.14968 | -3.3970425 | -40.968765 | -5.0068874 | 0 | 0 | -0.80070043 | -117.8676 | -1.1937529 | 357.88727 | 367.98996 | -4.2389064
181.1497 | -3.397048 | -40.968243 | -5.0091085 | 0 | 0 | -0.80525309 | -117.90443 | -1.19178 | 357.88452 | 367.98608 | -4.2396822
181.14972 | -3.3970535 | -40.968208 | -4.9954877 | 0 | 0 | -0.8056466 | -117.90761 | -1.1916057 | 357.88174 | 367.98224 | -4.2397485
181.14974 | -3.397059 | -40.961811 | -4.9914017 | 0 | 0 | -0.80567211 | -117.90781 | -1.1915945 | 357.879 | 367.97836 | -4.2404671
181.14976 | -3.3970644 | -40.961254 | -5.0077753 | 0 | 0 | -0.8056736 | -117.90782 | -1.1958883 | 357.87622 | 367.97449 | -4.2398143
181.14978 | -3.3970702 | -40.96122 | -5.0142803 | 0 | 0 | -0.80567372 | -117.90782 | -1.1919649 | 357.87347 | 367.97064 | -4.2397566
181.1498 | -3.3970757 | -40.942028 | -5.0031953 | 0 | 0 | -0.80719525 | -117.88941 | -1.1959122 | 357.87073 | 367.96677 | -4.2411823
181.14982 | -3.3970811 | -40.933971 | -5.0036769 | 0 | 0 | -0.80732673 | -117.88783 | -1.1941139 | 357.86795 | 367.96289 | -4.2398763
181.14984 | -3.3970866 | -40.926914 | -5.0139041 | 0 | 0 | -0.80733532 | -117.88772 | -1.196098 | 357.8652 | 367.95905 | -4.2397604
181.14986 | -3.3970921 | -40.913525 | -5.0053477 | 0 | 0 | -0.80733579 | -117.88771 | -1.1919781 | 357.86243 | 367.95517 | -4.2397532
181.14988 | -3.3970976 | -40.905983 | -4.9922447 | 0 | 0 | -0.80733562 | -117.8877 | -1.1916187 | 357.85968 | 367.95129 | -4.2383242
181.1499 | -3.3971033 | -40.892559 | -5.0020208 | 0 | 0 | -0.80227119 | -117.74042 | -1.1937423 | 357.8569 | 367.94745 | -4.2396288
181.14992 | -3.3971088 | -40.885017 | -5.0166874 | 0 | 0 | -0.80183345 | -117.72768 | -1.1917794 | 357.85416 | 367.94357 | -4.2404594
181.14994 | -3.3971143 | -40.871597 | -5.0106745 | 0 | 0 | -0.80180508 | -117.72686 | -1.1916056 | 357.85141 | 367.9397 | -4.2412434
181.14996 | -3.3971198 | -40.870453 | -5.0014148 | 0 | 0 | -0.80180341 | -117.72681 | -1.1915944 | 357.84863 | 367.93585 | -4.2398801
181.14998 | -3.3971252 | -40.844791 | -5.0115175 | 0 | 0 | -0.80180353 | -117.7268 | -1.1915936 | 357.84589 | 367.93198 | -4.2397609
181.15 | -3.397131 | -40.836178 | -5.013134 | 0 | 0 | -0.80636066 | -117.5611 | -1.1915936 | 357.84311 | 367.9281 | -4.2397532
181.15002 | -3.3971364 | -40.829079 | -4.9965539 | 0 | 0 | -0.80675453 | -117.54678 | -1.1915938 | 357.84036 | 367.92426 | -4.240468
181.15004 | -3.3971419 | -40.815689 | -4.9943919 | 0 | 0 | -0.80678004 | -117.54585 | -1.193741 | 357.83759 | 367.92038 | -4.2398143
181.15006 | -3.3971474 | -40.801746 | -5.010211 | 0 | 0 | -0.80678153 | -117.5458 | -1.1917793 | 357.83484 | 367.9165 | -4.2404718
181.15008 | -3.3971529 | -40.806973 | -5.0137606 | 0 | 0 | -0.80678159 | -117.5458 | -1.1916057 | 357.83206 | 367.91266 | -4.2405295
181.1501 | -3.3971584 | -40.788254 | -5.0024195 | 0 | 0 | -0.80712003 | -117.45374 | -1.1958889 | 357.82932 | 367.90878 | -4.2398181
181.15012 | -3.3971641 | -40.780228 | -5.0021596 | 0 | 0 | -0.80714923 | -117.44578 | -1.1941122 | 357.82657 | 367.90491 | -4.2397566
181.15014 | -3.3971696 | -40.773174 | -5.0115972 | 0 | 0 | -0.80715114 | -117.44527 | -1.1918033 | 357.82379 | 367.90106 | -4.2397528
181.15016 | -3.3971751 | -40.753384 | -5.0007944 | 0 | 0 | -0.80715126 | -117.44523 | -1.1916071 | 357.82104 | 367.89719 | -4.2397528
181.15018 | -3.3971806 | -40.738895 | -4.9882255 | 0 | 0 | -0.80715108 | -117.44522 | -1.1937417 | 357.81827 | 367.89331 | -4.2397528
181.1502 | -3.397186 | -40.750473 | -4.9987779 | 0 | 0 | -0.80141401 | -117.26111 | -1.1917793 | 357.81552 | 367.88947 | -4.2397528
181.15022 | -3.3971918 | -40.732311 | -5.0120578 | 0 | 0 | -0.80091816 | -117.24521 | -1.1916057 | 357.81274 | 367.88559 | -4.2397528
181.15024 | -3.3971975 | -40.717918 | -5.0044708 | 0 | 0 | -0.80088598 | -117.24418 | -1.1937416 | 357.81 | 367.88171 | -4.2397528
181.15026 | -3.397203 | -40.716713 | -4.996531 | 0 | 0 | -0.80088413 | -117.24411 | -1.1917793 | 357.80722 | 367.87787 | -4.2383242
181.15028 | -3.3972085 | -40.716633 | -5.0067506 | 0 | 0 | -0.80088425 | -117.24411 | -1.1916056 | 357.80447 | 367.87399 | -4.2410588
181.1503 | -3.3972139 | -40.716629 | -5.0032902 | 0 | 0 | -0.80526865 | -117.18887 | -1.1915944 | 357.80173 | 367.87012 | -4.2405829
181.15032 | -3.3972197 | -40.697441 | -4.9891763 | 0 | 0 | -0.80564761 | -117.1841 | -1.1915936 | 357.79895 | 367.86627 | -4.241251
181.15034 | -3.3972251 | -40.689381 | -4.9886894 | 0 | 0 | -0.80567217 | -117.18379 | -1.1915938 | 357.7962 | 367.8624 | -4.2398806
181.15036 | -3.3972306 | -40.682327 | -5.0046487 | 0 | 0 | -0.8056736 | -117.18377 | -1.1958883 | 357.79343 | 367.85852 | -4.2404757
181.15038 | -3.3972361 | -40.688126 | -5.0067549 | 0 | 0 | -0.80567366 | -117.18377 | -1.1941121 | 357.79068 | 367.85468 | -4.2398152
181.1504 | -3.3972416 | -40.669453 | -4.9960155 | 0 | 0 | -0.80550462 | -117.11013 | -1.1918032 | 357.7879 | 367.8508 | -4.2404718
181.15042 | -3.3972471 | -40.661427 | -4.9994402 | 0 | 0 | -0.80549002 | -117.10376 | -1.1894598 | 357.78516 | 367.84692 | -4.2398148
181.15044 | -3.3972528 | -40.66077 | -5.0070176 | 0 | 0 | -0.80548906 | -117.10334 | -1.1914089 | 357.78238 | 367.84308 | -4.2411861
181.15046 | -3.3972583 | -40.660728 | -4.9953208 | 0 | 0 | -0.805489 | -117.10332 | -1.1915816 | 357.77963 | 367.8392 | -4.2398763
181.15048 | -3.3972638 | -40.660725 | -4.9855819 | 0 | 0 | -0.80548882 | -117.10332 | -1.1915931 | 357.77689 | 367.83533 | -4.24119
181.1505 | -3.3972692 | -40.641533 | -4.997107 | 0 | 0 | -0.80076861 | -117.02968 | -1.193741 | 357.77411 | 367.83148 | -4.2398763
181.15052 | -3.3972747 | -40.639874 | -5.0090122 | 0 | 0 | -0.80036068 | -117.02332 | -1.1917793 | 357.77136 | 367.82761 | -4.2404757
181.15054 | -3.3972805 | -40.639763 | -4.9998546 | 0 | 0 | -0.80033422 | -117.0229 | -1.1916056 | 357.76859 | 367.82373 | -4.2398152
181.15056 | -3.3972859 | -40.639759 | -4.9954109 | 0 | 0 | -0.80033267 | -117.02287 | -1.1915944 | 357.76584 | 367.81989 | -4.2397566
181.15058 | -3.3972914 | -40.639759 | -5.0073867 | 0 | 0 | -0.80033278 | -117.02287 | -1.1915939 | 357.76306 | 367.81601 | -4.2397528
181.1506 | -3.3972969 | -40.646156 | -5.0033474 | 0 | 0 | -0.80539066 | -116.96764 | -1.1980356 | 357.76031 | 367.81213 | -4.2397528
181.15062 | -3.3973024 | -40.633915 | -4.9891801 | 0 | 0 | -0.80582786 | -116.96286 | -1.1942977 | 357.75754 | 367.80829 | -4.2397528
181.15064 | -3.3973081 | -40.63924 | -4.9923201 | 0 | 0 | -0.80585623 | -116.96256 | -1.1918153 | 357.75479 | 367.80441 | -4.2397528
181.15066 | -3.3973136 | -40.633327 | -5.0100455 | 0 | 0 | -0.80585784 | -116.96253 | -1.191608 | 357.75204 | 367.80054 | -4.2397528
181.15068 | -3.3973191 | -40.620014 | -5.0093918 | 0 | 0 | -0.8058579 | -116.96253 | -1.1937417 | 357.74927 | 367.79669 | -4.240468
181.1507 | -3.3973246 | -40.612476 | -4.9991374 | 0 | 0 | -0.80602694 | -116.9073 | -1.1917793 | 357.74652 | 367.79282 | -4.2398143
181.15072 | -3.39733 | -40.611851 | -5.0047879 | 0 | 0 | -0.80604154 | -116.90253 | -1.1916057 | 357.74374 | 367.78894 | -4.2397566
181.15074 | -3.3973355 | -40.611805 | -5.0125566 | 0 | 0 | -0.80604249 | -116.90222 | -1.1937418 | 357.741 | 367.7851 | -4.2397528
181.15076 | -3.3973413 | -40.605408 | -4.9994197 | 0 | 0 | -0.80604255 | -116.9022 | -1.1960739 | 357.73822 | 367.78122 | -4.2397528
181.15078 | -3.3973467 | -40.604855 | -4.990284 | 0 | 0 | -0.80604243 | -116.9022 | -1.1941241 | 357.73547 | 367.77734 | -4.2411819
181.1508 | -3.3973525 | -40.611217 | -5.0047679 | 0 | 0 | -0.80182546 | -116.86538 | -1.1939512 | 357.7327 | 367.7735 | -4.2398763
181.15082 | -3.3973579 | -40.605373 | -5.0154753 | 0 | 0 | -0.80146092 | -116.86219 | -1.1917927 | 357.72995 | 367.76962 | -4.2397604
181.15084 | -3.3973634 | -40.611252 | -5.004756 | 0 | 0 | -0.80143732 | -116.86198 | -1.1916064 | 357.7272 | 367.76575 | -4.2397532
181.15086 | -3.3973691 | -40.605373 | -5.0016322 | 0 | 0 | -0.80143595 | -116.86198 | -1.1915946 | 357.72443 | 367.7619 | -4.2411819
181.15088 | -3.3973746 | -40.611252 | -5.0137248 | 0 | 0 | -0.80143607 | -116.86198 | -1.1937411 | 357.72168 | 367.75803 | -4.2398763
181.1509 | -3.3973801 | -40.611771 | -5.0082417 | 0 | 0 | -0.8068369 | -116.88039 | -1.1939265 | 357.7189 | 367.75415 | -4.2397604
181.15092 | -3.3973856 | -40.611805 | -4.9946737 | 0 | 0 | -0.80730367 | -116.88197 | -1.1917912 | 357.71616 | 367.75031 | -4.2397532
181.15094 | -3.3973911 | -40.611805 | -4.999321 | 0 | 0 | -0.80733395 | -116.88208 | -1.1916064 | 357.71338 | 367.74643 | -4.2397528
181.15096 | -3.3973968 | -40.605408 | -5.0157237 | 0 | 0 | -0.80733573 | -116.88209 | -1.1915945 | 357.71063 | 367.74255 | -4.2411819
181.15098 | -3.3974023 | -40.604855 | -5.0127754 | 0 | 0 | -0.80733579 | -116.88209 | -1.1915936 | 357.70786 | 367.73871 | -4.2413058
181.151 | -3.3974078 | -40.611217 | -5.0023251 | 0 | 0 | -0.80682844 | -116.86368 | -1.1915938 | 357.70511 | 367.73483 | -4.2398844
181.15102 | -3.3974133 | -40.586182 | -5.0108662 | 0 | 0 | -0.80678457 | -116.86209 | -1.1958884 | 357.70236 | 367.73096 | -4.2397609
181.15104 | -3.3974187 | -40.603195 | -5.0152535 | 0 | 0 | -0.80678177 | -116.86198 | -1.1962595 | 357.69958 | 367.72711 | -4.240468
181.15106 | -3.3974242 | -40.591915 | -5.0010943 | 0 | 0 | -0.80678159 | -116.86198 | -1.1941364 | 357.69684 | 367.72324 | -4.2412438
181.15108 | -3.3974299 | -40.578117 | -4.9940538 | 0 | 0 | -0.80678147 | -116.86198 | -1.1960993 | 357.69406 | 367.71936 | -4.2398801
181.1511 | -3.3974354 | -40.576946 | -5.0079942 | 0 | 0 | -0.8027299 | -116.78833 | -1.1919781 | 357.69131 | 367.71552 | -4.24119
181.15112 | -3.3974409 | -40.557678 | -5.0142946 | 0 | 0 | -0.80237973 | -116.78196 | -1.1894712 | 357.68854 | 367.71164 | -4.2413063
181.15114 | -3.3974464 | -40.568806 | -5.0031962 | 0 | 0 | -0.80235702 | -116.78154 | -1.193557 | 357.68579 | 367.70776 | -4.2398844
181.15116 | -3.3974519 | -40.569805 | -5.0022259 | 0 | 0 | -0.80235571 | -116.78152 | -1.1960618 | 357.68301 | 367.70392 | -4.24119
181.15118 | -3.3974576 | -40.569874 | -5.0123281 | 0 | 0 | -0.80235577 | -116.78152 | -1.1919762 | 357.68027 | 367.70004 | -4.2398763
181.1512 | -3.3974631 | -40.569878 | -5.0052142 | 0 | 0 | -0.80657661 | -116.76311 | -1.1916183 | 357.67752 | 367.69617 | -4.24119
181.15122 | -3.3974686 | -40.56348 | -4.9900584 | 0 | 0 | -0.80694145 | -116.76152 | -1.1894479 | 357.67474 | 367.69232 | -4.2413063
181.15124 | -3.3974741 | -40.562923 | -4.9982018 | 0 | 0 | -0.80696505 | -116.76141 | -1.191408 | 357.672 | 367.68845 | -4.2405992
181.15126 | -3.3974795 | -40.556492 | -5.0127316 | 0 | 0 | -0.80696642 | -116.76141 | -1.1915817 | 357.66922 | 367.68457 | -4.2412524
181.15128 | -3.397485 | -40.549541 | -5.0074358 | 0 | 0 | -0.80696642 | -116.76141 | -1.1937404 | 357.66647 | 367.68073 | -4.2413096
181.1513 | -3.3974907 | -40.548954 | -4.9967856 | 0 | 0 | -0.80561393 | -116.70618 | -1.1939265 | 357.6637 | 367.67685 | -4.2413139
181.15132 | -3.3974962 | -40.548912 | -5.0060406 | 0 | 0 | -0.80549705 | -116.7014 | -1.1917913 | 357.66095 | 367.673 | -4.2413139
181.15134 | -3.3975017 | -40.542515 | -5.0090375 | 0 | 0 | -0.80548948 | -116.7011 | -1.1937538 | 357.65817 | 367.66913 | -4.2420292
181.15136 | -3.3975074 | -40.522766 | -4.9933043 | 0 | 0 | -0.805489 | -116.70107 | -1.1939273 | 357.65543 | 367.66525 | -4.2399464
181.15138 | -3.3975129 | -40.514679 | -4.9890356 | 0 | 0 | -0.80548888 | -116.70107 | -1.1917913 | 357.65268 | 367.66141 | -4.2390509
181.1514 | -3.3975186 | -40.507618 | -5.0039449 | 0 | 0 | -0.80161023 | -116.60902 | -1.1916064 | 357.6499 | 367.65753 | -4.2396917
181.15142 | -3.3975241 | -40.500626 | -5.0095973 | 0 | 0 | -0.80127501 | -116.60106 | -1.1915946 | 357.64716 | 367.65366 | -4.241178
181.15144 | -3.3975296 | -40.500038 | -4.9984398 | 0 | 0 | -0.80125326 | -116.60054 | -1.1958883 | 357.64438 | 367.64981 | -4.240591
181.15146 | -3.3975351 | -40.487202 | -4.9981914 | 0 | 0 | -0.80125201 | -116.60051 | -1.1919649 | 357.64163 | 367.64594 | -4.2412515
181.15148 | -3.3975406 | -40.492489 | -5.0090828 | 0 | 0 | -0.80125213 | -116.60051 | -1.1959122 | 357.63885 | 367.64206 | -4.2405953
181.1515 | -3.3975463 | -40.480179 | -4.9991317 | 0 | 0 | -0.80580658 | -116.54527 | -1.1941136 | 357.63611 | 367.63821 | -4.2412519
181.15152 | -3.3975518 | -40.466305 | -4.98736 | 0 | 0 | -0.80620021 | -116.5405 | -1.1918033 | 357.63336 | 367.63434 | -4.2413096
181.15154 | -3.3975573 | -40.484325 | -4.9972529 | 0 | 0 | -0.80622572 | -116.54019 | -1.191607 | 357.63058 | 367.63046 | -4.2398844
181.15156 | -3.3975627 | -40.466717 | -5.0112009 | 0 | 0 | -0.80622721 | -116.54017 | -1.1915946 | 357.62784 | 367.62662 | -4.24119
181.15158 | -3.3975682 | -40.477955 | -5.0044003 | 0 | 0 | -0.80622721 | -116.54017 | -1.1958884 | 357.62506 | 367.62274 | -4.2413063
181.1516 | -3.3975737 | -40.466164 | -4.9965262 | 0 | 0 | -0.80487561 | -116.50334 | -1.1962596 | 357.62231 | 367.61887 | -4.2413135
181.15162 | -3.3975794 | -40.471523 | -5.0060244 | 0 | 0 | -0.80475885 | -116.50016 | -1.1962836 | 357.61954 | 367.61502 | -4.2413139
181.15164 | -3.3975849 | -40.465607 | -5.0075855 | 0 | 0 | -0.80475128 | -116.49995 | -1.1919903 | 357.61679 | 367.61115 | -4.2413139
181.15166 | -3.3975904 | -40.458694 | -4.9924526 | 0 | 0 | -0.8047508 | -116.49995 | -1.1916193 | 357.61401 | 367.60727 | -4.2398849
181.15168 | -3.3975959 | -40.458107 | -4.9911423 | 0 | 0 | -0.80475068 | -116.49995 | -1.1958898 | 357.61127 | 367.60342 | -4.24119
181.1517 | -3.3976014 | -40.451668 | -5.0077586 | 0 | 0 | -0.80205262 | -116.44471 | -1.1962596 | 357.60852 | 367.59955 | -4.2398763
181.15172 | -3.3976071 | -40.444717 | -5.0113759 | 0 | 0 | -0.80181938 | -116.43993 | -1.1919888 | 357.60574 | 367.59567 | -4.2397604
181.15174 | -3.3976126 | -40.424934 | -5.001492 | 0 | 0 | -0.80180424 | -116.43963 | -1.1916192 | 357.603 | 367.59183 | -4.2397532
181.15176 | -3.3976181 | -40.410446 | -5.0028086 | 0 | 0 | -0.80180341 | -116.43961 | -1.1937424 | 357.60022 | 367.58795 | -4.2397528
181.15178 | -3.3976235 | -40.396435 | -5.0123811 | 0 | 0 | -0.80180353 | -116.4396 | -1.1939266 | 357.59747 | 367.58408 | -4.2411819
181.1518 | -3.397629 | -40.395252 | -5.0030403 | 0 | 0 | -0.80652988 | -116.2739 | -1.1917913 | 357.5947 | 367.58023 | -4.2413058
181.15182 | -3.3976347 | -40.375984 | -4.991322 | 0 | 0 | -0.80693835 | -116.25958 | -1.195901 | 357.59195 | 367.57635 | -4.2413135
181.15184 | -3.3976402 | -40.36792 | -5.0041246 | 0 | 0 | -0.80696487 | -116.25866 | -1.1919657 | 357.58917 | 367.57248 | -4.2413139
181.15186 | -3.3976457 | -40.367264 | -5.0161448 | 0 | 0 | -0.80696642 | -116.2586 | -1.1959124 | 357.58643 | 367.56863 | -4.2405992
181.15188 | -3.3976512 | -40.360817 | -5.0084467 | 0 | 0 | -0.80696642 | -116.2586 | -1.1941137 | 357.58368 | 367.56476 | -4.2398229
181.1519 | -3.3976567 | -40.360264 | -5.004127 | 0 | 0 | -0.80578297 | -116.16653 | -1.1939508 | 357.5809 | 367.56088 | -4.2397566
181.15192 | -3.3976624 | -40.347435 | -5.0132089 | 0 | 0 | -0.80568069 | -116.15858 | -1.19394 | 357.57816 | 367.55704 | -4.2397528
181.15194 | -3.3976679 | -40.333534 | -5.0118222 | 0 | 0 | -0.80567408 | -116.15807 | -1.191792 | 357.57538 | 367.55316 | -4.240468
181.15196 | -3.3976736 | -40.332355 | -4.9971638 | 0 | 0 | -0.80567366 | -116.15804 | -1.1916064 | 357.57263 | 367.54929 | -4.2405295
181.15198 | -3.3976791 | -40.345078 | -4.9995303 | 0 | 0 | -0.8056736 | -116.15804 | -1.1915945 | 357.56985 | 367.54544 | -4.2405334
181.152 | -3.3976846 | -40.333382 | -5.0150104 | 0 | 0 | -0.80398512 | -116.12121 | -1.1915938 | 357.56711 | 367.54156 | -4.2412481
181.15202 | -3.3976901 | -40.338745 | -5.0156169 | 0 | 0 | -0.80383921 | -116.11803 | -1.1958883 | 357.56433 | 367.53769 | -4.2398806
181.15204 | -3.3976958 | -40.332829 | -5.0054755 | 0 | 0 | -0.80382973 | -116.11781 | -1.1919647 | 357.56158 | 367.53384 | -4.2397609
181.15206 | -3.3977013 | -40.325916 | -5.0082283 | 0 | 0 | -0.80382913 | -116.11781 | -1.1916177 | 357.55884 | 367.52997 | -4.2397532
181.15208 | -3.3977067 | -40.325329 | -5.0164723 | 0 | 0 | -0.80382925 | -116.11781 | -1.1915951 | 357.55606 | 367.52609 | -4.2411819
181.1521 | -3.3977122 | -40.306095 | -5.0026574 | 0 | 0 | -0.80754715 | -116.06258 | -1.1915938 | 357.55331 | 367.52225 | -4.2398763
181.15212 | -3.3977177 | -40.310833 | -4.9934602 | 0 | 0 | -0.80786848 | -116.0578 | -1.1915938 | 357.55054 | 367.51837 | -4.24119
181.15214 | -3.3977232 | -40.304882 | -5.0064888 | 0 | 0 | -0.80788934 | -116.0575 | -1.1958883 | 357.54779 | 367.5145 | -4.2398763
181.15216 | -3.3977289 | -40.297962 | -5.0170712 | 0 | 0 | -0.80789053 | -116.05747 | -1.1919649 | 357.54501 | 367.51065 | -4.2397604
181.15218 | -3.3977344 | -40.297379 | -5.0077963 | 0 | 0 | -0.80789053 | -116.05747 | -1.1959122 | 357.54227 | 367.50677 | -4.2411823
181.1522 | -3.3977399 | -40.278141 | -5.0033431 | 0 | 0 | -0.80569208 | -115.98383 | -1.1919662 | 357.53949 | 367.5029 | -4.2398763
181.15222 | -3.3977454 | -40.270084 | -5.0145941 | 0 | 0 | -0.80550206 | -115.97746 | -1.1916177 | 357.53674 | 367.49905 | -4.24119
181.15224 | -3.3977509 | -40.25663 | -5.009038 | 0 | 0 | -0.80548972 | -115.97705 | -1.1915952 | 357.534 | 367.49518 | -4.2398763
181.15226 | -3.3977566 | -40.261879 | -4.9940147 | 0 | 0 | -0.80548906 | -115.97702 | -1.1958883 | 357.53122 | 367.4913 | -4.24119
181.15228 | -3.3977621 | -40.255959 | -4.9963574 | 0 | 0 | -0.80548894 | -115.97702 | -1.1919649 | 357.52847 | 367.48746 | -4.2413063
181.1523 | -3.3977675 | -40.249046 | -5.0132895 | 0 | 0 | -0.80329466 | -115.86655 | -1.1959121 | 357.5257 | 367.48358 | -4.2413135
181.15232 | -3.397773 | -40.229263 | -5.0111179 | 0 | 0 | -0.803105 | -115.857 | -1.1898189 | 357.52295 | 367.47971 | -4.2413139
181.15234 | -3.3977785 | -40.233967 | -5.0000067 | 0 | 0 | -0.80309266 | -115.85638 | -1.1914321 | 357.52017 | 367.47586 | -4.2413139
181.15236 | -3.3977842 | -40.228008 | -5.0063119 | 0 | 0 | -0.803092 | -115.85635 | -1.1915833 | 357.51743 | 367.47198 | -4.2405992
181.15238 | -3.3977897 | -40.240284 | -5.0112348 | 0 | 0 | -0.80309206 | -115.85635 | -1.2001824 | 357.51465 | 367.46811 | -4.2405376
181.1524 | -3.3977952 | -40.234959 | -4.9963989 | 0 | 0 | -0.80630046 | -115.81952 | -1.1966306 | 357.5119 | 367.46426 | -4.2412481
181.15242 | -3.3978007 | -40.234474 | -4.990025 | 0 | 0 | -0.80657774 | -115.81634 | -1.1941601 | 357.50916 | 367.46039 | -4.2413096
181.15244 | -3.3978062 | -40.23444 | -5.004025 | 0 | 0 | -0.80659568 | -115.81612 | -1.1918061 | 357.50638 | 367.45651 | -4.2413139
181.15246 | -3.3978117 | -40.240837 | -5.0117817 | 0 | 0 | -0.80659676 | -115.81612 | -1.1959019 | 357.50363 | 367.45267 | -4.2413139
181.15248 | -3.3978174 | -40.234993 | -5.0029869 | 0 | 0 | -0.80659676 | -115.81612 | -1.1919657 | 357.50085 | 367.44879 | -4.2413139
181.1525 | -3.3978229 | -40.234474 | -5.0000334 | 0 | 0 | -0.80456954 | -115.79771 | -1.1937652 | 357.49811 | 367.44492 | -4.2413139
181.15252 | -3.3978286 | -40.240837 | -5.0099597 | 0 | 0 | -0.8043943 | -115.79612 | -1.193928 | 357.49533 | 367.44107 | -4.2413139
181.15254 | -3.3978341 | -40.241394 | -5.0028362 | 0 | 0 | -0.80438298 | -115.79601 | -1.1939389 | 357.49258 | 367.43719 | -4.2405992
181.15256 | -3.3978395 | -40.247826 | -4.9891305 | 0 | 0 | -0.80438232 | -115.79601 | -1.1960865 | 357.48981 | 367.43332 | -4.2405376
181.15258 | -3.3978453 | -40.235584 | -4.9952221 | 0 | 0 | -0.80438221 | -115.79601 | -1.1941248 | 357.48706 | 367.42947 | -4.2412481
181.1526 | -3.3978508 | -40.234512 | -5.0110226 | 0 | 0 | -0.80303282 | -115.79601 | -1.1918042 | 357.48431 | 367.4256 | -4.2413096
181.15262 | -3.3978562 | -40.22805 | -5.0065675 | 0 | 0 | -0.80291611 | -115.79601 | -1.1937544 | 357.48154 | 367.42172 | -4.2405992
181.15264 | -3.3978617 | -40.221092 | -4.9981647 | 0 | 0 | -0.8029086 | -115.79601 | -1.1939275 | 357.47879 | 367.41788 | -4.2412524
181.15266 | -3.3978672 | -40.220505 | -5.0068879 | 0 | 0 | -0.80290812 | -115.79601 | -1.1960859 | 357.47601 | 367.414 | -4.2413096
181.15268 | -3.3978729 | -40.207668 | -5.0091085 | 0 | 0 | -0.80290824 | -115.79601 | -1.1919776 | 357.47327 | 367.41013 | -4.2413139
181.1527 | -3.3978784 | -40.219357 | -4.9940352 | 0 | 0 | -0.80577755 | -115.72237 | -1.1916184 | 357.47049 | 367.40628 | -4.2413139
181.15272 | -3.3978839 | -40.220394 | -4.9912763 | 0 | 0 | -0.80602551 | -115.716 | -1.1915951 | 357.46774 | 367.4024 | -4.2413139
181.15274 | -3.3978894 | -40.207661 | -5.0055904 | 0 | 0 | -0.8060416 | -115.71558 | -1.1915938 | 357.46497 | 367.39853 | -4.2398849
181.15276 | -3.3978949 | -40.212959 | -5.0133672 | 0 | 0 | -0.80604249 | -115.71556 | -1.1915938 | 357.46222 | 367.39468 | -4.24119
181.15278 | -3.3979003 | -40.21344 | -5.0023942 | 0 | 0 | -0.80604249 | -115.71556 | -1.1958883 | 357.45947 | 367.39081 | -4.2413063
181.1528 | -3.3979061 | -40.200676 | -5.0014319 | 0 | 0 | -0.80435389 | -115.73397 | -1.1919647 | 357.4567 | 367.38693 | -4.242743
181.15282 | -3.3979115 | -40.218769 | -5.0122614 | 0 | 0 | -0.80420798 | -115.73556 | -1.1916178 | 357.45395 | 367.38309 | -4.2414379
181.15284 | -3.397917 | -40.226753 | -5.0059361 | 0 | 0 | -0.8041985 | -115.73566 | -1.1937425 | 357.45117 | 367.37921 | -4.2420373
181.15286 | -3.3979225 | -40.221008 | -4.9915724 | 0 | 0 | -0.80419791 | -115.73567 | -1.1982212 | 357.44843 | 367.37534 | -4.2413764
181.15288 | -3.397928 | -40.214104 | -5.0012369 | 0 | 0 | -0.80419791 | -115.73567 | -1.1943098 | 357.44565 | 367.37149 | -4.2413182
181.1529 | -3.3979337 | -40.219913 | -5.0166216 | 0 | 0 | -0.80436665 | -115.73567 | -1.1918161 | 357.4429 | 367.36761 | -4.2413139
181.15292 | -3.3979392 | -40.233219 | -5.0106702 | 0 | 0 | -0.80438125 | -115.73567 | -1.191608 | 357.44012 | 367.36374 | -4.2413139
181.15294 | -3.3979447 | -40.240761 | -5.002141 | 0 | 0 | -0.80438221 | -115.73567 | -1.195889 | 357.43738 | 367.35989 | -4.2413139
181.15296 | -3.3979502 | -40.234989 | -5.0130334 | 0 | 0 | -0.80438226 | -115.73567 | -1.1919649 | 357.43463 | 367.35602 | -4.2413139
181.15298 | -3.3979557 | -40.228081 | -5.0139904 | 0 | 0 | -0.80438232 | -115.73567 | -1.1916177 | 357.43185 | 367.35217 | -4.2405992
181.153 | -3.3979614 | -40.233891 | -4.9995289 | 0 | 0 | -0.80691707 | -115.7725 | -1.1915951 | 357.42911 | 367.3483 | -4.2412524
181.15302 | -3.3979669 | -40.215214 | -4.9953737 | 0 | 0 | -0.80713618 | -115.77568 | -1.1915939 | 357.42633 | 367.34442 | -4.2427392
181.15304 | -3.3979723 | -40.207188 | -5.0124693 | 0 | 0 | -0.80715036 | -115.77589 | -1.193741 | 357.42358 | 367.34058 | -4.2414374
181.15306 | -3.3979778 | -40.212929 | -5.0161319 | 0 | 0 | -0.8071512 | -115.77589 | -1.1917794 | 357.42081 | 367.3367 | -4.241322
181.15308 | -3.3979836 | -40.21344 | -5.0055242 | 0 | 0 | -0.8071512 | -115.77589 | -1.1937529 | 357.41806 | 367.33282 | -4.2413144
181.1531 | -3.397989 | -40.194283 | -5.0075068 | 0 | 0 | -0.80512267 | -115.73907 | -1.1917801 | 357.41528 | 367.32898 | -4.2413139
181.15312 | -3.3979948 | -40.192623 | -5.0171366 | 0 | 0 | -0.80494732 | -115.73589 | -1.1959003 | 357.41254 | 367.3251 | -4.2413139
181.15314 | -3.3980002 | -40.179722 | -5.0070724 | 0 | 0 | -0.80493599 | -115.73568 | -1.1919657 | 357.40979 | 367.32123 | -4.242743
181.15316 | -3.3980057 | -40.172215 | -4.9938407 | 0 | 0 | -0.80493534 | -115.73567 | -1.193765 | 357.40701 | 367.31738 | -4.242867
181.15318 | -3.3980112 | -40.158791 | -5.0057874 | 0 | 0 | -0.80493528 | -115.73566 | -1.1917806 | 357.40427 | 367.31351 | -4.2414455
181.1532 | -3.3980167 | -40.164043 | -5.0184627 | 0 | 0 | -0.80544221 | -115.58839 | -1.1916058 | 357.40149 | 367.30963 | -4.2420378
181.15322 | -3.3980224 | -40.158123 | -5.0115476 | 0 | 0 | -0.80548602 | -115.57565 | -1.1937418 | 357.39874 | 367.30579 | -4.2413764
181.15324 | -3.3980279 | -40.157604 | -5.003665 | 0 | 0 | -0.80548882 | -115.57483 | -1.1960739 | 357.39597 | 367.30191 | -4.2406034
181.15326 | -3.3980334 | -40.138378 | -5.0146146 | 0 | 0 | -0.805489 | -115.57478 | -1.1941241 | 357.39322 | 367.29803 | -4.2412524
181.15328 | -3.3980389 | -40.143116 | -5.0119452 | 0 | 0 | -0.80548906 | -115.57478 | -1.1939515 | 357.39047 | 367.29419 | -4.2413096
181.1533 | -3.3980443 | -40.143562 | -4.9964452 | 0 | 0 | -0.80650318 | -115.53794 | -1.1960872 | 357.3877 | 367.29031 | -4.2413139
181.15332 | -3.3980498 | -40.137192 | -4.996562 | 0 | 0 | -0.8065908 | -115.53476 | -1.1941248 | 357.38495 | 367.28644 | -4.2405992
181.15334 | -3.3980556 | -40.136639 | -5.012578 | 0 | 0 | -0.80659646 | -115.53455 | -1.1918042 | 357.38217 | 367.28259 | -4.2412524
181.15336 | -3.398061 | -40.130203 | -5.0132351 | 0 | 0 | -0.80659682 | -115.53455 | -1.1959019 | 357.37943 | 367.27872 | -4.2427392
181.15338 | -3.3980665 | -40.136047 | -5.0016432 | 0 | 0 | -0.80659676 | -115.53455 | -1.1962603 | 357.37665 | 367.27484 | -4.2421522
181.1534 | -3.398072 | -40.123772 | -5.004271 | 0 | 0 | -0.80423188 | -115.51614 | -1.198431 | 357.3739 | 367.271 | -4.241384
181.15342 | -3.3980775 | -40.109905 | -5.0132341 | 0 | 0 | -0.8040275 | -115.51454 | -1.2007649 | 357.37112 | 367.26712 | -4.2413182
181.15344 | -3.3980832 | -40.108734 | -5.0009317 | 0 | 0 | -0.80401427 | -115.51444 | -1.1923736 | 357.36838 | 367.26324 | -4.2406001
181.15346 | -3.3980887 | -40.108654 | -4.9904137 | 0 | 0 | -0.80401349 | -115.51443 | -1.191644 | 357.36563 | 367.2594 | -4.2398229
181.15348 | -3.3980942 | -40.102253 | -5.0033236 | 0 | 0 | -0.80401343 | -115.51443 | -1.1915964 | 357.36285 | 367.25552 | -4.2411866
181.1535 | -3.3980997 | -40.101696 | -5.0138979 | 0 | 0 | -0.80485737 | -115.42238 | -1.1915938 | 357.36011 | 367.25165 | -4.2427354
181.15352 | -3.3981051 | -40.088867 | -5.0038953 | 0 | 0 | -0.80493027 | -115.41441 | -1.1915938 | 357.35733 | 367.2478 | -4.241437
181.15354 | -3.3981109 | -40.074966 | -5.0008345 | 0 | 0 | -0.80493498 | -115.4139 | -1.1958883 | 357.35458 | 367.24393 | -4.241322
181.15356 | -3.3981164 | -40.067394 | -5.0100274 | 0 | 0 | -0.80493528 | -115.41387 | -1.1919647 | 357.35181 | 367.24005 | -4.2406001
181.15358 | -3.3981218 | -40.053967 | -5.0071974 | 0 | 0 | -0.80493528 | -115.41386 | -1.1916177 | 357.34906 | 367.23621 | -4.2412524
181.1536 | -3.3981273 | -40.052822 | -4.9909606 | 0 | 0 | -0.80544221 | -115.28499 | -1.1915951 | 357.34628 | 367.23233 | -4.2413096
181.15362 | -3.3981328 | -40.046352 | -4.9946461 | 0 | 0 | -0.80548602 | -115.27386 | -1.1915938 | 357.34354 | 367.22845 | -4.2413139
181.15364 | -3.3981385 | -40.039398 | -5.0102434 | 0 | 0 | -0.80548882 | -115.27312 | -1.1915936 | 357.34079 | 367.22461 | -4.2413139
181.15366 | -3.398144 | -40.019615 | -5.0108576 | 0 | 0 | -0.805489 | -115.27309 | -1.1915938 | 357.33801 | 367.22073 | -4.2413139
181.15368 | -3.3981497 | -40.024319 | -4.9999895 | 0 | 0 | -0.80548894 | -115.27309 | -1.1937411 | 357.33527 | 367.21686 | -4.2413139
181.1537 | -3.3981552 | -40.011967 | -5.0048594 | 0 | 0 | -0.80380064 | -115.19944 | -1.1939265 | 357.33249 | 367.21301 | -4.2413139
181.15372 | -3.3981607 | -40.00449 | -5.0125613 | 0 | 0 | -0.80365479 | -115.19307 | -1.1917912 | 357.32974 | 367.20914 | -4.242743
181.15374 | -3.3981662 | -40.003868 | -4.9994202 | 0 | 0 | -0.80364531 | -115.19266 | -1.1916065 | 357.32697 | 367.20526 | -4.2414379
181.15376 | -3.3981719 | -39.997429 | -4.9924617 | 0 | 0 | -0.80364472 | -115.19263 | -1.1937417 | 357.32422 | 367.20142 | -4.2427516
181.15378 | -3.3981774 | -39.990479 | -5.0049562 | 0 | 0 | -0.80364478 | -115.19263 | -1.1917794 | 357.32144 | 367.19754 | -4.2414379
181.1538 | -3.3981829 | -39.989891 | -5.0147614 | 0 | 0 | -0.8051641 | -115.10058 | -1.1937529 | 357.3187 | 367.19366 | -4.2406077
181.15382 | -3.3981884 | -39.996246 | -5.0061464 | 0 | 0 | -0.80529541 | -115.09261 | -1.19178 | 357.31595 | 367.18982 | -4.2412524
181.15384 | -3.3981938 | -39.971214 | -5.0017538 | 0 | 0 | -0.80530393 | -115.0921 | -1.1916057 | 357.31317 | 367.18594 | -4.2413096
181.15386 | -3.3981996 | -39.969032 | -5.0130081 | 0 | 0 | -0.80530441 | -115.09207 | -1.1915944 | 357.31042 | 367.18207 | -4.242743
181.15388 | -3.398205 | -39.962498 | -5.008904 | 0 | 0 | -0.80530441 | -115.09207 | -1.1915938 | 357.30765 | 367.17822 | -4.2414379
181.1539 | -3.3982105 | -39.961937 | -4.9947329 | 0 | 0 | -0.80581111 | -115.01843 | -1.193741 | 357.3049 | 367.17435 | -4.241322
181.15392 | -3.398216 | -39.961895 | -4.9993253 | 0 | 0 | -0.80585492 | -115.01206 | -1.1917794 | 357.30212 | 367.17047 | -4.2413144
181.15394 | -3.3982215 | -39.955498 | -5.0164499 | 0 | 0 | -0.80585772 | -115.01165 | -1.1980475 | 357.29938 | 367.16663 | -4.242743
181.15396 | -3.398227 | -39.94215 | -5.0142908 | 0 | 0 | -0.8058579 | -115.01163 | -1.1921512 | 357.2966 | 367.16275 | -4.2414379
181.15398 | -3.3982327 | -39.947407 | -5.0053577 | 0 | 0 | -0.8058579 | -115.01163 | -1.1937771 | 357.29385 | 367.15887 | -4.241322
181.154 | -3.3982382 | -39.947884 | -5.0125785 | 0 | 0 | -0.8050133 | -114.9748 | -1.1939286 | 357.29111 | 367.15503 | -4.2413144
181.15402 | -3.3982437 | -39.92873 | -5.016849 | 0 | 0 | -0.80494028 | -114.97162 | -1.1917914 | 357.28833 | 367.15115 | -4.2413139
181.15404 | -3.3982491 | -39.939861 | -5.0041327 | 0 | 0 | -0.80493557 | -114.97141 | -1.1937537 | 357.28558 | 367.14728 | -4.2413139
181.15406 | -3.3982546 | -39.928066 | -4.9964929 | 0 | 0 | -0.80493528 | -114.9714 | -1.19178 | 357.28281 | 367.14343 | -4.2413139
181.15408 | -3.3982604 | -39.933422 | -5.0103788 | 0 | 0 | -0.80493534 | -114.9714 | -1.1916057 | 357.28006 | 367.13956 | -4.2413139
181.1541 | -3.3982658 | -39.953098 | -5.0195808 | 0 | 0 | -0.80645627 | -114.93458 | -1.1915944 | 357.27728 | 367.13568 | -4.2405992
181.15412 | -3.3982713 | -39.948391 | -5.0094566 | 0 | 0 | -0.80658776 | -114.93139 | -1.1915936 | 357.27454 | 367.13184 | -4.2412524
181.15414 | -3.3982768 | -39.941551 | -5.0071135 | 0 | 0 | -0.80659634 | -114.93118 | -1.1915938 | 357.27176 | 367.12796 | -4.2413096
181.15416 | -3.3982823 | -39.947369 | -5.0192742 | 0 | 0 | -0.80659682 | -114.93118 | -1.1937411 | 357.26901 | 367.12408 | -4.242743
181.15418 | -3.3982878 | -39.954281 | -5.0116148 | 0 | 0 | -0.80659682 | -114.93118 | -1.1939266 | 357.26627 | 367.12024 | -4.242867
181.1542 | -3.3982935 | -39.954865 | -4.9971347 | 0 | 0 | -0.8064276 | -114.9864 | -1.1939385 | 357.26349 | 367.11636 | -4.2414455
181.15422 | -3.398299 | -39.935715 | -5.0067897 | 0 | 0 | -0.80641299 | -114.99118 | -1.1917921 | 357.26074 | 367.11249 | -4.2413225
181.15424 | -3.3983047 | -39.940456 | -5.020721 | 0 | 0 | -0.80641204 | -114.99149 | -1.1937538 | 357.25797 | 367.10864 | -4.2413144
181.15426 | -3.3983102 | -39.921707 | -5.0153704 | 0 | 0 | -0.80641198 | -114.99151 | -1.1939275 | 357.25522 | 367.10477 | -4.2413139
181.15428 | -3.3983157 | -39.932873 | -5.0068965 | 0 | 0 | -0.80641192 | -114.99151 | -1.1960858 | 357.25244 | 367.10089 | -4.2413139
181.1543 | -3.3983214 | -39.933872 | -5.0156131 | 0 | 0 | -0.80539805 | -114.93628 | -1.1919779 | 357.24969 | 367.09705 | -4.2413139
181.15432 | -3.3983269 | -39.933941 | -5.0192876 | 0 | 0 | -0.80531043 | -114.9315 | -1.1980603 | 357.24692 | 367.09317 | -4.2398849
181.15434 | -3.3983324 | -39.908352 | -5.0021605 | 0 | 0 | -0.80530477 | -114.9312 | -1.1942993 | 357.24417 | 367.08929 | -4.24119
181.15436 | -3.3983378 | -39.906143 | -4.9984956 | 0 | 0 | -0.80530441 | -114.93118 | -1.19611 | 357.24142 | 367.08545 | -4.2413063
181.15438 | -3.3983433 | -39.906002 | -5.0134592 | 0 | 0 | -0.80530447 | -114.93118 | -1.1919791 | 357.23865 | 367.08157 | -4.2413135
181.1544 | -3.398349 | -39.899593 | -5.0191169 | 0 | 0 | -0.80716401 | -114.85753 | -1.1937659 | 357.2359 | 367.0777 | -4.2405992
181.15442 | -3.3983545 | -39.886246 | -5.0086861 | 0 | 0 | -0.80732471 | -114.85116 | -1.1917807 | 357.23312 | 367.07385 | -4.2412524
181.15444 | -3.39836 | -39.885105 | -5.0070477 | 0 | 0 | -0.80733514 | -114.85075 | -1.1937532 | 357.23038 | 367.06998 | -4.2413096
181.15446 | -3.3983655 | -39.885029 | -5.0185437 | 0 | 0 | -0.80733579 | -114.85072 | -1.1960745 | 357.2276 | 367.0661 | -4.2420282
181.15448 | -3.398371 | -39.872231 | -5.0086484 | 0 | 0 | -0.80733573 | -114.85072 | -1.194124 | 357.22485 | 367.06226 | -4.2399464
181.1545 | -3.3983765 | -39.883919 | -4.9947009 | 0 | 0 | -0.80581421 | -114.75867 | -1.1853622 | 357.22208 | 367.05838 | -4.2411942
181.15452 | -3.3983822 | -39.865765 | -5.004406 | 0 | 0 | -0.80568272 | -114.7507 | -1.1931977 | 357.21933 | 367.0545 | -4.2405915
181.15454 | -3.3983877 | -39.857773 | -5.0190678 | 0 | 0 | -0.80567414 | -114.75019 | -1.191744 | 357.21658 | 367.05066 | -4.2412515
181.15456 | -3.3983932 | -39.857121 | -5.0116019 | 0 | 0 | -0.80567366 | -114.75016 | -1.1916035 | 357.21381 | 367.04678 | -4.2427392
181.15458 | -3.3983986 | -39.84428 | -5.0036683 | 0 | 0 | -0.8056736 | -114.75016 | -1.1915942 | 357.21106 | 367.04291 | -4.2421522
181.1546 | -3.3984041 | -39.849567 | -5.013164 | 0 | 0 | -0.8046599 | -114.67652 | -1.1915936 | 357.20828 | 367.03906 | -4.2428131
181.15462 | -3.3984098 | -39.837257 | -5.0147233 | 0 | 0 | -0.80457228 | -114.67015 | -1.1915938 | 357.20554 | 367.03519 | -4.2428713
181.15464 | -3.3984153 | -39.842575 | -4.9995923 | 0 | 0 | -0.80456662 | -114.66974 | -1.1958883 | 357.20276 | 367.03134 | -4.2428756
181.15466 | -3.3984208 | -39.836662 | -4.996829 | 0 | 0 | -0.80456626 | -114.66971 | -1.1919647 | 357.20001 | 367.02747 | -4.241446
181.15468 | -3.3984263 | -39.823349 | -5.0125952 | 0 | 0 | -0.80456632 | -114.66971 | -1.1916177 | 357.19724 | 367.02359 | -4.2413225
181.1547 | -3.3984318 | -39.822208 | -5.01614 | 0 | 0 | -0.80693269 | -114.61448 | -1.1915951 | 357.19449 | 367.01974 | -4.2427435
181.15472 | -3.3984375 | -39.815739 | -5.0055251 | 0 | 0 | -0.80713719 | -114.6097 | -1.1915939 | 357.19174 | 367.01587 | -4.242867
181.15474 | -3.398443 | -39.821575 | -5.0060539 | 0 | 0 | -0.80715042 | -114.6094 | -1.193741 | 357.18896 | 367.01199 | -4.2435899
181.15476 | -3.3984485 | -39.802906 | -5.0170107 | 0 | 0 | -0.8071512 | -114.60938 | -1.1917793 | 357.18622 | 367.00815 | -4.2429366
181.15478 | -3.398454 | -39.814072 | -5.0063381 | 0 | 0 | -0.8071512 | -114.60938 | -1.1916056 | 357.18344 | 367.00427 | -4.2428794
181.1548 | -3.3984597 | -39.802277 | -4.9952302 | 0 | 0 | -0.80529159 | -114.59096 | -1.1915944 | 357.18069 | 367.0004 | -4.2428756
181.15482 | -3.3984652 | -39.801235 | -5.0066352 | 0 | 0 | -0.8051309 | -114.58937 | -1.1915938 | 357.17792 | 366.99655 | -4.2428756
181.15484 | -3.3984709 | -39.807568 | -5.0207109 | 0 | 0 | -0.80512047 | -114.58926 | -1.193741 | 357.17517 | 366.99268 | -4.2428756
181.15486 | -3.3984764 | -39.820911 | -5.0110145 | 0 | 0 | -0.80511981 | -114.58926 | -1.1917793 | 357.17242 | 366.9888 | -4.241446
181.15488 | -3.3984818 | -39.80286 | -5.0050669 | 0 | 0 | -0.80511981 | -114.58926 | -1.1916056 | 357.16965 | 366.98495 | -4.2427516
181.1549 | -3.3984873 | -39.814068 | -5.0169163 | 0 | 0 | -0.80495089 | -114.55243 | -1.1915946 | 357.1669 | 366.98108 | -4.2428675
181.15492 | -3.3984928 | -39.821468 | -5.0150452 | 0 | 0 | -0.80493629 | -114.54925 | -1.1980355 | 357.16412 | 366.9772 | -4.2428751
181.15494 | -3.3984985 | -39.822086 | -5.001792 | 0 | 0 | -0.80493534 | -114.54904 | -1.1921504 | 357.16138 | 366.97336 | -4.241446
181.15496 | -3.398504 | -39.822132 | -5.0006504 | 0 | 0 | -0.80493528 | -114.54903 | -1.1916298 | 357.1586 | 366.96948 | -4.2427516
181.15498 | -3.3985095 | -39.80294 | -5.0172772 | 0 | 0 | -0.8049354 | -114.54903 | -1.1915958 | 357.15585 | 366.96561 | -4.2428675
181.155 | -3.398515 | -39.820469 | -5.019443 | 0 | 0 | -0.80797946 | -114.54903 | -1.1958884 | 357.15308 | 366.96176 | -4.2428751
181.15502 | -3.3985205 | -39.80283 | -5.008707 | 0 | 0 | -0.80824262 | -114.54903 | -1.1941122 | 357.15033 | 366.95789 | -4.2421608
181.15504 | -3.398526 | -39.820465 | -5.0128584 | 0 | 0 | -0.80825967 | -114.54903 | -1.1939505 | 357.14758 | 366.95401 | -4.2428141
181.15506 | -3.3985317 | -39.80283 | -5.0197721 | 0 | 0 | -0.80826062 | -114.54903 | -1.1917926 | 357.14481 | 366.95016 | -4.2428713
181.15508 | -3.3985372 | -39.782085 | -5.0087433 | 0 | 0 | -0.80826062 | -114.54903 | -1.1916064 | 357.14206 | 366.94629 | -4.2428756
181.1551 | -3.3985426 | -39.786716 | -4.999063 | 0 | 0 | -0.80589247 | -114.4938 | -1.1915946 | 357.13928 | 366.94241 | -4.2435908
181.15512 | -3.3985481 | -39.774364 | -5.0105925 | 0 | 0 | -0.80568773 | -114.48902 | -1.193741 | 357.13654 | 366.93857 | -4.2429366
181.15514 | -3.3985536 | -39.779682 | -5.0239511 | 0 | 0 | -0.80567449 | -114.48872 | -1.1917793 | 357.13376 | 366.93469 | -4.2428794
181.15516 | -3.3985593 | -39.773769 | -5.0156436 | 0 | 0 | -0.80567372 | -114.48869 | -1.1916057 | 357.13101 | 366.93082 | -4.2428756
181.15518 | -3.3985648 | -39.773247 | -5.0098176 | 0 | 0 | -0.80567366 | -114.48869 | -1.1937418 | 357.12823 | 366.92697 | -4.2428756
181.1552 | -3.3985703 | -39.77961 | -5.0216742 | 0 | 0 | -0.80601138 | -114.47029 | -1.1960739 | 357.12549 | 366.9231 | -4.2428756
181.15522 | -3.3985758 | -39.767368 | -5.0176268 | 0 | 0 | -0.80604053 | -114.4687 | -1.1919769 | 357.12451 | 366.91812 | -4.2428756
181.15524 | -3.3985813 | -39.772694 | -4.9998269 | 0 | 0 | -0.80604243 | -114.46859 | -1.1916186 | 357.12357 | 366.91315 | -4.2421608
181.15526 | -3.398587 | -39.773178 | -5.0033793 | 0 | 0 | -0.80604255 | -114.46858 | -1.1937424 | 357.12259 | 366.90817 | -4.2428141
181.15528 | -3.3985925 | -39.773212 | -5.0211477 | 0 | 0 | -0.80604267 | -114.46858 | -1.1939266 | 357.12161 | 366.90323 | -4.2428713
181.1553 | -3.398598 | -39.766815 | -5.0190458 | 0 | 0 | -0.80892009 | -114.46858 | -1.1917914 | 357.12067 | 366.89825 | -4.2428756
181.15532 | -3.3986034 | -39.766258 | -5.0079393 | 0 | 0 | -0.80916882 | -114.46858 | -1.198048 | 357.11969 | 366.89328 | -4.2428756
181.15534 | -3.3986089 | -39.766224 | -5.0135198 | 0 | 0 | -0.80918491 | -114.46858 | -1.1921512 | 357.11871 | 366.88831 | -4.241446
181.15536 | -3.3986146 | -39.747032 | -5.0220084 | 0 | 0 | -0.8091858 | -114.46858 | -1.1916299 | 357.11777 | 366.88333 | -4.2427516
181.15538 | -3.3986204 | -39.764565 | -5.0067558 | 0 | 0 | -0.80918574 | -114.46858 | -1.1937431 | 357.11679 | 366.87836 | -4.2421527
181.1554 | -3.3986259 | -39.746925 | -4.9974341 | 0 | 0 | -0.80546367 | -114.45017 | -1.1939267 | 357.11581 | 366.87338 | -4.2428131
181.15542 | -3.3986313 | -39.745369 | -5.0119081 | 0 | 0 | -0.80514193 | -114.44859 | -1.1917914 | 357.11487 | 366.86844 | -4.2428713
181.15544 | -3.3986368 | -39.738869 | -5.021162 | 0 | 0 | -0.80512106 | -114.44848 | -1.1937537 | 357.11389 | 366.86346 | -4.2428756
181.15546 | -3.3986423 | -39.731911 | -5.0095901 | 0 | 0 | -0.80511987 | -114.44847 | -1.1917797 | 357.11295 | 366.85849 | -4.2421608
181.15548 | -3.398648 | -39.718529 | -5.0071225 | 0 | 0 | -0.80511981 | -114.44846 | -1.1851639 | 357.11197 | 366.85352 | -4.2428141
181.1555 | -3.3986535 | -39.710987 | -5.0170965 | 0 | 0 | -0.80545777 | -114.3196 | -1.1910377 | 357.11099 | 366.84854 | -4.2428713
181.15552 | -3.398659 | -39.710361 | -5.0107002 | 0 | 0 | -0.80548698 | -114.30846 | -1.1937048 | 357.11005 | 366.84357 | -4.2428756
181.15554 | -3.3986645 | -39.697525 | -4.9970593 | 0 | 0 | -0.80548888 | -114.30772 | -1.1917773 | 357.10907 | 366.83862 | -4.2428756
181.15556 | -3.39867 | -39.702816 | -5.0017023 | 0 | 0 | -0.805489 | -114.30769 | -1.1980474 | 357.10809 | 366.83365 | -4.2428756
181.15558 | -3.3986757 | -39.690502 | -5.0166512 | 0 | 0 | -0.80548906 | -114.30769 | -1.1921512 | 357.10715 | 366.82867 | -4.2428756
181.1556 | -3.3986812 | -39.683029 | -5.0128512 | 0 | 0 | -0.80785704 | -114.23404 | -1.1916298 | 357.10617 | 366.8237 | -4.2428756
181.15562 | -3.3986866 | -39.682407 | -5.0037808 | 0 | 0 | -0.80806166 | -114.22767 | -1.1915957 | 357.10519 | 366.81873 | -4.2421608
181.15564 | -3.3986921 | -39.675968 | -5.0109921 | 0 | 0 | -0.80807489 | -114.22726 | -1.1915938 | 357.10425 | 366.81375 | -4.2428141
181.15566 | -3.3986976 | -39.662621 | -5.0152621 | 0 | 0 | -0.80807567 | -114.22723 | -1.1915936 | 357.10327 | 366.80878 | -4.2428713
181.15568 | -3.3987031 | -39.667877 | -5.0003691 | 0 | 0 | -0.80807561 | -114.22723 | -1.1915938 | 357.10229 | 366.80383 | -4.2428756
181.1557 | -3.3987088 | -39.661957 | -4.9932647 | 0 | 0 | -0.80401945 | -114.172 | -1.193741 | 357.10135 | 366.79886 | -4.2428756
181.15572 | -3.3987143 | -39.661434 | -5.0086541 | 0 | 0 | -0.80366886 | -114.16722 | -1.1917794 | 357.10037 | 366.79388 | -4.2428756
181.15574 | -3.3987198 | -39.6614 | -5.0165324 | 0 | 0 | -0.80364609 | -114.16692 | -1.1937529 | 357.0994 | 366.78891 | -4.241446
181.15576 | -3.3987253 | -39.648609 | -5.0033889 | 0 | 0 | -0.80364478 | -114.16689 | -1.19178 | 357.09845 | 366.78394 | -4.2427516
181.15578 | -3.3987308 | -39.641102 | -5.0036893 | 0 | 0 | -0.80364478 | -114.16689 | -1.1916057 | 357.09747 | 366.77896 | -4.2421527
181.1558 | -3.3987365 | -39.634079 | -5.0131803 | 0 | 0 | -0.80465728 | -114.09325 | -1.1915945 | 357.0965 | 366.77399 | -4.2428131
181.15582 | -3.398742 | -39.639885 | -5.0060115 | 0 | 0 | -0.80474478 | -114.08689 | -1.1958883 | 357.09555 | 366.76904 | -4.2428713
181.15584 | -3.3987474 | -39.627602 | -4.9937563 | 0 | 0 | -0.80475044 | -114.08647 | -1.1919647 | 357.09457 | 366.76407 | -4.2428756
181.15586 | -3.3987529 | -39.626534 | -5.0014253 | 0 | 0 | -0.8047508 | -114.08645 | -1.1916177 | 357.0936 | 366.75909 | -4.2428756
181.15588 | -3.3987584 | -39.61367 | -5.0173593 | 0 | 0 | -0.80475092 | -114.08645 | -1.1915951 | 357.09265 | 366.75412 | -4.2428756
181.1559 | -3.3987639 | -39.593369 | -5.0107336 | 0 | 0 | -0.80796385 | -114.01281 | -1.1915938 | 357.09167 | 366.74915 | -4.2428756
181.15592 | -3.3987696 | -39.598034 | -5.0014191 | 0 | 0 | -0.80824161 | -114.00644 | -1.1915936 | 357.0907 | 366.74417 | -4.2428756
181.15594 | -3.3987753 | -39.604874 | -5.0122447 | 0 | 0 | -0.80825955 | -114.00603 | -1.1915938 | 357.08975 | 366.73923 | -4.2428756
181.15596 | -3.3987808 | -39.592659 | -5.0146484 | 0 | 0 | -0.80826062 | -114.006 | -1.1958883 | 357.08878 | 366.73425 | -4.2428756
181.15598 | -3.3987863 | -39.604385 | -4.9981346 | 0 | 0 | -0.8082605 | -114.006 | -1.1941121 | 357.08783 | 366.72928 | -4.2428756
181.156 | -3.3987918 | -39.599026 | -4.9952521 | 0 | 0 | -0.80352896 | -113.98759 | -1.1918033 | 357.08685 | 366.7243 | -4.2428756
181.15602 | -3.3987975 | -39.598541 | -5.0117345 | 0 | 0 | -0.80312008 | -113.986 | -1.191607 | 357.08588 | 366.71933 | -4.2421608
181.15604 | -3.398803 | -39.579315 | -5.0167947 | 0 | 0 | -0.80309355 | -113.98589 | -1.1915946 | 357.08493 | 366.71436 | -4.2428141
181.15606 | -3.3988085 | -39.590446 | -5.0070362 | 0 | 0 | -0.803092 | -113.98589 | -1.193741 | 357.08395 | 366.70938 | -4.2443008
181.15608 | -3.398814 | -39.597843 | -5.0054564 | 0 | 0 | -0.803092 | -113.98589 | -1.1917793 | 357.08298 | 366.70444 | -4.2422843
181.1561 | -3.3988194 | -39.598461 | -5.017683 | 0 | 0 | -0.80494833 | -113.96748 | -1.1916054 | 357.08203 | 366.69946 | -4.2428217
181.15612 | -3.3988252 | -39.598507 | -5.0078502 | 0 | 0 | -0.80510873 | -113.96589 | -1.1894472 | 357.08105 | 366.69449 | -4.2428718
181.15614 | -3.3988307 | -39.598507 | -4.9946332 | 0 | 0 | -0.80511916 | -113.96578 | -1.191408 | 357.08008 | 366.68951 | -4.2428756
181.15616 | -3.3988361 | -39.604904 | -5.0058546 | 0 | 0 | -0.80511981 | -113.96577 | -1.1915817 | 357.07913 | 366.68454 | -4.2428756
181.15618 | -3.3988416 | -39.605457 | -5.0184679 | 0 | 0 | -0.80511993 | -113.96577 | -1.1937402 | 357.07816 | 366.67957 | -4.2428756
181.1562 | -3.3988471 | -39.605495 | -5.0122738 | 0 | 0 | -0.8081646 | -113.98418 | -1.1917793 | 357.07718 | 366.67462 | -4.2428756
181.15622 | -3.3988526 | -39.599094 | -5.0037274 | 0 | 0 | -0.80842775 | -113.98578 | -1.1916056 | 357.07623 | 366.66965 | -4.2435908
181.15624 | -3.3988583 | -39.598541 | -5.0160713 | 0 | 0 | -0.8084448 | -113.98588 | -1.1915945 | 357.07526 | 366.66467 | -4.2429366
181.15626 | -3.3988638 | -39.585712 | -5.0149741 | 0 | 0 | -0.80844575 | -113.98589 | -1.1958883 | 357.07428 | 366.6597 | -4.2428794
181.15628 | -3.3988693 | -39.584606 | -4.9988818 | 0 | 0 | -0.80844563 | -113.98589 | -1.1919649 | 357.07333 | 366.65472 | -4.2428756
181.1563 | -3.3988748 | -39.57814 | -4.99822 | 0 | 0 | -0.80371326 | -113.93065 | -1.193765 | 357.07236 | 366.64975 | -4.2435908
181.15632 | -3.3988802 | -39.564785 | -5.0141673 | 0 | 0 | -0.80330426 | -113.92587 | -1.1917806 | 357.07138 | 366.64478 | -4.2415075
181.15634 | -3.398886 | -39.550846 | -5.0169992 | 0 | 0 | -0.80327773 | -113.92557 | -1.1916058 | 357.07043 | 366.63983 | -4.2427559
181.15636 | -3.3988914 | -39.568863 | -5.0055957 | 0 | 0 | -0.80327618 | -113.92554 | -1.1937417 | 357.06946 | 366.63486 | -4.2414384
181.15638 | -3.3988969 | -39.544857 | -5.0075111 | 0 | 0 | -0.80327618 | -113.92554 | -1.1939265 | 357.06848 | 366.62988 | -4.2427516
181.1564 | -3.3989024 | -39.536346 | -5.0171371 | 0 | 0 | -0.80547094 | -113.81508 | -1.1917913 | 357.06754 | 366.62491 | -4.2428675
181.15642 | -3.3989079 | -39.542057 | -5.0048938 | 0 | 0 | -0.80566061 | -113.80553 | -1.195901 | 357.06656 | 366.61993 | -4.2428751
181.15644 | -3.3989136 | -39.523373 | -4.9943786 | 0 | 0 | -0.80567294 | -113.8049 | -1.1919655 | 357.06561 | 366.61496 | -4.2428756
181.15646 | -3.3989191 | -39.521748 | -5.0051117 | 0 | 0 | -0.8056736 | -113.80487 | -1.1873233 | 357.06464 | 366.60999 | -4.2428756
181.15648 | -3.3989246 | -39.515244 | -5.0176764 | 0 | 0 | -0.80567372 | -113.80487 | -1.1912239 | 357.06366 | 366.60504 | -4.2428756
181.1565 | -3.3989303 | -39.514683 | -5.0093017 | 0 | 0 | -0.80804187 | -113.73123 | -1.1915698 | 357.06271 | 366.60007 | -4.241446
181.15652 | -3.3989358 | -39.521046 | -5.0027475 | 0 | 0 | -0.80824661 | -113.72486 | -1.1958869 | 357.06174 | 366.59509 | -4.2427516
181.15654 | -3.3989413 | -39.534393 | -5.013813 | 0 | 0 | -0.80825984 | -113.72445 | -1.1941121 | 357.06076 | 366.59012 | -4.2414379
181.15656 | -3.398947 | -39.541931 | -5.0096984 | 0 | 0 | -0.80826062 | -113.72443 | -1.1918035 | 357.05981 | 366.58514 | -4.2434664
181.15658 | -3.3989525 | -39.529762 | -4.9940734 | 0 | 0 | -0.8082605 | -113.72443 | -1.1937543 | 357.05884 | 366.58017 | -4.2422147
181.1566 | -3.398958 | -39.522297 | -4.9949102 | 0 | 0 | -0.80268645 | -113.76125 | -1.19178 | 357.05786 | 366.57523 | -4.2428169
181.15662 | -3.3989635 | -39.521679 | -5.013164 | 0 | 0 | -0.80220467 | -113.76443 | -1.1916058 | 357.05692 | 366.57025 | -4.2428718
181.15664 | -3.3989689 | -39.515236 | -5.0125623 | 0 | 0 | -0.80217344 | -113.76464 | -1.1937417 | 357.05594 | 366.56528 | -4.2414455
181.15666 | -3.3989747 | -39.514683 | -5.0008578 | 0 | 0 | -0.80217159 | -113.76465 | -1.1939265 | 357.05496 | 366.5603 | -4.2427516
181.15668 | -3.3989801 | -39.508247 | -5.0063839 | 0 | 0 | -0.80217165 | -113.76465 | -1.1917912 | 357.05402 | 366.55533 | -4.2435822
181.1567 | -3.3989856 | -39.507694 | -5.0134182 | 0 | 0 | -0.8052085 | -113.70942 | -1.1916063 | 357.05304 | 366.55035 | -4.2429366
181.15672 | -3.3989911 | -39.494865 | -5.0002174 | 0 | 0 | -0.80547094 | -113.70464 | -1.1872998 | 357.05206 | 366.54538 | -4.2443085
181.15674 | -3.3989966 | -39.487362 | -4.991076 | 0 | 0 | -0.80548799 | -113.70434 | -1.1912225 | 357.05112 | 366.54044 | -4.24157
181.15676 | -3.3990023 | -39.486736 | -5.0041084 | 0 | 0 | -0.80548894 | -113.70432 | -1.1915696 | 357.05014 | 366.53546 | -4.2427597
181.15678 | -3.3990078 | -39.467503 | -5.0146909 | 0 | 0 | -0.80548906 | -113.70432 | -1.1915922 | 357.04916 | 366.53049 | -4.2414384
181.1568 | -3.3990133 | -39.465843 | -5.0054159 | 0 | 0 | -0.80734891 | -113.59384 | -1.1915936 | 357.04822 | 366.52551 | -4.2434664
181.15682 | -3.3990188 | -39.465733 | -5.0016904 | 0 | 0 | -0.8075096 | -113.58429 | -1.1937411 | 357.04724 | 366.52054 | -4.242929
181.15684 | -3.3990242 | -39.465729 | -5.0115519 | 0 | 0 | -0.80752003 | -113.58366 | -1.1939266 | 357.04626 | 366.51556 | -4.2428789
181.15686 | -3.3990297 | -39.459332 | -5.0073271 | 0 | 0 | -0.80752069 | -113.58363 | -1.1939386 | 357.04532 | 366.51062 | -4.2428756
181.15688 | -3.3990355 | -39.465176 | -4.9931459 | 0 | 0 | -0.80752051 | -113.58363 | -1.1939393 | 357.04434 | 366.50565 | -4.2428756
181.1569 | -3.3990409 | -39.452896 | -4.9970121 | 0 | 0 | -0.80245537 | -113.58363 | -1.1917921 | 357.0434 | 366.50067 | -4.2428756
181.15692 | -3.3990464 | -39.471016 | -5.0140738 | 0 | 0 | -0.80201757 | -113.58363 | -1.1937538 | 357.04242 | 366.4957 | -4.2443047
181.15694 | -3.3990519 | -39.485405 | -5.010458 | 0 | 0 | -0.8019892 | -113.58363 | -1.1939273 | 357.04144 | 366.49072 | -4.2429991
181.15696 | -3.3990574 | -39.48661 | -5.0014014 | 0 | 0 | -0.80198753 | -113.58363 | -1.1917915 | 357.0405 | 366.48575 | -4.2428832
181.15698 | -3.3990631 | -39.480289 | -5.0086117 | 0 | 0 | -0.80198759 | -113.58363 | -1.1980481 | 357.03952 | 366.48077 | -4.2428761
181.157 | -3.3990686 | -39.47974 | -5.0128832 | 0 | 0 | -0.80569965 | -113.62045 | -1.1942985 | 357.03854 | 366.47583 | -4.2428756
181.15702 | -3.3990741 | -39.473305 | -5.0008936 | 0 | 0 | -0.8060205 | -113.62364 | -1.1939626 | 357.0376 | 366.47086 | -4.2428756
181.15704 | -3.3990796 | -39.466358 | -4.994041 | 0 | 0 | -0.8060413 | -113.62385 | -1.1917936 | 357.03662 | 366.46588 | -4.2421608
181.15706 | -3.3990853 | -39.465771 | -5.007267 | 0 | 0 | -0.80604249 | -113.62386 | -1.1937538 | 357.03564 | 366.46091 | -4.2428141
181.15708 | -3.3990908 | -39.465729 | -5.0164108 | 0 | 0 | -0.80604261 | -113.62386 | -1.1939275 | 357.0347 | 366.45593 | -4.2435865
181.1571 | -3.3990965 | -39.459332 | -5.0070109 | 0 | 0 | -0.80773431 | -113.58703 | -1.1960859 | 357.03372 | 366.45096 | -4.2429366
181.15712 | -3.399102 | -39.445984 | -5.0047288 | 0 | 0 | -0.80788052 | -113.58385 | -1.1919776 | 357.03275 | 366.44601 | -4.2443085
181.15714 | -3.3991075 | -39.432045 | -5.0147147 | 0 | 0 | -0.80789 | -113.58364 | -1.1916184 | 357.0318 | 366.44104 | -4.2437139
181.15716 | -3.3991129 | -39.43087 | -5.0083213 | 0 | 0 | -0.80789059 | -113.58363 | -1.1915952 | 357.03082 | 366.43607 | -4.2429452
181.15718 | -3.3991184 | -39.424397 | -4.9946795 | 0 | 0 | -0.80789042 | -113.58363 | -1.1937411 | 357.02985 | 366.43109 | -4.2435946
181.1572 | -3.3991241 | -39.411041 | -5.0029526 | 0 | 0 | -0.80282366 | -113.47317 | -1.1939266 | 357.0289 | 366.42612 | -4.2443666
181.15722 | -3.3991296 | -39.416298 | -5.0196676 | 0 | 0 | -0.80238575 | -113.46362 | -1.1939385 | 357.02792 | 366.42114 | -4.2444324
181.15724 | -3.3991351 | -39.403984 | -5.0131092 | 0 | 0 | -0.80235738 | -113.46299 | -1.191792 | 357.02695 | 366.41617 | -4.2444367
181.15726 | -3.3991406 | -39.415703 | -5.0037971 | 0 | 0 | -0.80235571 | -113.46296 | -1.1916065 | 357.026 | 366.41122 | -4.2430077
181.15728 | -3.3991461 | -39.423134 | -5.0131721 | 0 | 0 | -0.80235583 | -113.46296 | -1.1937418 | 357.02502 | 366.40625 | -4.2428837
181.1573 | -3.3991518 | -39.410961 | -5.01545 | 0 | 0 | -0.80674571 | -113.46296 | -1.1939265 | 357.02405 | 366.40128 | -4.2428761
181.15732 | -3.3991573 | -39.429089 | -5.0011072 | 0 | 0 | -0.80712515 | -113.46296 | -1.1917913 | 357.0231 | 366.3963 | -4.2443047
181.15734 | -3.3991628 | -39.437077 | -4.9962339 | 0 | 0 | -0.80714977 | -113.46296 | -1.1937537 | 357.02213 | 366.39133 | -4.2444282
181.15736 | -3.3991683 | -39.444126 | -5.0118141 | 0 | 0 | -0.8071512 | -113.46296 | -1.1917802 | 357.02115 | 366.38635 | -4.2444363
181.15738 | -3.3991737 | -39.451118 | -5.0182524 | 0 | 0 | -0.80715132 | -113.46296 | -1.1980478 | 357.0202 | 366.38138 | -4.243722
181.1574 | -3.3991792 | -39.445313 | -5.0078878 | 0 | 0 | -0.80816686 | -113.5366 | -1.1985929 | 357.01923 | 366.37643 | -4.2429457
181.15742 | -3.3991849 | -39.438404 | -5.0062542 | 0 | 0 | -0.80825466 | -113.54297 | -1.1921866 | 357.01828 | 366.37146 | -4.2443089
181.15744 | -3.3991904 | -39.437817 | -5.0170236 | 0 | 0 | -0.80826032 | -113.54338 | -1.1916319 | 357.0173 | 366.36649 | -4.2429991
181.15746 | -3.3991959 | -39.444172 | -5.0077915 | 0 | 0 | -0.80826068 | -113.54341 | -1.1937431 | 357.01633 | 366.36151 | -4.2443128
181.15748 | -3.3992014 | -39.431931 | -4.9953556 | 0 | 0 | -0.8082605 | -113.54341 | -1.1917794 | 357.01538 | 366.35654 | -4.2437139
181.1575 | -3.3992069 | -39.418064 | -5.0037379 | 0 | 0 | -0.80302352 | -113.48817 | -1.1937529 | 357.0144 | 366.35156 | -4.2443743
181.15752 | -3.3992126 | -39.42329 | -5.0182829 | 0 | 0 | -0.80257088 | -113.4834 | -1.1917801 | 357.01343 | 366.34662 | -4.2430034
181.15754 | -3.3992181 | -39.404572 | -5.0129881 | 0 | 0 | -0.80254155 | -113.48309 | -1.1937529 | 357.01248 | 366.34164 | -4.2443128
181.15756 | -3.3992236 | -39.396549 | -5.0030651 | 0 | 0 | -0.80253983 | -113.48307 | -1.19178 | 357.01151 | 366.33667 | -4.2429991
181.15758 | -3.399229 | -39.389496 | -5.0123825 | 0 | 0 | -0.80253989 | -113.48307 | -1.1916057 | 357.01053 | 366.3317 | -4.2443128
181.1576 | -3.3992345 | -39.369705 | -5.0132055 | 0 | 0 | -0.80659217 | -113.3726 | -1.1915944 | 357.00958 | 366.32672 | -4.2444286
181.15762 | -3.3992403 | -39.36161 | -4.9980092 | 0 | 0 | -0.8069424 | -113.36305 | -1.1915936 | 357.00861 | 366.32175 | -4.243722
181.15764 | -3.3992457 | -39.367344 | -4.9952435 | 0 | 0 | -0.80696511 | -113.36243 | -1.1915938 | 357.00763 | 366.31677 | -4.2436604
181.15766 | -3.3992515 | -39.355061 | -5.011734 | 0 | 0 | -0.80696642 | -113.3624 | -1.1958883 | 357.00668 | 366.31183 | -4.2443709
181.15768 | -3.3992569 | -39.347591 | -5.0146155 | 0 | 0 | -0.80696648 | -113.3624 | -1.1919647 | 357.00571 | 366.30685 | -4.2430034
181.1577 | -3.3992624 | -39.34697 | -5.0032172 | 0 | 0 | -0.80730456 | -113.25193 | -1.1916176 | 357.00473 | 366.30188 | -4.2428837
181.15772 | -3.3992679 | -39.346928 | -5.0044045 | 0 | 0 | -0.80733377 | -113.24238 | -1.189448 | 357.00378 | 366.29691 | -4.2443051
181.15774 | -3.3992736 | -39.34053 | -5.013967 | 0 | 0 | -0.80733567 | -113.24175 | -1.1957028 | 357.00281 | 366.29193 | -4.2437134
181.15776 | -3.3992791 | -39.346375 | -5.0038996 | 0 | 0 | -0.80733579 | -113.24172 | -1.1919529 | 357.00183 | 366.28696 | -4.2443743
181.15778 | -3.3992846 | -39.334095 | -4.9921198 | 0 | 0 | -0.80733562 | -113.24172 | -1.1959116 | 357.00089 | 366.28201 | -4.2430034
181.1578 | -3.3992901 | -39.333027 | -5.002739 | 0 | 0 | -0.80227119 | -113.2049 | -1.1919662 | 356.99991 | 366.27704 | -4.2443128
181.15782 | -3.3992956 | -39.332954 | -5.0167494 | 0 | 0 | -0.80183345 | -113.20171 | -1.1916177 | 356.99893 | 366.27206 | -4.2444286
181.15784 | -3.3993013 | -39.32016 | -5.0077753 | 0 | 0 | -0.80180508 | -113.2015 | -1.1915952 | 356.99799 | 366.26709 | -4.2444363
181.15786 | -3.3993068 | -39.325447 | -5.0011644 | 0 | 0 | -0.80180341 | -113.20149 | -1.193741 | 356.99701 | 366.26212 | -4.2430077
181.15788 | -3.3993123 | -39.31953 | -5.012228 | 0 | 0 | -0.80180353 | -113.20149 | -1.1917793 | 356.99606 | 366.25714 | -4.2443128
181.1579 | -3.3993177 | -39.325409 | -5.0117435 | 0 | 0 | -0.80652988 | -113.16467 | -1.1916056 | 356.99509 | 366.25217 | -4.2429991
181.15792 | -3.3993232 | -39.306736 | -4.9949794 | 0 | 0 | -0.80693835 | -113.16149 | -1.1915944 | 356.99411 | 366.24722 | -4.2428832
181.15794 | -3.3993287 | -39.292316 | -4.9949851 | 0 | 0 | -0.80696487 | -113.16128 | -1.1915936 | 356.99316 | 366.24225 | -4.2428761
181.15796 | -3.3993344 | -39.265514 | -5.0117178 | 0 | 0 | -0.80696642 | -113.16127 | -1.1915938 | 356.99219 | 366.23727 | -4.2428756
181.15798 | -3.3993399 | -39.269623 | -5.0138898 | 0 | 0 | -0.80696648 | -113.16126 | -1.1937411 | 356.99121 | 366.2323 | -4.2428756
181.158 | -3.3993454 | -39.257233 | -5.0017014 | 0 | 0 | -0.80713564 | -113.03239 | -1.1939267 | 356.99026 | 366.22733 | -4.2428756
181.15802 | -3.3993509 | -39.249756 | -5.006454 | 0 | 0 | -0.80715024 | -113.02126 | -1.1960858 | 356.98929 | 366.22235 | -4.2435908
181.15804 | -3.3993564 | -39.242737 | -5.0156002 | 0 | 0 | -0.8071512 | -113.02053 | -1.1941248 | 356.98831 | 366.21738 | -4.2429366
181.15806 | -3.3993621 | -39.229351 | -5.0025849 | 0 | 0 | -0.80715126 | -113.02048 | -1.1918041 | 356.98737 | 366.21243 | -4.2428794
181.15808 | -3.3993676 | -39.221806 | -4.9927292 | 0 | 0 | -0.80715108 | -113.02048 | -1.191607 | 356.98639 | 366.20746 | -4.2428756
181.1581 | -3.3993731 | -39.214783 | -5.0056996 | 0 | 0 | -0.80242413 | -112.89161 | -1.1915942 | 356.98541 | 366.20248 | -4.2428756
181.15812 | -3.3993785 | -39.214191 | -5.0177307 | 0 | 0 | -0.8020156 | -112.88046 | -1.1851519 | 356.98447 | 366.19751 | -4.2428756
181.15814 | -3.399384 | -39.214149 | -5.0085807 | 0 | 0 | -0.80198908 | -112.87974 | -1.1931844 | 356.98349 | 366.19254 | -4.2428756
181.15816 | -3.3993897 | -39.207752 | -5.0048623 | 0 | 0 | -0.80198753 | -112.87969 | -1.1917435 | 356.98251 | 366.18756 | -4.2435908
181.15818 | -3.3993952 | -39.207195 | -5.0161767 | 0 | 0 | -0.80198765 | -112.87969 | -1.2001928 | 356.98157 | 366.18262 | -4.2443662
181.1582 | -3.3994007 | -39.207161 | -5.0120778 | 0 | 0 | -0.80739141 | -112.84287 | -1.1923366 | 356.98059 | 366.17764 | -4.2444324
181.15822 | -3.3994064 | -39.213562 | -4.99718 | 0 | 0 | -0.80785847 | -112.83969 | -1.193789 | 356.97961 | 366.17267 | -4.2422929
181.15824 | -3.3994119 | -39.207718 | -4.9995308 | 0 | 0 | -0.80788875 | -112.83948 | -1.191782 | 356.97867 | 366.16769 | -4.2428222
181.15826 | -3.3994174 | -39.207195 | -5.0164633 | 0 | 0 | -0.80789053 | -112.83947 | -1.1916057 | 356.97769 | 366.16272 | -4.2428718
181.15828 | -3.3994231 | -39.213562 | -5.016469 | 0 | 0 | -0.80789059 | -112.83947 | -1.1915945 | 356.97672 | 366.15775 | -4.2428756
181.1583 | -3.3994286 | -39.201317 | -5.0055461 | 0 | 0 | -0.80772132 | -112.85788 | -1.193741 | 356.97577 | 366.15277 | -4.2428756
181.15832 | -3.3994341 | -39.206642 | -5.009686 | 0 | 0 | -0.80770671 | -112.85947 | -1.1917793 | 356.97479 | 366.14783 | -4.241446
181.15834 | -3.3994396 | -39.187935 | -5.0165982 | 0 | 0 | -0.80770576 | -112.85957 | -1.1916056 | 356.97385 | 366.14285 | -4.2427516
181.15836 | -3.3994451 | -39.18631 | -5.0033917 | 0 | 0 | -0.8077057 | -112.85958 | -1.1915944 | 356.97287 | 366.13788 | -4.2428675
181.15838 | -3.3994508 | -39.186199 | -4.9957027 | 0 | 0 | -0.80770552 | -112.85958 | -1.1915936 | 356.97189 | 366.1329 | -4.2428751
181.1584 | -3.3994563 | -39.173405 | -5.0095854 | 0 | 0 | -0.80314523 | -112.78594 | -1.1915936 | 356.97095 | 366.12793 | -4.2428756
181.15842 | -3.3994617 | -39.178692 | -5.0195136 | 0 | 0 | -0.80275106 | -112.77958 | -1.1915936 | 356.96997 | 366.12296 | -4.2435908
181.15844 | -3.3994672 | -39.172775 | -5.0101786 | 0 | 0 | -0.80272549 | -112.77916 | -1.1915936 | 356.96899 | 366.11801 | -4.2429366
181.15846 | -3.3994727 | -39.153065 | -5.0064497 | 0 | 0 | -0.802724 | -112.77914 | -1.1915936 | 356.96805 | 366.11304 | -4.2435942
181.15848 | -3.3994784 | -39.157772 | -5.0177636 | 0 | 0 | -0.80272412 | -112.77914 | -1.1915938 | 356.96707 | 366.10806 | -4.2429371
181.1585 | -3.3994839 | -39.158215 | -5.0122113 | 0 | 0 | -0.80779248 | -112.7055 | -1.1958883 | 356.96609 | 366.10309 | -4.2428794
181.15852 | -3.3994894 | -39.164642 | -4.9964623 | 0 | 0 | -0.80823058 | -112.69913 | -1.1941121 | 356.96515 | 366.09811 | -4.2428756
181.15854 | -3.3994949 | -39.152401 | -5.0023727 | 0 | 0 | -0.80825895 | -112.69872 | -1.1918035 | 356.96417 | 366.09314 | -4.2428756
181.15856 | -3.3995004 | -39.157726 | -5.018889 | 0 | 0 | -0.80826062 | -112.69868 | -1.1937544 | 356.9632 | 366.08817 | -4.2428756
181.15858 | -3.3995059 | -39.158211 | -5.0159469 | 0 | 0 | -0.80826068 | -112.69868 | -1.1939276 | 356.96225 | 366.08322 | -4.2428756
181.1586 | -3.3995116 | -39.171036 | -5.0047703 | 0 | 0 | -0.80758327 | -112.69868 | -1.2003804 | 356.96127 | 366.07825 | -4.2443047
181.15862 | -3.3995171 | -39.172142 | -5.0125246 | 0 | 0 | -0.80752468 | -112.69868 | -1.1944962 | 356.9603 | 366.07327 | -4.2437134
181.15864 | -3.3995225 | -39.178612 | -5.016119 | 0 | 0 | -0.80752093 | -112.69868 | -1.1939753 | 356.95935 | 366.0683 | -4.24366
181.15866 | -3.399528 | -39.166374 | -5.0026188 | 0 | 0 | -0.80752069 | -112.69868 | -1.191794 | 356.95837 | 366.06332 | -4.2429419
181.15868 | -3.3995335 | -39.158909 | -4.9963632 | 0 | 0 | -0.80752057 | -112.69868 | -1.1916065 | 356.9574 | 366.05835 | -4.2428794
181.1587 | -3.3995392 | -39.171082 | -5.009644 | 0 | 0 | -0.80329818 | -112.69868 | -1.1915946 | 356.95645 | 366.05338 | -4.2435908
181.15872 | -3.3995447 | -39.159355 | -5.0173383 | 0 | 0 | -0.80293328 | -112.69868 | -1.1937412 | 356.95547 | 366.04843 | -4.2429366
181.15874 | -3.3995502 | -39.171112 | -5.0070863 | 0 | 0 | -0.80290955 | -112.69868 | -1.1982213 | 356.9545 | 366.04346 | -4.2443085
181.15876 | -3.3995557 | -39.159355 | -5.0061865 | 0 | 0 | -0.80290818 | -112.69868 | -1.1986042 | 356.95355 | 366.03848 | -4.24157
181.15878 | -3.3995614 | -39.15192 | -5.0155668 | 0 | 0 | -0.8029083 | -112.69868 | -1.1964818 | 356.95258 | 366.03351 | -4.2427597
181.1588 | -3.3995669 | -39.151299 | -5.0083923 | 0 | 0 | -0.80730003 | -112.68028 | -1.1962975 | 356.95163 | 366.02853 | -4.2428679
181.15882 | -3.3995726 | -39.144855 | -4.99541 | 0 | 0 | -0.80767959 | -112.67869 | -1.1941386 | 356.95065 | 366.02356 | -4.2428751
181.15884 | -3.3995781 | -39.144302 | -5.0015635 | 0 | 0 | -0.80770421 | -112.67858 | -1.1960994 | 356.94968 | 366.01862 | -4.2428756
181.15886 | -3.3995836 | -39.131474 | -5.018095 | 0 | 0 | -0.80770564 | -112.67857 | -1.1919783 | 356.94873 | 366.01364 | -4.2428756
181.15888 | -3.3995891 | -39.12397 | -5.0129757 | 0 | 0 | -0.8077057 | -112.67857 | -1.1937659 | 356.94775 | 366.00867 | -4.241446
181.1589 | -3.3995945 | -39.104153 | -5.0037885 | 0 | 0 | -0.80685973 | -112.60493 | -1.1939281 | 356.94678 | 366.00369 | -4.2427516
181.15892 | -3.3996003 | -39.121647 | -5.0131717 | 0 | 0 | -0.8067866 | -112.59856 | -1.1939389 | 356.94583 | 365.99872 | -4.2428675
181.15894 | -3.3996058 | -39.123192 | -5.0147238 | 0 | 0 | -0.80678189 | -112.59814 | -1.1939396 | 356.94485 | 365.99374 | -4.2428751
181.15896 | -3.3996112 | -39.116901 | -4.9988651 | 0 | 0 | -0.80678159 | -112.59812 | -1.1960866 | 356.94388 | 365.98877 | -4.241446
181.15898 | -3.3996167 | -39.122749 | -4.9960413 | 0 | 0 | -0.80678147 | -112.59812 | -1.1962723 | 356.94293 | 365.98383 | -4.2427516
181.159 | -3.3996222 | -39.116871 | -5.0103488 | 0 | 0 | -0.80323565 | -112.59812 | -1.1962842 | 356.94196 | 365.97885 | -4.2421527
181.15902 | -3.3996279 | -39.129147 | -5.0159469 | 0 | 0 | -0.80292916 | -112.59812 | -1.1941379 | 356.94098 | 365.97388 | -4.2428131
181.15904 | -3.3996334 | -39.130219 | -5.004786 | 0 | 0 | -0.80290931 | -112.59812 | -1.1982466 | 356.94003 | 365.9689 | -4.2428713
181.15906 | -3.3996389 | -39.130287 | -5.0059905 | 0 | 0 | -0.80290818 | -112.59812 | -1.1943113 | 356.93906 | 365.96393 | -4.2428756
181.15908 | -3.3996444 | -39.123894 | -5.0162807 | 0 | 0 | -0.8029083 | -112.59812 | -1.1918161 | 356.93808 | 365.95895 | -4.2428756
181.1591 | -3.3996499 | -39.129738 | -5.0077281 | 0 | 0 | -0.80746931 | -112.59812 | -1.1916082 | 356.93713 | 365.95401 | -4.2428756
181.15912 | -3.3996553 | -39.123856 | -4.9953518 | 0 | 0 | -0.80786347 | -112.59812 | -1.2001836 | 356.93616 | 365.94904 | -4.2443047
181.15914 | -3.3996611 | -39.129738 | -5.0051904 | 0 | 0 | -0.80788904 | -112.59812 | -1.1923361 | 356.93518 | 365.94406 | -4.2429991
181.15916 | -3.3996665 | -39.117458 | -5.019134 | 0 | 0 | -0.80789053 | -112.59812 | -1.1937891 | 356.93423 | 365.93909 | -4.2428832
181.15918 | -3.399672 | -39.109989 | -5.0123329 | 0 | 0 | -0.80789053 | -112.59812 | -1.1939297 | 356.93326 | 365.93411 | -4.2428761
181.1592 | -3.3996775 | -39.109367 | -5.0030069 | 0 | 0 | -0.80670619 | -112.56129 | -1.1982331 | 356.93228 | 365.92914 | -4.2428756
181.15922 | -3.399683 | -39.096535 | -5.0152826 | 0 | 0 | -0.80660391 | -112.55811 | -1.1921632 | 356.93134 | 365.92416 | -4.2428756
181.15924 | -3.3996887 | -39.101822 | -5.017087 | 0 | 0 | -0.80659723 | -112.55791 | -1.195925 | 356.93036 | 365.91922 | -4.2428756
181.15926 | -3.3996942 | -39.083111 | -4.9997926 | 0 | 0 | -0.80659682 | -112.5579 | -1.1919671 | 356.92938 | 365.91425 | -4.2457342
181.15928 | -3.3996997 | -39.081486 | -4.9982944 | 0 | 0 | -0.8065967 | -112.5579 | -1.1959124 | 356.92844 | 365.90927 | -4.2431221
181.1593 | -3.3997052 | -39.081375 | -5.0141726 | 0 | 0 | -0.80372572 | -112.48425 | -1.1919663 | 356.92746 | 365.9043 | -4.2428913
181.15932 | -3.3997107 | -39.074974 | -5.0184526 | 0 | 0 | -0.80347753 | -112.47789 | -1.193765 | 356.92651 | 365.89932 | -4.2443061
181.15934 | -3.3997164 | -39.074421 | -5.0064483 | 0 | 0 | -0.80346143 | -112.47747 | -1.1917807 | 356.92554 | 365.89435 | -4.2429991
181.15936 | -3.3997221 | -39.067986 | -5.008307 | 0 | 0 | -0.80346054 | -112.47745 | -1.1959006 | 356.92456 | 365.88937 | -4.2443128
181.15938 | -3.3997276 | -39.067432 | -5.0186567 | 0 | 0 | -0.80346066 | -112.47745 | -1.1962601 | 356.92361 | 365.88443 | -4.2444286
181.1594 | -3.3997331 | -39.073795 | -5.0079293 | 0 | 0 | -0.80802429 | -112.44062 | -1.1962836 | 356.92264 | 365.87946 | -4.2430072
181.15942 | -3.3997386 | -39.067951 | -4.9960909 | 0 | 0 | -0.80841869 | -112.43744 | -1.1941381 | 356.92166 | 365.87448 | -4.2443128
181.15944 | -3.399744 | -39.067432 | -5.0081577 | 0 | 0 | -0.80844426 | -112.43723 | -1.200394 | 356.92072 | 365.86951 | -4.2429991
181.15946 | -3.3997498 | -39.048206 | -5.0208406 | 0 | 0 | -0.80844575 | -112.43723 | -1.1966441 | 356.91974 | 365.86453 | -4.2428832
181.15948 | -3.3997552 | -39.040146 | -5.0110221 | 0 | 0 | -0.80844575 | -112.43723 | -1.1920136 | 356.91876 | 365.85956 | -4.2428761
181.1595 | -3.3997607 | -39.03949 | -5.0057936 | 0 | 0 | -0.80641484 | -112.36359 | -1.1916206 | 356.91782 | 365.85461 | -4.2443047
181.15952 | -3.3997662 | -39.033047 | -5.0169787 | 0 | 0 | -0.80623931 | -112.35722 | -1.1958898 | 356.91684 | 365.84964 | -4.2437134
181.15954 | -3.3997717 | -39.019695 | -5.0150495 | 0 | 0 | -0.80622798 | -112.3568 | -1.191965 | 356.91586 | 365.84467 | -4.2429452
181.15956 | -3.3997774 | -39.018555 | -4.9996128 | 0 | 0 | -0.80622733 | -112.35677 | -1.193765 | 356.91492 | 365.83969 | -4.2443089
181.15958 | -3.3997829 | -39.012089 | -4.9990096 | 0 | 0 | -0.80622721 | -112.35677 | -1.1917807 | 356.91394 | 365.83472 | -4.2444282
181.1596 | -3.3997884 | -38.998734 | -5.0164137 | 0 | 0 | -0.80386305 | -112.28313 | -1.1959004 | 356.91296 | 365.82974 | -4.2444363
181.15962 | -3.3997939 | -38.997593 | -5.0164657 | 0 | 0 | -0.80365878 | -112.27676 | -1.1919657 | 356.91202 | 365.82477 | -4.2444367
181.15964 | -3.3997993 | -38.997517 | -5.0055456 | 0 | 0 | -0.80364555 | -112.27634 | -1.1959124 | 356.91104 | 365.81982 | -4.2444367
181.15966 | -3.3998051 | -38.984722 | -5.0075078 | 0 | 0 | -0.80364478 | -112.27632 | -1.1919663 | 356.91006 | 365.81485 | -4.2444367
181.15968 | -3.3998106 | -38.983616 | -5.0164099 | 0 | 0 | -0.80364484 | -112.27632 | -1.1937654 | 356.90912 | 365.80988 | -4.2444367
181.1597 | -3.399816 | -38.977146 | -5.0041046 | 0 | 0 | -0.8075316 | -112.20268 | -1.2003701 | 356.90814 | 365.8049 | -4.243722
181.15972 | -3.39977 | -38.976585 | -4.995038 | 0 | 0 | -0.80786747 | -112.19631 | -1.19879 | 356.90717 | 365.79993 | -4.2429457
181.15974 | -3.3997242 | -38.957355 | -5.0058966 | 0 | 0 | -0.80788928 | -112.19589 | -1.1943467 | 356.90622 | 365.79495 | -4.2435946
181.15976 | -3.399678 | -38.955696 | -5.0177436 | 0 | 0 | -0.80789053 | -112.19587 | -1.1939654 | 356.90524 | 365.79001 | -4.2443666
181.15978 | -3.3996317 | -38.961987 | -5.0085816 | 0 | 0 | -0.80789053 | -112.19587 | -1.1917938 | 356.9043 | 365.78503 | -4.2444324
181.1598 | -3.3995857 | -38.956139 | -5.0041361 | 0 | 0 | -0.80586112 | -112.14064 | -1.2001957 | 356.90332 | 365.78006 | -4.2430072
181.15982 | -3.3995397 | -38.95562 | -5.0146608 | 0 | 0 | -0.8056857 | -112.13586 | -1.1944842 | 356.90234 | 365.77509 | -4.2443128
181.15984 | -3.3994937 | -38.949184 | -5.0104952 | 0 | 0 | -0.80567437 | -112.13556 | -1.1982691 | 356.9014 | 365.77011 | -4.2429991
181.15986 | -3.3994474 | -38.955029 | -4.9955931 | 0 | 0 | -0.80567372 | -112.13554 | -1.1921654 | 356.90042 | 365.76514 | -4.2435985
181.15988 | -3.3994014 | -38.955547 | -4.9972177 | 0 | 0 | -0.8056736 | -112.13554 | -1.1959251 | 356.89944 | 365.76016 | -4.2429376
181.1599 | -3.3993554 | -38.949184 | -5.013361 | 0 | 0 | -0.80347884 | -112.11713 | -1.1941143 | 356.8985 | 365.75522 | -4.2435942
181.15992 | -3.3993092 | -38.935837 | -5.0118489 | 0 | 0 | -0.80328918 | -112.11553 | -1.1939507 | 356.89752 | 365.75024 | -4.2443666
181.15994 | -3.3992629 | -38.921902 | -5.0015225 | 0 | 0 | -0.80327684 | -112.11543 | -1.1917928 | 356.89655 | 365.74527 | -4.2444324
181.15996 | -3.3992171 | -38.933517 | -5.0086193 | 0 | 0 | -0.80327618 | -112.11543 | -1.2001959 | 356.8956 | 365.7403 | -4.2444367
181.15998 | -3.3991709 | -38.921753 | -5.0143352 | 0 | 0 | -0.80327624 | -112.11543 | -1.1987787 | 356.89462 | 365.73532 | -4.2444367
181.16 | -3.3991246 | -38.914318 | -4.9988403 | 0 | 0 | -0.80699253 | -112.02337 | -1.1986405 | 356.89365 | 365.73035 | -4.243722
181.16002 | -3.3990788 | -38.900902 | -4.9924078 | 0 | 0 | -0.80731374 | -112.01541 | -1.1943368 | 356.8927 | 365.7254 | -4.2443752
181.16004 | -3.3990326 | -38.886959 | -5.0064054 | 0 | 0 | -0.80733454 | -112.01489 | -1.1939648 | 356.89172 | 365.72043 | -4.2437181
181.16006 | -3.3989866 | -38.879383 | -5.0156131 | 0 | 0 | -0.80733573 | -112.01486 | -1.1917937 | 356.89075 | 365.71545 | -4.2422309
181.16008 | -3.3989403 | -38.878757 | -5.0069437 | 0 | 0 | -0.80733573 | -112.01486 | -1.1980484 | 356.8898 | 365.71048 | -4.2428179
181.1601 | -3.3988943 | -38.872314 | -5.0018206 | 0 | 0 | -0.80547619 | -111.90439 | -1.1942984 | 356.88882 | 365.70551 | -4.2428718
181.16012 | -3.3988483 | -38.871761 | -5.0137367 | 0 | 0 | -0.80531549 | -111.89484 | -1.1918153 | 356.88785 | 365.70053 | -4.2435899
181.16014 | -3.398802 | -38.871723 | -5.0067892 | 0 | 0 | -0.80530506 | -111.89422 | -1.191608 | 356.8869 | 365.69556 | -4.2429366
181.16016 | -3.398756 | -38.871723 | -4.9930964 | 0 | 0 | -0.80530441 | -111.89418 | -1.1937417 | 356.88593 | 365.69061 | -4.2428794
181.16018 | -3.39871 | -38.858932 | -4.9999142 | 0 | 0 | -0.80530435 | -111.89418 | -1.1917794 | 356.88495 | 365.68564 | -4.2435908
181.1602 | -3.3986638 | -38.857826 | -5.0165038 | 0 | 0 | -0.80412263 | -111.83895 | -1.1959003 | 356.884 | 365.68066 | -4.2443662
181.16022 | -3.3986175 | -38.864151 | -5.0128417 | 0 | 0 | -0.8040204 | -111.83418 | -1.1941133 | 356.88303 | 365.67569 | -4.2430029
181.16024 | -3.3985717 | -38.851906 | -5.0037804 | 0 | 0 | -0.80401385 | -111.83387 | -1.2003925 | 356.88208 | 365.67072 | -4.2428837
181.16026 | -3.3985255 | -38.870026 | -5.0117183 | 0 | 0 | -0.80401343 | -111.83385 | -1.1944968 | 356.8811 | 365.66574 | -4.2421613
181.16028 | -3.3984795 | -38.871616 | -5.0153246 | 0 | 0 | -0.80401355 | -111.83385 | -1.1939757 | 356.88013 | 365.66077 | -4.2428141
181.1603 | -3.3984334 | -38.852524 | -4.99892 | 0 | 0 | -0.80722409 | -111.87067 | -1.2003832 | 356.87918 | 365.65582 | -4.2428713
181.16032 | -3.3983872 | -38.857273 | -4.993866 | 0 | 0 | -0.80750161 | -111.87386 | -1.1944963 | 356.8782 | 365.65085 | -4.2428756
181.16034 | -3.3983412 | -38.864117 | -5.0094352 | 0 | 0 | -0.80751956 | -111.87406 | -1.1939757 | 356.87723 | 365.64587 | -4.2443047
181.16036 | -3.3982949 | -38.87109 | -5.0165987 | 0 | 0 | -0.80752063 | -111.87407 | -1.2003833 | 356.87628 | 365.6409 | -4.2444282
181.16038 | -3.3982489 | -38.852489 | -5.0070233 | 0 | 0 | -0.80752063 | -111.87407 | -1.1966437 | 356.87531 | 365.63593 | -4.243722
181.1604 | -3.3982029 | -38.850872 | -5.0069089 | 0 | 0 | -0.80549181 | -111.81884 | -1.1984555 | 356.87433 | 365.63095 | -4.2429457
181.16042 | -3.3981566 | -38.837971 | -5.0149031 | 0 | 0 | -0.80531645 | -111.81406 | -1.1921773 | 356.87338 | 365.62601 | -4.2443089
181.16044 | -3.3981106 | -38.843254 | -5.0076075 | 0 | 0 | -0.80530512 | -111.81376 | -1.1916313 | 356.87241 | 365.62103 | -4.2437139
181.16046 | -3.3980646 | -38.850136 | -4.9946175 | 0 | 0 | -0.80530447 | -111.81374 | -1.1937433 | 356.87143 | 365.61606 | -4.2443743
181.16048 | -3.3980184 | -38.844322 | -5.0029483 | 0 | 0 | -0.80530441 | -111.81374 | -1.1960741 | 356.87048 | 365.61108 | -4.2444324
181.1605 | -3.3979723 | -38.843807 | -5.0174899 | 0 | 0 | -0.80479759 | -111.79533 | -1.1962714 | 356.86951 | 365.60611 | -4.2444367
181.16052 | -3.3979263 | -38.837372 | -5.0114684 | 0 | 0 | -0.80475378 | -111.79374 | -1.1941371 | 356.86853 | 365.60114 | -4.2444367
181.16054 | -3.3978801 | -38.836819 | -5.0029349 | 0 | 0 | -0.80475098 | -111.79363 | -1.1960996 | 356.86758 | 365.59616 | -4.2444367
181.16056 | -3.3978341 | -38.843182 | -5.0131006 | 0 | 0 | -0.8047508 | -111.79362 | -1.2005675 | 356.86661 | 365.59122 | -4.243722
181.16058 | -3.397788 | -38.818146 | -5.013268 | 0 | 0 | -0.80475086 | -111.79362 | -1.1923608 | 356.86563 | 365.58624 | -4.2429457
181.1606 | -3.3977418 | -38.835159 | -4.9987402 | 0 | 0 | -0.80677915 | -111.71999 | -1.1916432 | 356.86469 | 365.58127 | -4.2443089
181.16062 | -3.3976958 | -38.843071 | -4.9953065 | 0 | 0 | -0.80695444 | -111.71362 | -1.1958913 | 356.86371 | 365.57629 | -4.2437139
181.16064 | -3.3976495 | -38.83733 | -5.0110126 | 0 | 0 | -0.80696577 | -111.7132 | -1.1962596 | 356.86273 | 365.57132 | -4.2443743
181.16066 | -3.3976035 | -38.824024 | -5.0167322 | 0 | 0 | -0.80696642 | -111.71317 | -1.1962838 | 356.86179 | 365.56635 | -4.2444324
181.16068 | -3.3975575 | -38.835678 | -5.0041261 | 0 | 0 | -0.80696642 | -111.71317 | -1.198432 | 356.86081 | 365.5614 | -4.2444367
181.1607 | -3.3975112 | -38.830315 | -5.0052052 | 0 | 0 | -0.80476922 | -111.76841 | -1.192176 | 356.85983 | 365.55643 | -4.2444367
181.16072 | -3.3974652 | -38.823433 | -5.01331 | 0 | 0 | -0.80457932 | -111.77319 | -1.1916312 | 356.85889 | 365.55145 | -4.2444367
181.16074 | -3.3974192 | -38.822845 | -5.0045671 | 0 | 0 | -0.80456698 | -111.77349 | -1.1958907 | 356.85791 | 365.54648 | -4.243722
181.16076 | -3.397373 | -38.816406 | -4.9921789 | 0 | 0 | -0.80456632 | -111.77351 | -1.1984067 | 356.85696 | 365.5415 | -4.2443752
181.16078 | -3.3973269 | -38.815853 | -5.0020165 | 0 | 0 | -0.80456626 | -111.77351 | -1.1921746 | 356.85599 | 365.53653 | -4.2444324
181.1608 | -3.3972809 | -38.815819 | -5.0159602 | 0 | 0 | -0.80456626 | -111.71828 | -1.1959258 | 356.85501 | 365.53156 | -4.243722
181.16082 | -3.3972347 | -38.803024 | -5.0084343 | 0 | 0 | -0.80456626 | -111.7135 | -1.1919671 | 356.85406 | 365.52661 | -4.2443752
181.16084 | -3.3971887 | -38.795521 | -5.0004964 | 0 | 0 | -0.80456626 | -111.7132 | -1.1959125 | 356.85309 | 365.52164 | -4.2444324
181.16086 | -3.3971426 | -38.801292 | -5.0114427 | 0 | 0 | -0.80456626 | -111.71317 | -1.1962608 | 356.85211 | 365.51666 | -4.243722
181.16088 | -3.3970964 | -38.789009 | -5.0102239 | 0 | 0 | -0.80456632 | -111.71317 | -1.1919888 | 356.85117 | 365.51169 | -4.2443752
181.1609 | -3.3970504 | -38.78154 | -4.9955764 | 0 | 0 | -0.80608684 | -111.63953 | -1.1916192 | 356.85019 | 365.50671 | -4.2437181
181.16092 | -3.3970041 | -38.774521 | -4.9943128 | 0 | 0 | -0.80621821 | -111.63316 | -1.1958898 | 356.84921 | 365.50174 | -4.2443748
181.16094 | -3.3969581 | -38.780327 | -5.0109324 | 0 | 0 | -0.80622679 | -111.63274 | -1.1962596 | 356.84827 | 365.49677 | -4.2444324
181.16096 | -3.3969121 | -38.780842 | -5.0138235 | 0 | 0 | -0.80622727 | -111.63272 | -1.1962836 | 356.84729 | 365.49182 | -4.2444367
181.16098 | -3.3968658 | -38.755283 | -5.0024238 | 0 | 0 | -0.80622721 | -111.63272 | -1.1919904 | 356.84631 | 365.48685 | -4.2444367
181.161 | -3.3968198 | -38.765873 | -5.0036111 | 0 | 0 | -0.80436951 | -111.54066 | -1.1959139 | 356.84537 | 365.48187 | -4.2444367
181.16102 | -3.3967738 | -38.766834 | -5.0146265 | 0 | 0 | -0.80420899 | -111.53271 | -1.1962608 | 356.84439 | 365.4769 | -4.2430077
181.16104 | -3.3967276 | -38.766895 | -5.0039577 | 0 | 0 | -0.80419856 | -111.53219 | -1.1941365 | 356.84341 | 365.47192 | -4.2435989
181.16106 | -3.3966815 | -38.766899 | -4.9921236 | 0 | 0 | -0.80419791 | -111.53216 | -1.1982465 | 356.84247 | 365.46695 | -4.2443666
181.16108 | -3.3966355 | -38.766899 | -5.0056448 | 0 | 0 | -0.80419797 | -111.53216 | -1.1964586 | 356.84149 | 365.46201 | -4.2444324
181.1611 | -3.3965893 | -38.7733 | -5.0170002 | 0 | 0 | -0.80537981 | -111.56898 | -1.1962963 | 356.84052 | 365.45703 | -4.2444367
181.16112 | -3.3965433 | -38.767456 | -5.007791 | 0 | 0 | -0.80548203 | -111.57217 | -1.1962856 | 356.83957 | 365.45206 | -4.2458658
181.16114 | -3.3964972 | -38.76054 | -5.0040689 | 0 | 0 | -0.80548859 | -111.57237 | -1.1962849 | 356.83859 | 365.44708 | -4.2445607
181.16116 | -3.396451 | -38.753555 | -5.0139303 | 0 | 0 | -0.805489 | -111.57238 | -1.1919903 | 356.83762 | 365.44211 | -4.2444448
181.16118 | -3.396405 | -38.74017 | -5.0118847 | 0 | 0 | -0.80548906 | -111.57238 | -1.1916193 | 356.83667 | 365.43713 | -4.2444372
181.1612 | -3.3963587 | -38.732628 | -4.9957147 | 0 | 0 | -0.80650318 | -111.49874 | -1.1958899 | 356.83569 | 365.43216 | -4.2458658
181.16122 | -3.3963127 | -38.732002 | -4.9986787 | 0 | 0 | -0.8065908 | -111.49238 | -1.200554 | 356.83475 | 365.42722 | -4.2445607
181.16124 | -3.3962667 | -38.73196 | -5.0149393 | 0 | 0 | -0.80659646 | -111.49196 | -1.1945075 | 356.83377 | 365.42224 | -4.2437305
181.16126 | -3.3962204 | -38.712769 | -5.0170655 | 0 | 0 | -0.80659682 | -111.49194 | -1.1961234 | 356.83279 | 365.41727 | -4.2436609
181.16128 | -3.3961747 | -38.717506 | -5.0048742 | 0 | 0 | -0.80659676 | -111.49194 | -1.1919798 | 356.83185 | 365.41229 | -4.2443709
181.1613 | -3.3961284 | -38.705158 | -5.0096264 | 0 | 0 | -0.8049069 | -111.43671 | -1.1916187 | 356.83087 | 365.40732 | -4.2437177
181.16132 | -3.3960822 | -38.710476 | -5.0173211 | 0 | 0 | -0.80476087 | -111.43193 | -1.1958899 | 356.8299 | 365.40234 | -4.2436604
181.16134 | -3.3960361 | -38.704559 | -5.0063581 | 0 | 0 | -0.8047514 | -111.43163 | -1.1984067 | 356.82895 | 365.3974 | -4.2443709
181.16136 | -3.3959901 | -38.710438 | -4.9959579 | 0 | 0 | -0.8047508 | -111.4316 | -1.1943222 | 356.82797 | 365.39243 | -4.2444324
181.16138 | -3.3959439 | -38.704559 | -5.0103283 | 0 | 0 | -0.80475086 | -111.4316 | -1.2004062 | 356.827 | 365.38745 | -4.2430072
181.1614 | -3.3958979 | -38.704041 | -5.0195775 | 0 | 0 | -0.80644071 | -111.39478 | -1.1987921 | 356.82605 | 365.38248 | -4.2443128
181.16142 | -3.3958519 | -38.697609 | -5.0116353 | 0 | 0 | -0.80658674 | -111.39159 | -1.196494 | 356.82507 | 365.3775 | -4.2437139
181.16144 | -3.3958056 | -38.703449 | -5.0080285 | 0 | 0 | -0.80659622 | -111.39138 | -1.1920038 | 356.8241 | 365.37253 | -4.2443743
181.16146 | -3.3957596 | -38.710365 | -5.0193496 | 0 | 0 | -0.80659682 | -111.39137 | -1.1959147 | 356.82315 | 365.36755 | -4.2437181
181.16148 | -3.3957133 | -38.704556 | -5.0130725 | 0 | 0 | -0.80659682 | -111.39137 | -1.2005557 | 356.82217 | 365.36261 | -4.2443748
181.1615 | -3.3956676 | -38.704041 | -4.9987111 | 0 | 0 | -0.80676597 | -111.39137 | -1.1988021 | 356.8212 | 365.35764 | -4.2430034
181.16152 | -3.3956213 | -38.704006 | -5.0047445 | 0 | 0 | -0.80678058 | -111.39137 | -1.1986418 | 356.82025 | 365.35266 | -4.2435985
181.16154 | -3.395575 | -38.697609 | -5.019815 | 0 | 0 | -0.80678153 | -111.39137 | -1.1943367 | 356.81927 | 365.34769 | -4.2429376
181.16156 | -3.3955293 | -38.684261 | -5.0182018 | 0 | 0 | -0.80678159 | -111.39137 | -1.1918178 | 356.8183 | 365.34271 | -4.2428794
181.16158 | -3.395483 | -38.683121 | -5.0078692 | 0 | 0 | -0.80678153 | -111.39137 | -1.1980499 | 356.81735 | 365.33774 | -4.2428756
181.1616 | -3.3954368 | -38.683044 | -5.0156918 | 0 | 0 | -0.80559832 | -111.33614 | -1.1964461 | 356.81638 | 365.33276 | -4.2443047
181.16162 | -3.3953907 | -38.683041 | -5.0200191 | 0 | 0 | -0.80549604 | -111.33136 | -1.1984428 | 356.8154 | 365.32782 | -4.2429991
181.16164 | -3.3953447 | -38.657452 | -5.0058537 | 0 | 0 | -0.80548942 | -111.33105 | -1.1943239 | 356.81445 | 365.32285 | -4.2428832
181.16166 | -3.3952985 | -38.655239 | -4.9988132 | 0 | 0 | -0.805489 | -111.33103 | -1.1939644 | 356.81348 | 365.31787 | -4.2428761
181.16168 | -3.3952525 | -38.648701 | -5.0127554 | 0 | 0 | -0.80548906 | -111.33103 | -1.1939409 | 356.81253 | 365.3129 | -4.2428756
181.1617 | -3.3952065 | -38.64814 | -5.0234122 | 0 | 0 | -0.80701071 | -111.23898 | -1.1982343 | 356.81155 | 365.30792 | -4.2428756
181.16172 | -3.3951602 | -38.648098 | -5.0119624 | 0 | 0 | -0.8071422 | -111.23102 | -1.2050469 | 356.81058 | 365.30295 | -4.2443047
181.16174 | -3.3951142 | -38.628906 | -5.0095005 | 0 | 0 | -0.80715078 | -111.23051 | -1.1948916 | 356.80963 | 365.298 | -4.2444282
181.16176 | -3.3950679 | -38.646439 | -5.0202007 | 0 | 0 | -0.80715126 | -111.23047 | -1.1982957 | 356.80865 | 365.29303 | -4.2422924
181.16178 | -3.3950222 | -38.622406 | -5.0138698 | 0 | 0 | -0.80715126 | -111.23047 | -1.200756 | 356.80768 | 365.28806 | -4.2428222
181.1618 | -3.3949759 | -38.633083 | -4.9987793 | 0 | 0 | -0.8069821 | -111.15683 | -1.1988149 | 356.80673 | 365.28308 | -4.2428718
181.16182 | -3.3949296 | -38.614864 | -5.0062013 | 0 | 0 | -0.8069675 | -111.15047 | -1.194348 | 356.80576 | 365.27811 | -4.2428756
181.16184 | -3.3948839 | -38.600471 | -5.0228462 | 0 | 0 | -0.80696654 | -111.15005 | -1.1939657 | 356.80478 | 365.27313 | -4.2443047
181.16186 | -3.3948376 | -38.612057 | -5.0170083 | 0 | 0 | -0.80696648 | -111.15002 | -1.1960883 | 356.80383 | 365.26816 | -4.2444282
181.16188 | -3.3947914 | -38.619484 | -5.0077605 | 0 | 0 | -0.80696642 | -111.15002 | -1.1984196 | 356.80286 | 365.26321 | -4.2430072
181.1619 | -3.3947453 | -38.607311 | -5.0164108 | 0 | 0 | -0.80561393 | -111.15002 | -1.1964697 | 356.80188 | 365.25824 | -4.2428837
181.16192 | -3.3946993 | -38.61264 | -5.0186286 | 0 | 0 | -0.80549705 | -111.15002 | -1.19415 | 356.80093 | 365.25327 | -4.2443051
181.16194 | -3.3946531 | -38.60033 | -5.0028286 | 0 | 0 | -0.80548948 | -111.15002 | -1.2003947 | 356.79996 | 365.24829 | -4.2415695
181.16196 | -3.3946071 | -38.592857 | -4.9978275 | 0 | 0 | -0.805489 | -111.15002 | -1.1966443 | 356.79898 | 365.24332 | -4.2413301
181.16198 | -3.3945611 | -38.592236 | -5.0126758 | 0 | 0 | -0.80548906 | -111.15002 | -1.2006031 | 356.79803 | 365.23834 | -4.2427444
181.162 | -3.394515 | -38.579399 | -5.0197768 | 0 | 0 | -0.80701071 | -111.07639 | -1.2009523 | 356.79706 | 365.2334 | -4.2435818
181.16202 | -3.3944688 | -38.591087 | -5.0087447 | 0 | 0 | -0.8071422 | -111.07001 | -1.1988276 | 356.79608 | 365.22842 | -4.2429366
181.16204 | -3.3944225 | -38.566532 | -5.008503 | 0 | 0 | -0.80715078 | -111.0696 | -1.1943489 | 356.79514 | 365.22345 | -4.2428794
181.16206 | -3.3943768 | -38.551594 | -5.0201201 | 0 | 0 | -0.80715126 | -111.06957 | -1.1961129 | 356.79416 | 365.21848 | -4.2428756
181.16208 | -3.3943305 | -38.550346 | -5.0102324 | 0 | 0 | -0.8071512 | -111.06957 | -1.1941266 | 356.79318 | 365.2135 | -4.2428756
181.1621 | -3.3942842 | -38.537476 | -4.9970136 | 0 | 0 | -0.80613631 | -110.95911 | -1.1960987 | 356.79224 | 365.20853 | -4.2428756
181.16212 | -3.3942385 | -38.529968 | -5.0053291 | 0 | 0 | -0.80604857 | -110.94955 | -1.1941259 | 356.79126 | 365.20355 | -4.2428756
181.16214 | -3.3941922 | -38.529343 | -5.0205951 | 0 | 0 | -0.80604291 | -110.94893 | -1.2003932 | 356.79031 | 365.19861 | -4.2428756
181.16216 | -3.394146 | -38.510109 | -5.0146379 | 0 | 0 | -0.80604255 | -110.9489 | -1.194497 | 356.78934 | 365.19363 | -4.2428756
181.16218 | -3.3941 | -38.52124 | -5.0068331 | 0 | 0 | -0.80604255 | -110.9489 | -1.1982701 | 356.78836 | 365.18866 | -4.2435908
181.1622 | -3.3940539 | -38.509441 | -5.016335 | 0 | 0 | -0.80536681 | -110.87526 | -1.1964598 | 356.78741 | 365.18369 | -4.2422228
181.16222 | -3.3940079 | -38.508404 | -5.0164442 | 0 | 0 | -0.8053084 | -110.86889 | -1.1920018 | 356.78644 | 365.17871 | -4.2428174
181.16224 | -3.3939617 | -38.508339 | -5.001914 | 0 | 0 | -0.80530465 | -110.86847 | -1.19162 | 356.78546 | 365.17374 | -4.2428718
181.16226 | -3.3939157 | -38.508335 | -4.9992056 | 0 | 0 | -0.80530441 | -110.86845 | -1.1958898 | 356.78452 | 365.16876 | -4.2428756
181.16228 | -3.3938696 | -38.508335 | -5.0156999 | 0 | 0 | -0.80530447 | -110.86845 | -1.1962597 | 356.78354 | 365.16382 | -4.2443047
181.1623 | -3.3938234 | -38.514732 | -5.019309 | 0 | 0 | -0.8076719 | -110.83163 | -1.200578 | 356.78256 | 365.15884 | -4.2429991
181.16232 | -3.3937771 | -38.515285 | -5.0079722 | 0 | 0 | -0.80787653 | -110.82844 | -1.1923616 | 356.78162 | 365.15387 | -4.2443128
181.16234 | -3.3937314 | -38.515324 | -5.0091634 | 0 | 0 | -0.80788976 | -110.82823 | -1.1959379 | 356.78064 | 365.1489 | -4.2451434
181.16236 | -3.3936851 | -38.508923 | -5.0180016 | 0 | 0 | -0.80789053 | -110.82822 | -1.1962624 | 356.77966 | 365.14392 | -4.2430687
181.16238 | -3.3936388 | -38.521168 | -5.0093222 | 0 | 0 | -0.80789053 | -110.82822 | -1.1962837 | 356.77872 | 365.13895 | -4.2436028
181.1624 | -3.3935931 | -38.515842 | -4.9983897 | 0 | 0 | -0.8060298 | -110.86505 | -1.1919904 | 356.77774 | 365.134 | -4.2429376
181.16242 | -3.3935468 | -38.528149 | -5.0083542 | 0 | 0 | -0.80586898 | -110.86823 | -1.1959139 | 356.77676 | 365.12903 | -4.2443085
181.16244 | -3.3935008 | -38.510029 | -5.0215797 | 0 | 0 | -0.80585855 | -110.86844 | -1.196261 | 356.77582 | 365.12405 | -4.2444282
181.16246 | -3.3934546 | -38.521236 | -5.0132651 | 0 | 0 | -0.8058579 | -110.86845 | -1.1984308 | 356.77484 | 365.11908 | -4.2458658
181.16248 | -3.3934085 | -38.503048 | -5.0067129 | 0 | 0 | -0.8058579 | -110.86845 | -1.1943233 | 356.77386 | 365.11411 | -4.2445607
181.1625 | -3.3933625 | -38.507851 | -5.0170541 | 0 | 0 | -0.8053512 | -110.81322 | -1.1939644 | 356.77292 | 365.10913 | -4.2430153
181.16252 | -3.3933163 | -38.501904 | -5.0157804 | 0 | 0 | -0.80530739 | -110.80844 | -1.1960881 | 356.77194 | 365.10416 | -4.2435989
181.16254 | -3.3932703 | -38.494987 | -5.0004025 | 0 | 0 | -0.80530459 | -110.80814 | -1.1962723 | 356.77097 | 365.09921 | -4.2429376
181.16256 | -3.3932242 | -38.507195 | -5.001255 | 0 | 0 | -0.80530441 | -110.80811 | -1.1919898 | 356.77002 | 365.09424 | -4.2443085
181.16258 | -3.393178 | -38.495468 | -5.017333 | 0 | 0 | -0.80530453 | -110.80811 | -1.1959138 | 356.76904 | 365.08926 | -4.2444282
181.1626 | -3.3931317 | -38.494427 | -5.0179935 | 0 | 0 | -0.8080107 | -110.7897 | -1.1941139 | 356.76807 | 365.08429 | -4.2444363
181.16262 | -3.393086 | -38.500759 | -5.0078554 | 0 | 0 | -0.80824459 | -110.78811 | -1.1982453 | 356.76712 | 365.07932 | -4.2430077
181.16264 | -3.3930397 | -38.488514 | -5.0113354 | 0 | 0 | -0.80825973 | -110.78801 | -1.1943116 | 356.76614 | 365.07434 | -4.2435989
181.16266 | -3.3929935 | -38.500237 | -5.0196419 | 0 | 0 | -0.80826062 | -110.788 | -1.2046998 | 356.7652 | 365.0694 | -4.2443666
181.16268 | -3.3929474 | -38.494877 | -5.0072823 | 0 | 0 | -0.80826056 | -110.788 | -1.197016 | 356.76422 | 365.06442 | -4.2437177
181.1627 | -3.3929014 | -38.507187 | -4.9974842 | 0 | 0 | -0.80555439 | -110.788 | -1.1963325 | 356.76324 | 365.05945 | -4.2450895
181.16272 | -3.3928554 | -38.489063 | -5.0097318 | 0 | 0 | -0.8053205 | -110.788 | -1.1941406 | 356.7623 | 365.05447 | -4.2444944
181.16274 | -3.3928092 | -38.506668 | -5.0217004 | 0 | 0 | -0.80530536 | -110.788 | -1.1982467 | 356.76132 | 365.0495 | -4.2430115
181.16276 | -3.3927631 | -38.49543 | -5.0110941 | 0 | 0 | -0.80530447 | -110.788 | -1.1964586 | 356.76035 | 365.04453 | -4.2443132
181.16278 | -3.3927171 | -38.507225 | -5.0057983 | 0 | 0 | -0.80530441 | -110.788 | -1.1962962 | 356.7594 | 365.03955 | -4.2451434
181.1628 | -3.3926709 | -38.501865 | -5.0169792 | 0 | 0 | -0.80513543 | -110.82482 | -1.1919911 | 356.75842 | 365.03461 | -4.2444983
181.16282 | -3.3926246 | -38.507778 | -5.0135984 | 0 | 0 | -0.80512083 | -110.82801 | -1.195914 | 356.75745 | 365.02963 | -4.244441
181.16284 | -3.3925788 | -38.508297 | -4.998035 | 0 | 0 | -0.80511987 | -110.82822 | -1.1984081 | 356.7565 | 365.02466 | -4.2444367
181.16286 | -3.3925326 | -38.495537 | -4.9996018 | 0 | 0 | -0.80511981 | -110.82822 | -1.1964691 | 356.75552 | 365.01968 | -4.243722
181.16288 | -3.3924863 | -38.494434 | -5.0171943 | 0 | 0 | -0.80511993 | -110.82822 | -1.1920024 | 356.75455 | 365.01471 | -4.2429457
181.1629 | -3.3924406 | -38.481567 | -5.0165319 | 0 | 0 | -0.80799508 | -110.7914 | -1.1937673 | 356.7536 | 365.00974 | -4.2443089
181.16292 | -3.3923943 | -38.480457 | -5.0055499 | 0 | 0 | -0.80824363 | -110.78822 | -1.1960756 | 356.75262 | 365.00476 | -4.2444282
181.16294 | -3.3923483 | -38.480385 | -5.0118647 | 0 | 0 | -0.80825973 | -110.78801 | -1.1984189 | 356.75165 | 364.99982 | -4.245151
181.16296 | -3.392302 | -38.467587 | -5.0175133 | 0 | 0 | -0.80826062 | -110.788 | -1.1943226 | 356.7507 | 364.99484 | -4.2444983
181.16298 | -3.392256 | -38.460083 | -5.0041914 | 0 | 0 | -0.80826056 | -110.788 | -1.1961113 | 356.74973 | 364.98987 | -4.244441
181.163 | -3.39221 | -38.45306 | -4.9964962 | 0 | 0 | -0.80487865 | -110.69594 | -1.1919792 | 356.74875 | 364.98489 | -4.245152
181.16302 | -3.3921638 | -38.446072 | -5.0089259 | 0 | 0 | -0.80458635 | -110.68797 | -1.1980605 | 356.7478 | 364.97992 | -4.2452135
181.16304 | -3.3921177 | -38.439083 | -5.0180025 | 0 | 0 | -0.8045674 | -110.68746 | -1.1942993 | 356.74683 | 364.97495 | -4.2445025
181.16306 | -3.3920717 | -38.444889 | -5.0085979 | 0 | 0 | -0.80456632 | -110.68743 | -1.19611 | 356.74585 | 364.97 | -4.243012
181.16308 | -3.3920255 | -38.432606 | -5.0063157 | 0 | 0 | -0.80456626 | -110.68743 | -1.1919792 | 356.7449 | 364.96503 | -4.2457428
181.1631 | -3.3919792 | -38.431538 | -5.0170283 | 0 | 0 | -0.805242 | -110.61379 | -1.2002077 | 356.74393 | 364.96005 | -4.2445521
181.16312 | -3.3919334 | -38.431465 | -5.0114222 | 0 | 0 | -0.80530041 | -110.60742 | -1.1923378 | 356.74298 | 364.95508 | -4.2458739
181.16314 | -3.3918872 | -38.437862 | -4.9963961 | 0 | 0 | -0.80530417 | -110.60701 | -1.1980836 | 356.742 | 364.9501 | -4.2445607
181.16316 | -3.3918412 | -38.425617 | -5.0023685 | 0 | 0 | -0.80530441 | -110.60699 | -1.1921532 | 356.74103 | 364.94513 | -4.2444448
181.16318 | -3.3917952 | -38.424549 | -5.0196137 | 0 | 0 | -0.80530453 | -110.60699 | -1.1916299 | 356.74008 | 364.94016 | -4.2444372
181.1632 | -3.3917489 | -38.418083 | -5.0160098 | 0 | 0 | -0.80851859 | -110.58858 | -1.1915958 | 356.73911 | 364.93521 | -4.2444367
181.16322 | -3.3917029 | -38.42392 | -5.0062275 | 0 | 0 | -0.80879641 | -110.58698 | -1.1937412 | 356.73813 | 364.93024 | -4.2458658
181.16324 | -3.3916566 | -38.424438 | -5.014101 | 0 | 0 | -0.80881441 | -110.58688 | -1.1939267 | 356.73718 | 364.92526 | -4.245275
181.16326 | -3.3916106 | -38.418076 | -5.0184312 | 0 | 0 | -0.80881548 | -110.58687 | -1.1960859 | 356.73621 | 364.92029 | -4.2445064
181.16328 | -3.3915646 | -38.42392 | -5.0042672 | 0 | 0 | -0.80881542 | -110.58687 | -1.1962724 | 356.73523 | 364.91531 | -4.244441
181.1633 | -3.3915184 | -38.405247 | -4.9979525 | 0 | 0 | -0.80492562 | -110.58687 | -1.1984314 | 356.73428 | 364.91034 | -4.2444367
181.16332 | -3.3914723 | -38.390831 | -5.0112309 | 0 | 0 | -0.80458939 | -110.58687 | -1.192176 | 356.73331 | 364.9054 | -4.2444367
181.16334 | -3.3914263 | -38.396015 | -5.0203767 | 0 | 0 | -0.80456758 | -110.58687 | -1.1916312 | 356.73233 | 364.90042 | -4.245152
181.16336 | -3.3913801 | -38.377296 | -5.0095239 | 0 | 0 | -0.80456632 | -110.58687 | -1.1958905 | 356.73138 | 364.89545 | -4.2444983
181.16338 | -3.3913341 | -38.375671 | -5.0078444 | 0 | 0 | -0.80456632 | -110.58686 | -1.1962596 | 356.73041 | 364.89047 | -4.244441
181.1634 | -3.391288 | -38.369167 | -5.018611 | 0 | 0 | -0.80558002 | -110.45799 | -1.1962838 | 356.72943 | 364.8855 | -4.2444367
181.16342 | -3.3912418 | -38.355812 | -5.0115557 | 0 | 0 | -0.80566764 | -110.44685 | -1.2005794 | 356.72849 | 364.88052 | -4.2458658
181.16344 | -3.3911958 | -38.341873 | -4.9985814 | 0 | 0 | -0.8056733 | -110.44613 | -1.1945089 | 356.72751 | 364.87555 | -4.245275
181.16346 | -3.3911498 | -38.340698 | -5.0061889 | 0 | 0 | -0.80567366 | -110.44609 | -1.1939764 | 356.72653 | 364.87061 | -4.2445064
181.16348 | -3.3911035 | -38.340618 | -5.0213923 | 0 | 0 | -0.80567378 | -110.44609 | -1.1960889 | 356.72559 | 364.86563 | -4.244441
181.1635 | -3.3910575 | -38.340614 | -5.0154295 | 0 | 0 | -0.80888891 | -110.35403 | -1.1984196 | 356.72461 | 364.86066 | -4.2444367
181.16352 | -3.3910112 | -38.340614 | -5.0076265 | 0 | 0 | -0.80916673 | -110.34606 | -1.1921754 | 356.72363 | 364.85568 | -4.2444367
181.16354 | -3.3909652 | -38.347015 | -5.0171285 | 0 | 0 | -0.80918473 | -110.34555 | -1.195926 | 356.72269 | 364.85071 | -4.243722
181.16356 | -3.3909192 | -38.353962 | -5.0186901 | 0 | 0 | -0.8091858 | -110.34552 | -1.1962618 | 356.72171 | 364.84573 | -4.2443752
181.16358 | -3.390873 | -38.341755 | -5.0035596 | 0 | 0 | -0.80918568 | -110.34552 | -1.1962836 | 356.72076 | 364.84079 | -4.2444324
181.1636 | -3.3908269 | -38.33429 | -5.0000701 | 0 | 0 | -0.80478847 | -110.34552 | -1.1919904 | 356.71979 | 364.83582 | -4.2444367
181.16362 | -3.3907809 | -38.327271 | -5.0157714 | 0 | 0 | -0.80440843 | -110.34552 | -1.1959138 | 356.71881 | 364.83084 | -4.2444367
181.16364 | -3.3907347 | -38.345875 | -5.0207653 | 0 | 0 | -0.80438381 | -110.34552 | -1.1919664 | 356.71786 | 364.82587 | -4.2458658
181.16366 | -3.3906887 | -38.334698 | -5.0102749 | 0 | 0 | -0.80438232 | -110.34552 | -1.1959126 | 356.71689 | 364.82089 | -4.2459898
181.16368 | -3.3906426 | -38.327301 | -5.0100856 | 0 | 0 | -0.80438232 | -110.34552 | -1.2005554 | 356.71591 | 364.81592 | -4.2452831
181.1637 | -3.3905964 | -38.326683 | -5.0209808 | 0 | 0 | -0.80607122 | -110.30869 | -1.1923604 | 356.71497 | 364.81094 | -4.2459364
181.16372 | -3.3905504 | -38.313847 | -5.0117569 | 0 | 0 | -0.80621719 | -110.30551 | -1.1959378 | 356.71399 | 364.806 | -4.244565
181.16374 | -3.3905044 | -38.31274 | -4.999321 | 0 | 0 | -0.80622667 | -110.30531 | -1.194115 | 356.71301 | 364.80103 | -4.2458744
181.16376 | -3.3904581 | -38.299873 | -5.00843 | 0 | 0 | -0.80622727 | -110.3053 | -1.193951 | 356.71207 | 364.79605 | -4.2445607
181.16378 | -3.3904121 | -38.298763 | -5.0237637 | 0 | 0 | -0.80622739 | -110.3053 | -1.1982347 | 356.71109 | 364.79108 | -4.2444448
181.1638 | -3.3903658 | -38.298691 | -5.0141802 | 0 | 0 | -0.80944449 | -110.23166 | -1.1986049 | 356.71011 | 364.7861 | -4.2444372
181.16382 | -3.3903198 | -38.266701 | -5.0082402 | 0 | 0 | -0.80972254 | -110.22529 | -1.1921873 | 356.70917 | 364.78113 | -4.245152
181.16384 | -3.3902738 | -38.27673 | -5.0186372 | 0 | 0 | -0.80974054 | -110.22487 | -1.1959265 | 356.70819 | 364.77615 | -4.2459278
181.16386 | -3.3902276 | -38.258461 | -5.0166411 | 0 | 0 | -0.80974162 | -110.22485 | -1.1962616 | 356.70721 | 364.77121 | -4.2445645
181.16388 | -3.3901815 | -38.263264 | -5.0012007 | 0 | 0 | -0.8097415 | -110.22485 | -1.1941365 | 356.70627 | 364.76624 | -4.2458744
181.1639 | -3.3901355 | -38.263714 | -5.0005965 | 0 | 0 | -0.8043291 | -110.13279 | -1.1939523 | 356.70529 | 364.76126 | -4.2445607
181.16392 | -3.3900893 | -38.257347 | -5.0172744 | 0 | 0 | -0.80386132 | -110.12483 | -1.1960874 | 356.70432 | 364.75629 | -4.2444448
181.16394 | -3.3900433 | -38.25679 | -5.019443 | 0 | 0 | -0.80383098 | -110.12432 | -1.1941251 | 356.70337 | 364.75131 | -4.245152
181.16396 | -3.3899972 | -38.243961 | -5.0079803 | 0 | 0 | -0.80382919 | -110.12429 | -1.1982464 | 356.70239 | 364.74634 | -4.2444983
181.16398 | -3.389951 | -38.262047 | -5.0098901 | 0 | 0 | -0.80382919 | -110.12429 | -1.2050476 | 356.70142 | 364.74139 | -4.2458701
181.164 | -3.389905 | -38.238049 | -5.0180645 | 0 | 0 | -0.80602443 | -110.12429 | -1.1970388 | 356.70047 | 364.73642 | -4.2445607
181.16402 | -3.389859 | -38.242332 | -5.0071483 | 0 | 0 | -0.80621421 | -110.12429 | -1.198481 | 356.69949 | 364.73145 | -4.2458744
181.16404 | -3.3898127 | -38.255547 | -4.9982023 | 0 | 0 | -0.80622655 | -110.12429 | -1.1964734 | 356.69852 | 364.72647 | -4.2445607
181.16406 | -3.3897667 | -38.256676 | -5.0083418 | 0 | 0 | -0.80622721 | -110.12429 | -1.1962972 | 356.69757 | 364.7215 | -4.2444448
181.16408 | -3.3897204 | -38.256752 | -5.0215788 | 0 | 0 | -0.80622739 | -110.12429 | -1.1962858 | 356.69659 | 364.71652 | -4.2444372
181.1641 | -3.3896744 | -38.250359 | -5.0132642 | 0 | 0 | -0.8089357 | -110.10588 | -1.1984326 | 356.69565 | 364.71155 | -4.2458658
181.16412 | -3.3896284 | -38.243408 | -5.0059862 | 0 | 0 | -0.80916977 | -110.10429 | -1.2050596 | 356.69467 | 364.7066 | -4.2445607
181.16414 | -3.3895822 | -38.242821 | -5.0177174 | 0 | 0 | -0.80918491 | -110.10419 | -1.194892 | 356.6937 | 364.70163 | -4.2444448
181.16416 | -3.3895364 | -38.223587 | -5.0143881 | 0 | 0 | -0.8091858 | -110.10418 | -1.1918538 | 356.69275 | 364.69666 | -4.2437229
181.16418 | -3.3894901 | -38.21553 | -4.9995546 | 0 | 0 | -0.80918568 | -110.10418 | -1.1959045 | 356.69177 | 364.69168 | -4.2429457
181.1642 | -3.3894439 | -38.221268 | -5.0004578 | 0 | 0 | -0.80394465 | -109.99371 | -1.194113 | 356.6908 | 364.68671 | -4.2443089
181.16422 | -3.3893979 | -38.221779 | -5.0172653 | 0 | 0 | -0.80349159 | -109.98415 | -1.1918036 | 356.68985 | 364.68173 | -4.2444282
181.16424 | -3.3893518 | -38.221813 | -5.0179896 | 0 | 0 | -0.80346227 | -109.98353 | -1.2001963 | 356.68887 | 364.67679 | -4.2444363
181.16426 | -3.3893056 | -38.209023 | -5.0064025 | 0 | 0 | -0.80346054 | -109.9835 | -1.1923367 | 356.6879 | 364.67181 | -4.2458658
181.16428 | -3.3892596 | -38.201519 | -5.0104828 | 0 | 0 | -0.8034606 | -109.9835 | -1.1916419 | 356.68695 | 364.66684 | -4.2445607
181.1643 | -3.3892136 | -38.200893 | -5.0188451 | 0 | 0 | -0.80616242 | -109.94667 | -1.1937437 | 356.68597 | 364.66187 | -4.2444448
181.16432 | -3.3891673 | -38.19445 | -5.0057621 | 0 | 0 | -0.80639595 | -109.94349 | -1.1939269 | 356.685 | 364.65689 | -4.2437229
181.16434 | -3.3891213 | -38.200294 | -4.9980807 | 0 | 0 | -0.80641109 | -109.94328 | -1.196086 | 356.68405 | 364.65192 | -4.2443752
181.16436 | -3.389075 | -38.207211 | -5.0090599 | 0 | 0 | -0.80641192 | -109.94328 | -1.2005669 | 356.68307 | 364.64694 | -4.2444324
181.16438 | -3.3890293 | -38.195004 | -5.0216417 | 0 | 0 | -0.80641204 | -109.94328 | -1.1966556 | 356.6821 | 364.642 | -4.2430072
181.1644 | -3.388983 | -38.20673 | -5.011816 | 0 | 0 | -0.80895132 | -109.92487 | -1.196309 | 356.68115 | 364.63702 | -4.2443128
181.16442 | -3.3889368 | -38.194969 | -5.00804 | 0 | 0 | -0.80917078 | -109.92327 | -1.194139 | 356.68018 | 364.63205 | -4.2444286
181.16444 | -3.388891 | -38.200329 | -5.0186238 | 0 | 0 | -0.80918497 | -109.92316 | -1.1918051 | 356.6792 | 364.62708 | -4.2444363
181.16446 | -3.3888447 | -38.181622 | -5.0137362 | 0 | 0 | -0.8091858 | -109.92316 | -1.1980491 | 356.67825 | 364.6221 | -4.2444367
181.16448 | -3.3887985 | -38.199188 | -4.9987702 | 0 | 0 | -0.80918568 | -109.92316 | -1.1964459 | 356.67728 | 364.61713 | -4.2444367
181.1645 | -3.3887525 | -38.200741 | -5.0040221 | 0 | 0 | -0.80377585 | -109.94157 | -1.1962956 | 356.6763 | 364.61215 | -4.2444367
181.16452 | -3.3887064 | -38.194447 | -5.019752 | 0 | 0 | -0.80330825 | -109.94316 | -1.1962855 | 356.67535 | 364.60721 | -4.2444367
181.16454 | -3.3886602 | -38.193897 | -5.0167451 | 0 | 0 | -0.80327797 | -109.94326 | -1.1941378 | 356.67438 | 364.60223 | -4.2444367
181.16456 | -3.3886142 | -38.187462 | -5.0070171 | 0 | 0 | -0.80327618 | -109.94328 | -1.1939521 | 356.67343 | 364.59726 | -4.2444367
181.16458 | -3.3885682 | -38.180515 | -5.0141678 | 0 | 0 | -0.80327624 | -109.94328 | -1.1917927 | 356.67245 | 364.59229 | -4.243722
181.1646 | -3.3885219 | -38.19912 | -5.0198884 | 0 | 0 | -0.80699253 | -109.88804 | -1.1916065 | 356.67148 | 364.58731 | -4.2443752
181.16462 | -3.3884759 | -38.194336 | -5.0058455 | 0 | 0 | -0.80731374 | -109.88326 | -1.195889 | 356.67053 | 364.58234 | -4.2451477
181.16464 | -3.3884296 | -38.193893 | -4.9988127 | 0 | 0 | -0.80733454 | -109.88296 | -1.1962596 | 356.66956 | 364.57739 | -4.2444983
181.16466 | -3.3883839 | -38.181068 | -5.0149326 | 0 | 0 | -0.80733573 | -109.88293 | -1.1984307 | 356.66858 | 364.57242 | -4.2458701
181.16468 | -3.3883376 | -38.179962 | -5.0221472 | 0 | 0 | -0.80733585 | -109.88293 | -1.1921757 | 356.66763 | 364.56744 | -4.2445607
181.1647 | -3.3882914 | -38.17989 | -5.0103965 | 0 | 0 | -0.80902946 | -109.88293 | -1.1894841 | 356.66666 | 364.56247 | -4.2444448
181.16472 | -3.3882456 | -38.179886 | -5.0079169 | 0 | 0 | -0.80917579 | -109.88293 | -1.1957048 | 356.66568 | 364.5575 | -4.2444372
181.16474 | -3.3881993 | -38.179886 | -5.0193429 | 0 | 0 | -0.80918527 | -109.88293 | -1.1941004 | 356.66473 | 364.55252 | -4.2444367
181.16476 | -3.3881531 | -38.179886 | -5.0137987 | 0 | 0 | -0.80918586 | -109.88293 | -1.1939499 | 356.66376 | 364.54755 | -4.245152
181.16478 | -3.3881071 | -38.173485 | -4.9995003 | 0 | 0 | -0.80918568 | -109.88293 | -1.1917927 | 356.66278 | 364.5426 | -4.2444983
181.1648 | -3.388061 | -38.179329 | -5.0048113 | 0 | 0 | -0.80394465 | -109.86452 | -1.1937538 | 356.66183 | 364.53763 | -4.244441
181.16482 | -3.3880148 | -38.186245 | -5.0212717 | 0 | 0 | -0.80349159 | -109.86294 | -1.1939274 | 356.66086 | 364.53265 | -4.2444367
181.16484 | -3.3879688 | -38.199627 | -5.0168748 | 0 | 0 | -0.80346227 | -109.86283 | -1.1939387 | 356.65988 | 364.52768 | -4.243722
181.16486 | -3.3879228 | -38.18158 | -5.0070252 | 0 | 0 | -0.80346054 | -109.86282 | -1.1939394 | 356.65894 | 364.52271 | -4.2443752
181.16488 | -3.3878767 | -38.173595 | -5.014895 | 0 | 0 | -0.8034606 | -109.86282 | -1.1939396 | 356.65796 | 364.51773 | -4.2444324
181.1649 | -3.3878305 | -38.172943 | -5.0177727 | 0 | 0 | -0.80717736 | -109.86282 | -1.1960865 | 356.65698 | 364.51279 | -4.2444367
181.16492 | -3.3877842 | -38.179298 | -5.004209 | 0 | 0 | -0.80749863 | -109.86282 | -1.1941248 | 356.65604 | 364.50781 | -4.2458658
181.16494 | -3.3877385 | -38.167053 | -4.9979482 | 0 | 0 | -0.80751944 | -109.86282 | -1.1918042 | 356.65506 | 364.50284 | -4.2445607
181.16496 | -3.3876922 | -38.172379 | -5.0134077 | 0 | 0 | -0.80752063 | -109.86282 | -1.1937544 | 356.65408 | 364.49786 | -4.2444448
181.16498 | -3.387646 | -38.166462 | -5.0198402 | 0 | 0 | -0.80752075 | -109.86282 | -1.1939275 | 356.65314 | 364.49289 | -4.2444372
181.165 | -3.3876002 | -38.15955 | -5.008749 | 0 | 0 | -0.80853701 | -109.84441 | -1.1960858 | 356.65216 | 364.48792 | -4.2458658
181.16502 | -3.3875539 | -38.165356 | -5.008503 | 0 | 0 | -0.8086248 | -109.84283 | -1.1898304 | 356.65121 | 364.48294 | -4.2445607
181.16504 | -3.3875077 | -38.159473 | -5.0186691 | 0 | 0 | -0.80863053 | -109.84272 | -1.1935804 | 356.65024 | 364.478 | -4.2444448
181.16506 | -3.3874617 | -38.14616 | -5.010107 | 0 | 0 | -0.80863088 | -109.84271 | -1.1960633 | 356.64926 | 364.47302 | -4.2444372
181.16508 | -3.3874156 | -38.151421 | -4.998457 | 0 | 0 | -0.8086307 | -109.84271 | -1.1941237 | 356.64832 | 364.46805 | -4.2444367
181.1651 | -3.3873696 | -38.145496 | -5.0054545 | 0 | 0 | -0.80372888 | -109.80589 | -1.1939514 | 356.64734 | 364.46307 | -4.245152
181.16512 | -3.3873234 | -38.144978 | -5.0191517 | 0 | 0 | -0.80330527 | -109.8027 | -1.19394 | 356.64636 | 364.4581 | -4.2459278
181.16514 | -3.3872774 | -38.138546 | -5.0130606 | 0 | 0 | -0.80327779 | -109.8025 | -1.1917921 | 356.64542 | 364.45313 | -4.2445645
181.16516 | -3.3872313 | -38.125198 | -5.0052466 | 0 | 0 | -0.80327618 | -109.80249 | -1.195901 | 356.64444 | 364.44815 | -4.2444453
181.16518 | -3.3871851 | -38.124058 | -5.016201 | 0 | 0 | -0.80327624 | -109.80249 | -1.1919657 | 356.64346 | 364.44321 | -4.2444372
181.1652 | -3.3871388 | -38.123981 | -5.0157094 | 0 | 0 | -0.80750036 | -109.72884 | -1.193765 | 356.64252 | 364.43823 | -4.2444367
181.16522 | -3.3870931 | -38.123978 | -5.0018506 | 0 | 0 | -0.80786544 | -109.72247 | -1.1917807 | 356.64154 | 364.43326 | -4.245152
181.16524 | -3.3870468 | -38.11758 | -4.9977484 | 0 | 0 | -0.80788916 | -109.72205 | -1.1937531 | 356.63821 | 364.42865 | -4.2459278
181.16526 | -3.3870006 | -38.117023 | -5.01267 | 0 | 0 | -0.80789053 | -109.72203 | -1.1939274 | 356.63492 | 364.42404 | -4.2459941
181.16528 | -3.3869548 | -38.110592 | -5.0183239 | 0 | 0 | -0.80789059 | -109.72203 | -1.1960859 | 356.63159 | 364.41946 | -4.2459979
181.1653 | -3.3869085 | -38.097244 | -5.0071659 | 0 | 0 | -0.80822939 | -109.68521 | -1.1962721 | 356.6283 | 364.41486 | -4.2459979
181.16532 | -3.3868625 | -38.108898 | -5.006918 | 0 | 0 | -0.80825865 | -109.68202 | -1.1919898 | 356.62497 | 364.41025 | -4.2459979
181.16534 | -3.3868163 | -38.09074 | -5.0185351 | 0 | 0 | -0.80826056 | -109.68182 | -1.1959139 | 356.62167 | 364.40564 | -4.2459979
181.16536 | -3.3867702 | -38.095539 | -5.0086474 | 0 | 0 | -0.80826068 | -109.68181 | -1.1962609 | 356.61835 | 364.40103 | -4.2459979
181.16538 | -3.3867242 | -38.070404 | -4.9968796 | 0 | 0 | -0.8082605 | -109.68181 | -1.1962838 | 356.61505 | 364.39645 | -4.2459979
181.1654 | -3.386678 | -38.074619 | -5.006773 | 0 | 0 | -0.80336076 | -109.57134 | -1.1984321 | 356.61172 | 364.39185 | -4.2452831
181.16542 | -3.386632 | -38.068634 | -5.019269 | 0 | 0 | -0.80293727 | -109.56179 | -1.1943234 | 356.60843 | 364.38724 | -4.2459364
181.16544 | -3.386586 | -38.068108 | -5.0130672 | 0 | 0 | -0.80290979 | -109.56116 | -1.1961113 | 356.6051 | 364.38263 | -4.2459941
181.16546 | -3.3865397 | -38.055279 | -5.0059733 | 0 | 0 | -0.80290818 | -109.56113 | -1.1919792 | 356.60181 | 364.37802 | -4.2459979
181.16548 | -3.3864934 | -38.06057 | -5.016264 | 0 | 0 | -0.8029083 | -109.56113 | -1.2002077 | 356.59848 | 364.37344 | -4.2459979
181.1655 | -3.3864477 | -38.06105 | -5.0157132 | 0 | 0 | -0.80746931 | -109.54272 | -1.1923375 | 356.59518 | 364.36884 | -4.247427
181.16552 | -3.3864014 | -38.054684 | -5.0011249 | 0 | 0 | -0.80786347 | -109.54114 | -1.1937891 | 356.59186 | 364.36423 | -4.247551
181.16554 | -3.3863552 | -38.041336 | -5.0005913 | 0 | 0 | -0.80788904 | -109.54103 | -1.191782 | 356.58856 | 364.35962 | -4.2475591
181.16556 | -3.3863094 | -38.059387 | -5.0165472 | 0 | 0 | -0.80789053 | -109.54102 | -1.1916058 | 356.58524 | 364.35504 | -4.2461305
181.16558 | -3.3862631 | -38.041782 | -5.0179272 | 0 | 0 | -0.80789059 | -109.54102 | -1.1958889 | 356.58194 | 364.35043 | -4.2460065
181.1656 | -3.3862171 | -38.04023 | -5.0093021 | 0 | 0 | -0.80806011 | -109.48579 | -1.1919647 | 356.57861 | 364.34583 | -4.2474275
181.16562 | -3.3861709 | -38.03373 | -5.0100074 | 0 | 0 | -0.80807471 | -109.48102 | -1.1916178 | 356.57532 | 364.34122 | -4.2461219
181.16564 | -3.3861248 | -38.020374 | -5.0202494 | 0 | 0 | -0.80807567 | -109.48071 | -1.1937423 | 356.57199 | 364.33661 | -4.2467208
181.16566 | -3.3860788 | -38.025631 | -5.0073371 | 0 | 0 | -0.80807573 | -109.48069 | -1.1917794 | 356.5687 | 364.33203 | -4.2460604
181.16568 | -3.3860326 | -38.013313 | -4.996037 | 0 | 0 | -0.80807555 | -109.48069 | -1.1959004 | 356.56537 | 364.32742 | -4.2460022
181.1657 | -3.3859863 | -38.03783 | -5.0103331 | 0 | 0 | -0.80317646 | -109.40704 | -1.19626 | 356.56207 | 364.32281 | -4.2445688
181.16572 | -3.3859406 | -38.020779 | -5.0224819 | 0 | 0 | -0.80275309 | -109.40067 | -1.1941363 | 356.55875 | 364.31821 | -4.2458744
181.16574 | -3.3858943 | -38.012867 | -5.0140653 | 0 | 0 | -0.80272561 | -109.40025 | -1.1918048 | 356.55545 | 364.3136 | -4.2459903
181.16576 | -3.385848 | -38.005814 | -5.0082331 | 0 | 0 | -0.802724 | -109.40023 | -1.1959018 | 356.55212 | 364.30902 | -4.2459974
181.16578 | -3.3858023 | -38.005222 | -5.01791 | 0 | 0 | -0.80272412 | -109.40023 | -1.1919657 | 356.54883 | 364.30441 | -4.2459979
181.1658 | -3.385756 | -37.998779 | -5.0158515 | 0 | 0 | -0.80779248 | -109.38182 | -1.1959122 | 356.5455 | 364.2998 | -4.2459979
181.16582 | -3.38571 | -37.991829 | -5.0011334 | 0 | 0 | -0.80823058 | -109.38023 | -1.1876717 | 356.54221 | 364.2952 | -4.2459979
181.16584 | -3.3856637 | -37.997639 | -5.0034957 | 0 | 0 | -0.80825895 | -109.38013 | -1.1912467 | 356.53888 | 364.29062 | -4.2459979
181.16586 | -3.3856177 | -37.998154 | -5.0211549 | 0 | 0 | -0.80826062 | -109.38012 | -1.1937184 | 356.53555 | 364.28601 | -4.2459979
181.16588 | -3.3855717 | -37.985394 | -5.0183201 | 0 | 0 | -0.80826068 | -109.38012 | -1.1982199 | 356.53226 | 364.2814 | -4.2459979
181.1659 | -3.3855255 | -37.984291 | -5.0086031 | 0 | 0 | -0.80809134 | -109.32489 | -1.1943097 | 356.52893 | 364.27679 | -4.2445688
181.16592 | -3.3854795 | -37.997013 | -5.0128517 | 0 | 0 | -0.80807674 | -109.32011 | -1.1939635 | 356.52563 | 364.27219 | -4.2458744
181.16594 | -3.3854334 | -37.991718 | -5.0204964 | 0 | 0 | -0.80807579 | -109.31981 | -1.196088 | 356.52231 | 364.26761 | -4.2445607
181.16596 | -3.3853872 | -37.984837 | -5.0073533 | 0 | 0 | -0.80807573 | -109.31979 | -1.1919779 | 356.51901 | 364.263 | -4.2465887
181.16598 | -3.3853409 | -37.997047 | -4.9996681 | 0 | 0 | -0.80807561 | -109.31979 | -1.1959131 | 356.51569 | 364.25839 | -4.2460518
181.166 | -3.3852952 | -37.978924 | -5.011374 | 0 | 0 | -0.80401945 | -109.35661 | -1.1962608 | 356.51239 | 364.25378 | -4.246716
181.16602 | -3.3852489 | -37.983727 | -5.0225644 | 0 | 0 | -0.80366886 | -109.35979 | -1.1919889 | 356.50906 | 364.24918 | -4.2453456
181.16604 | -3.3852029 | -37.98418 | -5.0126181 | 0 | 0 | -0.80364609 | -109.36 | -1.1937664 | 356.50577 | 364.2446 | -4.2459402
181.16606 | -3.3851569 | -37.990612 | -5.0081077 | 0 | 0 | -0.80364478 | -109.36001 | -1.193928 | 356.50244 | 364.23999 | -4.2459946
181.16608 | -3.3851106 | -37.978371 | -5.0208058 | 0 | 0 | -0.8036449 | -109.36001 | -1.1917913 | 356.49915 | 364.23538 | -4.2452831
181.1661 | -3.3850646 | -37.977299 | -5.0153756 | 0 | 0 | -0.80854785 | -109.30478 | -1.1916064 | 356.49582 | 364.23077 | -4.2452216
181.16612 | -3.3850183 | -37.990025 | -5.00036 | 0 | 0 | -0.80897158 | -109.3 | -1.1915946 | 356.49252 | 364.22617 | -4.2445035
181.16614 | -3.3849723 | -37.978329 | -5.0048823 | 0 | 0 | -0.80899906 | -109.2997 | -1.1958883 | 356.4892 | 364.22159 | -4.244441
181.16616 | -3.3849263 | -37.977295 | -5.0212765 | 0 | 0 | -0.80900067 | -109.29967 | -1.1941122 | 356.4859 | 364.21698 | -4.245152
181.16618 | -3.3848801 | -37.97723 | -5.0190544 | 0 | 0 | -0.80900073 | -109.29967 | -1.1939507 | 356.48257 | 364.21237 | -4.2437844
181.1662 | -3.3848341 | -37.958035 | -5.0086665 | 0 | 0 | -0.80832326 | -109.29967 | -1.19394 | 356.47928 | 364.20776 | -4.2458086
181.16622 | -3.384788 | -37.956371 | -5.0164857 | 0 | 0 | -0.80826467 | -109.29967 | -1.1960865 | 356.47595 | 364.20319 | -4.2431273
181.16624 | -3.3847418 | -37.962662 | -5.0208106 | 0 | 0 | -0.80826092 | -109.29967 | -1.1941249 | 356.47266 | 364.19858 | -4.2457504
181.16626 | -3.3846958 | -37.944023 | -5.0066481 | 0 | 0 | -0.80826068 | -109.29967 | -1.1939512 | 356.46933 | 364.19397 | -4.2445526
181.16628 | -3.3846498 | -37.942398 | -5.0003328 | 0 | 0 | -0.80826056 | -109.29967 | -1.1917928 | 356.46603 | 364.18936 | -4.2444448
181.1663 | -3.3846035 | -37.942287 | -5.0143366 | 0 | 0 | -0.80420387 | -109.20762 | -1.195901 | 356.46271 | 364.18475 | -4.2444372
181.16632 | -3.3845575 | -37.942284 | -5.0220933 | 0 | 0 | -0.80385327 | -109.19965 | -1.1941129 | 356.45941 | 364.18018 | -4.2444367
181.16634 | -3.3845115 | -37.929489 | -5.0111189 | 0 | 0 | -0.8038305 | -109.19914 | -1.1918036 | 356.45609 | 364.17557 | -4.245152
181.16636 | -3.3844652 | -37.928383 | -5.0101566 | 0 | 0 | -0.80382919 | -109.19911 | -1.1980489 | 356.45279 | 364.17096 | -4.2444983
181.16638 | -3.3844192 | -37.934708 | -5.0224385 | 0 | 0 | -0.80382931 | -109.19911 | -1.1942986 | 356.44946 | 364.16635 | -4.244441
181.1664 | -3.3843729 | -37.941654 | -5.0140615 | 0 | 0 | -0.80890256 | -109.1807 | -1.1982572 | 356.44617 | 364.16174 | -4.2444367
181.16642 | -3.3843269 | -37.929447 | -5.0009704 | 0 | 0 | -0.80934101 | -109.17912 | -1.1943119 | 356.44284 | 364.15717 | -4.2444367
181.16644 | -3.3842809 | -37.934776 | -5.0085678 | 0 | 0 | -0.80936939 | -109.17901 | -1.1918162 | 356.43954 | 364.15256 | -4.2444367
181.16646 | -3.3842347 | -37.92886 | -5.0237732 | 0 | 0 | -0.80937111 | -109.179 | -1.1937554 | 356.43622 | 364.14795 | -4.2422929
181.16648 | -3.3841887 | -37.928341 | -5.0185366 | 0 | 0 | -0.80937111 | -109.179 | -1.1960746 | 356.43292 | 364.14334 | -4.2442513
181.1665 | -3.3841426 | -37.921909 | -5.0100679 | 0 | 0 | -0.80818528 | -109.16059 | -1.1919769 | 356.4296 | 364.13873 | -4.2437105
181.16652 | -3.3840964 | -37.927753 | -5.0187869 | 0 | 0 | -0.80808282 | -109.159 | -1.1916184 | 356.42627 | 364.13416 | -4.2443743
181.16654 | -3.3840504 | -37.921871 | -5.0217328 | 0 | 0 | -0.80807614 | -109.1589 | -1.1915952 | 356.42297 | 364.12955 | -4.2444324
181.16656 | -3.3840044 | -37.914959 | -5.0059962 | 0 | 0 | -0.80807573 | -109.15889 | -1.1937411 | 356.41965 | 364.12494 | -4.2444367
181.16658 | -3.3839581 | -37.920769 | -5.0024543 | 0 | 0 | -0.80807561 | -109.15889 | -1.1939266 | 356.41635 | 364.12033 | -4.2444367
181.1666 | -3.3839121 | -37.908485 | -5.0159736 | 0 | 0 | -0.80469459 | -109.14048 | -1.1939386 | 356.41302 | 364.11575 | -4.2458658
181.16662 | -3.3838661 | -37.913811 | -5.0244102 | 0 | 0 | -0.80440235 | -109.13889 | -1.1939394 | 356.40973 | 364.11115 | -4.2445607
181.16664 | -3.3838198 | -37.901501 | -5.0127687 | 0 | 0 | -0.8043834 | -109.13879 | -1.1939393 | 356.4064 | 364.10654 | -4.2444448
181.16666 | -3.3837738 | -37.900429 | -5.0117478 | 0 | 0 | -0.80438232 | -109.13878 | -1.1917921 | 356.40311 | 364.10193 | -4.2444372
181.16668 | -3.3837276 | -37.919548 | -5.0225725 | 0 | 0 | -0.80438244 | -109.13878 | -1.1937541 | 356.39978 | 364.09732 | -4.2444367
181.1667 | -3.3836815 | -37.908413 | -5.0147967 | 0 | 0 | -0.80894929 | -109.13878 | -1.2003691 | 356.39648 | 364.09274 | -4.2430077
181.16672 | -3.3836355 | -37.913811 | -5.0017605 | 0 | 0 | -0.80934405 | -109.13878 | -1.1944956 | 356.39316 | 364.08813 | -4.2443128
181.16674 | -3.3835893 | -37.907898 | -5.0108142 | 0 | 0 | -0.80936962 | -109.13878 | -1.1939753 | 356.38986 | 364.08353 | -4.2429991
181.16676 | -3.3835433 | -37.894585 | -5.0254183 | 0 | 0 | -0.80937111 | -109.13878 | -1.1917942 | 356.38654 | 364.07892 | -4.2428832
181.16678 | -3.3834972 | -37.912636 | -5.0201273 | 0 | 0 | -0.80937117 | -109.13878 | -1.1959012 | 356.38324 | 364.07431 | -4.2443051
181.1668 | -3.383451 | -37.907825 | -5.0116553 | 0 | 0 | -0.80852407 | -109.12037 | -1.1919656 | 356.37991 | 364.06973 | -4.2444282
181.16682 | -3.383405 | -37.907372 | -5.0210986 | 0 | 0 | -0.80845082 | -109.11877 | -1.1916177 | 356.37662 | 364.06512 | -4.2444363
181.16684 | -3.383359 | -37.89455 | -5.0219297 | 0 | 0 | -0.80844611 | -109.11868 | -1.1915952 | 356.37329 | 364.06052 | -4.2444367
181.16686 | -3.3833127 | -37.899837 | -5.0067358 | 0 | 0 | -0.80844581 | -109.11866 | -1.1958883 | 356.37 | 364.05591 | -4.2444367
181.16688 | -3.3832667 | -37.906715 | -5.0039682 | 0 | 0 | -0.80844569 | -109.11866 | -1.1941121 | 356.36667 | 364.05133 | -4.245152
181.1669 | -3.3832207 | -37.900906 | -5.019733 | 0 | 0 | -0.80506325 | -109.10025 | -1.1918033 | 356.36337 | 364.04672 | -4.2430692
181.16692 | -3.3831744 | -37.893993 | -5.0232792 | 0 | 0 | -0.80477095 | -109.09866 | -1.1916071 | 356.36005 | 364.04211 | -4.2443171
181.16694 | -3.3831284 | -37.912598 | -5.0126648 | 0 | 0 | -0.80475193 | -109.09855 | -1.195889 | 356.35675 | 364.03751 | -4.2444286
181.16696 | -3.3830822 | -37.895023 | -5.0131936 | 0 | 0 | -0.80475086 | -109.09854 | -1.191965 | 356.35342 | 364.0329 | -4.2458658
181.16698 | -3.3830361 | -37.893475 | -5.0234241 | 0 | 0 | -0.80475098 | -109.09854 | -1.2002069 | 356.35013 | 364.02832 | -4.2445607
181.167 | -3.3829901 | -37.886974 | -5.0126882 | 0 | 0 | -0.80914998 | -109.06172 | -1.1944848 | 356.3468 | 364.02371 | -4.2444448
181.16702 | -3.3829439 | -37.886414 | -4.9993968 | 0 | 0 | -0.8095302 | -109.05853 | -1.1961221 | 356.34351 | 364.0191 | -4.2444372
181.16704 | -3.3828981 | -37.879978 | -5.0120664 | 0 | 0 | -0.80955482 | -109.05833 | -1.1919796 | 356.34018 | 364.0145 | -4.2444367
181.16706 | -3.3828518 | -37.879425 | -5.0248041 | 0 | 0 | -0.80955631 | -109.05832 | -1.1959132 | 356.33688 | 364.00989 | -4.2444367
181.16708 | -3.3828056 | -37.879387 | -5.0171666 | 0 | 0 | -0.80955631 | -109.05832 | -1.1962608 | 356.33356 | 364.00531 | -4.2444367
181.1671 | -3.3827596 | -37.866596 | -5.0092216 | 0 | 0 | -0.80786222 | -109.02149 | -1.1919888 | 356.33026 | 364.0007 | -4.2444367
181.16712 | -3.3827136 | -37.86549 | -5.0201674 | 0 | 0 | -0.80771577 | -109.01831 | -1.1916192 | 356.32693 | 363.99609 | -4.2444367
181.16714 | -3.3826673 | -37.878212 | -5.0182238 | 0 | 0 | -0.8077063 | -109.0181 | -1.1958897 | 356.32364 | 363.99149 | -4.2458658
181.16716 | -3.3826213 | -37.866516 | -5.0020604 | 0 | 0 | -0.8077057 | -109.0181 | -1.1919649 | 356.32031 | 363.98688 | -4.2445607
181.16718 | -3.3825753 | -37.865482 | -5.0028453 | 0 | 0 | -0.80770558 | -109.0181 | -1.1916177 | 356.31699 | 363.9823 | -4.2444448
181.1672 | -3.382529 | -37.852623 | -5.020371 | 0 | 0 | -0.80483174 | -108.98127 | -1.1915951 | 356.31369 | 363.97769 | -4.2430077
181.16722 | -3.382483 | -37.857906 | -5.0204325 | 0 | 0 | -0.80458331 | -108.97809 | -1.1915938 | 356.31036 | 363.97308 | -4.2443128
181.16724 | -3.3824368 | -37.85199 | -5.0087872 | 0 | 0 | -0.80456722 | -108.97788 | -1.1915938 | 356.30707 | 363.96848 | -4.2444286
181.16726 | -3.382391 | -37.845078 | -5.0121369 | 0 | 0 | -0.80456632 | -108.97787 | -1.1937411 | 356.30374 | 363.9639 | -4.245151
181.16728 | -3.3823447 | -37.84449 | -5.0218868 | 0 | 0 | -0.80456638 | -108.97787 | -1.1939267 | 356.30045 | 363.95929 | -4.2444983
181.1673 | -3.3822985 | -37.838047 | -5.0103784 | 0 | 0 | -0.80879521 | -108.92264 | -1.1960858 | 356.29712 | 363.95468 | -4.244441
181.16732 | -3.3822527 | -37.824699 | -4.9992003 | 0 | 0 | -0.80916071 | -108.91786 | -1.1919776 | 356.29382 | 363.95007 | -4.2444367
181.16734 | -3.3822064 | -37.836353 | -5.0120535 | 0 | 0 | -0.80918443 | -108.91756 | -1.1916184 | 356.2905 | 363.94547 | -4.243722
181.16736 | -3.3821602 | -37.824593 | -5.0233507 | 0 | 0 | -0.8091858 | -108.91753 | -1.1915951 | 356.2872 | 363.94089 | -4.2458043
181.16738 | -3.3821142 | -37.817158 | -5.0119581 | 0 | 0 | -0.8091858 | -108.91753 | -1.1915938 | 356.28387 | 363.93628 | -4.2459855
181.1674 | -3.3820682 | -37.810139 | -5.0087738 | 0 | 0 | -0.80664653 | -108.84389 | -1.1915936 | 356.28058 | 363.93167 | -4.2452826
181.16742 | -3.3820219 | -37.815945 | -5.0186872 | 0 | 0 | -0.80642706 | -108.83752 | -1.1915936 | 356.27725 | 363.92706 | -4.2445068
181.16744 | -3.3819759 | -37.810059 | -5.0159178 | 0 | 0 | -0.80641288 | -108.83711 | -1.1915938 | 356.27396 | 363.92245 | -4.2458706
181.16746 | -3.3819299 | -37.796749 | -5.000411 | 0 | 0 | -0.80641204 | -108.83709 | -1.1958883 | 356.27063 | 363.91788 | -4.2445607
181.16748 | -3.3818836 | -37.795609 | -5.0027065 | 0 | 0 | -0.80641192 | -108.83709 | -1.1919649 | 356.26733 | 363.91327 | -4.2451601
181.1675 | -3.3818376 | -37.782742 | -5.0189104 | 0 | 0 | -0.80472231 | -108.78185 | -1.193765 | 356.26401 | 363.90866 | -4.2459283
181.16752 | -3.3817914 | -37.788025 | -5.0188537 | 0 | 0 | -0.80457634 | -108.77707 | -1.1917807 | 356.26071 | 363.90405 | -4.2445645
181.16754 | -3.3817456 | -37.782108 | -5.0086532 | 0 | 0 | -0.80456686 | -108.77676 | -1.1959004 | 356.25739 | 363.89944 | -4.2458744
181.16756 | -3.3816993 | -37.768791 | -5.0135813 | 0 | 0 | -0.80456626 | -108.77674 | -1.1919658 | 356.25409 | 363.89487 | -4.2445607
181.16758 | -3.3816531 | -37.761257 | -5.0191083 | 0 | 0 | -0.80456638 | -108.77674 | -1.200207 | 356.25076 | 363.89026 | -4.2458744
181.1676 | -3.3816073 | -37.754227 | -5.0057788 | 0 | 0 | -0.80811775 | -108.68468 | -1.1923374 | 356.24747 | 363.88565 | -4.2459903
181.16762 | -3.381561 | -37.760036 | -4.9980822 | 0 | 0 | -0.80842465 | -108.67673 | -1.1916418 | 356.24414 | 363.88104 | -4.2459974
181.16764 | -3.3815148 | -37.760551 | -5.0119658 | 0 | 0 | -0.80844462 | -108.67622 | -1.1915965 | 356.24084 | 363.87646 | -4.2459979
181.16766 | -3.3814688 | -37.76059 | -5.0204396 | 0 | 0 | -0.80844575 | -108.67619 | -1.1937412 | 356.23752 | 363.87186 | -4.2452831
181.16768 | -3.3814228 | -37.754185 | -5.0102544 | 0 | 0 | -0.80844575 | -108.67619 | -1.1917793 | 356.23422 | 363.86725 | -4.2459364
181.1677 | -3.3813765 | -37.753632 | -5.0086322 | 0 | 0 | -0.80624574 | -108.65777 | -1.1916057 | 356.2309 | 363.86264 | -4.2452798
181.16772 | -3.3813305 | -37.753597 | -5.0186782 | 0 | 0 | -0.80605561 | -108.65617 | -1.1958889 | 356.2276 | 363.85803 | -4.2466507
181.16774 | -3.3812845 | -37.759998 | -5.0130129 | 0 | 0 | -0.80604327 | -108.65607 | -1.1919649 | 356.22427 | 363.85345 | -4.2460556
181.16776 | -3.3812385 | -37.734959 | -4.9987073 | 0 | 0 | -0.80604261 | -108.65607 | -1.1937653 | 356.22098 | 363.84885 | -4.2460017
181.16778 | -3.3811922 | -37.758373 | -5.0040178 | 0 | 0 | -0.80604249 | -108.65607 | -1.1960753 | 356.21765 | 363.84424 | -4.2459979
181.1678 | -3.381146 | -37.754044 | -5.019752 | 0 | 0 | -0.80502892 | -108.67448 | -1.1941243 | 356.21436 | 363.83963 | -4.2459979
181.16782 | -3.3811002 | -37.740829 | -5.0174713 | 0 | 0 | -0.8049413 | -108.67607 | -1.1939512 | 356.21103 | 363.83502 | -4.2459979
181.16784 | -3.3810539 | -37.733299 | -5.0070801 | 0 | 0 | -0.80493563 | -108.67618 | -1.1917927 | 356.20773 | 363.83044 | -4.2459979
181.16786 | -3.3810077 | -37.726276 | -5.0148988 | 0 | 0 | -0.80493528 | -108.67619 | -1.1916064 | 356.20441 | 363.82584 | -4.2459979
181.16788 | -3.3809619 | -37.725685 | -5.0192251 | 0 | 0 | -0.8049354 | -108.67619 | -1.1915946 | 356.20108 | 363.82123 | -4.2459979
181.1679 | -3.3809156 | -37.712849 | -5.0043344 | 0 | 0 | -0.80814898 | -108.58411 | -1.193741 | 356.19778 | 363.81662 | -4.2459979
181.16792 | -3.3808694 | -37.705345 | -4.9979568 | 0 | 0 | -0.80842674 | -108.57615 | -1.1917794 | 356.19446 | 363.81204 | -4.2459979
181.16794 | -3.3808234 | -37.717514 | -5.0134087 | 0 | 0 | -0.80844468 | -108.57564 | -1.1980475 | 356.19116 | 363.80743 | -4.2459979
181.16796 | -3.3807774 | -37.69939 | -5.0212908 | 0 | 0 | -0.80844575 | -108.57561 | -1.1921512 | 356.18784 | 363.80283 | -4.2459979
181.16798 | -3.3807313 | -37.704193 | -5.010325 | 0 | 0 | -0.80844575 | -108.57561 | -1.193777 | 356.18454 | 363.79822 | -4.2467127
181.168 | -3.3806851 | -37.698246 | -5.0086365 | 0 | 0 | -0.80624574 | -108.52038 | -1.1917814 | 356.18121 | 363.79361 | -4.2460594
181.16802 | -3.3806391 | -37.697723 | -5.0186787 | 0 | 0 | -0.80605561 | -108.5156 | -1.1937531 | 356.17792 | 363.78903 | -4.2474313
181.16804 | -3.3805931 | -37.697689 | -5.0122871 | 0 | 0 | -0.80604327 | -108.5153 | -1.1939273 | 356.17459 | 363.78442 | -4.2461219
181.16806 | -3.3805468 | -37.691292 | -4.9979191 | 0 | 0 | -0.80604261 | -108.51527 | -1.1939386 | 356.1713 | 363.77982 | -4.246006
181.16808 | -3.3805006 | -37.697136 | -5.0068564 | 0 | 0 | -0.80604255 | -108.51527 | -1.1917921 | 356.16797 | 363.77521 | -4.2474275
181.1681 | -3.3804548 | -37.697655 | -5.0214515 | 0 | 0 | -0.80570483 | -108.49686 | -1.1959012 | 356.16467 | 363.7706 | -4.2461219
181.16812 | -3.3804085 | -37.697689 | -5.01616 | 0 | 0 | -0.80567569 | -108.49527 | -1.1962601 | 356.16135 | 363.76602 | -4.246006
181.16814 | -3.3803623 | -37.691292 | -5.006237 | 0 | 0 | -0.80567378 | -108.49517 | -1.1941364 | 356.15805 | 363.76141 | -4.2445688
181.16816 | -3.3803165 | -37.697136 | -5.0162811 | 0 | 0 | -0.80567366 | -108.49516 | -1.193952 | 356.15472 | 363.75681 | -4.2458744
181.16818 | -3.3802702 | -37.704048 | -5.0178933 | 0 | 0 | -0.80567372 | -108.49516 | -1.1917928 | 356.15143 | 363.7522 | -4.2459903
181.1682 | -3.3802242 | -37.698238 | -5.0027657 | 0 | 0 | -0.80787259 | -108.51357 | -1.195901 | 356.1481 | 363.74759 | -4.2467117
181.16822 | -3.380178 | -37.704124 | -4.9992766 | 0 | 0 | -0.80806267 | -108.51516 | -1.194113 | 356.14481 | 363.74301 | -4.2460594
181.16824 | -3.380132 | -37.698242 | -5.0149779 | 0 | 0 | -0.80807501 | -108.51527 | -1.1939505 | 356.14148 | 363.7384 | -4.2460022
181.16826 | -3.3800859 | -37.684933 | -5.0192466 | 0 | 0 | -0.80807567 | -108.51527 | -1.1917926 | 356.13818 | 363.7338 | -4.2459979
181.16828 | -3.3800397 | -37.677391 | -5.0086942 | 0 | 0 | -0.80807567 | -108.51527 | -1.1916065 | 356.13486 | 363.72919 | -4.2459979
181.1683 | -3.3799937 | -37.676769 | -5.0092258 | 0 | 0 | -0.80587679 | -108.44164 | -1.1937417 | 356.13156 | 363.72461 | -4.247427
181.16832 | -3.3799477 | -37.676723 | -5.0194583 | 0 | 0 | -0.80568671 | -108.43526 | -1.1917794 | 356.12823 | 363.72 | -4.2446923
181.16834 | -3.3799014 | -37.676723 | -5.0101743 | 0 | 0 | -0.80567437 | -108.43484 | -1.1959003 | 356.12494 | 363.71539 | -4.2451682
181.16836 | -3.3798552 | -37.663933 | -4.9977345 | 0 | 0 | -0.80567372 | -108.43482 | -1.1941131 | 356.12161 | 363.71078 | -4.2444997
181.16838 | -3.3798094 | -37.66922 | -5.008296 | 0 | 0 | -0.80567366 | -108.43482 | -1.196098 | 356.11832 | 363.70618 | -4.2458701
181.1684 | -3.3797631 | -37.663303 | -5.0215759 | 0 | 0 | -0.80601138 | -108.41641 | -1.1941258 | 356.11499 | 363.7016 | -4.2459898
181.16842 | -3.3797171 | -37.662785 | -5.0147166 | 0 | 0 | -0.80604053 | -108.41483 | -1.198246 | 356.11169 | 363.69699 | -4.2459974
181.16844 | -3.3796711 | -37.662746 | -5.0068383 | 0 | 0 | -0.80604243 | -108.41472 | -1.1964586 | 356.10837 | 363.69238 | -4.2452831
181.16846 | -3.3796248 | -37.669147 | -5.0177884 | 0 | 0 | -0.80604255 | -108.41471 | -1.1962963 | 356.10507 | 363.68777 | -4.2459364
181.16848 | -3.3795788 | -37.663303 | -5.0165696 | 0 | 0 | -0.80604261 | -108.41471 | -1.1962856 | 356.10175 | 363.68317 | -4.2474236
181.1685 | -3.3795326 | -37.662785 | -5.0019221 | 0 | 0 | -0.80756503 | -108.3963 | -1.1962851 | 356.09845 | 363.67859 | -4.2454071
181.16852 | -3.3794866 | -37.669147 | -5.000659 | 0 | 0 | -0.80769664 | -108.39471 | -1.2005796 | 356.09512 | 363.67398 | -4.2445149
181.16854 | -3.3794405 | -37.656902 | -5.0165515 | 0 | 0 | -0.80770522 | -108.39461 | -1.1945089 | 356.0918 | 363.66937 | -4.2458711
181.16856 | -3.3793943 | -37.662228 | -5.0186534 | 0 | 0 | -0.8077057 | -108.3946 | -1.1961236 | 356.0885 | 363.66476 | -4.2445607
181.16858 | -3.3793483 | -37.656315 | -5.0086398 | 0 | 0 | -0.80770564 | -108.3946 | -1.1962744 | 356.08517 | 363.66016 | -4.2458744
181.1686 | -3.3793023 | -37.668591 | -5.0106754 | 0 | 0 | -0.8058455 | -108.37619 | -1.1962844 | 356.08188 | 363.65558 | -4.2459903
181.16862 | -3.379256 | -37.669662 | -5.0195837 | 0 | 0 | -0.80568475 | -108.3746 | -1.1919903 | 356.07855 | 363.65097 | -4.2459974
181.16864 | -3.3792098 | -37.663334 | -5.0101824 | 0 | 0 | -0.80567431 | -108.3745 | -1.1916192 | 356.07526 | 363.64636 | -4.2459979
181.16866 | -3.379164 | -37.669182 | -4.9991875 | 0 | 0 | -0.80567366 | -108.37449 | -1.1915951 | 356.07193 | 363.64175 | -4.2459979
181.16868 | -3.3791177 | -37.650509 | -5.0106006 | 0 | 0 | -0.80567366 | -108.37449 | -1.1915938 | 356.06863 | 363.63718 | -4.2452831
181.1687 | -3.3790717 | -37.655285 | -5.0224991 | 0 | 0 | -0.80651879 | -108.35608 | -1.1915936 | 356.06531 | 363.63257 | -4.2445068
181.16872 | -3.3790257 | -37.642937 | -5.0147929 | 0 | 0 | -0.80659181 | -108.35448 | -1.1915936 | 356.06201 | 363.62796 | -4.2458706
181.16874 | -3.3789794 | -37.654655 | -5.0090203 | 0 | 0 | -0.80659652 | -108.35439 | -1.1915936 | 356.05869 | 363.62335 | -4.2445607
181.16876 | -3.3789334 | -37.655689 | -5.0194292 | 0 | 0 | -0.80659682 | -108.35438 | -1.1915938 | 356.05539 | 363.61874 | -4.2458744
181.16878 | -3.3788872 | -37.64296 | -5.0174341 | 0 | 0 | -0.80659688 | -108.35438 | -1.1958884 | 356.05206 | 363.61417 | -4.2452755
181.1688 | -3.3788412 | -37.635464 | -5.001267 | 0 | 0 | -0.80778122 | -108.33597 | -1.1962596 | 356.04877 | 363.60956 | -4.2452211
181.16882 | -3.3787951 | -37.647633 | -5.004231 | 0 | 0 | -0.8078835 | -108.33437 | -1.1962836 | 356.04544 | 363.60495 | -4.2445035
181.16884 | -3.3787489 | -37.635902 | -5.0212183 | 0 | 0 | -0.80789018 | -108.33427 | -1.1941379 | 356.04214 | 363.60034 | -4.244441
181.16886 | -3.3787029 | -37.641262 | -5.0212278 | 0 | 0 | -0.80789059 | -108.33427 | -1.1982466 | 356.03882 | 363.59573 | -4.2458663
181.16888 | -3.3786569 | -37.641747 | -5.0095787 | 0 | 0 | -0.80789053 | -108.33427 | -1.1964586 | 356.03552 | 363.59116 | -4.2459898
181.1689 | -3.3786106 | -37.635384 | -5.0143814 | 0 | 0 | -0.8060298 | -108.33427 | -1.1962965 | 356.0322 | 363.58655 | -4.2445683
181.16892 | -3.3785646 | -37.641228 | -5.0228062 | 0 | 0 | -0.80586898 | -108.33427 | -1.1984329 | 356.0289 | 363.58194 | -4.2451606
181.16894 | -3.3785186 | -37.641747 | -5.0090027 | 0 | 0 | -0.80585855 | -108.33427 | -1.1943234 | 356.02557 | 363.57733 | -4.2444992
181.16896 | -3.3784723 | -37.635384 | -4.9983535 | 0 | 0 | -0.8058579 | -108.33427 | -1.1961113 | 356.02228 | 363.57275 | -4.244441
181.16898 | -3.3784263 | -37.628437 | -5.0119834 | 0 | 0 | -0.80585796 | -108.33427 | -1.1919791 | 356.01895 | 363.56815 | -4.2444367
181.169 | -3.3783801 | -37.621452 | -5.0233464 | 0 | 0 | -0.80687273 | -108.29744 | -1.193766 | 356.01566 | 363.56354 | -4.2444367
181.16902 | -3.378334 | -37.627254 | -5.0141373 | 0 | 0 | -0.80696046 | -108.29426 | -1.1939282 | 356.01233 | 363.55893 | -4.2458658
181.16904 | -3.378288 | -37.634167 | -5.0096889 | 0 | 0 | -0.80696613 | -108.29404 | -1.1960859 | 356.00903 | 363.55432 | -4.245275
181.16906 | -3.3782418 | -37.63475 | -5.0209398 | 0 | 0 | -0.80696648 | -108.29404 | -1.1919779 | 356.00571 | 363.54974 | -4.2445064
181.16908 | -3.3781958 | -37.621994 | -5.0161104 | 0 | 0 | -0.80696648 | -108.29404 | -1.1980602 | 356.00241 | 363.54514 | -4.2451563
181.1691 | -3.3781497 | -37.620895 | -4.9996972 | 0 | 0 | -0.80747384 | -108.27563 | -1.1921518 | 355.99908 | 363.54053 | -4.2459283
181.16912 | -3.3781035 | -37.620823 | -5.0048237 | 0 | 0 | -0.80751771 | -108.27403 | -1.1916299 | 355.99579 | 363.53592 | -4.2445645
181.16914 | -3.3780575 | -37.620819 | -5.0205464 | 0 | 0 | -0.80752051 | -108.27393 | -1.1915958 | 355.99246 | 363.53131 | -4.2451601
181.16916 | -3.3780115 | -37.614418 | -5.018991 | 0 | 0 | -0.80752069 | -108.27392 | -1.1958884 | 355.98917 | 363.52673 | -4.2444992
181.16918 | -3.3779652 | -37.613865 | -5.009387 | 0 | 0 | -0.80752063 | -108.27392 | -1.1941123 | 355.98584 | 363.52213 | -4.2458701
181.1692 | -3.3779192 | -37.607433 | -5.014369 | 0 | 0 | -0.8059985 | -108.25551 | -1.196098 | 355.98251 | 363.51752 | -4.2445607
181.16922 | -3.3778732 | -37.600483 | -5.0206261 | 0 | 0 | -0.80586696 | -108.25392 | -1.1919782 | 355.97922 | 363.51291 | -4.2458744
181.16924 | -3.3778269 | -37.587101 | -5.005909 | 0 | 0 | -0.80585837 | -108.25381 | -1.1937659 | 355.97589 | 363.5083 | -4.2459903
181.16926 | -3.3777809 | -37.585957 | -4.9995432 | 0 | 0 | -0.8058579 | -108.25381 | -1.1939282 | 355.9726 | 363.50372 | -4.2445683
181.16928 | -3.3777347 | -37.58588 | -5.0135427 | 0 | 0 | -0.80585796 | -108.25381 | -1.1960859 | 355.96927 | 363.49911 | -4.2458744
181.1693 | -3.3776886 | -37.573082 | -5.0220261 | 0 | 0 | -0.80721086 | -108.18017 | -1.1941248 | 355.96597 | 363.49451 | -4.2445607
181.16932 | -3.3776426 | -37.565578 | -5.0118413 | 0 | 0 | -0.80732775 | -108.1738 | -1.1918042 | 355.96265 | 363.4899 | -4.2444448
181.16934 | -3.3775964 | -37.564957 | -5.0087662 | 0 | 0 | -0.80733532 | -108.17339 | -1.1937544 | 355.95935 | 363.48532 | -4.2458663
181.16936 | -3.3775504 | -37.564911 | -5.0201383 | 0 | 0 | -0.80733579 | -108.17336 | -1.1939273 | 355.95602 | 363.48071 | -4.2445607
181.16938 | -3.3775043 | -37.55212 | -5.0138655 | 0 | 0 | -0.80733579 | -108.17336 | -1.1917915 | 355.95273 | 363.4761 | -4.2458744
181.1694 | -3.3774581 | -37.557407 | -4.9995046 | 0 | 0 | -0.80699772 | -108.08131 | -1.2001956 | 355.9494 | 363.4715 | -4.2445607
181.16942 | -3.3774121 | -37.551491 | -5.005538 | 0 | 0 | -0.80696851 | -108.07334 | -1.1923369 | 355.94611 | 363.46689 | -4.2451601
181.16944 | -3.3773661 | -37.544575 | -5.0213346 | 0 | 0 | -0.8069666 | -108.07283 | -1.1980835 | 355.94278 | 363.46231 | -4.2459283
181.16946 | -3.3773198 | -37.53759 | -5.0183315 | 0 | 0 | -0.80696648 | -108.0728 | -1.1921532 | 355.93948 | 363.4577 | -4.2459941
181.16948 | -3.3772738 | -37.537003 | -5.008604 | 0 | 0 | -0.80696642 | -108.0728 | -1.1937772 | 355.93616 | 363.45309 | -4.2452831
181.1695 | -3.3772278 | -37.53056 | -5.0172076 | 0 | 0 | -0.80578297 | -108.03597 | -1.1917814 | 355.93286 | 363.44849 | -4.2445068
181.16952 | -3.3771815 | -37.510815 | -5.0194221 | 0 | 0 | -0.80568069 | -108.03279 | -1.1959006 | 355.92953 | 363.44388 | -4.2451563
181.16954 | -3.3771355 | -37.528313 | -5.0043468 | 0 | 0 | -0.80567408 | -108.03259 | -1.19626 | 355.92624 | 363.4393 | -4.2459283
181.16956 | -3.3770893 | -37.51067 | -5.0001364 | 0 | 0 | -0.80567366 | -108.03258 | -1.1941363 | 355.92291 | 363.43469 | -4.2459941
181.16958 | -3.3770432 | -37.521908 | -5.0150504 | 0 | 0 | -0.80567372 | -108.03258 | -1.1918048 | 355.91962 | 363.43008 | -4.247427
181.1696 | -3.3769972 | -37.503719 | -5.022881 | 0 | 0 | -0.80753386 | -107.99575 | -1.1937544 | 355.91629 | 363.42548 | -4.2461219
181.16962 | -3.376951 | -37.495728 | -5.0111856 | 0 | 0 | -0.80769461 | -107.99257 | -1.1917802 | 355.91299 | 363.42087 | -4.2452917
181.16964 | -3.376905 | -37.501469 | -5.0108871 | 0 | 0 | -0.80770504 | -107.99236 | -1.1980478 | 355.90967 | 363.41629 | -4.2459364
181.16966 | -3.3768589 | -37.495583 | -5.0217748 | 0 | 0 | -0.8077057 | -107.99236 | -1.1964457 | 355.90637 | 363.41168 | -4.2459941
181.16968 | -3.3768127 | -37.482273 | -5.0132766 | 0 | 0 | -0.8077057 | -107.99236 | -1.1941483 | 355.90305 | 363.40707 | -4.2459979
181.1697 | -3.3767667 | -37.468334 | -5.0001779 | 0 | 0 | -0.80685973 | -107.88188 | -1.1918056 | 355.89975 | 363.40247 | -4.2459979
181.16972 | -3.3767207 | -37.486351 | -5.009954 | 0 | 0 | -0.8067866 | -107.87233 | -1.2001965 | 355.89642 | 363.39789 | -4.2459979
181.16974 | -3.3766744 | -37.47514 | -5.0231671 | 0 | 0 | -0.80678189 | -107.8717 | -1.2009262 | 355.89313 | 363.39328 | -4.2459979
181.16976 | -3.3766284 | -37.480534 | -5.0163031 | 0 | 0 | -0.80678159 | -107.87167 | -1.2009734 | 355.8898 | 363.38867 | -4.2459979
181.16978 | -3.3765824 | -37.481018 | -5.00915 | 0 | 0 | -0.80678159 | -107.87167 | -1.1945343 | 355.88651 | 363.38406 | -4.2445688
181.1698 | -3.3765361 | -37.468254 | -5.0194383 | 0 | 0 | -0.80593604 | -107.87167 | -1.196125 | 355.88318 | 363.37946 | -4.2451606
181.16982 | -3.3764901 | -37.467155 | -5.02034 | 0 | 0 | -0.8058629 | -107.87167 | -1.1962745 | 355.87988 | 363.37488 | -4.2459283
181.16984 | -3.3764439 | -37.47348 | -5.0044227 | 0 | 0 | -0.80585819 | -107.87167 | -1.200579 | 355.87656 | 363.37027 | -4.2459941
181.16986 | -3.3763978 | -37.47403 | -5.0015941 | 0 | 0 | -0.8058579 | -107.87167 | -1.1966561 | 355.87323 | 363.36566 | -4.2467117
181.16988 | -3.3763518 | -37.461266 | -5.0180807 | 0 | 0 | -0.80585796 | -107.87167 | -1.194162 | 355.86993 | 363.36105 | -4.2453456
181.1699 | -3.3763056 | -37.460167 | -5.0231404 | 0 | 0 | -0.808227 | -107.81644 | -1.196101 | 355.86661 | 363.35645 | -4.2459402
181.16992 | -3.3762598 | -37.466492 | -5.011929 | 0 | 0 | -0.80843174 | -107.81166 | -1.2005677 | 355.86331 | 363.35187 | -4.2459946
181.16994 | -3.3762136 | -37.447849 | -5.0116768 | 0 | 0 | -0.80844498 | -107.81136 | -1.1966556 | 355.85999 | 363.34726 | -4.2452831
181.16996 | -3.3761673 | -37.452621 | -5.0211148 | 0 | 0 | -0.80844575 | -107.81133 | -1.1963091 | 355.85669 | 363.34265 | -4.2445068
181.16998 | -3.3761213 | -37.453068 | -5.0124917 | 0 | 0 | -0.80844575 | -107.81133 | -1.1962866 | 355.85336 | 363.33804 | -4.2458706
181.17 | -3.3760753 | -37.446701 | -5.0001111 | 0 | 0 | -0.80675322 | -107.79293 | -1.2005798 | 355.85007 | 363.33347 | -4.2452755
181.17002 | -3.376029 | -37.452545 | -5.0106759 | 0 | 0 | -0.80660689 | -107.79134 | -1.1966563 | 355.84674 | 363.32886 | -4.2459359
181.17004 | -3.375983 | -37.446667 | -5.0254092 | 0 | 0 | -0.80659741 | -107.79123 | -1.1984562 | 355.84344 | 363.32425 | -4.2459941
181.17006 | -3.375937 | -37.439751 | -5.0150442 | 0 | 0 | -0.80659682 | -107.79122 | -1.1921775 | 355.84012 | 363.31964 | -4.2459979
181.17008 | -3.3758907 | -37.44556 | -5.009037 | 0 | 0 | -0.80659682 | -107.79122 | -1.198073 | 355.83682 | 363.31503 | -4.2459979
181.1701 | -3.3758447 | -37.439678 | -5.0201559 | 0 | 0 | -0.80592042 | -107.77282 | -1.1921527 | 355.8335 | 363.31046 | -4.2459979
181.17012 | -3.3757985 | -37.432762 | -5.0182233 | 0 | 0 | -0.80586189 | -107.77122 | -1.200219 | 355.8302 | 363.30585 | -4.2459979
181.17014 | -3.3757527 | -37.444969 | -5.0035133 | 0 | 0 | -0.80585814 | -107.77112 | -1.1966327 | 355.82687 | 363.30124 | -4.2445688
181.17016 | -3.3757064 | -37.439644 | -5.0036969 | 0 | 0 | -0.8058579 | -107.77111 | -1.1963077 | 355.82358 | 363.29663 | -4.2458744
181.17018 | -3.3756602 | -37.426365 | -5.0197153 | 0 | 0 | -0.80585802 | -107.77111 | -1.1941391 | 355.82025 | 363.29202 | -4.2459903
181.1702 | -3.3756144 | -37.438019 | -5.0203743 | 0 | 0 | -0.80856544 | -107.71588 | -1.1960995 | 355.81696 | 363.28745 | -4.2459974
181.17022 | -3.3755682 | -37.432655 | -5.0102344 | 0 | 0 | -0.80879945 | -107.71111 | -1.1962731 | 355.81363 | 363.28284 | -4.2452831
181.17024 | -3.3755219 | -37.432171 | -5.0129886 | 0 | 0 | -0.80881459 | -107.7108 | -1.1962844 | 355.81033 | 363.27823 | -4.2445068
181.17026 | -3.3754759 | -37.432133 | -5.0226841 | 0 | 0 | -0.80881548 | -107.71078 | -1.196285 | 355.80701 | 363.27362 | -4.2451563
181.17028 | -3.3754299 | -37.438534 | -5.0111728 | 0 | 0 | -0.80881548 | -107.71078 | -1.196285 | 355.80371 | 363.26901 | -4.2459283
181.1703 | -3.3753836 | -37.426292 | -4.9992676 | 0 | 0 | -0.80644614 | -107.7476 | -1.1962851 | 355.80038 | 363.26443 | -4.2459941
181.17032 | -3.3753376 | -37.42522 | -5.0120578 | 0 | 0 | -0.80624133 | -107.75079 | -1.2005798 | 355.79709 | 363.25983 | -4.2459979
181.17034 | -3.3752916 | -37.418755 | -5.0233512 | 0 | 0 | -0.8062281 | -107.75099 | -1.1966562 | 355.79376 | 363.25522 | -4.2459979
181.17036 | -3.3752456 | -37.424591 | -5.014864 | 0 | 0 | -0.80622733 | -107.751 | -1.1963092 | 355.79047 | 363.25061 | -4.2459979
181.17038 | -3.3751993 | -37.42511 | -5.010478 | 0 | 0 | -0.80622727 | -107.751 | -1.1962866 | 355.78714 | 363.24603 | -4.2459979
181.1704 | -3.3751531 | -37.418747 | -5.0202799 | 0 | 0 | -0.80622727 | -107.71417 | -1.1984322 | 355.78384 | 363.24142 | -4.2459979
181.17042 | -3.3751073 | -37.418194 | -5.0167789 | 0 | 0 | -0.80622727 | -107.71099 | -1.1943232 | 355.78052 | 363.23682 | -4.2445688
181.17044 | -3.375061 | -37.418159 | -5.0012088 | 0 | 0 | -0.80622727 | -107.71078 | -1.1918166 | 355.77722 | 363.23221 | -4.2444453
181.17046 | -3.3750148 | -37.418159 | -5.0027738 | 0 | 0 | -0.80622727 | -107.71078 | -1.1873134 | 355.7739 | 363.2276 | -4.2458663
181.17048 | -3.374969 | -37.411758 | -5.0210924 | 0 | 0 | -0.80622739 | -107.71078 | -1.1933707 | 355.7706 | 363.22302 | -4.2445607
181.1705 | -3.3749228 | -37.417603 | -5.0197682 | 0 | 0 | -0.8089357 | -107.67395 | -1.1917555 | 355.76727 | 363.21841 | -4.2444448
181.17052 | -3.3748765 | -37.39893 | -5.0094528 | 0 | 0 | -0.80916977 | -107.67077 | -1.2001935 | 355.76395 | 363.21381 | -4.2458663
181.17054 | -3.3748305 | -37.403706 | -5.015099 | 0 | 0 | -0.80918491 | -107.67056 | -1.194484 | 355.76065 | 363.2092 | -4.2445607
181.17056 | -3.3747845 | -37.397751 | -5.0214152 | 0 | 0 | -0.8091858 | -107.67056 | -1.1939747 | 355.75732 | 363.20459 | -4.2458744
181.17058 | -3.3747382 | -37.403625 | -5.0067019 | 0 | 0 | -0.80918574 | -107.67056 | -1.1917942 | 355.75403 | 363.20001 | -4.2452755
181.1706 | -3.3746922 | -37.39135 | -4.9988832 | 0 | 0 | -0.80546367 | -107.65215 | -1.1959012 | 355.7507 | 363.1954 | -4.2445064
181.17062 | -3.3746462 | -37.377483 | -5.0120335 | 0 | 0 | -0.80514193 | -107.65055 | -1.1919657 | 355.74741 | 363.1908 | -4.244441
181.17064 | -3.3746002 | -37.38271 | -5.0218968 | 0 | 0 | -0.80512106 | -107.65044 | -1.1959125 | 355.74408 | 363.18619 | -4.2458663
181.17066 | -3.3745539 | -37.389584 | -5.0125594 | 0 | 0 | -0.80511987 | -107.65044 | -1.196261 | 355.74078 | 363.18158 | -4.2445607
181.17068 | -3.3745077 | -37.383766 | -5.0102816 | 0 | 0 | -0.80511987 | -107.65044 | -1.1984308 | 355.73746 | 363.177 | -4.2473035
181.1707 | -3.3744619 | -37.389648 | -5.0202675 | 0 | 0 | -0.80613363 | -107.5952 | -1.1943235 | 355.73416 | 363.17239 | -4.2461138
181.17072 | -3.3744156 | -37.390171 | -5.0167775 | 0 | 0 | -0.80622125 | -107.59042 | -1.200406 | 355.73083 | 363.16779 | -4.2452912
181.17074 | -3.3743694 | -37.383808 | -5.000483 | 0 | 0 | -0.80622691 | -107.59012 | -1.1923501 | 355.72754 | 363.16318 | -4.2459364
181.17076 | -3.3743236 | -37.376858 | -5.0056167 | 0 | 0 | -0.80622727 | -107.5901 | -1.19379 | 355.72421 | 363.1586 | -4.2452798
181.17078 | -3.3742774 | -37.37627 | -5.0213399 | 0 | 0 | -0.80622739 | -107.5901 | -1.1939297 | 355.72092 | 363.15399 | -4.2459359
181.1708 | -3.3742311 | -37.369831 | -5.0190582 | 0 | 0 | -0.8089357 | -107.57169 | -1.1982332 | 355.71759 | 363.14938 | -4.2459941
181.17082 | -3.3741851 | -37.382072 | -5.0079398 | 0 | 0 | -0.80916977 | -107.5701 | -1.1943107 | 355.71429 | 363.14478 | -4.2459979
181.17084 | -3.3741391 | -37.376747 | -5.0164227 | 0 | 0 | -0.80918491 | -107.56999 | -1.1961106 | 355.71097 | 363.14017 | -4.2445688
181.17086 | -3.3740931 | -37.369865 | -5.0208068 | 0 | 0 | -0.8091858 | -107.56998 | -1.1919791 | 355.70767 | 363.13559 | -4.2458744
181.17088 | -3.3740468 | -37.369278 | -5.0066476 | 0 | 0 | -0.80918574 | -107.56998 | -1.1959131 | 355.70435 | 363.13098 | -4.2459903
181.1709 | -3.3740008 | -37.356445 | -5.0003328 | 0 | 0 | -0.80546367 | -107.55157 | -1.1941137 | 355.70105 | 363.12637 | -4.2452831
181.17092 | -3.3739548 | -37.368134 | -5.0150623 | 0 | 0 | -0.80514193 | -107.54998 | -1.1939509 | 355.69772 | 363.12177 | -4.2452216
181.17094 | -3.3739085 | -37.356373 | -5.0221558 | 0 | 0 | -0.80512106 | -107.54988 | -1.1982347 | 355.69443 | 363.11716 | -4.2437887
181.17096 | -3.3738623 | -37.361732 | -5.0125756 | 0 | 0 | -0.80511987 | -107.54987 | -1.1986053 | 355.6911 | 363.11258 | -4.24295
181.17098 | -3.3738165 | -37.35582 | -5.0110087 | 0 | 0 | -0.80511987 | -107.54987 | -1.2007766 | 355.68781 | 363.10797 | -4.2443094
181.171 | -3.3737702 | -37.355297 | -5.0210557 | 0 | 0 | -0.80630273 | -107.51305 | -1.1988162 | 355.68448 | 363.10336 | -4.2444282
181.17102 | -3.373724 | -37.355263 | -5.0132146 | 0 | 0 | -0.80640501 | -107.50986 | -1.1943482 | 355.68118 | 363.09875 | -4.2430072
181.17104 | -3.3736782 | -37.348866 | -4.9994469 | 0 | 0 | -0.80641156 | -107.50966 | -1.1982601 | 355.67786 | 363.09418 | -4.2443128
181.17106 | -3.373632 | -37.335518 | -5.0077114 | 0 | 0 | -0.80641198 | -107.50965 | -1.1943123 | 355.67456 | 363.08957 | -4.2444286
181.17108 | -3.3735859 | -37.340775 | -5.0237017 | 0 | 0 | -0.8064121 | -107.50965 | -1.2004054 | 355.67123 | 363.08496 | -4.2444363
181.1711 | -3.3735397 | -37.334854 | -5.0199847 | 0 | 0 | -0.8094601 | -107.47282 | -1.1923501 | 355.66794 | 363.08035 | -4.2430077
181.17112 | -3.3734937 | -37.334335 | -5.0087428 | 0 | 0 | -0.80972356 | -107.46964 | -1.1916429 | 355.66461 | 363.07574 | -4.2457423
181.17114 | -3.3734477 | -37.334297 | -5.0186691 | 0 | 0 | -0.80974066 | -107.46943 | -1.1980385 | 355.66132 | 363.07117 | -4.2452669
181.17116 | -3.3734014 | -37.321507 | -5.020999 | 0 | 0 | -0.80974162 | -107.46942 | -1.1985924 | 355.65799 | 363.06656 | -4.2459354
181.17118 | -3.3733554 | -37.314003 | -5.0059333 | 0 | 0 | -0.8097415 | -107.46942 | -1.1943339 | 355.65469 | 363.06195 | -4.2438498
181.1712 | -3.3733094 | -37.313377 | -5.0009971 | 0 | 0 | -0.80534172 | -107.39578 | -1.1939648 | 355.65137 | 363.05734 | -4.2450981
181.17122 | -3.3732631 | -37.332531 | -5.0151215 | 0 | 0 | -0.80496144 | -107.38941 | -1.1939409 | 355.64804 | 363.05273 | -4.2444949
181.17124 | -3.3732169 | -37.327785 | -5.0228863 | 0 | 0 | -0.80493683 | -107.389 | -1.1960866 | 355.64474 | 363.04816 | -4.2444406
181.17126 | -3.3731711 | -37.314548 | -5.0119128 | 0 | 0 | -0.80493534 | -107.38898 | -1.1962721 | 355.64142 | 363.04355 | -4.2458663
181.17128 | -3.3731248 | -37.313412 | -5.0109501 | 0 | 0 | -0.80493534 | -107.38898 | -1.1941369 | 355.63812 | 363.03894 | -4.245275
181.1713 | -3.3730788 | -37.313339 | -5.0210524 | 0 | 0 | -0.80628711 | -107.38898 | -1.1918048 | 355.6348 | 363.03433 | -4.2445064
181.17132 | -3.3730328 | -37.306934 | -5.0132141 | 0 | 0 | -0.80640393 | -107.38898 | -1.1959019 | 355.6315 | 363.02972 | -4.244441
181.17134 | -3.3729866 | -37.312778 | -5.0001736 | 0 | 0 | -0.8064115 | -107.38898 | -1.1962603 | 355.62817 | 363.02515 | -4.2458663
181.17136 | -3.3729405 | -37.3069 | -5.0085006 | 0 | 0 | -0.80641198 | -107.38898 | -1.2005783 | 355.62488 | 363.02054 | -4.2459898
181.17138 | -3.3728943 | -37.306381 | -5.0230422 | 0 | 0 | -0.8064121 | -107.38898 | -1.2009505 | 355.62155 | 363.01593 | -4.2459974
181.1714 | -3.3728483 | -37.287155 | -5.0177474 | 0 | 0 | -0.80929047 | -107.37057 | -1.1923857 | 355.61826 | 363.01132 | -4.2452831
181.17142 | -3.3728023 | -37.285496 | -5.0085502 | 0 | 0 | -0.8095392 | -107.36897 | -1.1959392 | 355.61493 | 363.00674 | -4.2459364
181.17144 | -3.372756 | -37.272591 | -5.0193834 | 0 | 0 | -0.80955541 | -107.36887 | -1.191968 | 355.61163 | 363.00214 | -4.2459941
181.17146 | -3.37271 | -37.271481 | -5.0188837 | 0 | 0 | -0.80955631 | -107.36887 | -1.1937655 | 355.60831 | 362.99753 | -4.2452831
181.17148 | -3.372664 | -37.2906 | -5.0042968 | 0 | 0 | -0.80955619 | -107.36887 | -1.1960753 | 355.60501 | 362.99292 | -4.2459364
181.1715 | -3.3726177 | -37.273064 | -5.003037 | 0 | 0 | -0.80498827 | -107.33204 | -1.1941242 | 355.60168 | 362.98831 | -4.2452798
181.17152 | -3.3725715 | -37.265114 | -5.0196571 | 0 | 0 | -0.80459338 | -107.32886 | -1.1918042 | 355.59839 | 362.98373 | -4.2459359
181.17154 | -3.3725257 | -37.264462 | -5.0225482 | 0 | 0 | -0.80456781 | -107.32865 | -1.1937547 | 355.59506 | 362.97913 | -4.244565
181.17156 | -3.3724794 | -37.258018 | -5.0111485 | 0 | 0 | -0.80456632 | -107.32864 | -1.2003694 | 355.59177 | 362.97452 | -4.2458744
181.17158 | -3.3724334 | -37.257462 | -5.011611 | 0 | 0 | -0.80456632 | -107.32864 | -1.1966428 | 355.58844 | 362.96991 | -4.2445607
181.1716 | -3.3723874 | -37.244633 | -5.0225639 | 0 | 0 | -0.80642509 | -107.23657 | -1.1963085 | 355.58514 | 362.9653 | -4.2444448
181.17162 | -3.3723412 | -37.249924 | -5.0118909 | 0 | 0 | -0.80658573 | -107.22861 | -1.200581 | 355.58182 | 362.96072 | -4.2458663
181.17164 | -3.3722951 | -37.256802 | -4.99933 | 0 | 0 | -0.80659616 | -107.2281 | -1.1966565 | 355.57852 | 362.95612 | -4.2459898
181.17166 | -3.3722489 | -37.225399 | -5.0120621 | 0 | 0 | -0.80659682 | -107.22807 | -1.1984565 | 355.5752 | 362.95151 | -4.2445683
181.17168 | -3.3722029 | -37.222679 | -5.0248041 | 0 | 0 | -0.80659693 | -107.22807 | -1.2007667 | 355.5719 | 362.9469 | -4.2451606
181.1717 | -3.3721569 | -37.222496 | -5.0171671 | 0 | 0 | -0.80964547 | -107.13602 | -1.1988156 | 355.56857 | 362.94229 | -4.2459283
181.17172 | -3.3721106 | -37.222485 | -5.0106745 | 0 | 0 | -0.80990893 | -107.12806 | -1.1964954 | 355.56528 | 362.93771 | -4.2445645
181.17174 | -3.3720646 | -37.209694 | -5.0210195 | 0 | 0 | -0.80992603 | -107.12754 | -1.1962984 | 355.56195 | 362.93311 | -4.2458744
181.17176 | -3.3720186 | -37.208588 | -5.0182943 | 0 | 0 | -0.80992699 | -107.12751 | -1.1941386 | 355.55865 | 362.9285 | -4.2459903
181.17178 | -3.3719723 | -37.195721 | -5.0027919 | 0 | 0 | -0.80992687 | -107.12751 | -1.1960996 | 355.55533 | 362.92389 | -4.2459974
181.1718 | -3.3719263 | -37.194611 | -5.0036345 | 0 | 0 | -0.80468237 | -107.05387 | -1.2005677 | 355.55203 | 362.91931 | -4.2452831
181.17182 | -3.3718803 | -37.200935 | -5.0204372 | 0 | 0 | -0.80422908 | -107.0475 | -1.2009501 | 355.54871 | 362.9147 | -4.2459364
181.17184 | -3.371834 | -37.182293 | -5.0226145 | 0 | 0 | -0.8041997 | -107.04709 | -1.1966803 | 355.54541 | 362.9101 | -4.2459941
181.17186 | -3.371788 | -37.180668 | -5.0111527 | 0 | 0 | -0.80419797 | -107.04707 | -1.1963103 | 355.54208 | 362.90549 | -4.243854
181.17188 | -3.371742 | -37.174168 | -5.0145154 | 0 | 0 | -0.80419803 | -107.04707 | -1.191992 | 355.53876 | 362.90088 | -4.2458129
181.1719 | -3.3716958 | -37.16721 | -5.0228148 | 0 | 0 | -0.80707043 | -106.99182 | -1.1959139 | 355.53546 | 362.8963 | -4.245986
181.17192 | -3.3716497 | -37.166622 | -5.0104542 | 0 | 0 | -0.80731875 | -106.98705 | -1.196261 | 355.53214 | 362.89169 | -4.2474265
181.17194 | -3.3716035 | -37.16658 | -5.0013843 | 0 | 0 | -0.80733484 | -106.98674 | -1.2005782 | 355.52884 | 362.88708 | -4.2461219
181.17196 | -3.3715575 | -37.16658 | -5.0136933 | 0 | 0 | -0.80733573 | -106.98672 | -1.1966561 | 355.52551 | 362.88248 | -4.246006
181.17198 | -3.3715115 | -37.16658 | -5.0242143 | 0 | 0 | -0.80733585 | -106.98672 | -1.1941618 | 355.52222 | 362.87787 | -4.2459984
181.172 | -3.3714652 | -37.153786 | -5.0163865 | 0 | 0 | -0.80953825 | -106.96832 | -1.1918063 | 355.51889 | 362.87329 | -4.2452831
181.17202 | -3.3714192 | -37.165474 | -5.0113344 | 0 | 0 | -0.80972862 | -106.96672 | -1.195902 | 355.51559 | 362.86868 | -4.2459364
181.17204 | -3.3713732 | -37.153713 | -5.0218039 | 0 | 0 | -0.80974096 | -106.96661 | -1.1962603 | 355.51227 | 362.86407 | -4.244565
181.17206 | -3.3713269 | -37.152672 | -5.0183616 | 0 | 0 | -0.80974162 | -106.96661 | -1.1984308 | 355.50897 | 362.85947 | -4.2458744
181.17208 | -3.3712809 | -37.139812 | -5.0027957 | 0 | 0 | -0.8097415 | -106.96661 | -1.1964707 | 355.50565 | 362.85489 | -4.2474194
181.1721 | -3.3712349 | -37.151497 | -5.0065403 | 0 | 0 | -0.8046667 | -106.89297 | -1.2005917 | 355.50235 | 362.85028 | -4.2461209
181.17212 | -3.3711886 | -37.146133 | -5.0235949 | 0 | 0 | -0.80422807 | -106.8866 | -1.1966569 | 355.49902 | 362.84567 | -4.246006
181.17214 | -3.3711426 | -37.139252 | -5.0221558 | 0 | 0 | -0.8041997 | -106.88618 | -1.1963091 | 355.49573 | 362.84106 | -4.2445688
181.17216 | -3.3710964 | -37.151463 | -5.0089302 | 0 | 0 | -0.80419797 | -106.88616 | -1.1941391 | 355.4924 | 362.83646 | -4.2458744
181.17218 | -3.3710504 | -37.152531 | -5.0165024 | 0 | 0 | -0.80419803 | -106.88616 | -1.1939524 | 355.48911 | 362.83188 | -4.2459903
181.1722 | -3.3710043 | -37.152599 | -5.0215383 | 0 | 0 | -0.80757833 | -106.92298 | -1.1982349 | 355.48578 | 362.82727 | -4.2467117
181.17222 | -3.3709581 | -37.146206 | -5.0081625 | 0 | 0 | -0.80787051 | -106.92617 | -1.2007525 | 355.48248 | 362.82266 | -4.2460594
181.17224 | -3.3709121 | -37.139256 | -5.0011888 | 0 | 0 | -0.80788946 | -106.92638 | -1.1966677 | 355.47916 | 362.81805 | -4.2460022
181.17226 | -3.3708661 | -37.145065 | -5.0136809 | 0 | 0 | -0.80789053 | -106.92638 | -1.2006046 | 355.47586 | 362.81345 | -4.2459979
181.17228 | -3.3708198 | -37.14558 | -5.0234876 | 0 | 0 | -0.80789065 | -106.92638 | -1.2009522 | 355.47253 | 362.80887 | -4.2452831
181.1723 | -3.3707738 | -37.139217 | -5.0141463 | 0 | 0 | -0.80941552 | -106.90797 | -1.1945331 | 355.46924 | 362.80426 | -4.2452216
181.17232 | -3.3707278 | -37.13866 | -5.0111418 | 0 | 0 | -0.80954731 | -106.90639 | -1.1939776 | 355.46591 | 362.79965 | -4.2459326
181.17234 | -3.3706815 | -37.138626 | -5.0217915 | 0 | 0 | -0.80955589 | -106.90628 | -1.1939416 | 355.46262 | 362.79504 | -4.2459941
181.17236 | -3.3706355 | -37.138626 | -5.0161815 | 0 | 0 | -0.80955637 | -106.90627 | -1.1939397 | 355.45929 | 362.79044 | -4.2459979
181.17238 | -3.3705895 | -37.125835 | -5.0011549 | 0 | 0 | -0.80955619 | -106.90627 | -1.198234 | 355.45599 | 362.78586 | -4.2459979
181.1724 | -3.3705432 | -37.124729 | -5.0071292 | 0 | 0 | -0.80431342 | -106.85104 | -1.1943105 | 355.45267 | 362.78125 | -4.2459979
181.17242 | -3.3704972 | -37.131054 | -5.0243745 | 0 | 0 | -0.80386025 | -106.84626 | -1.1939634 | 355.44937 | 362.77664 | -4.2459979
181.17244 | -3.370451 | -37.125206 | -5.0200443 | 0 | 0 | -0.80383092 | -106.84596 | -1.1917936 | 355.44604 | 362.77203 | -4.2459979
181.17246 | -3.370405 | -37.11829 | -5.0094709 | 0 | 0 | -0.80382919 | -106.84593 | -1.1937538 | 355.44275 | 362.76746 | -4.2459979
181.17248 | -3.3703589 | -37.136898 | -5.0180058 | 0 | 0 | -0.80382925 | -106.84593 | -1.1939275 | 355.43942 | 362.76285 | -4.2459979
181.1725 | -3.3703127 | -37.132114 | -5.020216 | 0 | 0 | -0.80788594 | -106.88276 | -1.1960859 | 355.43613 | 362.75824 | -4.2459979
181.17252 | -3.3702667 | -37.11248 | -5.0073199 | 0 | 0 | -0.80823654 | -106.88594 | -1.1941249 | 355.4328 | 362.75363 | -4.2459979
181.17254 | -3.3702207 | -37.117188 | -5.0011187 | 0 | 0 | -0.80825931 | -106.88615 | -1.1939514 | 355.42947 | 362.74902 | -4.2459979
181.17256 | -3.3701744 | -37.11763 | -5.0144029 | 0 | 0 | -0.80826062 | -106.88616 | -1.1939402 | 355.42618 | 362.74445 | -4.2459979
181.17258 | -3.3701284 | -37.124062 | -5.0220976 | 0 | 0 | -0.80826068 | -106.88616 | -1.1960868 | 355.42285 | 362.73984 | -4.2459979
181.1726 | -3.3700824 | -37.124615 | -5.0118456 | 0 | 0 | -0.8091076 | -106.84933 | -1.2005669 | 355.41956 | 362.73523 | -4.2445688
181.17262 | -3.3700361 | -37.118252 | -5.0109453 | 0 | 0 | -0.80918086 | -106.84615 | -1.1966556 | 355.41623 | 362.73062 | -4.2458744
181.17264 | -3.3699901 | -37.117699 | -5.0217786 | 0 | 0 | -0.80918556 | -106.84595 | -1.196309 | 355.41293 | 362.72601 | -4.2459903
181.17266 | -3.3699441 | -37.117661 | -5.0140033 | 0 | 0 | -0.80918586 | -106.84593 | -1.1941391 | 355.40961 | 362.72144 | -4.2459974
181.17268 | -3.3698978 | -37.111263 | -4.9995141 | 0 | 0 | -0.80918568 | -106.84593 | -1.1939524 | 355.40631 | 362.71683 | -4.2459979
181.1727 | -3.3698518 | -37.11071 | -5.0084419 | 0 | 0 | -0.80394465 | -106.80911 | -1.1960875 | 355.40298 | 362.71222 | -4.2452831
181.17272 | -3.3698056 | -37.104275 | -5.0230384 | 0 | 0 | -0.80349159 | -106.80593 | -1.1962724 | 355.39969 | 362.70761 | -4.2452216
181.17274 | -3.3697596 | -37.110119 | -5.0177469 | 0 | 0 | -0.80346227 | -106.80572 | -1.2005788 | 355.39636 | 362.70303 | -4.2452178
181.17276 | -3.3697135 | -37.10424 | -5.009275 | 0 | 0 | -0.80346054 | -106.80571 | -1.1945089 | 355.39307 | 362.69843 | -4.2459326
181.17278 | -3.3696673 | -37.103722 | -5.0187197 | 0 | 0 | -0.80346066 | -106.80571 | -1.1961237 | 355.38974 | 362.69382 | -4.2459941
181.1728 | -3.3696215 | -37.090893 | -5.0202775 | 0 | 0 | -0.80802429 | -106.7873 | -1.1984215 | 355.38644 | 362.68921 | -4.2459979
181.17282 | -3.3695753 | -37.083389 | -5.0044184 | 0 | 0 | -0.80841869 | -106.78571 | -1.19647 | 355.38312 | 362.6846 | -4.2459979
181.17284 | -3.369529 | -37.089157 | -5.0023203 | 0 | 0 | -0.80844426 | -106.78561 | -1.1962972 | 355.37982 | 362.68002 | -4.2459979
181.17286 | -3.369483 | -37.089672 | -5.0181437 | 0 | 0 | -0.80844575 | -106.7856 | -1.2005804 | 355.3765 | 362.67542 | -4.2459979
181.17288 | -3.369437 | -37.08971 | -5.0224185 | 0 | 0 | -0.80844581 | -106.7856 | -1.1966565 | 355.3732 | 362.67081 | -4.2459979
181.1729 | -3.3693907 | -37.096107 | -5.0118666 | 0 | 0 | -0.80912328 | -106.74878 | -1.2048979 | 355.36987 | 362.6662 | -4.2452831
181.17292 | -3.3693447 | -37.090263 | -5.0116735 | 0 | 0 | -0.80918187 | -106.74559 | -1.190587 | 355.36658 | 362.66159 | -4.2459364
181.17294 | -3.3692987 | -37.070553 | -5.0218415 | 0 | 0 | -0.80918562 | -106.74538 | -1.1957765 | 355.36325 | 362.65701 | -4.2467089
181.17296 | -3.3692524 | -37.081657 | -5.0111017 | 0 | 0 | -0.80918586 | -106.74538 | -1.1919572 | 355.35995 | 362.6524 | -4.2460594
181.17298 | -3.3692064 | -37.076252 | -4.9992628 | 0 | 0 | -0.80918568 | -106.74538 | -1.1959119 | 355.35663 | 362.6478 | -4.2445726
181.173 | -3.3691602 | -37.062973 | -5.0106049 | 0 | 0 | -0.80394465 | -106.70855 | -1.196261 | 355.35333 | 362.64319 | -4.2458749
181.17302 | -3.3691144 | -37.061832 | -5.023952 | 0 | 0 | -0.80349159 | -106.70537 | -1.2005781 | 355.35001 | 362.63858 | -4.2459903
181.17304 | -3.3690681 | -37.055367 | -5.017096 | 0 | 0 | -0.80346227 | -106.70516 | -1.1945091 | 355.34671 | 362.634 | -4.2452831
181.17306 | -3.3690219 | -37.061199 | -5.0092168 | 0 | 0 | -0.80346054 | -106.70515 | -1.200418 | 355.34338 | 362.62939 | -4.2452216
181.17308 | -3.3689761 | -37.055321 | -5.0187159 | 0 | 0 | -0.80346066 | -106.70515 | -1.1966457 | 355.34009 | 362.62479 | -4.2452178
181.1731 | -3.3689299 | -37.054802 | -5.0195513 | 0 | 0 | -0.80802429 | -106.64991 | -1.200603 | 355.33676 | 362.62018 | -4.2459326
181.17312 | -3.3688836 | -37.054768 | -5.0029044 | 0 | 0 | -0.80841869 | -106.64513 | -1.192363 | 355.33347 | 362.6156 | -4.2452793
181.17314 | -3.3688376 | -37.054768 | -5.0021906 | 0 | 0 | -0.80844426 | -106.64483 | -1.195938 | 355.33014 | 362.61099 | -4.2459359
181.17316 | -3.3687916 | -37.054768 | -5.0203128 | 0 | 0 | -0.80844575 | -106.64481 | -1.1962622 | 355.32684 | 362.60638 | -4.2467089
181.17318 | -3.3687453 | -37.035576 | -5.0218797 | 0 | 0 | -0.80844581 | -106.64481 | -1.1919891 | 355.32352 | 362.60178 | -4.2453451
181.1732 | -3.3686993 | -37.040314 | -5.0103631 | 0 | 0 | -0.80895382 | -106.58958 | -1.1937665 | 355.32019 | 362.59717 | -4.2459402
181.17322 | -3.3686533 | -37.053551 | -5.0122705 | 0 | 0 | -0.80899775 | -106.5848 | -1.1960753 | 355.31689 | 362.59259 | -4.2459946
181.17324 | -3.3686073 | -37.029099 | -5.0211697 | 0 | 0 | -0.80900055 | -106.5845 | -1.1941245 | 355.31357 | 362.58798 | -4.2452831
181.17326 | -3.368561 | -37.026962 | -5.0103164 | 0 | 0 | -0.80900073 | -106.58447 | -1.1960987 | 355.31027 | 362.58337 | -4.2459364
181.17328 | -3.3685148 | -37.026825 | -4.999197 | 0 | 0 | -0.80900055 | -106.58447 | -1.1962729 | 355.30695 | 362.57877 | -4.2459941
181.1733 | -3.368469 | -37.020416 | -5.0113273 | 0 | 0 | -0.80392897 | -106.56606 | -1.1941372 | 355.30365 | 362.57416 | -4.2445683
181.17332 | -3.3684227 | -37.013466 | -5.0232882 | 0 | 0 | -0.80349064 | -106.56447 | -1.1982466 | 355.30032 | 362.56958 | -4.2444453
181.17334 | -3.3683765 | -37.012882 | -5.0148602 | 0 | 0 | -0.80346227 | -106.56437 | -1.1964585 | 355.29703 | 362.56497 | -4.2458663
181.17336 | -3.3683307 | -37.000046 | -5.0090251 | 0 | 0 | -0.80346054 | -106.56436 | -1.194149 | 355.2937 | 362.56036 | -4.2445607
181.17338 | -3.3682845 | -36.99894 | -5.0201545 | 0 | 0 | -0.80346066 | -106.56436 | -1.1939529 | 355.29041 | 362.55576 | -4.2444448
181.1734 | -3.3682382 | -36.998863 | -5.0167704 | 0 | 0 | -0.80836272 | -106.49072 | -1.1960874 | 355.28708 | 362.55115 | -4.2458663
181.17342 | -3.3681922 | -36.986069 | -5.0012083 | 0 | 0 | -0.80878639 | -106.48435 | -1.1941251 | 355.28378 | 362.54657 | -4.2459898
181.17344 | -3.3681462 | -36.991356 | -5.0020494 | 0 | 0 | -0.80881387 | -106.48393 | -1.198246 | 355.28046 | 362.54196 | -4.2445683
181.17346 | -3.3680999 | -36.979046 | -5.0195775 | 0 | 0 | -0.80881548 | -106.48391 | -1.1964586 | 355.27716 | 362.53735 | -4.2458744
181.17348 | -3.3680539 | -36.971573 | -5.0203657 | 0 | 0 | -0.80881554 | -106.48391 | -1.1962962 | 355.27383 | 362.53275 | -4.2445607
181.1735 | -3.3680079 | -36.970951 | -5.0095072 | 0 | 0 | -0.8086465 | -106.41027 | -1.1919911 | 355.27054 | 362.52817 | -4.2444448
181.17352 | -3.3679619 | -36.958115 | -5.0129261 | 0 | 0 | -0.8086319 | -106.4039 | -1.1937667 | 355.26721 | 362.52356 | -4.2444372
181.17354 | -3.3679156 | -36.969803 | -5.0205011 | 0 | 0 | -0.80863094 | -106.40349 | -1.1960753 | 355.26392 | 362.51895 | -4.2444367
181.17356 | -3.3678694 | -36.958042 | -5.0080795 | 0 | 0 | -0.80863088 | -106.40347 | -1.1919771 | 355.26059 | 362.51434 | -4.2444367
181.17358 | -3.3678236 | -36.963402 | -4.9982781 | 0 | 0 | -0.8086307 | -106.40347 | -1.1980604 | 355.25729 | 362.50974 | -4.2458658
181.1736 | -3.3677773 | -36.957485 | -5.0112524 | 0 | 0 | -0.80372888 | -106.38506 | -1.1964464 | 355.25397 | 362.50516 | -4.2445607
181.17362 | -3.3677311 | -36.950573 | -5.0225568 | 0 | 0 | -0.80330527 | -106.38346 | -1.1920011 | 355.25067 | 362.50055 | -4.2451601
181.17364 | -3.3676853 | -36.949986 | -5.0133443 | 0 | 0 | -0.80327779 | -106.38336 | -1.1937673 | 355.24734 | 362.49594 | -4.245214
181.17366 | -3.3676391 | -36.930752 | -5.0103478 | 0 | 0 | -0.80327618 | -106.38335 | -1.1960754 | 355.24405 | 362.49133 | -4.2459316
181.17368 | -3.3675928 | -36.941883 | -5.0202718 | 0 | 0 | -0.8032763 | -106.38335 | -1.1962715 | 355.24072 | 362.48672 | -4.2438498
181.1737 | -3.3675468 | -36.936485 | -5.0160513 | 0 | 0 | -0.80834711 | -106.32811 | -1.1941371 | 355.23743 | 362.48215 | -4.247242
181.17372 | -3.3675008 | -36.936001 | -5.0011463 | 0 | 0 | -0.80878538 | -106.32333 | -1.1960995 | 355.2341 | 362.47754 | -4.2453952
181.17374 | -3.3674548 | -36.942364 | -5.0071282 | 0 | 0 | -0.80881375 | -106.32303 | -1.1962731 | 355.2308 | 362.47293 | -4.2459435
181.17376 | -3.3674085 | -36.923729 | -5.0207424 | 0 | 0 | -0.80881548 | -106.32301 | -1.1962844 | 355.22748 | 362.46832 | -4.244565
181.17378 | -3.3673625 | -36.915707 | -5.0190043 | 0 | 0 | -0.80881554 | -106.32301 | -1.1962849 | 355.22418 | 362.46375 | -4.2444453
181.1738 | -3.3673165 | -36.915051 | -5.009388 | 0 | 0 | -0.80830759 | -106.24937 | -1.1941379 | 355.22086 | 362.45914 | -4.2444372
181.17382 | -3.3672702 | -36.915005 | -5.0165477 | 0 | 0 | -0.80826366 | -106.243 | -1.1982466 | 355.21756 | 362.45453 | -4.2444367
181.17384 | -3.367224 | -36.915001 | -5.0215411 | 0 | 0 | -0.80826086 | -106.24258 | -1.1964586 | 355.21423 | 362.44992 | -4.2444367
181.17386 | -3.3671782 | -36.908604 | -5.008163 | 0 | 0 | -0.80826068 | -106.24256 | -1.1962963 | 355.21091 | 362.44531 | -4.2458658
181.17388 | -3.3671319 | -36.895256 | -5.0004625 | 0 | 0 | -0.80826056 | -106.24256 | -1.1962855 | 355.20761 | 362.44073 | -4.2459898
181.1739 | -3.3670857 | -36.906906 | -5.0150709 | 0 | 0 | -0.80420387 | -106.18732 | -1.1941378 | 355.20428 | 362.43613 | -4.2452831
181.17392 | -3.3670399 | -36.888752 | -5.0236092 | 0 | 0 | -0.80385327 | -106.18255 | -1.1939523 | 355.20099 | 362.43152 | -4.2445068
181.17394 | -3.3669937 | -36.906353 | -5.0127015 | 0 | 0 | -0.8038305 | -106.18225 | -1.1960874 | 355.19766 | 362.42691 | -4.2458706
181.17396 | -3.3669477 | -36.895111 | -5.0110168 | 0 | 0 | -0.80382919 | -106.18222 | -1.1941248 | 355.19437 | 362.4223 | -4.2459898
181.17398 | -3.3669014 | -36.894108 | -5.0210567 | 0 | 0 | -0.80382931 | -106.18222 | -1.1918042 | 355.19104 | 362.41772 | -4.2459974
181.174 | -3.3668554 | -36.894039 | -5.0139403 | 0 | 0 | -0.80856347 | -106.18222 | -1.1959018 | 355.18774 | 362.41312 | -4.2459979
181.17402 | -3.3668094 | -36.894035 | -5.0009632 | 0 | 0 | -0.8089726 | -106.18222 | -1.1941129 | 355.18442 | 362.40851 | -4.2459979
181.17404 | -3.3667631 | -36.900436 | -5.0078411 | 0 | 0 | -0.80899912 | -106.18222 | -1.1918035 | 355.18112 | 362.4039 | -4.2459979
181.17406 | -3.3667171 | -36.894592 | -5.0244365 | 0 | 0 | -0.80900067 | -106.18222 | -1.1959019 | 355.1778 | 362.39929 | -4.2445688
181.17408 | -3.3666711 | -36.900471 | -5.0193219 | 0 | 0 | -0.80900073 | -106.18222 | -1.1962601 | 355.1745 | 362.39471 | -4.2458744
181.1741 | -3.3666248 | -36.888195 | -5.0115876 | 0 | 0 | -0.80832326 | -106.20063 | -1.1941365 | 355.17117 | 362.39011 | -4.2459903
181.17412 | -3.3665786 | -36.893517 | -5.0196428 | 0 | 0 | -0.80826467 | -106.20222 | -1.1982465 | 355.16788 | 362.3855 | -4.2459974
181.17414 | -3.3665328 | -36.894001 | -5.0225306 | 0 | 0 | -0.80826092 | -106.20233 | -1.1943116 | 355.16455 | 362.38089 | -4.2459979
181.17416 | -3.3664865 | -36.887638 | -5.0075169 | 0 | 0 | -0.80826068 | -106.20234 | -1.2004054 | 355.16125 | 362.37631 | -4.2459979
181.17418 | -3.3664405 | -36.887085 | -5.002584 | 0 | 0 | -0.80826056 | -106.20234 | -1.1944975 | 355.15793 | 362.3717 | -4.2459979
181.1742 | -3.3663945 | -36.887047 | -5.0174346 | 0 | 0 | -0.80471021 | -106.16551 | -1.1961229 | 355.15463 | 362.3671 | -4.2459979
181.17422 | -3.3663483 | -36.88065 | -5.0238099 | 0 | 0 | -0.80440342 | -106.16233 | -1.1984215 | 355.15131 | 362.36249 | -4.2452831
181.17424 | -3.3663023 | -36.880096 | -5.0134411 | 0 | 0 | -0.80438346 | -106.16212 | -1.1943227 | 355.14801 | 362.35788 | -4.2459364
181.17426 | -3.366256 | -36.886459 | -5.0132599 | 0 | 0 | -0.80438232 | -106.16211 | -1.1961116 | 355.14468 | 362.3533 | -4.2459941
181.17428 | -3.36621 | -36.887012 | -5.0234284 | 0 | 0 | -0.80438244 | -106.16211 | -1.1984209 | 355.14139 | 362.34869 | -4.247427
181.1743 | -3.366164 | -36.874252 | -5.0141416 | 0 | 0 | -0.80911887 | -106.16211 | -1.1943226 | 355.13806 | 362.34409 | -4.2461219
181.17432 | -3.3661177 | -36.860352 | -5.0024285 | 0 | 0 | -0.80952823 | -106.16211 | -1.1939642 | 355.13477 | 362.33948 | -4.2452917
181.17434 | -3.3660717 | -36.878368 | -5.0108733 | 0 | 0 | -0.80955476 | -106.16211 | -1.1939409 | 355.13144 | 362.33487 | -4.2459364
181.17436 | -3.3660257 | -36.879951 | -5.0254221 | 0 | 0 | -0.80955631 | -106.16211 | -1.1960865 | 355.12814 | 362.33029 | -4.2459941
181.17438 | -3.3659794 | -36.880058 | -5.0186749 | 0 | 0 | -0.80955631 | -106.16211 | -1.1941251 | 355.12482 | 362.32568 | -4.2459979
181.1744 | -3.3659332 | -36.873661 | -5.0115299 | 0 | 0 | -0.8082009 | -106.14371 | -1.1982461 | 355.12152 | 362.32108 | -4.2459979
181.17442 | -3.3658874 | -36.879505 | -5.0218167 | 0 | 0 | -0.80808377 | -106.14211 | -1.1986058 | 355.11819 | 362.31647 | -4.2459979
181.17444 | -3.3658412 | -36.886421 | -5.0219922 | 0 | 0 | -0.8080762 | -106.14201 | -1.198629 | 355.1149 | 362.31186 | -4.2459979
181.17446 | -3.3657951 | -36.880611 | -5.0060134 | 0 | 0 | -0.80807573 | -106.142 | -1.1921886 | 355.11157 | 362.30728 | -4.2459979
181.17448 | -3.3657491 | -36.873699 | -5.0039063 | 0 | 0 | -0.80807561 | -106.142 | -1.1937795 | 355.10828 | 362.30267 | -4.2459979
181.1745 | -3.3657029 | -36.873116 | -5.0197287 | 0 | 0 | -0.80503196 | -106.12359 | -1.196076 | 355.10495 | 362.29807 | -4.2452831
181.17452 | -3.3656569 | -36.879471 | -5.0240054 | 0 | 0 | -0.80476886 | -106.122 | -1.1941246 | 355.10165 | 362.29346 | -4.247366
181.17454 | -3.3656106 | -36.860832 | -5.0134535 | 0 | 0 | -0.80475181 | -106.12189 | -1.2003933 | 355.09833 | 362.28888 | -4.2461176
181.17456 | -3.3655646 | -36.865608 | -5.0147114 | 0 | 0 | -0.80475086 | -106.12189 | -1.1966443 | 355.095 | 362.28427 | -4.246006
181.17458 | -3.3655186 | -36.866051 | -5.0242801 | 0 | 0 | -0.80475098 | -106.12189 | -1.200603 | 355.09171 | 362.27966 | -4.2452841
181.1746 | -3.3654723 | -36.853287 | -5.0142121 | 0 | 0 | -0.80931967 | -106.10348 | -1.1966574 | 355.08838 | 362.27505 | -4.2459364
181.17462 | -3.3654263 | -36.852184 | -5.003159 | 0 | 0 | -0.80971456 | -106.10189 | -1.1920146 | 355.08508 | 362.27045 | -4.2459941
181.17464 | -3.3653803 | -36.852112 | -5.0123892 | 0 | 0 | -0.80974013 | -106.10178 | -1.1937683 | 355.08176 | 362.26587 | -4.2459979
181.17466 | -3.365334 | -36.845707 | -5.0270023 | 0 | 0 | -0.80974162 | -106.10178 | -1.2003703 | 355.07846 | 362.26126 | -4.2467127
181.17468 | -3.365288 | -36.845154 | -5.0195355 | 0 | 0 | -0.80974162 | -106.10178 | -1.19879 | 355.07513 | 362.25665 | -4.2460594
181.1747 | -3.365242 | -36.838722 | -5.0137806 | 0 | 0 | -0.80838591 | -106.04655 | -1.1964937 | 355.07184 | 362.25204 | -4.2460022
181.17472 | -3.3651958 | -36.838165 | -5.0234623 | 0 | 0 | -0.80826873 | -106.04177 | -1.1920037 | 355.06851 | 362.24744 | -4.2445688
181.17474 | -3.3651497 | -36.831734 | -5.020679 | 0 | 0 | -0.80826116 | -106.04147 | -1.1959146 | 355.06522 | 362.24286 | -4.2458744
181.17476 | -3.3651037 | -36.837578 | -5.0058966 | 0 | 0 | -0.80826068 | -106.04144 | -1.1962609 | 355.06189 | 362.23825 | -4.2452755
181.17478 | -3.3650575 | -36.831696 | -5.0060773 | 0 | 0 | -0.80826056 | -106.04144 | -1.1941364 | 355.05859 | 362.23364 | -4.2459359
181.1748 | -3.3650115 | -36.843975 | -5.0235486 | 0 | 0 | -0.80555439 | -106.00461 | -1.1939522 | 355.05527 | 362.22903 | -4.244565
181.17482 | -3.3649652 | -36.832253 | -5.0243311 | 0 | 0 | -0.8053205 | -106.00143 | -1.1960875 | 355.05197 | 362.22446 | -4.2444453
181.17484 | -3.3649192 | -36.844009 | -5.0142007 | 0 | 0 | -0.80530536 | -106.00121 | -1.1962726 | 355.04865 | 362.21985 | -4.2458663
181.17486 | -3.3648732 | -36.832253 | -5.0162277 | 0 | 0 | -0.80530447 | -106.00121 | -1.2048733 | 355.04535 | 362.21524 | -4.2459898
181.17488 | -3.3648269 | -36.824818 | -5.0251365 | 0 | 0 | -0.80530453 | -106.00121 | -1.1991746 | 355.04202 | 362.21063 | -4.2459974
181.1749 | -3.3647809 | -36.824196 | -5.0128307 | 0 | 0 | -0.80953616 | -105.9828 | -1.1965187 | 355.03873 | 362.20602 | -4.2459979
181.17492 | -3.3647349 | -36.824154 | -5.0037632 | 0 | 0 | -0.80990189 | -105.98121 | -1.1962997 | 355.0354 | 362.20145 | -4.2459979
181.17494 | -3.3646886 | -36.830551 | -5.0160737 | 0 | 0 | -0.80992562 | -105.9811 | -1.1941388 | 355.0321 | 362.19684 | -4.2459979
181.17496 | -3.3646426 | -36.81831 | -5.0280461 | 0 | 0 | -0.80992699 | -105.98109 | -1.2025415 | 355.02878 | 362.19223 | -4.2459979
181.17498 | -3.3645966 | -36.817242 | -5.0181661 | 0 | 0 | -0.80992699 | -105.98109 | -1.1968298 | 355.02548 | 362.18762 | -4.2459979
181.175 | -3.3645504 | -36.810776 | -5.0122075 | 0 | 0 | -0.80806279 | -105.96268 | -1.1963204 | 355.02216 | 362.18301 | -4.2459979
181.17502 | -3.3645043 | -36.803818 | -5.0247817 | 0 | 0 | -0.80790168 | -105.9611 | -1.1962872 | 355.01886 | 362.17844 | -4.2459979
181.17504 | -3.3644583 | -36.809628 | -5.0207963 | 0 | 0 | -0.80789125 | -105.96099 | -1.196285 | 355.01553 | 362.17383 | -4.2459979
181.17506 | -3.3644121 | -36.790951 | -5.0044513 | 0 | 0 | -0.80789059 | -105.96098 | -1.1919904 | 355.01224 | 362.16922 | -4.2459979
181.17508 | -3.3643661 | -36.789326 | -5.0081301 | 0 | 0 | -0.80789053 | -105.96098 | -1.1959139 | 355.00891 | 362.16461 | -4.2452831
181.1751 | -3.3643198 | -36.789215 | -5.0244551 | 0 | 0 | -0.8060298 | -105.88734 | -1.196261 | 355.00562 | 362.16 | -4.2466507
181.17512 | -3.3642738 | -36.782814 | -5.024406 | 0 | 0 | -0.80586898 | -105.88097 | -1.1984308 | 355.00229 | 362.15543 | -4.2460556
181.17514 | -3.3642278 | -36.775864 | -5.0127525 | 0 | 0 | -0.80585855 | -105.88056 | -1.1964707 | 354.99899 | 362.15082 | -4.2460017
181.17516 | -3.3641815 | -36.768879 | -5.0190077 | 0 | 0 | -0.8058579 | -105.88054 | -1.1984441 | 354.99567 | 362.14621 | -4.2445688
181.17518 | -3.3641355 | -36.768291 | -5.0253792 | 0 | 0 | -0.80585802 | -105.88054 | -1.1921767 | 354.99237 | 362.1416 | -4.2458744
181.1752 | -3.3640895 | -36.774647 | -5.0106673 | 0 | 0 | -0.80958295 | -105.8253 | -1.195926 | 354.98904 | 362.13702 | -4.2467046
181.17522 | -3.3640432 | -36.756008 | -5.002851 | 0 | 0 | -0.80990493 | -105.82053 | -1.1962616 | 354.98572 | 362.13242 | -4.2460594
181.17524 | -3.3639972 | -36.767178 | -5.0174522 | 0 | 0 | -0.80992579 | -105.82022 | -1.1941365 | 354.98242 | 362.12781 | -4.2445726
181.17526 | -3.3639512 | -36.748985 | -5.0259895 | 0 | 0 | -0.80992699 | -105.8202 | -1.1939522 | 354.97696 | 362.12366 | -4.2451606
181.17528 | -3.363905 | -36.753788 | -5.0158072 | 0 | 0 | -0.80992699 | -105.8202 | -1.1982344 | 354.97147 | 362.11954 | -4.2459283
181.1753 | -3.3638589 | -36.741447 | -5.0127335 | 0 | 0 | -0.8075549 | -105.78338 | -1.1921633 | 354.966 | 362.11539 | -4.2459941
181.17532 | -3.3638127 | -36.753166 | -5.0241055 | 0 | 0 | -0.80734986 | -105.78019 | -1.195925 | 354.96054 | 362.11124 | -4.2459979
181.17534 | -3.3637667 | -36.7542 | -5.0192842 | 0 | 0 | -0.80733663 | -105.77998 | -1.1941144 | 354.95505 | 362.10709 | -4.2459979
181.17536 | -3.3637207 | -36.754269 | -5.0050488 | 0 | 0 | -0.80733585 | -105.77998 | -1.196098 | 354.94958 | 362.10297 | -4.2459979
181.17538 | -3.3636744 | -36.747871 | -5.0089107 | 0 | 0 | -0.80733573 | -105.77998 | -1.1919783 | 354.94409 | 362.09882 | -4.247427
181.1754 | -3.3636284 | -36.747318 | -5.0259724 | 0 | 0 | -0.80615193 | -105.76157 | -1.1980603 | 354.93863 | 362.09467 | -4.2461219
181.17542 | -3.3635824 | -36.734489 | -5.0223565 | 0 | 0 | -0.80604964 | -105.75998 | -1.1942993 | 354.93317 | 362.09055 | -4.246006
181.17544 | -3.3635361 | -36.720589 | -5.0132999 | 0 | 0 | -0.80604297 | -105.75987 | -1.19611 | 354.92767 | 362.0864 | -4.2459984
181.17546 | -3.3634901 | -36.725811 | -5.0205102 | 0 | 0 | -0.80604255 | -105.75986 | -1.1941265 | 354.92221 | 362.08224 | -4.2459979
181.17548 | -3.3634441 | -36.719883 | -5.0247817 | 0 | 0 | -0.80604267 | -105.75986 | -1.1960989 | 354.91675 | 362.07809 | -4.247427
181.1755 | -3.3633978 | -36.719364 | -5.010613 | 0 | 0 | -0.80942887 | -105.68622 | -1.19842 | 354.91125 | 362.07397 | -4.2461219
181.17552 | -3.3633518 | -36.71933 | -5.003572 | 0 | 0 | -0.80972153 | -105.67985 | -1.1921753 | 354.90579 | 362.06982 | -4.246006
181.17554 | -3.3633058 | -36.700138 | -5.0175147 | 0 | 0 | -0.80974054 | -105.67943 | -1.1937784 | 354.90033 | 362.06567 | -4.2459984
181.17556 | -3.3632596 | -36.685684 | -5.0252671 | 0 | 0 | -0.80974162 | -105.67941 | -1.1917815 | 354.89484 | 362.06155 | -4.2459979
181.17558 | -3.3632135 | -36.703663 | -5.0142932 | 0 | 0 | -0.80974162 | -105.67941 | -1.1937534 | 354.88937 | 362.0574 | -4.2459979
181.1756 | -3.3631673 | -36.686054 | -5.0133305 | 0 | 0 | -0.80720115 | -105.64259 | -1.2003691 | 354.88391 | 362.05325 | -4.247427
181.17562 | -3.3631213 | -36.690891 | -5.0241594 | 0 | 0 | -0.80698156 | -105.6394 | -1.1944958 | 354.87842 | 362.0491 | -4.2468357
181.17564 | -3.3630753 | -36.697742 | -5.0171084 | 0 | 0 | -0.80696738 | -105.63919 | -1.2004172 | 354.87296 | 362.04498 | -4.2474971
181.17566 | -3.363029 | -36.691929 | -5.0019574 | 0 | 0 | -0.80696654 | -105.63918 | -1.1944984 | 354.86749 | 362.04083 | -4.2468405
181.17568 | -3.3629832 | -36.678619 | -5.0101004 | 0 | 0 | -0.80696648 | -105.63918 | -1.2004175 | 354.862 | 362.03668 | -4.246068
181.1757 | -3.362937 | -36.671082 | -5.0260806 | 0 | 0 | -0.80645889 | -105.56554 | -1.2009403 | 354.85654 | 362.03256 | -4.2452884
181.17572 | -3.3628907 | -36.676849 | -5.0187335 | 0 | 0 | -0.80641496 | -105.55917 | -1.200974 | 354.85104 | 362.02841 | -4.2459364
181.17574 | -3.3628447 | -36.670967 | -5.010807 | 0 | 0 | -0.80641216 | -105.55876 | -1.1923871 | 354.84558 | 362.02426 | -4.2474236
181.17576 | -3.3627987 | -36.676846 | -5.0203013 | 0 | 0 | -0.80641198 | -105.55874 | -1.1959398 | 354.84012 | 362.02014 | -4.2468357
181.17578 | -3.3627524 | -36.696556 | -5.0225892 | 0 | 0 | -0.80641204 | -105.55874 | -1.2048514 | 354.83463 | 362.01599 | -4.2474971
181.1758 | -3.3627064 | -36.679058 | -5.0060682 | 0 | 0 | -0.80895132 | -105.61397 | -1.1948788 | 354.82916 | 362.01184 | -4.2461262
181.17582 | -3.3626604 | -36.664711 | -5.0024586 | 0 | 0 | -0.80917078 | -105.61874 | -1.1961474 | 354.8237 | 362.00769 | -4.2452922
181.17584 | -3.3626142 | -36.669903 | -5.017426 | 0 | 0 | -0.80918497 | -105.61905 | -1.1941284 | 354.81821 | 362.00357 | -4.2452221
181.17586 | -3.3625681 | -36.663979 | -5.0230823 | 0 | 0 | -0.8091858 | -105.61907 | -1.1918042 | 354.81274 | 361.99942 | -4.2473617
181.17588 | -3.3625219 | -36.669857 | -5.0148306 | 0 | 0 | -0.8091858 | -105.61907 | -1.1916074 | 354.80728 | 361.99527 | -4.2468314
181.1759 | -3.3624761 | -36.670376 | -5.0126543 | 0 | 0 | -0.80732328 | -105.54543 | -1.2001837 | 354.80179 | 361.99115 | -4.2467823
181.17592 | -3.3624299 | -36.664013 | -5.0233736 | 0 | 0 | -0.80716234 | -105.53906 | -1.1987779 | 354.79633 | 361.987 | -4.2474937
181.17594 | -3.3623836 | -36.657063 | -5.0126853 | 0 | 0 | -0.80715191 | -105.53865 | -1.1964931 | 354.79086 | 361.98285 | -4.2461262
181.17596 | -3.3623378 | -36.643681 | -5.0008497 | 0 | 0 | -0.80715126 | -105.53862 | -1.1962984 | 354.78537 | 361.9787 | -4.2474356
181.17598 | -3.3622916 | -36.629742 | -5.0107398 | 0 | 0 | -0.80715126 | -105.53862 | -1.1919911 | 354.77991 | 361.97458 | -4.2461219
181.176 | -3.3622453 | -36.641357 | -5.0246873 | 0 | 0 | -0.80664372 | -105.42816 | -1.1916193 | 354.77444 | 361.97043 | -4.246006
181.17602 | -3.3621993 | -36.648785 | -5.0186114 | 0 | 0 | -0.8065998 | -105.41861 | -1.1958897 | 354.76895 | 361.96628 | -4.2474275
181.17604 | -3.3621533 | -36.643009 | -5.0115256 | 0 | 0 | -0.80659699 | -105.41798 | -1.1941125 | 354.76349 | 361.96216 | -4.2461219
181.17606 | -3.362107 | -36.642494 | -5.0203638 | 0 | 0 | -0.80659682 | -105.41795 | -1.1960982 | 354.758 | 361.95801 | -4.2467208
181.17608 | -3.362061 | -36.64246 | -5.0218668 | 0 | 0 | -0.80659688 | -105.41795 | -1.19842 | 354.75253 | 361.95386 | -4.2460604
181.1761 | -3.362015 | -36.64246 | -5.0052786 | 0 | 0 | -0.80879742 | -105.45477 | -1.1921754 | 354.74707 | 361.94971 | -4.2467165
181.17612 | -3.361969 | -36.64246 | -5.0031166 | 0 | 0 | -0.80898768 | -105.45796 | -1.195926 | 354.74158 | 361.94559 | -4.2474895
181.17614 | -3.3619227 | -36.636059 | -5.0189371 | 0 | 0 | -0.80900002 | -105.45817 | -1.1962619 | 354.73611 | 361.94144 | -4.2461257
181.17616 | -3.3618765 | -36.635506 | -5.023212 | 0 | 0 | -0.80900067 | -105.45818 | -1.1984308 | 354.73065 | 361.93729 | -4.2474356
181.17618 | -3.3618307 | -36.62907 | -5.0112071 | 0 | 0 | -0.80900067 | -105.45818 | -1.1964707 | 354.72516 | 361.93317 | -4.2468362
181.1762 | -3.3617845 | -36.628517 | -5.0137939 | 0 | 0 | -0.80646181 | -105.42135 | -1.2005916 | 354.7197 | 361.92902 | -4.2467823
181.17622 | -3.3617382 | -36.63488 | -5.0220261 | 0 | 0 | -0.80624235 | -105.41817 | -1.1945097 | 354.71423 | 361.92487 | -4.2474937
181.17624 | -3.3616924 | -36.635437 | -5.0118403 | 0 | 0 | -0.80622816 | -105.41796 | -1.1961235 | 354.70874 | 361.92075 | -4.2475553
181.17626 | -3.3616462 | -36.635471 | -5.0000525 | 0 | 0 | -0.80622733 | -105.41795 | -1.1941271 | 354.70328 | 361.9166 | -4.24613
181.17628 | -3.3615999 | -36.635471 | -5.012125 | 0 | 0 | -0.80622727 | -105.41795 | -1.1918042 | 354.69781 | 361.91245 | -4.2474356
181.1763 | -3.3615539 | -36.61628 | -5.0248079 | 0 | 0 | -0.80690396 | -105.43636 | -1.1959019 | 354.69232 | 361.90829 | -4.2475514
181.17632 | -3.3615079 | -36.61462 | -5.0164413 | 0 | 0 | -0.80696249 | -105.43795 | -1.1962601 | 354.68686 | 361.90417 | -4.2482734
181.17634 | -3.3614616 | -36.620907 | -5.0098853 | 0 | 0 | -0.80696625 | -105.43806 | -1.1919889 | 354.6814 | 361.90002 | -4.2476211
181.17636 | -3.3614156 | -36.627853 | -5.0209527 | 0 | 0 | -0.80696648 | -105.43806 | -1.1959138 | 354.6759 | 361.89587 | -4.2475638
181.17638 | -3.3613696 | -36.622044 | -5.0175643 | 0 | 0 | -0.80696648 | -105.43806 | -1.1962608 | 354.67044 | 361.89175 | -4.2461305
181.1764 | -3.3613236 | -36.621529 | -5.0027285 | 0 | 0 | -0.80781245 | -105.40124 | -1.1919889 | 354.66495 | 361.8876 | -4.2474356
181.17642 | -3.3612773 | -36.634293 | -5.0043569 | 0 | 0 | -0.80788559 | -105.39806 | -1.1937664 | 354.65948 | 361.88345 | -4.2475514
181.17644 | -3.3612311 | -36.622601 | -5.0219526 | 0 | 0 | -0.8078903 | -105.39785 | -1.1939282 | 354.65402 | 361.8793 | -4.2475591
181.17646 | -3.3611853 | -36.61517 | -5.0220175 | 0 | 0 | -0.80789059 | -105.39784 | -1.1960859 | 354.64853 | 361.87518 | -4.2475595
181.17648 | -3.3611391 | -36.620945 | -5.0118251 | 0 | 0 | -0.80789053 | -105.39784 | -1.1919776 | 354.64307 | 361.87103 | -4.2475595
181.1765 | -3.3610928 | -36.62146 | -5.0145745 | 0 | 0 | -0.80653703 | -105.39784 | -1.1916188 | 354.6376 | 361.86688 | -4.2475595
181.17652 | -3.361047 | -36.621494 | -5.0220923 | 0 | 0 | -0.80642003 | -105.39784 | -1.2001843 | 354.63211 | 361.86276 | -4.2475595
181.17654 | -3.3610008 | -36.621494 | -5.0111179 | 0 | 0 | -0.80641246 | -105.39784 | -1.1966307 | 354.62665 | 361.85861 | -4.2461305
181.17656 | -3.3609545 | -36.602303 | -5.0014429 | 0 | 0 | -0.80641198 | -105.39784 | -1.1941603 | 354.62119 | 361.85446 | -4.2474356
181.17658 | -3.3609085 | -36.626232 | -5.0151505 | 0 | 0 | -0.80641204 | -105.39784 | -1.1961007 | 354.61569 | 361.85031 | -4.2468362
181.1766 | -3.3608625 | -36.621941 | -5.0243406 | 0 | 0 | -0.80759633 | -105.41624 | -1.1962734 | 354.61023 | 361.84619 | -4.2474971
181.17662 | -3.3608165 | -36.621525 | -5.0171208 | 0 | 0 | -0.80769861 | -105.41784 | -1.2048734 | 354.60477 | 361.84204 | -4.2468405
181.17664 | -3.3607702 | -36.621494 | -5.0121241 | 0 | 0 | -0.80770528 | -105.41795 | -1.1970274 | 354.59927 | 361.83789 | -4.2474976
181.17666 | -3.3607242 | -36.615097 | -5.0218711 | 0 | 0 | -0.8077057 | -105.41795 | -1.2006277 | 354.59381 | 361.83377 | -4.2461262
181.17668 | -3.3606782 | -36.61454 | -5.0183659 | 0 | 0 | -0.8077057 | -105.41795 | -1.1923646 | 354.58835 | 361.82962 | -4.2474356
181.1767 | -3.3606319 | -36.614506 | -5.00207 | 0 | 0 | -0.80804443 | -105.38113 | -1.2002327 | 354.58286 | 361.82547 | -4.2475514
181.17672 | -3.3605857 | -36.614506 | -5.0072041 | 0 | 0 | -0.8080737 | -105.37794 | -1.1966333 | 354.57739 | 361.82135 | -4.24613
181.17674 | -3.3605399 | -36.614506 | -5.0236535 | 0 | 0 | -0.80807561 | -105.37774 | -1.1941606 | 354.5719 | 361.8172 | -4.2474356
181.17676 | -3.3604937 | -36.614506 | -5.0221591 | 0 | 0 | -0.80807573 | -105.37773 | -1.1961007 | 354.56644 | 361.81305 | -4.2461219
181.17678 | -3.3604474 | -36.608109 | -5.0103812 | 0 | 0 | -0.80807567 | -105.37773 | -1.1941258 | 354.56097 | 361.8089 | -4.246006
181.1768 | -3.3604016 | -36.607552 | -5.0173545 | 0 | 0 | -0.80621445 | -105.35931 | -1.1939516 | 354.55548 | 361.80478 | -4.2474275
181.17682 | -3.3603554 | -36.613914 | -5.0230613 | 0 | 0 | -0.80605364 | -105.35772 | -1.1982346 | 354.55002 | 361.80063 | -4.2461219
181.17684 | -3.3603094 | -36.60807 | -5.0090199 | 0 | 0 | -0.80604321 | -105.35761 | -1.1964581 | 354.54456 | 361.79648 | -4.2474356
181.17686 | -3.3602631 | -36.613953 | -5.0027132 | 0 | 0 | -0.80604255 | -105.3576 | -1.2005908 | 354.53906 | 361.79236 | -4.2461219
181.17688 | -3.3602171 | -36.60807 | -5.0159898 | 0 | 0 | -0.80604261 | -105.3576 | -1.1966568 | 354.5336 | 361.78821 | -4.246006
181.1769 | -3.3601711 | -36.594761 | -5.0244102 | 0 | 0 | -0.80773431 | -105.3576 | -1.194162 | 354.52814 | 361.78406 | -4.2459984
181.17692 | -3.3601248 | -36.59362 | -5.0149484 | 0 | 0 | -0.80788052 | -105.3576 | -1.198248 | 354.52264 | 361.77991 | -4.2467127
181.17694 | -3.3600788 | -36.580753 | -5.0119357 | 0 | 0 | -0.80789 | -105.3576 | -1.1943114 | 354.51718 | 361.77579 | -4.2460594
181.17696 | -3.3600328 | -36.579643 | -5.0233121 | 0 | 0 | -0.80789059 | -105.3576 | -1.1939635 | 354.51172 | 361.77164 | -4.2460022
181.17698 | -3.3599865 | -36.579567 | -5.0170379 | 0 | 0 | -0.80789059 | -105.3576 | -1.1939409 | 354.50623 | 361.76749 | -4.2459979
181.177 | -3.3599403 | -36.579563 | -5.0041294 | 0 | 0 | -0.80772132 | -105.28397 | -1.1960868 | 354.50076 | 361.76337 | -4.2459979
181.17702 | -3.3598945 | -36.579563 | -5.0088353 | 0 | 0 | -0.80770671 | -105.2776 | -1.2005669 | 354.49527 | 361.75922 | -4.2459979
181.17704 | -3.3598483 | -36.579563 | -5.0245166 | 0 | 0 | -0.80770576 | -105.27718 | -1.1988026 | 354.48981 | 361.75507 | -4.247427
181.17706 | -3.3598022 | -36.566772 | -5.0200534 | 0 | 0 | -0.8077057 | -105.27716 | -1.1922001 | 354.48434 | 361.75092 | -4.2461219
181.17708 | -3.3597562 | -36.559269 | -5.0101981 | 0 | 0 | -0.80770564 | -105.27716 | -1.1916329 | 354.47885 | 361.7468 | -4.246006
181.1771 | -3.35971 | -36.558643 | -5.0195222 | 0 | 0 | -0.80618322 | -105.22193 | -1.2001851 | 354.47339 | 361.74265 | -4.2459984
181.17712 | -3.359664 | -36.5522 | -5.0225229 | 0 | 0 | -0.80605161 | -105.21716 | -1.1944835 | 354.46793 | 361.73849 | -4.2467127
181.17714 | -3.3596177 | -36.551647 | -5.0075164 | 0 | 0 | -0.80604303 | -105.21685 | -1.1961219 | 354.46243 | 361.73438 | -4.247489
181.17716 | -3.3595717 | -36.538818 | -5.0033088 | 0 | 0 | -0.80604255 | -105.21683 | -1.1919796 | 354.45697 | 361.73022 | -4.24684
181.17718 | -3.3595257 | -36.544106 | -5.0167708 | 0 | 0 | -0.80604261 | -105.21683 | -1.193766 | 354.45151 | 361.72607 | -4.246068
181.1772 | -3.3594794 | -36.544586 | -5.024477 | 0 | 0 | -0.80790383 | -105.18 | -1.1939282 | 354.44601 | 361.72195 | -4.2474318
181.17722 | -3.3594334 | -36.525433 | -5.0135002 | 0 | 0 | -0.80806464 | -105.17682 | -1.1982332 | 354.44055 | 361.7178 | -4.2461219
181.17724 | -3.3593874 | -36.523769 | -5.012537 | 0 | 0 | -0.80807507 | -105.17661 | -1.1943105 | 354.43509 | 361.71365 | -4.246006
181.17726 | -3.3593411 | -36.504471 | -5.023366 | 0 | 0 | -0.80807573 | -105.1766 | -1.1939635 | 354.4296 | 361.7095 | -4.2459984
181.17728 | -3.3592949 | -36.521999 | -5.016315 | 0 | 0 | -0.80807573 | -105.1766 | -1.1939409 | 354.42413 | 361.70538 | -4.2459979
181.1773 | -3.3592491 | -36.517155 | -5.0026164 | 0 | 0 | -0.8075676 | -105.12137 | -1.1960866 | 354.41867 | 361.70123 | -4.2467127
181.17732 | -3.3592029 | -36.523098 | -5.0116119 | 0 | 0 | -0.80752367 | -105.11659 | -1.1962724 | 354.41318 | 361.69708 | -4.2460594
181.17734 | -3.3591568 | -36.504433 | -5.0262098 | 0 | 0 | -0.80752087 | -105.11629 | -1.1984314 | 354.40771 | 361.69296 | -4.2460022
181.17736 | -3.3591108 | -36.515598 | -5.0194678 | 0 | 0 | -0.80752069 | -105.11626 | -1.192176 | 354.40222 | 361.68881 | -4.2459979
181.17738 | -3.3590646 | -36.503803 | -5.0108705 | 0 | 0 | -0.80752063 | -105.11626 | -1.1937788 | 354.39676 | 361.68466 | -4.2459979
181.1774 | -3.3590186 | -36.496368 | -5.0217586 | 0 | 0 | -0.80633664 | -105.06104 | -1.1960762 | 354.3913 | 361.68051 | -4.2459979
181.17742 | -3.3589723 | -36.495747 | -5.0227151 | 0 | 0 | -0.80623436 | -105.05626 | -1.2005661 | 354.3858 | 361.67639 | -4.2459979
181.17744 | -3.3589263 | -36.495705 | -5.0075288 | 0 | 0 | -0.80622768 | -105.05595 | -1.1945081 | 354.38034 | 361.67224 | -4.2459979
181.17746 | -3.3588803 | -36.495705 | -5.0040359 | 0 | 0 | -0.80622727 | -105.05593 | -1.1961234 | 354.37488 | 361.66809 | -4.2459979
181.17748 | -3.358834 | -36.489307 | -5.0197372 | 0 | 0 | -0.80622733 | -105.05593 | -1.1941273 | 354.36938 | 361.66397 | -4.2459979
181.1775 | -3.358788 | -36.495152 | -5.0247316 | 0 | 0 | -0.80859667 | -105.0191 | -1.1960988 | 354.36392 | 361.65982 | -4.2459979
181.17752 | -3.358742 | -36.489273 | -5.0135164 | 0 | 0 | -0.80880147 | -105.01591 | -1.196273 | 354.35846 | 361.65567 | -4.2452831
181.17754 | -3.3586957 | -36.47596 | -5.0139909 | 0 | 0 | -0.8088147 | -105.0157 | -1.1962843 | 354.35297 | 361.65152 | -4.2459364
181.17756 | -3.3586497 | -36.48761 | -5.0227652 | 0 | 0 | -0.80881548 | -105.01569 | -1.1941378 | 354.3475 | 361.6474 | -4.2452798
181.17758 | -3.3586037 | -36.488647 | -5.0148096 | 0 | 0 | -0.80881548 | -105.01569 | -1.1939521 | 354.34204 | 361.64325 | -4.2459359
181.1776 | -3.3585575 | -36.469521 | -5.0024872 | 0 | 0 | -0.80729198 | -105.01569 | -1.1917928 | 354.33655 | 361.6391 | -4.2474236
181.17762 | -3.3585114 | -36.467865 | -5.0123296 | 0 | 0 | -0.80716032 | -105.01569 | -1.195901 | 354.33109 | 361.63498 | -4.2468357
181.17764 | -3.3584654 | -36.467754 | -5.0277252 | 0 | 0 | -0.80715173 | -105.01569 | -1.1919657 | 354.32562 | 361.63083 | -4.246068
181.17766 | -3.3584192 | -36.45496 | -5.0181456 | 0 | 0 | -0.80715126 | -105.01569 | -1.193765 | 354.32013 | 361.62668 | -4.2460022
181.17768 | -3.3583732 | -36.466648 | -5.0129328 | 0 | 0 | -0.80715126 | -105.01569 | -1.1917808 | 354.31467 | 361.62256 | -4.2459979
181.1777 | -3.3583269 | -36.467682 | -5.0233917 | 0 | 0 | -0.80681282 | -104.96046 | -1.200195 | 354.30917 | 361.61841 | -4.2459979
181.17772 | -3.3582809 | -36.454952 | -5.0199485 | 0 | 0 | -0.80678362 | -104.95569 | -1.1966314 | 354.30371 | 361.61426 | -4.2459979
181.17774 | -3.3582349 | -36.453854 | -5.0051074 | 0 | 0 | -0.80678171 | -104.95538 | -1.1941605 | 354.29825 | 361.61011 | -4.2452831
181.17776 | -3.3581886 | -36.440987 | -5.0045581 | 0 | 0 | -0.80678159 | -104.95536 | -1.1939536 | 354.29276 | 361.60599 | -4.2452216
181.17778 | -3.3581426 | -36.44627 | -5.0212393 | 0 | 0 | -0.80678165 | -104.95536 | -1.1960874 | 354.28729 | 361.60184 | -4.2466469
181.1778 | -3.3580966 | -36.446751 | -5.0234084 | 0 | 0 | -0.80898255 | -104.90013 | -1.1941251 | 354.28183 | 361.59769 | -4.2460551
181.17782 | -3.3580503 | -36.446789 | -5.0133991 | 0 | 0 | -0.80917281 | -104.89536 | -1.1960986 | 354.27634 | 361.59357 | -4.2460017
181.17784 | -3.3580043 | -36.453186 | -5.0161605 | 0 | 0 | -0.80918515 | -104.89505 | -1.1941258 | 354.27087 | 361.58942 | -4.2452841
181.17786 | -3.3579583 | -36.440945 | -5.0244055 | 0 | 0 | -0.8091858 | -104.89503 | -1.1960987 | 354.26541 | 361.58527 | -4.2459364
181.17788 | -3.3579121 | -36.446266 | -5.0127678 | 0 | 0 | -0.8091858 | -104.89503 | -1.1941257 | 354.25992 | 361.58112 | -4.2459941
181.1779 | -3.357866 | -36.446751 | -5.0023079 | 0 | 0 | -0.80681574 | -104.89503 | -1.1939516 | 354.25446 | 361.577 | -4.2452831
181.17792 | -3.35782 | -36.446789 | -5.0137687 | 0 | 0 | -0.80661088 | -104.89503 | -1.1960874 | 354.24899 | 361.57285 | -4.2459364
181.17794 | -3.3577738 | -36.446789 | -5.0278497 | 0 | 0 | -0.80659765 | -104.89503 | -1.1962723 | 354.2435 | 361.5687 | -4.2459941
181.17796 | -3.3577278 | -36.440388 | -5.017427 | 0 | 0 | -0.80659688 | -104.89503 | -1.1962843 | 354.23804 | 361.56458 | -4.2459979
181.17798 | -3.3576815 | -36.439835 | -5.013597 | 0 | 0 | -0.80659682 | -104.89503 | -1.196285 | 354.23257 | 361.56042 | -4.2459979
181.178 | -3.3576355 | -36.446198 | -5.0227242 | 0 | 0 | -0.80693525 | -104.87662 | -1.196285 | 354.22708 | 361.55627 | -4.2459979
181.17802 | -3.3575895 | -36.446751 | -5.0198894 | 0 | 0 | -0.80696446 | -104.87502 | -1.1962849 | 354.22162 | 361.55212 | -4.2467127
181.17804 | -3.3575432 | -36.440388 | -5.0051036 | 0 | 0 | -0.80696636 | -104.87492 | -1.1919905 | 354.21613 | 361.548 | -4.2460594
181.17806 | -3.3574975 | -36.439835 | -5.0081882 | 0 | 0 | -0.80696648 | -104.87491 | -1.1980612 | 354.21066 | 361.54385 | -4.2445726
181.17808 | -3.3574512 | -36.4398 | -5.0244589 | 0 | 0 | -0.8069666 | -104.87491 | -1.1964467 | 354.2052 | 361.5397 | -4.2458749
181.1781 | -3.3574049 | -36.433399 | -5.0236797 | 0 | 0 | -0.80967671 | -104.87491 | -1.2005901 | 354.19971 | 361.53558 | -4.2459903
181.17812 | -3.3573589 | -36.439243 | -5.0126901 | 0 | 0 | -0.80991095 | -104.87491 | -1.1923623 | 354.19424 | 361.53143 | -4.2459974
181.17814 | -3.3573129 | -36.439762 | -5.0182772 | 0 | 0 | -0.80992609 | -104.87491 | -1.1980851 | 354.18878 | 361.52728 | -4.2459979
181.17816 | -3.3572667 | -36.414204 | -5.02459 | 0 | 0 | -0.80992699 | -104.87491 | -1.1921532 | 354.18329 | 361.52316 | -4.2459979
181.17818 | -3.3572206 | -36.418396 | -5.010601 | 0 | 0 | -0.80992693 | -104.87491 | -1.1937772 | 354.17783 | 361.51901 | -4.2452831
181.1782 | -3.3571746 | -36.412407 | -5.003571 | 0 | 0 | -0.80637103 | -104.81968 | -1.1917814 | 354.17236 | 361.51486 | -4.2466507
181.17822 | -3.3571284 | -36.418278 | -5.0175147 | 0 | 0 | -0.80606371 | -104.8149 | -1.1937532 | 354.16687 | 361.51071 | -4.2460556
181.17824 | -3.3570824 | -36.4188 | -5.0274448 | 0 | 0 | -0.80604374 | -104.8146 | -1.1960747 | 354.16141 | 361.50659 | -4.2460017
181.17826 | -3.3570361 | -36.425232 | -5.017385 | 0 | 0 | -0.80604261 | -104.81458 | -1.1984187 | 354.15594 | 361.50244 | -4.2474275
181.17828 | -3.3569901 | -36.419388 | -5.0143199 | 0 | 0 | -0.80604261 | -104.81458 | -1.1943226 | 354.15045 | 361.49829 | -4.2461219
181.1783 | -3.3569441 | -36.418869 | -5.0249653 | 0 | 0 | -0.8070575 | -104.81458 | -1.1982586 | 354.14499 | 361.49417 | -4.2445769
181.17832 | -3.3568978 | -36.412434 | -5.0179029 | 0 | 0 | -0.80714524 | -104.81458 | -1.1943121 | 354.13953 | 361.49002 | -4.2458754
181.17834 | -3.3568521 | -36.431076 | -5.0049276 | 0 | 0 | -0.8071509 | -104.81458 | -1.198258 | 354.13403 | 361.48587 | -4.2459903
181.17836 | -3.3568058 | -36.419903 | -5.0096292 | 0 | 0 | -0.80715126 | -104.81458 | -1.1943121 | 354.12857 | 361.48172 | -4.2459974
181.17838 | -3.3567595 | -36.418903 | -5.0260348 | 0 | 0 | -0.80715138 | -104.81458 | -1.1961106 | 354.12308 | 361.4776 | -4.2459979
181.1784 | -3.3567135 | -36.418839 | -5.0238132 | 0 | 0 | -0.81003124 | -104.81458 | -1.1941264 | 354.11761 | 361.47345 | -4.2459979
181.17842 | -3.3566675 | -36.412434 | -5.0134254 | 0 | 0 | -0.81028008 | -104.81458 | -1.1939515 | 354.11215 | 361.4693 | -4.247427
181.17844 | -3.3566213 | -36.418278 | -5.0205178 | 0 | 0 | -0.8102963 | -104.81458 | -1.1939402 | 354.10666 | 361.46518 | -4.2461219
181.17846 | -3.3565753 | -36.4188 | -5.0255084 | 0 | 0 | -0.81029719 | -104.81458 | -1.1960865 | 354.1012 | 361.46103 | -4.246006
181.17848 | -3.356529 | -36.418835 | -5.0099497 | 0 | 0 | -0.81029713 | -104.81458 | -1.1941251 | 354.09573 | 361.45688 | -4.2474275
181.1785 | -3.356483 | -36.425232 | -5.00424 | 0 | 0 | -0.80623329 | -104.81458 | -1.1982461 | 354.09024 | 361.45273 | -4.247551
181.17852 | -3.356437 | -36.425785 | -5.0182996 | 0 | 0 | -0.80588204 | -104.81458 | -1.1986058 | 354.08478 | 361.44861 | -4.24613
181.17854 | -3.3563907 | -36.425823 | -5.0275111 | 0 | 0 | -0.80585927 | -104.81458 | -1.1986291 | 354.07932 | 361.44446 | -4.2488651
181.17856 | -3.3563449 | -36.419422 | -5.0181155 | 0 | 0 | -0.80585796 | -104.81458 | -1.1943359 | 354.07382 | 361.44031 | -4.2462459
181.17858 | -3.3562987 | -36.418869 | -5.0151081 | 0 | 0 | -0.80585796 | -104.81458 | -1.1918175 | 354.06836 | 361.43619 | -4.2474437
181.1786 | -3.3562524 | -36.412434 | -5.0257587 | 0 | 0 | -0.80721086 | -104.81458 | -1.1916078 | 354.0629 | 361.43204 | -4.2475514
181.17862 | -3.3562064 | -36.431076 | -5.0179696 | 0 | 0 | -0.80732775 | -104.81458 | -1.1915946 | 354.0574 | 361.42789 | -4.24613
181.17864 | -3.3561604 | -36.432697 | -5.0042057 | 0 | 0 | -0.80733532 | -104.81458 | -1.1958884 | 354.05194 | 361.42374 | -4.2460065
181.17866 | -3.3561141 | -36.413612 | -5.0110192 | 0 | 0 | -0.80733579 | -104.81458 | -1.1962595 | 354.04648 | 361.41962 | -4.2474275
181.17868 | -3.3560681 | -36.418358 | -5.0268826 | 0 | 0 | -0.80733591 | -104.81458 | -1.1941363 | 354.04099 | 361.41547 | -4.247551
181.1787 | -3.3560221 | -36.412403 | -5.0231576 | 0 | 0 | -0.81021661 | -104.81458 | -1.193952 | 354.03552 | 361.41132 | -4.24613
181.17872 | -3.3559759 | -36.41188 | -5.0133672 | 0 | 0 | -0.81046557 | -104.81458 | -1.1939403 | 354.03003 | 361.4072 | -4.2467213
181.17874 | -3.3559299 | -36.411846 | -5.0212407 | 0 | 0 | -0.81048179 | -104.81458 | -1.1960865 | 354.02457 | 361.40305 | -4.2474895
181.17876 | -3.3558836 | -36.411846 | -5.0248446 | 0 | 0 | -0.81048268 | -104.81458 | -1.1941252 | 354.0191 | 361.3989 | -4.2461257
181.17878 | -3.3558378 | -36.411846 | -5.009891 | 0 | 0 | -0.81048262 | -104.81458 | -1.2003932 | 354.01361 | 361.39478 | -4.2460065
181.1788 | -3.3557916 | -36.405449 | -5.004962 | 0 | 0 | -0.80624896 | -104.79617 | -1.1944968 | 354.00815 | 361.39063 | -4.2474275
181.17882 | -3.3557453 | -36.392101 | -5.0219917 | 0 | 0 | -0.80588305 | -104.79458 | -1.1918283 | 354.00269 | 361.38647 | -4.247551
181.17884 | -3.3556995 | -36.397358 | -5.0263782 | 0 | 0 | -0.80585933 | -104.79447 | -1.1937561 | 353.99719 | 361.38232 | -4.24613
181.17886 | -3.3556533 | -36.397835 | -5.0165586 | 0 | 0 | -0.80585796 | -104.79446 | -1.1960747 | 353.99173 | 361.3782 | -4.2474356
181.17888 | -3.355607 | -36.391472 | -5.016428 | 0 | 0 | -0.80585796 | -104.79446 | -1.1941245 | 353.98627 | 361.37405 | -4.2475514
181.1789 | -3.355561 | -36.384521 | -5.025876 | 0 | 0 | -0.80754942 | -104.73923 | -1.1982459 | 353.98077 | 361.3699 | -4.24613
181.17892 | -3.355515 | -36.383934 | -5.0165243 | 0 | 0 | -0.80769563 | -104.73445 | -1.1921642 | 353.97531 | 361.36578 | -4.2460065
181.17894 | -3.3554688 | -36.390289 | -5.0048075 | 0 | 0 | -0.8077051 | -104.73415 | -1.1980724 | 353.96985 | 361.36163 | -4.2474275
181.17896 | -3.3554227 | -36.378048 | -5.0139785 | 0 | 0 | -0.8077057 | -104.73412 | -1.1921525 | 353.96436 | 361.35748 | -4.247551
181.17898 | -3.3553767 | -36.370579 | -5.0271368 | 0 | 0 | -0.80770576 | -104.73412 | -1.19163 | 353.95889 | 361.35333 | -4.24613
181.179 | -3.3553307 | -36.369957 | -5.0202703 | 0 | 0 | -0.81024796 | -104.67889 | -1.1958905 | 353.95343 | 361.34921 | -4.2460065
181.17902 | -3.3552845 | -36.382717 | -5.0123906 | 0 | 0 | -0.81046766 | -104.67411 | -1.2005543 | 353.94794 | 361.34506 | -4.2474275
181.17904 | -3.3552382 | -36.371021 | -5.0240674 | 0 | 0 | -0.81048185 | -104.67381 | -1.1966547 | 353.94247 | 361.34091 | -4.2468357
181.17906 | -3.3551924 | -36.369987 | -5.0243645 | 0 | 0 | -0.81048268 | -104.67378 | -1.1920143 | 353.93698 | 361.33679 | -4.2474971
181.17908 | -3.3551462 | -36.357128 | -5.00912 | 0 | 0 | -0.81048256 | -104.67378 | -1.193768 | 353.93152 | 361.33264 | -4.2489848
181.1791 | -3.3550999 | -36.356018 | -5.0070753 | 0 | 0 | -0.80608034 | -104.63696 | -1.1939285 | 353.92606 | 361.32849 | -4.2483974
181.17912 | -3.3550541 | -36.355942 | -5.0221758 | 0 | 0 | -0.80569983 | -104.63377 | -1.2003808 | 353.92056 | 361.32434 | -4.2469144
181.17914 | -3.3550079 | -36.355938 | -5.0263901 | 0 | 0 | -0.80567521 | -104.63357 | -1.1987909 | 353.9151 | 361.32022 | -4.2467871
181.17916 | -3.3549616 | -36.336746 | -5.0151076 | 0 | 0 | -0.80567372 | -104.63356 | -1.2007886 | 353.90964 | 361.31607 | -4.246779
181.17918 | -3.3549156 | -36.341488 | -5.0170293 | 0 | 0 | -0.80567372 | -104.63356 | -1.1966696 | 353.90414 | 361.31192 | -4.2474937
181.1792 | -3.3548696 | -36.335533 | -5.0259304 | 0 | 0 | -0.80770314 | -104.59673 | -1.1963098 | 353.89868 | 361.3078 | -4.24684
181.17922 | -3.3548234 | -36.322216 | -5.0150771 | 0 | 0 | -0.80787855 | -104.59355 | -1.1941392 | 353.89322 | 361.30365 | -4.2474976
181.17924 | -3.3547773 | -36.33387 | -5.0039558 | 0 | 0 | -0.80788988 | -104.59335 | -1.1960994 | 353.88773 | 361.2995 | -4.2475553
181.17926 | -3.3547313 | -36.315712 | -5.0146337 | 0 | 0 | -0.80789053 | -104.59334 | -1.1941259 | 353.88226 | 361.29538 | -4.2475595
181.17928 | -3.3546853 | -36.320515 | -5.0286479 | 0 | 0 | -0.80789071 | -104.59334 | -1.1960988 | 353.8768 | 361.29123 | -4.2475595
181.1793 | -3.3546391 | -36.320965 | -5.0196733 | 0 | 0 | -0.81060308 | -104.5381 | -1.1962731 | 353.87131 | 361.28708 | -4.2475595
181.17932 | -3.3545928 | -36.314598 | -5.0137892 | 0 | 0 | -0.81083745 | -104.53333 | -1.1984315 | 353.86584 | 361.28293 | -4.2461305
181.17934 | -3.354547 | -36.326843 | -5.0256419 | 0 | 0 | -0.81085265 | -104.53302 | -1.1964705 | 353.86038 | 361.27881 | -4.2474356
181.17936 | -3.3545008 | -36.30872 | -5.0230451 | 0 | 0 | -0.81085354 | -104.533 | -1.1941499 | 353.85489 | 361.27466 | -4.2475514
181.17938 | -3.3544545 | -36.307129 | -5.0075498 | 0 | 0 | -0.81085342 | -104.533 | -1.1982473 | 353.84943 | 361.27051 | -4.2475591
181.1794 | -3.3544087 | -36.294231 | -5.0069427 | 0 | 0 | -0.80577362 | -104.49618 | -1.1964585 | 353.84393 | 361.26639 | -4.2461305
181.17942 | -3.3543625 | -36.299519 | -5.0236201 | 0 | 0 | -0.80533463 | -104.49299 | -1.1941491 | 353.83847 | 361.26224 | -4.2460065
181.17944 | -3.3543162 | -36.287205 | -5.0265155 | 0 | 0 | -0.8053062 | -104.49278 | -1.1961 | 353.83301 | 361.25809 | -4.2459984
181.17946 | -3.3542702 | -36.298923 | -5.0143895 | 0 | 0 | -0.80530447 | -104.49277 | -1.1919785 | 353.82751 | 361.25394 | -4.2459979
181.17948 | -3.3542242 | -36.293564 | -5.0176935 | 0 | 0 | -0.80530447 | -104.49277 | -1.1959131 | 353.82205 | 361.24982 | -4.247427
181.1795 | -3.3541782 | -36.280289 | -5.0252628 | 0 | 0 | -0.80784142 | -104.45596 | -1.1962608 | 353.81659 | 361.24567 | -4.247551
181.17952 | -3.3541319 | -36.279148 | -5.0135655 | 0 | 0 | -0.80806065 | -104.45277 | -1.1919889 | 353.8111 | 361.24152 | -4.24613
181.17954 | -3.3540859 | -36.279072 | -5.0038266 | 0 | 0 | -0.80807483 | -104.45256 | -1.1959138 | 353.80563 | 361.2374 | -4.2460065
181.17956 | -3.3540399 | -36.272671 | -5.0153513 | 0 | 0 | -0.80807567 | -104.45255 | -1.1962609 | 353.80017 | 361.23325 | -4.2467127
181.17958 | -3.3539937 | -36.272114 | -5.027257 | 0 | 0 | -0.80807579 | -104.45255 | -1.1962837 | 353.79468 | 361.2291 | -4.2460594
181.1796 | -3.3539474 | -36.259285 | -5.0180993 | 0 | 0 | -0.81027919 | -104.39732 | -1.1962849 | 353.78922 | 361.22495 | -4.2467165
181.17962 | -3.3539016 | -36.258183 | -5.0122032 | 0 | 0 | -0.81046969 | -104.39254 | -1.1962851 | 353.78375 | 361.22083 | -4.2467742
181.17964 | -3.3538554 | -36.264507 | -5.0247817 | 0 | 0 | -0.81048203 | -104.39224 | -1.1984322 | 353.77826 | 361.21667 | -4.2467785
181.17966 | -3.3538091 | -36.245865 | -5.0193434 | 0 | 0 | -0.81048268 | -104.39222 | -1.1964705 | 353.7728 | 361.21252 | -4.2460637
181.17968 | -3.3537633 | -36.24424 | -5.0050526 | 0 | 0 | -0.81048256 | -104.39222 | -1.1941499 | 353.76733 | 361.2084 | -4.2460022
181.1797 | -3.3537171 | -36.256927 | -5.0081844 | 0 | 0 | -0.80523551 | -104.31857 | -1.1961 | 353.76184 | 361.20425 | -4.2459979
181.17972 | -3.3536711 | -36.245232 | -5.0230055 | 0 | 0 | -0.80478203 | -104.3122 | -1.1941259 | 353.75638 | 361.2001 | -4.2459979
181.17974 | -3.3536248 | -36.237801 | -5.0228276 | 0 | 0 | -0.80475259 | -104.31178 | -1.1960989 | 353.75089 | 361.19598 | -4.247427
181.17976 | -3.3535788 | -36.243576 | -5.012619 | 0 | 0 | -0.80475086 | -104.31176 | -1.1984202 | 353.74542 | 361.19183 | -4.2468357
181.17978 | -3.3535328 | -36.244091 | -5.0175467 | 0 | 0 | -0.80475092 | -104.31176 | -1.1943228 | 353.73996 | 361.18768 | -4.246068
181.1798 | -3.3534865 | -36.244125 | -5.0238004 | 0 | 0 | -0.80779457 | -104.31176 | -1.200406 | 353.73447 | 361.18353 | -4.2460022
181.17982 | -3.3534405 | -36.237728 | -5.0105338 | 0 | 0 | -0.80805767 | -104.31176 | -1.1923503 | 353.729 | 361.17941 | -4.2452841
181.17984 | -3.3533945 | -36.249969 | -5.0021162 | 0 | 0 | -0.80807471 | -104.31176 | -1.1959372 | 353.72354 | 361.17526 | -4.2459364
181.17986 | -3.3533483 | -36.244648 | -5.0159359 | 0 | 0 | -0.80807567 | -104.31176 | -1.1962624 | 353.71805 | 361.17111 | -4.2459941
181.17988 | -3.353302 | -36.237762 | -5.0258598 | 0 | 0 | -0.80807579 | -104.31176 | -1.1962837 | 353.71259 | 361.16699 | -4.2459979
181.1799 | -3.3532562 | -36.243576 | -5.0150733 | 0 | 0 | -0.8099401 | -104.29335 | -1.1919904 | 353.70712 | 361.16284 | -4.2459979
181.17992 | -3.35321 | -36.250484 | -5.0119443 | 0 | 0 | -0.81010127 | -104.29176 | -1.1959139 | 353.70163 | 361.15869 | -4.2459979
181.17994 | -3.353164 | -36.244678 | -5.0225854 | 0 | 0 | -0.8101117 | -104.29166 | -1.1962609 | 353.69617 | 361.15454 | -4.2459979
181.17996 | -3.3531179 | -36.224972 | -5.0177016 | 0 | 0 | -0.81011236 | -104.29165 | -1.1962838 | 353.6907 | 361.15042 | -4.2459979
181.17998 | -3.3530717 | -36.223278 | -5.0041885 | 0 | 0 | -0.81011218 | -104.29165 | -1.1984322 | 353.68521 | 361.14627 | -4.2459979
181.18 | -3.3530257 | -36.229565 | -5.0088391 | 0 | 0 | -0.80503523 | -104.25482 | -1.1986178 | 353.67975 | 361.14212 | -4.2459979
181.18002 | -3.3529794 | -36.230114 | -5.0252433 | 0 | 0 | -0.80459642 | -104.25164 | -1.1943353 | 353.67429 | 361.138 | -4.247427
181.18004 | -3.3529334 | -36.223751 | -5.0215673 | 0 | 0 | -0.80456805 | -104.25143 | -1.193965 | 353.66879 | 361.13385 | -4.2468357
181.18006 | -3.3528874 | -36.229595 | -5.0117798 | 0 | 0 | -0.80456632 | -104.25143 | -1.1960883 | 353.66333 | 361.1297 | -4.246068
181.18008 | -3.3528411 | -36.223717 | -5.0196557 | 0 | 0 | -0.80456638 | -104.25143 | -1.1984196 | 353.65784 | 361.12555 | -4.2452884
181.1801 | -3.3527951 | -36.216801 | -5.0218053 | 0 | 0 | -0.80828714 | -104.25143 | -1.1943225 | 353.65237 | 361.12143 | -4.2459364
181.18012 | -3.3527491 | -36.229008 | -5.0081806 | 0 | 0 | -0.80860877 | -104.25143 | -1.1918168 | 353.64691 | 361.11728 | -4.2459941
181.18014 | -3.3527029 | -36.230076 | -5.0019164 | 0 | 0 | -0.80862963 | -104.25143 | -1.1937554 | 353.64142 | 361.11313 | -4.2459979
181.18016 | -3.3526568 | -36.21735 | -5.0173759 | 0 | 0 | -0.80863082 | -104.25143 | -1.1982219 | 353.63596 | 361.10901 | -4.2459979
181.18018 | -3.3526108 | -36.216251 | -5.0245318 | 0 | 0 | -0.80863094 | -104.25143 | -1.1943101 | 353.63049 | 361.10486 | -4.2459979
181.1802 | -3.3525646 | -36.222576 | -5.0135031 | 0 | 0 | -0.80964774 | -104.23302 | -1.1961106 | 353.625 | 361.10071 | -4.2459979
181.18022 | -3.3525186 | -36.216728 | -5.0125375 | 0 | 0 | -0.8097356 | -104.23142 | -1.1919791 | 353.61954 | 361.09659 | -4.2459979
181.18024 | -3.3524725 | -36.222607 | -5.023366 | 0 | 0 | -0.80974132 | -104.23132 | -1.1959131 | 353.61407 | 361.09244 | -4.247427
181.18026 | -3.3524263 | -36.216728 | -5.0155888 | 0 | 0 | -0.80974168 | -104.23131 | -1.1919664 | 353.60858 | 361.08829 | -4.2461219
181.18028 | -3.3523803 | -36.229004 | -5.0018272 | 0 | 0 | -0.8097415 | -104.23131 | -1.200207 | 353.60312 | 361.08414 | -4.246006
181.1803 | -3.352334 | -36.223682 | -5.009366 | 0 | 0 | -0.80449784 | -104.26814 | -1.1944851 | 353.59766 | 361.08002 | -4.2467127
181.18032 | -3.352288 | -36.216797 | -5.0238404 | 0 | 0 | -0.80404454 | -104.27132 | -1.2004167 | 353.59216 | 361.07587 | -4.2446303
181.18034 | -3.352242 | -36.20982 | -5.0199938 | 0 | 0 | -0.80401522 | -104.27153 | -1.1944982 | 353.5867 | 361.07172 | -4.2458782
181.18036 | -3.3521957 | -36.215622 | -5.0094676 | 0 | 0 | -0.80401349 | -104.27154 | -1.1961228 | 353.58121 | 361.0676 | -4.2459903
181.18038 | -3.3521497 | -36.20974 | -5.0194588 | 0 | 0 | -0.80401355 | -104.27154 | -1.1919798 | 353.57574 | 361.06345 | -4.2459974
181.1804 | -3.3521037 | -36.215618 | -5.0210662 | 0 | 0 | -0.80824041 | -104.2163 | -1.1959132 | 353.57028 | 361.0593 | -4.247427
181.18042 | -3.3520575 | -36.216137 | -5.0066643 | 0 | 0 | -0.80860573 | -104.21152 | -1.196261 | 353.56479 | 361.05515 | -4.247551
181.18044 | -3.3520114 | -36.222572 | -5.0032372 | 0 | 0 | -0.80862945 | -104.21123 | -1.2005782 | 353.55933 | 361.05103 | -4.24613
181.18046 | -3.3519654 | -36.216728 | -5.0182185 | 0 | 0 | -0.80863082 | -104.2112 | -1.1966563 | 353.55386 | 361.04688 | -4.2460065
181.18048 | -3.3519192 | -36.209816 | -5.02315 | 0 | 0 | -0.80863088 | -104.2112 | -1.2006036 | 353.54837 | 361.04272 | -4.2459984
181.1805 | -3.3518732 | -36.202831 | -5.0133824 | 0 | 0 | -0.80930853 | -104.2112 | -1.1945103 | 353.54291 | 361.0386 | -4.2459979
181.18052 | -3.3518271 | -36.20224 | -5.0125294 | 0 | 0 | -0.80936718 | -104.2112 | -1.1961235 | 353.53745 | 361.03445 | -4.2459979
181.18054 | -3.3517809 | -36.208595 | -5.0226388 | 0 | 0 | -0.80937093 | -104.2112 | -1.1941274 | 353.53195 | 361.0303 | -4.2459979
181.18056 | -3.3517349 | -36.215546 | -5.0126224 | 0 | 0 | -0.80937117 | -104.2112 | -1.2003933 | 353.52649 | 361.02615 | -4.247427
181.18058 | -3.3516886 | -36.209736 | -5.0008459 | 0 | 0 | -0.80937099 | -104.2112 | -1.194497 | 353.52103 | 361.02203 | -4.2446923
181.1806 | -3.3516426 | -36.202827 | -5.0100126 | 0 | 0 | -0.80429775 | -104.2112 | -1.1982701 | 353.51553 | 361.01788 | -4.2458825
181.18062 | -3.3515966 | -36.20224 | -5.0238972 | 0 | 0 | -0.80385929 | -104.2112 | -1.1943126 | 353.51007 | 361.01373 | -4.2467051
181.18064 | -3.3515503 | -36.202198 | -5.0170922 | 0 | 0 | -0.80383092 | -104.2112 | -1.1939634 | 353.50461 | 361.00961 | -4.2460594
181.18066 | -3.3515043 | -36.195797 | -5.009943 | 0 | 0 | -0.80382919 | -104.2112 | -1.1917937 | 353.49911 | 361.00546 | -4.2445726
181.18068 | -3.3514583 | -36.201641 | -5.0202298 | 0 | 0 | -0.80382931 | -104.2112 | -1.2001958 | 353.49365 | 361.00131 | -4.2458749
181.1807 | -3.3514121 | -36.189365 | -5.019681 | 0 | 0 | -0.8083939 | -104.19279 | -1.1966317 | 353.48816 | 360.99719 | -4.2474194
181.18072 | -3.351366 | -36.201088 | -5.0036392 | 0 | 0 | -0.80878842 | -104.1912 | -1.1984551 | 353.4827 | 360.99304 | -4.2461209
181.18074 | -3.35132 | -36.195728 | -5.0029788 | 0 | 0 | -0.80881399 | -104.19109 | -1.198619 | 353.47723 | 360.98889 | -4.246006
181.18076 | -3.3512738 | -36.195244 | -5.0203791 | 0 | 0 | -0.80881548 | -104.19109 | -1.1964827 | 353.47174 | 360.98474 | -4.2459984
181.18078 | -3.3512278 | -36.182415 | -5.0218844 | 0 | 0 | -0.80881554 | -104.19109 | -1.1920033 | 353.46628 | 360.98062 | -4.2459979
181.1808 | -3.3511817 | -36.187706 | -5.0125427 | 0 | 0 | -0.80898511 | -104.13586 | -1.1980621 | 353.46082 | 360.97647 | -4.2459979
181.18082 | -3.3511355 | -36.194584 | -5.0139117 | 0 | 0 | -0.80899972 | -104.13108 | -1.2028886 | 353.45532 | 360.97232 | -4.2459979
181.18084 | -3.3510895 | -36.18877 | -5.0227604 | 0 | 0 | -0.80900067 | -104.13078 | -1.2011472 | 353.44986 | 360.9682 | -4.2467127
181.18086 | -3.3510432 | -36.181862 | -5.0119033 | 0 | 0 | -0.80900073 | -104.13075 | -1.1966929 | 353.4444 | 360.96405 | -4.2467742
181.18088 | -3.3509972 | -36.174877 | -5.0015097 | 0 | 0 | -0.80900055 | -104.13075 | -1.1963114 | 353.4389 | 360.9599 | -4.2474928
181.1809 | -3.3509512 | -36.174286 | -5.0122509 | 0 | 0 | -0.80443519 | -104.11234 | -1.2005811 | 353.43344 | 360.95575 | -4.2475553
181.18092 | -3.3509049 | -36.180641 | -5.024816 | 0 | 0 | -0.80404055 | -104.11075 | -1.1966563 | 353.42798 | 360.95163 | -4.2468443
181.18094 | -3.3508592 | -36.1684 | -5.0164413 | 0 | 0 | -0.80401498 | -104.11065 | -1.1963091 | 353.42249 | 360.94748 | -4.2460685
181.18096 | -3.3508129 | -36.154533 | -5.0106115 | 0 | 0 | -0.80401349 | -104.11064 | -1.191992 | 353.41702 | 360.94333 | -4.2474318
181.18098 | -3.3507667 | -36.166153 | -5.0224676 | 0 | 0 | -0.80401361 | -104.11064 | -1.1980612 | 353.41156 | 360.93921 | -4.247551
181.181 | -3.3507206 | -36.160786 | -5.0191464 | 0 | 0 | -0.80891812 | -104.09223 | -1.1964465 | 353.40607 | 360.93506 | -4.2468443
181.18102 | -3.3506746 | -36.166702 | -5.0043135 | 0 | 0 | -0.80934203 | -104.09064 | -1.1962957 | 353.4006 | 360.93091 | -4.2460685
181.18104 | -3.3506284 | -36.148029 | -5.0066695 | 0 | 0 | -0.8093695 | -104.09054 | -1.1962855 | 353.39511 | 360.92676 | -4.2474318
181.18106 | -3.3505824 | -36.146404 | -5.0206966 | 0 | 0 | -0.80937111 | -104.09053 | -1.1919905 | 353.38965 | 360.92264 | -4.2468362
181.18108 | -3.3505363 | -36.1399 | -5.0226307 | 0 | 0 | -0.80937117 | -104.09053 | -1.1937667 | 353.38419 | 360.91849 | -4.2474971
181.1811 | -3.3504901 | -36.145741 | -5.0118799 | 0 | 0 | -0.80920154 | -104.01688 | -1.1960756 | 353.37869 | 360.91434 | -4.2454114
181.18112 | -3.3504441 | -36.139858 | -5.0160303 | 0 | 0 | -0.80918688 | -104.01051 | -1.1984189 | 353.37323 | 360.91022 | -4.2466588
181.18114 | -3.3503978 | -36.132942 | -5.022944 | 0 | 0 | -0.80918592 | -104.01009 | -1.1964697 | 353.36777 | 360.90607 | -4.2460561
181.18116 | -3.3503518 | -36.11956 | -5.0104628 | 0 | 0 | -0.80918586 | -104.01007 | -1.1920025 | 353.36227 | 360.90192 | -4.2460017
181.18118 | -3.3503058 | -36.124813 | -5.0006585 | 0 | 0 | -0.80918568 | -104.01007 | -1.200209 | 353.35681 | 360.8978 | -4.2459979
181.1812 | -3.3502595 | -36.118893 | -5.0158095 | 0 | 0 | -0.80428213 | -103.97325 | -1.1923376 | 353.35135 | 360.89365 | -4.2459979
181.18122 | -3.3502138 | -36.111977 | -5.0251255 | 0 | 0 | -0.80385828 | -103.97006 | -1.1959368 | 353.34586 | 360.8895 | -4.2459979
181.18124 | -3.3501675 | -36.111393 | -5.0150104 | 0 | 0 | -0.8038308 | -103.96986 | -1.1984097 | 353.34039 | 360.88535 | -4.247427
181.18126 | -3.3501213 | -36.10495 | -5.0112138 | 0 | 0 | -0.80382919 | -103.96985 | -1.1986166 | 353.33493 | 360.88123 | -4.2461219
181.18128 | -3.3500752 | -36.110794 | -5.0232491 | 0 | 0 | -0.80382931 | -103.96985 | -1.1986297 | 353.32944 | 360.87708 | -4.246006
181.1813 | -3.3500292 | -36.104916 | -5.0177598 | 0 | 0 | -0.80907208 | -103.93302 | -1.1964835 | 353.32397 | 360.87292 | -4.2467127
181.18132 | -3.349983 | -36.098003 | -5.0041919 | 0 | 0 | -0.80952525 | -103.92984 | -1.1984451 | 353.31851 | 360.8688 | -4.2467742
181.18134 | -3.349937 | -36.084618 | -5.0081134 | 0 | 0 | -0.80955458 | -103.92963 | -1.1964715 | 353.31302 | 360.86465 | -4.2467785
181.18136 | -3.3498909 | -36.070679 | -5.0244541 | 0 | 0 | -0.80955631 | -103.92963 | -1.1962973 | 353.30756 | 360.8605 | -4.2467785
181.18138 | -3.3498447 | -36.082294 | -5.0215001 | 0 | 0 | -0.80955637 | -103.92963 | -1.2005804 | 353.30206 | 360.85635 | -4.2460637
181.1814 | -3.3497987 | -36.07053 | -5.011775 | 0 | 0 | -0.80887818 | -103.85599 | -1.1988035 | 353.2966 | 360.85223 | -4.2460022
181.18142 | -3.3497524 | -36.07589 | -5.0174761 | 0 | 0 | -0.80881953 | -103.84962 | -1.1986419 | 353.29114 | 360.84808 | -4.2474275
181.18144 | -3.3497066 | -36.076374 | -5.0237956 | 0 | 0 | -0.80881578 | -103.8492 | -1.1964841 | 353.28564 | 360.84393 | -4.2461219
181.18146 | -3.3496604 | -36.06361 | -5.0098071 | 0 | 0 | -0.80881554 | -103.84917 | -1.1984451 | 353.28018 | 360.83981 | -4.2474356
181.18148 | -3.3496141 | -36.075302 | -5.0027795 | 0 | 0 | -0.80881542 | -103.84917 | -1.1986187 | 353.27472 | 360.83566 | -4.2468362
181.1815 | -3.3495684 | -36.076336 | -5.0167212 | 0 | 0 | -0.80475712 | -103.83076 | -1.1964828 | 353.26923 | 360.83151 | -4.2474971
181.18152 | -3.3495221 | -36.057213 | -5.0266514 | 0 | 0 | -0.8044064 | -103.82918 | -1.1962979 | 353.26376 | 360.82736 | -4.2475553
181.18154 | -3.3494759 | -36.055557 | -5.0165915 | 0 | 0 | -0.80438364 | -103.82907 | -1.1962858 | 353.2583 | 360.82324 | -4.24613
181.18156 | -3.3494298 | -36.055447 | -5.0142531 | 0 | 0 | -0.80438232 | -103.82906 | -1.1962851 | 353.25281 | 360.81909 | -4.2460065
181.18158 | -3.3493838 | -36.055443 | -5.0227823 | 0 | 0 | -0.80438244 | -103.82906 | -1.1984322 | 353.24734 | 360.81494 | -4.2474275
181.1816 | -3.3493376 | -36.049046 | -5.0177145 | 0 | 0 | -0.80894929 | -103.77383 | -1.1943234 | 353.24188 | 360.81082 | -4.2446923
181.18162 | -3.3492916 | -36.048489 | -5.0034647 | 0 | 0 | -0.80934405 | -103.76906 | -1.1961116 | 353.23639 | 360.80667 | -4.2458825
181.18164 | -3.3492453 | -36.054852 | -5.0102296 | 0 | 0 | -0.80936962 | -103.76875 | -1.1984214 | 353.23093 | 360.80252 | -4.2459908
181.18166 | -3.3491995 | -36.055408 | -5.0253644 | 0 | 0 | -0.80937111 | -103.76873 | -1.2093538 | 353.22546 | 360.7984 | -4.2459974
181.18168 | -3.3491533 | -36.042645 | -5.0208507 | 0 | 0 | -0.80937117 | -103.76873 | -1.2017051 | 353.21997 | 360.79425 | -4.2459979
181.1817 | -3.349107 | -36.047939 | -5.0109916 | 0 | 0 | -0.80869353 | -103.7319 | -1.1945817 | 353.21451 | 360.7901 | -4.2459979
181.18172 | -3.3490613 | -36.04842 | -5.0195885 | 0 | 0 | -0.80863488 | -103.72871 | -1.1939805 | 353.20901 | 360.78595 | -4.2445688
181.18174 | -3.349015 | -36.054852 | -5.0218005 | 0 | 0 | -0.80863112 | -103.7285 | -1.196089 | 353.20355 | 360.78183 | -4.2458744
181.18176 | -3.3489687 | -36.049011 | -5.0074539 | 0 | 0 | -0.80863088 | -103.72849 | -1.1962725 | 353.19809 | 360.77768 | -4.2459903
181.18178 | -3.3489227 | -36.048489 | -5.0033045 | 0 | 0 | -0.80863076 | -103.72849 | -1.1962842 | 353.1926 | 360.77353 | -4.2459974
181.1818 | -3.3488767 | -36.042057 | -5.0174966 | 0 | 0 | -0.80491 | -103.74691 | -1.1941378 | 353.18713 | 360.76941 | -4.247427
181.18182 | -3.3488305 | -36.0415 | -5.0252657 | 0 | 0 | -0.80458838 | -103.7485 | -1.1939523 | 353.18167 | 360.76526 | -4.2461219
181.18184 | -3.3487844 | -36.041466 | -5.0142927 | 0 | 0 | -0.80456752 | -103.74861 | -1.1982349 | 353.17618 | 360.76111 | -4.246006
181.18186 | -3.3487384 | -36.028675 | -5.0126042 | 0 | 0 | -0.80456632 | -103.74862 | -1.2028998 | 353.17072 | 360.75696 | -4.2459984
181.18188 | -3.3486924 | -36.040359 | -5.0233703 | 0 | 0 | -0.80456644 | -103.74862 | -1.1968532 | 353.16525 | 360.75284 | -4.2459979
181.1819 | -3.3486462 | -36.028599 | -5.014864 | 0 | 0 | -0.80913436 | -103.7302 | -1.198469 | 353.15976 | 360.74869 | -4.2467127
181.18192 | -3.3485999 | -36.021164 | -5.0017648 | 0 | 0 | -0.80952924 | -103.72861 | -1.196473 | 353.1543 | 360.74454 | -4.2460594
181.18194 | -3.3485541 | -36.033337 | -5.0115409 | 0 | 0 | -0.80955482 | -103.7285 | -1.1984444 | 353.14883 | 360.74042 | -4.2467165
181.18196 | -3.3485079 | -36.028011 | -5.0262055 | 0 | 0 | -0.80955631 | -103.72849 | -1.1964715 | 353.14334 | 360.73627 | -4.2467742
181.18198 | -3.3484616 | -36.033924 | -5.0187416 | 0 | 0 | -0.80955631 | -103.72849 | -1.1984444 | 353.13788 | 360.73212 | -4.2460637
181.182 | -3.3484159 | -36.034443 | -5.010808 | 0 | 0 | -0.8082009 | -103.71009 | -1.1964712 | 353.13242 | 360.72797 | -4.2460022
181.18202 | -3.3483696 | -36.021683 | -5.0195765 | 0 | 0 | -0.80808377 | -103.7085 | -1.1941499 | 353.12692 | 360.72385 | -4.2467127
181.18204 | -3.3483233 | -36.033371 | -5.0210738 | 0 | 0 | -0.8080762 | -103.70839 | -1.1939529 | 353.12146 | 360.7197 | -4.2467742
181.18206 | -3.3482773 | -36.028011 | -5.0059381 | 0 | 0 | -0.80807573 | -103.70838 | -1.1982349 | 353.11597 | 360.71555 | -4.2460637
181.18208 | -3.3482313 | -36.027527 | -5.00245 | 0 | 0 | -0.80807561 | -103.70838 | -1.2007524 | 353.1105 | 360.71143 | -4.2452879
181.1821 | -3.3481853 | -36.014698 | -5.0188785 | 0 | 0 | -0.80469459 | -103.68997 | -1.1923728 | 353.10504 | 360.70728 | -4.2459364
181.18212 | -3.348139 | -36.039177 | -5.0232081 | 0 | 0 | -0.80440235 | -103.68839 | -1.1937915 | 353.09955 | 360.70313 | -4.2459941
181.18214 | -3.348093 | -36.03492 | -5.0126595 | 0 | 0 | -0.8043834 | -103.68828 | -1.2003716 | 353.09409 | 360.69897 | -4.2459979
181.18216 | -3.348047 | -36.028111 | -5.0131931 | 0 | 0 | -0.80438232 | -103.68827 | -1.1987902 | 353.08862 | 360.69485 | -4.2459979
181.18218 | -3.3480008 | -36.046726 | -5.0234241 | 0 | 0 | -0.80438244 | -103.68827 | -1.1964937 | 353.08313 | 360.6907 | -4.2452831
181.1822 | -3.3479545 | -36.035549 | -5.0134149 | 0 | 0 | -0.80911887 | -103.74352 | -1.1941513 | 353.07767 | 360.68655 | -4.2459364
181.18222 | -3.3479087 | -36.047344 | -5.0016394 | 0 | 0 | -0.80952823 | -103.74829 | -1.1961005 | 353.0722 | 360.68243 | -4.2474236
181.18224 | -3.3478625 | -36.035587 | -5.012259 | 0 | 0 | -0.80955476 | -103.74859 | -1.2005677 | 353.06671 | 360.67828 | -4.247551
181.18226 | -3.3478162 | -36.03455 | -5.0248165 | 0 | 0 | -0.80955631 | -103.74862 | -1.1988027 | 353.06125 | 360.67413 | -4.24613
181.18228 | -3.3477705 | -36.034481 | -5.0171676 | 0 | 0 | -0.80955631 | -103.74862 | -1.1964948 | 353.05579 | 360.67001 | -4.2460065
181.1823 | -3.3477242 | -36.02808 | -5.0114002 | 0 | 0 | -0.80786222 | -103.71178 | -1.1984456 | 353.05029 | 360.66586 | -4.2452841
181.18232 | -3.3476779 | -36.02113 | -5.0210819 | 0 | 0 | -0.80771577 | -103.7086 | -1.1964717 | 353.04483 | 360.66171 | -4.2466507
181.18234 | -3.3476319 | -36.033337 | -5.0197515 | 0 | 0 | -0.8077063 | -103.70839 | -1.2027391 | 353.03937 | 360.65756 | -4.2460556
181.18236 | -3.3475859 | -36.02161 | -5.005095 | 0 | 0 | -0.8077057 | -103.70838 | -1.19899 | 353.03387 | 360.65344 | -4.2445726
181.18238 | -3.3475399 | -36.020573 | -5.0052838 | 0 | 0 | -0.80770564 | -103.70838 | -1.2008011 | 353.02841 | 360.64929 | -4.2458749
181.1824 | -3.3474936 | -36.020504 | -5.0220284 | 0 | 0 | -0.8053385 | -103.67156 | -1.1923758 | 353.02292 | 360.64514 | -4.2445607
181.18242 | -3.3474476 | -36.0205 | -5.0234756 | 0 | 0 | -0.80513388 | -103.66837 | -1.2002332 | 353.01746 | 360.64102 | -4.2458744
181.18244 | -3.3474016 | -36.0205 | -5.011951 | 0 | 0 | -0.80512065 | -103.66817 | -1.1966337 | 353.01199 | 360.63687 | -4.2459903
181.18246 | -3.3473554 | -36.014103 | -5.0153089 | 0 | 0 | -0.80511987 | -103.66816 | -1.2006024 | 353.0065 | 360.63272 | -4.2459974
181.18248 | -3.3473091 | -36.019947 | -5.0243344 | 0 | 0 | -0.80511993 | -103.66816 | -1.1966574 | 353.00104 | 360.62857 | -4.2459979
181.1825 | -3.3472633 | -36.020466 | -5.0127635 | 0 | 0 | -0.80935085 | -103.66816 | -1.194162 | 352.99557 | 360.62445 | -4.2459979
181.18252 | -3.3472171 | -36.014103 | -5.0015817 | 0 | 0 | -0.80971652 | -103.66816 | -1.198248 | 352.99008 | 360.6203 | -4.2445688
181.18254 | -3.3471708 | -36.026344 | -5.0151591 | 0 | 0 | -0.80974025 | -103.66816 | -1.1964587 | 352.98462 | 360.61615 | -4.2458744
181.18256 | -3.3471251 | -36.021023 | -5.0250673 | 0 | 0 | -0.80974162 | -103.66816 | -1.1984435 | 352.97916 | 360.61203 | -4.2459903
181.18258 | -3.3470788 | -36.007744 | -5.0164576 | 0 | 0 | -0.80974162 | -103.66816 | -1.1921767 | 352.97366 | 360.60788 | -4.2459974
181.1826 | -3.3470328 | -36.006603 | -5.0120654 | 0 | 0 | -0.8077085 | -103.63133 | -1.1959261 | 352.9682 | 360.60373 | -4.2459979
181.18262 | -3.3469865 | -36.006531 | -5.0233197 | 0 | 0 | -0.80753279 | -103.62815 | -1.2005563 | 352.96274 | 360.59958 | -4.2459979
181.18264 | -3.3469405 | -36.000126 | -5.0206704 | 0 | 0 | -0.8075214 | -103.62794 | -1.196655 | 352.95724 | 360.59546 | -4.2459979
181.18266 | -3.3468945 | -36.00597 | -5.0058961 | 0 | 0 | -0.80752075 | -103.62794 | -1.1984562 | 352.95178 | 360.59131 | -4.2459979
181.18268 | -3.3468482 | -36.000092 | -5.0060773 | 0 | 0 | -0.80752063 | -103.62794 | -1.1964722 | 352.94632 | 360.58716 | -4.2467127
181.1827 | -3.3468022 | -36.00597 | -5.0228219 | 0 | 0 | -0.80549181 | -103.60953 | -1.1984444 | 352.94083 | 360.58304 | -4.2460594
181.18272 | -3.3467562 | -36.000092 | -5.0228162 | 0 | 0 | -0.80531645 | -103.60793 | -1.1964716 | 352.93536 | 360.57889 | -4.2460022
181.18274 | -3.34671 | -35.999573 | -5.0126185 | 0 | 0 | -0.80530512 | -103.60783 | -1.202739 | 352.92987 | 360.57474 | -4.2459979
181.18276 | -3.3466637 | -35.980347 | -5.0182729 | 0 | 0 | -0.80530447 | -103.60783 | -1.1968427 | 352.92441 | 360.57062 | -4.2459979
181.18278 | -3.3466179 | -35.991478 | -5.0245891 | 0 | 0 | -0.80530453 | -103.60783 | -1.2006158 | 352.91895 | 360.56647 | -4.2452831
181.1828 | -3.3465717 | -35.992477 | -5.012053 | 0 | 0 | -0.80936646 | -103.58942 | -1.1966584 | 352.91345 | 360.56232 | -4.2459364
181.18282 | -3.3465257 | -35.979748 | -5.0022454 | 0 | 0 | -0.80971754 | -103.58782 | -1.1984562 | 352.90799 | 360.55817 | -4.2459941
181.18284 | -3.3464797 | -35.972252 | -5.015944 | 0 | 0 | -0.8097403 | -103.58772 | -1.1921774 | 352.90253 | 360.55405 | -4.2452831
181.18286 | -3.3464334 | -35.971626 | -5.0258603 | 0 | 0 | -0.80974162 | -103.58772 | -1.1959261 | 352.89703 | 360.5499 | -4.2459364
181.18288 | -3.3463874 | -35.977985 | -5.0157986 | 0 | 0 | -0.80974162 | -103.58772 | -1.1962619 | 352.89157 | 360.54575 | -4.2474236
181.1829 | -3.3463411 | -35.972137 | -5.0120068 | 0 | 0 | -0.80753922 | -103.55089 | -1.1984308 | 352.88611 | 360.54163 | -4.2461214
181.18292 | -3.3462951 | -35.971619 | -5.0233164 | 0 | 0 | -0.80734885 | -103.54771 | -1.1964707 | 352.88062 | 360.53748 | -4.246006
181.18294 | -3.3462491 | -35.965187 | -5.0184908 | 0 | 0 | -0.80733651 | -103.54749 | -1.2005917 | 352.87515 | 360.53333 | -4.2459984
181.18296 | -3.3462029 | -35.96463 | -5.0028043 | 0 | 0 | -0.80733585 | -103.54749 | -1.1966571 | 352.86969 | 360.52917 | -4.2459979
181.18298 | -3.3461568 | -35.951801 | -5.008718 | 0 | 0 | -0.80733573 | -103.54749 | -1.1984563 | 352.8642 | 360.52505 | -4.2459979
181.183 | -3.3461108 | -35.957092 | -5.024509 | 0 | 0 | -0.80615193 | -103.47385 | -1.194325 | 352.85873 | 360.5209 | -4.2459979
181.18302 | -3.3460646 | -35.96397 | -5.0215039 | 0 | 0 | -0.80604964 | -103.46748 | -1.2004063 | 352.85327 | 360.51675 | -4.2452831
181.18304 | -3.3460186 | -35.964558 | -5.0110497 | 0 | 0 | -0.80604297 | -103.46706 | -1.196645 | 352.84778 | 360.51263 | -4.2459364
181.18306 | -3.3459725 | -35.9454 | -5.0195923 | 0 | 0 | -0.80604255 | -103.46704 | -1.200603 | 352.84232 | 360.50848 | -4.2459941
181.18308 | -3.3459263 | -35.950142 | -5.0247068 | 0 | 0 | -0.80604267 | -103.46704 | -1.1988049 | 352.83682 | 360.50433 | -4.2459979
181.1831 | -3.3458803 | -35.944191 | -5.0077047 | 0 | 0 | -0.80942887 | -103.46704 | -1.1964946 | 352.83136 | 360.50018 | -4.2459979
181.18312 | -3.3458343 | -35.937271 | -5.0018697 | 0 | 0 | -0.80972153 | -103.46704 | -1.192004 | 352.8259 | 360.49606 | -4.2459979
181.18314 | -3.345788 | -35.943081 | -5.0166459 | 0 | 0 | -0.80974054 | -103.46704 | -1.200209 | 352.8204 | 360.49191 | -4.2445688
181.18316 | -3.345742 | -35.930798 | -5.0259213 | 0 | 0 | -0.80974162 | -103.46704 | -1.1944849 | 352.81494 | 360.48776 | -4.247304
181.18318 | -3.3456957 | -35.929729 | -5.0150776 | 0 | 0 | -0.80974162 | -103.46704 | -1.1961223 | 352.80948 | 360.48364 | -4.2461138
181.1832 | -3.3456497 | -35.910465 | -5.0126705 | 0 | 0 | -0.80737031 | -103.4118 | -1.1984217 | 352.80399 | 360.47949 | -4.2460055
181.18322 | -3.3456037 | -35.915199 | -5.0241008 | 0 | 0 | -0.80716532 | -103.40702 | -1.2029117 | 352.79852 | 360.47534 | -4.2459984
181.18324 | -3.3455575 | -35.909248 | -5.0171046 | 0 | 0 | -0.80715209 | -103.40672 | -1.1925594 | 352.79306 | 360.47122 | -4.2459979
181.18326 | -3.3455114 | -35.908726 | -5.0019569 | 0 | 0 | -0.80715132 | -103.40669 | -1.1980979 | 352.78757 | 360.46707 | -4.2459979
181.18328 | -3.3454654 | -35.895897 | -5.0108266 | 0 | 0 | -0.80715126 | -103.40669 | -1.1964488 | 352.7821 | 360.46292 | -4.247427
181.1833 | -3.3454192 | -35.901184 | -5.0246925 | 0 | 0 | -0.80664372 | -103.31464 | -1.1984431 | 352.77664 | 360.45877 | -4.2461219
181.18332 | -3.3453732 | -35.914459 | -5.0200648 | 0 | 0 | -0.8065998 | -103.30668 | -1.1986188 | 352.77115 | 360.45465 | -4.2474356
181.18334 | -3.3453271 | -35.902805 | -5.0116515 | 0 | 0 | -0.80659699 | -103.30617 | -1.2007773 | 352.76569 | 360.4505 | -4.2475514
181.18336 | -3.3452809 | -35.908169 | -5.0203719 | 0 | 0 | -0.80659682 | -103.30614 | -1.1988164 | 352.76019 | 360.44635 | -4.2475591
181.18338 | -3.3452349 | -35.889462 | -5.0218673 | 0 | 0 | -0.80659688 | -103.30614 | -1.2007898 | 352.75473 | 360.44223 | -4.2461305
181.1834 | -3.3451889 | -35.881439 | -5.0067315 | 0 | 0 | -0.80879742 | -103.28773 | -1.1945225 | 352.74927 | 360.43808 | -4.2460065
181.18342 | -3.3451426 | -35.880783 | -5.0025172 | 0 | 0 | -0.80898768 | -103.28613 | -1.1982714 | 352.74377 | 360.43393 | -4.2452841
181.18344 | -3.3450966 | -35.880741 | -5.0188828 | 0 | 0 | -0.80900002 | -103.28603 | -1.1964601 | 352.73831 | 360.42978 | -4.2459364
181.18346 | -3.3450503 | -35.880737 | -5.0246611 | 0 | 0 | -0.80900067 | -103.28603 | -1.1984439 | 352.73285 | 360.42566 | -4.2474236
181.18348 | -3.3450043 | -35.880737 | -5.0135117 | 0 | 0 | -0.80900067 | -103.28603 | -1.2007661 | 352.72736 | 360.42151 | -4.247551
181.1835 | -3.3449583 | -35.880737 | -5.0139909 | 0 | 0 | -0.80696923 | -103.26762 | -1.2052573 | 352.72189 | 360.41736 | -4.2468443
181.18352 | -3.3449121 | -35.880737 | -5.0227652 | 0 | 0 | -0.80679369 | -103.26602 | -1.1991993 | 352.71643 | 360.41324 | -4.247498
181.18354 | -3.344866 | -35.874336 | -5.0140829 | 0 | 0 | -0.80678231 | -103.26592 | -1.1943731 | 352.71094 | 360.40909 | -4.2475553
181.18356 | -3.34482 | -35.86739 | -5.0009718 | 0 | 0 | -0.80678165 | -103.26591 | -1.2004091 | 352.70547 | 360.40494 | -4.2475595
181.18358 | -3.3447738 | -35.879597 | -5.0114737 | 0 | 0 | -0.80678159 | -103.26591 | -1.2009395 | 352.70001 | 360.40079 | -4.2475595
181.1836 | -3.3447278 | -35.861469 | -5.0247498 | 0 | 0 | -0.80678159 | -103.26591 | -1.1945325 | 352.69452 | 360.39667 | -4.2475595
181.18362 | -3.3446817 | -35.859882 | -5.0178895 | 0 | 0 | -0.80678159 | -103.26591 | -1.2004195 | 352.68906 | 360.39252 | -4.2475595
181.18364 | -3.3446355 | -35.859776 | -5.0107369 | 0 | 0 | -0.80678159 | -103.26591 | -1.2009403 | 352.68359 | 360.38837 | -4.2461305
181.18366 | -3.3445895 | -35.853374 | -5.0202971 | 0 | 0 | -0.80678159 | -103.26591 | -1.198827 | 352.6781 | 360.38425 | -4.2467213
181.18368 | -3.3445435 | -35.852818 | -5.0204115 | 0 | 0 | -0.80678165 | -103.26591 | -1.1986434 | 352.67264 | 360.3801 | -4.2467747
181.1837 | -3.3444972 | -35.852783 | -5.0044265 | 0 | 0 | -0.80847448 | -103.19227 | -1.2007787 | 352.66714 | 360.37595 | -4.2474928
181.18372 | -3.3444512 | -35.85918 | -5.0030456 | 0 | 0 | -0.80862081 | -103.18591 | -1.1988162 | 352.66168 | 360.37183 | -4.2475553
181.18374 | -3.3444049 | -35.846939 | -5.0196576 | 0 | 0 | -0.80863029 | -103.18549 | -1.1943483 | 352.65622 | 360.36768 | -4.2475595
181.18376 | -3.3443589 | -35.852264 | -5.0240006 | 0 | 0 | -0.80863088 | -103.18546 | -1.2004075 | 352.65073 | 360.36353 | -4.2461305
181.18378 | -3.3443129 | -35.839954 | -5.0112739 | 0 | 0 | -0.80863082 | -103.18546 | -1.1966451 | 352.64526 | 360.35938 | -4.2474356
181.1838 | -3.3442667 | -35.851673 | -5.0137982 | 0 | 0 | -0.80643052 | -103.14864 | -1.198456 | 352.6398 | 360.35526 | -4.2461219
181.18382 | -3.3442209 | -35.859108 | -5.0220261 | 0 | 0 | -0.80624032 | -103.14545 | -1.2072083 | 352.63431 | 360.3511 | -4.2467208
181.18384 | -3.3441746 | -35.853333 | -5.012567 | 0 | 0 | -0.80622798 | -103.14525 | -1.1972251 | 352.62885 | 360.34695 | -4.2460604
181.18386 | -3.3441284 | -35.852818 | -5.0015688 | 0 | 0 | -0.80622733 | -103.14524 | -1.1984931 | 352.62338 | 360.34283 | -4.2474313
181.18388 | -3.3440824 | -35.846386 | -5.0129809 | 0 | 0 | -0.80622727 | -103.14524 | -1.1964741 | 352.61789 | 360.33868 | -4.2461219
181.1839 | -3.3440363 | -35.845829 | -5.0263305 | 0 | 0 | -0.80707312 | -103.16365 | -1.1962973 | 352.61243 | 360.33453 | -4.2481499
181.18392 | -3.3439901 | -35.839397 | -5.0158448 | 0 | 0 | -0.80714625 | -103.16524 | -1.1962857 | 352.60696 | 360.33038 | -4.2461839
181.18394 | -3.3439441 | -35.845242 | -5.0105572 | 0 | 0 | -0.80715096 | -103.16534 | -1.1962851 | 352.60147 | 360.32626 | -4.2474394
181.18396 | -3.3438981 | -35.839359 | -5.0202851 | 0 | 0 | -0.80715126 | -103.16535 | -1.2005798 | 352.59601 | 360.32211 | -4.2475514
181.18398 | -3.3438518 | -35.845242 | -5.0196838 | 0 | 0 | -0.80715132 | -103.16535 | -1.1966561 | 352.59055 | 360.31796 | -4.2475591
181.184 | -3.3438058 | -35.839359 | -5.0043635 | 0 | 0 | -0.80833632 | -103.16535 | -1.194162 | 352.58505 | 360.31384 | -4.2468443
181.18402 | -3.3437595 | -35.83884 | -5.0044942 | 0 | 0 | -0.80843872 | -103.16535 | -1.196101 | 352.57959 | 360.30969 | -4.2460685
181.18404 | -3.3437138 | -35.838806 | -5.021235 | 0 | 0 | -0.80844539 | -103.16535 | -1.2005678 | 352.5741 | 360.30554 | -4.2460022
181.18406 | -3.3436675 | -35.832409 | -5.0212293 | 0 | 0 | -0.80844581 | -103.16535 | -1.2009501 | 352.56863 | 360.30139 | -4.2459979
181.18408 | -3.3436213 | -35.838253 | -5.0117579 | 0 | 0 | -0.80844575 | -103.16535 | -1.1966803 | 352.56317 | 360.29727 | -4.2459979
181.1841 | -3.3435755 | -35.832375 | -5.0145698 | 0 | 0 | -0.806584 | -103.14694 | -1.1963105 | 352.55768 | 360.29312 | -4.2459979
181.18412 | -3.3435292 | -35.831852 | -5.0220919 | 0 | 0 | -0.80642307 | -103.14536 | -1.2005811 | 352.55222 | 360.28897 | -4.2459979
181.18414 | -3.343483 | -35.831818 | -5.0103917 | 0 | 0 | -0.80641264 | -103.14525 | -1.1988035 | 352.54675 | 360.28485 | -4.2459979
181.18416 | -3.343437 | -35.838215 | -5.0006542 | 0 | 0 | -0.80641198 | -103.14524 | -1.1964947 | 352.54126 | 360.2807 | -4.2459979
181.18418 | -3.3433909 | -35.832375 | -5.0136304 | 0 | 0 | -0.80641198 | -103.14524 | -1.1962985 | 352.5358 | 360.27655 | -4.2459979
181.1842 | -3.3433447 | -35.831852 | -5.0242109 | 0 | 0 | -0.80725765 | -103.12683 | -1.1962858 | 352.53033 | 360.27243 | -4.2459979
181.18422 | -3.3432987 | -35.831818 | -5.0156598 | 0 | 0 | -0.80733079 | -103.12524 | -1.1962851 | 352.52484 | 360.26828 | -4.2459979
181.18424 | -3.3432527 | -35.831818 | -5.0105448 | 0 | 0 | -0.8073355 | -103.12514 | -1.1984322 | 352.51938 | 360.26413 | -4.2459979
181.18426 | -3.3432064 | -35.831818 | -5.0217371 | 0 | 0 | -0.80733579 | -103.12513 | -1.1964707 | 352.51392 | 360.25998 | -4.2459979
181.18428 | -3.3431604 | -35.851009 | -5.0176306 | 0 | 0 | -0.80733579 | -103.12513 | -1.1984442 | 352.50842 | 360.25586 | -4.2459979
181.1843 | -3.3431141 | -35.833477 | -5.0027328 | 0 | 0 | -0.80784369 | -103.18036 | -1.1964716 | 352.50296 | 360.25171 | -4.2459979
181.18432 | -3.3430684 | -35.838322 | -5.006536 | 0 | 0 | -0.80788761 | -103.18513 | -1.202739 | 352.4975 | 360.24756 | -4.2459979
181.18434 | -3.3430221 | -35.832378 | -5.0228677 | 0 | 0 | -0.80789042 | -103.18544 | -1.1968426 | 352.492 | 360.24344 | -4.2459979
181.18436 | -3.3429759 | -35.831852 | -5.0213666 | 0 | 0 | -0.80789059 | -103.18546 | -1.1963211 | 352.48654 | 360.23929 | -4.2459979
181.18438 | -3.3429298 | -35.844616 | -5.0117669 | 0 | 0 | -0.80789053 | -103.18546 | -1.1962872 | 352.48105 | 360.23514 | -4.2459979
181.1844 | -3.3428838 | -35.832924 | -5.0182023 | 0 | 0 | -0.80653703 | -103.16705 | -1.196285 | 352.47559 | 360.23099 | -4.2467127
181.18442 | -3.3428376 | -35.83189 | -5.0224056 | 0 | 0 | -0.80642003 | -103.16547 | -1.1941379 | 352.47012 | 360.22687 | -4.2460594
181.18444 | -3.3427916 | -35.831821 | -5.0089607 | 0 | 0 | -0.80641246 | -103.16536 | -1.1982466 | 352.46463 | 360.22272 | -4.2467165
181.18446 | -3.3427455 | -35.82542 | -5.001256 | 0 | 0 | -0.80641198 | -103.16535 | -1.1964586 | 352.45917 | 360.21857 | -4.2474895
181.18448 | -3.3426993 | -35.824863 | -5.0151381 | 0 | 0 | -0.80641204 | -103.16535 | -1.1962962 | 352.4537 | 360.21445 | -4.2461257
181.1845 | -3.3426533 | -35.824829 | -5.0250659 | 0 | 0 | -0.80759633 | -103.11012 | -1.1941384 | 352.44821 | 360.2103 | -4.2474356
181.18452 | -3.3426073 | -35.805637 | -5.0150065 | 0 | 0 | -0.80769861 | -103.10535 | -1.1939523 | 352.44275 | 360.20615 | -4.2461219
181.18454 | -3.3425612 | -35.810375 | -5.0126662 | 0 | 0 | -0.80770528 | -103.10504 | -1.1960876 | 352.43729 | 360.202 | -4.246006
181.18456 | -3.342515 | -35.823616 | -5.0233746 | 0 | 0 | -0.8077057 | -103.10502 | -1.1984196 | 352.43179 | 360.19788 | -4.2459984
181.18458 | -3.3424687 | -35.824753 | -5.0170417 | 0 | 0 | -0.8077057 | -103.10502 | -1.1943226 | 352.42633 | 360.19373 | -4.2459979
181.1846 | -3.342423 | -35.805634 | -5.0019526 | 0 | 0 | -0.8077057 | -103.10502 | -1.1939642 | 352.42087 | 360.18958 | -4.2459979
181.18462 | -3.3423767 | -35.797581 | -5.0086474 | 0 | 0 | -0.8077057 | -103.10502 | -1.1939408 | 352.41537 | 360.18546 | -4.247427
181.18464 | -3.3423305 | -35.803318 | -5.0252304 | 0 | 0 | -0.8077057 | -103.10502 | -1.1939396 | 352.40991 | 360.1813 | -4.2461219
181.18466 | -3.3422847 | -35.797432 | -5.0193892 | 0 | 0 | -0.8077057 | -103.10502 | -1.1939396 | 352.40445 | 360.17715 | -4.246006
181.18468 | -3.3422384 | -35.80331 | -5.0108657 | 0 | 0 | -0.80770564 | -103.10502 | -1.1982338 | 352.39896 | 360.17303 | -4.2467127
181.1847 | -3.3421922 | -35.797432 | -5.0195808 | 0 | 0 | -0.80635232 | -103.04977 | -1.1921632 | 352.39349 | 360.16888 | -4.247489
181.18472 | -3.3421462 | -35.790516 | -5.0225263 | 0 | 0 | -0.80623531 | -103.045 | -1.195925 | 352.388 | 360.16473 | -4.2461257
181.18474 | -3.3421001 | -35.777134 | -5.0082426 | 0 | 0 | -0.80622774 | -103.04469 | -1.1941144 | 352.38254 | 360.16058 | -4.2460065
181.18476 | -3.3420541 | -35.788784 | -5.0019197 | 0 | 0 | -0.80622727 | -103.04467 | -1.196098 | 352.37708 | 360.15646 | -4.2459984
181.18478 | -3.3420079 | -35.789818 | -5.0173755 | 0 | 0 | -0.80622733 | -103.04467 | -1.1919783 | 352.37158 | 360.15231 | -4.2459979
181.1848 | -3.3419616 | -35.783485 | -5.0238056 | 0 | 0 | -0.80808872 | -103.00785 | -1.1980604 | 352.36612 | 360.14816 | -4.2467127
181.18482 | -3.3419158 | -35.795731 | -5.0141668 | 0 | 0 | -0.80824959 | -103.00466 | -1.1964465 | 352.36066 | 360.14404 | -4.2467742
181.18484 | -3.3418696 | -35.796803 | -5.0133224 | 0 | 0 | -0.80826002 | -103.00446 | -1.1962956 | 352.35516 | 360.13989 | -4.2460637
181.18486 | -3.3418233 | -35.784077 | -5.0234323 | 0 | 0 | -0.80826068 | -103.00445 | -1.1941386 | 352.3497 | 360.13574 | -4.2460022
181.18488 | -3.3417776 | -35.77018 | -5.0163193 | 0 | 0 | -0.80826068 | -103.00445 | -1.2003939 | 352.34424 | 360.13159 | -4.2474275
181.1849 | -3.3417313 | -35.749813 | -5.0018907 | 0 | 0 | -0.80758327 | -102.94922 | -1.194497 | 352.33875 | 360.12747 | -4.2461219
181.18492 | -3.3416851 | -35.760872 | -5.0100961 | 0 | 0 | -0.80752468 | -102.94444 | -1.1982701 | 352.33328 | 360.12332 | -4.2474356
181.18494 | -3.341639 | -35.761868 | -5.0253563 | 0 | 0 | -0.80752093 | -102.94414 | -1.1943128 | 352.32782 | 360.11917 | -4.2461219
181.18496 | -3.341593 | -35.768326 | -5.0193973 | 0 | 0 | -0.80752069 | -102.94411 | -1.2004054 | 352.32233 | 360.11505 | -4.2467208
181.18498 | -3.341547 | -35.762489 | -5.0115924 | 0 | 0 | -0.80752063 | -102.94411 | -1.1944975 | 352.31686 | 360.1109 | -4.2460604
181.185 | -3.3415008 | -35.761971 | -5.0203681 | 0 | 0 | -0.80650574 | -102.9257 | -1.1961226 | 352.3114 | 360.10675 | -4.2474313
181.18502 | -3.3414547 | -35.755535 | -5.0225935 | 0 | 0 | -0.806418 | -102.92411 | -1.1919799 | 352.30591 | 360.1026 | -4.247551
181.18504 | -3.3414087 | -35.754982 | -5.006794 | 0 | 0 | -0.80641234 | -102.92401 | -1.1980605 | 352.30045 | 360.09848 | -4.24613
181.18506 | -3.3413625 | -35.74855 | -5.0032463 | 0 | 0 | -0.80641198 | -102.924 | -1.1942993 | 352.29495 | 360.09433 | -4.2474356
181.18508 | -3.3413162 | -35.747993 | -5.01967 | 0 | 0 | -0.80641204 | -102.924 | -1.1982573 | 352.28949 | 360.09018 | -4.2468362
181.1851 | -3.3412704 | -35.741562 | -5.0247278 | 0 | 0 | -0.80861229 | -102.88718 | -1.1986068 | 352.28403 | 360.08606 | -4.246068
181.18512 | -3.3412242 | -35.747402 | -5.0135159 | 0 | 0 | -0.80880249 | -102.884 | -1.2050711 | 352.27853 | 360.08191 | -4.2460022
181.18514 | -3.3411779 | -35.735126 | -5.0139909 | 0 | 0 | -0.80881482 | -102.88378 | -1.1948929 | 352.27307 | 360.07776 | -4.2474275
181.18516 | -3.3411322 | -35.727657 | -5.0234914 | 0 | 0 | -0.80881548 | -102.88377 | -1.1940011 | 352.26761 | 360.07361 | -4.2468357
181.18518 | -3.3410859 | -35.720638 | -5.0134196 | 0 | 0 | -0.80881548 | -102.88377 | -1.1960902 | 352.26212 | 360.06949 | -4.2474971
181.1852 | -3.3410397 | -35.720047 | -5.0016398 | 0 | 0 | -0.80695361 | -102.81013 | -1.1962726 | 352.25665 | 360.06534 | -4.2475553
181.18522 | -3.3409936 | -35.732807 | -5.012259 | 0 | 0 | -0.80679268 | -102.80376 | -1.200579 | 352.25119 | 360.06119 | -4.2475595
181.18524 | -3.3409476 | -35.727509 | -5.0262675 | 0 | 0 | -0.80678225 | -102.80335 | -1.2009509 | 352.2457 | 360.05707 | -4.2461305
181.18526 | -3.3409016 | -35.727028 | -5.0180192 | 0 | 0 | -0.80678159 | -102.80333 | -1.1988276 | 352.24023 | 360.05292 | -4.2460065
181.18528 | -3.3408554 | -35.701405 | -5.010745 | 0 | 0 | -0.80678159 | -102.80333 | -1.1964961 | 352.23734 | 360.04956 | -4.2474275
181.1853 | -3.3408093 | -35.699192 | -5.0210238 | 0 | 0 | -0.80627418 | -102.74809 | -1.1962985 | 352.23444 | 360.0462 | -4.2461219
181.18532 | -3.3407633 | -35.705448 | -5.0204744 | 0 | 0 | -0.80623025 | -102.74331 | -1.1941385 | 352.23154 | 360.04285 | -4.2474356
181.18534 | -3.3407171 | -35.699596 | -5.0044308 | 0 | 0 | -0.80622745 | -102.74301 | -1.1939523 | 352.22864 | 360.03949 | -4.2461219
181.18536 | -3.3406708 | -35.69268 | -5.0052247 | 0 | 0 | -0.80622727 | -102.74298 | -1.1960876 | 352.22574 | 360.03613 | -4.246006
181.18538 | -3.340625 | -35.692097 | -5.0198455 | 0 | 0 | -0.80622733 | -102.74298 | -1.2005668 | 352.22284 | 360.03278 | -4.2467127
181.1854 | -3.3405788 | -35.685654 | -5.0232863 | 0 | 0 | -0.80859667 | -102.72458 | -1.1923609 | 352.21994 | 360.02939 | -4.2460594
181.18542 | -3.3405325 | -35.685101 | -5.0126648 | 0 | 0 | -0.80880147 | -102.72298 | -1.195938 | 352.21704 | 360.02603 | -4.2474313
181.18544 | -3.3404868 | -35.672272 | -5.0139198 | 0 | 0 | -0.8088147 | -102.72288 | -1.2005569 | 352.21414 | 360.02267 | -4.2461219
181.18546 | -3.3404405 | -35.664768 | -5.0234871 | 0 | 0 | -0.80881548 | -102.72287 | -1.1923604 | 352.21124 | 360.01932 | -4.2474356
181.18548 | -3.3403945 | -35.676937 | -5.0119662 | 0 | 0 | -0.80881548 | -102.72287 | -1.1959378 | 352.20837 | 360.01596 | -4.2475514
181.1855 | -3.3403482 | -35.665207 | -5.001514 | 0 | 0 | -0.80661523 | -102.68605 | -1.1919678 | 352.20547 | 360.0126 | -4.2475591
181.18552 | -3.3403022 | -35.683361 | -5.0129771 | 0 | 0 | -0.80642503 | -102.68286 | -1.1959126 | 352.20258 | 360.00925 | -4.2475595
181.18554 | -3.3402562 | -35.672161 | -5.0256052 | 0 | 0 | -0.8064127 | -102.68266 | -1.1962608 | 352.19968 | 360.00589 | -4.2475595
181.18556 | -3.34021 | -35.664764 | -5.0172348 | 0 | 0 | -0.80641204 | -102.68265 | -1.1941365 | 352.19678 | 360.00253 | -4.2475595
181.18558 | -3.3401639 | -35.664143 | -5.0106788 | 0 | 0 | -0.80641198 | -102.68265 | -1.1960993 | 352.19388 | 359.99918 | -4.2475595
181.1856 | -3.3401179 | -35.670498 | -5.0224724 | 0 | 0 | -0.80624288 | -102.64582 | -1.1941259 | 352.19098 | 359.99582 | -4.2461305
181.18562 | -3.3400717 | -35.664654 | -5.0198731 | 0 | 0 | -0.80622828 | -102.64264 | -1.1960988 | 352.18808 | 359.99246 | -4.2474356
181.18564 | -3.3400254 | -35.657742 | -5.0051026 | 0 | 0 | -0.80622733 | -102.64243 | -1.1962731 | 352.18518 | 359.98911 | -4.2475514
181.18566 | -3.3399796 | -35.669949 | -5.0060105 | 0 | 0 | -0.80622727 | -102.64243 | -1.2005794 | 352.18228 | 359.98575 | -4.2468443
181.18568 | -3.3399334 | -35.671013 | -5.0235438 | 0 | 0 | -0.80622739 | -102.64243 | -1.2095401 | 352.17938 | 359.98239 | -4.247498
181.1857 | -3.3398874 | -35.658287 | -5.0221519 | 0 | 0 | -0.80944449 | -102.66084 | -1.201717 | 352.17648 | 359.979 | -4.2461262
181.18572 | -3.3398414 | -35.644394 | -5.011107 | 0 | 0 | -0.80972254 | -102.66242 | -1.1924351 | 352.17358 | 359.97565 | -4.2474356
181.18574 | -3.3397951 | -35.65601 | -5.0159645 | 0 | 0 | -0.80974054 | -102.66253 | -1.1959422 | 352.17068 | 359.97229 | -4.2468362
181.18576 | -3.3397491 | -35.650642 | -5.0222139 | 0 | 0 | -0.80974162 | -102.66254 | -1.1984099 | 352.16779 | 359.96893 | -4.2482119
181.18578 | -3.3397028 | -35.662952 | -5.0103998 | 0 | 0 | -0.80974156 | -102.66254 | -1.1964693 | 352.16489 | 359.96558 | -4.2476172
181.1858 | -3.3396568 | -35.657631 | -5.0013814 | 0 | 0 | -0.80635536 | -102.64413 | -1.196297 | 352.16199 | 359.96222 | -4.2461343
181.18582 | -3.3396108 | -35.650749 | -5.0151463 | 0 | 0 | -0.8060627 | -102.64253 | -1.1962856 | 352.15909 | 359.95886 | -4.2460065
181.18584 | -3.3395646 | -35.656559 | -5.0250669 | 0 | 0 | -0.80604368 | -102.64243 | -1.1941377 | 352.15619 | 359.95551 | -4.2474275
181.18586 | -3.3395185 | -35.644279 | -5.0157313 | 0 | 0 | -0.80604261 | -102.64243 | -1.1918048 | 352.15329 | 359.95215 | -4.2461219
181.18588 | -3.3394725 | -35.63681 | -5.0112762 | 0 | 0 | -0.80604255 | -102.64243 | -1.1937544 | 352.15042 | 359.94879 | -4.2474356
181.1859 | -3.3394263 | -35.636189 | -5.023253 | 0 | 0 | -0.80638075 | -102.56879 | -1.1917801 | 352.14752 | 359.94543 | -4.2475514
181.18592 | -3.3393803 | -35.642548 | -5.018487 | 0 | 0 | -0.80640996 | -102.56242 | -1.1959004 | 352.14462 | 359.94208 | -4.2468443
181.18594 | -3.3393342 | -35.649494 | -5.00353 | 0 | 0 | -0.80641186 | -102.562 | -1.1962602 | 352.14172 | 359.93872 | -4.247498
181.18596 | -3.339288 | -35.656479 | -5.0073299 | 0 | 0 | -0.80641198 | -102.56197 | -1.1984308 | 352.13882 | 359.93536 | -4.2475553
181.18598 | -3.339242 | -35.650673 | -5.0236611 | 0 | 0 | -0.8064121 | -102.56197 | -1.1964706 | 352.13593 | 359.93201 | -4.2475595
181.186 | -3.339196 | -35.643764 | -5.0214329 | 0 | 0 | -0.8094601 | -102.5988 | -1.196297 | 352.13303 | 359.92862 | -4.2461305
181.18602 | -3.3391497 | -35.643177 | -5.0117712 | 0 | 0 | -0.80972356 | -102.60198 | -1.1962858 | 352.13013 | 359.92526 | -4.2474356
181.18604 | -3.3391037 | -35.643135 | -5.0182023 | 0 | 0 | -0.80974066 | -102.60219 | -1.1984322 | 352.12723 | 359.92191 | -4.2461219
181.18606 | -3.3390574 | -35.636738 | -5.0231323 | 0 | 0 | -0.80974162 | -102.6022 | -1.1964707 | 352.12433 | 359.91855 | -4.2481499
181.18608 | -3.3390114 | -35.636181 | -5.0090237 | 0 | 0 | -0.80974156 | -102.6022 | -1.1984442 | 352.12143 | 359.91519 | -4.247613
181.1861 | -3.3389654 | -35.648945 | -5.001987 | 0 | 0 | -0.80601764 | -102.56538 | -1.1943241 | 352.11853 | 359.91183 | -4.2461338
181.18612 | -3.3389192 | -35.637253 | -5.0159273 | 0 | 0 | -0.80569577 | -102.56219 | -1.1982586 | 352.11563 | 359.90848 | -4.247436
181.18614 | -3.3388731 | -35.629822 | -5.0251331 | 0 | 0 | -0.80567491 | -102.56198 | -1.1964593 | 352.11273 | 359.90512 | -4.2468362
181.18616 | -3.3388271 | -35.648392 | -5.0150113 | 0 | 0 | -0.80567372 | -102.56197 | -1.1962963 | 352.10983 | 359.90176 | -4.2467823
181.18618 | -3.3387809 | -35.637215 | -5.0126662 | 0 | 0 | -0.80567372 | -102.56197 | -1.1941385 | 352.10693 | 359.89841 | -4.2446346
181.1862 | -3.3387349 | -35.642616 | -5.0233746 | 0 | 0 | -0.80668789 | -102.56197 | -1.1960996 | 352.10403 | 359.89505 | -4.2473083
181.18622 | -3.3386889 | -35.643101 | -5.0170417 | 0 | 0 | -0.80677557 | -102.56197 | -1.2005676 | 352.10114 | 359.89169 | -4.2468286
181.18624 | -3.3386426 | -35.636738 | -5.0026789 | 0 | 0 | -0.80678123 | -102.56197 | -1.1966555 | 352.09824 | 359.88834 | -4.2474966
181.18626 | -3.3385966 | -35.629787 | -5.0101628 | 0 | 0 | -0.80678159 | -102.56197 | -1.1941619 | 352.09534 | 359.88498 | -4.2475553
181.18628 | -3.3385506 | -35.6292 | -5.0253606 | 0 | 0 | -0.80678171 | -102.56197 | -1.1939536 | 352.09247 | 359.88162 | -4.2475595
181.1863 | -3.3385043 | -35.635555 | -5.0201235 | 0 | 0 | -0.80983073 | -102.54357 | -1.1939403 | 352.08957 | 359.87823 | -4.2461305
181.18632 | -3.3384583 | -35.636112 | -5.0116549 | 0 | 0 | -0.81009424 | -102.54198 | -1.1960866 | 352.08667 | 359.87488 | -4.2467213
181.18634 | -3.338412 | -35.642544 | -5.0196476 | 0 | 0 | -0.81011134 | -102.54187 | -1.1962721 | 352.08377 | 359.87152 | -4.2474895
181.18636 | -3.338366 | -35.630302 | -5.022531 | 0 | 0 | -0.8101123 | -102.54186 | -1.1919898 | 352.08087 | 359.86816 | -4.2475553
181.18638 | -3.33832 | -35.622833 | -5.0075169 | 0 | 0 | -0.81011218 | -102.54186 | -1.1937665 | 352.07797 | 359.86481 | -4.24613
181.1864 | -3.3382738 | -35.628609 | -5.0033088 | 0 | 0 | -0.80571097 | -102.52345 | -1.193928 | 352.07507 | 359.86145 | -4.2460065
181.18642 | -3.3382277 | -35.629124 | -5.0182238 | 0 | 0 | -0.80533057 | -102.52187 | -1.1917914 | 352.07217 | 359.85809 | -4.2474275
181.18644 | -3.3381817 | -35.629158 | -5.0260553 | 0 | 0 | -0.80530596 | -102.52176 | -1.1937538 | 352.06927 | 359.85474 | -4.2461219
181.18646 | -3.3381355 | -35.635555 | -5.0143595 | 0 | 0 | -0.80530447 | -102.52175 | -1.1939275 | 352.06638 | 359.85138 | -4.246006
181.18648 | -3.3380895 | -35.629711 | -5.0147862 | 0 | 0 | -0.80530447 | -102.52175 | -1.1982331 | 352.06348 | 359.84802 | -4.2459984
181.1865 | -3.3380435 | -35.616402 | -5.0242853 | 0 | 0 | -0.80716401 | -102.54016 | -1.1943105 | 352.06058 | 359.84467 | -4.2459979
181.18652 | -3.3379972 | -35.628052 | -5.0163903 | 0 | 0 | -0.80732471 | -102.54175 | -1.1939636 | 352.05768 | 359.84131 | -4.247427
181.18654 | -3.3379512 | -35.609898 | -5.0033479 | 0 | 0 | -0.80733514 | -102.54185 | -1.1982354 | 352.05478 | 359.83795 | -4.2461219
181.18656 | -3.3379052 | -35.608303 | -5.0116744 | 0 | 0 | -0.80733579 | -102.54186 | -1.196458 | 352.05188 | 359.83459 | -4.246006
181.18658 | -3.3378589 | -35.614597 | -5.0254898 | 0 | 0 | -0.80733585 | -102.54186 | -1.1941491 | 352.04898 | 359.83121 | -4.2459984
181.1866 | -3.3378129 | -35.602348 | -5.0201325 | 0 | 0 | -0.80987757 | -102.50504 | -1.1961 | 352.04608 | 359.82785 | -4.2459979
181.18662 | -3.3377666 | -35.614071 | -5.012382 | 0 | 0 | -0.81009728 | -102.50185 | -1.1941258 | 352.04318 | 359.82449 | -4.2459979
181.18664 | -3.3377206 | -35.608711 | -5.022614 | 0 | 0 | -0.81011146 | -102.50165 | -1.1939516 | 352.04028 | 359.82114 | -4.2467127
181.18666 | -3.3376746 | -35.614628 | -5.0220599 | 0 | 0 | -0.8101123 | -102.50164 | -1.1982346 | 352.03738 | 359.81778 | -4.2460594
181.18668 | -3.3376284 | -35.602348 | -5.0074706 | 0 | 0 | -0.81011218 | -102.50164 | -1.196458 | 352.03452 | 359.81442 | -4.2460022
181.1867 | -3.3375826 | -35.582085 | -5.0047584 | 0 | 0 | -0.80571097 | -102.46481 | -1.1962962 | 352.03162 | 359.81107 | -4.2459979
181.18672 | -3.3375363 | -35.586754 | -5.0205264 | 0 | 0 | -0.80533057 | -102.46163 | -1.1941385 | 352.02872 | 359.80771 | -4.2467127
181.18674 | -3.3374901 | -35.593594 | -5.0255251 | 0 | 0 | -0.80530596 | -102.46143 | -1.1982466 | 352.02582 | 359.80435 | -4.2467742
181.18676 | -3.3374441 | -35.594177 | -5.0135832 | 0 | 0 | -0.80530447 | -102.46142 | -1.1964587 | 352.02292 | 359.80099 | -4.2460637
181.18678 | -3.3373981 | -35.581421 | -5.0154462 | 0 | 0 | -0.80530447 | -102.46142 | -1.1984437 | 352.02002 | 359.79764 | -4.2460022
181.1868 | -3.3373518 | -35.59951 | -5.0236168 | 0 | 0 | -0.80733329 | -102.40617 | -1.1964715 | 352.01712 | 359.79428 | -4.2459979
181.18682 | -3.3373058 | -35.581905 | -5.0134273 | 0 | 0 | -0.80750865 | -102.4014 | -1.1984444 | 352.01422 | 359.79092 | -4.247427
181.18684 | -3.3372598 | -35.580349 | -5.0030923 | 0 | 0 | -0.80751997 | -102.40109 | -1.1964715 | 352.01132 | 359.78757 | -4.2454071
181.18686 | -3.3372135 | -35.573849 | -5.0131106 | 0 | 0 | -0.80752063 | -102.40107 | -1.2005918 | 352.00842 | 359.78421 | -4.2459445
181.18688 | -3.3371675 | -35.573288 | -5.0270648 | 0 | 0 | -0.80752081 | -102.40107 | -1.2009517 | 352.00552 | 359.78082 | -4.2474241
181.1869 | -3.3371212 | -35.579651 | -5.0195394 | 0 | 0 | -0.81023222 | -102.38267 | -1.2031224 | 352.00262 | 359.77747 | -4.2461214
181.18692 | -3.3370755 | -35.573807 | -5.0123281 | 0 | 0 | -0.81046659 | -102.38107 | -1.1990145 | 351.99973 | 359.77411 | -4.246006
181.18694 | -3.3370292 | -35.566891 | -5.0226107 | 0 | 0 | -0.81048179 | -102.38097 | -1.1965079 | 351.99683 | 359.77075 | -4.2467127
181.18696 | -3.336983 | -35.553509 | -5.0213327 | 0 | 0 | -0.81048268 | -102.38096 | -1.1920047 | 351.99393 | 359.7674 | -4.2460594
181.18698 | -3.3369372 | -35.552364 | -5.0045023 | 0 | 0 | -0.81048256 | -102.38096 | -1.1980621 | 351.99103 | 359.76404 | -4.2452874
181.187 | -3.3368909 | -35.558689 | -5.0066824 | 0 | 0 | -0.80506659 | -102.32573 | -1.1964468 | 351.98813 | 359.76068 | -4.2459364
181.18702 | -3.3368447 | -35.546444 | -5.0228772 | 0 | 0 | -0.80459845 | -102.32095 | -1.2005903 | 351.98523 | 359.75732 | -4.2474236
181.18704 | -3.3367987 | -35.545372 | -5.0257249 | 0 | 0 | -0.80456811 | -102.32065 | -1.1966568 | 351.98233 | 359.75397 | -4.247551
181.18706 | -3.3367527 | -35.545303 | -5.0128698 | 0 | 0 | -0.80456632 | -102.32063 | -1.1941619 | 351.97943 | 359.75061 | -4.2475591
181.18708 | -3.3367064 | -35.526108 | -5.0161104 | 0 | 0 | -0.80456638 | -102.32063 | -1.1939535 | 351.97656 | 359.74725 | -4.2475595
181.1871 | -3.3366604 | -35.524448 | -5.0244026 | 0 | 0 | -0.80744022 | -102.24699 | -1.191793 | 351.97366 | 359.7439 | -4.2461305
181.18712 | -3.3366144 | -35.517944 | -5.0120411 | 0 | 0 | -0.80768865 | -102.24062 | -1.1959012 | 351.97076 | 359.74054 | -4.2460065
181.18714 | -3.3365681 | -35.51738 | -5.0022449 | 0 | 0 | -0.80770475 | -102.2402 | -1.1962601 | 351.96786 | 359.73718 | -4.2474275
181.18716 | -3.3365221 | -35.523743 | -5.0144916 | 0 | 0 | -0.80770564 | -102.24017 | -1.1941365 | 351.96497 | 359.73383 | -4.247551
181.18718 | -3.3364758 | -35.5243 | -5.0271864 | 0 | 0 | -0.80770576 | -102.24017 | -1.1960993 | 351.96207 | 359.73044 | -4.2475591
181.1872 | -3.3364301 | -35.517937 | -5.0188212 | 0 | 0 | -0.81024796 | -102.24017 | -1.1941259 | 351.95917 | 359.72708 | -4.2475595
181.18722 | -3.3363838 | -35.51738 | -5.0129914 | 0 | 0 | -0.81046766 | -102.24017 | -1.1960987 | 351.95627 | 359.72372 | -4.2475595
181.18724 | -3.3363376 | -35.517345 | -5.023396 | 0 | 0 | -0.81048185 | -102.24017 | -1.1919785 | 351.95337 | 359.72037 | -4.2475595
181.18726 | -3.3362918 | -35.498154 | -5.0206747 | 0 | 0 | -0.81048268 | -102.24017 | -1.2002079 | 351.95047 | 359.71701 | -4.2461305
181.18728 | -3.3362455 | -35.496494 | -5.0051703 | 0 | 0 | -0.81048256 | -102.24017 | -1.1987792 | 351.94757 | 359.71365 | -4.2481503
181.1873 | -3.3361993 | -35.502785 | -5.0074673 | 0 | 0 | -0.80523551 | -102.16653 | -1.1964931 | 351.94467 | 359.7103 | -4.249042
181.18732 | -3.3361533 | -35.490536 | -5.0243964 | 0 | 0 | -0.80478203 | -102.16017 | -1.1920038 | 351.94177 | 359.70694 | -4.2484007
181.18734 | -3.3361073 | -35.489468 | -5.0244021 | 0 | 0 | -0.80475259 | -102.15975 | -1.200209 | 351.93887 | 359.70358 | -4.2476292
181.18736 | -3.336061 | -35.476604 | -5.0127525 | 0 | 0 | -0.80475086 | -102.15973 | -1.1944852 | 351.93597 | 359.70023 | -4.2475638
181.18738 | -3.336015 | -35.488285 | -5.0182819 | 0 | 0 | -0.80475092 | -102.15973 | -1.2004168 | 351.93307 | 359.69687 | -4.2489891
181.1874 | -3.335969 | -35.482925 | -5.0253167 | 0 | 0 | -0.80796385 | -102.14131 | -1.1966455 | 351.93018 | 359.69351 | -4.2476835
181.18742 | -3.335923 | -35.47604 | -5.012116 | 0 | 0 | -0.80824161 | -102.13972 | -1.1963087 | 351.92728 | 359.69016 | -4.2475672
181.18744 | -3.3358767 | -35.488251 | -5.0037007 | 0 | 0 | -0.80825955 | -102.13962 | -1.1984336 | 351.92438 | 359.6868 | -4.24756
181.18746 | -3.3358305 | -35.470127 | -5.0160694 | 0 | 0 | -0.80826062 | -102.13961 | -1.1943235 | 351.92148 | 359.68341 | -4.2475595
181.18748 | -3.3357847 | -35.487728 | -5.0265932 | 0 | 0 | -0.80826074 | -102.13961 | -1.1961114 | 351.91861 | 359.68005 | -4.2475595
181.1875 | -3.3357384 | -35.47649 | -5.0173144 | 0 | 0 | -0.81012499 | -102.13961 | -1.1962737 | 351.91571 | 359.6767 | -4.2489886
181.18752 | -3.3356922 | -35.469093 | -5.0150404 | 0 | 0 | -0.81028616 | -102.13961 | -1.1941371 | 351.91281 | 359.67334 | -4.2469683
181.18754 | -3.3356464 | -35.468472 | -5.0228491 | 0 | 0 | -0.8102966 | -102.13961 | -1.1939522 | 351.90991 | 359.66998 | -4.2489352
181.18756 | -3.3356001 | -35.462029 | -5.0191712 | 0 | 0 | -0.81029725 | -102.13961 | -1.1939404 | 351.90701 | 359.66663 | -4.248394
181.18758 | -3.3355539 | -35.461475 | -5.0043149 | 0 | 0 | -0.81029707 | -102.13961 | -1.2003815 | 351.90411 | 359.66327 | -4.2461996
181.1876 | -3.3355079 | -35.467838 | -5.0095739 | 0 | 0 | -0.80505085 | -102.06597 | -1.1987907 | 351.90121 | 359.65991 | -4.2474408
181.18762 | -3.3354619 | -35.461994 | -5.0260315 | 0 | 0 | -0.8045975 | -102.0596 | -1.1943465 | 351.89832 | 359.65656 | -4.2475514
181.18764 | -3.3354158 | -35.47427 | -5.0223603 | 0 | 0 | -0.80456805 | -102.05918 | -1.1918184 | 351.89542 | 359.6532 | -4.2475591
181.18766 | -3.3353696 | -35.462547 | -5.0118475 | 0 | 0 | -0.80456632 | -102.05916 | -1.1980498 | 351.89252 | 359.64984 | -4.2475595
181.18768 | -3.3353233 | -35.46151 | -5.01966 | 0 | 0 | -0.80456638 | -102.05916 | -1.1942986 | 351.88962 | 359.64648 | -4.2475595
181.1877 | -3.3352776 | -35.467842 | -5.0239844 | 0 | 0 | -0.80828714 | -102.05916 | -1.1982574 | 351.88672 | 359.64313 | -4.2475595
181.18772 | -3.3352313 | -35.461994 | -5.00982 | 0 | 0 | -0.80860877 | -102.05916 | -1.2007538 | 351.88382 | 359.63977 | -4.2461305
181.18774 | -3.3351851 | -35.461475 | -5.0049582 | 0 | 0 | -0.80862963 | -102.05916 | -1.1988147 | 351.88092 | 359.63641 | -4.2474356
181.18776 | -3.3351393 | -35.448647 | -5.018362 | 0 | 0 | -0.80863082 | -102.05916 | -1.1943481 | 351.87802 | 359.63303 | -4.2482657
181.18778 | -3.335093 | -35.460335 | -5.0260644 | 0 | 0 | -0.80863094 | -102.05916 | -1.1982601 | 351.87512 | 359.62967 | -4.2461915
181.1878 | -3.3350468 | -35.454971 | -5.0158114 | 0 | 0 | -0.80998707 | -102.05916 | -1.1943121 | 351.87222 | 359.62631 | -4.2474399
181.18782 | -3.335001 | -35.460884 | -5.0141869 | 0 | 0 | -0.81010431 | -102.05916 | -1.1939635 | 351.86932 | 359.62296 | -4.2475514
181.18784 | -3.3349547 | -35.448608 | -5.0249567 | 0 | 0 | -0.81011188 | -102.05916 | -1.1939411 | 351.86642 | 359.6196 | -4.2482734
181.18786 | -3.3349087 | -35.45393 | -5.0179019 | 0 | 0 | -0.81011236 | -102.05916 | -1.2025286 | 351.86353 | 359.61624 | -4.2476211
181.18788 | -3.3348625 | -35.460815 | -5.0042019 | 0 | 0 | -0.81011218 | -102.05916 | -1.1946818 | 351.86066 | 359.61288 | -4.2475638
181.1879 | -3.3348165 | -35.448605 | -5.0110192 | 0 | 0 | -0.80503523 | -102.05916 | -1.198282 | 351.85776 | 359.60953 | -4.2489891
181.18792 | -3.3347704 | -35.460331 | -5.0261564 | 0 | 0 | -0.80459642 | -102.05916 | -1.1943134 | 351.85486 | 359.60617 | -4.2476835
181.18794 | -3.3347242 | -35.461369 | -5.0216422 | 0 | 0 | -0.80456805 | -102.05916 | -1.198258 | 351.85196 | 359.60281 | -4.2475672
181.18796 | -3.3346779 | -35.442245 | -5.011785 | 0 | 0 | -0.80456632 | -102.05916 | -1.1943122 | 351.84906 | 359.59946 | -4.24756
181.18798 | -3.3346322 | -35.459778 | -5.0211072 | 0 | 0 | -0.80456638 | -102.05916 | -1.2004056 | 351.84616 | 359.5961 | -4.2489886
181.188 | -3.3345859 | -35.448536 | -5.0233831 | 0 | 0 | -0.80862576 | -102.05916 | -1.2009395 | 351.84326 | 359.59274 | -4.2476835
181.18802 | -3.3345397 | -35.45393 | -5.0083146 | 0 | 0 | -0.80897659 | -102.05916 | -1.2009742 | 351.84036 | 359.58939 | -4.2489967
181.18804 | -3.3344939 | -35.454414 | -5.0041027 | 0 | 0 | -0.80899936 | -102.05916 | -1.1966817 | 351.83746 | 359.58603 | -4.2476835
181.18806 | -3.3344476 | -35.448051 | -5.0190172 | 0 | 0 | -0.80900067 | -102.05916 | -1.1984578 | 351.83456 | 359.58264 | -4.2489967
181.18808 | -3.3344014 | -35.447498 | -5.0261226 | 0 | 0 | -0.80900079 | -102.05916 | -1.1964722 | 351.83167 | 359.57928 | -4.2476835
181.1881 | -3.3343554 | -35.441063 | -5.013638 | 0 | 0 | -0.81001836 | -102.02234 | -1.2005917 | 351.82877 | 359.57593 | -4.2475672
181.18812 | -3.3343093 | -35.446907 | -5.0154495 | 0 | 0 | -0.81010628 | -102.01915 | -1.19451 | 351.82587 | 359.57257 | -4.2489891
181.18814 | -3.3342633 | -35.46022 | -5.0250702 | 0 | 0 | -0.810112 | -102.01894 | -1.2004181 | 351.82297 | 359.56921 | -4.2476835
181.18816 | -3.3342171 | -35.448566 | -5.0157304 | 0 | 0 | -0.81011236 | -102.01894 | -1.1944984 | 351.82007 | 359.56586 | -4.2475672
181.18818 | -3.3341711 | -35.441139 | -5.0018368 | 0 | 0 | -0.81011218 | -102.01894 | -1.1982701 | 351.81717 | 359.5625 | -4.24756
181.1882 | -3.334125 | -35.446911 | -5.0129981 | 0 | 0 | -0.80452919 | -102.00053 | -1.1921656 | 351.81427 | 359.55914 | -4.2475595
181.18822 | -3.3340788 | -35.441029 | -5.0270576 | 0 | 0 | -0.80404663 | -101.99894 | -1.1980726 | 351.81137 | 359.55579 | -4.2475595
181.18824 | -3.3340325 | -35.44051 | -5.0202651 | 0 | 0 | -0.80401534 | -101.99883 | -1.1943003 | 351.80847 | 359.55243 | -4.2475595
181.18826 | -3.3339868 | -35.434074 | -5.0131168 | 0 | 0 | -0.80401349 | -101.99883 | -1.204699 | 351.80557 | 359.54907 | -4.2468443
181.18828 | -3.3339405 | -35.439919 | -5.0226774 | 0 | 0 | -0.80401361 | -101.99883 | -1.1948688 | 351.8027 | 359.54572 | -4.247498
181.1883 | -3.3338943 | -35.440437 | -5.0235167 | 0 | 0 | -0.80891812 | -101.99883 | -1.1961468 | 351.7998 | 359.54236 | -4.2475553
181.18832 | -3.3338485 | -35.440475 | -5.0061436 | 0 | 0 | -0.80934203 | -101.99883 | -1.1962756 | 351.79691 | 359.539 | -4.2489886
181.18834 | -3.3338022 | -35.440475 | -5.0060935 | 0 | 0 | -0.8093695 | -101.99883 | -1.1941372 | 351.79401 | 359.53564 | -4.2476835
181.18836 | -3.3337562 | -35.427681 | -5.0220966 | 0 | 0 | -0.80937111 | -101.99883 | -1.1939523 | 351.79111 | 359.53226 | -4.2475672
181.18838 | -3.33371 | -35.439369 | -5.0256586 | 0 | 0 | -0.80937117 | -101.99883 | -1.1982347 | 351.78821 | 359.5289 | -4.2468452
181.1884 | -3.3336639 | -35.440403 | -5.012866 | 0 | 0 | -0.80988002 | -101.99883 | -1.1964581 | 351.78531 | 359.52554 | -4.247498
181.18842 | -3.3336179 | -35.434071 | -5.0161099 | 0 | 0 | -0.80992407 | -101.99883 | -1.2005908 | 351.78241 | 359.52219 | -4.2475553
181.18844 | -3.3335717 | -35.433521 | -5.0251284 | 0 | 0 | -0.80992687 | -101.99883 | -1.198804 | 351.77951 | 359.51883 | -4.2475595
181.18846 | -3.3335257 | -35.414295 | -5.0142832 | 0 | 0 | -0.80992705 | -101.99883 | -1.1943475 | 351.77661 | 359.51547 | -4.2482743
181.18848 | -3.3334796 | -35.419033 | -5.0024371 | 0 | 0 | -0.80992687 | -101.99883 | -1.196113 | 351.77371 | 359.51212 | -4.2469068
181.1885 | -3.3334334 | -35.419479 | -5.0137777 | 0 | 0 | -0.80468237 | -101.94359 | -1.2005682 | 351.77081 | 359.50876 | -4.2475019
181.18852 | -3.3333871 | -35.41951 | -5.0271239 | 0 | 0 | -0.80422908 | -101.93881 | -1.1923609 | 351.76791 | 359.5054 | -4.2475557
181.18854 | -3.3333414 | -35.41951 | -5.0188174 | 0 | 0 | -0.8041997 | -101.93851 | -1.1959378 | 351.76501 | 359.50204 | -4.2475595
181.18856 | -3.3332951 | -35.406715 | -5.0122657 | 0 | 0 | -0.80419797 | -101.93848 | -1.1941152 | 351.76212 | 359.49869 | -4.2475595
181.18858 | -3.3332491 | -35.418404 | -5.0233331 | 0 | 0 | -0.80419809 | -101.93848 | -1.1960986 | 351.75922 | 359.49533 | -4.2475595
181.1886 | -3.3332031 | -35.41304 | -5.0206709 | 0 | 0 | -0.80910325 | -101.93848 | -1.2048621 | 351.75632 | 359.49197 | -4.2475595
181.18862 | -3.3331568 | -35.406158 | -5.0058961 | 0 | 0 | -0.80952722 | -101.93848 | -1.1970266 | 351.75342 | 359.48862 | -4.2475595
181.18864 | -3.3331108 | -35.411972 | -5.0053515 | 0 | 0 | -0.8095547 | -101.93848 | -1.1941859 | 351.75052 | 359.48523 | -4.2475595
181.18866 | -3.3330646 | -35.406086 | -5.0234857 | 0 | 0 | -0.80955631 | -101.93848 | -1.1939551 | 351.74762 | 359.48187 | -4.2461305
181.18868 | -3.3330185 | -35.405567 | -5.0228744 | 0 | 0 | -0.80955637 | -101.93848 | -1.1982349 | 351.74475 | 359.47852 | -4.2488651
181.1887 | -3.3329725 | -35.399136 | -5.0126224 | 0 | 0 | -0.80921721 | -101.90166 | -1.1986049 | 351.74185 | 359.47516 | -4.2476749
181.18872 | -3.3329263 | -35.392185 | -5.0160942 | 0 | 0 | -0.80918789 | -101.89848 | -1.1921872 | 351.73895 | 359.4718 | -4.2475667
181.18874 | -3.3328803 | -35.404392 | -5.023675 | 0 | 0 | -0.80918598 | -101.89827 | -1.1937791 | 351.73605 | 359.46844 | -4.24756
181.18876 | -3.3328342 | -35.386269 | -5.0112524 | 0 | 0 | -0.80918586 | -101.89826 | -1.1917814 | 351.73315 | 359.46509 | -4.2475595
181.18878 | -3.332788 | -35.397469 | -5.0029049 | 0 | 0 | -0.80918568 | -101.89826 | -1.1916058 | 351.73026 | 359.46173 | -4.2475595
181.1888 | -3.332742 | -35.385677 | -5.015276 | 0 | 0 | -0.80478847 | -101.87985 | -1.1937418 | 351.72736 | 359.45837 | -4.2468443
181.18882 | -3.332696 | -35.391037 | -5.0265265 | 0 | 0 | -0.80440843 | -101.87827 | -1.196074 | 351.72446 | 359.45502 | -4.247498
181.18884 | -3.3326497 | -35.385124 | -5.0173101 | 0 | 0 | -0.80438381 | -101.87816 | -1.1962714 | 351.72156 | 359.45166 | -4.2475553
181.18886 | -3.3326037 | -35.384602 | -5.012136 | 0 | 0 | -0.80438232 | -101.87815 | -1.1919897 | 351.71866 | 359.4483 | -4.2475595
181.18888 | -3.3325577 | -35.37817 | -5.0225983 | 0 | 0 | -0.80438244 | -101.87815 | -1.1959137 | 351.71576 | 359.44495 | -4.2468443
181.1889 | -3.3325114 | -35.37122 | -5.0177021 | 0 | 0 | -0.80894929 | -101.82292 | -1.1941137 | 351.71286 | 359.44159 | -4.247498
181.18892 | -3.3324654 | -35.370636 | -5.0041885 | 0 | 0 | -0.80934405 | -101.81815 | -1.1939508 | 351.70996 | 359.43823 | -4.2461262
181.18894 | -3.3324192 | -35.364193 | -5.0073881 | 0 | 0 | -0.80936962 | -101.81784 | -1.1939402 | 351.70706 | 359.43484 | -4.2474356
181.18896 | -3.3323731 | -35.36364 | -5.0243912 | 0 | 0 | -0.80937111 | -101.81782 | -1.1960866 | 351.70416 | 359.43149 | -4.2461219
181.18898 | -3.3323271 | -35.350811 | -5.0229492 | 0 | 0 | -0.80937117 | -101.81782 | -1.1962724 | 351.70126 | 359.42813 | -4.246006
181.189 | -3.3322809 | -35.362499 | -5.0126271 | 0 | 0 | -0.80920154 | -101.74417 | -1.1984315 | 351.69836 | 359.42477 | -4.2459984
181.18902 | -3.3322349 | -35.357136 | -5.0175476 | 0 | 0 | -0.80918688 | -101.7378 | -1.1964707 | 351.69547 | 359.42142 | -4.247427
181.18904 | -3.3321888 | -35.356651 | -5.0245271 | 0 | 0 | -0.80918592 | -101.73738 | -1.1984442 | 351.69257 | 359.41806 | -4.2461219
181.18906 | -3.3321426 | -35.343822 | -5.011323 | 0 | 0 | -0.80918586 | -101.73736 | -1.1964715 | 351.68967 | 359.4147 | -4.246006
181.18908 | -3.3320966 | -35.342716 | -5.003634 | 0 | 0 | -0.80918574 | -101.73736 | -1.1984446 | 351.6868 | 359.41135 | -4.2459984
181.1891 | -3.3320506 | -35.349041 | -5.0167918 | 0 | 0 | -0.80495691 | -101.71895 | -1.2007658 | 351.6839 | 359.40799 | -4.247427
181.18912 | -3.3320043 | -35.336796 | -5.0259309 | 0 | 0 | -0.80459142 | -101.71736 | -1.1988157 | 351.681 | 359.40463 | -4.2461219
181.18914 | -3.3319583 | -35.342117 | -5.0150781 | 0 | 0 | -0.80456769 | -101.71725 | -1.1986426 | 351.6781 | 359.40128 | -4.246006
181.18916 | -3.3319123 | -35.329811 | -5.012671 | 0 | 0 | -0.80456632 | -101.71725 | -1.194337 | 351.6752 | 359.39792 | -4.2459984
181.18918 | -3.331866 | -35.335129 | -5.0241013 | 0 | 0 | -0.80456644 | -101.71725 | -1.1982595 | 351.6723 | 359.39456 | -4.2459979
181.1892 | -3.33182 | -35.322823 | -5.0178313 | 0 | 0 | -0.80930406 | -101.69884 | -1.1943122 | 351.6694 | 359.3912 | -4.2459979
181.18922 | -3.3317738 | -35.328144 | -5.0034719 | 0 | 0 | -0.80971354 | -101.69725 | -1.1961106 | 351.6665 | 359.38785 | -4.2459979
181.18924 | -3.3317277 | -35.328629 | -5.0095038 | 0 | 0 | -0.80974007 | -101.69714 | -1.1919791 | 351.6636 | 359.38446 | -4.2459979
181.18926 | -3.3316817 | -35.322262 | -5.0253024 | 0 | 0 | -0.80974162 | -101.69714 | -1.1959133 | 351.66071 | 359.3811 | -4.2467127
181.18928 | -3.3316355 | -35.321709 | -5.0208464 | 0 | 0 | -0.80974162 | -101.69714 | -1.1984081 | 351.65781 | 359.37775 | -4.247489
181.1893 | -3.3315895 | -35.30888 | -5.012444 | 0 | 0 | -0.80872482 | -101.66031 | -1.1964693 | 351.65491 | 359.37439 | -4.2461257
181.18932 | -3.3315434 | -35.320568 | -5.0204387 | 0 | 0 | -0.80863696 | -101.65713 | -1.2005916 | 351.65201 | 359.37103 | -4.2460065
181.18934 | -3.3314972 | -35.327999 | -5.0240512 | 0 | 0 | -0.80863124 | -101.65692 | -1.1966569 | 351.64911 | 359.36768 | -4.2467127
181.18936 | -3.3314512 | -35.322224 | -5.0090995 | 0 | 0 | -0.80863088 | -101.65691 | -1.194162 | 351.64621 | 359.36432 | -4.2460594
181.18938 | -3.3314052 | -35.315315 | -5.0027175 | 0 | 0 | -0.80863076 | -101.65691 | -1.1982483 | 351.64331 | 359.36096 | -4.2460022
181.1894 | -3.3313589 | -35.301929 | -5.0174432 | 0 | 0 | -0.8047415 | -101.6385 | -1.2007533 | 351.64041 | 359.3576 | -4.2474275
181.18942 | -3.3313129 | -35.300785 | -5.0245361 | 0 | 0 | -0.80440539 | -101.63691 | -1.1966674 | 351.63751 | 359.35425 | -4.2468357
181.18944 | -3.3312669 | -35.300713 | -5.014956 | 0 | 0 | -0.80438358 | -101.63681 | -1.1941625 | 351.63461 | 359.35089 | -4.246068
181.18946 | -3.3312206 | -35.294312 | -5.0133891 | 0 | 0 | -0.80438232 | -101.6368 | -1.1939538 | 351.63171 | 359.34753 | -4.2460022
181.18948 | -3.3311746 | -35.300156 | -5.0241632 | 0 | 0 | -0.80438244 | -101.6368 | -1.1960874 | 351.62881 | 359.34418 | -4.2474275
181.1895 | -3.3311284 | -35.294273 | -5.0163827 | 0 | 0 | -0.80928844 | -101.59998 | -1.1919779 | 351.62595 | 359.34082 | -4.2468357
181.18952 | -3.3310823 | -35.293755 | -5.0026207 | 0 | 0 | -0.80971253 | -101.59679 | -1.195913 | 351.62305 | 359.33746 | -4.246068
181.18954 | -3.3310363 | -35.29372 | -5.0130649 | 0 | 0 | -0.80974001 | -101.59658 | -1.1919663 | 351.62015 | 359.33408 | -4.2460022
181.18956 | -3.3309901 | -35.280926 | -5.0256114 | 0 | 0 | -0.80974162 | -101.59657 | -1.1937652 | 351.61725 | 359.33072 | -4.2467127
181.18958 | -3.3309443 | -35.286217 | -5.0201402 | 0 | 0 | -0.80974162 | -101.59657 | -1.193928 | 351.61435 | 359.32736 | -4.2460594
181.1896 | -3.330898 | -35.273903 | -5.0116558 | 0 | 0 | -0.80855542 | -101.55975 | -1.1939387 | 351.61145 | 359.32401 | -4.2474313
181.18962 | -3.3308518 | -35.272831 | -5.0225511 | 0 | 0 | -0.8084529 | -101.55656 | -1.1939394 | 351.60855 | 359.32065 | -4.2468362
181.18964 | -3.3308058 | -35.29195 | -5.0220556 | 0 | 0 | -0.80844623 | -101.55636 | -1.1939396 | 351.60565 | 359.31729 | -4.246068
181.18966 | -3.3307598 | -35.293606 | -5.0089231 | 0 | 0 | -0.80844581 | -101.55635 | -1.1960868 | 351.60275 | 359.31393 | -4.2488608
181.18968 | -3.3307135 | -35.293716 | -5.00561 | 0 | 0 | -0.80844569 | -101.55635 | -1.2005668 | 351.59985 | 359.31058 | -4.2462454
181.1897 | -3.3306675 | -35.280926 | -5.0198708 | 0 | 0 | -0.80540103 | -101.57476 | -1.1945082 | 351.59695 | 359.30722 | -4.2460141
181.18972 | -3.3306215 | -35.273422 | -5.0254669 | 0 | 0 | -0.80513787 | -101.57635 | -1.1939763 | 351.59406 | 359.30386 | -4.2459989
181.18974 | -3.3305752 | -35.279194 | -5.0143061 | 0 | 0 | -0.80512083 | -101.57645 | -1.1960889 | 351.59116 | 359.30051 | -4.2459979
181.18976 | -3.3305292 | -35.266911 | -5.0155087 | 0 | 0 | -0.80511987 | -101.57646 | -1.200567 | 351.58826 | 359.29715 | -4.2459979
181.18978 | -3.330483 | -35.278633 | -5.0258007 | 0 | 0 | -0.80511999 | -101.57646 | -1.1966556 | 351.58536 | 359.29379 | -4.2481418
181.1898 | -3.3304372 | -35.273273 | -5.01652 | 0 | 0 | -0.80969018 | -101.53964 | -1.1963091 | 351.58246 | 359.29044 | -4.2483273
181.18982 | -3.3303909 | -35.266392 | -5.0011768 | 0 | 0 | -0.81008524 | -101.53645 | -1.1962863 | 351.57956 | 359.28705 | -4.2476244
181.18984 | -3.3303447 | -35.265808 | -5.0129395 | 0 | 0 | -0.81011081 | -101.53625 | -1.1941379 | 351.57666 | 359.28369 | -4.2475638
181.18986 | -3.3302989 | -35.252975 | -5.0263276 | 0 | 0 | -0.8101123 | -101.53624 | -1.1939524 | 351.57376 | 359.28033 | -4.2475595
181.18988 | -3.3302526 | -35.271061 | -5.0202026 | 0 | 0 | -0.8101123 | -101.53624 | -1.200382 | 351.57086 | 359.27698 | -4.2475595
181.1899 | -3.3302064 | -35.266251 | -5.0138392 | 0 | 0 | -0.80858672 | -101.51783 | -1.1966436 | 351.56799 | 359.27362 | -4.2475595
181.18992 | -3.3301604 | -35.265797 | -5.0234661 | 0 | 0 | -0.80845487 | -101.51624 | -1.1984556 | 351.56509 | 359.27026 | -4.2468443
181.18994 | -3.3301144 | -35.272167 | -5.0228572 | 0 | 0 | -0.80844629 | -101.51614 | -1.1964722 | 351.56219 | 359.26691 | -4.2467828
181.18996 | -3.3300681 | -35.266323 | -5.0068111 | 0 | 0 | -0.80844581 | -101.51613 | -1.1984444 | 351.5593 | 359.26355 | -4.2474937
181.18998 | -3.3300221 | -35.272202 | -5.0068789 | 0 | 0 | -0.80844569 | -101.51613 | -1.1964715 | 351.5564 | 359.26019 | -4.2475553
181.19 | -3.3299761 | -35.27272 | -5.0228896 | 0 | 0 | -0.80573905 | -101.51613 | -1.2005918 | 351.5535 | 359.25684 | -4.2475595
181.19002 | -3.3299298 | -35.266357 | -5.0242729 | 0 | 0 | -0.8055051 | -101.51613 | -1.2009516 | 351.5506 | 359.25348 | -4.2475595
181.19004 | -3.3298838 | -35.265804 | -5.0149236 | 0 | 0 | -0.80548996 | -101.51613 | -1.2009749 | 351.5477 | 359.25012 | -4.2475595
181.19006 | -3.3298376 | -35.272167 | -5.0162902 | 0 | 0 | -0.80548906 | -101.51613 | -1.1966816 | 351.5448 | 359.24677 | -4.2489886
181.19008 | -3.3297918 | -35.291912 | -5.0251408 | 0 | 0 | -0.80548912 | -101.51613 | -1.1941634 | 351.5419 | 359.24341 | -4.2476835
181.1901 | -3.3297455 | -35.27441 | -5.0150108 | 0 | 0 | -0.80955172 | -101.57136 | -1.1961008 | 351.539 | 359.24005 | -4.2475672
181.19012 | -3.3296993 | -35.266468 | -5.0039515 | 0 | 0 | -0.80990291 | -101.57613 | -1.1962731 | 351.5361 | 359.23666 | -4.24756
181.19014 | -3.3296535 | -35.278606 | -5.0153594 | 0 | 0 | -0.80992568 | -101.57644 | -1.1962844 | 351.5332 | 359.23331 | -4.2482743
181.19016 | -3.3296072 | -35.279671 | -5.0279841 | 0 | 0 | -0.80992699 | -101.57646 | -1.2005796 | 351.5303 | 359.22995 | -4.2476211
181.19018 | -3.329561 | -35.273342 | -5.0196152 | 0 | 0 | -0.80992699 | -101.57646 | -1.1966563 | 351.5274 | 359.22659 | -4.2475638
181.1902 | -3.329515 | -35.27919 | -5.0130591 | 0 | 0 | -0.80840158 | -101.52123 | -1.1984563 | 351.52451 | 359.22324 | -4.2475595
181.19022 | -3.329469 | -35.266911 | -5.0255795 | 0 | 0 | -0.80826974 | -101.51646 | -1.196472 | 351.52161 | 359.21988 | -4.2475595
181.19024 | -3.3294227 | -35.278633 | -5.0215883 | 0 | 0 | -0.80826116 | -101.51615 | -1.196297 | 351.51871 | 359.21652 | -4.2468443
181.19026 | -3.3293767 | -35.260483 | -5.0052447 | 0 | 0 | -0.80826068 | -101.51613 | -1.1919912 | 351.51581 | 359.21317 | -4.247498
181.19028 | -3.3293307 | -35.258888 | -5.0081973 | 0 | 0 | -0.80826062 | -101.51613 | -1.1959139 | 351.51291 | 359.20981 | -4.2475553
181.1903 | -3.3292847 | -35.245991 | -5.0237331 | 0 | 0 | -0.80606109 | -101.47929 | -1.1962609 | 351.51004 | 359.20645 | -4.2475595
181.19032 | -3.3292384 | -35.257675 | -5.0243435 | 0 | 0 | -0.80587095 | -101.47611 | -1.1962837 | 351.50714 | 359.20309 | -4.2475595
181.19034 | -3.3291922 | -35.265102 | -5.0134749 | 0 | 0 | -0.80585861 | -101.47591 | -1.1962849 | 351.50424 | 359.19974 | -4.2489886
181.19036 | -3.3291464 | -35.259331 | -5.0183449 | 0 | 0 | -0.80585796 | -101.4759 | -1.1962849 | 351.50134 | 359.19638 | -4.2476835
181.19038 | -3.3291001 | -35.258816 | -5.0253205 | 0 | 0 | -0.80585802 | -101.4759 | -1.1941379 | 351.49844 | 359.19302 | -4.2475672
181.1904 | -3.3290539 | -35.265179 | -5.0121164 | 0 | 0 | -0.80958295 | -101.4759 | -1.1982467 | 351.49554 | 359.18967 | -4.2461305
181.19042 | -3.3290081 | -35.259335 | -5.0029764 | 0 | 0 | -0.80990493 | -101.4759 | -1.198606 | 351.49265 | 359.18628 | -4.2474356
181.19044 | -3.3289618 | -35.265213 | -5.0160069 | 0 | 0 | -0.80992579 | -101.4759 | -1.2007766 | 351.48975 | 359.18292 | -4.2468362
181.19046 | -3.3289156 | -35.259335 | -5.0265894 | 0 | 0 | -0.80992699 | -101.4759 | -1.1988162 | 351.48685 | 359.17957 | -4.2482119
181.19048 | -3.3288696 | -35.265213 | -5.0194931 | 0 | 0 | -0.80992699 | -101.4759 | -1.1964953 | 351.48395 | 359.17621 | -4.2476172
181.1905 | -3.3288236 | -35.252934 | -5.014504 | 0 | 0 | -0.80840158 | -101.4943 | -1.1941513 | 351.48105 | 359.17285 | -4.2475634
181.19052 | -3.3287776 | -35.251865 | -5.0249777 | 0 | 0 | -0.80826974 | -101.4959 | -1.1961002 | 351.47815 | 359.16949 | -4.2468452
181.19054 | -3.3287313 | -35.251793 | -5.0208087 | 0 | 0 | -0.80826116 | -101.496 | -1.1941259 | 351.47525 | 359.16614 | -4.247498
181.19056 | -3.3286853 | -35.245392 | -5.0059056 | 0 | 0 | -0.80826068 | -101.49601 | -1.1960988 | 351.47235 | 359.16278 | -4.2468405
181.19058 | -3.3286393 | -35.244839 | -5.0097079 | 0 | 0 | -0.80826062 | -101.49601 | -1.1962731 | 351.46945 | 359.15942 | -4.2474976
181.1906 | -3.328593 | -35.257599 | -5.0260396 | 0 | 0 | -0.80639923 | -101.44077 | -1.2005789 | 351.46655 | 359.15607 | -4.2475553
181.19062 | -3.3285468 | -35.252308 | -5.0238137 | 0 | 0 | -0.80623835 | -101.436 | -1.1966562 | 351.46365 | 359.15271 | -4.2475595
181.19064 | -3.328501 | -35.245426 | -5.0148778 | 0 | 0 | -0.80622792 | -101.4357 | -1.1963091 | 351.46075 | 359.14935 | -4.2475595
181.19066 | -3.3284547 | -35.232048 | -5.0206437 | 0 | 0 | -0.80622727 | -101.43567 | -1.1919919 | 351.45786 | 359.146 | -4.2475595
181.19068 | -3.3284085 | -35.237301 | -5.0255165 | 0 | 0 | -0.80622739 | -101.43567 | -1.1959139 | 351.45496 | 359.14264 | -4.2475595
181.1907 | -3.3283625 | -35.237778 | -5.0114026 | 0 | 0 | -0.80961424 | -101.41727 | -1.1962609 | 351.45209 | 359.13928 | -4.2468443
181.19072 | -3.3283165 | -35.231415 | -5.0043654 | 0 | 0 | -0.8099069 | -101.41567 | -1.1962836 | 351.44919 | 359.13589 | -4.2482119
181.19074 | -3.3282704 | -35.237259 | -5.0197592 | 0 | 0 | -0.80992591 | -101.41557 | -1.1941379 | 351.44629 | 359.13254 | -4.2476172
181.19076 | -3.3282242 | -35.218586 | -5.0276375 | 0 | 0 | -0.80992699 | -101.41556 | -1.1982466 | 351.44339 | 359.12918 | -4.2475634
181.19078 | -3.3281782 | -35.223362 | -5.0173974 | 0 | 0 | -0.80992699 | -101.41556 | -1.1943113 | 351.44049 | 359.12582 | -4.2475595
181.1908 | -3.3281322 | -35.211014 | -5.0143204 | 0 | 0 | -0.80789351 | -101.37874 | -1.1918161 | 351.43759 | 359.12247 | -4.2475595
181.19082 | -3.3280859 | -35.203537 | -5.0249653 | 0 | 0 | -0.8077178 | -101.37555 | -1.1916081 | 351.43469 | 359.11911 | -4.2475595
181.19084 | -3.3280396 | -35.222107 | -5.0179029 | 0 | 0 | -0.80770642 | -101.37534 | -1.1980363 | 351.43179 | 359.11575 | -4.2475595
181.19086 | -3.3279939 | -35.204533 | -5.0049281 | 0 | 0 | -0.80770576 | -101.37534 | -1.1921506 | 351.42889 | 359.1124 | -4.2475595
181.19088 | -3.3279476 | -35.209377 | -5.0125346 | 0 | 0 | -0.8077057 | -101.37534 | -1.1959244 | 351.42599 | 359.10904 | -4.2461305
181.1909 | -3.3279014 | -35.216228 | -5.0277386 | 0 | 0 | -0.80702901 | -101.33851 | -1.191967 | 351.4231 | 359.10568 | -4.2474356
181.19092 | -3.3278556 | -35.204014 | -5.0239549 | 0 | 0 | -0.80697048 | -101.33533 | -1.1959125 | 351.4202 | 359.10233 | -4.2482657
181.19094 | -3.3278093 | -35.209343 | -5.0127082 | 0 | 0 | -0.80696672 | -101.33512 | -1.1962608 | 351.4173 | 359.09897 | -4.2469063
181.19096 | -3.3277633 | -35.190636 | -5.0211825 | 0 | 0 | -0.80696648 | -101.33511 | -1.1919891 | 351.4144 | 359.09561 | -4.2475019
181.19098 | -3.3277171 | -35.201801 | -5.0248408 | 0 | 0 | -0.80696654 | -101.33511 | -1.1980611 | 351.4115 | 359.09225 | -4.2475557
181.191 | -3.3276711 | -35.190006 | -5.009891 | 0 | 0 | -0.80950701 | -101.3167 | -1.1985939 | 351.4086 | 359.08887 | -4.2475595
181.19102 | -3.327625 | -35.188965 | -5.0056891 | 0 | 0 | -0.8097266 | -101.31511 | -1.1986287 | 351.4057 | 359.08551 | -4.2461305
181.19104 | -3.3275788 | -35.1889 | -5.0198755 | 0 | 0 | -0.80974078 | -101.31501 | -1.1986307 | 351.4028 | 359.08215 | -4.2460065
181.19106 | -3.3275328 | -35.182499 | -5.0254674 | 0 | 0 | -0.80974162 | -101.315 | -1.2007779 | 351.3999 | 359.0788 | -4.2474275
181.19108 | -3.3274868 | -35.188343 | -5.0157571 | 0 | 0 | -0.80974162 | -101.315 | -1.1945219 | 351.397 | 359.07544 | -4.247551
181.1911 | -3.3274405 | -35.16967 | -5.0156341 | 0 | 0 | -0.80753922 | -101.27818 | -1.2004189 | 351.39413 | 359.07208 | -4.2482734
181.19112 | -3.3273942 | -35.180836 | -5.0272593 | 0 | 0 | -0.80734885 | -101.27499 | -1.2009403 | 351.39124 | 359.06873 | -4.246192
181.19114 | -3.3273485 | -35.181839 | -5.0159197 | 0 | 0 | -0.80733651 | -101.27478 | -1.1988269 | 351.38834 | 359.06537 | -4.2474399
181.19116 | -3.3273022 | -35.169106 | -5.0040259 | 0 | 0 | -0.80733585 | -101.27477 | -1.1964959 | 351.38544 | 359.06201 | -4.2475514
181.19118 | -3.327256 | -35.174404 | -5.0139117 | 0 | 0 | -0.80733579 | -101.27477 | -1.1920042 | 351.38254 | 359.05865 | -4.2475591
181.1912 | -3.3272102 | -35.16209 | -5.0271325 | 0 | 0 | -0.80733579 | -101.23795 | -1.2023567 | 351.37964 | 359.0553 | -4.2475595
181.19122 | -3.3271639 | -35.154617 | -5.0202703 | 0 | 0 | -0.80733579 | -101.23476 | -1.2011124 | 351.37674 | 359.05194 | -4.2461305
181.19124 | -3.3271179 | -35.160393 | -5.0131173 | 0 | 0 | -0.80733579 | -101.23456 | -1.1945437 | 351.37384 | 359.04858 | -4.2467213
181.19126 | -3.3270717 | -35.160908 | -5.0226774 | 0 | 0 | -0.80733579 | -101.23455 | -1.1939783 | 351.37094 | 359.04523 | -4.2460604
181.19128 | -3.3270257 | -35.167343 | -5.0242429 | 0 | 0 | -0.80733585 | -101.23455 | -1.1982361 | 351.36804 | 359.04187 | -4.2460022
181.1913 | -3.3269796 | -35.161499 | -5.0083852 | 0 | 0 | -0.80936861 | -101.21614 | -1.196458 | 351.36514 | 359.03848 | -4.2459979
181.19132 | -3.3269334 | -35.154583 | -5.0055594 | 0 | 0 | -0.80954427 | -101.21455 | -1.194149 | 351.36224 | 359.03513 | -4.2459979
181.19134 | -3.3268874 | -35.160393 | -5.0227728 | 0 | 0 | -0.80955565 | -101.21445 | -1.1939529 | 351.35934 | 359.03177 | -4.247427
181.19136 | -3.3268414 | -35.15451 | -5.0249915 | 0 | 0 | -0.80955631 | -101.21444 | -1.1960874 | 351.35645 | 359.02841 | -4.2461219
181.19138 | -3.3267951 | -35.153992 | -5.0142593 | 0 | 0 | -0.80955631 | -101.21444 | -1.1941251 | 351.35355 | 359.02505 | -4.246006
181.1914 | -3.3267488 | -35.153954 | -5.0147791 | 0 | 0 | -0.80718553 | -101.17761 | -1.1960988 | 351.35065 | 359.0217 | -4.2459984
181.19142 | -3.3267031 | -35.153954 | -5.0250106 | 0 | 0 | -0.80698055 | -101.17443 | -1.2005675 | 351.34775 | 359.01834 | -4.247427
181.19144 | -3.3266568 | -35.147556 | -5.015727 | 0 | 0 | -0.80696732 | -101.17422 | -1.1966558 | 351.34485 | 359.01498 | -4.247551
181.19146 | -3.3266108 | -35.147003 | -5.0032887 | 0 | 0 | -0.80696654 | -101.17422 | -1.2006036 | 351.34195 | 359.01163 | -4.2475591
181.19148 | -3.3265648 | -35.140568 | -5.0153012 | 0 | 0 | -0.80696648 | -101.17422 | -1.1966574 | 351.33905 | 359.00827 | -4.2461305
181.1915 | -3.3265185 | -35.12722 | -5.0265279 | 0 | 0 | -0.80764318 | -101.13738 | -1.194162 | 351.33618 | 359.00491 | -4.2467213
181.19152 | -3.3264725 | -35.119682 | -5.0209413 | 0 | 0 | -0.80770171 | -101.1342 | -1.1961007 | 351.33328 | 359.00156 | -4.2460604
181.19154 | -3.3264263 | -35.151039 | -5.0124497 | 0 | 0 | -0.80770546 | -101.134 | -1.1941259 | 351.33038 | 358.9982 | -4.2460022
181.19156 | -3.3263803 | -35.128178 | -5.0240717 | 0 | 0 | -0.8077057 | -101.13399 | -1.1960989 | 351.32748 | 358.99484 | -4.2474275
181.19158 | -3.3263342 | -35.126144 | -5.0214591 | 0 | 0 | -0.80770576 | -101.13399 | -1.2005676 | 351.32458 | 358.99149 | -4.2461219
181.1916 | -3.326288 | -35.126015 | -5.0059638 | 0 | 0 | -0.80872166 | -101.09716 | -1.2009503 | 351.32169 | 358.9881 | -4.2474356
181.19162 | -3.326242 | -35.126003 | -5.0060816 | 0 | 0 | -0.80880946 | -101.09398 | -1.1923858 | 351.31879 | 358.98474 | -4.2461219
181.19164 | -3.326196 | -35.126003 | -5.0228214 | 0 | 0 | -0.80881518 | -101.09377 | -1.193792 | 351.31589 | 358.98138 | -4.246006
181.19166 | -3.3261497 | -35.126003 | -5.0242696 | 0 | 0 | -0.80881554 | -101.09376 | -1.2003715 | 351.31299 | 358.97803 | -4.2459984
181.19168 | -3.3261037 | -35.132401 | -5.0141973 | 0 | 0 | -0.80881554 | -101.09376 | -1.205232 | 351.31009 | 358.97467 | -4.247427
181.1917 | -3.3260577 | -35.132954 | -5.0169539 | 0 | 0 | -0.80712295 | -101.11217 | -1.1970509 | 351.30719 | 358.97131 | -4.2461219
181.19172 | -3.3260114 | -35.120193 | -5.0259261 | 0 | 0 | -0.80697656 | -101.11376 | -1.1963345 | 351.30429 | 358.96796 | -4.2474356
181.19174 | -3.3259654 | -35.119091 | -5.0121722 | 0 | 0 | -0.80696708 | -101.11386 | -1.2005825 | 351.30139 | 358.9646 | -4.2461219
181.19176 | -3.3259194 | -35.125416 | -5.0022535 | 0 | 0 | -0.80696648 | -101.11387 | -1.1966566 | 351.29849 | 358.96124 | -4.2467208
181.19178 | -3.3258731 | -35.125965 | -5.015944 | 0 | 0 | -0.80696648 | -101.11387 | -1.1963092 | 351.29559 | 358.95789 | -4.2460604
181.1918 | -3.3258271 | -35.119602 | -5.0273113 | 0 | 0 | -0.80781245 | -101.09547 | -1.1919919 | 351.29269 | 358.95453 | -4.2474313
181.19182 | -3.3257809 | -35.119049 | -5.0188293 | 0 | 0 | -0.80788559 | -101.09387 | -1.2002084 | 351.28979 | 358.95117 | -4.2468362
181.19184 | -3.3257349 | -35.131809 | -5.0144444 | 0 | 0 | -0.8078903 | -101.09377 | -1.1987793 | 351.2869 | 358.94781 | -4.2474971
181.19186 | -3.3256888 | -35.120117 | -5.0249734 | 0 | 0 | -0.80789059 | -101.09376 | -1.200788 | 351.284 | 358.94446 | -4.2468405
181.19188 | -3.3256426 | -35.125481 | -5.0200825 | 0 | 0 | -0.80789059 | -101.09376 | -1.1988169 | 351.2811 | 358.94107 | -4.2474976
181.1919 | -3.3255966 | -35.119568 | -5.0051169 | 0 | 0 | -0.80839884 | -101.09376 | -1.1986428 | 351.27823 | 358.93771 | -4.2461262
181.19192 | -3.3255506 | -35.119049 | -5.007463 | 0 | 0 | -0.80844283 | -101.09376 | -1.1964841 | 351.27533 | 358.93436 | -4.2460065
181.19194 | -3.3255043 | -35.125412 | -5.0243959 | 0 | 0 | -0.80844563 | -101.09376 | -1.2005924 | 351.27243 | 358.931 | -4.2467127
181.19196 | -3.3254583 | -35.125965 | -5.0236759 | 0 | 0 | -0.80844581 | -101.09376 | -1.1988043 | 351.26953 | 358.92764 | -4.2467742
181.19198 | -3.3254123 | -35.126003 | -5.0126905 | 0 | 0 | -0.80844581 | -101.09376 | -1.1964947 | 351.26663 | 358.92429 | -4.2474928
181.192 | -3.325366 | -35.126003 | -5.0190043 | 0 | 0 | -0.80675328 | -101.09376 | -1.2005931 | 351.26373 | 358.92093 | -4.24684
181.19202 | -3.32532 | -35.126003 | -5.0261059 | 0 | 0 | -0.80660689 | -101.09376 | -1.2009517 | 351.26083 | 358.91757 | -4.246068
181.19204 | -3.325274 | -35.126003 | -5.0114574 | 0 | 0 | -0.80659741 | -101.09376 | -1.1966804 | 351.25793 | 358.91422 | -4.2460022
181.19206 | -3.3252277 | -35.119602 | -5.0036421 | 0 | 0 | -0.80659682 | -101.09376 | -1.2006052 | 351.25504 | 358.91086 | -4.2467127
181.19208 | -3.3251817 | -35.125446 | -5.0167918 | 0 | 0 | -0.80659682 | -101.09376 | -1.1966578 | 351.25214 | 358.9075 | -4.247489
181.1921 | -3.3251355 | -35.119568 | -5.0281081 | 0 | 0 | -0.80795062 | -101.09376 | -1.2006038 | 351.24924 | 358.90414 | -4.2475553
181.19212 | -3.3250895 | -35.119049 | -5.0174441 | 0 | 0 | -0.80806768 | -101.09376 | -1.1945105 | 351.24634 | 358.90079 | -4.24613
181.19214 | -3.3250434 | -35.119015 | -5.013597 | 0 | 0 | -0.80807525 | -101.09376 | -1.2004182 | 351.24344 | 358.89743 | -4.2474356
181.19216 | -3.3249972 | -35.125412 | -5.0249028 | 0 | 0 | -0.80807573 | -101.09376 | -1.1966457 | 351.24054 | 358.89407 | -4.2468362
181.19218 | -3.3249512 | -35.125965 | -5.0186257 | 0 | 0 | -0.80807573 | -101.09376 | -1.1963086 | 351.23764 | 358.89069 | -4.2467823
181.1922 | -3.3249052 | -35.126003 | -5.0049911 | 0 | 0 | -0.80807573 | -101.09376 | -1.1941391 | 351.23474 | 358.88733 | -4.2467785
181.19222 | -3.3248589 | -35.113209 | -5.0096331 | 0 | 0 | -0.80807573 | -101.09376 | -1.2003942 | 351.23184 | 358.88397 | -4.2474937
181.19224 | -3.3248129 | -35.112103 | -5.0260348 | 0 | 0 | -0.80807573 | -101.09376 | -1.194497 | 351.22894 | 358.88062 | -4.2475553
181.19226 | -3.3247669 | -35.11203 | -5.0223608 | 0 | 0 | -0.80807573 | -101.09376 | -1.1939754 | 351.22604 | 358.87726 | -4.2475595
181.19228 | -3.3247206 | -35.118423 | -5.0132995 | 0 | 0 | -0.80807573 | -101.09376 | -1.1939415 | 351.22314 | 358.8739 | -4.2482743
181.1923 | -3.3246746 | -35.118977 | -5.0219631 | 0 | 0 | -0.80689102 | -101.07536 | -1.1982341 | 351.22028 | 358.87054 | -4.2476211
181.19232 | -3.3246286 | -35.112614 | -5.0234551 | 0 | 0 | -0.80678868 | -101.07376 | -1.2007525 | 351.21738 | 358.86719 | -4.2468486
181.19234 | -3.3245823 | -35.105667 | -5.0097699 | 0 | 0 | -0.80678201 | -101.07365 | -1.1966677 | 351.21448 | 358.86383 | -4.247498
181.19236 | -3.3245363 | -35.111473 | -5.0042276 | 0 | 0 | -0.80678159 | -101.07365 | -1.1963098 | 351.21158 | 358.86047 | -4.2475553
181.19238 | -3.3244901 | -35.111988 | -5.0182977 | 0 | 0 | -0.80678159 | -101.07365 | -1.1962864 | 351.20868 | 358.85712 | -4.2489886
181.1924 | -3.3244441 | -35.105625 | -5.0267854 | 0 | 0 | -0.80830503 | -101.05524 | -1.1962851 | 351.20578 | 358.85376 | -4.2491126
181.19242 | -3.324398 | -35.098679 | -5.0166011 | 0 | 0 | -0.80843675 | -101.05365 | -1.196285 | 351.20288 | 358.8504 | -4.2462616
181.19244 | -3.3243518 | -35.110886 | -5.0142531 | 0 | 0 | -0.80844533 | -101.05354 | -1.1941378 | 351.19998 | 358.84705 | -4.2474446
181.19246 | -3.324306 | -35.105556 | -5.0242348 | 0 | 0 | -0.80844581 | -101.05354 | -1.200394 | 351.19708 | 358.84369 | -4.2461224
181.19248 | -3.3242598 | -35.098675 | -5.0178399 | 0 | 0 | -0.80844581 | -101.05354 | -1.1966443 | 351.19418 | 358.8403 | -4.246006
181.1925 | -3.3242135 | -35.098087 | -5.0041976 | 0 | 0 | -0.80793756 | -101.01671 | -1.200603 | 351.19128 | 358.83694 | -4.2459984
181.19252 | -3.3241675 | -35.104446 | -5.011745 | 0 | 0 | -0.80789357 | -101.01353 | -1.1966577 | 351.18839 | 358.83359 | -4.2459979
181.19254 | -3.3241215 | -35.098602 | -5.0276709 | 0 | 0 | -0.80789077 | -101.01332 | -1.2006038 | 351.18549 | 358.83023 | -4.247427
181.19256 | -3.3240752 | -35.104481 | -5.0217719 | 0 | 0 | -0.80789059 | -101.01331 | -1.198805 | 351.18259 | 358.82687 | -4.2461219
181.19258 | -3.3240292 | -35.105003 | -5.0117936 | 0 | 0 | -0.80789059 | -101.01331 | -1.2007896 | 351.17969 | 358.82352 | -4.246006
181.1926 | -3.3239832 | -35.105038 | -5.0211077 | 0 | 0 | -0.80653709 | -101.03172 | -1.1966697 | 351.17679 | 358.82016 | -4.2459984
181.19262 | -3.3239369 | -35.098637 | -5.0233836 | 0 | 0 | -0.80642003 | -101.03331 | -1.204899 | 351.17389 | 358.8168 | -4.247427
181.19264 | -3.3238909 | -35.078892 | -5.0075879 | 0 | 0 | -0.80641246 | -101.03342 | -1.2013236 | 351.17099 | 358.81345 | -4.2461219
181.19266 | -3.3238447 | -35.083599 | -5.0047655 | 0 | 0 | -0.80641198 | -101.03342 | -1.2009991 | 351.16809 | 358.81009 | -4.246006
181.19268 | -3.3237989 | -35.077641 | -5.0198002 | 0 | 0 | -0.80641198 | -101.03342 | -1.1966832 | 351.16519 | 358.80673 | -4.2459984
181.1927 | -3.3237526 | -35.083519 | -5.0261893 | 0 | 0 | -0.80861223 | -100.95979 | -1.198458 | 351.16232 | 358.80338 | -4.2459979
181.19272 | -3.3237064 | -35.071239 | -5.0150952 | 0 | 0 | -0.80880249 | -100.95341 | -1.194325 | 351.15942 | 358.80002 | -4.2459979
181.19274 | -3.3236606 | -35.06377 | -5.0148487 | 0 | 0 | -0.80881482 | -100.953 | -1.1961116 | 351.15652 | 358.79666 | -4.247427
181.19276 | -3.3236144 | -35.069546 | -5.0250154 | 0 | 0 | -0.80881548 | -100.95297 | -1.2005683 | 351.15363 | 358.7933 | -4.2461219
181.19278 | -3.3235681 | -35.070061 | -5.0157275 | 0 | 0 | -0.80881554 | -100.95297 | -1.2009503 | 351.15073 | 358.78992 | -4.2474356
181.1928 | -3.3235221 | -35.070095 | -5.0032887 | 0 | 0 | -0.80746096 | -100.93457 | -1.1988276 | 351.14783 | 358.78656 | -4.2468362
181.19282 | -3.3234761 | -35.063698 | -5.0138474 | 0 | 0 | -0.80734384 | -100.93298 | -1.1986433 | 351.14493 | 358.7832 | -4.2474971
181.19284 | -3.3234298 | -35.063141 | -5.0278544 | 0 | 0 | -0.80733627 | -100.93287 | -1.194337 | 351.14203 | 358.77985 | -4.2475553
181.19286 | -3.3233838 | -35.056709 | -5.021059 | 0 | 0 | -0.80733579 | -100.93286 | -1.1982595 | 351.13913 | 358.77649 | -4.2475595
181.19288 | -3.3233378 | -35.049759 | -5.0124569 | 0 | 0 | -0.80733579 | -100.93286 | -1.2007539 | 351.13623 | 358.77313 | -4.2461305
181.1929 | -3.3232918 | -35.049175 | -5.0218925 | 0 | 0 | -0.80665934 | -100.87763 | -1.1945205 | 351.13333 | 358.76978 | -4.2474356
181.19292 | -3.3232455 | -35.049129 | -5.0227237 | 0 | 0 | -0.80660081 | -100.87286 | -1.1939769 | 351.13043 | 358.76642 | -4.2461219
181.19294 | -3.3231993 | -35.049129 | -5.0075297 | 0 | 0 | -0.80659705 | -100.87255 | -1.2003834 | 351.12753 | 358.76306 | -4.246006
181.19296 | -3.3231535 | -35.042732 | -5.0062146 | 0 | 0 | -0.80659682 | -100.87253 | -1.1966437 | 351.12463 | 358.7597 | -4.2467127
181.19298 | -3.3231072 | -35.035782 | -5.0221043 | 0 | 0 | -0.80659682 | -100.87253 | -1.1941612 | 351.12173 | 358.75635 | -4.2460594
181.193 | -3.323061 | -35.035198 | -5.0256596 | 0 | 0 | -0.80913651 | -100.83569 | -1.1982479 | 351.11884 | 358.75299 | -4.2460022
181.19302 | -3.3230152 | -35.035152 | -5.0143185 | 0 | 0 | -0.80935609 | -100.83251 | -1.2007533 | 351.11594 | 358.74963 | -4.2474275
181.19304 | -3.322969 | -35.035152 | -5.0155091 | 0 | 0 | -0.80937028 | -100.83231 | -1.1966677 | 351.11304 | 358.74628 | -4.2461219
181.19306 | -3.3229227 | -35.028755 | -5.0258007 | 0 | 0 | -0.80937111 | -100.8323 | -1.1963098 | 351.11014 | 358.74289 | -4.246006
181.19308 | -3.3228767 | -35.040997 | -5.0143433 | 0 | 0 | -0.80937117 | -100.8323 | -1.2005811 | 351.10724 | 358.73953 | -4.2474275
181.1931 | -3.3228307 | -35.029274 | -5.0038924 | 0 | 0 | -0.80716985 | -100.85071 | -1.2009511 | 351.10437 | 358.73618 | -4.247551
181.19312 | -3.3227844 | -35.015442 | -5.0160813 | 0 | 0 | -0.80697954 | -100.8523 | -1.1966804 | 351.10147 | 358.73282 | -4.24613
181.19314 | -3.3227384 | -35.014271 | -5.0273204 | 0 | 0 | -0.8069672 | -100.85241 | -1.1963104 | 351.09857 | 358.72946 | -4.2460065
181.19316 | -3.3226924 | -35.014194 | -5.019556 | 0 | 0 | -0.80696654 | -100.85242 | -1.1962864 | 351.09567 | 358.7261 | -4.2459984
181.19318 | -3.3226464 | -35.020588 | -5.0137806 | 0 | 0 | -0.80696648 | -100.85242 | -1.2005798 | 351.09277 | 358.72275 | -4.247427
181.1932 | -3.3226001 | -35.001949 | -5.0241885 | 0 | 0 | -0.80696648 | -100.79717 | -1.1923617 | 351.08987 | 358.71939 | -4.2461219
181.19322 | -3.3225539 | -35.013119 | -5.0221939 | 0 | 0 | -0.80696648 | -100.7924 | -1.2002324 | 351.08698 | 358.71603 | -4.246006
181.19324 | -3.3225081 | -35.007721 | -5.0067534 | 0 | 0 | -0.80696648 | -100.7921 | -1.1966336 | 351.08408 | 358.71268 | -4.2474275
181.19326 | -3.3224618 | -34.994442 | -5.0068746 | 0 | 0 | -0.80696648 | -100.79207 | -1.2006024 | 351.08118 | 358.70932 | -4.247551
181.19328 | -3.3224156 | -34.993301 | -5.0250678 | 0 | 0 | -0.80696648 | -100.79207 | -1.2009523 | 351.07828 | 358.70596 | -4.24613
181.1933 | -3.3223698 | -34.993229 | -5.025188 | 0 | 0 | -0.80984628 | -100.71843 | -1.1966804 | 351.07538 | 358.70261 | -4.2474356
181.19332 | -3.3223236 | -34.980431 | -5.0142727 | 0 | 0 | -0.81009519 | -100.71207 | -1.1963104 | 351.07248 | 358.69925 | -4.2461219
181.19334 | -3.3222773 | -34.985722 | -5.0176849 | 0 | 0 | -0.8101114 | -100.71165 | -1.1962864 | 351.06958 | 358.69589 | -4.246006
181.19336 | -3.3222313 | -34.986202 | -5.0259891 | 0 | 0 | -0.8101123 | -100.71162 | -1.1919906 | 351.06668 | 358.6925 | -4.2474275
181.19338 | -3.3221853 | -34.986237 | -5.013629 | 0 | 0 | -0.81011236 | -100.71162 | -1.2002084 | 351.06378 | 358.68915 | -4.2461219
181.1934 | -3.3221393 | -34.986237 | -5.0031061 | 0 | 0 | -0.80706328 | -100.69321 | -1.1966323 | 351.06088 | 358.68579 | -4.2481499
181.19342 | -3.322093 | -34.986237 | -5.0167408 | 0 | 0 | -0.80679971 | -100.69163 | -1.2091914 | 351.05798 | 358.68243 | -4.2454696
181.19344 | -3.322047 | -34.979839 | -5.0266528 | 0 | 0 | -0.8067826 | -100.69152 | -1.1931056 | 351.05508 | 358.67908 | -4.2466626
181.19346 | -3.322001 | -34.98568 | -5.0187707 | 0 | 0 | -0.80678165 | -100.69151 | -1.1981332 | 351.05219 | 358.67572 | -4.2474856
181.19348 | -3.3219547 | -34.979801 | -5.0144405 | 0 | 0 | -0.80678159 | -100.69151 | -1.1985981 | 351.04929 | 358.67236 | -4.2475548
181.1935 | -3.3219085 | -34.972889 | -5.0249729 | 0 | 0 | -0.80712003 | -100.6731 | -1.1986289 | 351.04642 | 358.66901 | -4.24613
181.19352 | -3.3218627 | -34.985096 | -5.0208092 | 0 | 0 | -0.80714923 | -100.67151 | -1.1921887 | 351.04352 | 358.66565 | -4.2474356
181.19354 | -3.3218164 | -34.960575 | -5.0051789 | 0 | 0 | -0.80715114 | -100.67141 | -1.1916319 | 351.04062 | 358.66229 | -4.2475514
181.19356 | -3.3217702 | -34.971226 | -5.0096455 | 0 | 0 | -0.80715126 | -100.6714 | -1.1915958 | 351.03772 | 358.65894 | -4.24613
181.19358 | -3.3217244 | -34.965794 | -5.0260353 | 0 | 0 | -0.80715126 | -100.6714 | -1.2001829 | 351.03482 | 358.65558 | -4.2460065
181.1936 | -3.3216782 | -34.965305 | -5.0238142 | 0 | 0 | -0.81003118 | -100.63457 | -1.2009254 | 351.03192 | 358.65222 | -4.2459984
181.19362 | -3.3216321 | -34.971668 | -5.0141521 | 0 | 0 | -0.81028008 | -100.63139 | -1.1923844 | 351.02902 | 358.64886 | -4.2459979
181.19364 | -3.3215859 | -34.959427 | -5.0205808 | 0 | 0 | -0.8102963 | -100.63119 | -1.208823 | 351.02612 | 358.64551 | -4.2467127
181.19366 | -3.3215399 | -34.958359 | -5.0255132 | 0 | 0 | -0.81029719 | -100.63117 | -1.1952291 | 351.02322 | 358.64212 | -4.247489
181.19368 | -3.3214939 | -34.958286 | -5.0114036 | 0 | 0 | -0.81029725 | -100.63117 | -1.1983175 | 351.02032 | 358.63876 | -4.2475553
181.1937 | -3.3214476 | -34.958282 | -5.0050912 | 0 | 0 | -0.80657154 | -100.61277 | -1.1964628 | 351.01743 | 358.63541 | -4.2475595
181.19372 | -3.3214016 | -34.971077 | -5.017643 | 0 | 0 | -0.80624944 | -100.61118 | -1.1984439 | 351.01453 | 358.63205 | -4.2468443
181.19374 | -3.3213556 | -34.959389 | -5.0274529 | 0 | 0 | -0.80622858 | -100.61107 | -1.200766 | 351.01163 | 358.62869 | -4.247498
181.19376 | -3.3213093 | -34.964752 | -5.0173864 | 0 | 0 | -0.80622733 | -100.61106 | -1.1945212 | 351.00873 | 358.62534 | -4.2475553
181.19378 | -3.3212631 | -34.971634 | -5.0150442 | 0 | 0 | -0.80622727 | -100.61106 | -1.2004188 | 351.00583 | 358.62198 | -4.2475595
181.1938 | -3.3212173 | -34.959423 | -5.0250282 | 0 | 0 | -0.80724204 | -100.64789 | -1.1966457 | 351.00293 | 358.61862 | -4.2461305
181.19382 | -3.321171 | -34.964752 | -5.0186334 | 0 | 0 | -0.80732977 | -100.65107 | -1.1963086 | 351.00003 | 358.61526 | -4.2474356
181.19384 | -3.321125 | -34.952442 | -5.00354 | 0 | 0 | -0.80733544 | -100.65128 | -1.2070229 | 350.99713 | 358.61191 | -4.2489805
181.19386 | -3.321079 | -34.970566 | -5.0109601 | 0 | 0 | -0.80733579 | -100.65129 | -1.1972133 | 350.99423 | 358.60855 | -4.2476826
181.19388 | -3.3210328 | -34.972149 | -5.0268784 | 0 | 0 | -0.80733579 | -100.65129 | -1.1963452 | 350.99133 | 358.60519 | -4.2475672
181.1939 | -3.3209867 | -34.95306 | -5.0224314 | 0 | 0 | -0.81021655 | -100.65129 | -1.1962886 | 350.98846 | 358.60184 | -4.24756
181.19392 | -3.3209405 | -34.951408 | -5.012578 | 0 | 0 | -0.81046557 | -100.65129 | -1.1984326 | 350.98557 | 358.59848 | -4.2475595
181.19394 | -3.3208945 | -34.957699 | -5.0211735 | 0 | 0 | -0.81048179 | -100.65129 | -1.2007654 | 350.98267 | 358.59512 | -4.2461305
181.19396 | -3.3208485 | -34.964642 | -5.0233879 | 0 | 0 | -0.81048268 | -100.65129 | -1.200963 | 350.97977 | 358.59174 | -4.2460065
181.19398 | -3.3208022 | -34.965229 | -5.0104923 | 0 | 0 | -0.81048274 | -100.65129 | -1.1923865 | 350.97687 | 358.58838 | -4.248857
181.194 | -3.320756 | -34.965271 | -5.0035639 | 0 | 0 | -0.80641812 | -100.63288 | -1.2088232 | 350.97397 | 358.58502 | -4.2476745
181.19402 | -3.3207102 | -34.971668 | -5.0189657 | 0 | 0 | -0.80606669 | -100.63129 | -1.2016708 | 350.97107 | 358.58167 | -4.2475667
181.19404 | -3.3206639 | -34.965824 | -5.0268445 | 0 | 0 | -0.80604392 | -100.63119 | -1.2010219 | 350.96817 | 358.57831 | -4.24756
181.19406 | -3.3206177 | -34.958912 | -5.0151534 | 0 | 0 | -0.80604261 | -100.63117 | -1.2052736 | 350.96527 | 358.57495 | -4.2475595
181.19408 | -3.3205719 | -34.951927 | -5.0134015 | 0 | 0 | -0.80604255 | -100.63117 | -1.2013478 | 350.96237 | 358.57159 | -4.2489886
181.1941 | -3.3205256 | -34.944939 | -5.0248904 | 0 | 0 | -0.80688834 | -100.59435 | -1.1945586 | 350.95947 | 358.56824 | -4.2476835
181.19412 | -3.3204796 | -34.963539 | -5.0164452 | 0 | 0 | -0.80696148 | -100.59117 | -1.2047154 | 350.95657 | 358.56488 | -4.2475672
181.19414 | -3.3204334 | -34.965157 | -5.0033507 | 0 | 0 | -0.80696619 | -100.59096 | -1.2056062 | 350.95367 | 358.56152 | -4.2461305
181.19416 | -3.3203874 | -34.971661 | -5.0124006 | 0 | 0 | -0.80696648 | -100.59095 | -1.1992223 | 350.95078 | 358.55817 | -4.2467213
181.19418 | -3.3203413 | -34.96582 | -5.0270033 | 0 | 0 | -0.80696648 | -100.59095 | -1.1922269 | 350.94788 | 358.55481 | -4.2474895
181.1942 | -3.3202951 | -34.965305 | -5.0209885 | 0 | 0 | -0.81018537 | -100.62778 | -1.2002233 | 350.94498 | 358.55145 | -4.2475553
181.19422 | -3.3202491 | -34.965271 | -5.0131788 | 0 | 0 | -0.81046361 | -100.63096 | -1.1923386 | 350.94208 | 358.5481 | -4.2468443
181.19424 | -3.3202031 | -34.958874 | -5.0226812 | 0 | 0 | -0.81048161 | -100.63116 | -1.2002311 | 350.93918 | 358.54471 | -4.2482119
181.19426 | -3.3201568 | -34.958317 | -5.0227909 | 0 | 0 | -0.81048268 | -100.63117 | -1.1987808 | 350.93628 | 358.54135 | -4.2476172
181.19428 | -3.3201106 | -34.96468 | -5.007534 | 0 | 0 | -0.81048274 | -100.63117 | -1.2007881 | 350.93338 | 358.53799 | -4.2475634
181.1943 | -3.3200648 | -34.958839 | -5.0054879 | 0 | 0 | -0.80574238 | -100.63117 | -1.2009643 | 350.93051 | 358.53464 | -4.2475595
181.19432 | -3.3200185 | -34.964718 | -5.0220413 | 0 | 0 | -0.80533254 | -100.63117 | -1.2009758 | 350.92761 | 358.53128 | -4.2475595
181.19434 | -3.3199725 | -34.952438 | -5.0256557 | 0 | 0 | -0.80530602 | -100.63117 | -1.2009765 | 350.92471 | 358.52792 | -4.2489886
181.19436 | -3.3199265 | -34.95137 | -5.0143185 | 0 | 0 | -0.80530447 | -100.63117 | -1.2009765 | 350.92181 | 358.52457 | -4.2476835
181.19438 | -3.3198802 | -34.951298 | -5.0155091 | 0 | 0 | -0.80530441 | -100.63117 | -1.1988291 | 350.91891 | 358.52121 | -4.2475672
181.1944 | -3.3198342 | -34.957691 | -5.0258007 | 0 | 0 | -0.80733323 | -100.59435 | -1.1943489 | 350.91602 | 358.51785 | -4.24756
181.19442 | -3.319788 | -34.958248 | -5.0165205 | 0 | 0 | -0.80750865 | -100.59117 | -1.196113 | 350.91312 | 358.5145 | -4.2475595
181.19444 | -3.319742 | -34.958282 | -5.0026298 | 0 | 0 | -0.80751997 | -100.59096 | -1.1984211 | 350.91022 | 358.51114 | -4.2489886
181.19446 | -3.3196959 | -34.958282 | -5.0130644 | 0 | 0 | -0.80752063 | -100.59095 | -1.2007648 | 350.90732 | 358.50778 | -4.2491126
181.19448 | -3.3196497 | -34.939091 | -5.0270619 | 0 | 0 | -0.80752069 | -100.59095 | -1.200963 | 350.90442 | 358.50443 | -4.2476912
181.1945 | -3.3196037 | -34.950226 | -5.0202656 | 0 | 0 | -0.81023216 | -100.55413 | -1.1966811 | 350.90152 | 358.50107 | -4.2475677
181.19452 | -3.3195577 | -34.944824 | -5.0131164 | 0 | 0 | -0.81046659 | -100.55094 | -1.2048995 | 350.89862 | 358.49771 | -4.24756
181.19454 | -3.3195114 | -34.937943 | -5.0234032 | 0 | 0 | -0.81048179 | -100.55074 | -1.2034709 | 350.89572 | 358.49432 | -4.2475595
181.19456 | -3.3194654 | -34.943756 | -5.0228534 | 0 | 0 | -0.81048268 | -100.55073 | -1.2011847 | 350.89282 | 358.49097 | -4.2475595
181.19458 | -3.3194194 | -34.937874 | -5.0075383 | 0 | 0 | -0.81048274 | -100.55073 | -1.2009898 | 350.88992 | 358.48761 | -4.2482743
181.1946 | -3.3193731 | -34.943752 | -5.0062146 | 0 | 0 | -0.80574238 | -100.55073 | -1.2009773 | 350.88702 | 358.48425 | -4.2476211
181.19462 | -3.3193271 | -34.944271 | -5.0228305 | 0 | 0 | -0.80533254 | -100.55073 | -1.2009765 | 350.88412 | 358.4809 | -4.2489929
181.19464 | -3.3192811 | -34.944305 | -5.0249958 | 0 | 0 | -0.80530602 | -100.55073 | -1.2009765 | 350.88123 | 358.47754 | -4.2469683
181.19466 | -3.3192348 | -34.925114 | -5.0128069 | 0 | 0 | -0.80530447 | -100.55073 | -1.2031239 | 350.87833 | 358.47418 | -4.2489352
181.19468 | -3.3191888 | -34.929852 | -5.0175586 | 0 | 0 | -0.80530441 | -100.55073 | -1.2011621 | 350.87543 | 358.47083 | -4.2476797
181.1947 | -3.3191426 | -34.923901 | -5.0252547 | 0 | 0 | -0.80784136 | -100.53232 | -1.1945466 | 350.87256 | 358.46747 | -4.2489963
181.19472 | -3.3190966 | -34.929775 | -5.013566 | 0 | 0 | -0.80806065 | -100.53073 | -1.2004203 | 350.86966 | 358.46411 | -4.2476835
181.19474 | -3.3190506 | -34.9175 | -5.0031018 | 0 | 0 | -0.80807483 | -100.53062 | -1.1966459 | 350.86676 | 358.46075 | -4.248282
181.19476 | -3.3190043 | -34.922821 | -5.0160141 | 0 | 0 | -0.80807567 | -100.53062 | -1.2048975 | 350.86386 | 358.4574 | -4.2490511
181.19478 | -3.3189583 | -34.910515 | -5.0273161 | 0 | 0 | -0.80807573 | -100.53062 | -1.2034709 | 350.86096 | 358.45404 | -4.2476869
181.1948 | -3.3189123 | -34.903042 | -5.0188293 | 0 | 0 | -0.81027913 | -100.47537 | -1.1968901 | 350.85806 | 358.45068 | -4.2461381
181.19482 | -3.318866 | -34.90242 | -5.0144444 | 0 | 0 | -0.81046969 | -100.4706 | -1.196324 | 350.85516 | 358.44733 | -4.2474365
181.19484 | -3.31882 | -34.902378 | -5.0242472 | 0 | 0 | -0.81048203 | -100.4703 | -1.2005818 | 350.85226 | 358.44394 | -4.2489805
181.19486 | -3.318774 | -34.902378 | -5.0214705 | 0 | 0 | -0.81048268 | -100.47027 | -1.1966565 | 350.84937 | 358.44058 | -4.2476826
181.19488 | -3.3187277 | -34.902378 | -5.0066905 | 0 | 0 | -0.81048274 | -100.47027 | -1.2006037 | 350.84647 | 358.43723 | -4.2475672
181.1949 | -3.3186817 | -34.895977 | -5.009048 | 0 | 0 | -0.8055734 | -100.45187 | -1.198805 | 350.84357 | 358.43387 | -4.24756
181.19492 | -3.3186357 | -34.901821 | -5.0252562 | 0 | 0 | -0.80514902 | -100.45027 | -1.2007896 | 350.84067 | 358.43051 | -4.2475595
181.19494 | -3.3185894 | -34.876751 | -5.0230212 | 0 | 0 | -0.80512148 | -100.45016 | -1.1966697 | 350.83777 | 358.42715 | -4.2468443
181.19496 | -3.3185434 | -34.88097 | -5.0126319 | 0 | 0 | -0.80511987 | -100.45016 | -1.1963099 | 350.83487 | 358.4238 | -4.247498
181.19498 | -3.3184972 | -34.874985 | -5.0190001 | 0 | 0 | -0.80511981 | -100.45016 | -1.2005811 | 350.83197 | 358.42044 | -4.2475553
181.195 | -3.3184512 | -34.868065 | -5.0253792 | 0 | 0 | -0.80816454 | -100.37652 | -1.2009511 | 350.82907 | 358.41708 | -4.2475595
181.19502 | -3.3184052 | -34.867477 | -5.0121212 | 0 | 0 | -0.80842775 | -100.37016 | -1.1966804 | 350.82617 | 358.41373 | -4.2475595
181.19504 | -3.3183589 | -34.873833 | -5.004427 | 0 | 0 | -0.8084448 | -100.36974 | -1.2006052 | 350.82327 | 358.41037 | -4.2475595
181.19506 | -3.3183129 | -34.861591 | -5.0168581 | 0 | 0 | -0.80844575 | -100.36971 | -1.198805 | 350.82037 | 358.40701 | -4.2468443
181.19508 | -3.3182669 | -34.866917 | -5.02666 | 0 | 0 | -0.80844581 | -100.36971 | -1.1964947 | 350.81747 | 358.40366 | -4.247498
181.1951 | -3.3182206 | -34.861 | -5.0187712 | 0 | 0 | -0.81014067 | -100.3513 | -1.1962985 | 350.81461 | 358.4003 | -4.2475553
181.19512 | -3.3181746 | -34.854088 | -5.0137143 | 0 | 0 | -0.81028718 | -100.34971 | -1.2005805 | 350.81171 | 358.39694 | -4.2475595
181.19514 | -3.3181286 | -34.8535 | -5.0241838 | 0 | 0 | -0.81029665 | -100.34961 | -1.200951 | 350.80881 | 358.39355 | -4.2475595
181.19516 | -3.3180823 | -34.853458 | -5.0200157 | 0 | 0 | -0.81029725 | -100.3496 | -1.2009751 | 350.80591 | 358.3902 | -4.2475595
181.19518 | -3.3180363 | -34.853458 | -5.0051126 | 0 | 0 | -0.81029725 | -100.3496 | -1.1966819 | 350.80301 | 358.38684 | -4.2489886
181.1952 | -3.3179903 | -34.853458 | -5.0103669 | 0 | 0 | -0.80521989 | -100.31277 | -1.1963105 | 350.80011 | 358.38348 | -4.2462535
181.19522 | -3.317944 | -34.847061 | -5.025373 | 0 | 0 | -0.80478102 | -100.30959 | -1.1984339 | 350.79721 | 358.38013 | -4.2474442
181.19524 | -3.317898 | -34.840111 | -5.0237551 | 0 | 0 | -0.80475259 | -100.30939 | -1.1986182 | 350.79431 | 358.37677 | -4.2475519
181.19526 | -3.3178518 | -34.845921 | -5.013422 | 0 | 0 | -0.80475086 | -100.30937 | -1.1964827 | 350.79141 | 358.37341 | -4.2475591
181.19528 | -3.3178058 | -34.846436 | -5.0205178 | 0 | 0 | -0.8047508 | -100.30937 | -1.2005924 | 350.78851 | 358.37006 | -4.2475595
181.1953 | -3.3177598 | -34.840073 | -5.0247827 | 0 | 0 | -0.80847168 | -100.29097 | -1.1988043 | 350.78702 | 358.36749 | -4.2468443
181.19532 | -3.3177135 | -34.833122 | -5.0106139 | 0 | 0 | -0.80879343 | -100.28938 | -1.2007896 | 350.78549 | 358.36496 | -4.2467828
181.19534 | -3.3176677 | -34.81974 | -5.0050244 | 0 | 0 | -0.80881429 | -100.28927 | -1.1945224 | 350.784 | 358.3624 | -4.2474937
181.19536 | -3.3176215 | -34.818596 | -5.0190916 | 0 | 0 | -0.80881548 | -100.28926 | -1.2004188 | 350.7825 | 358.35986 | -4.2475553
181.19538 | -3.3175752 | -34.81852 | -5.0275788 | 0 | 0 | -0.80881554 | -100.28926 | -1.1966457 | 350.78098 | 358.3573 | -4.24613
181.1954 | -3.3175292 | -34.818516 | -5.0166674 | 0 | 0 | -0.81034172 | -100.21562 | -1.2006031 | 350.77948 | 358.35474 | -4.2467213
181.19542 | -3.3174832 | -34.824917 | -5.0149817 | 0 | 0 | -0.81047368 | -100.20926 | -1.1923631 | 350.77798 | 358.3522 | -4.2474895
181.19544 | -3.3174369 | -34.82547 | -5.026475 | 0 | 0 | -0.81048226 | -100.20884 | -1.1959379 | 350.77646 | 358.34964 | -4.2461257
181.19546 | -3.3173909 | -34.819107 | -5.0187588 | 0 | 0 | -0.81048274 | -100.20882 | -1.1984096 | 350.77496 | 358.34711 | -4.2474356
181.19548 | -3.3173449 | -34.818554 | -5.0035481 | 0 | 0 | -0.81048274 | -100.20882 | -1.2007642 | 350.77347 | 358.34454 | -4.2475514
181.1955 | -3.3172987 | -34.824917 | -5.0109606 | 0 | 0 | -0.80489826 | -100.20882 | -1.1945211 | 350.77194 | 358.34198 | -4.24613
181.19552 | -3.3172526 | -34.819073 | -5.0268784 | 0 | 0 | -0.80441546 | -100.20882 | -1.2004188 | 350.77045 | 358.33945 | -4.2460065
181.19554 | -3.3172064 | -34.818554 | -5.0224314 | 0 | 0 | -0.80438417 | -100.20882 | -1.1966457 | 350.76895 | 358.33688 | -4.2474275
181.19556 | -3.3171606 | -34.818516 | -5.012578 | 0 | 0 | -0.80438232 | -100.20882 | -1.1984558 | 350.76743 | 358.33432 | -4.2468357
181.19558 | -3.3171144 | -34.812119 | -5.0219007 | 0 | 0 | -0.80438226 | -100.20882 | -1.196472 | 350.76593 | 358.33179 | -4.246068
181.1956 | -3.3170681 | -34.811565 | -5.0227242 | 0 | 0 | -0.80877954 | -100.1904 | -1.1984445 | 350.76443 | 358.32922 | -4.2460022
181.19562 | -3.3170223 | -34.811527 | -5.008256 | 0 | 0 | -0.8091597 | -100.1888 | -1.1943241 | 350.76291 | 358.32669 | -4.2459979
181.19564 | -3.3169761 | -34.824322 | -5.0048242 | 0 | 0 | -0.80918431 | -100.18871 | -1.2004061 | 350.76141 | 358.32413 | -4.247427
181.19566 | -3.3169298 | -34.812634 | -5.019803 | 0 | 0 | -0.8091858 | -100.1887 | -1.1987922 | 350.75992 | 358.32156 | -4.247551
181.19568 | -3.3168838 | -34.8116 | -5.0269141 | 0 | 0 | -0.80918586 | -100.1887 | -1.2007887 | 350.75839 | 358.31903 | -4.2475591
181.1957 | -3.3168378 | -34.817932 | -5.014432 | 0 | 0 | -0.81020325 | -100.1887 | -1.198817 | 350.7569 | 358.31647 | -4.2482743
181.19572 | -3.3167915 | -34.818481 | -5.0155163 | 0 | 0 | -0.81029117 | -100.1887 | -1.1943483 | 350.7554 | 358.31393 | -4.2483358
181.19574 | -3.3167455 | -34.812119 | -5.0258007 | 0 | 0 | -0.81029689 | -100.1887 | -1.1982601 | 350.75388 | 358.31137 | -4.2476249
181.19576 | -3.3166995 | -34.817963 | -5.0165205 | 0 | 0 | -0.81029725 | -100.1887 | -1.2007539 | 350.75238 | 358.30881 | -4.2461343
181.19578 | -3.3166535 | -34.818481 | -5.0026298 | 0 | 0 | -0.81029725 | -100.1887 | -1.1945205 | 350.75089 | 358.30627 | -4.247436
181.1958 | -3.3166072 | -34.812119 | -5.0123377 | 0 | 0 | -0.80471379 | -100.20712 | -1.1982714 | 350.74936 | 358.30371 | -4.2475514
181.19582 | -3.316561 | -34.798771 | -5.0262728 | 0 | 0 | -0.80423111 | -100.2087 | -1.1943128 | 350.74786 | 358.30118 | -4.2475591
181.19584 | -3.3165152 | -34.823219 | -5.0209255 | 0 | 0 | -0.80419981 | -100.20881 | -1.2025528 | 350.74637 | 358.29861 | -4.2482743
181.19586 | -3.316469 | -34.818958 | -5.0117226 | 0 | 0 | -0.80419797 | -100.20882 | -1.1946834 | 350.74484 | 358.29605 | -4.2476211
181.19588 | -3.3164227 | -34.81855 | -5.0218287 | 0 | 0 | -0.80419791 | -100.20882 | -1.2004296 | 350.74335 | 358.29352 | -4.2475638
181.1959 | -3.3163769 | -34.812119 | -5.0234461 | 0 | 0 | -0.80876398 | -100.20882 | -1.1966465 | 350.74185 | 358.29095 | -4.2468452
181.19592 | -3.3163307 | -34.817963 | -5.0075922 | 0 | 0 | -0.80915874 | -100.20882 | -1.2027506 | 350.74033 | 358.28842 | -4.247498
181.19594 | -3.3162844 | -34.812084 | -5.0054922 | 0 | 0 | -0.80918431 | -100.20882 | -1.1946961 | 350.73883 | 358.28586 | -4.2475553
181.19596 | -3.3162384 | -34.811565 | -5.0213151 | 0 | 0 | -0.8091858 | -100.20882 | -1.2004303 | 350.73734 | 358.28329 | -4.2475595
181.19598 | -3.3161924 | -34.811527 | -5.0241399 | 0 | 0 | -0.80918586 | -100.20882 | -1.1944991 | 350.73581 | 358.28076 | -4.2475595
181.196 | -3.3161461 | -34.811527 | -5.0127358 | 0 | 0 | -0.80952501 | -100.1904 | -1.196123 | 350.73431 | 358.2782 | -4.2475595
181.19602 | -3.3161001 | -34.817928 | -5.0146484 | 0 | 0 | -0.80955434 | -100.1888 | -1.1941271 | 350.73282 | 358.27563 | -4.2475595
181.19604 | -3.3160541 | -34.812084 | -5.0242758 | 0 | 0 | -0.80955625 | -100.18871 | -1.1982461 | 350.73129 | 358.2731 | -4.2468443
181.19606 | -3.3160081 | -34.811565 | -5.0142131 | 0 | 0 | -0.80955637 | -100.1887 | -1.1964586 | 350.7298 | 358.27054 | -4.247498
181.19608 | -3.3159618 | -34.817928 | -5.003159 | 0 | 0 | -0.80955637 | -100.1887 | -1.200591 | 350.7283 | 358.26801 | -4.2475553
181.1961 | -3.3159156 | -34.812084 | -5.0145655 | 0 | 0 | -0.80481988 | -100.20712 | -1.2009516 | 350.72678 | 358.26544 | -4.2475595
181.19612 | -3.3158698 | -34.817963 | -5.0279169 | 0 | 0 | -0.8044104 | -100.2087 | -1.2009751 | 350.72528 | 358.26288 | -4.2468443
181.19614 | -3.3158236 | -34.818481 | -5.0188842 | 0 | 0 | -0.80438387 | -100.20881 | -1.2031238 | 350.72379 | 358.26035 | -4.2489271
181.19616 | -3.3157773 | -34.812119 | -5.0115428 | 0 | 0 | -0.80438232 | -100.20882 | -1.1990148 | 350.72226 | 358.25778 | -4.2476792
181.19618 | -3.3157315 | -34.805168 | -5.0225434 | 0 | 0 | -0.80438226 | -100.20882 | -1.1943611 | 350.72076 | 358.25525 | -4.2475672
181.1962 | -3.3156853 | -34.817375 | -5.0206046 | 0 | 0 | -0.80894917 | -100.17198 | -1.2004082 | 350.71927 | 358.25269 | -4.24756
181.19622 | -3.315639 | -34.818443 | -5.0058928 | 0 | 0 | -0.80934405 | -100.1688 | -1.2009397 | 350.71774 | 358.25012 | -4.2468443
181.19624 | -3.315593 | -34.812115 | -5.0053506 | 0 | 0 | -0.80936962 | -100.16859 | -1.198827 | 350.71625 | 358.24759 | -4.247498
181.19626 | -3.315547 | -34.811565 | -5.022759 | 0 | 0 | -0.80937111 | -100.16859 | -1.196496 | 350.71475 | 358.24503 | -4.2475553
181.19628 | -3.315501 | -34.811527 | -5.0235381 | 0 | 0 | -0.80937117 | -100.16859 | -1.2005931 | 350.71323 | 358.24249 | -4.2475595
181.1963 | -3.3154547 | -34.785938 | -5.0134077 | 0 | 0 | -0.80937117 | -100.18699 | -1.1988043 | 350.71173 | 358.23993 | -4.2475595
181.19632 | -3.3154087 | -34.796524 | -5.016161 | 0 | 0 | -0.80937117 | -100.18858 | -1.2007896 | 350.71024 | 358.23737 | -4.2475595
181.19634 | -3.3153627 | -34.803883 | -5.024406 | 0 | 0 | -0.80937117 | -100.18869 | -1.2009643 | 350.70871 | 358.23483 | -4.2475595
181.19636 | -3.3153164 | -34.804497 | -5.0120425 | 0 | 0 | -0.80937117 | -100.1887 | -1.1988283 | 350.70721 | 358.23227 | -4.2475595
181.19638 | -3.3152702 | -34.79174 | -5.0029712 | 0 | 0 | -0.80937117 | -100.1887 | -1.2007909 | 350.70572 | 358.22974 | -4.2475595
181.1964 | -3.3152244 | -34.803436 | -5.0152793 | 0 | 0 | -0.80480427 | -100.13346 | -1.2009645 | 350.70419 | 358.22717 | -4.2475595
181.19642 | -3.3151782 | -34.791672 | -5.0265265 | 0 | 0 | -0.80440938 | -100.12868 | -1.1945339 | 350.7027 | 358.22461 | -4.2475595
181.19644 | -3.3151319 | -34.790634 | -5.0180364 | 0 | 0 | -0.80438381 | -100.12839 | -1.1982721 | 350.7012 | 358.22208 | -4.2475595
181.19646 | -3.3150861 | -34.790569 | -5.0129251 | 0 | 0 | -0.80438232 | -100.12836 | -1.1921655 | 350.69968 | 358.21951 | -4.2475595
181.19648 | -3.3150399 | -34.777771 | -5.0233912 | 0 | 0 | -0.80438226 | -100.12836 | -1.1959251 | 350.69818 | 358.21695 | -4.2475595
181.1965 | -3.3149939 | -34.795856 | -5.0192223 | 0 | 0 | -0.80911875 | -100.09154 | -1.2027036 | 350.69669 | 358.21442 | -4.2468443
181.19652 | -3.3149476 | -34.778252 | -5.0050449 | 0 | 0 | -0.80952823 | -100.08835 | -1.198988 | 350.69516 | 358.21185 | -4.2489271
181.19654 | -3.3149016 | -34.776695 | -5.0074592 | 0 | 0 | -0.80955476 | -100.08814 | -1.2008014 | 350.69366 | 358.20932 | -4.2483935
181.19656 | -3.3148556 | -34.789387 | -5.0236692 | 0 | 0 | -0.80955631 | -100.08813 | -1.200965 | 350.69217 | 358.20676 | -4.2469139
181.19658 | -3.3148093 | -34.7649 | -5.0228868 | 0 | 0 | -0.80955637 | -100.08813 | -1.1966813 | 350.69064 | 358.20419 | -4.2475023
181.1966 | -3.3147633 | -34.775551 | -5.0126238 | 0 | 0 | -0.80921721 | -100.05132 | -1.1984578 | 350.68915 | 358.20166 | -4.2475557
181.19662 | -3.3147173 | -34.770123 | -5.0182729 | 0 | 0 | -0.80918789 | -100.04813 | -1.1986194 | 350.68765 | 358.1991 | -4.2475595
181.19664 | -3.314671 | -34.782429 | -5.0245895 | 0 | 0 | -0.80918598 | -100.04792 | -1.1986301 | 350.68613 | 358.19656 | -4.2489886
181.19666 | -3.3146248 | -34.764305 | -5.0106015 | 0 | 0 | -0.80918586 | -100.04791 | -1.1986307 | 350.68463 | 358.194 | -4.2476835
181.19668 | -3.314579 | -34.762722 | -5.0028462 | 0 | 0 | -0.80918586 | -100.04791 | -1.2007781 | 350.68314 | 358.19144 | -4.2475672
181.1967 | -3.3145328 | -34.762615 | -5.0159979 | 0 | 0 | -0.80478859 | -100.04791 | -1.1966691 | 350.68161 | 358.1889 | -4.24756
181.19672 | -3.3144867 | -34.762611 | -5.0258636 | 0 | 0 | -0.80440843 | -100.04791 | -1.1963098 | 350.68011 | 358.18634 | -4.2475595
181.19674 | -3.3144407 | -34.74342 | -5.017251 | 0 | 0 | -0.80438381 | -100.04791 | -1.1962864 | 350.67862 | 358.18381 | -4.2461305
181.19676 | -3.3143945 | -34.748158 | -5.0135846 | 0 | 0 | -0.80438232 | -100.04791 | -1.2027271 | 350.67709 | 358.18124 | -4.2474356
181.19678 | -3.3143485 | -34.761395 | -5.0241756 | 0 | 0 | -0.80438226 | -100.04791 | -1.1989893 | 350.6756 | 358.17868 | -4.2468362
181.1968 | -3.3143022 | -34.743343 | -5.0185623 | 0 | 0 | -0.80928832 | -100.04791 | -1.2008015 | 350.6741 | 358.17615 | -4.2474971
181.19682 | -3.3142562 | -34.741756 | -5.0035357 | 0 | 0 | -0.80971253 | -100.04791 | -1.200965 | 350.67258 | 358.17358 | -4.2475553
181.19684 | -3.3142102 | -34.74165 | -5.0102334 | 0 | 0 | -0.80974001 | -100.04791 | -1.2009758 | 350.67108 | 358.17105 | -4.2475595
181.19686 | -3.3141639 | -34.735249 | -5.0260892 | 0 | 0 | -0.80974162 | -100.04791 | -1.1966819 | 350.66959 | 358.16849 | -4.2489886
181.19688 | -3.3141179 | -34.721901 | -5.0223641 | 0 | 0 | -0.80974168 | -100.04791 | -1.1963105 | 350.66806 | 358.16592 | -4.2462535
181.1969 | -3.3140719 | -34.733551 | -5.0118475 | 0 | 0 | -0.80906337 | -99.937447 | -1.1941391 | 350.66656 | 358.16339 | -4.2474442
181.19692 | -3.3140256 | -34.734589 | -5.0203843 | 0 | 0 | -0.80900472 | -99.927895 | -1.2003942 | 350.66507 | 358.16083 | -4.248981
181.19694 | -3.3139794 | -34.721859 | -5.0247736 | 0 | 0 | -0.80900097 | -99.927269 | -1.1987916 | 350.66354 | 358.15829 | -4.2476826
181.19696 | -3.3139336 | -34.707962 | -5.0098867 | 0 | 0 | -0.80900073 | -99.927238 | -1.2007887 | 350.66205 | 358.15573 | -4.248282
181.19698 | -3.3138874 | -34.719582 | -5.003509 | 0 | 0 | -0.80900073 | -99.927238 | -1.2031118 | 350.66055 | 358.15317 | -4.247622
181.197 | -3.3138413 | -34.714214 | -5.0175095 | 0 | 0 | -0.80494136 | -99.927238 | -1.1990141 | 350.65903 | 358.15063 | -4.2475638
181.19702 | -3.3137951 | -34.707329 | -5.0252676 | 0 | 0 | -0.8045904 | -99.927238 | -1.1965082 | 350.65753 | 358.14807 | -4.2461305
181.19704 | -3.3137491 | -34.706745 | -5.013567 | 0 | 0 | -0.80456764 | -99.927238 | -1.1984465 | 350.65604 | 358.14551 | -4.2460065
181.19706 | -3.3137031 | -34.687515 | -5.0139937 | 0 | 0 | -0.80456632 | -99.927238 | -1.1943243 | 350.65451 | 358.14297 | -4.2474275
181.19708 | -3.3136568 | -34.698647 | -5.0234923 | 0 | 0 | -0.80456626 | -99.927238 | -1.1982586 | 350.65302 | 358.14041 | -4.2468357
181.1971 | -3.3136108 | -34.693249 | -5.0155973 | 0 | 0 | -0.80913424 | -99.872002 | -1.2007539 | 350.65152 | 358.13788 | -4.2474971
181.19712 | -3.3135648 | -34.686363 | -5.0032806 | 0 | 0 | -0.80952924 | -99.867226 | -1.1988149 | 350.64999 | 358.13531 | -4.2475553
181.19714 | -3.3135185 | -34.679386 | -5.0116701 | 0 | 0 | -0.80955482 | -99.86692 | -1.1964954 | 350.6485 | 358.13275 | -4.2475595
181.19716 | -3.3134723 | -34.678795 | -5.0262136 | 0 | 0 | -0.80955631 | -99.866898 | -1.1941512 | 350.647 | 358.13022 | -4.2461305
181.19718 | -3.3134265 | -34.68515 | -5.0209212 | 0 | 0 | -0.80955637 | -99.866898 | -1.1939529 | 350.64548 | 358.12766 | -4.2474356
181.1972 | -3.3133802 | -34.666512 | -5.0102696 | 0 | 0 | -0.80870914 | -99.83007 | -1.1960875 | 350.64398 | 358.12512 | -4.2475514
181.19722 | -3.3133342 | -34.677681 | -5.0209765 | 0 | 0 | -0.80863589 | -99.826889 | -1.1962723 | 350.64249 | 358.12256 | -4.2482734
181.19724 | -3.3132882 | -34.67868 | -5.0226488 | 0 | 0 | -0.80863118 | -99.826683 | -1.1962843 | 350.64096 | 358.12 | -4.2476211
181.19726 | -3.313242 | -34.678749 | -5.006072 | 0 | 0 | -0.80863088 | -99.826675 | -1.196285 | 350.63947 | 358.11746 | -4.2468486
181.19728 | -3.3131959 | -34.678753 | -5.0039096 | 0 | 0 | -0.80863088 | -99.826675 | -1.196285 | 350.63797 | 358.1149 | -4.247498
181.1973 | -3.3131497 | -34.68515 | -5.0190039 | 0 | 0 | -0.80507898 | -99.808266 | -1.1984323 | 350.63644 | 358.11237 | -4.2461262
181.19732 | -3.3131037 | -34.666512 | -5.0246692 | 0 | 0 | -0.80477196 | -99.806671 | -1.1964706 | 350.63495 | 358.1098 | -4.2460065
181.19734 | -3.3130577 | -34.677681 | -5.0149655 | 0 | 0 | -0.80475199 | -99.806564 | -1.2005917 | 350.63345 | 358.10724 | -4.2467127
181.19736 | -3.3130114 | -34.665886 | -5.0155673 | 0 | 0 | -0.80475086 | -99.806557 | -1.1945099 | 350.63193 | 358.10471 | -4.247489
181.19738 | -3.3129654 | -34.671246 | -5.0236254 | 0 | 0 | -0.8047508 | -99.806557 | -1.2090074 | 350.63043 | 358.10214 | -4.2475553
181.1974 | -3.3129194 | -34.658936 | -5.0141549 | 0 | 0 | -0.80914986 | -99.788155 | -1.1952411 | 350.62894 | 358.09961 | -4.2475595
181.19742 | -3.3128731 | -34.664257 | -5.002429 | 0 | 0 | -0.8095302 | -99.78656 | -1.2004657 | 350.62741 | 358.09705 | -4.2475595
181.19744 | -3.3128271 | -34.671139 | -5.0137758 | 0 | 0 | -0.80955482 | -99.786453 | -1.1945012 | 350.62592 | 358.09448 | -4.2475595
181.19746 | -3.3127811 | -34.665325 | -5.0278502 | 0 | 0 | -0.80955631 | -99.786446 | -1.1918285 | 350.62442 | 358.09195 | -4.2475595
181.19748 | -3.3127348 | -34.671207 | -5.0188799 | 0 | 0 | -0.80955637 | -99.786446 | -1.2044922 | 350.62289 | 358.08939 | -4.2475595
181.1975 | -3.3126888 | -34.658932 | -5.0129952 | 0 | 0 | -0.80820096 | -99.786446 | -1.197003 | 350.6214 | 358.08682 | -4.2475595
181.19752 | -3.3126428 | -34.670654 | -5.0233955 | 0 | 0 | -0.80808377 | -99.786446 | -1.1984791 | 350.6199 | 358.08429 | -4.2475595
181.19754 | -3.3125966 | -34.6525 | -5.0221262 | 0 | 0 | -0.8080762 | -99.786446 | -1.1986206 | 350.61838 | 358.08173 | -4.2475595
181.19756 | -3.3125505 | -34.6637 | -5.0074754 | 0 | 0 | -0.80807573 | -99.786446 | -1.1943356 | 350.61688 | 358.07919 | -4.2475595
181.19758 | -3.3125043 | -34.658306 | -5.0062108 | 0 | 0 | -0.80807573 | -99.786446 | -1.202554 | 350.61539 | 358.07663 | -4.2461305
181.1976 | -3.3124583 | -34.670616 | -5.0228305 | 0 | 0 | -0.80553877 | -99.749626 | -1.1968307 | 350.61386 | 358.07407 | -4.2474356
181.19762 | -3.3124123 | -34.665295 | -5.0257225 | 0 | 0 | -0.80531949 | -99.746437 | -1.2006152 | 350.61237 | 358.07153 | -4.2489805
181.19764 | -3.312366 | -34.66481 | -5.0143228 | 0 | 0 | -0.8053053 | -99.746231 | -1.200953 | 350.61087 | 358.06897 | -4.2476826
181.19766 | -3.31232 | -34.658375 | -5.0162354 | 0 | 0 | -0.80530447 | -99.746223 | -1.2031225 | 350.60934 | 358.06644 | -4.2489967
181.19768 | -3.312274 | -34.651428 | -5.0244107 | 0 | 0 | -0.80530441 | -99.746223 | -1.1968673 | 350.60785 | 358.06387 | -4.2469687
181.1977 | -3.3122277 | -34.657234 | -5.0134954 | 0 | 0 | -0.80936635 | -99.727814 | -1.19847 | 350.60635 | 358.06131 | -4.2460766
181.19772 | -3.3121817 | -34.657753 | -5.0030971 | 0 | 0 | -0.80971754 | -99.726227 | -1.1964729 | 350.60483 | 358.05878 | -4.2488618
181.19774 | -3.3121357 | -34.657787 | -5.0152879 | 0 | 0 | -0.8097403 | -99.72612 | -1.2005918 | 350.60333 | 358.05621 | -4.2476749
181.19776 | -3.3120894 | -34.664185 | -5.0272527 | 0 | 0 | -0.80974162 | -99.726112 | -1.203099 | 350.60184 | 358.05368 | -4.2461376
181.19778 | -3.3120434 | -34.664742 | -5.0173731 | 0 | 0 | -0.80974168 | -99.726112 | -1.1925715 | 350.60031 | 358.05112 | -4.2474365
181.1978 | -3.3119974 | -34.664776 | -5.0135927 | 0 | 0 | -0.8078779 | -99.762939 | -1.1959513 | 350.59882 | 358.04855 | -4.2489805
181.19782 | -3.3119512 | -34.658375 | -5.0234499 | 0 | 0 | -0.80771679 | -99.766121 | -1.2005577 | 350.59732 | 358.04602 | -4.2476826
181.19784 | -3.3119051 | -34.645027 | -5.0214038 | 0 | 0 | -0.80770636 | -99.766327 | -1.1923605 | 350.59579 | 358.04346 | -4.2489967
181.19786 | -3.3118589 | -34.656681 | -5.00596 | 0 | 0 | -0.8077057 | -99.766335 | -1.1980851 | 350.5943 | 358.04092 | -4.2476835
181.19788 | -3.3118129 | -34.651318 | -5.0068073 | 0 | 0 | -0.8077057 | -99.766335 | -1.1985952 | 350.5928 | 358.03836 | -4.2489967
181.1979 | -3.3117669 | -34.663628 | -5.0243378 | 0 | 0 | -0.80567652 | -99.729515 | -1.2007761 | 350.59128 | 358.0358 | -4.2491131
181.19792 | -3.3117206 | -34.651909 | -5.0251255 | 0 | 0 | -0.80550104 | -99.726326 | -1.1923745 | 350.58978 | 358.03326 | -4.2491202
181.19794 | -3.3116746 | -34.663666 | -5.0128155 | 0 | 0 | -0.80548972 | -99.72612 | -1.2045276 | 350.58829 | 358.0307 | -4.2476916
181.19796 | -3.3116286 | -34.645512 | -5.0168328 | 0 | 0 | -0.80548906 | -99.726112 | -1.1948577 | 350.58676 | 358.02817 | -4.2475677
181.19798 | -3.3115823 | -34.650314 | -5.0244656 | 0 | 0 | -0.805489 | -99.726112 | -1.1982934 | 350.58527 | 358.0256 | -4.24756
181.198 | -3.3115363 | -34.657166 | -5.0120463 | 0 | 0 | -0.80938196 | -99.726112 | -1.1964613 | 350.58377 | 358.02304 | -4.2475595
181.19802 | -3.3114903 | -34.657749 | -5.003696 | 0 | 0 | -0.80971855 | -99.726112 | -1.1984439 | 350.58224 | 358.02051 | -4.2489886
181.19804 | -3.311444 | -34.657787 | -5.0182481 | 0 | 0 | -0.8097403 | -99.726112 | -1.1986187 | 350.58075 | 358.01794 | -4.2483974
181.19806 | -3.311398 | -34.65139 | -5.026782 | 0 | 0 | -0.80974162 | -99.726112 | -1.2007774 | 350.57925 | 358.01538 | -4.2490582
181.19808 | -3.311352 | -34.64444 | -5.0173264 | 0 | 0 | -0.80974168 | -99.726112 | -1.1988163 | 350.57773 | 358.01285 | -4.2476873
181.1981 | -3.3113058 | -34.650249 | -5.0143161 | 0 | 0 | -0.8078779 | -99.707703 | -1.1986427 | 350.57623 | 358.01028 | -4.2489967
181.19812 | -3.3112597 | -34.657158 | -5.0242386 | 0 | 0 | -0.80771679 | -99.706108 | -1.196484 | 350.57474 | 358.00775 | -4.2476835
181.19814 | -3.3112135 | -34.651348 | -5.0200191 | 0 | 0 | -0.80770636 | -99.706009 | -1.1984451 | 350.57321 | 358.00519 | -4.2475672
181.19816 | -3.3111675 | -34.65723 | -5.0051126 | 0 | 0 | -0.8077057 | -99.706001 | -1.2050606 | 350.57172 | 358.00262 | -4.2489891
181.19818 | -3.3111215 | -34.651352 | -5.008914 | 0 | 0 | -0.8077057 | -99.706001 | -1.2034817 | 350.57022 | 358.00009 | -4.2476835
181.1982 | -3.3110752 | -34.638042 | -5.0252476 | 0 | 0 | -0.80618328 | -99.724411 | -1.1968907 | 350.5687 | 357.99753 | -4.248282
181.19822 | -3.3110294 | -34.649693 | -5.0230203 | 0 | 0 | -0.80605161 | -99.725998 | -1.196324 | 350.5672 | 357.995 | -4.247622
181.19824 | -3.3109832 | -34.644329 | -5.0126319 | 0 | 0 | -0.80604303 | -99.726105 | -1.2005818 | 350.5657 | 357.99243 | -4.2482781
181.19826 | -3.3109369 | -34.637447 | -5.0211773 | 0 | 0 | -0.80604255 | -99.726112 | -1.1966565 | 350.56418 | 357.98987 | -4.2476215
181.19828 | -3.3108909 | -34.63686 | -5.0255671 | 0 | 0 | -0.80604255 | -99.726112 | -1.194162 | 350.56268 | 357.98734 | -4.2475638
181.1983 | -3.3108449 | -34.630424 | -5.0106807 | 0 | 0 | -0.80959851 | -99.689285 | -1.1939536 | 350.56119 | 357.98477 | -4.2475595
181.19832 | -3.3107986 | -34.642666 | -5.0043025 | 0 | 0 | -0.80990589 | -99.686104 | -1.1960875 | 350.55966 | 357.98224 | -4.2482743
181.19834 | -3.3107526 | -34.624546 | -5.0175757 | 0 | 0 | -0.80992585 | -99.685898 | -1.1984197 | 350.55817 | 357.97968 | -4.2476211
181.19836 | -3.3107066 | -34.622955 | -5.0259981 | 0 | 0 | -0.80992699 | -99.68589 | -1.1943227 | 350.55667 | 357.97711 | -4.2475638
181.19838 | -3.3106604 | -34.62925 | -5.0165334 | 0 | 0 | -0.80992705 | -99.68589 | -1.1939642 | 350.55515 | 357.97458 | -4.2468452
181.1984 | -3.3106143 | -34.636192 | -5.0135221 | 0 | 0 | -0.80772424 | -99.66748 | -1.1960881 | 350.55365 | 357.97202 | -4.247498
181.19842 | -3.3105681 | -34.623985 | -5.0241718 | 0 | 0 | -0.80753374 | -99.665886 | -1.1962724 | 350.55215 | 357.96948 | -4.24827
181.19844 | -3.3105223 | -34.622921 | -5.0185623 | 0 | 0 | -0.8075214 | -99.665787 | -1.194137 | 350.55063 | 357.96692 | -4.2483358
181.19846 | -3.3104761 | -34.62925 | -5.0042601 | 0 | 0 | -0.80752075 | -99.665779 | -1.1939522 | 350.54913 | 357.96436 | -4.2490544
181.19848 | -3.3104298 | -34.623402 | -5.0110226 | 0 | 0 | -0.80752069 | -99.665779 | -1.1917927 | 350.54764 | 357.96182 | -4.2498307
181.1985 | -3.310384 | -34.62928 | -5.0261559 | 0 | 0 | -0.80667496 | -99.647369 | -1.195901 | 350.54611 | 357.95926 | -4.2491822
181.19852 | -3.3103378 | -34.623402 | -5.0223684 | 0 | 0 | -0.80660182 | -99.645775 | -1.194113 | 350.54462 | 357.9567 | -4.249125
181.19854 | -3.3102915 | -34.622879 | -5.0111213 | 0 | 0 | -0.80659711 | -99.645668 | -1.1960981 | 350.54312 | 357.95416 | -4.2491207
181.19856 | -3.3102455 | -34.622845 | -5.0210476 | 0 | 0 | -0.80659682 | -99.64566 | -1.1941257 | 350.5416 | 357.9516 | -4.2476916
181.19858 | -3.3101995 | -34.610054 | -5.0233798 | 0 | 0 | -0.80659682 | -99.64566 | -1.1960988 | 350.5401 | 357.94907 | -4.2489967
181.1986 | -3.3101532 | -34.608948 | -5.0097656 | 0 | 0 | -0.80913651 | -99.608841 | -1.1984203 | 350.5386 | 357.9465 | -4.2476835
181.19862 | -3.3101072 | -34.602478 | -5.0042272 | 0 | 0 | -0.80935609 | -99.605659 | -1.1986173 | 350.53708 | 357.94394 | -4.2489967
181.19864 | -3.3100612 | -34.59552 | -5.0182977 | 0 | 0 | -0.80937028 | -99.605446 | -1.1964827 | 350.53558 | 357.94141 | -4.2491131
181.19866 | -3.3100152 | -34.582138 | -5.0253344 | 0 | 0 | -0.80937111 | -99.605438 | -1.1941504 | 350.53409 | 357.93884 | -4.2476912
181.19868 | -3.3099689 | -34.587391 | -5.0150242 | 0 | 0 | -0.80937117 | -99.605438 | -1.1961004 | 350.53256 | 357.93631 | -4.2475677
181.1987 | -3.3099227 | -34.587868 | -5.0141191 | 0 | 0 | -0.80733901 | -99.550201 | -1.1962731 | 350.53107 | 357.93375 | -4.2504187
181.19872 | -3.3098769 | -34.594303 | -5.0242262 | 0 | 0 | -0.80716336 | -99.545425 | -1.1941371 | 350.52957 | 357.93118 | -4.2478061
181.19874 | -3.3098307 | -34.588459 | -5.0163865 | 0 | 0 | -0.80715197 | -99.54512 | -1.1982466 | 350.52805 | 357.92865 | -4.2475753
181.19876 | -3.3097844 | -34.58794 | -5.001895 | 0 | 0 | -0.80715132 | -99.545097 | -1.1921641 | 350.52655 | 357.92609 | -4.2489901
181.19878 | -3.3097386 | -34.575111 | -5.0115485 | 0 | 0 | -0.80715126 | -99.545097 | -1.1937779 | 350.52505 | 357.92355 | -4.2476835
181.1988 | -3.3096924 | -34.567608 | -5.0247545 | 0 | 0 | -0.80681282 | -99.50827 | -1.1939287 | 350.52353 | 357.92099 | -4.2489967
181.19882 | -3.3096461 | -34.573376 | -5.0207953 | 0 | 0 | -0.80678362 | -99.505089 | -1.1982332 | 350.52203 | 357.91843 | -4.2491131
181.19884 | -3.3096001 | -34.567493 | -5.0124402 | 0 | 0 | -0.80678171 | -99.504883 | -1.1964579 | 350.52054 | 357.91589 | -4.2484055
181.19886 | -3.3095541 | -34.566975 | -5.0218911 | 0 | 0 | -0.80678159 | -99.504875 | -1.194149 | 350.51901 | 357.91333 | -4.2490592
181.19888 | -3.3095078 | -34.560539 | -5.0219979 | 0 | 0 | -0.80678159 | -99.504875 | -1.1982473 | 350.51752 | 357.9108 | -4.2476873
181.1989 | -3.3094618 | -34.559986 | -5.0060139 | 0 | 0 | -0.80881304 | -99.468048 | -1.1986059 | 350.51602 | 357.90823 | -4.2475677
181.19892 | -3.3094158 | -34.553551 | -5.0031791 | 0 | 0 | -0.80898863 | -99.464867 | -1.1943347 | 350.5145 | 357.90567 | -4.2468452
181.19894 | -3.3093698 | -34.546604 | -5.0203919 | 0 | 0 | -0.80900002 | -99.464653 | -1.196112 | 350.513 | 357.90314 | -4.2489271
181.19896 | -3.3093235 | -34.571602 | -5.0240645 | 0 | 0 | -0.80900067 | -99.464645 | -1.2005683 | 350.51151 | 357.90057 | -4.2476792
181.19898 | -3.3092773 | -34.548187 | -5.0149102 | 0 | 0 | -0.80900073 | -99.464645 | -1.1988028 | 350.50998 | 357.89804 | -4.2489963
181.199 | -3.3092315 | -34.54612 | -5.0133853 | 0 | 0 | -0.80730772 | -99.427826 | -1.1964947 | 350.50848 | 357.89548 | -4.2483978
181.19902 | -3.3091853 | -34.539589 | -5.0241632 | 0 | 0 | -0.80716133 | -99.424637 | -1.2005931 | 350.50699 | 357.89291 | -4.2476292
181.19904 | -3.309139 | -34.539024 | -5.0134792 | 0 | 0 | -0.80715185 | -99.424431 | -1.1966571 | 350.50546 | 357.89038 | -4.2475638
181.19906 | -3.3090932 | -34.538986 | -5.000917 | 0 | 0 | -0.80715126 | -99.424423 | -1.194162 | 350.50397 | 357.88782 | -4.2475595
181.19908 | -3.309047 | -34.538986 | -5.0121956 | 0 | 0 | -0.80715126 | -99.424423 | -1.1961008 | 350.50247 | 357.88525 | -4.2489886
181.1991 | -3.3090007 | -34.538986 | -5.0262637 | 0 | 0 | -0.8069821 | -99.406013 | -1.2048622 | 350.50095 | 357.88272 | -4.2483974
181.19912 | -3.3089547 | -34.526192 | -5.0180192 | 0 | 0 | -0.8069675 | -99.404427 | -1.2034689 | 350.49945 | 357.88016 | -4.2490582
181.19914 | -3.3089087 | -34.525089 | -5.0114713 | 0 | 0 | -0.80696654 | -99.40432 | -1.1947429 | 350.49796 | 357.87762 | -4.2476873
181.19916 | -3.3088627 | -34.525013 | -5.0218124 | 0 | 0 | -0.80696648 | -99.404312 | -1.1961384 | 350.49643 | 357.87506 | -4.2475677
181.19918 | -3.3088164 | -34.518612 | -5.0205412 | 0 | 0 | -0.80696648 | -99.404312 | -1.1984226 | 350.49493 | 357.8725 | -4.2482743
181.1992 | -3.3087704 | -34.518055 | -5.0044355 | 0 | 0 | -0.80849004 | -99.349083 | -1.19647 | 350.49344 | 357.86996 | -4.2476211
181.19922 | -3.3087244 | -34.518021 | -5.0044985 | 0 | 0 | -0.80862182 | -99.344307 | -1.196297 | 350.49191 | 357.8674 | -4.2489929
181.19924 | -3.3086782 | -34.511623 | -5.0219617 | 0 | 0 | -0.80863041 | -99.344002 | -1.1962857 | 350.49042 | 357.86487 | -4.2483978
181.19926 | -3.3086319 | -34.504673 | -5.0227447 | 0 | 0 | -0.80863088 | -99.343979 | -1.2005798 | 350.48892 | 357.8623 | -4.2476292
181.19928 | -3.3085861 | -34.510483 | -5.011888 | 0 | 0 | -0.80863088 | -99.343979 | -1.200951 | 350.4874 | 357.85974 | -4.2475638
181.1993 | -3.3085399 | -34.517391 | -5.0145779 | 0 | 0 | -0.80659968 | -99.325569 | -1.2009751 | 350.4859 | 357.85721 | -4.2475595
181.19932 | -3.3084936 | -34.505184 | -5.0235457 | 0 | 0 | -0.80642408 | -99.323975 | -1.1966819 | 350.48441 | 357.85464 | -4.2475595
181.19934 | -3.3084478 | -34.484924 | -5.0119715 | 0 | 0 | -0.8064127 | -99.323875 | -1.192016 | 350.48288 | 357.85211 | -4.2475595
181.19936 | -3.3084016 | -34.502388 | -5.0007877 | 0 | 0 | -0.80641204 | -99.32386 | -1.2002099 | 350.48138 | 357.84955 | -4.2489886
181.19938 | -3.3083556 | -34.510334 | -5.0143647 | 0 | 0 | -0.80641198 | -99.32386 | -1.2030743 | 350.47989 | 357.84698 | -4.2491126
181.1994 | -3.3083093 | -34.510986 | -5.0271778 | 0 | 0 | -0.80742693 | -99.32386 | -1.2011592 | 350.47836 | 357.84445 | -4.2476912
181.19942 | -3.3082633 | -34.498234 | -5.0166416 | 0 | 0 | -0.80751467 | -99.32386 | -1.1988409 | 350.47687 | 357.84189 | -4.2475677
181.19944 | -3.3082173 | -34.497135 | -5.0120769 | 0 | 0 | -0.80752033 | -99.32386 | -1.2007915 | 350.47537 | 357.83936 | -4.24756
181.19946 | -3.308171 | -34.497059 | -5.0218668 | 0 | 0 | -0.80752069 | -99.32386 | -1.1988171 | 350.47385 | 357.83679 | -4.2489886
181.19948 | -3.308125 | -34.484264 | -5.0183663 | 0 | 0 | -0.80752069 | -99.32386 | -1.2007902 | 350.47235 | 357.83423 | -4.2476835
181.1995 | -3.308079 | -34.495953 | -5.0042472 | 0 | 0 | -0.80802882 | -99.250221 | -1.1988171 | 350.47086 | 357.8317 | -4.2475672
181.19952 | -3.3080328 | -34.490589 | -5.0066652 | 0 | 0 | -0.80807275 | -99.243858 | -1.1986428 | 350.46933 | 357.82913 | -4.24756
181.19954 | -3.3079865 | -34.496502 | -5.023602 | 0 | 0 | -0.80807555 | -99.243439 | -1.1964841 | 350.46783 | 357.82657 | -4.2475595
181.19956 | -3.3079407 | -34.497021 | -5.0228825 | 0 | 0 | -0.80807573 | -99.243416 | -1.2005924 | 350.46634 | 357.82404 | -4.2475595
181.19958 | -3.3078945 | -34.490658 | -5.0126233 | 0 | 0 | -0.80807573 | -99.243416 | -1.1966571 | 350.46481 | 357.82147 | -4.2475595
181.1996 | -3.3078485 | -34.496502 | -5.0175467 | 0 | 0 | -0.80672193 | -99.261826 | -1.1963092 | 350.46332 | 357.81894 | -4.2475595
181.19962 | -3.3078024 | -34.490623 | -5.0245275 | 0 | 0 | -0.80660486 | -99.263412 | -1.1962864 | 350.46182 | 357.81638 | -4.2475595
181.19964 | -3.3077562 | -34.496502 | -5.0105977 | 0 | 0 | -0.80659729 | -99.263519 | -1.2005798 | 350.4603 | 357.81381 | -4.2475595
181.19966 | -3.3077102 | -34.490623 | -5.0028462 | 0 | 0 | -0.80659682 | -99.263527 | -1.1988035 | 350.4588 | 357.81128 | -4.2475595
181.19968 | -3.3076639 | -34.509296 | -5.0159979 | 0 | 0 | -0.80659682 | -99.263527 | -1.198642 | 350.45731 | 357.80872 | -4.2475595
181.1997 | -3.3076179 | -34.498127 | -5.0265889 | 0 | 0 | -0.80778122 | -99.318756 | -1.1986313 | 350.45578 | 357.80618 | -4.2489886
181.19972 | -3.3075719 | -34.497128 | -5.015862 | 0 | 0 | -0.8078835 | -99.323532 | -1.1921889 | 350.45428 | 357.80362 | -4.2476835
181.19974 | -3.3075256 | -34.490665 | -5.0127368 | 0 | 0 | -0.80789018 | -99.323837 | -1.1916319 | 350.45279 | 357.80106 | -4.2475672
181.19976 | -3.3074796 | -34.490105 | -5.0233784 | 0 | 0 | -0.80789059 | -99.32386 | -1.1958904 | 350.45126 | 357.79852 | -4.24756
181.19978 | -3.3074336 | -34.483669 | -5.019948 | 0 | 0 | -0.80789059 | -99.32386 | -1.1962596 | 350.44977 | 357.79596 | -4.2482743
181.1998 | -3.3073874 | -34.508709 | -5.0036569 | 0 | 0 | -0.80839884 | -99.250221 | -1.1962837 | 350.44827 | 357.79343 | -4.2476211
181.19982 | -3.3073411 | -34.498089 | -5.0095153 | 0 | 0 | -0.80844283 | -99.243858 | -1.1962849 | 350.44675 | 357.79086 | -4.2482781
181.19984 | -3.3072953 | -34.497124 | -5.0267534 | 0 | 0 | -0.80844563 | -99.243439 | -1.1941378 | 350.44525 | 357.7883 | -4.2490511
181.19986 | -3.3072491 | -34.484268 | -5.02315 | 0 | 0 | -0.80844581 | -99.243416 | -1.1939522 | 350.44376 | 357.78577 | -4.2476869
181.19988 | -3.3072031 | -34.489552 | -5.0133667 | 0 | 0 | -0.80844581 | -99.243416 | -1.1939402 | 350.44223 | 357.7832 | -4.2475677
181.1999 | -3.307157 | -34.483635 | -5.020515 | 0 | 0 | -0.80692238 | -99.261826 | -1.1960866 | 350.44073 | 357.78067 | -4.24756
181.19992 | -3.3071108 | -34.489513 | -5.0255089 | 0 | 0 | -0.80679065 | -99.263412 | -1.1984197 | 350.43924 | 357.77811 | -4.2475595
181.19994 | -3.3070648 | -34.483635 | -5.0114031 | 0 | 0 | -0.80678207 | -99.263519 | -1.1986172 | 350.43771 | 357.77554 | -4.2475595
181.19996 | -3.3070185 | -34.495911 | -5.004365 | 0 | 0 | -0.80678159 | -99.263527 | -1.2007774 | 350.43622 | 357.77301 | -4.2482743
181.19998 | -3.3069725 | -34.484188 | -5.0204844 | 0 | 0 | -0.80678159 | -99.263527 | -1.1988163 | 350.43472 | 357.77045 | -4.2476211
181.2 | -3.3069265 | -34.48315 | -5.0277004 | 0 | 0 | -0.80881304 | -99.245117 | -1.1943482 | 350.4332 | 357.76791 | -4.2475638
181.20002 | -3.3068802 | -34.489483 | -5.0166755 | 0 | 0 | -0.80898863 | -99.24353 | -1.1961129 | 350.4317 | 357.76535 | -4.2475595
181.20004 | -3.3068342 | -34.483635 | -5.0157089 | 0 | 0 | -0.80900002 | -99.243423 | -1.198421 | 350.43021 | 357.76279 | -4.2475595
181.20006 | -3.3067882 | -34.483116 | -5.0258131 | 0 | 0 | -0.80900067 | -99.243416 | -1.1986173 | 350.42868 | 357.76025 | -4.2489886
181.20008 | -3.306742 | -34.489479 | -5.0194263 | 0 | 0 | -0.80900073 | -99.243416 | -1.2007774 | 350.42719 | 357.75769 | -4.2476835
181.2001 | -3.3066959 | -34.483635 | -5.0050583 | 0 | 0 | -0.80832326 | -99.261826 | -1.1945218 | 350.42569 | 357.75513 | -4.2475672
181.20012 | -3.3066499 | -34.495911 | -5.0125427 | 0 | 0 | -0.80826467 | -99.263412 | -1.2047135 | 350.42416 | 357.75259 | -4.2468452
181.20014 | -3.3066037 | -34.477791 | -5.0284653 | 0 | 0 | -0.80826092 | -99.263519 | -1.1970171 | 350.42267 | 357.75003 | -4.247498
181.20016 | -3.3065577 | -34.482594 | -5.0232921 | 0 | 0 | -0.80826068 | -99.263527 | -1.1963326 | 350.42117 | 357.7475 | -4.2475553
181.20018 | -3.3065116 | -34.47665 | -5.0141015 | 0 | 0 | -0.80826068 | -99.263527 | -1.1984351 | 350.41965 | 357.74493 | -4.2475595
181.2002 | -3.3064654 | -34.482525 | -5.0242095 | 0 | 0 | -0.80707592 | -99.226692 | -1.1986182 | 350.41815 | 357.74237 | -4.2475595
181.20022 | -3.3064194 | -34.489441 | -5.0258265 | 0 | 0 | -0.80697358 | -99.223511 | -1.1986299 | 350.41666 | 357.73984 | -4.2475595
181.20024 | -3.3063731 | -34.483631 | -5.0106974 | 0 | 0 | -0.8069669 | -99.223305 | -1.2029253 | 350.41513 | 357.73727 | -4.2489886
181.20026 | -3.3063271 | -34.483116 | -5.0057559 | 0 | 0 | -0.80696648 | -99.223297 | -1.1968547 | 350.41364 | 357.73474 | -4.2476835
181.20028 | -3.3062811 | -34.483078 | -5.0213318 | 0 | 0 | -0.80696648 | -99.223297 | -1.196322 | 350.41214 | 357.73218 | -4.2475672
181.2003 | -3.3062348 | -34.470287 | -5.0270448 | 0 | 0 | -0.80899811 | -99.241714 | -1.1941398 | 350.41061 | 357.72961 | -4.24756
181.20032 | -3.3061888 | -34.475574 | -5.0173435 | 0 | 0 | -0.80917376 | -99.243301 | -1.2025415 | 350.40912 | 357.72708 | -4.2475595
181.20034 | -3.3061428 | -34.476055 | -5.0164943 | 0 | 0 | -0.80918515 | -99.243408 | -1.1989772 | 350.40762 | 357.72452 | -4.2475595
181.20036 | -3.3060966 | -34.469692 | -5.0266042 | 0 | 0 | -0.8091858 | -99.243416 | -1.1986535 | 350.4061 | 357.72198 | -4.2489886
181.20038 | -3.3060505 | -34.462746 | -5.0173144 | 0 | 0 | -0.80918586 | -99.243416 | -1.1964847 | 350.4046 | 357.71942 | -4.2483974
181.2004 | -3.3060045 | -34.462158 | -5.0056005 | 0 | 0 | -0.80783093 | -99.188179 | -1.2005924 | 350.40311 | 357.71686 | -4.2476292
181.20042 | -3.3059583 | -34.462116 | -5.0140448 | 0 | 0 | -0.80771375 | -99.183403 | -1.1945099 | 350.40158 | 357.71432 | -4.2482786
181.20044 | -3.3059123 | -34.455715 | -5.0293198 | 0 | 0 | -0.80770618 | -99.183098 | -1.1939763 | 350.40009 | 357.71176 | -4.2476215
181.20046 | -3.305866 | -34.455162 | -5.0211859 | 0 | 0 | -0.8077057 | -99.183075 | -1.1960888 | 350.39859 | 357.70923 | -4.2475638
181.20048 | -3.30582 | -34.455128 | -5.0146441 | 0 | 0 | -0.8077057 | -99.183075 | -1.1984198 | 350.39706 | 357.70667 | -4.2489891
181.2005 | -3.305774 | -34.455128 | -5.0235343 | 0 | 0 | -0.80719817 | -99.164665 | -1.1986172 | 350.39557 | 357.7041 | -4.2483974
181.20052 | -3.3057277 | -34.455128 | -5.0250411 | 0 | 0 | -0.80715424 | -99.163071 | -1.2007774 | 350.39407 | 357.70157 | -4.2490582
181.20054 | -3.3056817 | -34.435936 | -5.0091796 | 0 | 0 | -0.80715144 | -99.162971 | -1.2009636 | 350.39255 | 357.69901 | -4.2476873
181.20056 | -3.3056357 | -34.440674 | -5.0078053 | 0 | 0 | -0.80715126 | -99.162956 | -1.2009757 | 350.39105 | 357.69644 | -4.2475677
181.20058 | -3.3055894 | -34.421928 | -5.0236917 | 0 | 0 | -0.80715126 | -99.162956 | -1.1945345 | 350.38953 | 357.69391 | -4.24756
181.2006 | -3.3055434 | -34.4203 | -5.0265203 | 0 | 0 | -0.80952257 | -99.0709 | -1.2004197 | 350.38803 | 357.69135 | -4.2475595
181.20062 | -3.3054974 | -34.426586 | -5.0143905 | 0 | 0 | -0.80972761 | -99.062943 | -1.1966457 | 350.38654 | 357.68881 | -4.2475595
181.20064 | -3.3054512 | -34.414341 | -5.0169663 | 0 | 0 | -0.80974084 | -99.062431 | -1.1941613 | 350.38501 | 357.68625 | -4.2475595
181.20066 | -3.3054051 | -34.413273 | -5.0266514 | 0 | 0 | -0.80974162 | -99.062401 | -1.1961007 | 350.38351 | 357.68369 | -4.2482743
181.20068 | -3.3053591 | -34.4132 | -5.0158653 | 0 | 0 | -0.80974168 | -99.062401 | -1.2005677 | 350.38202 | 357.68115 | -4.2476211
181.2007 | -3.3053129 | -34.400406 | -5.0040226 | 0 | 0 | -0.80753928 | -99.043991 | -1.192361 | 350.38049 | 357.67859 | -4.2475638
181.20072 | -3.3052669 | -34.3993 | -5.0146365 | 0 | 0 | -0.80734885 | -99.042397 | -1.1980851 | 350.379 | 357.67606 | -4.2489891
181.20074 | -3.3052206 | -34.405624 | -5.027195 | 0 | 0 | -0.80733651 | -99.042297 | -1.196448 | 350.3775 | 357.67349 | -4.2469683
181.20076 | -3.3051746 | -34.393375 | -5.0195479 | 0 | 0 | -0.80733585 | -99.04229 | -1.1984431 | 350.37598 | 357.67093 | -4.2489352
181.20078 | -3.3051286 | -34.392307 | -5.0145073 | 0 | 0 | -0.80733579 | -99.04229 | -1.194324 | 350.37448 | 357.6684 | -4.2491088
181.2008 | -3.3050823 | -34.398636 | -5.0257039 | 0 | 0 | -0.80716687 | -98.987053 | -1.2004061 | 350.37299 | 357.66583 | -4.2476912
181.20082 | -3.3050363 | -34.386387 | -5.0215964 | 0 | 0 | -0.80715227 | -98.982277 | -1.196645 | 350.37146 | 357.6633 | -4.2482824
181.20084 | -3.3049903 | -34.385319 | -5.0059724 | 0 | 0 | -0.80715132 | -98.981979 | -1.200603 | 350.36996 | 357.66074 | -4.2469068
181.20086 | -3.304944 | -34.378853 | -5.0068083 | 0 | 0 | -0.80715126 | -98.981949 | -1.1966577 | 350.36847 | 357.65817 | -4.2475019
181.20088 | -3.304898 | -34.378292 | -5.0228848 | 0 | 0 | -0.80715126 | -98.981949 | -1.1984564 | 350.36694 | 357.65564 | -4.2489848
181.2009 | -3.304852 | -34.378254 | -5.0249996 | 0 | 0 | -0.80935293 | -98.945129 | -1.2007668 | 350.36545 | 357.65308 | -4.247683
181.20092 | -3.3048058 | -34.384655 | -5.0142603 | 0 | 0 | -0.80954331 | -98.94194 | -1.2009631 | 350.36395 | 357.65054 | -4.2475672
181.20094 | -3.3047597 | -34.385208 | -5.0169578 | 0 | 0 | -0.80955565 | -98.941734 | -1.2009757 | 350.36243 | 357.64798 | -4.2461305
181.20096 | -3.3047137 | -34.366047 | -5.0244732 | 0 | 0 | -0.80955631 | -98.941727 | -1.1966819 | 350.36093 | 357.64542 | -4.2488651
181.20098 | -3.3046675 | -34.370792 | -5.0113201 | 0 | 0 | -0.80955637 | -98.941727 | -1.1963105 | 350.35944 | 357.64288 | -4.2491045
181.201 | -3.3046215 | -34.364838 | -5.0029087 | 0 | 0 | -0.80650884 | -98.923317 | -1.1984339 | 350.35791 | 357.64032 | -4.2491198
181.20102 | -3.3045752 | -34.370712 | -5.015275 | 0 | 0 | -0.80624539 | -98.92173 | -1.1986182 | 350.35641 | 357.63776 | -4.2476916
181.20104 | -3.3045292 | -34.371231 | -5.0265265 | 0 | 0 | -0.80622828 | -98.921623 | -1.1964827 | 350.35492 | 357.63522 | -4.2475677
181.20106 | -3.3044832 | -34.358471 | -5.0165834 | 0 | 0 | -0.80622733 | -98.921616 | -1.2005924 | 350.35339 | 357.63266 | -4.24756
181.20108 | -3.3044369 | -34.357368 | -5.0120726 | 0 | 0 | -0.80622727 | -98.921616 | -1.1966571 | 350.3519 | 357.63013 | -4.2489886
181.2011 | -3.3043911 | -34.363693 | -5.0247726 | 0 | 0 | -0.80656558 | -98.884781 | -1.1920146 | 350.3504 | 357.62756 | -4.2476835
181.20112 | -3.3043449 | -34.357845 | -5.0193439 | 0 | 0 | -0.80659479 | -98.881599 | -1.1980625 | 350.34888 | 357.625 | -4.2489967
181.20114 | -3.3042986 | -34.350933 | -5.0043268 | 0 | 0 | -0.8065967 | -98.881393 | -1.1964467 | 350.34738 | 357.62247 | -4.2476835
181.20116 | -3.3042526 | -34.343948 | -5.0073967 | 0 | 0 | -0.80659682 | -98.881386 | -1.2005903 | 350.34589 | 357.6199 | -4.2489967
181.20118 | -3.3042066 | -34.343357 | -5.0229387 | 0 | 0 | -0.80659682 | -98.881386 | -1.1988041 | 350.34436 | 357.61737 | -4.2476835
181.2012 | -3.3041604 | -34.343315 | -5.0213709 | 0 | 0 | -0.80930603 | -98.844559 | -1.1964947 | 350.34286 | 357.61481 | -4.2475672
181.20122 | -3.3041143 | -34.336914 | -5.0132198 | 0 | 0 | -0.80954027 | -98.841377 | -1.1962985 | 350.34137 | 357.61224 | -4.2482743
181.20124 | -3.3040683 | -34.329967 | -5.017601 | 0 | 0 | -0.80955541 | -98.841171 | -1.1962858 | 350.33984 | 357.60971 | -4.2476211
181.20126 | -3.3040221 | -34.342175 | -5.0223517 | 0 | 0 | -0.80955631 | -98.841156 | -1.1919905 | 350.33835 | 357.60715 | -4.2489929
181.20128 | -3.3039761 | -34.336845 | -5.0104094 | 0 | 0 | -0.80955637 | -98.841156 | -1.1959138 | 350.33685 | 357.60461 | -4.2476835
181.2013 | -3.3039298 | -34.342758 | -5.0021071 | 0 | 0 | -0.80633974 | -98.822754 | -1.1962609 | 350.33533 | 357.60205 | -4.2475672
181.20132 | -3.303884 | -34.349674 | -5.0166607 | 0 | 0 | -0.80606169 | -98.821159 | -1.2005782 | 350.33383 | 357.59949 | -4.24756
181.20134 | -3.3038378 | -34.350258 | -5.0251966 | 0 | 0 | -0.80604368 | -98.821053 | -1.1966563 | 350.33234 | 357.59695 | -4.2475595
181.20136 | -3.3037915 | -34.343903 | -5.0157394 | 0 | 0 | -0.80604261 | -98.821045 | -1.2006037 | 350.33081 | 357.59439 | -4.2482743
181.20138 | -3.3037457 | -34.343349 | -5.012002 | 0 | 0 | -0.80604255 | -98.821045 | -1.1945105 | 350.32932 | 357.59186 | -4.2490506
181.2014 | -3.3036995 | -34.324123 | -5.0225887 | 0 | 0 | -0.80654997 | -98.839455 | -1.1961236 | 350.32782 | 357.58929 | -4.2476869
181.20142 | -3.3036532 | -34.341656 | -5.0169759 | 0 | 0 | -0.80659384 | -98.841049 | -1.200569 | 350.32629 | 357.58673 | -4.248282
181.20144 | -3.3036072 | -34.343204 | -5.0019488 | 0 | 0 | -0.80659664 | -98.841148 | -1.1966558 | 350.3248 | 357.5842 | -4.247622
181.20146 | -3.3035612 | -34.330513 | -5.0093727 | 0 | 0 | -0.80659682 | -98.841156 | -1.1963091 | 350.3233 | 357.58163 | -4.2489929
181.20148 | -3.303515 | -34.329414 | -5.0238404 | 0 | 0 | -0.80659682 | -98.841156 | -1.1962864 | 350.32178 | 357.5791 | -4.2476835
181.2015 | -3.3034689 | -34.329342 | -5.020721 | 0 | 0 | -0.80947566 | -98.804337 | -1.1962851 | 350.32028 | 357.57654 | -4.2475672
181.20152 | -3.3034229 | -34.329338 | -5.0109835 | 0 | 0 | -0.80972451 | -98.801155 | -1.1941378 | 350.31879 | 357.57397 | -4.24756
181.20154 | -3.3033769 | -34.322941 | -5.019588 | 0 | 0 | -0.80974072 | -98.800941 | -1.1939522 | 350.31726 | 357.57144 | -4.2475595
181.20156 | -3.3033307 | -34.322384 | -5.0225277 | 0 | 0 | -0.80974162 | -98.800934 | -1.1939402 | 350.31577 | 357.56888 | -4.2468443
181.20158 | -3.3032844 | -34.341545 | -5.0089698 | 0 | 0 | -0.80974168 | -98.800934 | -1.1960866 | 350.31427 | 357.56631 | -4.247498
181.2016 | -3.3032386 | -34.330406 | -5.0041599 | 0 | 0 | -0.80601776 | -98.837761 | -1.1962723 | 350.31274 | 357.56378 | -4.2475553
181.20162 | -3.3031924 | -34.335808 | -5.0182934 | 0 | 0 | -0.80569577 | -98.840942 | -1.1984316 | 350.31125 | 357.56122 | -4.2475595
181.20164 | -3.3031461 | -34.329891 | -5.0253339 | 0 | 0 | -0.80567491 | -98.841148 | -1.2007654 | 350.30975 | 357.55869 | -4.2468443
181.20166 | -3.3031003 | -34.329372 | -5.0150242 | 0 | 0 | -0.80567372 | -98.841156 | -1.200963 | 350.30823 | 357.55612 | -4.2489271
181.20168 | -3.3030541 | -34.329338 | -5.0133929 | 0 | 0 | -0.80567366 | -98.841156 | -1.1923865 | 350.30673 | 357.55356 | -4.2476792
181.2017 | -3.3030078 | -34.342129 | -5.023437 | 0 | 0 | -0.80685717 | -98.804337 | -1.1959392 | 350.30524 | 357.55103 | -4.2475672
181.20172 | -3.3029618 | -34.343235 | -5.0163202 | 0 | 0 | -0.80695945 | -98.801155 | -1.191968 | 350.30371 | 357.54846 | -4.24756
181.20174 | -3.3029158 | -34.32412 | -5.0026164 | 0 | 0 | -0.80696607 | -98.800941 | -1.1980597 | 350.30222 | 357.54593 | -4.2475595
181.20176 | -3.3028696 | -34.341656 | -5.0116115 | 0 | 0 | -0.80696648 | -98.800934 | -1.1964465 | 350.30072 | 357.54337 | -4.2475595
181.20178 | -3.3028235 | -34.324013 | -5.0262098 | 0 | 0 | -0.80696648 | -98.800934 | -1.1984429 | 350.29919 | 357.5408 | -4.2475595
181.2018 | -3.3027775 | -34.335251 | -5.020195 | 0 | 0 | -0.81001556 | -98.782524 | -1.194324 | 350.2977 | 357.53827 | -4.2475595
181.20182 | -3.3027315 | -34.342651 | -5.0116591 | 0 | 0 | -0.81027913 | -98.780937 | -1.1961114 | 350.2962 | 357.53571 | -4.2475595
181.20184 | -3.3026853 | -34.343269 | -5.0210986 | 0 | 0 | -0.81029624 | -98.78083 | -1.1919791 | 350.29468 | 357.53317 | -4.2475595
181.20186 | -3.302639 | -34.343315 | -5.0233831 | 0 | 0 | -0.81029719 | -98.780823 | -1.1959131 | 350.29318 | 357.53061 | -4.2475595
181.20188 | -3.3025932 | -34.336914 | -5.0075879 | 0 | 0 | -0.81029725 | -98.780823 | -1.1984081 | 350.29169 | 357.52805 | -4.2475595
181.2019 | -3.302547 | -34.336361 | -5.0054917 | 0 | 0 | -0.80572671 | -98.81765 | -1.1986165 | 350.29016 | 357.52551 | -4.2475595
181.20192 | -3.3025007 | -34.342724 | -5.0205889 | 0 | 0 | -0.80533153 | -98.820831 | -1.1921879 | 350.28867 | 357.52295 | -4.2475595
181.20194 | -3.3024549 | -34.330482 | -5.0255299 | 0 | 0 | -0.80530596 | -98.821037 | -1.1959264 | 350.28717 | 357.52042 | -4.2475595
181.20196 | -3.3024087 | -34.329411 | -5.0150366 | 0 | 0 | -0.80530447 | -98.821045 | -1.2005563 | 350.28564 | 357.51785 | -4.2475595
181.20198 | -3.3023624 | -34.316547 | -5.0155711 | 0 | 0 | -0.80530441 | -98.821045 | -1.1945077 | 350.28415 | 357.51529 | -4.2461305
181.202 | -3.3023164 | -34.334629 | -5.025804 | 0 | 0 | -0.80733323 | -98.765816 | -1.200418 | 350.28265 | 357.51276 | -4.2467213
181.20202 | -3.3022704 | -34.336216 | -5.016521 | 0 | 0 | -0.80750865 | -98.76104 | -1.1987929 | 350.28113 | 357.51019 | -4.2474895
181.20204 | -3.3022244 | -34.329922 | -5.0040808 | 0 | 0 | -0.80751997 | -98.760735 | -1.1964941 | 350.27963 | 357.50763 | -4.2489843
181.20206 | -3.3021781 | -34.33577 | -5.0139146 | 0 | 0 | -0.80752063 | -98.760712 | -1.2005931 | 350.27814 | 357.5051 | -4.247683
181.20208 | -3.3021321 | -34.323494 | -5.0271325 | 0 | 0 | -0.80752069 | -98.760712 | -1.2009517 | 350.27661 | 357.50253 | -4.2461381
181.2021 | -3.3020861 | -34.328819 | -5.0202708 | 0 | 0 | -0.81023216 | -98.779121 | -1.1966804 | 350.27512 | 357.5 | -4.2474365
181.20212 | -3.3020399 | -34.322903 | -5.0131168 | 0 | 0 | -0.81046659 | -98.780708 | -1.1984577 | 350.27362 | 357.49744 | -4.2489805
181.20214 | -3.3019936 | -34.335182 | -5.0241299 | 0 | 0 | -0.81048179 | -98.780815 | -1.2007668 | 350.27209 | 357.49487 | -4.2476826
181.20216 | -3.3019478 | -34.32346 | -5.0221896 | 0 | 0 | -0.81048268 | -98.780823 | -1.2009631 | 350.2706 | 357.49234 | -4.2461381
181.20218 | -3.3019016 | -34.335217 | -5.0074797 | 0 | 0 | -0.81048274 | -98.780823 | -1.2009757 | 350.2691 | 357.48978 | -4.2460074
181.2022 | -3.3018553 | -34.32346 | -5.0062108 | 0 | 0 | -0.80574238 | -98.81765 | -1.1966819 | 350.26758 | 357.48724 | -4.2474275
181.20222 | -3.3018095 | -34.322418 | -5.0228305 | 0 | 0 | -0.80533254 | -98.820831 | -1.2006053 | 350.26608 | 357.48468 | -4.247551
181.20224 | -3.3017633 | -34.31596 | -5.0271735 | 0 | 0 | -0.80530602 | -98.821037 | -1.1945106 | 350.26459 | 357.48212 | -4.2475591
181.20226 | -3.3017173 | -34.315395 | -5.0151744 | 0 | 0 | -0.80530447 | -98.821045 | -1.1961236 | 350.26306 | 357.47958 | -4.2475595
181.20228 | -3.301671 | -34.321758 | -5.0170331 | 0 | 0 | -0.80530441 | -98.821045 | -1.1962744 | 350.26157 | 357.47702 | -4.2475595
181.2023 | -3.301625 | -34.322315 | -5.0273814 | 0 | 0 | -0.80767184 | -98.784225 | -1.1984317 | 350.26007 | 357.47449 | -4.2475595
181.20232 | -3.301579 | -34.315952 | -5.016655 | 0 | 0 | -0.80787653 | -98.781036 | -1.2007654 | 350.25854 | 357.47192 | -4.2482743
181.20234 | -3.3015327 | -34.328194 | -5.0048156 | 0 | 0 | -0.80788976 | -98.78083 | -1.1988156 | 350.25705 | 357.46936 | -4.2476211
181.20236 | -3.3014867 | -34.31007 | -5.0161567 | 0 | 0 | -0.80789053 | -98.780823 | -1.1964954 | 350.25555 | 357.46683 | -4.2475638
181.20238 | -3.3014407 | -34.314877 | -5.0295043 | 0 | 0 | -0.80789059 | -98.780823 | -1.1984457 | 350.25403 | 357.46426 | -4.2468452
181.2024 | -3.3013945 | -34.315331 | -5.0197453 | 0 | 0 | -0.81077278 | -98.762413 | -1.2007661 | 350.25253 | 357.46173 | -4.247498
181.20242 | -3.3013482 | -34.315361 | -5.0152445 | 0 | 0 | -0.81102192 | -98.760826 | -1.1988157 | 350.25104 | 357.45917 | -4.2475553
181.20244 | -3.3013024 | -34.308964 | -5.0257668 | 0 | 0 | -0.81103814 | -98.760719 | -1.20079 | 350.24951 | 357.4566 | -4.2482734
181.20246 | -3.3012562 | -34.314808 | -5.0230536 | 0 | 0 | -0.81103903 | -98.760712 | -1.1966698 | 350.24802 | 357.45407 | -4.2476211
181.20248 | -3.3012102 | -34.302528 | -5.0068245 | 0 | 0 | -0.81103909 | -98.760712 | -1.1920153 | 350.24652 | 357.45151 | -4.2482781
181.2025 | -3.3011642 | -34.314251 | -5.0097833 | 0 | 0 | -0.80562049 | -98.723885 | -1.2002097 | 350.245 | 357.44897 | -4.2476215
181.20252 | -3.3011179 | -34.296101 | -5.0260439 | 0 | 0 | -0.805152 | -98.720703 | -1.1966323 | 350.2435 | 357.44641 | -4.2475638
181.20254 | -3.3010719 | -34.3009 | -5.0259933 | 0 | 0 | -0.80512166 | -98.720497 | -1.2006023 | 350.242 | 357.44385 | -4.2489891
181.20256 | -3.3010256 | -34.294956 | -5.0150666 | 0 | 0 | -0.80511987 | -98.72049 | -1.1966575 | 350.24048 | 357.44131 | -4.2491126
181.20258 | -3.3009796 | -34.288036 | -5.0199313 | 0 | 0 | -0.80511981 | -98.72049 | -1.2006038 | 350.23898 | 357.43875 | -4.2476912
181.2026 | -3.3009336 | -34.287453 | -5.0276327 | 0 | 0 | -0.80833387 | -98.683662 | -1.198805 | 350.23749 | 357.43619 | -4.2475677
181.20262 | -3.3008873 | -34.274616 | -5.0144935 | 0 | 0 | -0.80861175 | -98.680481 | -1.2007896 | 350.23596 | 357.43365 | -4.24756
181.20264 | -3.3008413 | -34.27351 | -5.0060806 | 0 | 0 | -0.80862975 | -98.680275 | -1.1966697 | 350.23447 | 357.43109 | -4.2489886
181.20266 | -3.3007953 | -34.279835 | -5.0184493 | 0 | 0 | -0.80863082 | -98.680267 | -1.2006044 | 350.23297 | 357.42856 | -4.2476835
181.20268 | -3.3007491 | -34.280384 | -5.0304265 | 0 | 0 | -0.80863088 | -98.680267 | -1.1966577 | 350.23145 | 357.42599 | -4.2475672
181.2027 | -3.300703 | -34.254826 | -5.0205469 | 0 | 0 | -0.81100529 | -98.661858 | -1.1984564 | 350.22995 | 357.42343 | -4.24756
181.20272 | -3.300657 | -34.259018 | -5.0167646 | 0 | 0 | -0.81121057 | -98.660263 | -1.1986192 | 350.22845 | 357.4209 | -4.2475595
181.20274 | -3.3006108 | -34.259422 | -5.025898 | 0 | 0 | -0.8112238 | -98.660156 | -1.19863 | 350.22693 | 357.41833 | -4.2475595
181.20276 | -3.3005648 | -34.259457 | -5.022336 | 0 | 0 | -0.81122458 | -98.660149 | -1.1921887 | 350.22543 | 357.4158 | -4.2475595
181.20278 | -3.3005188 | -34.259457 | -5.0067625 | 0 | 0 | -0.81122464 | -98.660149 | -1.2002212 | 350.22394 | 357.41324 | -4.2475595
181.2028 | -3.3004725 | -34.259457 | -5.0112319 | 0 | 0 | -0.80563617 | -98.604912 | -1.196633 | 350.22241 | 357.41068 | -4.2489886
181.20282 | -3.3004265 | -34.253056 | -5.0290751 | 0 | 0 | -0.80515301 | -98.600136 | -1.2006023 | 350.22092 | 357.40814 | -4.2491126
181.20284 | -3.3003802 | -34.2589 | -5.025526 | 0 | 0 | -0.80512172 | -98.599831 | -1.1988047 | 350.21942 | 357.40558 | -4.2476912
181.20286 | -3.3003342 | -34.240227 | -5.0142941 | 0 | 0 | -0.80511987 | -98.599808 | -1.2007896 | 350.2179 | 357.40305 | -4.2489967
181.20288 | -3.3002882 | -34.238602 | -5.0220428 | 0 | 0 | -0.80511981 | -98.599808 | -1.2009643 | 350.2164 | 357.40048 | -4.2491131
181.2029 | -3.3002419 | -34.232098 | -5.0256391 | 0 | 0 | -0.80884188 | -98.544579 | -1.1988283 | 350.2149 | 357.39792 | -4.2469759
181.20292 | -3.3001959 | -34.237938 | -5.0121379 | 0 | 0 | -0.80916375 | -98.539803 | -1.1964961 | 350.21338 | 357.39539 | -4.2475061
181.20294 | -3.3001499 | -34.24485 | -5.0051546 | 0 | 0 | -0.80918461 | -98.539497 | -1.1984459 | 350.21188 | 357.39282 | -4.2475557
181.20296 | -3.3001037 | -34.226242 | -5.0191002 | 0 | 0 | -0.8091858 | -98.539474 | -1.1964715 | 350.21039 | 357.39029 | -4.2475595
181.20298 | -3.3000576 | -34.237419 | -5.0290318 | 0 | 0 | -0.80918586 | -98.539474 | -1.2005917 | 350.20886 | 357.38773 | -4.2489886
181.203 | -3.3000116 | -34.232021 | -5.01752 | 0 | 0 | -0.81071252 | -98.539474 | -1.1988043 | 350.20737 | 357.38516 | -4.2476835
181.20302 | -3.2999654 | -34.231537 | -5.0150528 | 0 | 0 | -0.81084454 | -98.539474 | -1.1964947 | 350.20587 | 357.38263 | -4.2475672
181.20304 | -3.2999194 | -34.218708 | -5.0264797 | 0 | 0 | -0.81085312 | -98.539474 | -1.1941512 | 350.20435 | 357.38007 | -4.24756
181.20306 | -3.2998734 | -34.230396 | -5.019485 | 0 | 0 | -0.8108536 | -98.539474 | -1.2025421 | 350.20285 | 357.3775 | -4.2489886
181.20308 | -3.2998271 | -34.23143 | -5.0050621 | 0 | 0 | -0.8108536 | -98.539474 | -1.203272 | 350.20135 | 357.37497 | -4.2491126
181.2031 | -3.2997811 | -34.231499 | -5.0132694 | 0 | 0 | -0.80526698 | -98.521065 | -1.201172 | 350.19983 | 357.37241 | -4.2476912
181.20312 | -3.2997348 | -34.212311 | -5.0285277 | 0 | 0 | -0.804784 | -98.51947 | -1.1988417 | 350.19833 | 357.36987 | -4.2482824
181.20314 | -3.2996888 | -34.217049 | -5.0232964 | 0 | 0 | -0.80475271 | -98.519371 | -1.2007916 | 350.19684 | 357.36731 | -4.247622
181.20316 | -3.2996428 | -34.2047 | -5.014102 | 0 | 0 | -0.80475086 | -98.519363 | -1.1966699 | 350.19531 | 357.36475 | -4.2475638
181.20318 | -3.2995965 | -34.210018 | -5.0227571 | 0 | 0 | -0.8047508 | -98.519363 | -1.2006044 | 350.19382 | 357.36221 | -4.2461305
181.2032 | -3.2995505 | -34.210503 | -5.0249748 | 0 | 0 | -0.80898035 | -98.464127 | -1.2009524 | 350.19232 | 357.35965 | -4.2460065
181.20322 | -3.2995045 | -34.210537 | -5.0099001 | 0 | 0 | -0.80934602 | -98.459351 | -1.2009751 | 350.1908 | 357.35712 | -4.2459984
181.20324 | -3.2994583 | -34.210537 | -5.004962 | 0 | 0 | -0.80936974 | -98.459045 | -1.2009764 | 350.1893 | 357.35455 | -4.247427
181.20326 | -3.2994123 | -34.20414 | -5.0198126 | 0 | 0 | -0.80937111 | -98.459023 | -1.2031239 | 350.18781 | 357.35199 | -4.247551
181.20328 | -3.2993662 | -34.209984 | -5.0276413 | 0 | 0 | -0.80937117 | -98.459023 | -1.2011621 | 350.18628 | 357.34946 | -4.2482734
181.2033 | -3.29932 | -34.197701 | -5.0166717 | 0 | 0 | -0.81038874 | -98.459023 | -1.2009884 | 350.18478 | 357.34689 | -4.2476211
181.20332 | -3.299274 | -34.20303 | -5.0164351 | 0 | 0 | -0.81047666 | -98.459023 | -1.2009772 | 350.18329 | 357.34436 | -4.2461343
181.20334 | -3.2992277 | -34.209911 | -5.0266004 | 0 | 0 | -0.81048238 | -98.459023 | -1.1988291 | 350.18176 | 357.3418 | -4.2467213
181.20336 | -3.2991817 | -34.204098 | -5.0165882 | 0 | 0 | -0.81048274 | -98.459023 | -1.1986436 | 350.18027 | 357.33923 | -4.2467747
181.20338 | -3.2991357 | -34.203583 | -5.0055375 | 0 | 0 | -0.81048274 | -98.459023 | -1.200779 | 350.17877 | 357.3367 | -4.2474928
181.2034 | -3.2990894 | -34.203548 | -5.0133162 | 0 | 0 | -0.80540448 | -98.440613 | -1.1923746 | 350.17725 | 357.33414 | -4.24684
181.20342 | -3.2990434 | -34.209946 | -5.0292578 | 0 | 0 | -0.8049655 | -98.439026 | -1.1980859 | 350.17575 | 357.3316 | -4.246068
181.20344 | -3.2989974 | -34.204102 | -5.0219064 | 0 | 0 | -0.80493706 | -98.438919 | -1.1943009 | 350.17426 | 357.32904 | -4.246717
181.20346 | -3.2989511 | -34.203583 | -5.0125284 | 0 | 0 | -0.80493534 | -98.438911 | -1.2004048 | 350.17273 | 357.32648 | -4.2474895
181.20348 | -3.2989051 | -34.197147 | -5.0233493 | 0 | 0 | -0.80493528 | -98.438911 | -1.196645 | 350.17123 | 357.32394 | -4.2475553
181.2035 | -3.2988591 | -34.190201 | -5.0235758 | 0 | 0 | -0.80916548 | -98.420494 | -1.1963085 | 350.16974 | 357.32138 | -4.2475595
181.20352 | -3.2988129 | -34.196007 | -5.0076013 | 0 | 0 | -0.80953121 | -98.418907 | -1.1962864 | 350.16821 | 357.31885 | -4.2468443
181.20354 | -3.2987669 | -34.196522 | -5.0062189 | 0 | 0 | -0.80955493 | -98.4188 | -1.2005798 | 350.16672 | 357.31628 | -4.247498
181.20356 | -3.2987208 | -34.202957 | -5.0221047 | 0 | 0 | -0.80955631 | -98.418793 | -1.1988035 | 350.16522 | 357.31372 | -4.24827
181.20358 | -3.2986746 | -34.197109 | -5.0256596 | 0 | 0 | -0.80955637 | -98.418793 | -1.198642 | 350.1637 | 357.31119 | -4.246192
181.2036 | -3.2986286 | -34.209393 | -5.0150456 | 0 | 0 | -0.80989569 | -98.418793 | -1.196484 | 350.1622 | 357.30862 | -4.2460108
181.20362 | -3.2985823 | -34.204067 | -5.0170245 | 0 | 0 | -0.80992502 | -98.418793 | -1.1984451 | 350.16071 | 357.30606 | -4.2474279
181.20364 | -3.2985363 | -34.203583 | -5.0259304 | 0 | 0 | -0.80992693 | -98.418793 | -1.1986188 | 350.15918 | 357.30353 | -4.247551
181.20366 | -3.2984903 | -34.197147 | -5.0150781 | 0 | 0 | -0.80992705 | -98.418793 | -1.2007774 | 350.15768 | 357.30096 | -4.2489886
181.20368 | -3.298444 | -34.209393 | -5.0054088 | 0 | 0 | -0.80992705 | -98.418793 | -1.2009636 | 350.15619 | 357.29843 | -4.2476835
181.2037 | -3.298398 | -34.204067 | -5.0162106 | 0 | 0 | -0.80535752 | -98.455627 | -1.2009757 | 350.15466 | 357.29587 | -4.2468524
181.20372 | -3.298352 | -34.203583 | -5.027329 | 0 | 0 | -0.8049624 | -98.458809 | -1.1988291 | 350.15317 | 357.2933 | -4.247498
181.20374 | -3.2983057 | -34.203548 | -5.0202827 | 0 | 0 | -0.80493683 | -98.459015 | -1.2050854 | 350.15167 | 357.29077 | -4.2489848
181.20376 | -3.2982597 | -34.197147 | -5.0131178 | 0 | 0 | -0.80493534 | -98.459023 | -1.1970412 | 350.15015 | 357.28821 | -4.2469683
181.20378 | -3.2982137 | -34.202995 | -5.0234032 | 0 | 0 | -0.80493528 | -98.459023 | -1.2006285 | 350.14865 | 357.28568 | -4.2475057
181.2038 | -3.2981675 | -34.203514 | -5.0221267 | 0 | 0 | -0.80916548 | -98.440613 | -1.1966592 | 350.14716 | 357.28311 | -4.2475557
181.20382 | -3.2981215 | -34.203548 | -5.0074754 | 0 | 0 | -0.80953121 | -98.439026 | -1.1941621 | 350.14563 | 357.28055 | -4.2475595
181.20384 | -3.2980754 | -34.197147 | -5.006937 | 0 | 0 | -0.80955493 | -98.438919 | -1.1961008 | 350.14413 | 357.27802 | -4.2461305
181.20386 | -3.2980292 | -34.202995 | -5.022893 | 0 | 0 | -0.80955631 | -98.438911 | -1.1941258 | 350.14264 | 357.27545 | -4.2474356
181.20388 | -3.2979832 | -34.197109 | -5.0250001 | 0 | 0 | -0.80955637 | -98.438911 | -1.2003933 | 350.14111 | 357.27292 | -4.2475514
181.2039 | -3.2979369 | -34.202995 | -5.0142603 | 0 | 0 | -0.809726 | -98.420494 | -1.1987915 | 350.13962 | 357.27036 | -4.2475591
181.20392 | -3.2978909 | -34.203514 | -5.0169578 | 0 | 0 | -0.80974066 | -98.418907 | -1.2007887 | 350.13812 | 357.26779 | -4.2475595
181.20394 | -3.2978449 | -34.203548 | -5.0259261 | 0 | 0 | -0.80974162 | -98.4188 | -1.1966697 | 350.1366 | 357.26526 | -4.2482743
181.20396 | -3.2977986 | -34.190754 | -5.0128989 | 0 | 0 | -0.80974168 | -98.418793 | -1.2006044 | 350.1351 | 357.2627 | -4.246192
181.20398 | -3.2977529 | -34.189651 | -5.003767 | 0 | 0 | -0.80974168 | -98.418793 | -1.1966577 | 350.13361 | 357.26016 | -4.2467251
181.204 | -3.2977066 | -34.195969 | -5.015347 | 0 | 0 | -0.805004 | -98.400391 | -1.1963092 | 350.13208 | 357.2576 | -4.2474899
181.20402 | -3.2976604 | -34.190128 | -5.0265307 | 0 | 0 | -0.8045944 | -98.398796 | -1.2005811 | 350.13058 | 357.25504 | -4.2475553
181.20404 | -3.2976143 | -34.202404 | -5.0187626 | 0 | 0 | -0.80456787 | -98.398697 | -1.2009511 | 350.12909 | 357.2525 | -4.2475595
181.20406 | -3.2975683 | -34.190681 | -5.0137143 | 0 | 0 | -0.80456632 | -98.398689 | -1.2009751 | 350.12756 | 357.24994 | -4.2489886
181.20408 | -3.2975221 | -34.189644 | -5.0234575 | 0 | 0 | -0.80456626 | -98.398689 | -1.1966819 | 350.12607 | 357.24738 | -4.2476835
181.2041 | -3.2974761 | -34.195969 | -5.0214043 | 0 | 0 | -0.80913424 | -98.398689 | -1.1963105 | 350.12457 | 357.24484 | -4.2475672
181.20412 | -3.29743 | -34.202919 | -5.0045071 | 0 | 0 | -0.80952924 | -98.398689 | -1.1962864 | 350.12305 | 357.24228 | -4.24756
181.20414 | -3.2973838 | -34.184311 | -5.0081329 | 0 | 0 | -0.80955482 | -98.398689 | -1.1962851 | 350.12155 | 357.23975 | -4.2475595
181.20416 | -3.2973378 | -34.182693 | -5.0251813 | 0 | 0 | -0.80955631 | -98.398689 | -1.196285 | 350.12006 | 357.23718 | -4.2475595
181.20418 | -3.2972915 | -34.176193 | -5.0244694 | 0 | 0 | -0.80955637 | -98.398689 | -1.2005798 | 350.11853 | 357.23462 | -4.2475595
181.2042 | -3.2972457 | -34.18203 | -5.0120311 | 0 | 0 | -0.80955637 | -98.361862 | -1.1988035 | 350.11703 | 357.23209 | -4.2475595
181.20422 | -3.2971995 | -34.182545 | -5.0189457 | 0 | 0 | -0.80955637 | -98.358681 | -1.198642 | 350.11554 | 357.22952 | -4.2497034
181.20424 | -3.2971532 | -34.188984 | -5.0253754 | 0 | 0 | -0.80955637 | -98.358475 | -1.196484 | 350.11401 | 357.22699 | -4.2477446
181.20426 | -3.2971075 | -34.183136 | -5.0092168 | 0 | 0 | -0.80955637 | -98.358467 | -1.2005924 | 350.11252 | 357.22443 | -4.2475715
181.20428 | -3.2970612 | -34.17622 | -5.0019989 | 0 | 0 | -0.80955637 | -98.358467 | -1.1966571 | 350.11102 | 357.22186 | -4.24756
181.2043 | -3.297015 | -34.175636 | -5.0159268 | 0 | 0 | -0.80465114 | -98.358467 | -1.1963092 | 350.1095 | 357.21933 | -4.2482743
181.20432 | -3.2969689 | -34.156399 | -5.0258598 | 0 | 0 | -0.80422705 | -98.358467 | -1.1962864 | 350.108 | 357.21677 | -4.2483358
181.20434 | -3.2969229 | -34.173935 | -5.0157986 | 0 | 0 | -0.80419958 | -98.358467 | -1.1984323 | 350.10651 | 357.21423 | -4.2490544
181.20436 | -3.2968767 | -34.162689 | -5.0127325 | 0 | 0 | -0.80419797 | -98.358467 | -1.2093545 | 350.10498 | 357.21167 | -4.2476873
181.20438 | -3.2968307 | -34.161686 | -5.0233779 | 0 | 0 | -0.80419791 | -98.358467 | -1.2017056 | 350.10349 | 357.20911 | -4.2489967
181.2044 | -3.2967846 | -34.168018 | -5.0170426 | 0 | 0 | -0.80910313 | -98.321625 | -1.2010237 | 350.10199 | 357.20657 | -4.2476835
181.20442 | -3.2967386 | -34.16217 | -5.0026789 | 0 | 0 | -0.80952722 | -98.318443 | -1.1988318 | 350.10046 | 357.20401 | -4.2475672
181.20444 | -3.2966924 | -34.155254 | -5.0094361 | 0 | 0 | -0.8095547 | -98.31823 | -1.1986437 | 350.09897 | 357.20148 | -4.24756
181.20446 | -3.2966461 | -34.14827 | -5.0245705 | 0 | 0 | -0.80955631 | -98.318222 | -1.200779 | 350.09747 | 357.19891 | -4.2475595
181.20448 | -3.2966003 | -34.147682 | -5.0215087 | 0 | 0 | -0.80955637 | -98.318222 | -1.2009636 | 350.09595 | 357.19635 | -4.2489886
181.2045 | -3.2965541 | -34.154037 | -5.011776 | 0 | 0 | -0.80887818 | -98.281403 | -1.1966813 | 350.09445 | 357.19382 | -4.2476835
181.20452 | -3.2965078 | -34.148193 | -5.0203795 | 0 | 0 | -0.80881953 | -98.278214 | -1.2006053 | 350.09296 | 357.19125 | -4.2461381
181.20454 | -3.2964621 | -34.147675 | -5.0225945 | 0 | 0 | -0.80881578 | -98.278008 | -1.1966578 | 350.09143 | 357.18872 | -4.2467213
181.20456 | -3.2964158 | -34.134846 | -5.0082479 | 0 | 0 | -0.80881554 | -98.278 | -1.1963092 | 350.08994 | 357.18616 | -4.2474895
181.20458 | -3.2963696 | -34.140133 | -5.0026464 | 0 | 0 | -0.80881554 | -98.278 | -1.1984338 | 350.08844 | 357.18359 | -4.2475553
181.2046 | -3.2963235 | -34.134216 | -5.0167117 | 0 | 0 | -0.80475724 | -98.25959 | -1.1964707 | 350.08691 | 357.18106 | -4.2475595
181.20462 | -3.2962775 | -34.133698 | -5.0252004 | 0 | 0 | -0.8044064 | -98.258003 | -1.1984444 | 350.08542 | 357.1785 | -4.2475595
181.20464 | -3.2962315 | -34.14006 | -5.0135627 | 0 | 0 | -0.80438364 | -98.257896 | -1.200766 | 350.08392 | 357.17593 | -4.2468443
181.20466 | -3.2961853 | -34.127819 | -5.0118141 | 0 | 0 | -0.80438232 | -98.257889 | -1.1945212 | 350.0824 | 357.1734 | -4.247498
181.20468 | -3.2961392 | -34.12035 | -5.0225768 | 0 | 0 | -0.80438226 | -98.257889 | -1.1982714 | 350.0809 | 357.17084 | -4.2468405
181.2047 | -3.2960932 | -34.119728 | -5.015522 | 0 | 0 | -0.80894917 | -98.202652 | -1.1986074 | 350.07941 | 357.1683 | -4.246068
181.20472 | -3.296047 | -34.106892 | -5.0018229 | 0 | 0 | -0.80934405 | -98.197876 | -1.1986293 | 350.07788 | 357.16574 | -4.2474318
181.20474 | -3.2960007 | -34.11858 | -5.0093646 | 0 | 0 | -0.80936962 | -98.197578 | -1.1964834 | 350.07639 | 357.16318 | -4.247551
181.20476 | -3.2959549 | -34.113216 | -5.0245667 | 0 | 0 | -0.80937111 | -98.197556 | -1.204887 | 350.07489 | 357.16064 | -4.2475591
181.20478 | -3.2959087 | -34.099937 | -5.0193305 | 0 | 0 | -0.80937117 | -98.197556 | -1.1991755 | 350.07336 | 357.15808 | -4.2475595
181.2048 | -3.2958624 | -34.117989 | -5.0108609 | 0 | 0 | -0.80835456 | -98.142319 | -1.1986661 | 350.07187 | 357.15555 | -4.2475595
181.20482 | -3.2958167 | -34.100384 | -5.0195804 | 0 | 0 | -0.80826676 | -98.137543 | -1.1943382 | 350.07037 | 357.15298 | -4.2468443
181.20484 | -3.2957704 | -34.098831 | -5.0203495 | 0 | 0 | -0.80826104 | -98.137238 | -1.193965 | 350.06885 | 357.15042 | -4.247498
181.20486 | -3.2957242 | -34.098724 | -5.0058761 | 0 | 0 | -0.80826068 | -98.137215 | -1.1960882 | 350.06735 | 357.14789 | -4.2475553
181.20488 | -3.2956781 | -34.111515 | -5.0024457 | 0 | 0 | -0.80826068 | -98.137215 | -1.2005669 | 350.06586 | 357.14532 | -4.2475595
181.2049 | -3.2956321 | -34.093426 | -5.0174246 | 0 | 0 | -0.80471027 | -98.174042 | -1.1988027 | 350.06433 | 357.14279 | -4.2475595
181.20492 | -3.2955861 | -34.098236 | -5.0238094 | 0 | 0 | -0.80440342 | -98.177223 | -1.2007895 | 350.06284 | 357.14023 | -4.2461305
181.20494 | -3.2955399 | -34.092289 | -5.0141673 | 0 | 0 | -0.80438346 | -98.177429 | -1.1966697 | 350.06134 | 357.13766 | -4.2467213
181.20496 | -3.2954938 | -34.098167 | -5.0140486 | 0 | 0 | -0.80438232 | -98.177437 | -1.1963099 | 350.05981 | 357.13513 | -4.2460604
181.20498 | -3.2954478 | -34.092285 | -5.0234962 | 0 | 0 | -0.80438226 | -98.177437 | -1.1941391 | 350.05832 | 357.13257 | -4.2474313
181.205 | -3.2954016 | -34.091766 | -5.0141463 | 0 | 0 | -0.80911875 | -98.122208 | -1.2003942 | 350.05682 | 357.13004 | -4.247551
181.20502 | -3.2953553 | -34.078938 | -5.0009756 | 0 | 0 | -0.80952823 | -98.117432 | -1.1966443 | 350.0553 | 357.12747 | -4.2475591
181.20504 | -3.2953095 | -34.084229 | -5.0114732 | 0 | 0 | -0.80955476 | -98.117126 | -1.1984557 | 350.0538 | 357.12491 | -4.2475595
181.20506 | -3.2952633 | -34.084709 | -5.0254765 | 0 | 0 | -0.80955631 | -98.117104 | -1.1986192 | 350.05231 | 357.12238 | -4.2461305
181.20508 | -3.295217 | -34.084743 | -5.0179529 | 0 | 0 | -0.80955637 | -98.117104 | -1.2007775 | 350.05078 | 357.11981 | -4.2460065
181.2051 | -3.2951713 | -34.071949 | -5.011467 | 0 | 0 | -0.8080315 | -98.098694 | -1.1988163 | 350.04929 | 357.11725 | -4.2459984
181.20512 | -3.295125 | -34.064445 | -5.0210862 | 0 | 0 | -0.80789965 | -98.097107 | -1.20079 | 350.04779 | 357.11472 | -4.2467127
181.20514 | -3.295079 | -34.083012 | -5.0219297 | 0 | 0 | -0.80789107 | -98.097 | -1.1988171 | 350.04626 | 357.11215 | -4.2460594
181.20516 | -3.2950327 | -34.09103 | -5.0060101 | 0 | 0 | -0.80789059 | -98.096992 | -1.2029375 | 350.04477 | 357.10962 | -4.2474313
181.20518 | -3.2949867 | -34.078892 | -5.004632 | 0 | 0 | -0.80789059 | -98.096992 | -1.1990027 | 350.04327 | 357.10706 | -4.247551
181.2052 | -3.2949407 | -34.090622 | -5.021244 | 0 | 0 | -0.80518526 | -98.078575 | -1.1986548 | 350.04175 | 357.10449 | -4.2475591
181.20522 | -3.2948945 | -34.072472 | -5.0248618 | 0 | 0 | -0.80495137 | -98.076981 | -1.2007796 | 350.04025 | 357.10196 | -4.2475595
181.20524 | -3.2948484 | -34.070877 | -5.0127988 | 0 | 0 | -0.80493623 | -98.076881 | -1.1988164 | 350.03876 | 357.0994 | -4.2461305
181.20526 | -3.2948024 | -34.05798 | -5.0153794 | 0 | 0 | -0.80493534 | -98.076874 | -1.1964954 | 350.03723 | 357.09686 | -4.2460065
181.20528 | -3.2947562 | -34.076061 | -5.0243397 | 0 | 0 | -0.80493528 | -98.076874 | -1.2005931 | 350.03574 | 357.0943 | -4.2459984
181.2053 | -3.2947099 | -34.064854 | -5.0120378 | 0 | 0 | -0.80933511 | -98.076874 | -1.2009517 | 350.03424 | 357.09174 | -4.2459979
181.20532 | -3.2946641 | -34.070248 | -5.0022449 | 0 | 0 | -0.80971551 | -98.076874 | -1.2009751 | 350.03271 | 357.0892 | -4.247427
181.20534 | -3.2946179 | -34.070732 | -5.0144906 | 0 | 0 | -0.80974013 | -98.076874 | -1.1988291 | 350.03122 | 357.08664 | -4.2468357
181.20536 | -3.2945719 | -34.070766 | -5.0279121 | 0 | 0 | -0.80974162 | -98.076874 | -1.2029382 | 350.02972 | 357.08411 | -4.246068
181.20538 | -3.2945259 | -34.064369 | -5.0188842 | 0 | 0 | -0.80974168 | -98.076874 | -1.2011501 | 350.0282 | 357.08154 | -4.2445731
181.2054 | -3.2944796 | -34.063812 | -5.0137219 | 0 | 0 | -0.80821669 | -98.040047 | -1.2009878 | 350.0267 | 357.07898 | -4.2458749
181.20542 | -3.2944336 | -34.063778 | -5.023458 | 0 | 0 | -0.80808479 | -98.036865 | -1.2009771 | 350.02521 | 357.07645 | -4.2459903
181.20544 | -3.2943873 | -34.070179 | -5.0214043 | 0 | 0 | -0.8080762 | -98.036659 | -1.205271 | 350.02368 | 357.07388 | -4.2459974
181.20546 | -3.2943413 | -34.064335 | -5.0066867 | 0 | 0 | -0.80807573 | -98.036644 | -1.2013477 | 350.02219 | 357.07135 | -4.247427
181.20548 | -3.2942953 | -34.070213 | -5.007597 | 0 | 0 | -0.80807573 | -98.036644 | -1.203148 | 350.02069 | 357.06879 | -4.247551
181.2055 | -3.2942491 | -34.064335 | -5.0236778 | 0 | 0 | -0.80587685 | -98.055054 | -1.1968689 | 350.01917 | 357.06622 | -4.2475591
181.20552 | -3.294203 | -34.057419 | -5.0250664 | 0 | 0 | -0.80568671 | -98.056648 | -1.1963227 | 350.01767 | 357.06369 | -4.2461305
181.20554 | -3.294157 | -34.056835 | -5.0142646 | 0 | 0 | -0.80567437 | -98.056755 | -1.2005818 | 350.01617 | 357.06113 | -4.2460065
181.20556 | -3.2941108 | -34.050392 | -5.0184107 | 0 | 0 | -0.80567372 | -98.056763 | -1.1988037 | 350.01465 | 357.05856 | -4.2459984
181.20558 | -3.2940648 | -34.062634 | -5.026052 | 0 | 0 | -0.80567366 | -98.056763 | -1.1964947 | 350.01315 | 357.05603 | -4.247427
181.2056 | -3.2940187 | -34.0765 | -5.0121803 | 0 | 0 | -0.80973691 | -98.038353 | -1.2005931 | 350.01166 | 357.05347 | -4.247551
181.20562 | -3.2939725 | -34.06488 | -5.0051575 | 0 | 0 | -0.81008822 | -98.036758 | -1.2009517 | 350.01013 | 357.05093 | -4.2475591
181.20564 | -3.2939265 | -34.06385 | -5.0161943 | 0 | 0 | -0.81011099 | -98.036659 | -1.2009751 | 350.00864 | 357.04837 | -4.2468443
181.20566 | -3.2938805 | -34.063782 | -5.0280542 | 0 | 0 | -0.8101123 | -98.036644 | -1.1966819 | 350.00714 | 357.04581 | -4.2460685
181.20568 | -3.2938342 | -34.057381 | -5.0188932 | 0 | 0 | -0.81011236 | -98.036644 | -1.1963105 | 350.00562 | 357.04327 | -4.2474318
181.2057 | -3.2937882 | -34.063225 | -5.0158997 | 0 | 0 | -0.80824804 | -98.018242 | -1.1962864 | 350.00412 | 357.04071 | -4.2461219
181.20572 | -3.2937419 | -34.057346 | -5.0250998 | 0 | 0 | -0.80808681 | -98.016647 | -1.2005798 | 350.00262 | 357.03818 | -4.2474356
181.20574 | -3.2936959 | -34.069622 | -5.0215421 | 0 | 0 | -0.80807638 | -98.016541 | -1.1988035 | 350.0011 | 357.03561 | -4.2489805
181.20576 | -3.2936499 | -34.064297 | -5.0066953 | 0 | 0 | -0.80807573 | -98.016533 | -1.2050838 | 349.9996 | 357.03305 | -4.2462535
181.20578 | -3.2936037 | -34.057415 | -5.0105014 | 0 | 0 | -0.80807573 | -98.016533 | -1.197041 | 349.99811 | 357.03052 | -4.2474442
181.2058 | -3.2935576 | -34.056831 | -5.0282855 | 0 | 0 | -0.80655271 | -98.016533 | -1.2006285 | 349.99658 | 357.02795 | -4.2475519
181.20582 | -3.2935116 | -34.06319 | -5.026186 | 0 | 0 | -0.80642104 | -98.016533 | -1.1966592 | 349.99509 | 357.02542 | -4.2489886
181.20584 | -3.2934654 | -34.063744 | -5.015079 | 0 | 0 | -0.80641246 | -98.016533 | -1.2006038 | 349.99359 | 357.02286 | -4.2476835
181.20586 | -3.2934194 | -34.063778 | -5.0213833 | 0 | 0 | -0.80641198 | -98.016533 | -1.1966577 | 349.99207 | 357.02029 | -4.2475672
181.20588 | -3.2933733 | -34.070179 | -5.029211 | 0 | 0 | -0.80641198 | -98.016533 | -1.2006038 | 349.99057 | 357.01776 | -4.2468452
181.2059 | -3.2933271 | -34.064335 | -5.0131741 | 0 | 0 | -0.81047791 | -98.05336 | -1.2009524 | 349.98907 | 357.0152 | -4.247498
181.20592 | -3.2932811 | -34.063812 | -5.0059638 | 0 | 0 | -0.81082946 | -98.056541 | -1.2009751 | 349.98755 | 357.01266 | -4.2475553
181.20594 | -3.2932351 | -34.050987 | -5.0206189 | 0 | 0 | -0.81085223 | -98.056755 | -1.1966819 | 349.98605 | 357.0101 | -4.2475595
181.20596 | -3.2931888 | -34.069073 | -5.0291615 | 0 | 0 | -0.81085354 | -98.056763 | -1.198458 | 349.98456 | 357.00754 | -4.2475595
181.20598 | -3.2931428 | -34.064262 | -5.0197067 | 0 | 0 | -0.8108536 | -98.056763 | -1.2007668 | 349.98303 | 357.005 | -4.2475595
181.206 | -3.2930965 | -34.057411 | -5.0166945 | 0 | 0 | -0.80848002 | -98.038353 | -1.1988157 | 349.98154 | 357.00244 | -4.2475595
181.20602 | -3.2930505 | -34.069626 | -5.0273438 | 0 | 0 | -0.80827475 | -98.036758 | -1.1943481 | 349.98004 | 356.99991 | -4.2482743
181.20604 | -3.2930045 | -34.057899 | -5.0217342 | 0 | 0 | -0.80826151 | -98.036659 | -1.2004075 | 349.97852 | 356.99734 | -4.2476211
181.20606 | -3.2929583 | -34.050465 | -5.0067077 | 0 | 0 | -0.80826074 | -98.036644 | -1.2009397 | 349.97702 | 356.99478 | -4.2475638
181.20608 | -3.2929122 | -34.05624 | -5.014132 | 0 | 0 | -0.80826068 | -98.036644 | -1.198827 | 349.97552 | 356.99225 | -4.2482743
181.2061 | -3.2928662 | -34.050358 | -5.0300527 | 0 | 0 | -0.80741405 | -98.018242 | -1.196496 | 349.974 | 356.98969 | -4.2476211
181.20612 | -3.29282 | -34.056236 | -5.0256052 | 0 | 0 | -0.8073408 | -98.016647 | -1.1984459 | 349.9725 | 356.98712 | -4.2475638
181.20614 | -3.292774 | -34.050358 | -5.0164762 | 0 | 0 | -0.80733609 | -98.016541 | -1.1986188 | 349.97101 | 356.98459 | -4.2475595
181.20616 | -3.2927279 | -34.049839 | -5.0244102 | 0 | 0 | -0.80733579 | -98.016533 | -1.19863 | 349.96948 | 356.98203 | -4.2482743
181.20618 | -3.2926817 | -34.043404 | -5.0272908 | 0 | 0 | -0.80733579 | -98.016533 | -1.2007781 | 349.96799 | 356.97949 | -4.2483358
181.2062 | -3.2926357 | -34.036453 | -5.0130029 | 0 | 0 | -0.81004679 | -97.979713 | -1.2031112 | 349.96649 | 356.97693 | -4.2476249
181.20622 | -3.2925897 | -34.03587 | -5.0074053 | 0 | 0 | -0.8102811 | -97.976524 | -1.1968668 | 349.96497 | 356.97437 | -4.2475638
181.20624 | -3.2925434 | -34.042225 | -5.0221968 | 0 | 0 | -0.8102963 | -97.976318 | -1.2006172 | 349.96347 | 356.97183 | -4.2489891
181.20626 | -3.2924974 | -34.023586 | -5.0307484 | 0 | 0 | -0.81029719 | -97.976311 | -1.1988057 | 349.96198 | 356.96927 | -4.2476835
181.20628 | -3.2924511 | -34.041153 | -5.019115 | 0 | 0 | -0.81029725 | -97.976311 | -1.1964948 | 349.96045 | 356.96674 | -4.2489967
181.2063 | -3.2924051 | -34.042706 | -5.0166407 | 0 | 0 | -0.80826366 | -97.976311 | -1.1984457 | 349.95895 | 356.96417 | -4.2491131
181.20632 | -3.2923591 | -34.036411 | -5.0280666 | 0 | 0 | -0.80808783 | -97.976311 | -1.2007661 | 349.95822 | 356.96152 | -4.2476912
181.20634 | -3.2923129 | -34.035862 | -5.0196195 | 0 | 0 | -0.80807644 | -97.976311 | -1.1945212 | 349.95749 | 356.95883 | -4.2482824
181.20636 | -3.2922671 | -34.023033 | -5.0072498 | 0 | 0 | -0.80807579 | -97.976311 | -1.1982714 | 349.95676 | 356.95618 | -4.247622
181.20638 | -3.2922208 | -34.034721 | -5.0149093 | 0 | 0 | -0.80807573 | -97.976311 | -1.1986074 | 349.95602 | 356.95349 | -4.2482781
181.2064 | -3.2921746 | -34.035755 | -5.0308447 | 0 | 0 | -0.8075676 | -97.957901 | -1.1986293 | 349.95526 | 356.95084 | -4.2483358
181.20642 | -3.2921286 | -34.035824 | -5.0242195 | 0 | 0 | -0.80752367 | -97.956314 | -1.1986307 | 349.95453 | 356.94818 | -4.2476249
181.20644 | -3.2920825 | -34.029427 | -5.0156283 | 0 | 0 | -0.80752087 | -97.956207 | -1.1964834 | 349.9538 | 356.9455 | -4.2475638
181.20646 | -3.2920363 | -34.035271 | -5.0257921 | 0 | 0 | -0.80752069 | -97.9562 | -1.1962979 | 349.95306 | 356.94284 | -4.2489891
181.20648 | -3.2919903 | -34.035789 | -5.0274115 | 0 | 0 | -0.80752069 | -97.9562 | -1.2005804 | 349.95233 | 356.94016 | -4.2491126
181.2065 | -3.2919443 | -34.023029 | -5.0108314 | 0 | 0 | -0.81006241 | -97.9562 | -1.1966563 | 349.9516 | 356.9375 | -4.2491202
181.20652 | -3.291898 | -34.021927 | -5.0086689 | 0 | 0 | -0.81028217 | -97.9562 | -1.194162 | 349.95087 | 356.93481 | -4.2476916
181.20654 | -3.291852 | -34.015457 | -5.0244894 | 0 | 0 | -0.81029636 | -97.9562 | -1.2003955 | 349.95013 | 356.93216 | -4.2475677
181.20656 | -3.2918057 | -34.008503 | -5.0294914 | 0 | 0 | -0.81029719 | -97.9562 | -1.1987916 | 349.9494 | 356.9295 | -4.2504187
181.20658 | -3.29176 | -34.014309 | -5.0182757 | 0 | 0 | -0.81029725 | -97.9562 | -1.1986413 | 349.94864 | 356.92682 | -4.2485209
181.2066 | -3.2917137 | -34.008427 | -5.0194759 | 0 | 0 | -0.80809414 | -97.90097 | -1.1986313 | 349.94791 | 356.92416 | -4.2476373
181.20662 | -3.2916675 | -34.001514 | -5.0283136 | 0 | 0 | -0.80790365 | -97.896194 | -1.1964834 | 349.94717 | 356.92148 | -4.2489939
181.20664 | -3.2916214 | -33.99453 | -5.018909 | 0 | 0 | -0.80789131 | -97.895889 | -1.1984451 | 349.94644 | 356.91882 | -4.2491126
181.20666 | -3.2915754 | -34.000332 | -5.0050087 | 0 | 0 | -0.80789065 | -97.895866 | -1.2007661 | 349.94571 | 356.91614 | -4.2491202
181.20668 | -3.2915292 | -33.988052 | -5.0168958 | 0 | 0 | -0.80789059 | -97.895866 | -1.1988157 | 349.94498 | 356.91348 | -4.2491207
181.2067 | -3.2914832 | -33.98698 | -5.028841 | 0 | 0 | -0.80806011 | -97.822227 | -1.20079 | 349.94424 | 356.91083 | -4.2491207
181.20672 | -3.2914371 | -33.986912 | -5.0218639 | 0 | 0 | -0.80807471 | -97.815857 | -1.2052588 | 349.94351 | 356.90814 | -4.2491207
181.20674 | -3.2913909 | -33.986908 | -5.015429 | 0 | 0 | -0.80807567 | -97.815437 | -1.1991997 | 349.94275 | 356.90549 | -4.2484055
181.20676 | -3.2913449 | -33.986908 | -5.0257797 | 0 | 0 | -0.80807573 | -97.815414 | -1.2008148 | 349.94202 | 356.9028 | -4.2490592
181.20678 | -3.2912986 | -33.980511 | -5.024507 | 0 | 0 | -0.80807573 | -97.815414 | -1.2009658 | 349.94128 | 356.90015 | -4.2491164
181.2068 | -3.2912526 | -33.979954 | -5.0084028 | 0 | 0 | -0.80943114 | -97.797005 | -1.1966813 | 349.94055 | 356.89749 | -4.2476912
181.20682 | -3.2912066 | -33.973522 | -5.0084639 | 0 | 0 | -0.80954832 | -97.795418 | -1.1984578 | 349.93982 | 356.89481 | -4.2489967
181.20684 | -3.2911603 | -33.979366 | -5.0244761 | 0 | 0 | -0.80955589 | -97.795311 | -1.2029141 | 349.93909 | 356.89215 | -4.2476835
181.20686 | -3.2911146 | -33.967087 | -5.0251341 | 0 | 0 | -0.80955637 | -97.795303 | -1.1990014 | 349.93835 | 356.88947 | -4.2475672
181.20688 | -3.2910683 | -33.966019 | -5.0149951 | 0 | 0 | -0.80955637 | -97.795303 | -1.2008021 | 349.93762 | 356.88681 | -4.2489891
181.2069 | -3.2910221 | -33.959553 | -5.0177479 | 0 | 0 | -0.80735469 | -97.758476 | -1.1945232 | 349.93689 | 356.88412 | -4.2483974
181.20692 | -3.290976 | -33.958988 | -5.0252666 | 0 | 0 | -0.80716431 | -97.755295 | -1.193977 | 349.93613 | 356.88147 | -4.2476292
181.20694 | -3.29093 | -33.958954 | -5.0142927 | 0 | 0 | -0.80715197 | -97.755089 | -1.2003834 | 349.93539 | 356.87881 | -4.2489934
181.20696 | -3.2908838 | -33.952557 | -5.0046158 | 0 | 0 | -0.80715132 | -97.755081 | -1.2009383 | 349.93466 | 356.87613 | -4.2491126
181.20698 | -3.2908378 | -33.958401 | -5.0161443 | 0 | 0 | -0.80715126 | -97.755081 | -1.1988269 | 349.93393 | 356.87347 | -4.2476912
181.207 | -3.2907917 | -33.952522 | -5.0273247 | 0 | 0 | -0.80782807 | -97.736664 | -1.1986433 | 349.9332 | 356.87079 | -4.2475677
181.20702 | -3.2907455 | -33.952003 | -5.0195565 | 0 | 0 | -0.8078866 | -97.735069 | -1.1964841 | 349.93246 | 356.86813 | -4.24756
181.20704 | -3.2906995 | -33.945568 | -5.0137806 | 0 | 0 | -0.80789036 | -97.73497 | -1.1941504 | 349.93173 | 356.86548 | -4.2475595
181.20706 | -3.2906532 | -33.945015 | -5.0241885 | 0 | 0 | -0.80789059 | -97.734962 | -1.1939529 | 349.931 | 356.86279 | -4.2475595
181.20708 | -3.2906075 | -33.951378 | -5.0200167 | 0 | 0 | -0.80789059 | -97.734962 | -1.1960875 | 349.93027 | 356.86014 | -4.2489886
181.2071 | -3.2905612 | -33.939133 | -5.0058384 | 0 | 0 | -0.80839884 | -97.716553 | -1.1962723 | 349.9295 | 356.85745 | -4.2476835
181.20712 | -3.2905149 | -33.950855 | -5.0089774 | 0 | 0 | -0.80844283 | -97.714958 | -1.2048733 | 349.92877 | 356.8548 | -4.2475672
181.20714 | -3.2904692 | -33.951897 | -5.0245256 | 0 | 0 | -0.80844563 | -97.714859 | -1.1991749 | 349.92804 | 356.85211 | -4.24756
181.20716 | -3.2904229 | -33.945564 | -5.0236845 | 0 | 0 | -0.80844581 | -97.714851 | -1.1965188 | 349.92731 | 356.84946 | -4.2475595
181.20718 | -3.2903767 | -33.93222 | -5.0134172 | 0 | 0 | -0.80844581 | -97.714851 | -1.1962998 | 349.92657 | 356.8468 | -4.2475595
181.2072 | -3.2903306 | -33.943874 | -5.0168872 | 0 | 0 | -0.80692238 | -97.659615 | -1.2005805 | 349.92584 | 356.84412 | -4.2489886
181.20722 | -3.2902846 | -33.938511 | -5.0244694 | 0 | 0 | -0.80679065 | -97.654839 | -1.200951 | 349.92511 | 356.84146 | -4.2476835
181.20724 | -3.2902384 | -33.931625 | -5.0113196 | 0 | 0 | -0.80678207 | -97.654533 | -1.1988276 | 349.92438 | 356.83878 | -4.2489967
181.20726 | -3.2901924 | -33.931042 | -5.0036335 | 0 | 0 | -0.80678159 | -97.65451 | -1.1964961 | 349.92365 | 356.83612 | -4.2476835
181.20728 | -3.2901464 | -33.931 | -5.0160646 | 0 | 0 | -0.80678159 | -97.65451 | -1.1984459 | 349.92288 | 356.83347 | -4.2475672
181.2073 | -3.2901003 | -33.924603 | -5.0251427 | 0 | 0 | -0.80779684 | -97.65451 | -1.1986188 | 349.92215 | 356.83078 | -4.24756
181.20732 | -3.2900541 | -33.930447 | -5.0164628 | 0 | 0 | -0.80788457 | -97.65451 | -1.19863 | 349.92142 | 356.82813 | -4.2475595
181.20734 | -3.2900078 | -33.937363 | -5.0113382 | 0 | 0 | -0.80789024 | -97.65451 | -1.1964834 | 349.92068 | 356.82544 | -4.2475595
181.20736 | -3.2899621 | -33.925156 | -5.0225301 | 0 | 0 | -0.80789059 | -97.65451 | -1.1962979 | 349.91995 | 356.82278 | -4.2489886
181.20738 | -3.2899158 | -33.930481 | -5.0176983 | 0 | 0 | -0.80789059 | -97.65451 | -1.2005804 | 349.91922 | 356.8201 | -4.2476835
181.2074 | -3.2898695 | -33.937366 | -5.0034642 | 0 | 0 | -0.80789059 | -97.65451 | -1.1966563 | 349.91849 | 356.81744 | -4.2475672
181.20742 | -3.2898238 | -33.925156 | -5.0087762 | 0 | 0 | -0.80789059 | -97.65451 | -1.1963092 | 349.91776 | 356.81479 | -4.24756
181.20744 | -3.2897775 | -33.930481 | -5.0245123 | 0 | 0 | -0.80789059 | -97.65451 | -1.1962864 | 349.91702 | 356.8121 | -4.2475595
181.20746 | -3.2897313 | -33.911774 | -5.0222306 | 0 | 0 | -0.80789059 | -97.65451 | -1.1962851 | 349.91626 | 356.80945 | -4.2489886
181.20748 | -3.2896852 | -33.92934 | -5.0111122 | 0 | 0 | -0.80789059 | -97.65451 | -1.196285 | 349.91553 | 356.80676 | -4.2483974
181.2075 | -3.2896392 | -33.9245 | -5.0181437 | 0 | 0 | -0.80636799 | -97.65451 | -1.2005798 | 349.91479 | 356.80411 | -4.2490582
181.20752 | -3.2895932 | -33.930443 | -5.0231285 | 0 | 0 | -0.80623633 | -97.65451 | -1.1966563 | 349.91406 | 356.80145 | -4.2462583
181.20754 | -3.289547 | -33.930965 | -5.0097489 | 0 | 0 | -0.80622774 | -97.65451 | -1.194162 | 349.91333 | 356.79877 | -4.2474446
181.20756 | -3.289501 | -33.924603 | -5.0013227 | 0 | 0 | -0.80622727 | -97.65451 | -1.198248 | 349.9126 | 356.79611 | -4.2475519
181.20758 | -3.2894549 | -33.924049 | -5.0158677 | 0 | 0 | -0.80622727 | -97.65451 | -1.1986059 | 349.91187 | 356.79343 | -4.2475591
181.2076 | -3.2894087 | -33.924015 | -5.0244036 | 0 | 0 | -0.80774987 | -97.636101 | -1.1943347 | 349.91113 | 356.79077 | -4.2475595
181.20762 | -3.2893624 | -33.936806 | -5.0142221 | 0 | 0 | -0.80788153 | -97.634514 | -1.196112 | 349.91037 | 356.78809 | -4.2475595
181.20764 | -3.2893167 | -33.925117 | -5.0133252 | 0 | 0 | -0.80789012 | -97.634407 | -1.198421 | 349.90964 | 356.78543 | -4.2489886
181.20766 | -3.2892704 | -33.936882 | -5.0219808 | 0 | 0 | -0.80789059 | -97.634399 | -1.1943227 | 349.90891 | 356.78278 | -4.2476835
181.20768 | -3.2892241 | -33.93792 | -5.0154681 | 0 | 0 | -0.80789059 | -97.634399 | -1.1961114 | 349.90817 | 356.78009 | -4.2468524
181.2077 | -3.2891784 | -33.931587 | -5.0010929 | 0 | 0 | -0.8073827 | -97.671227 | -1.198421 | 349.90744 | 356.77744 | -4.247498
181.20772 | -3.2891321 | -33.924641 | -5.0093021 | 0 | 0 | -0.80733877 | -97.674408 | -1.1943227 | 349.90671 | 356.77475 | -4.2475553
181.20774 | -3.2890859 | -33.936848 | -5.0252881 | 0 | 0 | -0.80733597 | -97.674614 | -1.1982586 | 349.90598 | 356.77209 | -4.2489886
181.20776 | -3.2890399 | -33.950714 | -5.0201192 | 0 | 0 | -0.80733579 | -97.674622 | -1.1943121 | 349.90524 | 356.76944 | -4.2476835
181.20778 | -3.2889938 | -33.945484 | -5.0109282 | 0 | 0 | -0.80733579 | -97.674622 | -1.2004055 | 349.90451 | 356.76675 | -4.2475672
181.2078 | -3.2889478 | -33.932217 | -5.0188584 | 0 | 0 | -0.80632102 | -97.693031 | -1.1987922 | 349.90375 | 356.7641 | -4.2468452
181.20782 | -3.2889016 | -33.937477 | -5.0224643 | 0 | 0 | -0.80623329 | -97.694626 | -1.1986414 | 349.90302 | 356.76141 | -4.247498
181.20784 | -3.2888556 | -33.937954 | -5.0053339 | 0 | 0 | -0.80622762 | -97.694725 | -1.1921895 | 349.90228 | 356.75876 | -4.2468405
181.20786 | -3.2888095 | -33.925194 | -5.0031195 | 0 | 0 | -0.80622727 | -97.694733 | -1.1937793 | 349.90155 | 356.75607 | -4.2474976
181.20788 | -3.2887633 | -33.930485 | -5.0189371 | 0 | 0 | -0.80622727 | -97.694733 | -1.1982234 | 349.90082 | 356.75342 | -4.2489848
181.2079 | -3.288717 | -33.930965 | -5.0246654 | 0 | 0 | -0.80842757 | -97.657913 | -1.1986045 | 349.90009 | 356.75076 | -4.247683
181.20792 | -3.2886713 | -33.950191 | -5.0142384 | 0 | 0 | -0.80861783 | -97.654724 | -1.1943347 | 349.89935 | 356.74808 | -4.2461381
181.20794 | -3.288625 | -33.932663 | -5.0133262 | 0 | 0 | -0.80863017 | -97.654518 | -1.196112 | 349.89862 | 356.74542 | -4.2474365
181.20796 | -3.2885787 | -33.93111 | -5.024159 | 0 | 0 | -0.80863082 | -97.65451 | -1.1941264 | 349.89789 | 356.74274 | -4.2475514
181.20798 | -3.288533 | -33.92461 | -5.0149317 | 0 | 0 | -0.80863088 | -97.65451 | -1.1960988 | 349.89713 | 356.74008 | -4.2475591
181.208 | -3.2884867 | -33.917652 | -5.0024953 | 0 | 0 | -0.80727643 | -97.636101 | -1.1898311 | 349.89639 | 356.73743 | -4.2468443
181.20802 | -3.2884407 | -33.923462 | -5.0116034 | 0 | 0 | -0.8071593 | -97.634514 | -1.2000221 | 349.89566 | 356.73474 | -4.247498
181.20804 | -3.2883945 | -33.930374 | -5.025485 | 0 | 0 | -0.80715173 | -97.634407 | -1.1987674 | 349.89493 | 356.73209 | -4.2475553
181.20806 | -3.2883484 | -33.918167 | -5.0194058 | 0 | 0 | -0.80715126 | -97.634399 | -1.1986399 | 349.8942 | 356.7294 | -4.2489886
181.20808 | -3.2883024 | -33.917099 | -5.0115924 | 0 | 0 | -0.80715126 | -97.634399 | -1.1986312 | 349.89346 | 356.72675 | -4.2476835
181.2081 | -3.2882562 | -33.923428 | -5.0218205 | 0 | 0 | -0.80647451 | -97.61599 | -1.1986307 | 349.89273 | 356.72406 | -4.2475672
181.20812 | -3.2882102 | -33.911182 | -5.0227199 | 0 | 0 | -0.80641598 | -97.614403 | -1.1921887 | 349.892 | 356.72141 | -4.2461305
181.20814 | -3.2881641 | -33.91011 | -5.006803 | 0 | 0 | -0.80641222 | -97.614296 | -1.1937793 | 349.89127 | 356.71875 | -4.2474356
181.20816 | -3.2881179 | -33.910042 | -5.0046992 | 0 | 0 | -0.80641198 | -97.614288 | -1.1896342 | 349.8905 | 356.71606 | -4.2475514
181.20818 | -3.2880716 | -33.916435 | -5.0212483 | 0 | 0 | -0.80641198 | -97.614288 | -1.1957148 | 349.88977 | 356.71341 | -4.2475591
181.2082 | -3.2880259 | -33.916988 | -5.0263152 | 0 | 0 | -0.80895126 | -97.614288 | -1.1983955 | 349.88904 | 356.71072 | -4.2475595
181.20822 | -3.2879796 | -33.917027 | -5.0143766 | 0 | 0 | -0.80917078 | -97.614288 | -1.2007632 | 349.88831 | 356.70807 | -4.2461305
181.20824 | -3.2879336 | -33.910625 | -5.0155129 | 0 | 0 | -0.80918497 | -97.614288 | -1.1966683 | 349.88757 | 356.70541 | -4.2474356
181.20826 | -3.2878876 | -33.922871 | -5.0243483 | 0 | 0 | -0.8091858 | -97.614288 | -1.1941626 | 349.88684 | 356.70273 | -4.2461219
181.20828 | -3.2878413 | -33.904747 | -5.0134912 | 0 | 0 | -0.80918586 | -97.614288 | -1.198248 | 349.88611 | 356.70007 | -4.2474356
181.2083 | -3.2877953 | -33.890362 | -5.0045471 | 0 | 0 | -0.80698496 | -97.577461 | -1.1986059 | 349.88538 | 356.69739 | -4.2475514
181.20832 | -3.2877491 | -33.908344 | -5.0154128 | 0 | 0 | -0.80679464 | -97.57428 | -1.1943347 | 349.88464 | 356.69473 | -4.2475591
181.20834 | -3.287703 | -33.903534 | -5.0287142 | 0 | 0 | -0.80678231 | -97.574074 | -1.1982594 | 349.88388 | 356.69205 | -4.2475595
181.20836 | -3.287657 | -33.909477 | -5.021131 | 0 | 0 | -0.80678165 | -97.574066 | -1.1943122 | 349.88315 | 356.68939 | -4.2475595
181.20838 | -3.2876108 | -33.897205 | -5.0124621 | 0 | 0 | -0.80678159 | -97.574066 | -1.2004055 | 349.88242 | 356.68674 | -4.2482743
181.2084 | -3.2875648 | -33.896133 | -5.0247974 | 0 | 0 | -0.80661243 | -97.555656 | -1.1923504 | 349.88168 | 356.68405 | -4.246192
181.20842 | -3.2875187 | -33.896065 | -5.0229754 | 0 | 0 | -0.80659783 | -97.554062 | -1.1980845 | 349.88095 | 356.6814 | -4.2474399
181.20844 | -3.2874725 | -33.902458 | -5.0075459 | 0 | 0 | -0.80659688 | -97.553963 | -1.1921533 | 349.88022 | 356.67871 | -4.2475514
181.20846 | -3.2874265 | -33.890217 | -5.007668 | 0 | 0 | -0.80659682 | -97.553955 | -1.1959245 | 349.87949 | 356.67606 | -4.2475591
181.20848 | -3.2873805 | -33.889145 | -5.0251355 | 0 | 0 | -0.80659682 | -97.553955 | -1.1962615 | 349.87875 | 356.6734 | -4.2475595
181.2085 | -3.2873342 | -33.882683 | -5.025919 | 0 | 0 | -0.80981499 | -97.535545 | -1.2005782 | 349.87799 | 356.67072 | -4.2475595
181.20852 | -3.2872882 | -33.875725 | -5.0150619 | 0 | 0 | -0.81009322 | -97.533951 | -1.1988034 | 349.87726 | 356.66806 | -4.2461305
181.20854 | -3.2872422 | -33.875137 | -5.0184784 | 0 | 0 | -0.81011122 | -97.533844 | -1.1964947 | 349.87653 | 356.66537 | -4.2488651
181.20856 | -3.2871959 | -33.868698 | -5.0267806 | 0 | 0 | -0.8101123 | -97.533836 | -1.1984457 | 349.87579 | 356.66272 | -4.2476749
181.20858 | -3.2871499 | -33.874542 | -5.0144224 | 0 | 0 | -0.81011236 | -97.533836 | -1.2007661 | 349.87506 | 356.66003 | -4.2475667
181.2086 | -3.2871037 | -33.875061 | -5.0060759 | 0 | 0 | -0.80723256 | -97.497017 | -1.1988157 | 349.87433 | 356.65738 | -4.24756
181.20862 | -3.2870576 | -33.868698 | -5.0177226 | 0 | 0 | -0.80698365 | -97.493835 | -1.1964954 | 349.8736 | 356.65472 | -4.2482743
181.20864 | -3.2870116 | -33.861748 | -5.0289111 | 0 | 0 | -0.80696744 | -97.493622 | -1.1984457 | 349.87286 | 356.65204 | -4.2490506
181.20866 | -3.2869654 | -33.86116 | -5.0196905 | 0 | 0 | -0.80696654 | -97.493614 | -1.1986188 | 349.87213 | 356.64938 | -4.2491164
181.20868 | -3.2869194 | -33.854721 | -5.0152411 | 0 | 0 | -0.80696648 | -97.493614 | -1.1964828 | 349.87137 | 356.6467 | -4.2476912
181.2087 | -3.2868733 | -33.866962 | -5.0264921 | 0 | 0 | -0.80730456 | -97.438377 | -1.1962979 | 349.87064 | 356.64404 | -4.2489967
181.20872 | -3.2868271 | -33.848843 | -5.0223899 | 0 | 0 | -0.80733377 | -97.433601 | -1.1962858 | 349.8699 | 356.64139 | -4.2491131
181.20874 | -3.2867811 | -33.853645 | -5.0082188 | 0 | 0 | -0.80733567 | -97.433296 | -1.196285 | 349.86917 | 356.6387 | -4.2491202
181.20876 | -3.2867351 | -33.841305 | -5.0099049 | 0 | 0 | -0.80733579 | -97.433273 | -1.1919904 | 349.86844 | 356.63605 | -4.2476916
181.20878 | -3.2866888 | -33.846622 | -5.0267782 | 0 | 0 | -0.80733579 | -97.433273 | -1.1959138 | 349.86771 | 356.63336 | -4.2475677
181.2088 | -3.2866428 | -33.827915 | -5.0246038 | 0 | 0 | -0.81021655 | -97.414864 | -1.1919664 | 349.86697 | 356.63071 | -4.2482743
181.20882 | -3.2865968 | -33.832687 | -5.0149455 | 0 | 0 | -0.81046557 | -97.413269 | -1.1937652 | 349.86624 | 356.62802 | -4.2476211
181.20884 | -3.2865505 | -33.839535 | -5.0213742 | 0 | 0 | -0.81048179 | -97.41317 | -1.193928 | 349.86551 | 356.62537 | -4.2475638
181.20886 | -3.2865045 | -33.833717 | -5.0277576 | 0 | 0 | -0.81048268 | -97.413162 | -1.2003807 | 349.86475 | 356.62271 | -4.2475595
181.20888 | -3.2864583 | -33.8396 | -5.0145016 | 0 | 0 | -0.81048274 | -97.413162 | -1.1966436 | 349.86401 | 356.62003 | -4.2475595
181.2089 | -3.2864122 | -33.82732 | -5.0053549 | 0 | 0 | -0.80726385 | -97.394753 | -1.1941612 | 349.86328 | 356.61737 | -4.2489886
181.20892 | -3.2863662 | -33.819855 | -5.0198379 | 0 | 0 | -0.80698562 | -97.393158 | -1.1961007 | 349.86255 | 356.61469 | -4.2491126
181.20894 | -3.28632 | -33.825626 | -5.0298214 | 0 | 0 | -0.80696762 | -97.393059 | -1.1962731 | 349.86182 | 356.61203 | -4.2484055
181.20896 | -3.286274 | -33.819744 | -5.0190396 | 0 | 0 | -0.80696654 | -97.393051 | -1.1962844 | 349.86108 | 356.60938 | -4.2476296
181.20898 | -3.2862279 | -33.819225 | -5.0159092 | 0 | 0 | -0.80696648 | -97.393051 | -1.1941378 | 349.86035 | 356.60669 | -4.2482786
181.209 | -3.2861817 | -33.81279 | -5.0280037 | 0 | 0 | -0.80747384 | -97.337814 | -1.1960995 | 349.85962 | 356.60403 | -4.2490511
181.20902 | -3.2861357 | -33.818634 | -5.0210686 | 0 | 0 | -0.80751771 | -97.333038 | -1.2005676 | 349.85889 | 356.60135 | -4.2491164
181.20904 | -3.2860897 | -33.812756 | -5.0066485 | 0 | 0 | -0.80752051 | -97.332733 | -1.2009503 | 349.85812 | 356.59869 | -4.2476912
181.20906 | -3.2860434 | -33.812237 | -5.0126772 | 0 | 0 | -0.80752069 | -97.33271 | -1.2009749 | 349.85739 | 356.59601 | -4.2475677
181.20908 | -3.2859974 | -33.812202 | -5.0277476 | 0 | 0 | -0.80752069 | -97.33271 | -1.1945345 | 349.85666 | 356.59335 | -4.24756
181.2091 | -3.2859514 | -33.812202 | -5.0246825 | 0 | 0 | -0.81040192 | -97.314301 | -1.1918304 | 349.85593 | 356.5907 | -4.2475595
181.20912 | -3.2859051 | -33.8186 | -5.0142236 | 0 | 0 | -0.81065094 | -97.312714 | -1.1959032 | 349.85519 | 356.58801 | -4.2475595
181.20914 | -3.2858591 | -33.812756 | -5.0234914 | 0 | 0 | -0.81066716 | -97.312607 | -1.200555 | 349.85446 | 356.58536 | -4.2482743
181.20916 | -3.2858129 | -33.812237 | -5.0257645 | 0 | 0 | -0.81066805 | -97.312599 | -1.2009495 | 349.85373 | 356.58267 | -4.2476211
181.20918 | -3.2857668 | -33.812202 | -5.0135989 | 0 | 0 | -0.81066811 | -97.312599 | -1.2009749 | 349.853 | 356.58002 | -4.2489929
181.2092 | -3.2857208 | -33.812202 | -5.0060067 | 0 | 0 | -0.80711031 | -97.312599 | -1.2009764 | 349.85226 | 356.57736 | -4.2491126
181.20922 | -3.2856746 | -33.812202 | -5.0206218 | 0 | 0 | -0.80680275 | -97.312599 | -1.1988291 | 349.8515 | 356.57468 | -4.2476912
181.20924 | -3.2856288 | -33.799408 | -5.0277095 | 0 | 0 | -0.80678278 | -97.312599 | -1.1986436 | 349.85077 | 356.57202 | -4.2482824
181.20926 | -3.2855825 | -33.798302 | -5.0181284 | 0 | 0 | -0.80678165 | -97.312599 | -1.1986315 | 349.85004 | 356.56934 | -4.2483363
181.20928 | -3.2855363 | -33.804626 | -5.0172873 | 0 | 0 | -0.80678159 | -97.312599 | -1.1986307 | 349.8493 | 356.56668 | -4.2461958
181.2093 | -3.2854903 | -33.798779 | -5.0266724 | 0 | 0 | -0.80779684 | -97.294189 | -1.1964834 | 349.84857 | 356.564 | -4.2488699
181.20932 | -3.2854443 | -33.811058 | -5.0187712 | 0 | 0 | -0.80788457 | -97.292603 | -1.2005924 | 349.84784 | 356.56134 | -4.2491045
181.20934 | -3.285398 | -33.812126 | -5.0057263 | 0 | 0 | -0.80789024 | -97.292496 | -1.2009517 | 349.84711 | 356.55869 | -4.2469754
181.20936 | -3.285352 | -33.805798 | -5.0140529 | 0 | 0 | -0.80789059 | -97.292488 | -1.1966804 | 349.84637 | 356.556 | -4.2482204
181.20938 | -3.285306 | -33.805248 | -5.0285945 | 0 | 0 | -0.80789059 | -97.292488 | -1.1963104 | 349.84561 | 356.55334 | -4.2490473
181.2094 | -3.2852597 | -33.798813 | -5.0240269 | 0 | 0 | -0.81060302 | -97.292488 | -1.1962864 | 349.84488 | 356.55066 | -4.2476869
181.20942 | -3.2852137 | -33.804657 | -5.0141654 | 0 | 0 | -0.81083745 | -97.292488 | -1.1962851 | 349.84415 | 356.548 | -4.2475677
181.20944 | -3.2851675 | -33.798779 | -5.0234876 | 0 | 0 | -0.81085265 | -97.292488 | -1.1941378 | 349.84341 | 356.54535 | -4.24756
181.20946 | -3.2851217 | -33.791866 | -5.025764 | 0 | 0 | -0.81085354 | -97.292488 | -1.1960995 | 349.84268 | 356.54266 | -4.2489886
181.20948 | -3.2850754 | -33.804073 | -5.0106936 | 0 | 0 | -0.8108536 | -97.292488 | -1.2005676 | 349.84195 | 356.54001 | -4.2476835
181.2095 | -3.2850292 | -33.805138 | -5.0072083 | 0 | 0 | -0.80644947 | -97.292488 | -1.1945083 | 349.84122 | 356.53732 | -4.2489967
181.20952 | -3.2849834 | -33.80521 | -5.0236368 | 0 | 0 | -0.80606872 | -97.292488 | -1.1939762 | 349.84048 | 356.53467 | -4.2483978
181.20954 | -3.2849371 | -33.805214 | -5.0265164 | 0 | 0 | -0.8060441 | -97.292488 | -1.198236 | 349.83975 | 356.53198 | -4.2476292
181.20956 | -3.2848909 | -33.811611 | -5.0165672 | 0 | 0 | -0.80604261 | -97.292488 | -1.1921633 | 349.83899 | 356.52933 | -4.2475638
181.20958 | -3.2848449 | -33.79937 | -5.0164275 | 0 | 0 | -0.80604255 | -97.292488 | -1.1937779 | 349.83826 | 356.52667 | -4.2489891
181.2096 | -3.2847989 | -33.804691 | -5.0258765 | 0 | 0 | -0.80756497 | -97.274078 | -1.1982232 | 349.83752 | 356.52399 | -4.2476835
181.20962 | -3.2847526 | -33.798779 | -5.017252 | 0 | 0 | -0.80769664 | -97.272491 | -1.1943101 | 349.83679 | 356.52133 | -4.2475672
181.20964 | -3.2847066 | -33.804657 | -5.0041437 | 0 | 0 | -0.80770522 | -97.272385 | -1.2004054 | 349.83606 | 356.51865 | -4.2489891
181.20966 | -3.2846603 | -33.811573 | -5.0139189 | 0 | 0 | -0.8077057 | -97.272377 | -1.1987922 | 349.83533 | 356.51599 | -4.2476835
181.20968 | -3.2846143 | -33.818558 | -5.0271325 | 0 | 0 | -0.8077057 | -97.272377 | -1.1964941 | 349.83459 | 356.51334 | -4.248282
181.2097 | -3.2845683 | -33.812752 | -5.0202708 | 0 | 0 | -0.8102479 | -97.327606 | -1.2005931 | 349.83386 | 356.51065 | -4.2469068
181.20972 | -3.2845221 | -33.805843 | -5.0123901 | 0 | 0 | -0.81046766 | -97.332382 | -1.2009517 | 349.83313 | 356.508 | -4.2482162
181.20974 | -3.2844763 | -33.811649 | -5.0233402 | 0 | 0 | -0.81048185 | -97.332687 | -1.1988276 | 349.83237 | 356.50531 | -4.2476172
181.20976 | -3.28443 | -33.812164 | -5.0228496 | 0 | 0 | -0.81048268 | -97.33271 | -1.2007908 | 349.83163 | 356.50266 | -4.2489929
181.20978 | -3.2843838 | -33.799404 | -5.0082641 | 0 | 0 | -0.81048274 | -97.33271 | -1.1966698 | 349.8309 | 356.49997 | -4.2483978
181.2098 | -3.2843378 | -33.811096 | -5.0062776 | 0 | 0 | -0.80591142 | -97.277481 | -1.1984571 | 349.83017 | 356.49731 | -4.2476292
181.20982 | -3.2842917 | -33.805733 | -5.0221081 | 0 | 0 | -0.80551612 | -97.272705 | -1.1943249 | 349.82944 | 356.49466 | -4.2489934
181.20984 | -3.2842455 | -33.811646 | -5.0263863 | 0 | 0 | -0.80549055 | -97.2724 | -1.1961116 | 349.8287 | 356.49197 | -4.2483978
181.20986 | -3.2841995 | -33.805767 | -5.0143814 | 0 | 0 | -0.80548906 | -97.272377 | -1.2005683 | 349.82797 | 356.48932 | -4.2490582
181.20988 | -3.2841535 | -33.805248 | -5.0162396 | 0 | 0 | -0.805489 | -97.272377 | -1.2009503 | 349.82724 | 356.48663 | -4.2491164
181.2099 | -3.2841072 | -33.805214 | -5.0251374 | 0 | 0 | -0.80751818 | -97.290787 | -1.1966804 | 349.82651 | 356.48398 | -4.2491207
181.20992 | -3.2840612 | -33.792419 | -5.0142846 | 0 | 0 | -0.80769366 | -97.292374 | -1.1941634 | 349.82574 | 356.48129 | -4.2484055
181.20994 | -3.2840149 | -33.79771 | -5.0046153 | 0 | 0 | -0.80770499 | -97.29248 | -1.1961008 | 349.82501 | 356.47864 | -4.2476296
181.20996 | -3.2839692 | -33.810982 | -5.0154171 | 0 | 0 | -0.80770564 | -97.292488 | -1.2027152 | 349.82428 | 356.47598 | -4.2489934
181.20998 | -3.2839229 | -33.799328 | -5.0265355 | 0 | 0 | -0.8077057 | -97.292488 | -1.2011359 | 349.82355 | 356.4733 | -4.2483978
181.21 | -3.2838767 | -33.811092 | -5.0187635 | 0 | 0 | -0.81007802 | -97.274078 | -1.2009871 | 349.82281 | 356.47064 | -4.2483435
181.21002 | -3.2838309 | -33.786541 | -5.0129871 | 0 | 0 | -0.81028318 | -97.272491 | -1.1966825 | 349.82208 | 356.46796 | -4.2483397
181.21004 | -3.2837846 | -33.790794 | -5.0241213 | 0 | 0 | -0.81029642 | -97.272385 | -1.1963105 | 349.82135 | 356.4653 | -4.2483397
181.21006 | -3.2837384 | -33.791206 | -5.0207381 | 0 | 0 | -0.81029719 | -97.272377 | -1.2005811 | 349.82062 | 356.46265 | -4.2483397
181.21008 | -3.2836924 | -33.791237 | -5.0051751 | 0 | 0 | -0.81029725 | -97.272377 | -1.1966565 | 349.81985 | 356.45996 | -4.2476249
181.2101 | -3.2836463 | -33.784836 | -5.006741 | 0 | 0 | -0.80521989 | -97.253967 | -1.1963092 | 349.81912 | 356.45731 | -4.2475638
181.21012 | -3.2836001 | -33.79068 | -5.0236068 | 0 | 0 | -0.80478102 | -97.252373 | -1.2005811 | 349.81839 | 356.45462 | -4.2489891
181.21014 | -3.2835541 | -33.784801 | -5.0236096 | 0 | 0 | -0.80475259 | -97.252274 | -1.2009511 | 349.81766 | 356.45197 | -4.2491126
181.21016 | -3.2835081 | -33.784283 | -5.0126863 | 0 | 0 | -0.80475086 | -97.252266 | -1.2009751 | 349.81693 | 356.44928 | -4.2491202
181.21018 | -3.283462 | -33.784248 | -5.0168247 | 0 | 0 | -0.8047508 | -97.252266 | -1.1945345 | 349.81619 | 356.44662 | -4.2476916
181.2102 | -3.2834158 | -33.784248 | -5.0266418 | 0 | 0 | -0.80762506 | -97.233856 | -1.1982721 | 349.81546 | 356.44397 | -4.2475677
181.21022 | -3.2833695 | -33.790646 | -5.0122342 | 0 | 0 | -0.80787355 | -97.232262 | -1.2007548 | 349.81473 | 356.44128 | -4.2504187
181.21024 | -3.2833238 | -33.784801 | -5.0022573 | 0 | 0 | -0.80788964 | -97.232162 | -1.2009623 | 349.814 | 356.43863 | -4.2492356
181.21026 | -3.2832775 | -33.765091 | -5.015944 | 0 | 0 | -0.80789053 | -97.232155 | -1.1988282 | 349.81323 | 356.43594 | -4.2491283
181.21028 | -3.2832313 | -33.769798 | -5.0265851 | 0 | 0 | -0.80789059 | -97.232155 | -1.2007909 | 349.8125 | 356.43329 | -4.2491212
181.2103 | -3.2831855 | -33.783031 | -5.017314 | 0 | 0 | -0.8100937 | -97.195328 | -1.1923753 | 349.81177 | 356.43063 | -4.2491207
181.21032 | -3.2831392 | -33.771378 | -5.0135884 | 0 | 0 | -0.8102842 | -97.192146 | -1.1980859 | 349.81104 | 356.42795 | -4.2484055
181.21034 | -3.283093 | -33.77034 | -5.0241756 | 0 | 0 | -0.81029654 | -97.191933 | -1.1964481 | 349.8103 | 356.42529 | -4.2483439
181.21036 | -3.283047 | -33.783073 | -5.0200157 | 0 | 0 | -0.81029719 | -97.191925 | -1.2005905 | 349.80957 | 356.42261 | -4.2490549
181.21038 | -3.2830009 | -33.771378 | -5.0051126 | 0 | 0 | -0.81029725 | -97.191925 | -1.1966569 | 349.80884 | 356.41995 | -4.2491164
181.2104 | -3.2829549 | -33.763947 | -5.008914 | 0 | 0 | -0.80521989 | -97.191925 | -1.2006038 | 349.80811 | 356.41727 | -4.2491207
181.21042 | -3.2829087 | -33.75053 | -5.0252476 | 0 | 0 | -0.80478102 | -97.191925 | -1.1945105 | 349.80737 | 356.41461 | -4.2491207
181.21044 | -3.2828627 | -33.762177 | -5.0237474 | 0 | 0 | -0.80475259 | -97.191925 | -1.1961236 | 349.80661 | 356.41196 | -4.2491207
181.21046 | -3.2828166 | -33.744022 | -5.0126948 | 0 | 0 | -0.80475086 | -97.191925 | -1.1984216 | 349.80588 | 356.40927 | -4.2476916
181.21048 | -3.2827704 | -33.755219 | -5.0204554 | 0 | 0 | -0.8047508 | -97.191925 | -1.19647 | 349.80515 | 356.40662 | -4.2475677
181.2105 | -3.2827241 | -33.756226 | -5.0269556 | 0 | 0 | -0.80847168 | -97.155106 | -1.196297 | 349.80441 | 356.40393 | -4.2489891
181.21052 | -3.2826784 | -33.749893 | -5.011528 | 0 | 0 | -0.80879343 | -97.151917 | -1.2005804 | 349.80368 | 356.40128 | -4.2505417
181.21054 | -3.2826321 | -33.742947 | -5.0043731 | 0 | 0 | -0.80881429 | -97.151711 | -1.1966563 | 349.80295 | 356.39862 | -4.2492437
181.21056 | -3.2825859 | -33.742359 | -5.0183072 | 0 | 0 | -0.80881548 | -97.151703 | -1.2048981 | 349.80222 | 356.39594 | -4.2491288
181.21058 | -3.2825401 | -33.729527 | -5.0275121 | 0 | 0 | -0.80881554 | -97.151703 | -1.1927344 | 349.80148 | 356.39328 | -4.2491212
181.2106 | -3.2824938 | -33.734814 | -5.0173903 | 0 | 0 | -0.81034172 | -97.078056 | -1.195962 | 349.80075 | 356.39059 | -4.2491207
181.21062 | -3.2824476 | -33.735294 | -5.0150442 | 0 | 0 | -0.81047368 | -97.071686 | -1.1962638 | 349.79999 | 356.38794 | -4.2491207
181.21064 | -3.2824016 | -33.735329 | -5.0257545 | 0 | 0 | -0.81048226 | -97.071274 | -1.2005785 | 349.79926 | 356.38525 | -4.2491207
181.21066 | -3.2823555 | -33.728931 | -5.0208755 | 0 | 0 | -0.81048274 | -97.071251 | -1.1966563 | 349.79852 | 356.3826 | -4.2491207
181.21068 | -3.2823095 | -33.728378 | -5.0066361 | 0 | 0 | -0.81048274 | -97.071251 | -1.2006037 | 349.79779 | 356.37994 | -4.2491207
181.2107 | -3.2822633 | -33.721943 | -5.0134029 | 0 | 0 | -0.8055734 | -97.071251 | -1.1966577 | 349.79706 | 356.37726 | -4.2491207
181.21072 | -3.2822173 | -33.727787 | -5.029263 | 0 | 0 | -0.80514902 | -97.071251 | -1.1963092 | 349.79633 | 356.3746 | -4.2491207
181.21074 | -3.2821712 | -33.721909 | -5.0248122 | 0 | 0 | -0.80512148 | -97.071251 | -1.1919919 | 349.79559 | 356.37192 | -4.2491207
181.21076 | -3.282125 | -33.714993 | -5.0142322 | 0 | 0 | -0.80511987 | -97.071251 | -1.1959138 | 349.79486 | 356.36926 | -4.2491207
181.21078 | -3.2820787 | -33.708008 | -5.0234919 | 0 | 0 | -0.80511981 | -97.071251 | -1.1984081 | 349.79413 | 356.36661 | -4.2491207
181.2108 | -3.282033 | -33.713814 | -5.0272155 | 0 | 0 | -0.80918103 | -97.016014 | -1.1964692 | 349.79337 | 356.36392 | -4.2491207
181.21082 | -3.2819867 | -33.707932 | -5.0122714 | 0 | 0 | -0.80953223 | -97.011238 | -1.2005916 | 349.79263 | 356.36127 | -4.2476916
181.21084 | -3.2819405 | -33.707413 | -5.0073423 | 0 | 0 | -0.80955499 | -97.010933 | -1.2009516 | 349.7919 | 356.35858 | -4.2482824
181.21086 | -3.2818947 | -33.707378 | -5.022193 | 0 | 0 | -0.80955631 | -97.01091 | -1.1966804 | 349.79117 | 356.35593 | -4.247622
181.21088 | -3.2818484 | -33.700977 | -5.0300217 | 0 | 0 | -0.80955637 | -97.01091 | -1.2006052 | 349.79044 | 356.35324 | -4.2475638
181.2109 | -3.2818024 | -33.700424 | -5.019052 | 0 | 0 | -0.81091362 | -96.9925 | -1.1945106 | 349.7897 | 356.35059 | -4.2489891
181.21092 | -3.2817562 | -33.70039 | -5.0180893 | 0 | 0 | -0.81103104 | -96.990913 | -1.1982708 | 349.78897 | 356.34793 | -4.2491126
181.21094 | -3.2817101 | -33.693989 | -5.0289187 | 0 | 0 | -0.81103861 | -96.990807 | -1.19646 | 349.78824 | 356.34525 | -4.2476912
181.21096 | -3.2816641 | -33.699833 | -5.0196905 | 0 | 0 | -0.81103909 | -96.990799 | -1.1962965 | 349.78748 | 356.34259 | -4.2475677
181.21098 | -3.2816179 | -33.700352 | -5.0072541 | 0 | 0 | -0.81103909 | -96.990799 | -1.1962857 | 349.78674 | 356.3399 | -4.24756
181.211 | -3.2815719 | -33.681198 | -5.015636 | 0 | 0 | -0.80578947 | -96.990799 | -1.1984323 | 349.78601 | 356.33725 | -4.2475595
181.21102 | -3.2815259 | -33.679535 | -5.0316339 | 0 | 0 | -0.80533564 | -96.990799 | -1.1986179 | 349.78528 | 356.33459 | -4.2489886
181.21104 | -3.2814796 | -33.692223 | -5.0242867 | 0 | 0 | -0.8053062 | -96.990799 | -1.1964827 | 349.78455 | 356.33191 | -4.2491126
181.21106 | -3.2814333 | -33.693321 | -5.0149088 | 0 | 0 | -0.80530447 | -96.990799 | -1.1984451 | 349.78381 | 356.32925 | -4.2491202
181.21108 | -3.2813876 | -33.693398 | -5.0264544 | 0 | 0 | -0.80530441 | -96.990799 | -1.1986188 | 349.78308 | 356.32657 | -4.2484055
181.2111 | -3.2813413 | -33.667809 | -5.0267458 | 0 | 0 | -0.80987495 | -96.972389 | -1.1964828 | 349.78235 | 356.32391 | -4.2490592
181.21112 | -3.2812953 | -33.678394 | -5.0107727 | 0 | 0 | -0.81027013 | -96.970802 | -1.1962979 | 349.78162 | 356.32123 | -4.2498312
181.21114 | -3.2812493 | -33.679356 | -5.0101175 | 0 | 0 | -0.8102957 | -96.970695 | -1.1941385 | 349.78085 | 356.31857 | -4.2477531
181.21116 | -3.281203 | -33.67942 | -5.0246143 | 0 | 0 | -0.81029719 | -96.970688 | -1.1939522 | 349.78012 | 356.31592 | -4.249001
181.21118 | -3.281157 | -33.685822 | -5.0302262 | 0 | 0 | -0.81029725 | -96.970688 | -1.1960875 | 349.77939 | 356.31323 | -4.2491131
181.2112 | -3.2811108 | -33.679977 | -5.0190654 | 0 | 0 | -0.81097633 | -96.952278 | -1.1984197 | 349.77866 | 356.31058 | -4.2491202
181.21122 | -3.2810647 | -33.69865 | -5.018816 | 0 | 0 | -0.8110351 | -96.950691 | -1.2007647 | 349.77792 | 356.30789 | -4.2491207
181.21124 | -3.2810187 | -33.674686 | -5.0289807 | 0 | 0 | -0.81103885 | -96.950584 | -1.1966683 | 349.77719 | 356.30524 | -4.2491207
181.21126 | -3.2809725 | -33.672581 | -5.0182424 | 0 | 0 | -0.81103909 | -96.950577 | -1.1984571 | 349.77646 | 356.30258 | -4.2491207
181.21128 | -3.2809265 | -33.672447 | -5.0071292 | 0 | 0 | -0.81103909 | -96.950577 | -1.196472 | 349.77573 | 356.2999 | -4.2476916
181.2113 | -3.2808805 | -33.678833 | -5.0170798 | 0 | 0 | -0.80578947 | -96.91375 | -1.1920027 | 349.77499 | 356.29724 | -4.2482824
181.21132 | -3.2808342 | -33.67939 | -5.0295796 | 0 | 0 | -0.80533564 | -96.910568 | -1.2023565 | 349.77423 | 356.29456 | -4.2483363
181.21134 | -3.2807882 | -33.679424 | -5.0233793 | 0 | 0 | -0.8053062 | -96.910362 | -1.2011125 | 349.7735 | 356.2919 | -4.2476249
181.21136 | -3.2807422 | -33.66663 | -5.0155587 | 0 | 0 | -0.80530447 | -96.910355 | -1.2009857 | 349.77277 | 356.28922 | -4.2475638
181.21138 | -3.2806959 | -33.684715 | -5.0257878 | 0 | 0 | -0.80530441 | -96.910355 | -1.1966825 | 349.77203 | 356.28656 | -4.2475595
181.2114 | -3.2806499 | -33.679909 | -5.0252342 | 0 | 0 | -0.80970567 | -96.947174 | -1.2006053 | 349.7713 | 356.28391 | -4.2475595
181.21142 | -3.2806039 | -33.685852 | -5.009192 | 0 | 0 | -0.81008619 | -96.950363 | -1.198805 | 349.77057 | 356.28122 | -4.2489886
181.21144 | -3.2805576 | -33.686378 | -5.0092573 | 0 | 0 | -0.81011081 | -96.950569 | -1.1943475 | 349.76984 | 356.27856 | -4.2491126
181.21146 | -3.2805116 | -33.686413 | -5.0267205 | 0 | 0 | -0.8101123 | -96.950577 | -1.2004075 | 349.7691 | 356.27588 | -4.2476912
181.21148 | -3.2804654 | -33.686413 | -5.027504 | 0 | 0 | -0.81011236 | -96.950577 | -1.2009397 | 349.76837 | 356.27322 | -4.2489967
181.2115 | -3.2804193 | -33.680012 | -5.0166469 | 0 | 0 | -0.81028163 | -96.950577 | -1.1945324 | 349.76761 | 356.27057 | -4.2476835
181.21152 | -3.2803733 | -33.679459 | -5.0193391 | 0 | 0 | -0.81029624 | -96.950577 | -1.2004194 | 349.76688 | 356.26788 | -4.2489967
181.21154 | -3.2803271 | -33.685822 | -5.0268521 | 0 | 0 | -0.81029719 | -96.950577 | -1.2009404 | 349.76614 | 356.26523 | -4.2476835
181.21156 | -3.2802811 | -33.692772 | -5.0166044 | 0 | 0 | -0.81029725 | -96.950577 | -1.198827 | 349.76541 | 356.26254 | -4.2489967
181.21158 | -3.2802351 | -33.680565 | -5.0062652 | 0 | 0 | -0.81029725 | -96.950577 | -1.196496 | 349.76468 | 356.25989 | -4.2476835
181.2116 | -3.2801888 | -33.685894 | -5.0170088 | 0 | 0 | -0.80555773 | -96.932167 | -1.1984459 | 349.76395 | 356.2572 | -4.2475672
181.21162 | -3.2801428 | -33.686378 | -5.030302 | 0 | 0 | -0.80514795 | -96.930573 | -1.1986188 | 349.76321 | 356.25455 | -4.24756
181.21164 | -3.2800968 | -33.680012 | -5.0205388 | 0 | 0 | -0.80512142 | -96.930473 | -1.19863 | 349.76248 | 356.25189 | -4.2475595
181.21166 | -3.2800505 | -33.679459 | -5.0138602 | 0 | 0 | -0.80511987 | -96.930466 | -1.1986307 | 349.76175 | 356.24921 | -4.2482743
181.21168 | -3.2800045 | -33.685822 | -5.02492 | 0 | 0 | -0.80511981 | -96.930466 | -1.2007781 | 349.76099 | 356.24655 | -4.2490506
181.2117 | -3.2799585 | -33.679977 | -5.0222564 | 0 | 0 | -0.80952042 | -96.948875 | -1.1945218 | 349.76025 | 356.24387 | -4.2476869
181.21172 | -3.2799122 | -33.679459 | -5.0067573 | 0 | 0 | -0.80990088 | -96.950462 | -1.1939769 | 349.75952 | 356.24121 | -4.2489967
181.21174 | -3.2798662 | -33.679424 | -5.009779 | 0 | 0 | -0.8099255 | -96.950569 | -1.2003834 | 349.75879 | 356.23856 | -4.2491131
181.21176 | -3.27982 | -33.679424 | -5.0267706 | 0 | 0 | -0.80992699 | -96.950577 | -1.2030857 | 349.75806 | 356.23587 | -4.2491202
181.21178 | -3.279774 | -33.679424 | -5.0260563 | 0 | 0 | -0.80992705 | -96.950577 | -1.1990125 | 349.75732 | 356.23322 | -4.2491207
181.2118 | -3.2797279 | -33.685822 | -5.0150714 | 0 | 0 | -0.80992705 | -96.932167 | -1.2008028 | 349.75659 | 356.23053 | -4.2476916
181.21182 | -3.2796817 | -33.67358 | -5.0199318 | 0 | 0 | -0.80992705 | -96.930573 | -1.2009652 | 349.75586 | 356.22787 | -4.2489967
181.21184 | -3.2796357 | -33.672508 | -5.0261817 | 0 | 0 | -0.80992705 | -96.930473 | -1.1966813 | 349.7551 | 356.22519 | -4.2476835
181.21186 | -3.2795897 | -33.67244 | -5.0129151 | 0 | 0 | -0.80992705 | -96.930466 | -1.1984578 | 349.75436 | 356.22253 | -4.2468524
181.21188 | -3.2795434 | -33.685226 | -5.0044942 | 0 | 0 | -0.80992705 | -96.930466 | -1.2007668 | 349.75363 | 356.21988 | -4.247498
181.2119 | -3.2794974 | -33.673542 | -5.0190415 | 0 | 0 | -0.80518866 | -96.948875 | -1.1988157 | 349.7529 | 356.21719 | -4.24827
181.21192 | -3.2794514 | -33.672504 | -5.0275755 | 0 | 0 | -0.80477893 | -96.950462 | -1.2050847 | 349.75217 | 356.21454 | -4.2490501
181.21194 | -3.2794051 | -33.666046 | -5.0181198 | 0 | 0 | -0.80475241 | -96.950569 | -1.2013358 | 349.75143 | 356.21185 | -4.2491164
181.21196 | -3.2793591 | -33.671879 | -5.0151076 | 0 | 0 | -0.80475086 | -96.950577 | -1.1967052 | 349.7507 | 356.2092 | -4.2491207
181.21198 | -3.2793131 | -33.672401 | -5.0257587 | 0 | 0 | -0.8047508 | -96.950577 | -1.196312 | 349.74997 | 356.20654 | -4.2476916
181.212 | -3.2792668 | -33.672436 | -5.0201492 | 0 | 0 | -0.80965889 | -96.91375 | -1.1962866 | 349.74924 | 356.20386 | -4.2489967
181.21202 | -3.2792208 | -33.678833 | -5.005847 | 0 | 0 | -0.81008321 | -96.910568 | -1.2005798 | 349.74847 | 356.2012 | -4.2476835
181.21204 | -3.2791746 | -33.666592 | -5.0118833 | 0 | 0 | -0.81011069 | -96.910362 | -1.1988035 | 349.74774 | 356.19852 | -4.2475672
181.21206 | -3.2791286 | -33.678314 | -5.0262275 | 0 | 0 | -0.8101123 | -96.910355 | -1.1964947 | 349.74701 | 356.19586 | -4.24756
181.21208 | -3.2790825 | -33.679352 | -5.0245523 | 0 | 0 | -0.81011236 | -96.910355 | -1.1962985 | 349.74628 | 356.19318 | -4.2475595
181.2121 | -3.2790363 | -33.660229 | -5.012763 | 0 | 0 | -0.80960339 | -96.928757 | -1.1962858 | 349.74554 | 356.19052 | -4.2475595
181.21212 | -3.2789905 | -33.652172 | -5.0204592 | 0 | 0 | -0.80955935 | -96.930351 | -1.196285 | 349.74481 | 356.18787 | -4.2489886
181.21214 | -3.2789443 | -33.66431 | -5.0247788 | 0 | 0 | -0.80955654 | -96.930458 | -1.2005798 | 349.74408 | 356.18518 | -4.2491126
181.21216 | -3.278898 | -33.658978 | -5.0106139 | 0 | 0 | -0.80955637 | -96.930466 | -1.1988035 | 349.74335 | 356.18253 | -4.2476912
181.21218 | -3.278852 | -33.652096 | -5.0042982 | 0 | 0 | -0.80955637 | -96.930466 | -1.2093786 | 349.74261 | 356.17984 | -4.2482824
181.2122 | -3.278806 | -33.657909 | -5.0204797 | 0 | 0 | -0.8051573 | -96.856827 | -1.1974123 | 349.74185 | 356.17719 | -4.247622
181.21222 | -3.2787597 | -33.664818 | -5.0284262 | 0 | 0 | -0.80477697 | -96.850456 | -1.2006526 | 349.74112 | 356.17453 | -4.2489929
181.21224 | -3.2787137 | -33.652611 | -5.0174646 | 0 | 0 | -0.80475235 | -96.850037 | -1.1988077 | 349.74039 | 356.17184 | -4.2483978
181.21226 | -3.2786677 | -33.651543 | -5.0143247 | 0 | 0 | -0.80475086 | -96.850014 | -1.1964949 | 349.73965 | 356.16919 | -4.2483435
181.21228 | -3.2786214 | -33.645081 | -5.0249658 | 0 | 0 | -0.8047508 | -96.850014 | -1.2005931 | 349.73892 | 356.1665 | -4.2483397
181.2123 | -3.2785754 | -33.644516 | -5.0179033 | 0 | 0 | -0.80948919 | -96.831604 | -1.1966571 | 349.73819 | 356.16385 | -4.2490549
181.21232 | -3.2785292 | -33.650879 | -5.0042019 | 0 | 0 | -0.80989891 | -96.830017 | -1.1963092 | 349.73746 | 356.16116 | -4.2491164
181.21234 | -3.2784834 | -33.645039 | -5.011745 | 0 | 0 | -0.80992544 | -96.82991 | -1.2005811 | 349.73672 | 356.15851 | -4.2491207
181.21236 | -3.2784371 | -33.644516 | -5.0269451 | 0 | 0 | -0.80992699 | -96.829903 | -1.1966565 | 349.73599 | 356.15585 | -4.2491207
181.21238 | -3.2783909 | -33.631691 | -5.0209846 | 0 | 0 | -0.80992705 | -96.829903 | -1.1984564 | 349.73523 | 356.15317 | -4.2491207
181.2124 | -3.2783451 | -33.624184 | -5.0131788 | 0 | 0 | -0.8087405 | -96.793083 | -1.196472 | 349.7345 | 356.15051 | -4.2484055
181.21242 | -3.2782989 | -33.64275 | -5.0226812 | 0 | 0 | -0.80863798 | -96.789894 | -1.2005918 | 349.73376 | 356.14783 | -4.2490592
181.21244 | -3.2782526 | -33.631577 | -5.0242434 | 0 | 0 | -0.8086313 | -96.789688 | -1.1988043 | 349.73303 | 356.14517 | -4.2484016
181.21246 | -3.2782066 | -33.617783 | -5.0091124 | 0 | 0 | -0.80863088 | -96.78968 | -1.2007896 | 349.7323 | 356.14252 | -4.2490587
181.21248 | -3.2781606 | -33.616611 | -5.0056219 | 0 | 0 | -0.80863088 | -96.78968 | -1.198817 | 349.73157 | 356.13983 | -4.2491164
181.2125 | -3.2781143 | -33.622932 | -5.020597 | 0 | 0 | -0.80541682 | -96.752846 | -1.2029375 | 349.73083 | 356.13718 | -4.2484055
181.21252 | -3.2780683 | -33.617085 | -5.026257 | 0 | 0 | -0.80513895 | -96.749664 | -1.1968555 | 349.7301 | 356.13449 | -4.2483439
181.21254 | -3.2780223 | -33.616566 | -5.0150995 | 0 | 0 | -0.80512094 | -96.749458 | -1.2006165 | 349.72937 | 356.13184 | -4.2483397
181.21256 | -3.277976 | -33.616528 | -5.0155754 | 0 | 0 | -0.80511987 | -96.749451 | -1.1988057 | 349.72861 | 356.12915 | -4.2476249
181.21258 | -3.27793 | -33.622929 | -5.0258045 | 0 | 0 | -0.80511981 | -96.749451 | -1.1986421 | 349.72787 | 356.1265 | -4.2489929
181.2126 | -3.2778838 | -33.617085 | -5.0157948 | 0 | 0 | -0.80969006 | -96.767853 | -1.196484 | 349.72714 | 356.12384 | -4.2476835
181.21262 | -3.277838 | -33.616566 | -5.0018401 | 0 | 0 | -0.81008524 | -96.769447 | -1.2027398 | 349.72641 | 356.12115 | -4.2489967
181.21264 | -3.2777917 | -33.603737 | -5.0144486 | 0 | 0 | -0.81011081 | -96.769554 | -1.2011373 | 349.72568 | 356.1185 | -4.2469687
181.21266 | -3.2777455 | -33.615425 | -5.0271831 | 0 | 0 | -0.8101123 | -96.769562 | -1.1988397 | 349.72495 | 356.11581 | -4.2475057
181.21268 | -3.2776997 | -33.610062 | -5.0210004 | 0 | 0 | -0.81011236 | -96.769562 | -1.1943495 | 349.72421 | 356.11316 | -4.2475557
181.2127 | -3.2776535 | -33.609577 | -5.0131803 | 0 | 0 | -0.80875623 | -96.732735 | -1.1982602 | 349.72348 | 356.1105 | -4.2475595
181.21272 | -3.2776072 | -33.596748 | -5.021955 | 0 | 0 | -0.80863893 | -96.729553 | -1.1986067 | 349.72272 | 356.10782 | -4.2489886
181.21274 | -3.2775612 | -33.589245 | -5.0241809 | 0 | 0 | -0.80863136 | -96.729347 | -1.2007767 | 349.72198 | 356.10516 | -4.2491126
181.21276 | -3.2775152 | -33.595013 | -5.0076556 | 0 | 0 | -0.80863088 | -96.729332 | -1.1966691 | 349.72125 | 356.10248 | -4.2476912
181.21278 | -3.2774689 | -33.595528 | -5.0054955 | 0 | 0 | -0.80863088 | -96.729332 | -1.2027518 | 349.72052 | 356.09982 | -4.2489967
181.2128 | -3.2774229 | -33.582767 | -5.0220418 | 0 | 0 | -0.80541682 | -96.692513 | -1.1989907 | 349.71979 | 356.09714 | -4.2476835
181.21282 | -3.2773769 | -33.588058 | -5.026382 | 0 | 0 | -0.80513895 | -96.689331 | -1.2029488 | 349.71906 | 356.09448 | -4.2489967
181.21284 | -3.2773309 | -33.588539 | -5.0151081 | 0 | 0 | -0.80512094 | -96.689117 | -1.1947089 | 349.71832 | 356.09183 | -4.2476835
181.21286 | -3.2772846 | -33.569386 | -5.0163021 | 0 | 0 | -0.80511987 | -96.68911 | -1.200431 | 349.71759 | 356.08914 | -4.2489967
181.21288 | -3.2772384 | -33.580517 | -5.0265923 | 0 | 0 | -0.80511981 | -96.68911 | -1.1987935 | 349.71686 | 356.08649 | -4.2476835
181.2129 | -3.2771926 | -33.568722 | -5.0158615 | 0 | 0 | -0.80985934 | -96.65229 | -1.2029361 | 349.71609 | 356.0838 | -4.2489967
181.21292 | -3.2771463 | -33.574081 | -5.0040221 | 0 | 0 | -0.81026912 | -96.649101 | -1.1990026 | 349.71536 | 356.08115 | -4.2491131
181.21294 | -3.2771001 | -33.574566 | -5.0160894 | 0 | 0 | -0.81029564 | -96.648895 | -1.1986548 | 349.71463 | 356.07849 | -4.2476912
181.21296 | -3.2770541 | -33.561802 | -5.0287738 | 0 | 0 | -0.81029719 | -96.648888 | -1.1986321 | 349.7139 | 356.07581 | -4.2475677
181.21298 | -3.2770081 | -33.567097 | -5.0196815 | 0 | 0 | -0.81029725 | -96.648888 | -1.2007781 | 349.71317 | 356.07315 | -4.24756
181.213 | -3.2769618 | -33.573975 | -5.0145159 | 0 | 0 | -0.808433 | -96.612061 | -1.1988163 | 349.71243 | 356.07047 | -4.2489886
181.21302 | -3.2769158 | -33.555367 | -5.0235257 | 0 | 0 | -0.80827177 | -96.608879 | -1.1986427 | 349.7117 | 356.06781 | -4.2476835
181.21304 | -3.2768698 | -33.560146 | -5.0221348 | 0 | 0 | -0.80826133 | -96.608673 | -1.2007788 | 349.71097 | 356.06512 | -4.2489967
181.21306 | -3.2768238 | -33.554192 | -5.0074759 | 0 | 0 | -0.80826068 | -96.608665 | -1.1945219 | 349.71024 | 356.06247 | -4.2483978
181.21308 | -3.2767775 | -33.547276 | -5.0076637 | 0 | 0 | -0.80826068 | -96.608665 | -1.1982714 | 349.70947 | 356.05981 | -4.2490582
181.2131 | -3.2767313 | -33.553085 | -5.0236821 | 0 | 0 | -0.80589253 | -96.553429 | -1.2007548 | 349.70874 | 356.05713 | -4.2491164
181.21312 | -3.2766855 | -33.559994 | -5.0272446 | 0 | 0 | -0.80568773 | -96.548653 | -1.1966678 | 349.70801 | 356.05447 | -4.2484055
181.21314 | -3.2766392 | -33.560581 | -5.0151792 | 0 | 0 | -0.80567449 | -96.548355 | -1.2006044 | 349.70728 | 356.05179 | -4.2476296
181.21316 | -3.276593 | -33.560623 | -5.0192122 | 0 | 0 | -0.80567372 | -96.548325 | -1.198805 | 349.70654 | 356.04913 | -4.2475638
181.21318 | -3.2765472 | -33.554226 | -5.0261188 | 0 | 0 | -0.80567366 | -96.548325 | -1.2029368 | 349.70581 | 356.04645 | -4.2475595
181.2132 | -3.2765009 | -33.553669 | -5.0143638 | 0 | 0 | -0.80973691 | -96.566734 | -1.1990026 | 349.70508 | 356.04379 | -4.2475595
181.21322 | -3.2764547 | -33.547237 | -5.0053463 | 0 | 0 | -0.81008822 | -96.568329 | -1.2008022 | 349.70435 | 356.04114 | -4.2482743
181.21324 | -3.2764087 | -33.559479 | -5.0169334 | 0 | 0 | -0.81011099 | -96.568428 | -1.1966705 | 349.70361 | 356.03845 | -4.2476211
181.21326 | -3.2763627 | -33.560547 | -5.0273914 | 0 | 0 | -0.8101123 | -96.568443 | -1.1984572 | 349.70285 | 356.0358 | -4.2475638
181.21328 | -3.2763166 | -33.560619 | -5.020287 | 0 | 0 | -0.81011236 | -96.568443 | -1.1986194 | 349.70212 | 356.03311 | -4.2475595
181.2133 | -3.2762704 | -33.560623 | -5.015295 | 0 | 0 | -0.80858678 | -96.586845 | -1.2050719 | 349.70139 | 356.03046 | -4.2489886
181.21332 | -3.2762244 | -33.554226 | -5.0272217 | 0 | 0 | -0.80845487 | -96.58844 | -1.2099241 | 349.70065 | 356.0278 | -4.2483974
181.21334 | -3.2761784 | -33.560066 | -5.0224533 | 0 | 0 | -0.80844629 | -96.588547 | -1.2017424 | 349.69992 | 356.02512 | -4.2490582
181.21336 | -3.2761321 | -33.560589 | -5.0067697 | 0 | 0 | -0.80844581 | -96.588554 | -1.1967314 | 349.69919 | 356.02246 | -4.2484016
181.21338 | -3.2760859 | -33.554226 | -5.0112324 | 0 | 0 | -0.80844581 | -96.588554 | -1.200608 | 349.69846 | 356.01978 | -4.2490587
181.2134 | -3.2760401 | -33.560066 | -5.0283484 | 0 | 0 | -0.80675328 | -96.570145 | -1.2030998 | 349.69772 | 356.01712 | -4.2476873
181.21342 | -3.2759938 | -33.560589 | -5.0261898 | 0 | 0 | -0.80660689 | -96.56855 | -1.2011607 | 349.69696 | 356.01443 | -4.2489967
181.21344 | -3.2759476 | -33.560623 | -5.0158038 | 0 | 0 | -0.80659741 | -96.568451 | -1.1988411 | 349.69623 | 356.01178 | -4.2476835
181.21346 | -3.2759018 | -33.560623 | -5.0207191 | 0 | 0 | -0.80659682 | -96.568443 | -1.2029389 | 349.6955 | 356.00912 | -4.2489967
181.21348 | -3.2758555 | -33.560623 | -5.0269732 | 0 | 0 | -0.80659682 | -96.568443 | -1.1990027 | 349.69476 | 356.00644 | -4.2491131
181.2135 | -3.2758093 | -33.554226 | -5.0137086 | 0 | 0 | -0.80998427 | -96.586845 | -1.1986548 | 349.69403 | 356.00378 | -4.2476912
181.21352 | -3.2757633 | -33.547276 | -5.0060139 | 0 | 0 | -0.8102771 | -96.58844 | -1.2007796 | 349.6933 | 356.0011 | -4.2482824
181.21354 | -3.2757173 | -33.559483 | -5.0206223 | 0 | 0 | -0.81029612 | -96.588547 | -1.2009637 | 349.69257 | 355.99844 | -4.247622
181.21356 | -3.2756712 | -33.554153 | -5.0298886 | 0 | 0 | -0.81029719 | -96.588554 | -1.1966813 | 349.69183 | 355.99579 | -4.2489929
181.21358 | -3.275625 | -33.566463 | -5.0190439 | 0 | 0 | -0.81029725 | -96.588554 | -1.1984578 | 349.6911 | 355.9931 | -4.2491126
181.2136 | -3.275579 | -33.561142 | -5.0159092 | 0 | 0 | -0.80826366 | -96.606956 | -1.2007668 | 349.69034 | 355.99045 | -4.2484055
181.21362 | -3.275533 | -33.547863 | -5.025826 | 0 | 0 | -0.80808783 | -96.608551 | -1.1988157 | 349.68961 | 355.98776 | -4.2490592
181.21364 | -3.2754867 | -33.559517 | -5.0208802 | 0 | 0 | -0.80807644 | -96.608658 | -1.1943481 | 349.68887 | 355.98511 | -4.2476873
181.21366 | -3.2754405 | -33.566948 | -5.0066366 | 0 | 0 | -0.80807579 | -96.608665 | -1.1982601 | 349.68814 | 355.98242 | -4.248282
181.21368 | -3.2753947 | -33.554775 | -5.0126762 | 0 | 0 | -0.80807573 | -96.608665 | -1.1964594 | 349.68741 | 355.97977 | -4.2490511
181.2137 | -3.2753484 | -33.553707 | -5.0291996 | 0 | 0 | -0.80706024 | -96.571838 | -1.1920018 | 349.68668 | 355.97711 | -4.2476869
181.21372 | -3.2753022 | -33.566437 | -5.0248079 | 0 | 0 | -0.8069725 | -96.568657 | -1.1980618 | 349.68594 | 355.97443 | -4.2475677
181.21374 | -3.2752564 | -33.554741 | -5.0156827 | 0 | 0 | -0.80696684 | -96.568451 | -1.2007412 | 349.68521 | 355.97177 | -4.24756
181.21376 | -3.2752101 | -33.560104 | -5.0236168 | 0 | 0 | -0.80696648 | -96.568443 | -1.196667 | 349.68448 | 355.96909 | -4.2475595
181.21378 | -3.2751641 | -33.566986 | -5.0279503 | 0 | 0 | -0.80696648 | -96.568443 | -1.2006043 | 349.68372 | 355.96643 | -4.2482743
181.2138 | -3.2751179 | -33.561172 | -5.013061 | 0 | 0 | -0.81018537 | -96.605263 | -1.1966577 | 349.68298 | 355.96378 | -4.2476211
181.21382 | -3.2750719 | -33.560658 | -5.0074091 | 0 | 0 | -0.81046361 | -96.608444 | -1.1984564 | 349.68225 | 355.96109 | -4.2489929
181.21384 | -3.2750258 | -33.573418 | -5.0214705 | 0 | 0 | -0.81048161 | -96.608658 | -1.1986192 | 349.68152 | 355.95844 | -4.2491126
181.21386 | -3.2749796 | -33.561729 | -5.0299592 | 0 | 0 | -0.81048268 | -96.608665 | -1.19863 | 349.68079 | 355.95575 | -4.2491202
181.21388 | -3.2749336 | -33.560692 | -5.0190477 | 0 | 0 | -0.81048274 | -96.608665 | -1.1986307 | 349.68005 | 355.95309 | -4.2476916
181.2139 | -3.2748876 | -33.554234 | -5.0166364 | 0 | 0 | -0.80827934 | -96.590256 | -1.1986307 | 349.67932 | 355.95041 | -4.2489967
181.21392 | -3.2748413 | -33.560066 | -5.0287929 | 0 | 0 | -0.80808878 | -96.588661 | -1.2007781 | 349.67859 | 355.94775 | -4.2476835
181.21394 | -3.2747951 | -33.560589 | -5.0211353 | 0 | 0 | -0.80807644 | -96.588562 | -1.2009636 | 349.67786 | 355.9451 | -4.2489967
181.21396 | -3.2747493 | -33.560623 | -5.0073795 | 0 | 0 | -0.80807579 | -96.588554 | -1.1988282 | 349.67709 | 355.94241 | -4.2491131
181.21398 | -3.274703 | -33.554226 | -5.0156441 | 0 | 0 | -0.80807573 | -96.588554 | -1.1986436 | 349.67636 | 355.93976 | -4.2491202
181.214 | -3.274657 | -33.553669 | -5.0301814 | 0 | 0 | -0.80773699 | -96.570145 | -1.1986315 | 349.67563 | 355.93707 | -4.2476916
181.21402 | -3.274611 | -33.553635 | -5.0256138 | 0 | 0 | -0.80770773 | -96.56855 | -1.1986307 | 349.6749 | 355.93442 | -4.2475677
181.21404 | -3.2745647 | -33.553635 | -5.0157509 | 0 | 0 | -0.80770582 | -96.568451 | -1.1986307 | 349.67416 | 355.93176 | -4.2461305
181.21406 | -3.2745187 | -33.553635 | -5.026525 | 0 | 0 | -0.8077057 | -96.568443 | -1.2007781 | 349.67343 | 355.92908 | -4.2474356
181.21408 | -3.2744725 | -33.560032 | -5.0274749 | 0 | 0 | -0.8077057 | -96.568443 | -1.2009636 | 349.6727 | 355.92642 | -4.2461219
181.2141 | -3.2744265 | -33.541397 | -5.0122886 | 0 | 0 | -0.81007802 | -96.586845 | -1.1945339 | 349.67197 | 355.92374 | -4.2474356
181.21412 | -3.2743804 | -33.539772 | -5.0095205 | 0 | 0 | -0.81028318 | -96.58844 | -1.2004195 | 349.67123 | 355.92108 | -4.2475514
181.21414 | -3.2743342 | -33.55246 | -5.02456 | 0 | 0 | -0.81029642 | -96.588547 | -1.1987929 | 349.67047 | 355.9184 | -4.2489886
181.21416 | -3.2742882 | -33.540764 | -5.0287695 | 0 | 0 | -0.81029719 | -96.588554 | -1.1986414 | 349.66974 | 355.91574 | -4.2476835
181.21418 | -3.2742422 | -33.533333 | -5.0182133 | 0 | 0 | -0.81029725 | -96.588554 | -1.2007788 | 349.66901 | 355.91309 | -4.2475672
181.2142 | -3.2741959 | -33.532711 | -5.0187454 | 0 | 0 | -0.80809414 | -96.514915 | -1.1988163 | 349.66827 | 355.9104 | -4.2461305
181.21422 | -3.2741499 | -33.53907 | -5.0289769 | 0 | 0 | -0.80790365 | -96.508545 | -1.20079 | 349.66754 | 355.90775 | -4.2488651
181.21424 | -3.2741039 | -33.526825 | -5.0196943 | 0 | 0 | -0.80789131 | -96.508125 | -1.2031118 | 349.66681 | 355.90506 | -4.2476749
181.21426 | -3.2740576 | -33.538548 | -5.0079808 | 0 | 0 | -0.80789065 | -96.508102 | -1.1990141 | 349.66608 | 355.9024 | -4.2475667
181.21428 | -3.2740116 | -33.526791 | -5.0178771 | 0 | 0 | -0.80789059 | -96.508102 | -1.1965082 | 349.66534 | 355.89975 | -4.2489891
181.2143 | -3.2739656 | -33.519356 | -5.0303736 | 0 | 0 | -0.80822939 | -96.489693 | -1.1984465 | 349.66458 | 355.89706 | -4.2476835
181.21432 | -3.2739193 | -33.518738 | -5.0227208 | 0 | 0 | -0.80825865 | -96.488106 | -1.2007661 | 349.66385 | 355.89441 | -4.2468524
181.21434 | -3.2738733 | -33.512295 | -5.0162263 | 0 | 0 | -0.80826056 | -96.487999 | -1.1966684 | 349.66312 | 355.89172 | -4.2482123
181.21436 | -3.2738271 | -33.511742 | -5.0287504 | 0 | 0 | -0.80826068 | -96.487991 | -1.2006044 | 349.66238 | 355.88907 | -4.2476172
181.21438 | -3.2737811 | -33.511703 | -5.0276666 | 0 | 0 | -0.80826068 | -96.487991 | -1.2009524 | 349.66165 | 355.88638 | -4.2475634
181.2144 | -3.273735 | -33.505306 | -5.0115747 | 0 | 0 | -0.81012493 | -96.451157 | -1.2031225 | 349.66092 | 355.88373 | -4.2489891
181.21442 | -3.2736888 | -33.51115 | -5.0101848 | 0 | 0 | -0.81028616 | -96.447975 | -1.2011621 | 349.66019 | 355.88107 | -4.2476835
181.21444 | -3.2736428 | -33.511669 | -5.0267963 | 0 | 0 | -0.8102966 | -96.447769 | -1.2009884 | 349.65945 | 355.87839 | -4.2475672
181.21446 | -3.2735968 | -33.505306 | -5.0289612 | 0 | 0 | -0.81029725 | -96.447762 | -1.1966826 | 349.65872 | 355.87573 | -4.24756
181.21448 | -3.2735505 | -33.504753 | -5.017499 | 0 | 0 | -0.81029725 | -96.447762 | -1.2006053 | 349.65796 | 355.87305 | -4.2475595
181.2145 | -3.2735045 | -33.504715 | -5.0201359 | 0 | 0 | -0.80792493 | -96.429352 | -1.2009524 | 349.65723 | 355.87039 | -4.2482743
181.21452 | -3.2734585 | -33.498318 | -5.029099 | 0 | 0 | -0.80771977 | -96.427757 | -1.2009751 | 349.65649 | 355.86774 | -4.2483358
181.21454 | -3.2734122 | -33.491367 | -5.01825 | 0 | 0 | -0.80770653 | -96.427658 | -1.2009764 | 349.65576 | 355.86505 | -4.2490544
181.21456 | -3.2733662 | -33.503574 | -5.006403 | 0 | 0 | -0.80770576 | -96.42765 | -1.2009765 | 349.65503 | 355.8624 | -4.2491164
181.21458 | -3.2733202 | -33.491848 | -5.0184698 | 0 | 0 | -0.8077057 | -96.42765 | -1.2009765 | 349.6543 | 355.85971 | -4.2476912
181.2146 | -3.2732739 | -33.484417 | -5.0311542 | 0 | 0 | -0.80838323 | -96.390823 | -1.2009765 | 349.65356 | 355.85706 | -4.2475677
181.21462 | -3.2732279 | -33.483795 | -5.0227871 | 0 | 0 | -0.80844182 | -96.387642 | -1.1988291 | 349.65283 | 355.85437 | -4.24756
181.21464 | -3.2731817 | -33.483753 | -5.0162306 | 0 | 0 | -0.80844557 | -96.387428 | -1.20938 | 349.6521 | 355.85172 | -4.2482743
181.21466 | -3.2731357 | -33.477352 | -5.027298 | 0 | 0 | -0.80844581 | -96.387421 | -1.1974123 | 349.65134 | 355.84906 | -4.2483358
181.21468 | -3.2730896 | -33.476799 | -5.0268159 | 0 | 0 | -0.80844581 | -96.387421 | -1.2006526 | 349.6506 | 355.84637 | -4.2476249
181.2147 | -3.2730458 | -33.476803 | -5.0268044 | 0 | 0 | -0.80844676 | -96.387398 | -1.2006515 | 349.6499 | 355.84384 | -4.2476258
181.3147 | -3.108674 | -30.327301 | -5.0249596 | 0 | 0 | -0.80963135 | -87.290657 | -1.2029599 | 329.38104 | 338.04135 | -4.2489719
181.4147 | -3.071593 | -27.832115 | -5.0288916 | 0 | 0 | -0.81061751 | -80.103874 | -1.2082679 | 309.60275 | 323.21783 | -4.24997
181.5147 | -3.0823963 | -26.205294 | -5.0310998 | 0 | 0 | -0.81112671 | -75.421127 | -1.2112795 | 301.18115 | 317.32098 | -4.2505326
181.6147 | -3.0828629 | -24.981571 | -5.0328927 | 0 | 0 | -0.81154013 | -71.900352 | -1.2139486 | 296.68896 | 314.05014 | -4.2509584
181.7147 | -3.0828831 | -24.137217 | -5.0346904 | 0 | 0 | -0.81194633 | -69.469238 | -1.2164748 | 293.98172 | 311.77975 | -4.2517095
181.8147 | -3.0828841 | -23.310358 | -5.0360088 | 0 | 0 | -0.81226492 | -67.087418 | -1.2188756 | 292.4866 | 310.02658 | -4.2520123
181.9147 | -3.0828841 | -22.690275 | -5.0371141 | 0 | 0 | -0.81250578 | -65.30468 | -1.2211261 | 291.10571 | 308.45151 | -4.2525826
182.0147 | -3.0828841 | -22.083399 | -5.0379186 | 0 | 0 | -0.81270558 | -63.557789 | -1.2233374 | 289.54199 | 306.68896 | -4.2529111
182.1147 | -3.0980456 | -21.471323 | -5.0386782 | 0 | 0 | -0.81289399 | -61.796127 | -1.2254887 | 288.01245 | 305.40735 | -4.2530675
182.2147 | -3.0959446 | -20.887384 | -5.0391636 | 0 | 0 | -0.81302208 | -60.114628 | -1.2267857 | 286.62543 | 304.26294 | -4.2531567
182.3147 | -3.0834484 | -20.393698 | -5.0397935 | 0 | 0 | -0.81316668 | -58.696205 | -1.2274479 | 285.55753 | 302.97568 | -4.2534328
182.4147 | -3.0829084 | -19.858038 | -5.0403824 | 0 | 0 | -0.81328326 | -57.153694 | -1.2278488 | 284.40506 | 301.58658 | -4.2535429
182.5147 | -3.0828853 | -19.451828 | -5.0408907 | 0 | 0 | -0.81342083 | -55.982613 | -1.2280151 | 283.13553 | 300.28204 | -4.2538195
182.6147 | -3.0828841 | -19.045731 | -5.0412784 | 0 | 0 | -0.81349796 | -54.815651 | -1.2280457 | 281.86465 | 299.21802 | -4.2541618
182.7147 | -3.0828841 | -18.620371 | -5.0418053 | 0 | 0 | -0.81361842 | -53.592209 | -1.2280667 | 280.8226 | 298.20227 | -4.2542777
182.8147 | -3.0828841 | -18.000875 | -5.0418191 | 0 | 0 | -0.81363493 | -51.809521 | -1.227879 | 279.82034 | 296.98941 | -4.253757
182.9147 | -3.0828841 | -17.401764 | -5.0419512 | 0 | 0 | -0.81366771 | -50.083416 | -1.2275914 | 278.75131 | 295.68668 | -4.2533278
183.0147 | -3.0828841 | -17.089148 | -5.0426211 | 0 | 0 | -0.81382447 | -49.181404 | -1.227405 | 277.60828 | 294.72876 | -4.2535863
183.1147 | -3.0828841 | -16.771551 | -5.0428205 | 0 | 0 | -0.81388688 | -48.270004 | -1.227084 | 276.55624 | 293.49756 | -4.2539482
183.2147 | -3.0828841 | -16.449282 | -5.0432153 | 0 | 0 | -0.81397539 | -47.339317 | -1.2267128 | 275.61081 | 292.35452 | -4.2541747
183.3147 | -3.0828841 | -16.002123 | -5.0435128 | 0 | 0 | -0.81404501 | -46.055759 | -1.2266701 | 274.47504 | 290.85934 | -4.2541151
183.4147 | -3.0828841 | -15.578697 | -5.0436006 | 0 | 0 | -0.81406027 | -44.83791 | -1.2263933 | 273.55167 | 289.86151 | -4.2538576
183.5147 | -3.0828841 | -15.255409 | -5.0440798 | 0 | 0 | -0.81417435 | -43.906811 | -1.2262797 | 272.34518 | 289.1174 | -4.2539778
183.6147 | -3.0980456 | -14.931052 | -5.0442071 | 0 | 0 | -0.81418931 | -42.971394 | -1.2259644 | 271.42538 | 287.58408 | -4.254262
183.7147 | -3.0959446 | -14.594742 | -5.0446115 | 0 | 0 | -0.8142935 | -42.004387 | -1.2257526 | 270.39844 | 286.49405 | -4.2543688
183.8147 | -3.0834484 | -14.276556 | -5.044951 | 0 | 0 | -0.81435859 | -41.089394 | -1.2255677 | 269.48428 | 285.6282 | -4.2544866
183.9147 | -3.0829084 | -13.82488 | -5.044971 | 0 | 0 | -0.81437045 | -39.78949 | -1.2251155 | 268.34103 | 284.82541 | -4.2540917
184.0147 | -3.0828853 | -13.500393 | -5.0451612 | 0 | 0 | -0.8144232 | -38.855385 | -1.2249483 | 267.44641 | 283.53403 | -4.2540779
184.1147 | -3.0980456 | -13.132483 | -5.0454302 | 0 | 0 | -0.81449223 | -37.796062 | -1.2247723 | 266.33786 | 282.19543 | -4.2540092
184.2147 | -3.0959446 | -12.907234 | -5.0458579 | 0 | 0 | -0.81459916 | -37.147419 | -1.2244948 | 265.40738 | 281.4566 | -4.254262
184.3147 | -3.0834484 | -12.585308 | -5.0464439 | 0 | 0 | -0.81471372 | -36.222111 | -1.2243142 | 264.33853 | 280.35977 | -4.2543616
184.4147 | -3.0829084 | -12.359401 | -5.0465922 | 0 | 0 | -0.81475335 | -35.570988 | -1.2241724 | 263.48917 | 279.31705 | -4.2546453
184.5147 | -3.0828853 | -12.096496 | -5.0468407 | 0 | 0 | -0.81479329 | -34.812504 | -1.2242393 | 262.58548 | 278.09024 | -4.2546582
184.6147 | -3.0980456 | -11.795141 | -5.0470223 | 0 | 0 | -0.81485683 | -33.948093 | -1.2243488 | 261.58728 | 277.07242 | -4.2547812
184.7147 | -3.0959446 | -11.457835 | -5.0473094 | 0 | 0 | -0.81491852 | -32.976875 | -1.2244105 | 260.66086 | 276.46533 | -4.2546186
184.8147 | -3.0834484 | -11.295095 | -5.0476055 | 0 | 0 | -0.81498212 | -32.506306 | -1.2245405 | 259.59882 | 275.06262 | -4.2550397
184.9147 | -3.0829084 | -11.052626 | -5.0483408 | 0 | 0 | -0.81517249 | -31.809397 | -1.2248895 | 258.8407 | 273.92697 | -4.2552123
185.0147 | -3.0828853 | -10.804433 | -5.0485024 | 0 | 0 | -0.8152172 | -31.096836 | -1.2250948 | 258.11523 | 273.09247 | -4.2554302
185.1147 | -3.0828841 | -10.524724 | -5.0487528 | 0 | 0 | -0.8152597 | -30.290466 | -1.2253474 | 257.04617 | 272.2114 | -4.2553658
185.2147 | -3.0828841 | -10.24889 | -5.0491095 | 0 | 0 | -0.81533802 | -29.495989 | -1.2258166 | 256.2579 | 271.01001 | -4.2553172
185.3147 | -3.0980456 | -9.9628792 | -5.0492449 | 0 | 0 | -0.8153609 | -28.673187 | -1.2264435 | 255.66147 | 270.08789 | -4.2552156
185.4147 | -3.1111062 | -9.7410059 | -5.0497355 | 0 | 0 | -0.81548476 | -28.035809 | -1.2266046 | 254.42194 | 269.02768 | -4.2554207
185.5147 | -3.096509 | -9.5160065 | -5.0500398 | 0 | 0 | -0.81553835 | -27.386101 | -1.2268072 | 253.32718 | 268.20703 | -4.2555799
185.6147 | -3.083473 | -9.2567873 | -5.0503426 | 0 | 0 | -0.81562167 | -26.642519 | -1.2273241 | 252.38968 | 267.21271 | -4.2555518
185.7147 | -3.0829096 | -9.029686 | -5.05053 | 0 | 0 | -0.81567782 | -25.986612 | -1.227702 | 251.6442 | 266.46094 | -4.255578
185.8147 | -3.0828853 | -8.8068285 | -5.0510435 | 0 | 0 | -0.81581533 | -25.346479 | -1.228006 | 250.67349 | 265.241 | -4.2556624
185.9147 | -3.0828841 | -8.5482111 | -5.0511527 | 0 | 0 | -0.81585038 | -24.600817 | -1.2283903 | 249.81442 | 264.44611 | -4.2556868
186.0147 | -3.0828841 | -8.3425112 | -5.0518332 | 0 | 0 | -0.81598264 | -24.008858 | -1.2287136 | 249.03775 | 263.4024 | -4.2557712
186.1147 | -3.0828841 | -8.1528015 | -5.0522013 | 0 | 0 | -0.81606585 | -23.462782 | -1.2289162 | 247.98216 | 262.32318 | -4.2560358
186.2147 | -3.0980456 | -7.9277072 | -5.0524683 | 0 | 0 | -0.81612259 | -22.815779 | -1.2292565 | 247.09145 | 261.40869 | -4.2560525
186.3147 | -3.1111062 | -7.7827206 | -5.0528598 | 0 | 0 | -0.81621343 | -22.396654 | -1.2294273 | 246.21492 | 260.60818 | -4.256249
186.4147 | -3.1116705 | -7.5166736 | -5.0530453 | 0 | 0 | -0.81624967 | -21.633326 | -1.2297038 | 245.31866 | 259.34146 | -4.2562261
186.5147 | -3.0965335 | -7.2640047 | -5.0532665 | 0 | 0 | -0.81631649 | -20.90588 | -1.2298821 | 244.3455 | 258.41779 | -4.2561569
186.6147 | -3.0834742 | -7.1199093 | -5.053648 | 0 | 0 | -0.81639564 | -20.491858 | -1.2301981 | 243.46625 | 257.6156 | -4.2562895
186.7147 | -3.0829096 | -6.9551148 | -5.054285 | 0 | 0 | -0.81655818 | -20.016552 | -1.2305253 | 242.69586 | 256.65497 | -4.256628
186.8147 | -3.0828853 | -6.7138867 | -5.0545011 | 0 | 0 | -0.81660998 | -19.322908 | -1.2307253 | 241.71042 | 255.62386 | -4.2566514
186.9147 | -3.0828841 | -6.5658884 | -5.0547194 | 0 | 0 | -0.8166725 | -18.89669 | -1.2310425 | 241.00305 | 254.63699 | -4.2568946
187.0147 | -3.0828841 | -6.3610291 | -5.0549483 | 0 | 0 | -0.81672406 | -18.307287 | -1.2311945 | 240.16576 | 253.97255 | -4.2567587
187.1147 | -3.0828841 | -6.125782 | -5.0552731 | 0 | 0 | -0.81680328 | -17.627924 | -1.2315505 | 239.47256 | 253.0246 | -4.2567115
187.2147 | -3.0828841 | -5.9120665 | -5.0558696 | 0 | 0 | -0.81691164 | -17.01173 | -1.2318035 | 238.63345 | 252.10191 | -4.2568121
187.3147 | -3.0828841 | -5.7087107 | -5.0559769 | 0 | 0 | -0.81694239 | -16.429445 | -1.232038 | 237.91519 | 251.26599 | -4.2569075
187.4147 | -3.0980456 | -5.5732355 | -5.0560756 | 0 | 0 | -0.81696814 | -16.04019 | -1.2322308 | 236.93144 | 250.28857 | -4.2569218
187.5147 | -3.0959446 | -5.3709455 | -5.0563579 | 0 | 0 | -0.81704021 | -15.459636 | -1.232353 | 236.1062 | 249.33945 | -4.2568836
187.6147 | -3.0834484 | -5.1170588 | -5.0567513 | 0 | 0 | -0.81714261 | -14.727577 | -1.2326492 | 235.24985 | 248.60568 | -4.2567706
187.7147 | -3.0829084 | -4.8865352 | -5.0569859 | 0 | 0 | -0.81719387 | -14.063939 | -1.2327437 | 234.48836 | 247.56795 | -4.2567353
187.8147 | -3.0980468 | -4.6891518 | -5.0567265 | 0 | 0 | -0.81713563 | -13.494695 | -1.2329097 | 233.61288 | 246.99532 | -4.2565565
187.9147 | -3.1111062 | -4.5441871 | -5.0571904 | 0 | 0 | -0.81723511 | -13.078358 | -1.2325616 | 232.71646 | 245.85808 | -4.2568507
188.0147 | -3.096509 | -4.3704071 | -5.0574822 | 0 | 0 | -0.81728405 | -12.578135 | -1.2326527 | 231.82903 | 245.06671 | -4.2569408
188.1147 | -3.083473 | -4.2117395 | -5.0579805 | 0 | 0 | -0.81741637 | -12.121304 | -1.2327343 | 231.0643 | 244.25023 | -4.2569752
188.2147 | -3.0829096 | -3.9497712 | -5.0581737 | 0 | 0 | -0.81746018 | -11.366935 | -1.2327065 | 230.28693 | 243.34033 | -4.2567983
188.3147 | -3.0828853 | -3.7730393 | -5.0583563 | 0 | 0 | -0.81750059 | -10.859366 | -1.2325867 | 229.52464 | 242.45848 | -4.2568631
188.4147 | -3.0828841 | -3.5889251 | -5.0584908 | 0 | 0 | -0.81754029 | -10.328442 | -1.2325352 | 228.68796 | 241.53098 | -4.2567549
188.5147 | -3.0828841 | -3.4611149 | -5.0587764 | 0 | 0 | -0.81763327 | -9.9597969 | -1.2323956 | 227.76488 | 240.6613 | -4.2570124
188.6147 | -3.0828841 | -3.3075151 | -5.0593863 | 0 | 0 | -0.81777579 | -9.5175877 | -1.232489 | 227.12929 | 239.7592 | -4.257247
188.7147 | -3.0828841 | -3.1156847 | -5.0597177 | 0 | 0 | -0.81783146 | -8.9652252 | -1.2324697 | 226.41557 | 238.95015 | -4.257247
188.8147 | -3.0980456 | -2.9572673 | -5.0596623 | 0 | 0 | -0.81780481 | -8.5112295 | -1.2325882 | 225.74315 | 238.11392 | -4.257122
188.9147 | -3.1111062 | -2.7362719 | -5.0599737 | 0 | 0 | -0.8178876 | -7.8754139 | -1.2324792 | 224.81433 | 237.23749 | -4.2570305
189.0147 | -3.096509 | -2.5411842 | -5.0601416 | 0 | 0 | -0.81792569 | -7.3120942 | -1.2324883 | 223.90863 | 236.44531 | -4.2569752
189.1147 | -3.083473 | -2.4402456 | -5.0606265 | 0 | 0 | -0.8180424 | -7.0217686 | -1.2323049 | 223.18027 | 235.74754 | -4.2571435
189.2147 | -3.0829096 | -2.2265069 | -5.0609403 | 0 | 0 | -0.81811136 | -6.4087324 | -1.2322443 | 222.49449 | 234.67982 | -4.2570791
189.3147 | -3.0828853 | -2.0863755 | -5.0610909 | 0 | 0 | -0.81815714 | -6.0072436 | -1.2321374 | 221.55486 | 233.85498 | -4.2572255
189.4147 | -3.0828841 | -1.9611368 | -5.0612035 | 0 | 0 | -0.81819224 | -5.6426878 | -1.2321028 | 220.79201 | 233.12444 | -4.2572403
189.5147 | -3.0828841 | -1.759308 | -5.0614052 | 0 | 0 | -0.81824619 | -5.0633073 | -1.2322495 | 220.14053 | 232.4761 | -4.2570796
189.6147 | -3.0980456 | -1.5556531 | -5.0612092 | 0 | 0 | -0.81817663 | -4.4767098 | -1.2321762 | 219.38997 | 231.5596 | -4.2568703
189.7147 | -3.0959446 | -1.4573456 | -5.0613914 | 0 | 0 | -0.81822091 | -4.1923347 | -1.2320735 | 218.68674 | 230.62668 | -4.2571611
189.8147 | -3.0834484 | -1.3037542 | -5.0617709 | 0 | 0 | -0.818322 | -3.7533453 | -1.2320739 | 217.76602 | 229.85973 | -4.2572017
189.9147 | -3.0829084 | -1.1725454 | -5.0619669 | 0 | 0 | -0.81835955 | -3.3734183 | -1.2319901 | 217.01759 | 229.01527 | -4.2571883
190.0147 | -3.0828853 | -1.0784698 | -5.0623937 | 0 | 0 | -0.8184616 | -3.105135 | -1.2319102 | 216.31749 | 228.13087 | -4.2574224
190.1147 | -3.0828841 | -0.9216944 | -5.0620446 | 0 | 0 | -0.81836325 | -2.6527748 | -1.2317362 | 215.61731 | 227.45242 | -4.2571645
190.2147 | -3.0828841 | -0.76268703 | -5.0617127 | 0 | 0 | -0.81829667 | -2.1932449 | -1.2318132 | 214.96581 | 226.9218 | -4.2569265
190.3147 | -3.0828841 | -0.6594345 | -5.0619802 | 0 | 0 | -0.81836605 | -1.899469 | -1.2318176 | 214.31517 | 226.06918 | -4.2567992
190.4147 | -3.0980456 | -0.6032452 | -5.0622725 | 0 | 0 | -0.81843704 | -1.7348682 | -1.2316837 | 213.53088 | 225.20985 | -4.2569165
190.5147 | -3.0959446 | -0.55841351 | -5.0621829 | 0 | 0 | -0.818416 | -1.6057431 | -1.2316102 | 212.81071 | 224.55679 | -4.256928
190.6147 | -3.0834484 | -0.54663557 | -5.0625548 | 0 | 0 | -0.81850338 | -1.5734608 | -1.2316333 | 212.10992 | 223.74425 | -4.2570319
190.7147 | -3.0829084 | -0.51075196 | -5.062603 | 0 | 0 | -0.81850201 | -1.4701664 | -1.2315977 | 211.32227 | 222.92252 | -4.2568874
190.8147 | -3.0980468 | -0.46733311 | -5.0623984 | 0 | 0 | -0.81845886 | -1.343701 | -1.231531 | 210.68478 | 222.07646 | -4.256763
190.9147 | -3.0959446 | -0.45468155 | -5.0624137 | 0 | 0 | -0.81845975 | -1.3077912 | -1.2313666 | 209.93695 | 221.26645 | -4.256752
191.0147 | -3.0986099 | -0.4291887 | -5.0623817 | 0 | 0 | -0.81844521 | -1.2361088 | -1.2314119 | 209.3221 | 220.67542 | -4.2567649
191.1147 | -3.095969 | -0.40426832 | -5.0624795 | 0 | 0 | -0.81848449 | -1.1638739 | -1.2313681 | 208.53996 | 219.54929 | -4.2569022
191.2147 | -3.0834494 | -0.39703074 | -5.0627785 | 0 | 0 | -0.81857133 | -1.1420841 | -1.231295 | 207.88184 | 219.06938 | -4.2570524
191.3147 | -3.0980699 | -0.37502497 | -5.062995 | 0 | 0 | -0.81862015 | -1.0790644 | -1.2312652 | 207.33846 | 218.41397 | -4.2567229
191.4147 | -3.1111071 | -0.35197338 | -5.0632081 | 0 | 0 | -0.8186577 | -1.0125482 | -1.2311482 | 206.67316 | 217.56097 | -4.2566652
191.5147 | -3.0965092 | -0.33969983 | -5.0629659 | 0 | 0 | -0.818591 | -0.97759783 | -1.2312379 | 205.92307 | 216.8819 | -4.2567596
191.6147 | -3.0986345 | -0.3314299 | -5.0632749 | 0 | 0 | -0.81867045 | -0.95400488 | -1.2312299 | 205.49835 | 216.08089 | -4.2569714
191.7147 | -3.0959702 | -0.32030225 | -5.0636501 | 0 | 0 | -0.8187378 | -0.92115349 | -1.2311411 | 204.81506 | 215.39702 | -4.2568913
191.8147 | -3.0834496 | -0.32434532 | -5.0637364 | 0 | 0 | -0.81877768 | -0.93320042 | -1.2311811 | 204.16063 | 214.78845 | -4.2570972
191.9147 | -3.0980699 | -0.30408967 | -5.063746 | 0 | 0 | -0.81877816 | -0.87500989 | -1.2310714 | 203.47165 | 213.90833 | -4.2570996
192.0147 | -3.0959456 | -0.28417802 | -5.0635023 | 0 | 0 | -0.8187393 | -0.81820661 | -1.2311507 | 202.79375 | 213.11214 | -4.2568798
192.1147 | -3.0834486 | -0.28085822 | -5.0634513 | 0 | 0 | -0.81873208 | -0.80822885 | -1.2312621 | 202.12314 | 212.46707 | -4.2567177
192.2147 | -3.0980699 | -0.27121359 | -5.0639839 | 0 | 0 | -0.81886011 | -0.78092521 | -1.2311485 | 201.37184 | 211.87021 | -4.2569084
192.3147 | -3.0959456 | -0.26685318 | -5.0641727 | 0 | 0 | -0.81889993 | -0.76801348 | -1.2314007 | 200.64273 | 211.3488 | -4.2571282
192.4147 | -3.0834486 | -0.26417616 | -5.0643125 | 0 | 0 | -0.81892163 | -0.7615267 | -1.2312697 | 200.07356 | 210.42772 | -4.2572417
192.5147 | -3.0829084 | -0.25533402 | -5.0645137 | 0 | 0 | -0.81894952 | -0.73681331 | -1.2316011 | 199.39911 | 209.73297 | -4.2571793
192.6147 | -3.0828853 | -0.25036955 | -5.064404 | 0 | 0 | -0.81892896 | -0.72150344 | -1.2316585 | 198.68503 | 209.14111 | -4.2571044
192.7147 | -3.0828841 | -0.24853288 | -5.0645061 | 0 | 0 | -0.81894398 | -0.71682042 | -1.2315861 | 198.05156 | 208.26305 | -4.2568741
192.8147 | -3.0828841 | -0.25389013 | -5.0650768 | 0 | 0 | -0.81908923 | -0.72994041 | -1.2318133 | 197.26659 | 207.71385 | -4.2571731
192.9147 | -3.0828841 | -0.25012058 | -5.0650139 | 0 | 0 | -0.81908166 | -0.72046679 | -1.2319242 | 196.57999 | 206.9456 | -4.2571139
193.0147 | -3.0980456 | -0.25141975 | -5.0658278 | 0 | 0 | -0.8192724 | -0.72328132 | -1.2318817 | 196.01328 | 206.08942 | -4.2574492
193.1147 | -3.1111062 | -0.25033972 | -5.0656409 | 0 | 0 | -0.81924093 | -0.71918577 | -1.2319931 | 195.40979 | 205.59874 | -4.2572932
193.2147 | -3.1116705 | -0.24762718 | -5.0657091 | 0 | 0 | -0.81927472 | -0.7124207 | -1.2321416 | 194.75146 | 204.85574 | -4.2570081
193.3147 | -3.0965335 | -0.24718288 | -5.0656748 | 0 | 0 | -0.81923503 | -0.71249825 | -1.2320936 | 194.03064 | 204.05972 | -4.2567596
193.4147 | -3.0834742 | -0.24925604 | -5.065815 | 0 | 0 | -0.81927234 | -0.71657103 | -1.2322093 | 193.4709 | 203.52394 | -4.2568998
193.5147 | -3.0829096 | -0.25169843 | -5.0661788 | 0 | 0 | -0.81935078 | -0.72472626 | -1.2324004 | 192.99533 | 202.79993 | -4.257164
193.6147 | -3.0828853 | -0.2527701 | -5.0668912 | 0 | 0 | -0.81951815 | -0.72872311 | -1.2324634 | 192.47673 | 201.9232 | -4.2574396
193.7147 | -3.0980456 | -0.24533902 | -5.0667677 | 0 | 0 | -0.81948197 | -0.70459193 | -1.2327013 | 191.87918 | 201.36311 | -4.257122
193.8147 | -3.0959446 | -0.24528018 | -5.0667858 | 0 | 0 | -0.81952506 | -0.70520318 | -1.2327292 | 191.07242 | 200.80173 | -4.2569599
193.9147 | -3.0834484 | -0.24249755 | -5.0667911 | 0 | 0 | -0.81951648 | -0.69770861 | -1.2329224 | 190.44482 | 199.91388 | -4.2568631
194.0147 | -3.0829084 | -0.24566923 | -5.0671339 | 0 | 0 | -0.81959039 | -0.70713627 | -1.2331117 | 189.77933 | 199.23546 | -4.2570376
194.1147 | -3.0828853 | -0.24753879 | -5.0677233 | 0 | 0 | -0.81971478 | -0.71263224 | -1.2330555 | 189.2054 | 198.4565 | -4.2570415
194.2147 | -3.0828841 | -0.25082535 | -5.0680308 | 0 | 0 | -0.81977725 | -0.71939158 | -1.2332293 | 188.71986 | 197.92924 | -4.2571821
194.3147 | -3.0980456 | -0.25098523 | -5.0685549 | 0 | 0 | -0.81988513 | -0.72145724 | -1.2333944 | 188.1218 | 197.27608 | -4.2575274
194.4147 | -3.1111062 | -0.24081665 | -5.0687213 | 0 | 0 | -0.81993282 | -0.69241577 | -1.2335809 | 187.42644 | 196.58044 | -4.2573256
194.5147 | -3.096509 | -0.2402793 | -5.0688739 | 0 | 0 | -0.81999046 | -0.6934337 | -1.2336154 | 186.77158 | 196.07317 | -4.2571206
194.6147 | -3.083473 | -0.24653602 | -5.0691829 | 0 | 0 | -0.82005686 | -0.71095687 | -1.2337939 | 186.19337 | 195.45749 | -4.2573376
194.7147 | -3.0829096 | -0.23932862 | -5.0695457 | 0 | 0 | -0.8201707 | -0.68965214 | -1.2339596 | 185.45128 | 194.74533 | -4.2574067
194.8147 | -3.0828853 | -0.24514697 | -5.0698738 | 0 | 0 | -0.82024294 | -0.7067135 | -1.2339872 | 184.89561 | 194.24371 | -4.2577491
194.9147 | -3.0828841 | -0.23404665 | -5.070087 | 0 | 0 | -0.8202914 | -0.67300713 | -1.2340797 | 184.33311 | 193.42934 | -4.2577024
195.0147 | -3.0828841 | -0.22976428 | -5.0701413 | 0 | 0 | -0.82029915 | -0.65787995 | -1.2342703 | 183.93991 | 192.74867 | -4.2574658
195.1147 | -3.0980456 | -0.22855905 | -5.0700946 | 0 | 0 | -0.82028657 | -0.65855521 | -1.2343569 | 183.43767 | 192.20049 | -4.2571969
195.2147 | -3.1111062 | -0.22826193 | -5.0707088 | 0 | 0 | -0.82041365 | -0.65668195 | -1.2343173 | 182.83954 | 191.42741 | -4.2573385
195.3147 | -3.096509 | -0.22497815 | -5.0708427 | 0 | 0 | -0.82045579 | -0.64662343 | -1.2343522 | 182.31984 | 190.5515 | -4.2572837
195.4147 | -3.083473 | -0.22796007 | -5.0712881 | 0 | 0 | -0.82055491 | -0.65631169 | -1.2345426 | 181.6937 | 190.0295 | -4.2575068
195.5147 | -3.0829096 | -0.22370066 | -5.0719371 | 0 | 0 | -0.82070899 | -0.64323783 | -1.2347485 | 181.02029 | 189.60466 | -4.2576084
195.6147 | -3.0828853 | -0.22293814 | -5.0716567 | 0 | 0 | -0.82066846 | -0.6410259 | -1.2349771 | 180.40247 | 188.95689 | -4.2576337
195.7147 | -3.0980456 | -0.21386717 | -5.0715556 | 0 | 0 | -0.82062709 | -0.61435962 | -1.2350481 | 179.89795 | 188.23833 | -4.2573118
195.8147 | -3.0959446 | -0.21451768 | -5.0718789 | 0 | 0 | -0.82071596 | -0.61693072 | -1.2352321 | 179.28023 | 187.66156 | -4.2572541
195.9147 | -3.0986099 | -0.2122478 | -5.0720468 | 0 | 0 | -0.8207373 | -0.60915262 | -1.2352167 | 178.46671 | 186.98358 | -4.2574677
196.0147 | -3.095969 | -0.20934701 | -5.0723176 | 0 | 0 | -0.82080221 | -0.60264981 | -1.2354757 | 177.95 | 186.33965 | -4.2574692
196.1147 | -3.0986109 | -0.20945252 | -5.0726957 | 0 | 0 | -0.82088268 | -0.60126293 | -1.2355372 | 177.49644 | 185.83609 | -4.2576652
196.2147 | -3.0959692 | -0.20707688 | -5.0728598 | 0 | 0 | -0.8209092 | -0.59633988 | -1.2356752 | 176.80763 | 185.25952 | -4.2573991
196.3147 | -3.0986109 | -0.20487295 | -5.0730157 | 0 | 0 | -0.82095712 | -0.59010977 | -1.2359134 | 176.20628 | 184.5378 | -4.257431
196.4147 | -3.0959692 | -0.20412432 | -5.0729074 | 0 | 0 | -0.82094616 | -0.58866143 | -1.2359692 | 175.76114 | 183.91463 | -4.2572608
196.5147 | -3.0986109 | -0.20337816 | -5.0733232 | 0 | 0 | -0.82104981 | -0.5859071 | -1.2360208 | 175.10265 | 183.52275 | -4.2573419
196.6147 | -3.0959692 | -0.20387161 | -5.0735674 | 0 | 0 | -0.82110643 | -0.58791906 | -1.2360541 | 174.47894 | 182.71089 | -4.2572994
196.7147 | -3.0834496 | -0.20132136 | -5.0739865 | 0 | 0 | -0.8212055 | -0.57865614 | -1.2362303 | 173.98497 | 182.1725 | -4.2575822
196.8147 | -3.0980699 | -0.2009781 | -5.0737319 | 0 | 0 | -0.82114905 | -0.57772183 | -1.2364595 | 173.44206 | 181.51967 | -4.2571964
196.9147 | -3.0959456 | -0.20066446 | -5.0735064 | 0 | 0 | -0.8210777 | -0.57593364 | -1.2365825 | 172.94989 | 180.86691 | -4.2570314
197.0147 | -3.0834486 | -0.20056796 | -5.0737729 | 0 | 0 | -0.82113039 | -0.57841879 | -1.2367195 | 172.27083 | 180.18091 | -4.257072
197.1147 | -3.0980699 | -0.19842696 | -5.0742183 | 0 | 0 | -0.82123107 | -0.57006103 | -1.2368728 | 171.76979 | 179.66092 | -4.257153
197.2147 | -3.1111071 | -0.19837937 | -5.0738974 | 0 | 0 | -0.82116646 | -0.57069588 | -1.2369738 | 171.16698 | 179.13393 | -4.2570033
197.3147 | -3.0965092 | -0.19874424 | -5.0742731 | 0 | 0 | -0.82124066 | -0.56857198 | -1.2370602 | 170.62061 | 178.55548 | -4.2573037
197.4147 | -3.083473 | -0.19786426 | -5.0748549 | 0 | 0 | -0.82141209 | -0.5672124 | -1.2373358 | 170.10132 | 177.94093 | -4.2575665
197.5147 | -3.0829096 | -0.19599879 | -5.0748553 | 0 | 0 | -0.82140446 | -0.56290376 | -1.2375197 | 169.4812 | 177.2903 | -4.2574182
197.6147 | -3.0828853 | -0.19591869 | -5.0747757 | 0 | 0 | -0.82138282 | -0.56212163 | -1.2373828 | 168.73645 | 176.84792 | -4.2573109
197.7147 | -3.0980456 | -0.1957196 | -5.0752335 | 0 | 0 | -0.82149303 | -0.56490576 | -1.2376534 | 168.28241 | 176.24283 | -4.2575288
197.8147 | -3.0959446 | -0.19489667 | -5.0750399 | 0 | 0 | -0.82143384 | -0.56045711 | -1.2377017 | 167.78763 | 175.57343 | -4.2575121
197.9147 | -3.0834484 | -0.19258007 | -5.0755534 | 0 | 0 | -0.82154483 | -0.55298799 | -1.2378002 | 167.29599 | 174.94272 | -4.2577624
198.0147 | -3.0829084 | -0.19265132 | -5.0760326 | 0 | 0 | -0.82167214 | -0.55259693 | -1.2378061 | 166.67245 | 174.4187 | -4.2577415
198.1147 | -3.0980468 | -0.19247346 | -5.0759139 | 0 | 0 | -0.82164937 | -0.55637574 | -1.2380818 | 166.19843 | 173.96703 | -4.2576051
198.2147 | -3.0959446 | -0.19111675 | -5.0757446 | 0 | 0 | -0.82161391 | -0.55098379 | -1.2380662 | 165.5784 | 173.22507 | -4.2573256
198.3147 | -3.0834484 | -0.19010817 | -5.0758619 | 0 | 0 | -0.82164496 | -0.54687423 | -1.2381901 | 164.97079 | 172.74261 | -4.2576604
198.4147 | -3.0829084 | -0.18963848 | -5.0762916 | 0 | 0 | -0.82174194 | -0.54473323 | -1.2381713 | 164.58728 | 172.18878 | -4.2577815
198.5147 | -3.0828853 | -0.18942502 | -5.0765328 | 0 | 0 | -0.82180339 | -0.54516947 | -1.2382498 | 163.97284 | 171.37849 | -4.2578697
198.6147 | -3.0980456 | -0.18737528 | -5.076611 | 0 | 0 | -0.82180393 | -0.5405432 | -1.2383978 | 163.40367 | 171.04108 | -4.2578225
198.7147 | -3.0959446 | -0.18665779 | -5.0766597 | 0 | 0 | -0.82181633 | -0.53774089 | -1.238439 | 162.80159 | 170.45998 | -4.2577171
198.8147 | -3.0834484 | -0.18672846 | -5.0766668 | 0 | 0 | -0.82181782 | -0.5362606 | -1.2387116 | 162.38504 | 169.77538 | -4.2574768
198.9147 | -3.0829084 | -0.18670979 | -5.0771847 | 0 | 0 | -0.82194757 | -0.53986913 | -1.2387459 | 161.81918 | 169.11688 | -4.2578311
199.0147 | -3.0828853 | -0.18449093 | -5.0776539 | 0 | 0 | -0.82205421 | -0.53026664 | -1.2388929 | 161.33345 | 168.7291 | -4.2579956
199.1147 | -3.0828841 | -0.18444873 | -5.0781064 | 0 | 0 | -0.82217562 | -0.53074414 | -1.2388457 | 160.70876 | 168.33502 | -4.2581244
199.2147 | -3.0828841 | -0.18399365 | -5.0781126 | 0 | 0 | -0.82217932 | -0.52855289 | -1.2392154 | 160.24857 | 167.62184 | -4.2579584
199.3147 | -3.0828841 | -0.18387623 | -5.0778532 | 0 | 0 | -0.82210273 | -0.52841198 | -1.2394466 | 159.6539 | 167.006 | -4.2576456
199.4147 | -3.0828841 | -0.18137807 | -5.0777297 | 0 | 0 | -0.82208359 | -0.52041018 | -1.2392291 | 159.28973 | 166.46107 | -4.2575407
199.5147 | -3.0828841 | -0.18243866 | -5.0780258 | 0 | 0 | -0.82214791 | -0.52451372 | -1.23961 | 158.64595 | 165.95293 | -4.2576709
199.6147 | -3.0828841 | -0.18165128 | -5.0783257 | 0 | 0 | -0.82221752 | -0.52103317 | -1.239714 | 158.09607 | 165.45297 | -4.2578282
199.7147 | -3.0828841 | -0.18129811 | -5.0787492 | 0 | 0 | -0.82231349 | -0.5216887 | -1.2398602 | 157.63626 | 164.9039 | -4.2578912
199.8147 | -3.0828841 | -0.17895147 | -5.0787749 | 0 | 0 | -0.82230568 | -0.5147509 | -1.2398067 | 157.10727 | 164.42609 | -4.2578015
199.9147 | -3.0980914 | -0.17979258 | -5.0789065 | 0 | 0 | -0.82233763 | -0.51396465 | -1.2398087 | 156.53876 | 163.68452 | -4.2579951
200.0147 | -3.0958655 | -0.1793865 | -5.0785732 | 0 | 0 | -0.82227957 | -0.51645225 | -1.2400242 | 156.01489 | 163.31386 | -4.2576399
200.1147 | -3.0834451 | -0.17842831 | -5.0792241 | 0 | 0 | -0.82245308 | -0.51494253 | -1.2401088 | 155.56602 | 162.77306 | -4.2577891
200.2147 | -3.0829082 | -0.17703894 | -5.0794215 | 0 | 0 | -0.82248431 | -0.51022398 | -1.2402918 | 155.06583 | 162.26425 | -4.2579188
200.3147 | -3.082885 | -0.17737332 | -5.0792036 | 0 | 0 | -0.82243752 | -0.51129425 | -1.2403774 | 154.46571 | 161.80194 | -4.2577543
200.4147 | -3.0828841 | -0.17750627 | -5.0791063 | 0 | 0 | -0.82240826 | -0.51136822 | -1.2406086 | 154.08275 | 161.15581 | -4.2576003
200.5147 | -3.0828841 | -0.17625815 | -5.0790977 | 0 | 0 | -0.82238626 | -0.50577271 | -1.2406362 | 153.71608 | 160.66304 | -4.2573886
200.6147 | -3.0828841 | -0.17478654 | -5.0791898 | 0 | 0 | -0.82241422 | -0.50283873 | -1.2407871 | 153.18886 | 160.22205 | -4.2574058
200.7147 | -3.0828841 | -0.17518637 | -5.0796256 | 0 | 0 | -0.82251781 | -0.50208992 | -1.2409328 | 152.6913 | 159.71214 | -4.2573395
200.8147 | -3.0828841 | -0.17512584 | -5.0795569 | 0 | 0 | -0.82248557 | -0.50385302 | -1.2408987 | 152.09943 | 159.01831 | -4.2574749
200.9147 | -3.0828841 | -0.17327473 | -5.0797563 | 0 | 0 | -0.8225655 | -0.49680355 | -1.2410021 | 151.62216 | 158.54173 | -4.2575488
201.0147 | -3.0828841 | -0.17276534 | -5.0797486 | 0 | 0 | -0.82255912 | -0.49471238 | -1.2411016 | 151.2234 | 158.04236 | -4.2575312
201.1147 | -3.0828841 | -0.17312169 | -5.0795975 | 0 | 0 | -0.82252651 | -0.49790135 | -1.2412614 | 150.75522 | 157.55287 | -4.2571769
201.2147 | -3.0828841 | -0.1729892 | -5.0797243 | 0 | 0 | -0.82255048 | -0.49736676 | -1.2413167 | 150.20853 | 156.99321 | -4.2571282
201.3147 | -3.0828841 | -0.17070338 | -5.0797896 | 0 | 0 | -0.82255375 | -0.49203044 | -1.241201 | 149.70845 | 156.59599 | -4.2570872
201.4147 | -3.0828841 | -0.17089991 | -5.0796547 | 0 | 0 | -0.82252443 | -0.49144706 | -1.2412398 | 149.10625 | 156.02296 | -4.2570868
201.5147 | -3.0828841 | -0.17076564 | -5.0803204 | 0 | 0 | -0.82266361 | -0.49118629 | -1.241351 | 148.59979 | 155.49548 | -4.2570915
201.6147 | -3.0981286 | -0.17037168 | -5.0804286 | 0 | 0 | -0.82270563 | -0.49040684 | -1.2411358 | 148.17964 | 154.98442 | -4.2572751
201.7147 | -3.0958655 | -0.16803841 | -5.0803156 | 0 | 0 | -0.82268834 | -0.48544735 | -1.2412679 | 147.7677 | 154.50862 | -4.2573299
201.8147 | -3.0834451 | -0.16924356 | -5.0804386 | 0 | 0 | -0.82272816 | -0.48540816 | -1.2414254 | 147.40709 | 154.07901 | -4.2571883
201.9147 | -3.0829082 | -0.16824764 | -5.080163 | 0 | 0 | -0.82266128 | -0.48423567 | -1.2413818 | 146.93153 | 153.62541 | -4.2569814
202.0147 | -3.082885 | -0.16775203 | -5.0805511 | 0 | 0 | -0.82274723 | -0.48164144 | -1.2410779 | 146.53015 | 153.12236 | -4.2572165
202.1147 | -3.0828841 | -0.16628639 | -5.0804915 | 0 | 0 | -0.8227551 | -0.47727546 | -1.241259 | 145.97237 | 152.62868 | -4.2571349
202.2147 | -3.0981286 | -0.16705462 | -5.080718 | 0 | 0 | -0.82280117 | -0.48003232 | -1.2413667 | 145.5461 | 152.2001 | -4.2572293
202.3147 | -3.0958655 | -0.1661821 | -5.0809202 | 0 | 0 | -0.82284027 | -0.47677842 | -1.2413657 | 145.09039 | 151.64095 | -4.2572794
202.4147 | -3.0834451 | -0.16502595 | -5.080986 | 0 | 0 | -0.82282573 | -0.47465655 | -1.2411386 | 144.52489 | 151.12791 | -4.2571216
202.5147 | -3.0829082 | -0.1642185 | -5.0811453 | 0 | 0 | -0.82286727 | -0.47142282 | -1.2412839 | 144.07565 | 150.65254 | -4.2570314
202.6147 | -3.082885 | -0.16523521 | -5.0815787 | 0 | 0 | -0.82297677 | -0.47330576 | -1.2413573 | 143.6114 | 150.17828 | -4.2569885
202.7147 | -3.0828841 | -0.16425997 | -5.0816259 | 0 | 0 | -0.82300669 | -0.47333199 | -1.2413538 | 143.24318 | 149.78107 | -4.2571073
202.8147 | -3.0828841 | -0.16278104 | -5.0821166 | 0 | 0 | -0.82313722 | -0.46834129 | -1.2413107 | 142.7339 | 149.21277 | -4.2572718
202.9147 | -3.0828841 | -0.16241017 | -5.0820618 | 0 | 0 | -0.82311088 | -0.46689913 | -1.2412878 | 142.36798 | 148.73863 | -4.2572041
203.0147 | -3.0828841 | -0.16263564 | -5.0818348 | 0 | 0 | -0.82304841 | -0.46721199 | -1.2411736 | 141.77979 | 148.15414 | -4.2571435
203.1147 | -3.0828841 | -0.16199179 | -5.0816293 | 0 | 0 | -0.82300121 | -0.46553868 | -1.2411996 | 141.31891 | 147.7415 | -4.2568879
203.2147 | -3.0981286 | -0.160376 | -5.0820618 | 0 | 0 | -0.82308578 | -0.46128303 | -1.2412558 | 140.89191 | 147.24634 | -4.2569933
203.3147 | -3.0958655 | -0.1607469 | -5.082057 | 0 | 0 | -0.82309377 | -0.46228951 | -1.2413323 | 140.41647 | 146.71155 | -4.2569256
203.4147 | -3.0834451 | -0.16058481 | -5.082469 | 0 | 0 | -0.82319105 | -0.46211603 | -1.241145 | 139.96346 | 146.34642 | -4.2570677
203.5147 | -3.0981526 | -0.15996005 | -5.0825839 | 0 | 0 | -0.82321048 | -0.4581818 | -1.2412387 | 139.56853 | 145.95804 | -4.257164
203.6147 | -3.0958664 | -0.15780409 | -5.0823579 | 0 | 0 | -0.8231672 | -0.45215291 | -1.2411561 | 139.13416 | 145.35983 | -4.2569857
203.7147 | -3.0834451 | -0.15903431 | -5.0826845 | 0 | 0 | -0.82326239 | -0.45742774 | -1.2411227 | 138.68242 | 144.91417 | -4.2569413
203.8147 | -3.0829082 | -0.15819341 | -5.0828228 | 0 | 0 | -0.82329148 | -0.45396331 | -1.2409096 | 138.28767 | 144.39825 | -4.2570462
203.9147 | -3.082885 | -0.15837899 | -5.0828233 | 0 | 0 | -0.8232832 | -0.45660189 | -1.241025 | 137.8364 | 143.91908 | -4.256918
204.0147 | -3.0828841 | -0.15637292 | -5.0831871 | 0 | 0 | -0.82335931 | -0.45147824 | -1.2411841 | 137.31816 | 143.3434 | -4.2569919
204.1147 | -3.0828841 | -0.1577297 | -5.0830255 | 0 | 0 | -0.82331169 | -0.45124948 | -1.2412704 | 136.90445 | 143.05376 | -4.2569699
204.2147 | -3.0828841 | -0.15698411 | -5.0830717 | 0 | 0 | -0.82332641 | -0.45054072 | -1.2413588 | 136.51549 | 142.48325 | -4.2568679
204.3147 | -3.0828841 | -0.15708192 | -5.0828977 | 0 | 0 | -0.82327783 | -0.45212173 | -1.2412001 | 136.12776 | 142.0164 | -4.2566266
204.4147 | -3.0828841 | -0.15508623 | -5.0830207 | 0 | 0 | -0.82332593 | -0.44597229 | -1.241062 | 135.5524 | 141.7113 | -4.2566729
204.5147 | -3.0828841 | -0.15577757 | -5.0833187 | 0 | 0 | -0.8234005 | -0.4457688 | -1.2411915 | 135.11641 | 141.16389 | -4.2567048
204.6147 | -3.0828841 | -0.15508096 | -5.0833769 | 0 | 0 | -0.82342225 | -0.44646612 | -1.2412488 | 134.65411 | 140.69621 | -4.2566905
204.7147 | -3.0828841 | -0.15444145 | -5.0834751 | 0 | 0 | -0.82344747 | -0.44439566 | -1.2412598 | 134.31859 | 140.23778 | -4.2567039
204.8147 | -3.0981286 | -0.15424627 | -5.0835247 | 0 | 0 | -0.82344824 | -0.44296739 | -1.2412748 | 133.87544 | 139.84787 | -4.2566643
204.9147 | -3.0958655 | -0.15491553 | -5.0832105 | 0 | 0 | -0.82337028 | -0.44433352 | -1.2412177 | 133.48671 | 139.40768 | -4.2563853
205.0147 | -3.0834451 | -0.15457082 | -5.0835886 | 0 | 0 | -0.82344192 | -0.44616348 | -1.2413639 | 133.03551 | 139.00337 | -4.2566009
205.1147 | -3.0829082 | -0.15244809 | -5.0838714 | 0 | 0 | -0.82351339 | -0.43664131 | -1.2411449 | 132.5878 | 138.51926 | -4.2566686
205.2147 | -3.082885 | -0.15209241 | -5.083952 | 0 | 0 | -0.82353628 | -0.43638316 | -1.2413642 | 132.18214 | 138.11266 | -4.2566767
205.3147 | -3.0828841 | -0.15288113 | -5.0842338 | 0 | 0 | -0.82362151 | -0.44043729 | -1.2415714 | 131.85143 | 137.77882 | -4.2567439
205.4147 | -3.0828841 | -0.15287194 | -5.084053 | 0 | 0 | -0.82358289 | -0.43871084 | -1.2415829 | 131.43895 | 137.36435 | -4.2566271
205.5147 | -3.0828841 | -0.15124668 | -5.0839677 | 0 | 0 | -0.8235507 | -0.43651846 | -1.2414598 | 131.09398 | 136.87335 | -4.2564669
205.6147 | -3.0828841 | -0.15208195 | -5.084393 | 0 | 0 | -0.82367152 | -0.43717682 | -1.2414438 | 130.64636 | 136.4511 | -4.2564445
205.7147 | -3.0828841 | -0.15227649 | -5.0845075 | 0 | 0 | -0.82368422 | -0.43781811 | -1.2415153 | 130.22333 | 136.00842 | -4.2565532
205.8147 | -3.0828841 | -0.15223157 | -5.0846839 | 0 | 0 | -0.82372612 | -0.43939048 | -1.2411321 | 129.94478 | 135.44724 | -4.2566457
205.9147 | -3.0828841 | -0.15047686 | -5.0850534 | 0 | 0 | -0.8238225 | -0.43205252 | -1.2412938 | 129.42897 | 135.13213 | -4.2566915
206.0147 | -3.0828841 | -0.151847 | -5.0851502 | 0 | 0 | -0.82381499 | -0.43622148 | -1.2411804 | 129.05989 | 134.70352 | -4.2566276
206.1147 | -3.0828841 | -0.15131748 | -5.0851564 | 0 | 0 | -0.82382274 | -0.43584406 | -1.2413397 | 128.63654 | 134.24295 | -4.2565351
206.2147 | -3.0828841 | -0.15125449 | -5.0852213 | 0 | 0 | -0.82383919 | -0.43505758 | -1.2411451 | 128.27281 | 134.00887 | -4.2565532
206.3147 | -3.0981286 | -0.14899419 | -5.0852323 | 0 | 0 | -0.82384986 | -0.42844176 | -1.2413743 | 127.92155 | 133.48511 | -4.2563715
206.4147 | -3.0958655 | -0.15082358 | -5.0854692 | 0 | 0 | -0.82391971 | -0.43297672 | -1.2413236 | 127.55807 | 132.96353 | -4.2565498
206.5147 | -3.0834451 | -0.14939393 | -5.0857434 | 0 | 0 | -0.82397062 | -0.43001065 | -1.2412645 | 127.22157 | 132.61324 | -4.256741
206.6147 | -3.0829082 | -0.14912221 | -5.0854406 | 0 | 0 | -0.82390106 | -0.42938626 | -1.2413008 | 126.7408 | 132.15808 | -4.256537
206.7147 | -3.082885 | -0.14793892 | -5.0855088 | 0 | 0 | -0.82390475 | -0.42576751 | -1.2412866 | 126.40139 | 131.66672 | -4.256299
206.8147 | -3.0828841 | -0.14952001 | -5.0855474 | 0 | 0 | -0.82390761 | -0.42785311 | -1.2414572 | 125.92808 | 131.30627 | -4.2563515
206.9147 | -3.0981286 | -0.14908068 | -5.0857925 | 0 | 0 | -0.82396424 | -0.42948291 | -1.2413541 | 125.47763 | 130.8799 | -4.2563553
207.0147 | -3.0958655 | -0.14820714 | -5.0859308 | 0 | 0 | -0.82399416 | -0.4251498 | -1.2413286 | 125.1787 | 130.4465 | -4.2563796
207.1147 | -3.0834451 | -0.14787249 | -5.0860243 | 0 | 0 | -0.82404381 | -0.42428115 | -1.2414833 | 124.87962 | 130.05139 | -4.2564092
207.2147 | -3.0829082 | -0.14814427 | -5.0859523 | 0 | 0 | -0.82404715 | -0.42656726 | -1.2413034 | 124.33727 | 129.58554 | -4.2561059
207.3147 | -3.082885 | -0.14796789 | -5.0860405 | 0 | 0 | -0.82405442 | -0.42374972 | -1.2413149 | 123.88689 | 129.2242 | -4.2561331
207.4147 | -3.0828841 | -0.14635441 | -5.0860109 | 0 | 0 | -0.82403982 | -0.42151031 | -1.2413038 | 123.58354 | 128.89293 | -4.2560358
207.5147 | -3.0828841 | -0.14649181 | -5.0860481 | 0 | 0 | -0.82406086 | -0.42165536 | -1.2415571 | 123.29702 | 128.51709 | -4.2561083
207.6147 | -3.0828841 | -0.14639372 | -5.0863032 | 0 | 0 | -0.82410663 | -0.42145273 | -1.2415595 | 122.96631 | 127.98991 | -4.2561965
207.7147 | -3.0828841 | -0.14622143 | -5.08673 | 0 | 0 | -0.82418877 | -0.42088768 | -1.2416328 | 122.52017 | 127.60381 | -4.2563701
207.8147 | -3.0828841 | -0.144583 | -5.0867891 | 0 | 0 | -0.82420939 | -0.41660729 | -1.241498 | 122.18922 | 127.26712 | -4.2561898
207.9147 | -3.0828841 | -0.14567043 | -5.0867538 | 0 | 0 | -0.82421219 | -0.41866639 | -1.2415041 | 121.80589 | 126.80083 | -4.2561259
208.0147 | -3.0828841 | -0.14569989 | -5.0867348 | 0 | 0 | -0.82420444 | -0.4201166 | -1.241537 | 121.38997 | 126.40539 | -4.2560167
208.1147 | -3.0828841 | -0.14496206 | -5.086935 | 0 | 0 | -0.82426083 | -0.41683853 | -1.2415617 | 121.03568 | 126.11446 | -4.2560477
208.2147 | -3.0828841 | -0.14307995 | -5.0870161 | 0 | 0 | -0.82428479 | -0.41095069 | -1.2415649 | 120.55576 | 125.56257 | -4.2562065
208.3147 | -3.0828841 | -0.14424829 | -5.0873914 | 0 | 0 | -0.82438761 | -0.41414231 | -1.2414972 | 120.19316 | 125.12402 | -4.2562995
208.4147 | -3.0828841 | -0.1434965 | -5.0876369 | 0 | 0 | -0.82443339 | -0.41607776 | -1.2416775 | 119.80029 | 124.77004 | -4.2564149
208.5147 | -3.0828841 | -0.14373191 | -5.0876021 | 0 | 0 | -0.82440048 | -0.41492337 | -1.2417383 | 119.44948 | 124.3951 | -4.2562499
208.6147 | -3.0828841 | -0.14226213 | -5.0878854 | 0 | 0 | -0.82446998 | -0.41066387 | -1.2417641 | 119.0365 | 124.12315 | -4.2562609
208.7147 | -3.0828841 | -0.14419076 | -5.0879216 | 0 | 0 | -0.82447863 | -0.4142718 | -1.2416352 | 118.65556 | 123.61486 | -4.2562232
208.8147 | -3.0828841 | -0.1433543 | -5.0879626 | 0 | 0 | -0.82447678 | -0.41228673 | -1.2417004 | 118.31283 | 123.15925 | -4.2562666
208.9147 | -3.0828841 | -0.14287007 | -5.0882235 | 0 | 0 | -0.82457238 | -0.41088021 | -1.2415617 | 117.88992 | 122.78936 | -4.256475
209.0147 | -3.0828841 | -0.14213516 | -5.0882616 | 0 | 0 | -0.82456338 | -0.40861389 | -1.241815 | 117.61745 | 122.44263 | -4.2565746
209.1147 | -3.0981286 | -0.14332151 | -5.0879335 | 0 | 0 | -0.82451123 | -0.4101854 | -1.2416867 | 117.29003 | 122.12673 | -4.2562532
209.2147 | -3.0958655 | -0.1430013 | -5.0882626 | 0 | 0 | -0.82457817 | -0.41196647 | -1.2416173 | 116.85995 | 121.7403 | -4.2562523
209.3147 | -3.0834451 | -0.14203638 | -5.0884252 | 0 | 0 | -0.82460248 | -0.4087956 | -1.2417377 | 116.54951 | 121.39966 | -4.2563334
209.4147 | -3.0829082 | -0.14187708 | -5.0887346 | 0 | 0 | -0.82467604 | -0.40879804 | -1.2418504 | 116.1952 | 120.99483 | -4.2563071
209.5147 | -3.0981293 | -0.1421608 | -5.0891051 | 0 | 0 | -0.82476735 | -0.40923426 | -1.2417457 | 115.82959 | 120.67551 | -4.2565651
209.6147 | -3.0958655 | -0.14174971 | -5.0888596 | 0 | 0 | -0.82470381 | -0.40917549 | -1.2417639 | 115.51624 | 120.23912 | -4.2562609
209.7147 | -3.0834451 | -0.14099397 | -5.0888033 | 0 | 0 | -0.82469058 | -0.40660751 | -1.2417384 | 115.1771 | 119.78912 | -4.2560797
209.8147 | -3.0829082 | -0.14128514 | -5.0887647 | 0 | 0 | -0.82468635 | -0.40669799 | -1.2417847 | 114.70809 | 119.53399 | -4.256074
209.9147 | -3.082885 | -0.14145802 | -5.0892205 | 0 | 0 | -0.8248207 | -0.4064436 | -1.2419583 | 114.46543 | 119.17506 | -4.2562971
210.0147 | -3.0828841 | -0.14131005 | -5.0892401 | 0 | 0 | -0.82481849 | -0.40657091 | -1.2420446 | 114.15493 | 118.73283 | -4.2561703
210.1147 | -3.0828841 | -0.13939901 | -5.0896902 | 0 | 0 | -0.82491559 | -0.40101978 | -1.2421026 | 113.76094 | 118.36904 | -4.2564006
210.2147 | -3.0828841 | -0.13994855 | -5.089819 | 0 | 0 | -0.82492822 | -0.39995086 | -1.2418072 | 113.38729 | 118.06698 | -4.2564883
210.3147 | -3.0828841 | -0.13997199 | -5.0897698 | 0 | 0 | -0.82490766 | -0.40281832 | -1.2421638 | 113.0898 | 117.68372 | -4.2563214
210.4147 | -3.0828841 | -0.13954239 | -5.0897064 | 0 | 0 | -0.82489502 | -0.40112507 | -1.2419312 | 112.76748 | 117.29871 | -4.2562456
210.5147 | -3.0828841 | -0.13772197 | -5.0900049 | 0 | 0 | -0.82496107 | -0.39520913 | -1.2419319 | 112.3977 | 116.9475 | -4.2563891
210.6147 | -3.0828841 | -0.13954808 | -5.0904074 | 0 | 0 | -0.82506323 | -0.39890659 | -1.2419939 | 112.11734 | 116.56609 | -4.2564182
210.7147 | -3.0828841 | -0.13879377 | -5.0904617 | 0 | 0 | -0.82510203 | -0.40013912 | -1.2422452 | 111.77454 | 116.29022 | -4.2565532
210.8147 | -3.0828841 | -0.1382474 | -5.0904832 | 0 | 0 | -0.82511193 | -0.39855629 | -1.2421277 | 111.47167 | 115.97363 | -4.2564559
210.9147 | -3.0828841 | -0.1362557 | -5.090652 | 0 | 0 | -0.8251434 | -0.39309919 | -1.2420343 | 111.07996 | 115.5904 | -4.2563863
211.0147 | -3.0828841 | -0.13888542 | -5.0904093 | 0 | 0 | -0.82508516 | -0.39941168 | -1.2419397 | 110.77682 | 115.1625 | -4.2559004
211.1147 | -3.0828841 | -0.13758272 | -5.0906506 | 0 | 0 | -0.82513946 | -0.39521116 | -1.2421373 | 110.31409 | 114.96746 | -4.2560916
211.2147 | -3.0828841 | -0.13714084 | -5.0908914 | 0 | 0 | -0.82518566 | -0.39544517 | -1.2421393 | 109.98607 | 114.55014 | -4.2561474
211.3147 | -3.0828841 | -0.13621211 | -5.0911503 | 0 | 0 | -0.8252511 | -0.39175755 | -1.2423841 | 109.76276 | 114.17696 | -4.2563753
211.4147 | -3.0828841 | -0.1375052 | -5.091053 | 0 | 0 | -0.82522821 | -0.39451155 | -1.2422935 | 109.40952 | 113.79343 | -4.2563434
211.5147 | -3.0828841 | -0.13729982 | -5.0909519 | 0 | 0 | -0.82519972 | -0.39491922 | -1.2424834 | 108.97779 | 113.4111 | -4.2561026
211.6147 | -3.0828841 | -0.13669978 | -5.0910802 | 0 | 0 | -0.82524419 | -0.39389396 | -1.2421291 | 108.71297 | 113.04777 | -4.2560053
211.7147 | -3.0828841 | -0.13746735 | -5.0912361 | 0 | 0 | -0.82528937 | -0.39648002 | -1.2425284 | 108.39802 | 112.73046 | -4.2560086
211.8147 | -3.0828841 | -0.13776754 | -5.0913363 | 0 | 0 | -0.82531303 | -0.39684308 | -1.2426331 | 108.1766 | 112.43439 | -4.2560925
211.9147 | -3.0828841 | -0.13675162 | -5.0916448 | 0 | 0 | -0.82539308 | -0.39498997 | -1.2426528 | 107.86628 | 112.12183 | -4.2563481
212.0147 | -3.0828841 | -0.13483447 | -5.091917 | 0 | 0 | -0.82542992 | -0.38753188 | -1.2424812 | 107.57271 | 111.79526 | -4.2565808
212.1147 | -3.0828841 | -0.13625698 | -5.0918851 | 0 | 0 | -0.82540244 | -0.39160457 | -1.2426181 | 107.21066 | 111.37756 | -4.2561674
212.2147 | -3.0828841 | -0.13641869 | -5.091732 | 0 | 0 | -0.82537061 | -0.39332137 | -1.2426608 | 106.94441 | 111.06929 | -4.2558622
212.3147 | -3.0828841 | -0.13616128 | -5.0919213 | 0 | 0 | -0.82543033 | -0.39151815 | -1.2426198 | 106.65381 | 110.81977 | -4.2559686
212.4147 | -3.0828841 | -0.13416946 | -5.0920806 | 0 | 0 | -0.82547289 | -0.38611716 | -1.2428027 | 106.41197 | 110.4765 | -4.2562199
212.5147 | -3.0828841 | -0.13565257 | -5.0921388 | 0 | 0 | -0.82551843 | -0.39110184 | -1.2426316 | 106.05487 | 110.19789 | -4.2562208
212.6147 | -3.0828841 | -0.13454619 | -5.0923262 | 0 | 0 | -0.82553434 | -0.38772309 | -1.2426167 | 105.71786 | 109.87927 | -4.2562175
212.7147 | -3.0828841 | -0.13485439 | -5.0922084 | 0 | 0 | -0.82551277 | -0.38782975 | -1.2427382 | 105.55504 | 109.55087 | -4.2559972
212.8147 | -3.0828841 | -0.13314416 | -5.0920992 | 0 | 0 | -0.82548833 | -0.38243768 | -1.2428653 | 105.23306 | 109.24181 | -4.2559423
212.9147 | -3.0828841 | -0.13530323 | -5.0925193 | 0 | 0 | -0.82557976 | -0.38959065 | -1.2431655 | 104.80094 | 108.76282 | -4.2559524
213.0147 | -3.0828841 | -0.13370369 | -5.0926313 | 0 | 0 | -0.82558888 | -0.38513866 | -1.2429463 | 104.57958 | 108.5439 | -4.255888
213.1147 | -3.0828841 | -0.1330708 | -5.0928512 | 0 | 0 | -0.82563913 | -0.38387927 | -1.2430739 | 104.16369 | 108.12601 | -4.2561545
213.2147 | -3.0828841 | -0.13221215 | -5.0930076 | 0 | 0 | -0.82570058 | -0.38066199 | -1.243019 | 103.83498 | 107.88632 | -4.2562017
213.3147 | -3.0828841 | -0.13407007 | -5.0927386 | 0 | 0 | -0.82563096 | -0.38509369 | -1.2429388 | 103.6574 | 107.63963 | -4.2558508
213.4147 | -3.0828841 | -0.13288707 | -5.0924392 | 0 | 0 | -0.82556367 | -0.38234863 | -1.2430741 | 103.37167 | 107.25265 | -4.2557182
213.5147 | -3.0828841 | -0.13215593 | -5.0927367 | 0 | 0 | -0.82564873 | -0.37954795 | -1.2429533 | 102.97624 | 106.92445 | -4.2557869
213.6147 | -3.0828841 | -0.13215478 | -5.09302 | 0 | 0 | -0.82571614 | -0.38010219 | -1.2431191 | 102.71572 | 106.58704 | -4.2560163
213.7147 | -3.0828841 | -0.13239646 | -5.0930991 | 0 | 0 | -0.82571167 | -0.3817049 | -1.2432425 | 102.43172 | 106.26406 | -4.2559314
213.8147 | -3.0828841 | -0.13140368 | -5.0933714 | 0 | 0 | -0.8257764 | -0.37834001 | -1.2433777 | 102.08112 | 105.93024 | -4.2561417
213.9147 | -3.0828841 | -0.13026235 | -5.0932379 | 0 | 0 | -0.82574499 | -0.3741332 | -1.2435557 | 101.77039 | 105.6563 | -4.2558951
214.0147 | -3.0828841 | -0.13122281 | -5.0933223 | 0 | 0 | -0.82576329 | -0.3760995 | -1.2432896 | 101.58121 | 105.36906 | -4.255795
214.1147 | -3.0828841 | -0.13134317 | -5.0932488 | 0 | 0 | -0.82574517 | -0.37784258 | -1.2434514 | 101.22626 | 104.9567 | -4.2557235
214.2147 | -3.0828841 | -0.13096836 | -5.093255 | 0 | 0 | -0.8257426 | -0.37771079 | -1.2435632 | 100.9502 | 104.61305 | -4.2556171
214.3147 | -3.0828841 | -0.12937213 | -5.0939608 | 0 | 0 | -0.82592833 | -0.37319684 | -1.2436316 | 100.67358 | 104.39116 | -4.2559361
214.4147 | -3.0981286 | -0.13008292 | -5.0942187 | 0 | 0 | -0.82598144 | -0.37312731 | -1.2434386 | 100.29407 | 104.08396 | -4.2561321
214.5147 | -3.0958655 | -0.13011393 | -5.0938449 | 0 | 0 | -0.82591093 | -0.37468046 | -1.2433621 | 100.04511 | 103.82944 | -4.2557101
214.6147 | -3.0834451 | -0.12936197 | -5.0938287 | 0 | 0 | -0.825894 | -0.37440059 | -1.2435975 | 99.701836 | 103.38506 | -4.2557063
214.7147 | -3.0829082 | -0.12811358 | -5.0939012 | 0 | 0 | -0.82590026 | -0.36988968 | -1.2436614 | 99.435898 | 103.1059 | -4.2557735
214.8147 | -3.082885 | -0.12895921 | -5.0939155 | 0 | 0 | -0.82590216 | -0.37036502 | -1.2437106 | 99.148254 | 102.95293 | -4.2558212
214.9147 | -3.0828841 | -0.12732533 | -5.0942512 | 0 | 0 | -0.82598197 | -0.36613101 | -1.2435398 | 98.963219 | 102.64716 | -4.2560315
215.0147 | -3.0828841 | -0.1268938 | -5.0944958 | 0 | 0 | -0.82604045 | -0.36584678 | -1.2436695 | 98.581421 | 102.31273 | -4.2561193
215.1147 | -3.0828841 | -0.12628028 | -5.094378 | 0 | 0 | -0.82601845 | -0.36470434 | -1.2435842 | 98.29187 | 101.94166 | -4.2559848
215.2147 | -3.0828841 | -0.12757573 | -5.0945935 | 0 | 0 | -0.82609665 | -0.36796492 | -1.2438115 | 98.0392 | 101.6885 | -4.2559376
215.3147 | -3.0828841 | -0.12673487 | -5.0944514 | 0 | 0 | -0.82604712 | -0.36623839 | -1.2439466 | 97.717506 | 101.41479 | -4.2557802
215.4147 | -3.0828841 | -0.12609629 | -5.0948009 | 0 | 0 | -0.8261348 | -0.36473733 | -1.2442138 | 97.48497 | 101.06297 | -4.2558875
215.5147 | -3.0828841 | -0.12530676 | -5.094821 | 0 | 0 | -0.82613444 | -0.36180937 | -1.243852 | 97.170868 | 100.78668 | -4.2560391
215.6147 | -3.0828841 | -0.12623654 | -5.0952649 | 0 | 0 | -0.82625008 | -0.36145023 | -1.2438012 | 96.918137 | 100.45909 | -4.2562876
215.7147 | -3.0828841 | -0.12544791 | -5.0952158 | 0 | 0 | -0.8262049 | -0.36132452 | -1.2439957 | 96.566643 | 100.15843 | -4.255981
215.8147 | -3.0828841 | -0.12510338 | -5.0952053 | 0 | 0 | -0.82620323 | -0.36114946 | -1.2438766 | 96.312798 | 99.940132 | -4.2558274
215.9147 | -3.0828841 | -0.12436397 | -5.095376 | 0 | 0 | -0.8262502 | -0.35593012 | -1.244011 | 96.070686 | 99.630211 | -4.2558732
216.0147 | -3.0828841 | -0.12473547 | -5.095633 | 0 | 0 | -0.82630688 | -0.35821939 | -1.2440451 | 95.78537 | 99.323006 | -4.2561693
216.1147 | -3.0828841 | -0.12429652 | -5.0955815 | 0 | 0 | -0.82631797 | -0.35792378 | -1.2440968 | 95.461548 | 99.0168 | -4.2560272
216.2147 | -3.0828841 | -0.12310575 | -5.0960388 | 0 | 0 | -0.82643276 | -0.3551302 | -1.2441908 | 95.296951 | 98.697624 | -4.2562075
216.3147 | -3.0828841 | -0.12322655 | -5.095778 | 0 | 0 | -0.82636994 | -0.35531607 | -1.2439173 | 95.044762 | 98.563454 | -4.2562594
216.4147 | -3.0828841 | -0.12375415 | -5.0958471 | 0 | 0 | -0.82636452 | -0.35623345 | -1.2441742 | 94.729492 | 98.242104 | -4.255928
216.5147 | -3.0828841 | -0.1235071 | -5.095789 | 0 | 0 | -0.82633787 | -0.35601148 | -1.244292 | 94.477745 | 98.012245 | -4.255692
216.6147 | -3.0828841 | -0.12256036 | -5.0955815 | 0 | 0 | -0.82629406 | -0.35434505 | -1.2441442 | 94.180046 | 97.695686 | -4.2557015
216.7147 | -3.0828841 | -0.1233585 | -5.095603 | 0 | 0 | -0.82631457 | -0.35654557 | -1.2444116 | 93.891342 | 97.364182 | -4.255744
216.8147 | -3.0828841 | -0.12235885 | -5.0963602 | 0 | 0 | -0.8264845 | -0.35238853 | -1.2443043 | 93.653313 | 97.077019 | -4.2559886
216.9147 | -3.0828841 | -0.12166416 | -5.0962367 | 0 | 0 | -0.82647109 | -0.35120651 | -1.2444031 | 93.376854 | 96.828186 | -4.2560058
217.0147 | -3.0828841 | -0.12083501 | -5.0958052 | 0 | 0 | -0.82638019 | -0.34764495 | -1.2443256 | 93.156792 | 96.565781 | -4.2554417
217.1147 | -3.0981286 | -0.1223617 | -5.0956349 | 0 | 0 | -0.82634258 | -0.34890431 | -1.2445682 | 92.89241 | 96.219696 | -4.2553859
217.2147 | -3.0958655 | -0.1209215 | -5.0958428 | 0 | 0 | -0.82638252 | -0.34796351 | -1.2446468 | 92.63665 | 95.974632 | -4.2554717
217.3147 | -3.0834451 | -0.12098645 | -5.0963826 | 0 | 0 | -0.82649952 | -0.34781912 | -1.2445532 | 92.283913 | 95.764084 | -4.2555194
217.4147 | -3.0829082 | -0.1191019 | -5.0966377 | 0 | 0 | -0.8265388 | -0.34362778 | -1.2445743 | 92.076187 | 95.394638 | -4.2558885
217.5147 | -3.082885 | -0.12073092 | -5.0967965 | 0 | 0 | -0.82660466 | -0.34698328 | -1.2448001 | 91.868179 | 95.136703 | -4.2557206
217.6147 | -3.0828841 | -0.1193136 | -5.0969143 | 0 | 0 | -0.82662261 | -0.34312057 | -1.2450377 | 91.557999 | 94.88591 | -4.2554846
217.7147 | -3.0828841 | -0.11912342 | -5.0967045 | 0 | 0 | -0.8265698 | -0.34436414 | -1.2448149 | 91.275017 | 94.612427 | -4.2554579
217.8147 | -3.0828841 | -0.11791579 | -5.0969281 | 0 | 0 | -0.8266325 | -0.33958566 | -1.2451029 | 91.093437 | 94.402557 | -4.2556009
217.9147 | -3.0828841 | -0.12010673 | -5.0969591 | 0 | 0 | -0.82663345 | -0.34563625 | -1.2449203 | 90.806786 | 94.108109 | -4.2555819
218.0147 | -3.0828841 | -0.11823267 | -5.0970621 | 0 | 0 | -0.82664526 | -0.34147319 | -1.244907 | 90.561646 | 93.85804 | -4.2557163
218.1147 | -3.0828841 | -0.11764539 | -5.0975327 | 0 | 0 | -0.82677197 | -0.33852285 | -1.2450038 | 90.34227 | 93.603378 | -4.2557869
218.2147 | -3.0828841 | -0.11796711 | -5.0971761 | 0 | 0 | -0.826684 | -0.33804971 | -1.2450777 | 90.116119 | 93.324173 | -4.2555871
218.3147 | -3.0828841 | -0.11844704 | -5.0971227 | 0 | 0 | -0.82665932 | -0.34173626 | -1.2450042 | 89.814552 | 93.095581 | -4.2554321
218.4147 | -3.0828841 | -0.11736488 | -5.0975533 | 0 | 0 | -0.82674801 | -0.33610451 | -1.2452557 | 89.501381 | 92.681602 | -4.2555685
218.5147 | -3.0828841 | -0.1163073 | -5.0973711 | 0 | 0 | -0.82673067 | -0.33383319 | -1.2449604 | 89.306702 | 92.504982 | -4.2553902
218.6147 | -3.0981286 | -0.11710045 | -5.0976243 | 0 | 0 | -0.82677883 | -0.33633041 | -1.2451571 | 89.02726 | 92.296844 | -4.2555304
218.7147 | -3.1111097 | -0.11662783 | -5.0978317 | 0 | 0 | -0.82685184 | -0.33564454 | -1.2451823 | 88.760216 | 92.062836 | -4.2556324
218.8147 | -3.0964265 | -0.11583535 | -5.0976191 | 0 | 0 | -0.82679504 | -0.33481929 | -1.2451873 | 88.496422 | 91.745804 | -4.2555017
218.9147 | -3.0834692 | -0.11507008 | -5.097528 | 0 | 0 | -0.82677883 | -0.33229074 | -1.2453191 | 88.229256 | 91.434258 | -4.2552943
219.0147 | -3.0829093 | -0.11661111 | -5.0977254 | 0 | 0 | -0.82680219 | -0.33449078 | -1.2453151 | 87.950676 | 91.208832 | -4.2554073
219.1147 | -3.0828853 | -0.11622196 | -5.0978479 | 0 | 0 | -0.82682842 | -0.33501834 | -1.2455456 | 87.740494 | 90.990364 | -4.2552595
219.2147 | -3.0981286 | -0.11540262 | -5.0981603 | 0 | 0 | -0.82690001 | -0.33156863 | -1.2455041 | 87.553955 | 90.807915 | -4.2555089
219.3147 | -3.1111097 | -0.11405674 | -5.0980878 | 0 | 0 | -0.82688934 | -0.32720447 | -1.2455937 | 87.305107 | 90.580574 | -4.2554708
219.4147 | -3.0964265 | -0.11600723 | -5.0980444 | 0 | 0 | -0.82688355 | -0.33346254 | -1.2456788 | 87.043518 | 90.293152 | -4.2553415
219.5147 | -3.0834692 | -0.11441775 | -5.0978942 | 0 | 0 | -0.82685483 | -0.33048517 | -1.2457024 | 86.849937 | 90.094643 | -4.2552018
219.6147 | -3.0829093 | -0.11448139 | -5.0979395 | 0 | 0 | -0.8268832 | -0.32880303 | -1.2456398 | 86.611664 | 89.712219 | -4.2552838
219.7147 | -3.0981295 | -0.11332969 | -5.098125 | 0 | 0 | -0.82693017 | -0.32479924 | -1.2458009 | 86.373322 | 89.426163 | -4.2552986
219.8147 | -3.0958655 | -0.11483453 | -5.0983796 | 0 | 0 | -0.82698238 | -0.33042186 | -1.2458109 | 86.146759 | 89.271156 | -4.2554317
219.9147 | -3.0834451 | -0.11295719 | -5.0982847 | 0 | 0 | -0.82692623 | -0.32437053 | -1.2458435 | 86.006424 | 88.925896 | -4.2554011
220.0147 | -3.0981526 | -0.11299162 | -5.0984387 | 0 | 0 | -0.82696366 | -0.32435748 | -1.246079 | 85.785942 | 88.745842 | -4.2553329
220.1147 | -3.0958664 | -0.11308729 | -5.0983596 | 0 | 0 | -0.82694244 | -0.32608831 | -1.2461313 | 85.51815 | 88.499031 | -4.2551217
220.2147 | -3.0834451 | -0.11388398 | -5.0987163 | 0 | 0 | -0.827057 | -0.32787964 | -1.2462261 | 85.31105 | 88.325668 | -4.2553449
220.3147 | -3.0981526 | -0.11273263 | -5.0987163 | 0 | 0 | -0.82706213 | -0.32638496 | -1.2460693 | 85.029419 | 88.109756 | -4.2552776
220.4147 | -3.0958664 | -0.1120873 | -5.0987177 | 0 | 0 | -0.82704222 | -0.32156762 | -1.2462504 | 84.788994 | 87.855263 | -4.2552323
220.5147 | -3.0834451 | -0.11186202 | -5.0994325 | 0 | 0 | -0.82722473 | -0.32036909 | -1.2462202 | 84.53186 | 87.562744 | -4.2555285
220.6147 | -3.0829082 | -0.11256476 | -5.099474 | 0 | 0 | -0.82724977 | -0.32290599 | -1.2461407 | 84.336258 | 87.294968 | -4.2556005
220.7147 | -3.082885 | -0.11177453 | -5.0994124 | 0 | 0 | -0.82721913 | -0.32243174 | -1.2462444 | 84.170738 | 87.074463 | -4.2552853
220.8147 | -3.0828841 | -0.11072198 | -5.099504 | 0 | 0 | -0.82724124 | -0.31697863 | -1.2463355 | 83.973473 | 86.945862 | -4.2553744
220.9147 | -3.0828841 | -0.11133451 | -5.0995789 | 0 | 0 | -0.82722813 | -0.32120466 | -1.2464646 | 83.752754 | 86.690926 | -4.2554107
221.0147 | -3.0828841 | -0.11003578 | -5.0997343 | 0 | 0 | -0.82730567 | -0.31514534 | -1.246406 | 83.522514 | 86.34481 | -4.2555037
221.1147 | -3.0828841 | -0.11000729 | -5.0997443 | 0 | 0 | -0.82729101 | -0.31684944 | -1.2464036 | 83.313332 | 86.197365 | -4.2554588
221.2147 | -3.0828841 | -0.10955359 | -5.0994129 | 0 | 0 | -0.82720351 | -0.3162165 | -1.2465788 | 83.099678 | 85.936813 | -4.2554531
221.3147 | -3.0828841 | -0.1106583 | -5.0995169 | 0 | 0 | -0.82726198 | -0.31915951 | -1.2464825 | 82.870415 | 85.665947 | -4.2553349
221.4147 | -3.0828841 | -0.10872614 | -5.0997987 | 0 | 0 | -0.82731867 | -0.3150197 | -1.2466996 | 82.678574 | 85.402985 | -4.2554297
221.5147 | -3.0828841 | -0.10888938 | -5.0998564 | 0 | 0 | -0.82731897 | -0.31422627 | -1.2468266 | 82.361809 | 85.104553 | -4.2554622
221.6147 | -3.0828841 | -0.10752137 | -5.1000805 | 0 | 0 | -0.82737517 | -0.30995741 | -1.2467078 | 82.123726 | 84.894707 | -4.2556615
221.7147 | -3.0828841 | -0.10883403 | -5.1002936 | 0 | 0 | -0.82742709 | -0.3132956 | -1.2467858 | 81.986359 | 84.726738 | -4.2555757
221.8147 | -3.0828841 | -0.10754125 | -5.1003165 | 0 | 0 | -0.82742816 | -0.30857098 | -1.2468847 | 81.713142 | 84.448227 | -4.2555881
221.9147 | -3.0828841 | -0.10753876 | -5.1002231 | 0 | 0 | -0.82739896 | -0.30860129 | -1.2469777 | 81.564705 | 84.22863 | -4.2554073
222.0147 | -3.0828841 | -0.10641135 | -5.100616 | 0 | 0 | -0.82748908 | -0.30584934 | -1.2470297 | 81.308449 | 84.076714 | -4.2556148
222.1147 | -3.0828841 | -0.10747201 | -5.1004515 | 0 | 0 | -0.82744145 | -0.31029105 | -1.2470487 | 81.086678 | 83.763168 | -4.2555108
222.2147 | -3.0981286 | -0.10588224 | -5.1006675 | 0 | 0 | -0.82750171 | -0.30617645 | -1.2472579 | 80.866776 | 83.540314 | -4.2556472
222.3147 | -3.1111097 | -0.10563317 | -5.1005054 | 0 | 0 | -0.82748735 | -0.30484235 | -1.2470064 | 80.685944 | 83.377975 | -4.2556968
222.4147 | -3.0964265 | -0.10559499 | -5.1007543 | 0 | 0 | -0.82754177 | -0.30244941 | -1.2472097 | 80.440178 | 83.184067 | -4.2555823
222.5147 | -3.0834692 | -0.10644066 | -5.1007504 | 0 | 0 | -0.8275398 | -0.30709597 | -1.2471952 | 80.271927 | 82.925232 | -4.255518
222.6147 | -3.0829093 | -0.10515396 | -5.1005926 | 0 | 0 | -0.82749665 | -0.30406272 | -1.2473435 | 80.064857 | 82.704239 | -4.2554836
222.7147 | -3.0828853 | -0.10457834 | -5.1008091 | 0 | 0 | -0.82753533 | -0.30152497 | -1.247249 | 79.841354 | 82.578636 | -4.2554326
222.8147 | -3.0981286 | -0.10498039 | -5.1012173 | 0 | 0 | -0.82761514 | -0.30213812 | -1.2473943 | 79.610367 | 82.306602 | -4.255528
222.9147 | -3.1111097 | -0.10511419 | -5.1012793 | 0 | 0 | -0.82763743 | -0.30299926 | -1.2473543 | 79.361908 | 82.030388 | -4.2556348
223.0147 | -3.1116705 | -0.10412383 | -5.1014094 | 0 | 0 | -0.82768279 | -0.29919887 | -1.2474625 | 79.162704 | 81.880386 | -4.2556248
223.1147 | -3.0964506 | -0.10377152 | -5.1011882 | 0 | 0 | -0.82764208 | -0.29813063 | -1.2476034 | 79.000229 | 81.674858 | -4.2553806
223.2147 | -3.0834703 | -0.1048509 | -5.1012959 | 0 | 0 | -0.82767278 | -0.3019129 | -1.2477258 | 78.799438 | 81.344101 | -4.2555456
223.3147 | -3.0829096 | -0.10382515 | -5.1016741 | 0 | 0 | -0.82775593 | -0.29772162 | -1.2476569 | 78.578194 | 81.153648 | -4.2555404
223.4147 | -3.0981295 | -0.10252054 | -5.1016641 | 0 | 0 | -0.82775164 | -0.29619142 | -1.2475212 | 78.389793 | 80.964394 | -4.2556925
223.5147 | -3.0958655 | -0.10133045 | -5.1021104 | 0 | 0 | -0.82786506 | -0.29171637 | -1.247676 | 78.239357 | 80.735367 | -4.2559285
223.6147 | -3.0986893 | -0.10306709 | -5.1022286 | 0 | 0 | -0.82788038 | -0.29685047 | -1.2477183 | 78.004051 | 80.601509 | -4.2558546
223.7147 | -3.1111341 | -0.10194741 | -5.1021881 | 0 | 0 | -0.8278603 | -0.29346657 | -1.247818 | 77.738548 | 80.357346 | -4.2557721
223.8147 | -3.1116717 | -0.1014476 | -5.1020555 | 0 | 0 | -0.82783782 | -0.29446846 | -1.2476848 | 77.600174 | 80.174904 | -4.2556615
223.9147 | -3.1116953 | -0.10050948 | -5.1023469 | 0 | 0 | -0.82791024 | -0.28963727 | -1.2477932 | 77.362274 | 79.987106 | -4.2559505
224.0147 | -3.0964518 | -0.10239743 | -5.1024981 | 0 | 0 | -0.82794422 | -0.29400894 | -1.2477727 | 77.224205 | 79.787109 | -4.2560167
224.1147 | -3.0834703 | -0.10027692 | -5.1027493 | 0 | 0 | -0.82801372 | -0.28932619 | -1.2478088 | 77.083473 | 79.592964 | -4.2560749
224.2147 | -3.0981538 | -0.10042712 | -5.1022663 | 0 | 0 | -0.82789409 | -0.28887209 | -1.2480612 | 76.840729 | 79.294685 | -4.2558031
224.3147 | -3.1111109 | -0.099549435 | -5.1023655 | 0 | 0 | -0.82791525 | -0.28721833 | -1.2480407 | 76.68634 | 79.156654 | -4.2557092
224.4147 | -3.1116707 | -0.10113457 | -5.1025658 | 0 | 0 | -0.8279475 | -0.29146695 | -1.2480636 | 76.367065 | 78.979431 | -4.2555466
224.5147 | -3.0964506 | -0.099251121 | -5.1025686 | 0 | 0 | -0.82795697 | -0.28479925 | -1.2481164 | 76.17598 | 78.773445 | -4.2557268
224.6147 | -3.0987146 | -0.099154137 | -5.102706 | 0 | 0 | -0.82799155 | -0.285189 | -1.2481025 | 75.967072 | 78.526001 | -4.2557645
224.7147 | -3.111135 | -0.098796114 | -5.102767 | 0 | 0 | -0.82800204 | -0.2844398 | -1.2481632 | 75.833656 | 78.314529 | -4.2558198
224.8147 | -3.1116719 | -0.099686436 | -5.1029363 | 0 | 0 | -0.828049 | -0.28658667 | -1.2481421 | 75.623337 | 78.08223 | -4.2559223
224.9147 | -3.0964508 | -0.098098502 | -5.1034031 | 0 | 0 | -0.82816577 | -0.28242069 | -1.2482851 | 75.445129 | 77.887802 | -4.2559419
225.0147 | -3.0987146 | -0.09809415 | -5.1031537 | 0 | 0 | -0.82811838 | -0.28078237 | -1.2482961 | 75.277573 | 77.73819 | -4.2557869
225.1147 | -3.095891 | -0.098606832 | -5.1031528 | 0 | 0 | -0.82811135 | -0.28271508 | -1.2483647 | 75.121391 | 77.534294 | -4.2558112
225.2147 | -3.0986905 | -0.098651275 | -5.1034455 | 0 | 0 | -0.82816178 | -0.28442863 | -1.2483721 | 74.860443 | 77.378517 | -4.2558494
225.3147 | -3.1111341 | -0.096687444 | -5.1038013 | 0 | 0 | -0.82824606 | -0.27887177 | -1.248377 | 74.734253 | 77.123291 | -4.2561584
225.4147 | -3.1116717 | -0.096964039 | -5.1038027 | 0 | 0 | -0.82823819 | -0.27954635 | -1.2483485 | 74.504929 | 76.937332 | -4.2561431
225.5147 | -3.1116951 | -0.097741313 | -5.1037431 | 0 | 0 | -0.82822752 | -0.28105825 | -1.2483716 | 74.353081 | 76.683334 | -4.2559524
225.6147 | -3.111696 | -0.096444473 | -5.1038013 | 0 | 0 | -0.82824272 | -0.27946311 | -1.2484843 | 74.281837 | 76.556137 | -4.2559376
225.7147 | -3.111696 | -0.095872372 | -5.1040673 | 0 | 0 | -0.82831633 | -0.27618349 | -1.2484906 | 74.08358 | 76.408951 | -4.256074
225.8147 | -3.111696 | -0.095269829 | -5.1037641 | 0 | 0 | -0.8282451 | -0.27530491 | -1.2485466 | 73.927139 | 76.205162 | -4.2557483
225.9147 | -3.111696 | -0.09694019 | -5.1038742 | 0 | 0 | -0.82827103 | -0.27945369 | -1.2486343 | 73.76963 | 75.970604 | -4.2558699
226.0147 | -3.111696 | -0.095186785 | -5.1041164 | 0 | 0 | -0.82833755 | -0.27625215 | -1.2484945 | 73.540756 | 75.769684 | -4.2559834
226.1147 | -3.111696 | -0.095414095 | -5.1039758 | 0 | 0 | -0.82830411 | -0.27702659 | -1.2487162 | 73.442642 | 75.597061 | -4.2558026
226.2147 | -3.111696 | -0.094922386 | -5.1041412 | 0 | 0 | -0.82832134 | -0.27251092 | -1.2487093 | 73.248039 | 75.348343 | -4.255775
226.3147 | -3.111696 | -0.0960242 | -5.1044126 | 0 | 0 | -0.82837033 | -0.27655986 | -1.248867 | 73.037834 | 75.215714 | -4.2560148
226.4147 | -3.111696 | -0.093389086 | -5.1042681 | 0 | 0 | -0.82835186 | -0.27174431 | -1.2488396 | 72.833565 | 74.932022 | -4.2559409
226.5147 | -3.111696 | -0.093839012 | -5.1046023 | 0 | 0 | -0.82844394 | -0.27066916 | -1.2489098 | 72.655823 | 74.749641 | -4.2559519
226.6147 | -3.111696 | -0.093369536 | -5.1047969 | 0 | 0 | -0.82848328 | -0.26553515 | -1.2490714 | 72.500359 | 74.63501 | -4.2560468
226.7147 | -3.111696 | -0.094244622 | -5.1043758 | 0 | 0 | -0.82840687 | -0.27107066 | -1.248798 | 72.348854 | 74.35183 | -4.2558508
226.8147 | -3.111696 | -0.092003495 | -5.1043196 | 0 | 0 | -0.82838869 | -0.26603252 | -1.2490218 | 72.087471 | 74.201164 | -4.2554832
226.9147 | -3.111696 | -0.092555106 | -5.1046057 | 0 | 0 | -0.82846373 | -0.26477244 | -1.2489703 | 71.949631 | 73.993866 | -4.2557492
227.0147 | -3.111696 | -0.092673153 | -5.1046572 | 0 | 0 | -0.8284663 | -0.26707903 | -1.2490127 | 71.757996 | 73.799568 | -4.2557817
227.1147 | -3.111696 | -0.09256316 | -5.1049161 | 0 | 0 | -0.82850146 | -0.26838362 | -1.2491595 | 71.583389 | 73.621635 | -4.2559848
227.2147 | -3.111696 | -0.090946272 | -5.1048002 | 0 | 0 | -0.82848942 | -0.26270601 | -1.2490962 | 71.377602 | 73.490303 | -4.2560301
227.3147 | -3.111696 | -0.091029838 | -5.1050572 | 0 | 0 | -0.82854062 | -0.26063526 | -1.2491221 | 71.235374 | 73.323212 | -4.2559657
227.4147 | -3.111696 | -0.091292508 | -5.1048317 | 0 | 0 | -0.82849598 | -0.26376006 | -1.2491121 | 71.099541 | 73.099701 | -4.2557039
227.5147 | -3.111696 | -0.091002934 | -5.1050515 | 0 | 0 | -0.82855022 | -0.26069915 | -1.2490866 | 70.884369 | 72.913353 | -4.2559366
227.6147 | -3.111696 | -0.089736231 | -5.105319 | 0 | 0 | -0.82861799 | -0.25860351 | -1.2492262 | 70.75386 | 72.783714 | -4.2560368
227.7147 | -3.111696 | -0.089256458 | -5.1054955 | 0 | 0 | -0.82867008 | -0.25695598 | -1.2493966 | 70.500603 | 72.631439 | -4.2562227
227.8147 | -3.111696 | -0.09122353 | -5.1054153 | 0 | 0 | -0.82863605 | -0.26179978 | -1.2494032 | 70.375053 | 72.374367 | -4.2562075
227.9147 | -3.111696 | -0.089661971 | -5.1056108 | 0 | 0 | -0.82868356 | -0.25839931 | -1.2495391 | 70.220413 | 72.190765 | -4.2560806
228.0147 | -3.111696 | -0.089299396 | -5.1051707 | 0 | 0 | -0.8285802 | -0.25773633 | -1.2496573 | 70.111534 | 72.005852 | -4.2556267
228.1147 | -3.111696 | -0.088316053 | -5.1056309 | 0 | 0 | -0.82867181 | -0.25321263 | -1.2497166 | 69.891029 | 71.784943 | -4.255806
228.2147 | -3.111696 | -0.089482591 | -5.1056991 | 0 | 0 | -0.82869518 | -0.25703242 | -1.2496027 | 69.683899 | 71.644028 | -4.2559514
228.3147 | -3.111696 | -0.087657198 | -5.1060228 | 0 | 0 | -0.82876968 | -0.25321355 | -1.2497102 | 69.484665 | 71.45327 | -4.2560987
228.4147 | -3.111696 | -0.08770068 | -5.1063223 | 0 | 0 | -0.82886028 | -0.25395983 | -1.249858 | 69.301918 | 71.324562 | -4.2561913
228.5147 | -3.111696 | -0.086271122 | -5.1061592 | 0 | 0 | -0.82881385 | -0.24709925 | -1.2496779 | 69.219887 | 71.186333 | -4.2561622
228.6147 | -3.111696 | -0.088149831 | -5.105813 | 0 | 0 | -0.82874161 | -0.2536166 | -1.2497864 | 68.9991 | 70.964363 | -4.2559609
228.7147 | -3.111696 | -0.085947439 | -5.106514 | 0 | 0 | -0.82889378 | -0.24821408 | -1.2499124 | 68.822746 | 70.794899 | -4.2561955
228.8147 | -3.111696 | -0.086121954 | -5.1065645 | 0 | 0 | -0.82889932 | -0.24797295 | -1.2499335 | 68.6558 | 70.675919 | -4.2562356
228.9147 | -3.111696 | -0.086104885 | -5.1065831 | 0 | 0 | -0.82888544 | -0.24775632 | -1.2498559 | 68.547226 | 70.497932 | -4.2561789
229.0147 | -3.111696 | -0.086741179 | -5.1066461 | 0 | 0 | -0.82890481 | -0.24962273 | -1.2500477 | 68.402718 | 70.302345 | -4.2561851
229.1147 | -3.111696 | -0.083920419 | -5.1061854 | 0 | 0 | -0.82880414 | -0.24227943 | -1.2499834 | 68.235725 | 70.164177 | -4.2559671
229.2147 | -3.111696 | -0.085256897 | -5.1061549 | 0 | 0 | -0.82880831 | -0.24440816 | -1.2500255 | 68.035446 | 70.005173 | -4.2557549
229.3147 | -3.111696 | -0.084796846 | -5.1062856 | 0 | 0 | -0.82885671 | -0.24502999 | -1.2500508 | 67.827362 | 69.915413 | -4.2557497
229.4147 | -3.111696 | -0.085301347 | -5.1063838 | 0 | 0 | -0.82888341 | -0.24471621 | -1.2500945 | 67.827759 | 69.683861 | -4.2560406
229.5147 | -3.111696 | -0.083857261 | -5.1064739 | 0 | 0 | -0.82890385 | -0.24146739 | -1.2501898 | 67.650673 | 69.497185 | -4.2560105
229.6147 | -3.111696 | -0.083691418 | -5.1070323 | 0 | 0 | -0.82901001 | -0.23945208 | -1.2501292 | 67.457741 | 69.307648 | -4.2561607
229.7147 | -3.111696 | -0.084312059 | -5.1067638 | 0 | 0 | -0.82894653 | -0.24449573 | -1.250366 | 67.250969 | 69.11705 | -4.2560954
229.8147 | -3.111696 | -0.084188685 | -5.1068163 | 0 | 0 | -0.82896525 | -0.2421402 | -1.2503173 | 67.068527 | 68.962379 | -4.2559409
229.9147 | -3.111696 | -0.08317367 | -5.1069674 | 0 | 0 | -0.82898957 | -0.24098399 | -1.2503414 | 67.007294 | 68.814789 | -4.2561121
230.0147 | -3.111696 | -0.082605638 | -5.106977 | 0 | 0 | -0.82898992 | -0.23777241 | -1.2504449 | 66.831497 | 68.638596 | -4.256227
230.1147 | -3.111696 | -0.084439896 | -5.1070828 | 0 | 0 | -0.82901412 | -0.24317443 | -1.2505811 | 66.659531 | 68.526901 | -4.2561493
230.2147 | -3.111696 | -0.082173303 | -5.1072288 | 0 | 0 | -0.82907277 | -0.23747669 | -1.2506081 | 66.461166 | 68.331566 | -4.2563152
230.3147 | -3.111696 | -0.08207678 | -5.106873 | 0 | 0 | -0.82899487 | -0.23621085 | -1.2505633 | 66.271965 | 68.202332 | -4.2560825
230.4147 | -3.111696 | -0.082137294 | -5.107161 | 0 | 0 | -0.8290664 | -0.23570798 | -1.2505971 | 66.20298 | 67.944351 | -4.2560287
230.5147 | -3.111696 | -0.083404839 | -5.1070437 | 0 | 0 | -0.82903212 | -0.2395748 | -1.2507432 | 66.00174 | 67.851311 | -4.2560043
230.6147 | -3.111696 | -0.081286006 | -5.1074343 | 0 | 0 | -0.82911915 | -0.23483302 | -1.2508157 | 65.95269 | 67.783157 | -4.25599
230.7147 | -3.111696 | -0.081608243 | -5.1075764 | 0 | 0 | -0.82915139 | -0.23579179 | -1.2507919 | 65.699394 | 67.517738 | -4.2563162
230.8147 | -3.111696 | -0.081119806 | -5.1077447 | 0 | 0 | -0.82917929 | -0.23268417 | -1.2508233 | 65.565994 | 67.368774 | -4.2562408
230.9147 | -3.111696 | -0.082706593 | -5.1076102 | 0 | 0 | -0.82915699 | -0.23833092 | -1.2509152 | 65.436569 | 67.26696 | -4.2558761
231.0147 | -3.111696 | -0.080210939 | -5.107347 | 0 | 0 | -0.82908273 | -0.23249719 | -1.2508308 | 65.211578 | 67.184258 | -4.2557383
231.1147 | -3.111696 | -0.080567524 | -5.1075506 | 0 | 0 | -0.82915932 | -0.23074305 | -1.2509809 | 65.09642 | 66.911293 | -4.2558246
231.2147 | -3.111696 | -0.081087656 | -5.1075602 | 0 | 0 | -0.82913804 | -0.23124911 | -1.2510686 | 65.054733 | 66.822136 | -4.2558641
231.3147 | -3.111696 | -0.080885649 | -5.1074615 | 0 | 0 | -0.82913119 | -0.23226395 | -1.2510132 | 64.888222 | 66.713692 | -4.2559819
231.4147 | -3.111696 | -0.078763425 | -5.1078877 | 0 | 0 | -0.82921857 | -0.22659348 | -1.2509493 | 64.736984 | 66.491356 | -4.2561464
231.5147 | -3.111696 | -0.079207264 | -5.1080832 | 0 | 0 | -0.82926351 | -0.22771043 | -1.2510971 | 64.626602 | 66.324944 | -4.256062
231.6147 | -3.111696 | -0.079887167 | -5.1077409 | 0 | 0 | -0.82916796 | -0.22859468 | -1.2511208 | 64.489876 | 66.106613 | -4.2559829
231.7147 | -3.111696 | -0.079387754 | -5.1075778 | 0 | 0 | -0.82913888 | -0.22964774 | -1.2511225 | 64.36705 | 66.021576 | -4.2559123
231.8147 | -3.111696 | -0.077836469 | -5.1079521 | 0 | 0 | -0.82922399 | -0.22554205 | -1.2510723 | 64.165237 | 65.86911 | -4.256022
231.9147 | -3.111696 | -0.07809867 | -5.1084552 | 0 | 0 | -0.82937044 | -0.22360253 | -1.2512496 | 64.065422 | 65.619019 | -4.2562485
232.0147 | -3.111696 | -0.079438671 | -5.108541 | 0 | 0 | -0.8293798 | -0.22920565 | -1.2512423 | 63.997711 | 65.527664 | -4.2564011
232.1147 | -3.111696 | -0.077644162 | -5.1084909 | 0 | 0 | -0.82936555 | -0.2223641 | -1.2512535 | 63.84309 | 65.312729 | -4.2562852
232.2147 | -3.111696 | -0.077447146 | -5.1083026 | 0 | 0 | -0.82932925 | -0.22295451 | -1.2514052 | 63.75264 | 65.187164 | -4.2560401
232.3147 | -3.111696 | -0.07784339 | -5.1085181 | 0 | 0 | -0.82937133 | -0.22241385 | -1.2515359 | 63.563091 | 65.131828 | -4.2559237
232.4147 | -3.111696 | -0.078949042 | -5.1084986 | 0 | 0 | -0.82935643 | -0.22798842 | -1.2516793 | 63.418907 | 64.956573 | -4.256084
232.5147 | -3.111696 | -0.077648446 | -5.1085935 | 0 | 0 | -0.82937068 | -0.22357227 | -1.2516137 | 63.269566 | 64.792488 | -4.2560945
232.6147 | -3.111696 | -0.07662531 | -5.1086183 | 0 | 0 | -0.82938594 | -0.22022985 | -1.2517602 | 63.181442 | 64.636757 | -4.256237
232.7147 | -3.111696 | -0.077462494 | -5.1084046 | 0 | 0 | -0.82933766 | -0.22393386 | -1.2518332 | 63.049419 | 64.466171 | -4.2557611
232.8147 | -3.111696 | -0.078942314 | -5.1085248 | 0 | 0 | -0.82938683 | -0.22932678 | -1.2518741 | 62.894886 | 64.385696 | -4.2557015
232.9147 | -3.111696 | -0.075997055 | -5.1083322 | 0 | 0 | -0.82933438 | -0.2197493 | -1.2517745 | 62.734207 | 64.229149 | -4.2556953
233.0147 | -3.111696 | -0.076722361 | -5.1083331 | 0 | 0 | -0.82933414 | -0.22061944 | -1.2520237 | 62.550339 | 64.115875 | -4.2557378
233.1147 | -3.111696 | -0.07647641 | -5.1085343 | 0 | 0 | -0.8294009 | -0.22008543 | -1.2520494 | 62.516678 | 63.944267 | -4.2557807
233.2147 | -3.111696 | -0.07716509 | -5.1085596 | 0 | 0 | -0.82937592 | -0.22127244 | -1.2519355 | 62.349907 | 63.796535 | -4.2558756
233.3147 | -3.111696 | -0.074806042 | -5.1088028 | 0 | 0 | -0.82943672 | -0.21608186 | -1.2520937 | 62.160824 | 63.677132 | -4.2558613
233.4147 | -3.111696 | -0.075467102 | -5.1086388 | 0 | 0 | -0.82938886 | -0.21610677 | -1.2520564 | 62.067387 | 63.472523 | -4.2556515
233.5147 | -3.111696 | -0.075699516 | -5.1085005 | 0 | 0 | -0.82936543 | -0.21878852 | -1.2520375 | 61.935913 | 63.336014 | -4.2555542
233.6147 | -3.111696 | -0.075576439 | -5.1090636 | 0 | 0 | -0.82949305 | -0.21869349 | -1.2520858 | 61.855087 | 63.235619 | -4.2558069
233.7147 | -3.111696 | -0.073951654 | -5.109097 | 0 | 0 | -0.82952243 | -0.21346122 | -1.252176 | 61.644066 | 63.087585 | -4.2558317
233.8147 | -3.111696 | -0.074353218 | -5.1092839 | 0 | 0 | -0.82956624 | -0.21413039 | -1.2522732 | 61.577507 | 62.934917 | -4.2561574
233.9147 | -3.111696 | -0.074370854 | -5.1093779 | 0 | 0 | -0.82957172 | -0.21442632 | -1.2522188 | 61.45718 | 62.762444 | -4.2559686
234.0147 | -3.111696 | -0.074401803 | -5.1091547 | 0 | 0 | -0.82954246 | -0.21425824 | -1.2520912 | 61.205006 | 62.612461 | -4.2557564
234.1147 | -3.126775 | -0.072733447 | -5.1095266 | 0 | 0 | -0.82960773 | -0.20844892 | -1.2523974 | 61.121998 | 62.552563 | -4.2557716
234.2147 | -3.1248355 | -0.073044606 | -5.1096339 | 0 | 0 | -0.82962561 | -0.20737003 | -1.2523824 | 60.961182 | 62.375832 | -4.2558308
234.3147 | -3.1273429 | -0.073900938 | -5.1096382 | 0 | 0 | -0.82961446 | -0.21282585 | -1.2524151 | 60.80476 | 62.223862 | -4.2559319
234.4147 | -3.1399391 | -0.072621629 | -5.1098537 | 0 | 0 | -0.8296901 | -0.2089254 | -1.2525547 | 60.697498 | 62.104446 | -4.2561336
234.5147 | -3.1404834 | -0.072165988 | -5.1096897 | 0 | 0 | -0.82965648 | -0.20891355 | -1.2526922 | 60.664974 | 62.002651 | -4.2559705
234.6147 | -3.1254282 | -0.072781667 | -5.109776 | 0 | 0 | -0.8296749 | -0.20927551 | -1.252663 | 60.551247 | 61.803024 | -4.255856
234.7147 | -3.1122897 | -0.073779508 | -5.1097217 | 0 | 0 | -0.82965982 | -0.21203278 | -1.252704 | 60.400009 | 61.724049 | -4.2557049
234.8147 | -3.1117218 | -0.071830653 | -5.1098156 | 0 | 0 | -0.82968557 | -0.20503031 | -1.2528337 | 60.276901 | 61.529148 | -4.2558374
234.9147 | -3.1116972 | -0.071857594 | -5.109828 | 0 | 0 | -0.82969981 | -0.20690291 | -1.2528843 | 60.198307 | 61.463951 | -4.256001
235.0147 | -3.111696 | -0.071207523 | -5.1101403 | 0 | 0 | -0.82974768 | -0.20436019 | -1.2529205 | 60.032131 | 61.338089 | -4.2562127
235.1147 | -3.111696 | -0.072071865 | -5.1099043 | 0 | 0 | -0.82968664 | -0.20770258 | -1.2529701 | 59.895676 | 61.195858 | -4.2559381
235.2147 | -3.111696 | -0.070512854 | -5.109911 | 0 | 0 | -0.82969481 | -0.20425519 | -1.2530959 | 59.748367 | 61.103878 | -4.255724
235.3147 | -3.111696 | -0.071045235 | -5.1097865 | 0 | 0 | -0.82966328 | -0.20292102 | -1.2530435 | 59.629723 | 60.90081 | -4.2557197
235.4147 | -3.111696 | -0.070709459 | -5.1100993 | 0 | 0 | -0.82973784 | -0.20226052 | -1.2530056 | 59.500748 | 60.743912 | -4.2560687
235.5147 | -3.111696 | -0.070911795 | -5.1104202 | 0 | 0 | -0.82982278 | -0.2032147 | -1.2530152 | 59.374603 | 60.691628 | -4.256001
235.6147 | -3.126775 | -0.069081724 | -5.1107807 | 0 | 0 | -0.82991678 | -0.19909285 | -1.2531195 | 59.235401 | 60.468376 | -4.2562261
235.7147 | -3.1399145 | -0.069804244 | -5.110281 | 0 | 0 | -0.8298021 | -0.2002342 | -1.2532156 | 59.085155 | 60.314919 | -4.2558675
235.8147 | -3.1404824 | -0.069554336 | -5.1101213 | 0 | 0 | -0.8297509 | -0.20101468 | -1.2532637 | 58.984085 | 60.200176 | -4.2556853
235.9147 | -3.125428 | -0.070413448 | -5.1099524 | 0 | 0 | -0.82971001 | -0.20425212 | -1.2531669 | 58.88353 | 60.093033 | -4.2555122
236.0147 | -3.1273687 | -0.068780996 | -5.1101665 | 0 | 0 | -0.82975417 | -0.20042223 | -1.2533261 | 58.738907 | 60.045799 | -4.2556844
236.1147 | -3.1248612 | -0.068569221 | -5.1103177 | 0 | 0 | -0.82981282 | -0.19906896 | -1.2532195 | 58.586666 | 59.865459 | -4.2557125
236.2147 | -3.1122649 | -0.069505446 | -5.1104622 | 0 | 0 | -0.82982254 | -0.20181374 | -1.2534052 | 58.430111 | 59.682259 | -4.2558494
236.3147 | -3.1117206 | -0.06873218 | -5.1103134 | 0 | 0 | -0.8297953 | -0.19741294 | -1.253405 | 58.347939 | 59.646206 | -4.2557659
236.4147 | -3.1116972 | -0.067853764 | -5.1103516 | 0 | 0 | -0.82981789 | -0.19680056 | -1.2536134 | 58.265102 | 59.457336 | -4.2554173
236.5147 | -3.126775 | -0.068072759 | -5.110249 | 0 | 0 | -0.82980138 | -0.19441172 | -1.2535843 | 58.08786 | 59.358425 | -4.2553554
236.6147 | -3.1399145 | -0.068562157 | -5.1107845 | 0 | 0 | -0.82992089 | -0.19623983 | -1.2536467 | 58.023766 | 59.231911 | -4.2556682
236.7147 | -3.1404824 | -0.067319304 | -5.1106777 | 0 | 0 | -0.82988036 | -0.19300422 | -1.2537137 | 57.908714 | 59.157211 | -4.2555604
236.8147 | -3.140507 | -0.066478416 | -5.110909 | 0 | 0 | -0.82993764 | -0.19148791 | -1.2537434 | 57.845013 | 59.024811 | -4.2558608
236.9147 | -3.1405082 | -0.067156598 | -5.1109586 | 0 | 0 | -0.82994878 | -0.1929678 | -1.2537732 | 57.735382 | 58.836418 | -4.2556481
237.0147 | -3.1405082 | -0.067893982 | -5.110661 | 0 | 0 | -0.82988501 | -0.19459157 | -1.2539001 | 57.546757 | 58.765491 | -4.255311
237.1147 | -3.1405082 | -0.066370189 | -5.1101913 | 0 | 0 | -0.82977873 | -0.19138607 | -1.2540587 | 57.386425 | 58.675957 | -4.2552047
237.2147 | -3.1405082 | -0.066817097 | -5.1101213 | 0 | 0 | -0.82974815 | -0.19157276 | -1.254003 | 57.346077 | 58.601864 | -4.2552352
237.3147 | -3.1405082 | -0.066512085 | -5.1103563 | 0 | 0 | -0.82981545 | -0.19069932 | -1.2540438 | 57.203213 | 58.403381 | -4.2553186
237.4147 | -3.1405082 | -0.066710785 | -5.1108766 | 0 | 0 | -0.82993734 | -0.19245303 | -1.2542238 | 57.084217 | 58.263042 | -4.2555423
237.5147 | -3.1405082 | -0.064276159 | -5.1110525 | 0 | 0 | -0.8299883 | -0.18417649 | -1.2543433 | 56.997002 | 58.166843 | -4.2556534
237.6147 | -3.1254289 | -0.065039493 | -5.1108499 | 0 | 0 | -0.82992607 | -0.18568398 | -1.2543644 | 56.845657 | 58.010517 | -4.2554145
237.7147 | -3.1273687 | -0.065005876 | -5.110908 | 0 | 0 | -0.82991308 | -0.18739665 | -1.2542994 | 56.741844 | 57.878777 | -4.255403
237.8147 | -3.1399403 | -0.065575689 | -5.1112204 | 0 | 0 | -0.83000189 | -0.18874259 | -1.254505 | 56.609364 | 57.810841 | -4.2555017
237.9147 | -3.1404836 | -0.063704222 | -5.111155 | 0 | 0 | -0.82998723 | -0.1840077 | -1.2545073 | 56.594463 | 57.685116 | -4.2556405
238.0147 | -3.140507 | -0.063841045 | -5.1113276 | 0 | 0 | -0.83003306 | -0.18387474 | -1.2544711 | 56.429092 | 57.495853 | -4.2558064
238.1147 | -3.1405082 | -0.063860349 | -5.1115479 | 0 | 0 | -0.83009988 | -0.18424083 | -1.2544898 | 56.199116 | 57.381023 | -4.2557306
238.2147 | -3.1405082 | -0.063825689 | -5.1114593 | 0 | 0 | -0.8300705 | -0.18451008 | -1.2546239 | 56.104179 | 57.313587 | -4.2556977
238.3147 | -3.1405082 | -0.061987236 | -5.1115489 | 0 | 0 | -0.83009702 | -0.17890146 | -1.2547784 | 56.048977 | 57.235428 | -4.2555661
238.4147 | -3.1405082 | -0.062675595 | -5.1116805 | 0 | 0 | -0.83012682 | -0.18105885 | -1.2548636 | 55.96014 | 57.105968 | -4.2558832
238.5147 | -3.1405082 | -0.06276083 | -5.111783 | 0 | 0 | -0.83015513 | -0.1820465 | -1.2549711 | 55.866371 | 56.973312 | -4.2558107
238.6147 | -3.1405082 | -0.062044472 | -5.1117907 | 0 | 0 | -0.83014059 | -0.17764795 | -1.255084 | 55.752941 | 56.88723 | -4.2558837
238.7147 | -3.1405082 | -0.060742095 | -5.1118855 | 0 | 0 | -0.83015615 | -0.17523353 | -1.2550998 | 55.684547 | 56.796112 | -4.256043
238.8147 | -3.1405082 | -0.061483383 | -5.1119165 | 0 | 0 | -0.83015674 | -0.17608522 | -1.2550154 | 55.550163 | 56.627193 | -4.2557397
238.9147 | -3.1405082 | -0.062360287 | -5.1115794 | 0 | 0 | -0.83009702 | -0.180465 | -1.2549267 | 55.383202 | 56.519821 | -4.2555943
239.0147 | -3.1405082 | -0.061017834 | -5.1118102 | 0 | 0 | -0.83016688 | -0.17318149 | -1.2550492 | 55.271488 | 56.417881 | -4.2554536
239.1147 | -3.1405082 | -0.060820255 | -5.1117668 | 0 | 0 | -0.83015352 | -0.17511727 | -1.2550782 | 55.18515 | 56.278828 | -4.2555356
239.2147 | -3.1405082 | -0.061116964 | -5.1118908 | 0 | 0 | -0.83018166 | -0.17523479 | -1.2552718 | 55.019524 | 56.157959 | -4.2556314
239.3147 | -3.1405082 | -0.061868116 | -5.1118851 | 0 | 0 | -0.83017838 | -0.17788085 | -1.2553723 | 54.919998 | 56.05624 | -4.2553916
239.4147 | -3.1405082 | -0.05997752 | -5.1116323 | 0 | 0 | -0.83011156 | -0.17316978 | -1.2555852 | 54.805462 | 55.976574 | -4.2553625
239.5147 | -3.1405082 | -0.060539074 | -5.1114345 | 0 | 0 | -0.83005363 | -0.17485468 | -1.255507 | 54.724934 | 55.857937 | -4.2552075
239.6147 | -3.1405082 | -0.060431801 | -5.1117935 | 0 | 0 | -0.83013457 | -0.17264955 | -1.2555343 | 54.649883 | 55.734818 | -4.2554536
239.7147 | -3.1405082 | -0.060734916 | -5.111742 | 0 | 0 | -0.83013314 | -0.1759145 | -1.2557279 | 54.523796 | 55.641212 | -4.2553682
239.8147 | -3.1405082 | -0.059006389 | -5.1122837 | 0 | 0 | -0.83027238 | -0.17059447 | -1.2557561 | 54.512096 | 55.560432 | -4.2557073
239.9147 | -3.1405082 | -0.059716456 | -5.1124916 | 0 | 0 | -0.83033103 | -0.17041616 | -1.2557391 | 54.373344 | 55.394218 | -4.2557473
240.0147 | -3.1405082 | -0.060130011 | -5.1120853 | 0 | 0 | -0.83022445 | -0.17258227 | -1.2557775 | 54.137775 | 55.356392 | -4.2553587
240.1147 | -3.1405082 | -0.060215294 | -5.1117582 | 0 | 0 | -0.83015221 | -0.17445542 | -1.2559366 | 54.103054 | 55.26326 | -4.2551422
240.2147 | -3.1405082 | -0.05823902 | -5.1119447 | 0 | 0 | -0.83018583 | -0.16835362 | -1.2557925 | 53.959473 | 55.081131 | -4.2552104
240.3147 | -3.1405082 | -0.059189651 | -5.1121573 | 0 | 0 | -0.83023745 | -0.16877335 | -1.2558961 | 53.917774 | 54.993229 | -4.255363
240.4147 | -3.1405082 | -0.059328161 | -5.112462 | 0 | 0 | -0.83030325 | -0.16899396 | -1.2560036 | 53.849789 | 54.818703 | -4.2555323
240.5147 | -3.1405082 | -0.058373753 | -5.1124883 | 0 | 0 | -0.83031392 | -0.16679513 | -1.2558441 | 53.736176 | 54.761845 | -4.2556424
240.6147 | -3.1405082 | -0.05707233 | -5.1122499 | 0 | 0 | -0.83025324 | -0.16322362 | -1.2560129 | 53.600014 | 54.64341 | -4.2555385
240.7147 | -3.1405082 | -0.058188826 | -5.1123075 | 0 | 0 | -0.83026934 | -0.16666119 | -1.2562485 | 53.504032 | 54.530972 | -4.2554722
240.8147 | -3.1555872 | -0.05859638 | -5.1123652 | 0 | 0 | -0.83029562 | -0.16941856 | -1.2563661 | 53.388889 | 54.480106 | -4.2554989
240.9147 | -3.1536474 | -0.057380415 | -5.1126409 | 0 | 0 | -0.83035982 | -0.16483638 | -1.2562416 | 53.337753 | 54.439499 | -4.2556047
241.0147 | -3.1410758 | -0.057058524 | -5.1130381 | 0 | 0 | -0.83045018 | -0.16343336 | -1.2564006 | 53.236012 | 54.269051 | -4.2557731
241.1147 | -3.1405325 | -0.057732847 | -5.1128931 | 0 | 0 | -0.83041829 | -0.16560915 | -1.2564197 | 53.154152 | 54.183975 | -4.2557912
241.2147 | -3.1405091 | -0.057866301 | -5.1130638 | 0 | 0 | -0.8304503 | -0.16838253 | -1.2564378 | 53.044506 | 54.049019 | -4.2558026
241.3147 | -3.1405082 | -0.054369152 | -5.1131296 | 0 | 0 | -0.83045197 | -0.15632211 | -1.2564206 | 53.242134 | 54.261684 | -4.2557869
241.4147 | -3.1405082 | -0.053597752 | -5.1129761 | 0 | 0 | -0.83041722 | -0.15396774 | -1.2566676 | 54.04594 | 55.105289 | -4.2558694
241.5147 | -3.1405082 | -0.054006502 | -5.1132145 | 0 | 0 | -0.83047694 | -0.15306969 | -1.2566566 | 54.527229 | 55.523197 | -4.2557783
241.6147 | -3.1405082 | -0.054349083 | -5.1133199 | 0 | 0 | -0.83053714 | -0.15635633 | -1.2567357 | 54.755642 | 55.669117 | -4.2559948
241.7147 | -3.1405082 | -0.05295597 | -5.1130891 | 0 | 0 | -0.83047289 | -0.15378144 | -1.2568572 | 54.870148 | 55.767048 | -4.2558012
241.8147 | -3.1405082 | -0.053433482 | -5.112648 | 0 | 0 | -0.83037132 | -0.15401164 | -1.2568738 | 55.026882 | 55.788853 | -4.2553916
241.9147 | -3.1405082 | -0.053823661 | -5.1123738 | 0 | 0 | -0.83029407 | -0.15391265 | -1.2569052 | 55.043259 | 55.820045 | -4.255157
242.0147 | -3.1405082 | -0.054237604 | -5.1126332 | 0 | 0 | -0.8303448 | -0.15704174 | -1.2569771 | 55.129562 | 55.878166 | -4.255301
242.1147 | -3.1405082 | -0.053038027 | -5.1126652 | 0 | 0 | -0.83035368 | -0.15268941 | -1.2568054 | 55.241592 | 55.905262 | -4.255218
242.2147 | -3.1405082 | -0.054055747 | -5.1126165 | 0 | 0 | -0.83033383 | -0.15569568 | -1.2568494 | 55.254513 | 55.980816 | -4.2554274