## Testpiece info
Book keeping
Testpiece ID | 22B |  | Colour key
Date of test | 22/06/2022 |  | Likely consistent across all testpiece reports
Time of test |  |  | Consistent across test type
Raw data file name |  |  | Inputed before testing
Processed data file name |  |  | Inputed after testing
Image 1 file name |  |  | Automatically calculated
Image 2 file name
Image 3 file name
Image 4 file name
Test Report Name | SG2022-AA3104-PSC
Organisation | University of Cape Town
Operator Name | Maxwell Vos
Project supervisor | Sarah George
Testpiece Description
Reference | Description
Material | Source (industry document link)
Identifier
Composition
Note
| Condition | Transfer bar
| Location | Edge
Hear treatment
Testpiece preperation | Orientation (relative) and location from source mat
| Geometry | Large PSC |  | Symbol | Title | Relationship | Prefered Values | Permissible Values
| Breadth Ratio (BR) | 3.014333 |  | BR | Breadth Ratio | BR = b0/w | 5 | ≥2
| Length Ratio (LR) | 3.014333 |  | HR | Heigth Ratio | HR = h0/w | 0.67 | ≤0,67
| Heigth Ratio (HR) | 0.99816 |  | LR | Length Ratio | LR = ℓ/w | 3 | ≥3
| Applicable standard(s) | Good practice guide N0 27 and other appropriate documents
Testpiece information | Testpiece breadth b0 (mm) | 30.14333
| Testpiece Height h0 (mm) | 9.9816
| Testpiece length ℓ (mm) | 30.14333
| Initial cross sectional area under platens (mm2) | 301.4333
| Surface finish (Ra) | 3µm Mirror polish (Ra ≈ 0.1µm)
| Method of machining | Milling
Testpiece Geometry
Dimension | Breadth (mm) |  | Heigth (mm)
Initial | b1 | 30.14 | h1 (centre) | 10.111
| b2 | 30.15 | h2 (edge) | 10.115
| b3 | 30.14 | h3 (edge) | 10.105
| - | - | h4 (edge) | 10.114
| - | - | h5 (edge) | 10.108
Average Initial | bo | 30.14333 | ho-measured | 10.1106
Std Dev Initial | Sb0 | 0.004714045 | Sh0 | 0.003720215
True initial (after Tx compression) | - | - | h0 | 9.9816
Dimensional coeficients | - | - | Ch0 (No standard for Ch0) | 0.000367952
Final | Bf | 31.58 | h6 (centre) | 4.975
| - | - | h7 (edge) | 4.979
| - | - | h8 (edge) | 4.977
| - | - | h9 (edge) | 4.972
| - | - | h10 (edge) | 4.967
Average Final | - | - | hf | 4.974
Std Dev Final | - | - | Shf | 0.004690416
Dimensional coeficients | - | - | Chf =(Chf < 0.04) | 0.0009429867
Quick Deformation data
Parametor | Hit 1 | Hit 2 | Hit 3
Intended strain | -0.8
Intended strain rate (1/s) | 50
Intended deformation (mm) | -4.989067
compliance adjust (mm) | 0.04
rate adjust (1/s) | 7.93
h0 (mm) | 9.9816
hf (mm) | 4.974
∆h (mm) | -5.0076
Quicksim Strain
Quicksim Strain Rate (1/s) | 50.02
Measured Strain | -0.8042945
Measured strain error | 0.004294518
Measured ∆h error (µm) | 18.53301
Quicksim strain error (1/s) | -0.02
Test Details
Description | Value | Units/notes
Programed thermal expansion | 0.27 | mm
Observed Thermal expansion squish | 0.129 | mm
Max temperature of test | 330 | °C
Type of test | Large PSC
Anvil Width (w) | 10 | mm
Strain coefficient A | 0.866
Stress coefficient B | 0.866
Base sampling rate | 10 | Hz
Hit sampling rate | 50000 | Hz
Applicable standard(s)
Test machine | Gleeble 3800
Test environment | Atmosphere
Temperature uncertainty | ±1 | °C
Anvil material | Tungsten Carbide
Anvil surface finish | Lapped to 3 micron
Lubricant type | None
Lubricant application method | NA
Cooling method | Air Quench
Anvil alignment | -
Test calibration document name
Last Gleeble calibration date | 25/02/2022
Gleeble calibration document name | See Gleeble calibration folder
Time, Temperature and strain test plan
Time interval (s) | Ptemp (°C) | Strain | Note
0 | 0
40 | 100 |  | Heat to build holding force
80 | 330 |  | Heat while compensating for Tx
60 | 330 |  | Hold at 300C for 60sec
1 | 330 | 0,8 @ 50/s | Deform sample
1 | 0 |  | Air Quench to RT
90 | 0 |  | Air Quench to RT
272

## Raw data
Time | AirRamPres | Force | Jaw | PowAngle | PTemp | Strain | Stress | Stroke | TC1 | TC2 | wedge
(sec) | (kN) | (kN) | (mm) | (deg) |  |  | (MPa) | (mm) | (C) | (C) | (mm)
0 | -3.1693201 | -4.7159419 | 0.012388594 | 0 | 0 | 0.0014207991 | -13.552246 | -0.48287356 | 22.859972 | 23.509212 | -0.050787508
0.1 | -3.1693201 | -4.7245731 | 0.012373366 | 0 | 2.0531737e-05 | 0.0014244141 | -13.575074 | -0.48334298 | 22.852144 | 23.555109 | -0.050782122
0.2 | -3.1693201 | -4.7643528 | 0.012494492 | 0 | 0.17445557 | 0.0014362009 | -13.690995 | -0.48463809 | 22.856998 | 23.534418 | -0.050705004
0.3 | -3.1693201 | -4.7420554 | 0.012502133 | 0 | 0.4211897 | 0.0014383269 | -13.627089 | -0.48464754 | 22.849014 | 23.550564 | -0.050595161
0.4 | -3.1693201 | -4.6252608 | 0.012688979 | 0 | 0.6710487 | 0.0014598565 | -13.290993 | -0.48314333 | 22.831598 | 23.497038 | -0.050452601
0.5 | -3.1693201 | -4.6321011 | 0.012807077 | 0 | 0.92104256 | 0.0014669284 | -13.310948 | -0.48309013 | 22.823954 | 23.448854 | -0.05039762
0.6 | -3.1693201 | -4.6956277 | 0.012918627 | 0 | 1.1710423 | 0.001479676 | -13.493471 | -0.48417261 | 22.875011 | 23.516027 | -0.050370872
0.7 | -3.1693201 | -4.6994114 | 0.012596987 | 0 | 1.4210424 | 0.0014449114 | -13.505909 | -0.48390672 | 22.846756 | 23.533691 | -0.050575957
0.8 | -3.1693201 | -4.6702681 | 0.012793418 | 0 | 1.6710424 | 0.0014719581 | -13.419193 | -0.48336697 | 22.824884 | 23.533102 | -0.050617162
0.9 | -3.1693201 | -4.6801424 | 0.012828801 | 0 | 1.9210424 | 0.0014748344 | -13.450706 | -0.4840298 | 22.875669 | 23.514505 | -0.050444733
1 | -3.1693201 | -4.654139 | 0.012963172 | 0 | 2.1710429 | 0.0014859525 | -13.375354 | -0.48313814 | 22.817038 | 23.542826 | -0.050697602
1.1 | -3.1693201 | -4.7482176 | 0.012734585 | 0 | 2.4210429 | 0.0014589243 | -13.643449 | -0.48437434 | 22.844975 | 23.534361 | -0.050839875
1.2 | -3.1693201 | -4.7378988 | 0.012859434 | 0 | 2.6710429 | 0.0014766733 | -13.614492 | -0.48445019 | 22.839636 | 23.520212 | -0.050679509
1.3 | -3.1693201 | -4.6898756 | 0.012903981 | 0 | 2.9210429 | 0.0014815337 | -13.476733 | -0.48424008 | 22.81794 | 23.509523 | -0.050594423
1.4 | -3.1693201 | -4.6661081 | 0.012991963 | 0 | 3.1710429 | 0.0014967341 | -13.407253 | -0.48377898 | 22.795269 | 23.524466 | -0.050584901
1.5 | -3.1693201 | -4.6385522 | 0.013121878 | 0 | 3.4210429 | 0.0015090079 | -13.32811 | -0.48352164 | 22.830311 | 23.516565 | -0.05048028
1.6 | -3.1693201 | -4.6810846 | 0.013122655 | 0 | 3.6710429 | 0.0015093106 | -13.449969 | -0.48394576 | 22.820786 | 23.557753 | -0.050507016
1.7 | -3.1693201 | -4.7565923 | 0.013090383 | 0 | 3.9210429 | 0.0015081654 | -13.668372 | -0.48477039 | 22.805727 | 23.527943 | -0.050740983
1.8 | -3.1693201 | -4.7247496 | 0.013028996 | 0 | 4.1710434 | 0.0014982078 | -13.577711 | -0.48452643 | 22.806334 | 23.515123 | -0.050777111
1.9 | -3.1693201 | -4.6575084 | 0.013126637 | 0 | 4.4210434 | 0.0015147085 | -13.381627 | -0.48322925 | 22.874718 | 23.533381 | -0.050883763
2 | -3.1781139 | -4.6691318 | 0.013100493 | 0 | 4.6710434 | 0.0015139551 | -13.417551 | -0.48359388 | 22.824959 | 23.545645 | -0.050742391
2.1 | -3.1884732 | -4.6760464 | 0.013175843 | 0 | 4.9210434 | 0.0015241299 | -13.437892 | -0.48390207 | 22.861786 | 23.51627 | -0.050734613
2.2 | -3.1701477 | -4.6512942 | 0.01320437 | 0 | 5.1710434 | 0.0015292286 | -13.365331 | -0.48322433 | 22.8629 | 23.534328 | -0.050815437
2.3 | -3.1693559 | -4.6687884 | 0.013375788 | 0 | 5.4210434 | 0.0015402242 | -13.416284 | -0.48384595 | 22.831621 | 23.54789 | -0.050700687
2.4 | -3.1693215 | -4.6446157 | 0.013367343 | 0 | 5.6710434 | 0.0015427545 | -13.347002 | -0.48408622 | 22.85523 | 23.519297 | -0.050479144
2.5 | -3.1693201 | -4.6541653 | 0.013107561 | 0 | 5.9210434 | 0.0015202466 | -13.374517 | -0.48359761 | 22.836779 | 23.522875 | -0.050693896
2.6 | -3.1693201 | -4.680995 | 0.013075825 | 0 | 6.1710434 | 0.0015108349 | -13.449683 | -0.48409075 | 22.817305 | 23.520214 | -0.050723489
2.7 | -3.1693201 | -4.6880374 | 0.013083826 | 0 | 6.4210434 | 0.0015213902 | -13.470024 | -0.48412395 | 22.842649 | 23.467127 | -0.050761465
2.8 | -3.1693201 | -4.7496209 | 0.013114148 | 0 | 6.6710434 | 0.0015106644 | -13.647608 | -0.48459947 | 22.82972 | 23.526087 | -0.050926544
2.9 | -3.1693201 | -4.6902409 | 0.013132036 | 0 | 6.9210439 | 0.0015172185 | -13.477487 | -0.48382685 | 22.846027 | 23.525856 | -0.050946083
3 | -3.1693201 | -4.7162881 | 0.013244935 | 0 | 7.1710439 | 0.0015291153 | -13.552426 | -0.48400161 | 22.834385 | 23.523491 | -0.051063001
3.1 | -3.1693201 | -4.6521788 | 0.013405871 | 0 | 7.4210439 | 0.0015422174 | -13.367735 | -0.48359126 | 22.821997 | 23.581127 | -0.050792068
3.2 | -3.1693201 | -4.6694899 | 0.013441482 | 0 | 7.6710439 | 0.001554294 | -13.416719 | -0.48366466 | 22.840334 | 23.497992 | -0.050824482
3.3 | -3.1693201 | -4.6962633 | 0.013317326 | 0 | 7.9210434 | 0.0015305363 | -13.49393 | -0.48424408 | 22.79019 | 23.495157 | -0.050845277
3.4 | -3.1693201 | -4.6511965 | 0.01352774 | 0 | 8.1710424 | 0.0015562103 | -13.363174 | -0.4833208 | 22.828041 | 23.528128 | -0.050907448
3.5 | -3.1693201 | -4.7101746 | 0.013288516 | 0 | 8.4210415 | 0.0015326185 | -13.533779 | -0.48370495 | 22.800545 | 23.534929 | -0.051171642
3.6 | -3.1693201 | -4.6373453 | 0.013587569 | 0 | 8.6710415 | 0.0015625064 | -13.325279 | -0.48308259 | 22.841423 | 23.518934 | -0.05104652
3.7 | -3.1693201 | -4.7018638 | 0.013457563 | 0 | 8.9210424 | 0.001548153 | -13.512864 | -0.48424676 | 22.817812 | 23.562933 | -0.050954416
3.8 | -3.1693201 | -4.7368159 | 0.013579113 | 0 | 9.1710415 | 0.0015617249 | -13.611141 | -0.48422948 | 22.846123 | 23.521772 | -0.051219448
3.9 | -3.1693201 | -4.6894107 | 0.013480678 | 0 | 9.4210415 | 0.0015562871 | -13.473754 | -0.48361406 | 22.822506 | 23.51293 | -0.051291317
4 | -3.1693201 | -4.6860619 | 0.013420895 | 0 | 9.6710424 | 0.0015381085 | -13.464992 | -0.48379648 | 22.864481 | 23.548006 | -0.051186927
4.1 | -3.1693201 | -4.6871939 | 0.013563805 | 0 | 9.9210424 | 0.0015573066 | -13.46823 | -0.48419693 | 22.815426 | 23.568935 | -0.05105738
4.2 | -3.1693201 | -4.6103988 | 0.01383679 | 0 | 10.171042 | 0.0015935114 | -13.248352 | -0.48352841 | 22.811197 | 23.521402 | -0.050781209
4.3 | -3.1693201 | -4.6639838 | 0.013798377 | 0 | 10.421042 | 0.0015938214 | -13.401525 | -0.48435307 | 22.819145 | 23.542856 | -0.050658587
4.4 | -3.1693201 | -4.610703 | 0.01375202 | 0 | 10.671042 | 0.0015860907 | -13.249085 | -0.48318788 | 22.780634 | 23.524172 | -0.05086033
4.5 | -3.1693201 | -4.7410183 | 0.01369029 | 0 | 10.921042 | 0.001576776 | -13.624375 | -0.4845238 | 22.837482 | 23.486412 | -0.051219959
4.6 | -3.1693201 | -4.7058563 | 0.013819388 | 0 | 11.171041 | 0.0015954362 | -13.522439 | -0.48400369 | 22.812267 | 23.52104 | -0.051211309
4.7 | -3.1781139 | -4.6795893 | 0.013902825 | 0 | 11.421042 | 0.0016045857 | -13.447811 | -0.48321417 | 22.845192 | 23.535042 | -0.051294696
4.8 | -3.1884732 | -4.6946764 | 0.013734934 | 0 | 11.671042 | 0.0015836131 | -13.490623 | -0.48351762 | 22.774221 | 23.510212 | -0.051414553
4.9 | -3.1701477 | -4.7316327 | 0.013863802 | 0 | 11.921041 | 0.0016079545 | -13.595537 | -0.48456648 | 22.822704 | 23.531681 | -0.051237576
5 | -3.1781497 | -4.6800561 | 0.013776663 | 0 | 12.171042 | 0.0015914267 | -13.447203 | -0.48381507 | 22.809113 | 23.513573 | -0.051195689
5.1 | -3.1884749 | -4.6295142 | 0.014017213 | 0 | 12.421042 | 0.001616274 | -13.302658 | -0.48356977 | 22.820606 | 23.518557 | -0.051029559
5.2 | -3.1701479 | -4.6476021 | 0.013809586 | 0 | 12.671042 | 0.0015947771 | -13.354901 | -0.4836638 | 22.844358 | 23.486889 | -0.051024027
5.3 | -3.1693559 | -4.669023 | 0.013946502 | 0 | 12.921041 | 0.0016113914 | -13.415264 | -0.48368177 | 22.824331 | 23.575096 | -0.051100783
5.4 | -3.1693215 | -4.6892076 | 0.013896905 | 0 | 13.171042 | 0.0016013283 | -13.47345 | -0.48411962 | 22.837519 | 23.582016 | -0.051100288
5.5 | -3.1693201 | -4.6767616 | 0.013857459 | 0 | 13.421041 | 0.0015993295 | -13.438934 | -0.48375994 | 22.835569 | 23.503292 | -0.051219754
5.6 | -3.1693201 | -4.7142649 | 0.013832943 | 0 | 13.671042 | 0.001591415 | -13.546041 | -0.48402667 | 22.855902 | 23.523767 | -0.051258851
5.7 | -3.1693201 | -4.6876349 | 0.01388393 | 0 | 13.921042 | 0.0015943683 | -13.46965 | -0.48378915 | 22.802288 | 23.504322 | -0.051321458
5.8 | -3.1693201 | -4.7358537 | 0.013870832 | 0 | 14.171042 | 0.0015933884 | -13.610078 | -0.48443487 | 22.852911 | 23.545437 | -0.051353969
5.9 | -3.1693201 | -4.6537824 | 0.013889707 | 0 | 14.421042 | 0.0015948195 | -13.373553 | -0.48336926 | 22.841993 | 23.501368 | -0.05120286
6 | -3.1781139 | -4.7001948 | 0.013967592 | 0 | 14.671042 | 0.0016114883 | -13.505585 | -0.4840841 | 22.787359 | 23.497238 | -0.051274419
6.1 | -3.1884732 | -4.7362604 | 0.014032613 | 0 | 14.921042 | 0.0016032152 | -13.610175 | -0.48514166 | 22.823776 | 23.525539 | -0.050959539
6.2 | -3.1701477 | -4.6383872 | 0.014074964 | 0 | 15.171042 | 0.0016195425 | -13.329125 | -0.48343274 | 22.857849 | 23.538193 | -0.051048137
6.3 | -3.1693559 | -4.7109742 | 0.013855895 | 0 | 15.421042 | 0.0015962082 | -13.537539 | -0.48388863 | 22.837219 | 23.546692 | -0.051282309
6.4 | -3.1693215 | -4.7242832 | 0.013962669 | 0 | 15.671042 | 0.0016008782 | -13.574379 | -0.48415381 | 22.845345 | 23.609514 | -0.051314406
6.5 | -3.1693201 | -4.7034354 | 0.013913408 | 0 | 15.921042 | 0.0016095978 | -13.513734 | -0.48392254 | 22.881073 | 23.524998 | -0.051196299
6.6 | -3.1693201 | -4.7038145 | 0.013969452 | 0 | 16.171032 | 0.0016126723 | -13.516573 | -0.48386008 | 22.831905 | 23.550076 | -0.051333111
6.7 | -3.1781139 | -4.7380085 | 0.013972402 | 0 | 16.421032 | 0.0016143085 | -13.615848 | -0.48375598 | 22.859842 | 23.541628 | -0.05158541
6.8 | -3.1884732 | -4.7276473 | 0.014130668 | 0 | 16.671034 | 0.0016322661 | -13.584231 | -0.48428583 | 22.808298 | 23.518131 | -0.051389582
6.9 | -3.1701477 | -4.6719956 | 0.014090846 | 0 | 16.921032 | 0.001621707 | -13.42394 | -0.48374018 | 22.854061 | 23.514919 | -0.051236883
7 | -3.1693559 | -4.6639385 | 0.014186858 | 0 | 17.171034 | 0.0016329406 | -13.40329 | -0.48364326 | 22.854229 | 23.550081 | -0.05116776
7.1 | -3.1693215 | -4.6896086 | 0.014111986 | 0 | 17.421032 | 0.001628699 | -13.477531 | -0.48416683 | 22.877811 | 23.542246 | -0.0511618
7.2 | -3.1693201 | -4.7144494 | 0.014046921 | 0 | 17.671032 | 0.0016199324 | -13.548727 | -0.48380783 | 22.877256 | 23.524054 | -0.051361844
7.3 | -3.1693201 | -4.6877413 | 0.014054709 | 0 | 17.921032 | 0.0016156549 | -13.469524 | -0.48350722 | 22.839918 | 23.502419 | -0.051488552
7.4 | -3.1693201 | -4.6559362 | 0.014050986 | 0 | 18.171034 | 0.0016179193 | -13.378679 | -0.48314434 | 22.855305 | 23.521053 | -0.051366877
7.5 | -3.1781139 | -4.7206302 | 0.014093526 | 0 | 18.421034 | 0.001622575 | -13.563806 | -0.48395291 | 22.862282 | 23.516949 | -0.051467951
7.6 | -3.1884732 | -4.760673 | 0.013931707 | 0 | 18.671034 | 0.0016114573 | -13.677555 | -0.48417553 | 22.86693 | 23.563709 | -0.051645368
7.7 | -3.1701477 | -4.7027011 | 0.014078375 | 0 | 18.921032 | 0.0016262644 | -13.514064 | -0.48404548 | 22.851778 | 23.530111 | -0.051572856
7.8 | -3.1693559 | -4.6421447 | 0.014185914 | 0 | 19.171032 | 0.0016393994 | -13.33934 | -0.4834958 | 22.79257 | 23.524469 | -0.051315542
7.9 | -3.1693215 | -4.6749539 | 0.014209992 | 0 | 19.421032 | 0.0016443742 | -13.432952 | -0.48437178 | 22.785078 | 23.538443 | -0.051243179
8 | -3.1693201 | -4.6558552 | 0.014227163 | 0 | 19.671032 | 0.0016454791 | -13.378859 | -0.4843615 | 22.862997 | 23.520929 | -0.051076274
8.1 | -3.1693201 | -4.6420488 | 0.014404554 | 0 | 19.921034 | 0.0016618745 | -13.338807 | -0.48362586 | 22.855043 | 23.520432 | -0.051305763
8.2 | -3.1693201 | -4.6919508 | 0.014160287 | 0 | 20.171032 | 0.0016225164 | -13.483031 | -0.48343495 | 22.832363 | 23.510426 | -0.05163401
8.3 | -3.1693201 | -4.7192492 | 0.014025854 | 0 | 20.421032 | 0.001613905 | -13.561005 | -0.48369297 | 22.850555 | 23.528061 | -0.051780187
8.4 | -3.1693201 | -4.7425075 | 0.014136803 | 0 | 20.671032 | 0.0016241821 | -13.627198 | -0.48440742 | 22.856869 | 23.497087 | -0.051634014
8.5 | -3.1693201 | -4.7301865 | 0.014033755 | 0 | 20.921034 | 0.0016141555 | -13.595067 | -0.4840295 | 22.807581 | 23.553421 | -0.051681042
8.6 | -3.1693201 | -4.6848011 | 0.014272268 | 0 | 21.171034 | 0.0016396795 | -13.46151 | -0.48388728 | 22.839024 | 23.597847 | -0.051574416
8.7 | -3.1693201 | -4.6486239 | 0.014266091 | 0 | 21.421034 | 0.0016405483 | -13.357268 | -0.48324656 | 22.853344 | 23.527033 | -0.051488549
8.8 | -3.1693201 | -4.7047415 | 0.014398648 | 0 | 21.671032 | 0.0016629427 | -13.519188 | -0.48400655 | 22.858625 | 23.536318 | -0.051651347
8.9 | -3.1693201 | -4.6568136 | 0.014330397 | 0 | 21.921032 | 0.0016475694 | -13.383252 | -0.48385799 | 22.819332 | 23.536383 | -0.051430449
9 | -3.1693201 | -4.6462917 | 0.01450063 | 0 | 22.171032 | 0.0016703798 | -13.35215 | -0.48338628 | 22.792904 | 23.533161 | -0.051588938
9.1 | -3.1693201 | -4.7084584 | 0.014195988 | 0 | 22.421034 | 0.0016473427 | -13.529735 | -0.48406613 | 22.830116 | 23.52737 | -0.051644996
9.2 | -3.1693201 | -4.7221417 | 0.01421612 | 0 | 22.671034 | 0.001643577 | -13.570679 | -0.48427591 | 22.836027 | 23.49983 | -0.051581889
9.3 | -3.1693201 | -4.7106385 | 0.014097476 | 0 | 22.921034 | 0.001624257 | -13.536996 | -0.48382491 | 22.830915 | 23.519003 | -0.051779013
9.4 | -3.1693201 | -4.7028861 | 0.014362407 | 0 | 23.171032 | 0.0016582221 | -13.513903 | -0.48361328 | 22.874281 | 23.497959 | -0.051874731
9.5 | -3.1693201 | -4.6641903 | 0.014299162 | 3.8146231 | 23.421032 | 0.0016573825 | -13.402366 | -0.48306409 | 22.860121 | 23.540756 | -0.051889922
9.6 | -3.1693201 | -4.7364893 | 0.014003392 | 7.5124116 | 23.671034 | 0.0016153088 | -13.608661 | -0.48417303 | 22.884291 | 23.510408 | -0.051785883
9.7 | -3.1781139 | -4.7249827 | 0.013852258 | 11.112005 | 23.921034 | 0.0016028099 | -13.581921 | -0.48409292 | 22.88151 | 23.523174 | -0.051710233
9.8 | -3.1884732 | -4.6768756 | 0.01391142 | 12.544344 | 24.171034 | 0.0016017401 | -13.443789 | -0.4835256 | 23.045721 | 23.510653 | -0.051618896
9.9 | -3.1701477 | -4.7000632 | 0.014040562 | 15.172963 | 24.421032 | 0.0016247334 | -13.511229 | -0.4836919 | 23.139364 | 23.589384 | -0.051661186
10 | -3.1781497 | -4.7359977 | 0.01400078 | 16.022552 | 24.671032 | 0.0016173589 | -13.610849 | -0.48358959 | 23.328243 | 23.675957 | -0.051850464
10.1 | -3.1884749 | -4.7615871 | 0.014242384 | 16.060307 | 24.921032 | 0.0016392013 | -13.673758 | -0.48421404 | 23.582598 | 23.763401 | -0.051719334
10.2 | -3.1701479 | -4.7637911 | 0.014190798 | 16.061937 | 25.171034 | 0.0016337774 | -13.678826 | -0.48385605 | 23.815214 | 23.940557 | -0.051674247
10.3 | -3.1693559 | -4.7872519 | 0.014473412 | 17.993546 | 25.421034 | 0.0016642176 | -13.753372 | -0.48393539 | 23.944035 | 24.064522 | -0.051804811
10.4 | -3.1693215 | -4.7877741 | 0.01446969 | 19.103045 | 25.671034 | 0.0016636119 | -13.761442 | -0.48325479 | 24.177156 | 24.249926 | -0.051981781
10.5 | -3.1693201 | -4.8023939 | 0.01458552 | 19.619587 | 25.921032 | 0.0016794963 | -13.807217 | -0.48409721 | 24.446312 | 24.476465 | -0.05179166
10.6 | -3.1693201 | -4.7713838 | 0.014762869 | 19.961496 | 26.171032 | 0.0017012388 | -13.71724 | -0.48340619 | 24.679066 | 24.630398 | -0.051849414
10.7 | -3.1693201 | -4.8109646 | 0.014869886 | 20.035711 | 26.421034 | 0.0017100852 | -13.831977 | -0.48394123 | 24.941912 | 24.889797 | -0.051761847
10.8 | -3.1693201 | -4.7897887 | 0.014791854 | 21.522354 | 26.671034 | 0.0016962197 | -13.756361 | -0.48379594 | 25.052505 | 25.063997 | -0.051736142
10.9 | -3.1693201 | -4.843956 | 0.014892234 | 21.753479 | 26.921034 | 0.0017124253 | -13.91169 | -0.48372212 | 25.295353 | 25.265329 | -0.05206589
11 | -3.1693201 | -4.8470426 | 0.015263674 | 22.421892 | 27.171034 | 0.0017511239 | -13.919081 | -0.4841449 | 25.496563 | 25.43778 | -0.051937036
11.1 | -3.1693201 | -4.7961984 | 0.01529786 | 23.316528 | 27.421032 | 0.0017609765 | -13.781945 | -0.48312435 | 25.658724 | 25.682859 | -0.051716283
11.2 | -3.1693201 | -4.9340038 | 0.015372831 | 23.775068 | 27.671034 | 0.001769007 | -14.181687 | -0.48434275 | 25.896202 | 25.960302 | -0.052032642
11.3 | -3.1781139 | -4.9358721 | 0.01536819 | 24.145748 | 27.921034 | 0.0017708337 | -14.190023 | -0.48413786 | 26.166174 | 26.166983 | -0.052242003
11.4 | -3.1884732 | -4.8959808 | 0.015633432 | 24.962055 | 28.171034 | 0.0017993157 | -14.075538 | -0.48350218 | 26.36059 | 26.434752 | -0.052106913
11.5 | -3.1701477 | -4.9038548 | 0.015844883 | 25.999796 | 28.421034 | 0.0018212732 | -14.086856 | -0.48411745 | 26.520363 | 26.56926 | -0.051774636
11.6 | -3.1781497 | -4.8760986 | 0.016016064 | 26.183128 | 28.671034 | 0.0018403516 | -14.002528 | -0.48353735 | 26.744118 | 26.740929 | -0.051774684
11.7 | -3.1884749 | -4.9147654 | 0.016238621 | 27.367519 | 28.921032 | 0.0018655558 | -14.122321 | -0.48387235 | 26.900944 | 27.025484 | -0.051770642
11.8 | -3.1701479 | -4.9490256 | 0.016440129 | 27.461571 | 29.171034 | 0.0018934223 | -14.21812 | -0.4836804 | 27.211119 | 27.226004 | -0.051987048
11.9 | -3.1693559 | -4.9769917 | 0.016491342 | 28.490637 | 29.421034 | 0.0018981075 | -14.300946 | -0.48377329 | 27.347134 | 27.464716 | -0.052065879
12 | -3.1693215 | -5.0175948 | 0.016599743 | 28.655657 | 29.671034 | 0.0019171624 | -14.420876 | -0.48405918 | 27.618729 | 27.694401 | -0.052077807
12.1 | -3.1693201 | -5.0387712 | 0.016684422 | 29.480343 | 29.921034 | 0.0019276658 | -14.482057 | -0.48430443 | 27.789095 | 28.020977 | -0.052121203
12.2 | -3.1693201 | -5.0647912 | 0.016835904 | 29.781326 | 30.171034 | 0.0019581495 | -14.558794 | -0.48453557 | 28.010315 | 29.911112 | -0.052210141
12.3 | -3.1693201 | -5.0475721 | 0.016994316 | 30.572002 | 30.421032 | 0.0019692332 | -14.485069 | -0.48375216 | 28.211546 | 33.94812 | -0.052332178
12.4 | -3.1693201 | -5.0718102 | 0.01730413 | 30.858635 | 30.671034 | 0.0020007314 | -14.573259 | -0.48434767 | 28.44895 | 34.122574 | -0.052070606
12.5 | -3.1693201 | -5.0080676 | 0.017796561 | 31.80188 | 30.921034 | 0.0020576413 | -14.395504 | -0.48374456 | 28.57748 | 34.130116 | -0.051830366
12.6 | -3.1781139 | -5.0247564 | 0.017802814 | 31.902315 | 31.171034 | 0.0020589023 | -14.448213 | -0.48360884 | 28.844473 | 34.13044 | -0.051949754
12.7 | -3.1884732 | -5.1449018 | 0.017765725 | 32.381363 | 31.421034 | 0.0020505236 | -14.782133 | -0.48501983 | 29.084377 | 34.130455 | -0.052087024
12.8 | -3.1701477 | -5.076973 | 0.018053755 | 33.248981 | 31.671034 | 0.002089452 | -14.589878 | -0.48363504 | 29.21167 | 34.130455 | -0.052232396
12.9 | -3.1693559 | -5.0138435 | 0.018370897 | 33.308872 | 31.921034 | 0.0021220937 | -14.410689 | -0.48293778 | 29.469999 | 34.130455 | -0.052028764
13 | -3.1693215 | -5.1958456 | 0.018307496 | 33.751312 | 32.171051 | 0.0021056454 | -14.926096 | -0.48481733 | 29.716452 | 34.130455 | -0.052065767
13.1 | -3.1781139 | -5.2033477 | 0.018650375 | 34.515553 | 32.421051 | 0.0021536062 | -14.935825 | -0.48412138 | 29.890888 | 34.130455 | -0.052289471
13.2 | -3.1884732 | -5.1871128 | 0.018707547 | 34.645027 | 32.671051 | 0.0021512078 | -14.906975 | -0.48379815 | 30.185041 | 34.130455 | -0.052347176
13.3 | -3.1701477 | -5.2361083 | 0.019049937 | 35.15509 | 32.921055 | 0.0021974561 | -15.057462 | -0.48431942 | 30.452278 | 34.130455 | -0.052150533
13.4 | -3.1693559 | -5.2559323 | 0.019032342 | 35.590797 | 33.171051 | 0.0021990351 | -15.112972 | -0.48414361 | 30.598522 | 34.130455 | -0.052138224
13.5 | -3.1693215 | -5.181128 | 0.019500803 | 36.189526 | 33.421055 | 0.0022469144 | -14.89793 | -0.48350811 | 30.834101 | 34.130455 | -0.051824912
13.6 | -3.1693201 | -5.1865578 | 0.019580351 | 36.27367 | 33.671051 | 0.0022529836 | -14.902778 | -0.48291978 | 31.142015 | 34.130455 | -0.051991265
13.7 | -3.1693201 | -5.2074642 | 0.019859571 | 36.864639 | 33.921051 | 0.0022927849 | -14.966717 | -0.48281813 | 31.310057 | 34.130455 | -0.05205673
13.8 | -3.1781139 | -5.307086 | 0.01996181 | 37.080109 | 34.171051 | 0.0023044422 | -15.230555 | -0.48377565 | 31.601395 | 34.130455 | -0.052228723
13.9 | -3.1884732 | -5.3573165 | 0.02017305 | 37.435005 | 34.421051 | 0.0023288392 | -15.378886 | -0.48362833 | 31.811701 | 34.130455 | -0.052313901
14 | -3.1701477 | -5.3614135 | 0.02023595 | 37.818913 | 34.671055 | 0.0023377796 | -15.404378 | -0.48348391 | 32.033241 | 34.130455 | -0.052405875
14.1 | -3.1781497 | -5.4612513 | 0.020521402 | 38.148125 | 34.921051 | 0.0023666222 | -15.707598 | -0.48456788 | 32.260586 | 34.130455 | -0.052412517
14.2 | -3.1884749 | -5.4452128 | 0.020895481 | 38.224426 | 35.171051 | 0.0024122437 | -15.658047 | -0.4843156 | 32.587955 | 34.130455 | -0.052228093
14.3 | -3.1701479 | -5.3961644 | 0.020924423 | 38.690735 | 35.421051 | 0.0024142717 | -15.522405 | -0.48362929 | 32.779266 | 34.130455 | -0.0522165
14.4 | -3.1781497 | -5.4198141 | 0.021296656 | 38.771088 | 35.671051 | 0.0024480633 | -15.58356 | -0.48359498 | 33.048744 | 34.130455 | -0.052194349
14.5 | -3.1884749 | -5.443469 | 0.021384213 | 39.220387 | 35.921055 | 0.0024705448 | -15.646289 | -0.48359466 | 33.22506 | 34.130455 | -0.052022155
14.6 | -3.1701479 | -5.5071297 | 0.021531949 | 39.764469 | 36.171051 | 0.002488842 | -15.80471 | -0.48375317 | 33.471783 | 34.130455 | -0.052134741
14.7 | -3.1693559 | -5.5796027 | 0.021702664 | 39.917404 | 36.421051 | 0.0025061062 | -16.016521 | -0.48431748 | 33.806709 | 34.02039 | -0.052097809
14.8 | -3.1693215 | -5.6026564 | 0.022036856 | 39.924015 | 36.671051 | 0.0025382629 | -16.099773 | -0.48384863 | 34.039841 | 33.710072 | -0.052252978
14.9 | -3.1693201 | -5.599916 | 0.022231717 | 40.283024 | 36.921051 | 0.0025703164 | -16.106232 | -0.48328504 | 34.266106 | 33.851238 | -0.05238983
15 | -3.1693201 | -5.6219187 | 0.02238162 | 40.650566 | 37.171051 | 0.0025811959 | -16.165922 | -0.48313123 | 34.511986 | 34.065151 | -0.052581456
15.1 | -3.1693201 | -5.6420307 | 0.022519564 | 40.929867 | 37.421051 | 0.0026051798 | -16.227377 | -0.48355412 | 34.755131 | 34.340256 | -0.052345306
15.2 | -3.1693201 | -5.6602073 | 0.022621516 | 41.187115 | 37.671055 | 0.0026121954 | -16.279364 | -0.48329616 | 35.055279 | 34.504585 | -0.052366391
15.3 | -3.1693201 | -5.7332692 | 0.022573132 | 41.198231 | 37.921051 | 0.0026147263 | -16.484283 | -0.48439401 | 35.317596 | 34.77322 | -0.052097406
15.4 | -3.1693201 | -5.753067 | 0.02273923 | 41.616383 | 38.171051 | 0.0026233618 | -16.516653 | -0.48398724 | 35.556576 | 34.958927 | -0.052065667
15.5 | -3.1693201 | -5.8590808 | 0.022810128 | 41.707874 | 38.421051 | 0.0026266624 | -16.819014 | -0.4839294 | 35.81918 | 35.198837 | -0.052260112
15.6 | -3.1693201 | -5.9243603 | 0.02271658 | 41.79887 | 38.671051 | 0.0026220041 | -17.025475 | -0.48454124 | 36.129536 | 35.494801 | -0.052425619
15.7 | -3.1693201 | -5.9641414 | 0.023103746 | 41.802799 | 38.921051 | 0.0026673814 | -17.148027 | -0.48474124 | 36.42099 | 35.730133 | -0.052332491
15.8 | -3.1693201 | -5.9129729 | 0.023444265 | 42.344101 | 39.171051 | 0.0026980513 | -17.005098 | -0.48377693 | 36.611408 | 35.927227 | -0.052480582
15.9 | -3.1781139 | -5.9030495 | 0.023636976 | 42.393986 | 39.421055 | 0.0027167394 | -16.973711 | -0.48336658 | 36.893707 | 36.208511 | -0.052602485
16 | -3.1884732 | -5.9143248 | 0.023784682 | 42.628765 | 39.671051 | 0.0027404733 | -17.008402 | -0.4833318 | 37.225597 | 36.391434 | -0.052458882
16.1 | -3.1701477 | -5.9720354 | 0.023932541 | 42.850922 | 39.921051 | 0.0027536708 | -17.173353 | -0.48328283 | 37.461956 | 36.602158 | -0.052382063
16.2 | -3.1693559 | -6.0132656 | 0.023870749 | 42.973 | 40.171051 | 0.0027477343 | -17.274977 | -0.48344159 | 37.769695 | 36.937042 | -0.052234326
16.3 | -3.1693215 | -6.0841622 | 0.023990164 | 42.978275 | 40.421051 | 0.0027648665 | -17.462317 | -0.48358986 | 38.065632 | 37.172653 | -0.052340757
16.4 | -3.1693201 | -6.1557446 | 0.024282984 | 42.978504 | 40.671055 | 0.002810267 | -17.68965 | -0.48398316 | 38.376965 | 37.386593 | -0.052348398
16.5 | -3.1693201 | -6.1878204 | 0.024343003 | 43.187168 | 40.921051 | 0.002812285 | -17.784836 | -0.4840773 | 38.640591 | 37.729904 | -0.052553371
16.6 | -3.1693201 | -6.214889 | 0.024396891 | 43.467644 | 41.171051 | 0.0028202359 | -17.867409 | -0.48413703 | 38.932678 | 38.012634 | -0.052338749
16.7 | -3.1693201 | -6.2915354 | 0.024491739 | 43.705177 | 41.421051 | 0.0028279612 | -18.083248 | -0.48424113 | 39.153252 | 38.220608 | -0.052408855
16.8 | -3.1693201 | -6.2358828 | 0.024962272 | 43.539738 | 41.671051 | 0.0028849705 | -17.927505 | -0.4833791 | 39.509361 | 38.511967 | -0.052575178
16.9 | -3.1693201 | -6.3161373 | 0.024963357 | 43.574673 | 41.921055 | 0.002886625 | -18.155226 | -0.48375115 | 39.793388 | 38.736595 | -0.052639768
17 | -3.1781139 | -6.2463775 | 0.025486546 | 43.553883 | 42.171051 | 0.00294114 | -17.952999 | -0.4832001 | 40.132778 | 38.960552 | -0.052409261
17.1 | -3.1884732 | -6.3529749 | 0.025400538 | 44.026714 | 42.421051 | 0.0029267289 | -18.227509 | -0.4840385 | 40.354111 | 39.253036 | -0.052273687
17.2 | -3.1701477 | -6.4584317 | 0.025417048 | 44.029884 | 42.671051 | 0.0029311117 | -18.550337 | -0.48463598 | 40.662601 | 39.51054 | -0.052288231
17.3 | -3.1693559 | -6.4458928 | 0.025603196 | 43.966541 | 42.921051 | 0.0029571003 | -18.51557 | -0.48420769 | 40.973789 | 39.785084 | -0.052431092
17.4 | -3.1693215 | -6.4378948 | 0.026003294 | 44.11565 | 43.171055 | 0.0029907036 | -18.501816 | -0.48349655 | 41.21611 | 40.084606 | -0.0524856
17.5 | -3.1781139 | -6.5337448 | 0.026026981 | 44.078812 | 43.421051 | 0.0029986056 | -18.776157 | -0.48433784 | 41.560463 | 40.320068 | -0.052370872
17.6 | -3.1884732 | -6.5610318 | 0.02610958 | 44.278584 | 43.671055 | 0.003009889 | -18.85874 | -0.48458263 | 41.807774 | 40.626228 | -0.052430917
17.7 | -3.1701477 | -6.5636864 | 0.026254823 | 44.371964 | 43.921051 | 0.0030220156 | -18.863117 | -0.48366764 | 42.108341 | 40.86237 | -0.052691996
17.8 | -3.1693559 | -6.6137714 | 0.026577121 | 44.311951 | 44.171051 | 0.0030659067 | -19.006138 | -0.48404455 | 42.449661 | 41.128094 | -0.052716997
17.9 | -3.1693215 | -6.5395989 | 0.026774995 | 44.363781 | 44.421051 | 0.0030865644 | -18.773716 | -0.48340127 | 42.724125 | 41.340385 | -0.052578975
18 | -3.1693201 | -6.6503253 | 0.026786983 | 44.545368 | 44.671051 | 0.0030822372 | -19.084101 | -0.48391011 | 43.031132 | 41.678848 | -0.052425642
18.1 | -3.1693201 | -6.6540847 | 0.027227838 | 44.60194 | 44.921055 | 0.003140701 | -19.116072 | -0.48417369 | 43.302769 | 41.939636 | -0.052248001
18.2 | -3.1781139 | -6.7059932 | 0.027483983 | 44.604385 | 45.171051 | 0.0031591384 | -19.268553 | -0.48432109 | 43.571835 | 42.243282 | -0.052242231
18.3 | -3.1884732 | -6.7240591 | 0.027720321 | 44.604485 | 45.421051 | 0.0031914182 | -19.322262 | -0.48374319 | 43.897175 | 42.533222 | -0.052511413
18.4 | -3.1701477 | -6.7848992 | 0.027541118 | 44.604492 | 45.671051 | 0.0031739727 | -19.492516 | -0.48420301 | 44.205853 | 42.806908 | -0.052371845
18.5 | -3.1781497 | -6.8006282 | 0.027862588 | 44.604492 | 45.921051 | 0.0032031501 | -19.53912 | -0.48396301 | 44.438637 | 43.191231 | -0.052568909
18.6 | -3.1884749 | -6.8949337 | 0.027861249 | 44.604492 | 46.171055 | 0.0032147067 | -19.806643 | -0.48434547 | 44.777435 | 43.413288 | -0.052648496
18.7 | -3.1701479 | -6.9583626 | 0.028190514 | 44.604492 | 46.421051 | 0.0032464834 | -19.988434 | -0.48462674 | 45.063625 | 43.620087 | -0.052815396
18.8 | -3.1781497 | -6.7942924 | 0.028767116 | 44.604492 | 46.671051 | 0.0033129491 | -19.50074 | -0.48336935 | 45.391476 | 43.996155 | -0.052557811
18.9 | -3.1884749 | -6.927855 | 0.0287835 | 44.840111 | 46.921051 | 0.0033189873 | -19.913254 | -0.4842779 | 45.614983 | 44.272945 | -0.052544162
19 | -3.1701479 | -6.899724 | 0.028905457 | 44.61499 | 47.171051 | 0.0033324915 | -19.825018 | -0.48369446 | 45.916924 | 44.521133 | -0.052547552
19.1 | -3.1693559 | -6.8803802 | 0.029109517 | 44.604946 | 47.421055 | 0.0033537543 | -19.772682 | -0.48346338 | 46.226898 | 44.874889 | -0.052493129
19.2 | -3.1693215 | -7.0003095 | 0.02915135 | 44.628563 | 47.671051 | 0.0033573683 | -20.108326 | -0.48401928 | 46.493877 | 45.076904 | -0.05265132
19.3 | -3.1693201 | -7.0218644 | 0.029627567 | 44.629585 | 47.921055 | 0.0034160046 | -20.174826 | -0.48371729 | 46.788864 | 45.317307 | -0.05263222
19.4 | -3.1781139 | -7.1330152 | 0.02990829 | 44.806458 | 48.171051 | 0.0034562969 | -20.491566 | -0.4844552 | 47.064899 | 45.63623 | -0.05251582
19.5 | -3.1972671 | -7.2069731 | 0.030021235 | 45.038136 | 48.421051 | 0.0034631009 | -20.705284 | -0.48449823 | 47.351906 | 45.927292 | -0.052673467
19.6 | -3.1893008 | -7.1652637 | 0.03014192 | 44.850334 | 48.671055 | 0.003473161 | -20.57691 | -0.48390964 | 47.644005 | 46.203503 | -0.052754566
19.7 | -3.1701834 | -7.180428 | 0.030310206 | 44.847828 | 48.921051 | 0.0035078495 | -20.647627 | -0.48395395 | 47.957172 | 46.497593 | -0.052561633
19.8 | -3.1693575 | -7.2714853 | 0.030430779 | 44.836922 | 49.171055 | 0.0035172233 | -20.907288 | -0.48438105 | 48.256935 | 46.799606 | -0.052608684
19.9 | -3.1693215 | -7.293097 | 0.030558631 | 44.8232 | 49.421051 | 0.0035286327 | -20.958376 | -0.48450369 | 48.514977 | 47.04435 | -0.052419852
20 | -3.1693201 | -7.2956238 | 0.030934462 | 44.939125 | 49.671051 | 0.0035716183 | -20.958212 | -0.48440549 | 48.76762 | 47.386662 | -0.052200187
20.1 | -3.1693201 | -7.3399143 | 0.031092446 | 44.696163 | 49.921051 | 0.0035916362 | -21.085295 | -0.48425999 | 49.134323 | 47.653469 | -0.052462179
20.2 | -3.1693201 | -7.3467236 | 0.031407837 | 45.025288 | 50.171051 | 0.0036215447 | -21.106907 | -0.48359987 | 49.303391 | 47.948097 | -0.052720591
20.3 | -3.1693201 | -7.4065552 | 0.031325623 | 44.628689 | 50.421055 | 0.0036117246 | -21.276312 | -0.48393765 | 49.663731 | 48.116394 | -0.052656438
20.4 | -3.1781139 | -7.4867935 | 0.031648863 | 45.047142 | 50.671051 | 0.0036501186 | -21.503824 | -0.48397303 | 49.903011 | 48.470821 | -0.052775506
20.5 | -3.1972671 | -7.577424 | 0.031669661 | 45.046463 | 50.921051 | 0.0036549384 | -21.777388 | -0.48463389 | 50.174992 | 48.701786 | -0.052710123
20.6 | -3.1893008 | -7.4944706 | 0.031880993 | 44.879768 | 51.171051 | 0.00368172 | -21.550022 | -0.48354882 | 50.509052 | 49.007778 | -0.052862495
20.7 | -3.1701834 | -7.464972 | 0.032289445 | 44.641159 | 51.421051 | 0.0037284992 | -21.451931 | -0.48376772 | 50.797955 | 49.308849 | -0.05256778
20.8 | -3.1781511 | -7.5821633 | 0.032430489 | 44.982307 | 51.671055 | 0.0037391114 | -21.785738 | -0.48418745 | 51.044781 | 49.555996 | -0.052633945
20.9 | -3.1884749 | -7.4972639 | 0.032690227 | 44.785061 | 51.921051 | 0.0037765354 | -21.536568 | -0.48310265 | 51.320576 | 49.835922 | -0.05251829
21 | -3.1701479 | -7.6049371 | 0.032746535 | 44.685791 | 52.171055 | 0.0037728539 | -21.848951 | -0.4840672 | 51.612999 | 50.146706 | -0.052408189
21.1 | -3.1693559 | -7.678021 | 0.032936666 | 44.633495 | 52.421051 | 0.0037996292 | -22.056149 | -0.48359191 | 51.904537 | 50.392513 | -0.052794002
21.2 | -3.1693215 | -7.8093781 | 0.032882523 | 44.743088 | 52.671051 | 0.003794821 | -22.435209 | -0.48460066 | 52.141922 | 50.698242 | -0.052773792
21.3 | -3.1693201 | -7.7130556 | 0.033348277 | 44.635975 | 52.921055 | 0.0038408046 | -22.159416 | -0.48358864 | 52.493134 | 50.991791 | -0.052789386
21.4 | -3.1693201 | -7.8135448 | 0.033215065 | 44.695415 | 53.171051 | 0.0038299186 | -22.473579 | -0.48403591 | 52.710644 | 51.209053 | -0.052931927
21.5 | -3.1693201 | -7.8392668 | 0.033647764 | 44.633911 | 53.421055 | 0.0038831406 | -22.528284 | -0.4839572 | 52.982578 | 51.466782 | -0.052859522
21.6 | -3.1693201 | -7.8385067 | 0.033403363 | 44.762264 | 53.671051 | 0.0038598471 | -22.523798 | -0.48394555 | 53.249237 | 51.787643 | -0.052692708
21.7 | -3.1693201 | -7.8770471 | 0.033632915 | 44.774643 | 53.921051 | 0.0038828291 | -22.623545 | -0.48376092 | 53.474377 | 52.010723 | -0.052776754
21.8 | -3.1693201 | -7.8950543 | 0.033969544 | 44.800671 | 54.171055 | 0.0039106598 | -22.682816 | -0.48391232 | 53.760643 | 52.30714 | -0.052578364
21.9 | -3.1781139 | -7.9570208 | 0.034027733 | 44.619804 | 54.421051 | 0.0039231847 | -22.858505 | -0.48372227 | 54.047127 | 52.597332 | -0.052652329
22 | -3.1972671 | -8.1134892 | 0.034122262 | 44.69701 | 54.671055 | 0.0039372817 | -23.308043 | -0.48438182 | 54.322582 | 52.886959 | -0.052829396
22.1 | -3.1980946 | -7.963377 | 0.034522947 | 44.608494 | 54.921051 | 0.0039869584 | -22.872679 | -0.48293301 | 54.590683 | 53.118763 | -0.052934706
22.2 | -3.1981306 | -8.0543098 | 0.034627728 | 44.752014 | 55.171055 | 0.0039967992 | -23.164513 | -0.48338759 | 54.82494 | 53.388897 | -0.053013865
22.3 | -3.1893382 | -8.1799049 | 0.034616627 | 44.693581 | 55.421051 | 0.0039953263 | -23.511566 | -0.48414239 | 55.091141 | 53.675667 | -0.053130422
22.4 | -3.1701851 | -8.2737083 | 0.034693532 | 44.608341 | 55.671051 | 0.0040093292 | -23.776428 | -0.48439714 | 55.370911 | 53.932377 | -0.053247489
22.5 | -3.1693575 | -8.2381067 | 0.034769565 | 44.77681 | 55.921055 | 0.0040155374 | -23.663382 | -0.48386604 | 55.583042 | 54.163864 | -0.053100392
22.6 | -3.1693215 | -8.2349129 | 0.035063826 | 44.752773 | 56.171051 | 0.0040496588 | -23.660549 | -0.48382884 | 55.888435 | 54.41486 | -0.052796487
22.7 | -3.1693201 | -8.2808723 | 0.035134487 | 44.751736 | 56.421055 | 0.0040551987 | -23.78722 | -0.48400709 | 56.12598 | 54.620564 | -0.052719485
22.8 | -3.1693201 | -8.2703371 | 0.035522889 | 44.784344 | 56.671055 | 0.0040949965 | -23.7584 | -0.48348466 | 56.380287 | 54.871944 | -0.052844454
22.9 | -3.1781139 | -8.4005966 | 0.035726719 | 44.867123 | 56.921051 | 0.0041185599 | -24.12948 | -0.48397499 | 56.65033 | 55.271034 | -0.053005628
23 | -3.1972647 | -8.3328629 | 0.036085147 | 44.842987 | 57.171055 | 0.004163214 | -23.961178 | -0.48324671 | 56.886181 | 55.422489 | -0.05305896
23.1 | -3.1894658 | -8.3210735 | 0.036126301 | 44.956024 | 57.421051 | 0.0041717188 | -23.915709 | -0.48290974 | 57.124805 | 55.720467 | -0.053135034
23.2 | -3.1701908 | -8.540637 | 0.035849378 | 44.628033 | 57.671055 | 0.0041379686 | -24.541794 | -0.48465401 | 57.462048 | 56.000679 | -0.052961178
23.3 | -3.1779861 | -8.5085859 | 0.036038373 | 44.903122 | 57.921051 | 0.0041589146 | -24.437315 | -0.48376891 | 57.646004 | 56.216755 | -0.053192493
23.4 | -3.1886327 | -8.4949608 | 0.036220118 | 44.915012 | 58.171051 | 0.0041776476 | -24.408381 | -0.48350728 | 57.936153 | 56.500755 | -0.052952748
23.5 | -3.1701548 | -8.554409 | 0.036287319 | 45.053349 | 58.421055 | 0.0041832095 | -24.574646 | -0.4838613 | 58.14225 | 56.822372 | -0.052778248
23.6 | -3.1693561 | -8.6391573 | 0.036497537 | 45.067677 | 58.671051 | 0.0042027654 | -24.819448 | -0.48404169 | 58.396145 | 57.027576 | -0.052648179
23.7 | -3.1693215 | -8.6993532 | 0.036668412 | 44.727062 | 58.921055 | 0.0042222161 | -24.98868 | -0.48426351 | 58.74139 | 57.283497 | -0.052677572
23.8 | -3.1693201 | -8.6722937 | 0.036929876 | 45.001278 | 59.171051 | 0.0042477562 | -24.9268 | -0.48349449 | 58.925465 | 57.569599 | -0.052878112
23.9 | -3.1693201 | -8.698844 | 0.037122589 | 45.115681 | 59.421055 | 0.004280298 | -25.011843 | -0.4833377 | 59.208466 | 57.794128 | -0.053195152
24 | -3.1693201 | -8.7317762 | 0.037097137 | 44.871246 | 59.671055 | 0.004285709 | -25.086342 | -0.48373407 | 59.448849 | 58.075642 | -0.053041812
24.1 | -3.1693201 | -8.758791 | 0.037386063 | 45.002914 | 59.921051 | 0.0043158513 | -25.162422 | -0.48328176 | 59.699921 | 58.332253 | -0.05323194
24.2 | -3.1779485 | -8.8030834 | 0.037407443 | 45.063648 | 60.171055 | 0.0043259091 | -25.286526 | -0.48337057 | 59.948448 | 58.562603 | -0.053183228
24.3 | -3.1886313 | -8.8449249 | 0.037593719 | 44.75771 | 60.421051 | 0.004339268 | -25.409752 | -0.48370194 | 60.235077 | 58.842201 | -0.052981354
24.4 | -3.1787829 | -8.9033575 | 0.037690803 | 45.10516 | 60.671055 | 0.0043474142 | -25.574625 | -0.48368111 | 60.456482 | 59.1147 | -0.052975636
24.5 | -3.1972959 | -8.8943539 | 0.037860326 | 44.996273 | 60.921055 | 0.004367426 | -25.547335 | -0.48333809 | 60.72514 | 59.3349 | -0.052838426
24.6 | -3.1894672 | -8.988142 | 0.037977774 | 44.922905 | 61.171051 | 0.0043877005 | -25.819643 | -0.48381394 | 60.994713 | 59.62196 | -0.052820139
24.7 | -3.1701908 | -8.9831238 | 0.038353082 | 45.112297 | 61.421055 | 0.0044307741 | -25.830059 | -0.48341826 | 61.24062 | 59.920837 | -0.052889716
24.8 | -3.1693575 | -9.1513786 | 0.038094796 | 45.120483 | 61.671051 | 0.0043957122 | -26.295382 | -0.48416206 | 61.441959 | 60.092335 | -0.053244088
24.9 | -3.1693218 | -9.1728678 | 0.038112428 | 45.120838 | 61.921055 | 0.0043970952 | -26.354322 | -0.48437417 | 61.722954 | 60.353954 | -0.05317729
25 | -3.1779485 | -9.1662712 | 0.038147133 | 45.067081 | 62.171055 | 0.0044080028 | -26.324207 | -0.48395443 | 61.940746 | 60.667072 | -0.053263914
25.1 | -3.1886313 | -9.207552 | 0.038311668 | 45.118526 | 62.421051 | 0.0044227936 | -26.450937 | -0.48401469 | 62.219296 | 60.873955 | -0.053281229
25.2 | -3.1701546 | -9.224081 | 0.038549308 | 45.120754 | 62.671055 | 0.0044450941 | -26.493906 | -0.48365447 | 62.466892 | 61.172581 | -0.053202577
25.3 | -3.1693561 | -9.2195358 | 0.038676765 | 45.12085 | 62.921051 | 0.0044539981 | -26.483484 | -0.48375484 | 62.761974 | 61.37331 | -0.053037293
25.4 | -3.1693215 | -9.2913198 | 0.038971655 | 45.00948 | 63.171055 | 0.0044941767 | -26.684647 | -0.48371911 | 63.010162 | 61.617073 | -0.053182226
25.5 | -3.1779485 | -9.2753458 | 0.039200116 | 45.105549 | 63.421051 | 0.0045203036 | -26.667788 | -0.48377743 | 63.244987 | 61.858902 | -0.052895602
25.6 | -3.1886313 | -9.3169603 | 0.039466333 | 45.120193 | 63.671055 | 0.0045450865 | -26.776117 | -0.48401195 | 63.462269 | 62.149181 | -0.052746154
25.7 | -3.1701546 | -9.3808947 | 0.039167821 | 45.353195 | 63.921055 | 0.0045167012 | -26.949745 | -0.48388693 | 63.676826 | 62.421516 | -0.053199813
25.8 | -3.1779847 | -9.4178514 | 0.03942338 | 45.130894 | 64.171051 | 0.0045392262 | -27.045259 | -0.48362538 | 63.960011 | 62.648109 | -0.053379089
25.9 | -3.1886327 | -9.469491 | 0.039515626 | 45.121284 | 64.421051 | 0.0045520295 | -27.198843 | -0.48378572 | 64.215988 | 62.933022 | -0.053243428
26 | -3.1701548 | -9.5661068 | 0.039527372 | 45.120872 | 64.671051 | 0.0045483736 | -27.476089 | -0.48400623 | 64.448822 | 63.174412 | -0.053290289
26.1 | -3.1693561 | -9.553936 | 0.039785836 | 45.26741 | 64.921043 | 0.0045818579 | -27.44565 | -0.48354936 | 64.680016 | 63.41951 | -0.053341541
26.2 | -3.1693215 | -9.517354 | 0.040137731 | 45.219971 | 65.171051 | 0.0046232324 | -27.340984 | -0.4832899 | 64.960754 | 63.688934 | -0.05317916
26.3 | -3.1693201 | -9.6090527 | 0.040140271 | 45.153545 | 65.421051 | 0.0046172431 | -27.613489 | -0.48373398 | 65.226799 | 63.906193 | -0.053099588
26.4 | -3.1693201 | -9.6717472 | 0.04018794 | 45.455929 | 65.671043 | 0.004628384 | -27.803543 | -0.48438716 | 65.418083 | 64.168968 | -0.053055547
26.5 | -3.1693201 | -9.5413904 | 0.040398151 | 45.608349 | 65.921051 | 0.0046548871 | -27.407827 | -0.48312339 | 65.685799 | 64.420387 | -0.053075843
26.6 | -3.1693201 | -9.655551 | 0.040489338 | 45.614937 | 66.171051 | 0.0046667643 | -27.734554 | -0.48331758 | 65.954834 | 64.617195 | -0.05328954
26.7 | -3.1779485 | -9.7765265 | 0.040594768 | 45.533558 | 66.421051 | 0.0046754847 | -28.076723 | -0.48389006 | 66.176285 | 64.87574 | -0.053302635
26.8 | -3.1886313 | -9.872159 | 0.040439054 | 45.558453 | 66.671051 | 0.0046680495 | -28.364799 | -0.48419023 | 66.433365 | 65.122772 | -0.053257924
26.9 | -3.1701546 | -9.8628769 | 0.040759221 | 45.512962 | 66.921051 | 0.0047085346 | -28.335539 | -0.4834576 | 66.670181 | 65.377823 | -0.053510536
27 | -3.1693561 | -9.955987 | 0.040660288 | 45.581314 | 67.171051 | 0.0046966621 | -28.60697 | -0.48361072 | 66.91993 | 65.635483 | -0.053709283
27.1 | -3.1693215 | -9.8925934 | 0.040956605 | 45.61377 | 67.421043 | 0.0047291615 | -28.423412 | -0.48340005 | 67.162804 | 65.857552 | -0.053374398
27.2 | -3.1693201 | -9.8876362 | 0.041220024 | 45.615173 | 67.671051 | 0.0047540269 | -28.433716 | -0.48319951 | 67.389893 | 66.060028 | -0.053268272
27.3 | -3.1693201 | -9.9503317 | 0.041442301 | 45.615231 | 67.921051 | 0.0047827694 | -28.596182 | -0.48380777 | 67.655319 | 66.349739 | -0.053064864
27.4 | -3.1779485 | -9.9292574 | 0.041480951 | 45.615234 | 68.171043 | 0.00478691 | -28.530186 | -0.48329058 | 67.90696 | 66.603745 | -0.0531286
27.5 | -3.1886313 | -10.154424 | 0.041479994 | 45.615234 | 68.421051 | 0.0047850031 | -29.170944 | -0.48451459 | 68.104103 | 66.829498 | -0.053245515
27.6 | -3.1701546 | -10.063651 | 0.041569274 | 45.911697 | 68.671051 | 0.0047935145 | -28.921545 | -0.48352924 | 68.316589 | 67.039574 | -0.053349044
27.7 | -3.1693561 | -10.112052 | 0.041821089 | 45.708023 | 68.921051 | 0.0048187696 | -29.058634 | -0.48379567 | 68.589851 | 67.314354 | -0.053157639
27.8 | -3.1693215 | -10.176865 | 0.04190921 | 45.631451 | 69.171051 | 0.0048387214 | -29.243927 | -0.48364466 | 68.871834 | 67.529388 | -0.0534507
27.9 | -3.1779485 | -10.348145 | 0.041813098 | 45.854073 | 69.421051 | 0.0048237671 | -29.736956 | -0.48419687 | 69.115082 | 67.807014 | -0.053582806
28 | -3.1972599 | -10.262625 | 0.042252462 | 45.944485 | 69.671051 | 0.0048713754 | -29.504173 | -0.4838171 | 69.355537 | 68.093147 | -0.053314712
28.1 | -3.1894658 | -10.342237 | 0.042307008 | 46.089203 | 69.921051 | 0.004874215 | -29.746725 | -0.48441818 | 69.57637 | 68.305046 | -0.053261098
28.2 | -3.1701908 | -10.175489 | 0.042904865 | 46.108738 | 70.171051 | 0.0049469648 | -29.245508 | -0.48290062 | 69.829659 | 68.5513 | -0.05318822
28.3 | -3.1693575 | -10.399268 | 0.042663753 | 46.109585 | 70.421051 | 0.0049076122 | -29.883053 | -0.48417187 | 70.056503 | 68.777565 | -0.053204678
28.4 | -3.1779504 | -10.466827 | 0.042778108 | 46.003166 | 70.671051 | 0.0049295579 | -30.074356 | -0.48382825 | 70.333405 | 69.038826 | -0.053456653
28.5 | -3.1972599 | -10.512413 | 0.042781062 | 46.105022 | 70.921051 | 0.0049309805 | -30.210829 | -0.48391455 | 70.520134 | 69.260811 | -0.0534041
28.6 | -3.1894658 | -10.572111 | 0.043003317 | 46.211143 | 71.171051 | 0.0049541602 | -30.380856 | -0.48407623 | 70.788506 | 69.527184 | -0.053347394
28.7 | -3.1701908 | -10.657393 | 0.042910021 | 46.11401 | 71.421051 | 0.0049448707 | -30.6294 | -0.48431626 | 71.064575 | 69.784782 | -0.053379606
28.8 | -3.1693575 | -10.59892 | 0.043400154 | 46.10981 | 71.671051 | 0.0049944506 | -30.461823 | -0.48363039 | 71.307114 | 70.077194 | -0.053485621
28.9 | -3.1693218 | -10.639309 | 0.043382835 | 46.363987 | 71.921051 | 0.0049992423 | -30.599651 | -0.48379436 | 71.524193 | 70.302925 | -0.053416707
29 | -3.1693201 | -10.700118 | 0.04366681 | 46.134117 | 72.171051 | 0.0050327769 | -30.751308 | -0.48403582 | 71.777061 | 70.568214 | -0.053369943
29.1 | -3.1693201 | -10.689332 | 0.04387486 | 46.393963 | 72.421043 | 0.0050541465 | -30.712824 | -0.48343164 | 72.004997 | 70.788261 | -0.053284235
29.2 | -3.1693201 | -10.755832 | 0.044082206 | 46.560078 | 72.671051 | 0.0050837896 | -30.899717 | -0.4836458 | 72.278717 | 70.988129 | -0.053113166
29.3 | -3.1693201 | -10.933744 | 0.044180542 | 46.222534 | 72.921051 | 0.0051026838 | -31.416391 | -0.48428389 | 72.531273 | 71.285751 | -0.053343728
29.4 | -3.1779485 | -11.010471 | 0.044198964 | 46.566494 | 73.171051 | 0.0051029469 | -31.637491 | -0.48433748 | 72.76059 | 71.577492 | -0.053504523
29.5 | -3.1972599 | -11.013814 | 0.044277728 | 46.581356 | 73.421051 | 0.0051024836 | -31.653097 | -0.48415422 | 72.997635 | 71.794426 | -0.053459279
29.6 | -3.1894658 | -11.087867 | 0.044182647 | 46.582005 | 73.671051 | 0.005095908 | -31.867304 | -0.48449436 | 73.222496 | 72.026192 | -0.053445071
29.7 | -3.1701908 | -11.113059 | 0.044502649 | 46.582031 | 73.921051 | 0.0051350603 | -31.945892 | -0.48395595 | 73.52935 | 72.280418 | -0.053738043
29.8 | -3.1693575 | -11.110841 | 0.044622999 | 46.582031 | 74.171051 | 0.0051511144 | -31.930862 | -0.48406613 | 73.727005 | 72.511162 | -0.053587019
29.9 | -3.1693218 | -11.08029 | 0.044995405 | 46.582031 | 74.421051 | 0.0051954216 | -31.819736 | -0.48360154 | 73.975639 | 72.845428 | -0.053428113
30 | -3.1693201 | -11.134297 | 0.045239944 | 46.822124 | 74.671051 | 0.0052275863 | -31.986273 | -0.4835169 | 74.1614 | 73.038033 | -0.053286377
30.1 | -3.1779485 | -11.297404 | 0.045329075 | 46.607265 | 74.921051 | 0.0052338727 | -32.457706 | -0.48463574 | 74.504364 | 73.324066 | -0.053204462
30.2 | -3.1886313 | -11.373563 | 0.045231309 | 46.759289 | 75.171051 | 0.0052198595 | -32.683517 | -0.4843466 | 74.720108 | 73.58345 | -0.053324334
30.3 | -3.1701546 | -11.368181 | 0.045436926 | 47.041687 | 75.421051 | 0.0052433345 | -32.667233 | -0.48419511 | 74.974083 | 73.870201 | -0.053350959
30.4 | -3.1693561 | -11.388679 | 0.045589011 | 46.945515 | 75.671051 | 0.0052528051 | -32.732136 | -0.48412737 | 75.222191 | 74.060013 | -0.053413197
30.5 | -3.1693215 | -11.419664 | 0.045496128 | 47.012798 | 75.921051 | 0.0052416539 | -32.821613 | -0.48391226 | 75.503326 | 74.345566 | -0.053330202
30.6 | -3.1779485 | -11.435932 | 0.045796834 | 47.000843 | 76.171051 | 0.0052709086 | -32.87088 | -0.48327076 | 75.759796 | 74.609207 | -0.053658765
30.7 | -3.1886313 | -11.515924 | 0.046005737 | 46.834114 | 76.421051 | 0.0053011491 | -33.080101 | -0.48397133 | 76.01931 | 74.877647 | -0.053435534
30.8 | -3.1701546 | -11.596079 | 0.046125997 | 47.044922 | 76.671051 | 0.0053095035 | -33.306728 | -0.48406708 | 76.245468 | 75.052086 | -0.053446401
30.9 | -3.1693561 | -11.602122 | 0.046204615 | 47.054031 | 76.921051 | 0.0053251963 | -33.328026 | -0.48393968 | 76.471855 | 75.345306 | -0.053412434
31 | -3.1779501 | -11.709402 | 0.046434227 | 47.054424 | 77.171051 | 0.0053497604 | -33.646286 | -0.48443216 | 76.737228 | 75.509064 | -0.053286452
31.1 | -3.1886313 | -11.737545 | 0.046266973 | 47.054443 | 77.421051 | 0.0053407946 | -33.723145 | -0.48419994 | 76.986382 | 75.801804 | -0.053375553
31.2 | -3.1701546 | -11.860973 | 0.046528663 | 47.111935 | 77.671051 | 0.0053627808 | -34.085415 | -0.48452139 | 77.229477 | 76.085953 | -0.053500891
31.3 | -3.1779847 | -11.841616 | 0.046581019 | 47.179996 | 77.921051 | 0.0053749466 | -34.033096 | -0.48387182 | 77.437897 | 76.326241 | -0.053587485
31.4 | -3.1886327 | -11.794244 | 0.046859179 | 47.075741 | 78.171051 | 0.0054084421 | -33.903656 | -0.48368332 | 77.712425 | 76.6306 | -0.053360637
31.5 | -3.1701548 | -11.891128 | 0.04693814 | 47.319714 | 78.421051 | 0.0054133194 | -34.165356 | -0.48371816 | 77.965744 | 76.841278 | -0.053633969
31.6 | -3.1779847 | -11.944264 | 0.04715817 | 47.442017 | 78.671051 | 0.0054441709 | -34.303745 | -0.48363361 | 78.212173 | 77.047173 | -0.053660713
31.7 | -3.1886327 | -11.985301 | 0.047307026 | 47.315697 | 78.921051 | 0.0054591312 | -34.430031 | -0.48399356 | 78.464111 | 77.37429 | -0.053598154
31.8 | -3.1787832 | -11.995899 | 0.047511742 | 47.325775 | 79.171051 | 0.0054773618 | -34.463989 | -0.48349968 | 78.693153 | 77.57637 | -0.05347231
31.9 | -3.1972959 | -12.140477 | 0.047565199 | 47.497154 | 79.421051 | 0.0054883086 | -34.886589 | -0.48485076 | 78.947701 | 77.745163 | -0.053148862
32 | -3.1894672 | -12.122088 | 0.047607433 | 47.504559 | 79.671051 | 0.005492805 | -34.831223 | -0.48376754 | 79.148186 | 78.024193 | -0.053418558
32.1 | -3.1701908 | -12.193017 | 0.047799088 | 47.504871 | 79.921051 | 0.0055040312 | -35.045181 | -0.48401877 | 79.366974 | 78.299232 | -0.053534489
32.2 | -3.1693575 | -12.182403 | 0.047794636 | 47.536461 | 80.171051 | 0.0055118478 | -35.012672 | -0.48334172 | 79.632317 | 78.536766 | -0.053756032
32.3 | -3.1779504 | -12.253166 | 0.047946367 | 47.717335 | 80.421051 | 0.0055260528 | -35.221428 | -0.48388904 | 79.858604 | 78.796455 | -0.053602975
32.4 | -3.1886313 | -12.216681 | 0.048148733 | 47.531036 | 80.671051 | 0.0055472376 | -35.096748 | -0.48305601 | 80.209015 | 79.036911 | -0.053748
32.5 | -3.1701546 | -12.404596 | 0.048472583 | 47.679783 | 80.921051 | 0.0055897003 | -35.628078 | -0.48384783 | 80.374084 | 79.255882 | -0.05370352
32.6 | -3.1693561 | -12.393106 | 0.048653737 | 47.832657 | 81.171051 | 0.0056088879 | -35.600849 | -0.48370519 | 80.631859 | 79.541252 | -0.053562406
32.7 | -3.1693215 | -12.495282 | 0.048833579 | 47.773712 | 81.421051 | 0.0056226249 | -35.902359 | -0.48430541 | 80.907249 | 79.793541 | -0.053487875
32.8 | -3.1693201 | -12.613542 | 0.048553079 | 47.947468 | 81.671051 | 0.0056002024 | -36.242374 | -0.4847737 | 81.113403 | 79.998741 | -0.053317148
32.9 | -3.1693201 | -12.587619 | 0.048939653 | 47.954979 | 81.921051 | 0.0056388313 | -36.170967 | -0.48416078 | 81.33606 | 80.282043 | -0.053446211
33 | -3.1693201 | -12.601892 | 0.049088746 | 47.955307 | 82.171051 | 0.005656905 | -36.221535 | -0.48330009 | 81.61628 | 80.545074 | -0.053608619
33.1 | -3.1693201 | -12.676432 | 0.049146324 | 48.063942 | 82.421051 | 0.0056570149 | -36.437397 | -0.48372087 | 81.840714 | 80.775146 | -0.053559929
33.2 | -3.1693201 | -12.692098 | 0.049352542 | 47.960022 | 82.671051 | 0.005687023 | -36.481144 | -0.48347506 | 82.120621 | 81.028885 | -0.053580925
33.3 | -3.1693201 | -12.715295 | 0.049545992 | 47.955528 | 82.921051 | 0.0057048579 | -36.525314 | -0.48283359 | 82.405556 | 81.345154 | -0.053881414
33.4 | -3.1693201 | -12.849456 | 0.049430326 | 47.986839 | 83.171051 | 0.0056880577 | -36.909622 | -0.48388219 | 82.669952 | 81.642281 | -0.053776953
33.5 | -3.1693201 | -12.943438 | 0.049680531 | 47.988419 | 83.421051 | 0.0057223998 | -37.179382 | -0.48440272 | 82.91243 | 81.813667 | -0.053582735
33.6 | -3.1693201 | -12.986984 | 0.049963929 | 48.065712 | 83.671051 | 0.0057545183 | -37.315979 | -0.48449853 | 83.10556 | 82.117836 | -0.053489298
33.7 | -3.1693201 | -12.987239 | 0.049902126 | 48.308613 | 83.921051 | 0.0057472917 | -37.315617 | -0.48399359 | 83.35936 | 82.364128 | -0.053461399
33.8 | -3.1779485 | -13.008384 | 0.05019211 | 48.319725 | 84.171051 | 0.0057852808 | -37.38266 | -0.48385835 | 83.64753 | 82.62571 | -0.053480331
33.9 | -3.1886313 | -13.12758 | 0.050093651 | 48.266098 | 84.421051 | 0.0057760254 | -37.730934 | -0.48376322 | 83.91301 | 82.942841 | -0.053726614
34 | -3.1701546 | -13.230049 | 0.050228745 | 48.37886 | 84.671051 | 0.0057899994 | -38.030945 | -0.48452446 | 84.126251 | 83.121452 | -0.053603306
34.1 | -3.1693561 | -13.138027 | 0.05012602 | 48.383575 | 84.921051 | 0.0057820249 | -37.762886 | -0.483188 | 84.358727 | 83.406303 | -0.053761441
34.2 | -3.1693215 | -13.114267 | 0.050660938 | 48.383781 | 85.171051 | 0.0058438112 | -37.67194 | -0.48260248 | 84.67704 | 83.670891 | -0.053928874
34.3 | -3.1693201 | -13.281967 | 0.050839782 | 48.383789 | 85.421051 | 0.0058677839 | -38.155373 | -0.48386931 | 84.908142 | 83.897652 | -0.05361202
34.4 | -3.1693201 | -13.386279 | 0.050908055 | 48.383789 | 85.671051 | 0.0058820168 | -38.453667 | -0.48427948 | 85.128601 | 84.221649 | -0.053503379
34.5 | -3.1779485 | -13.426028 | 0.051029328 | 48.401356 | 85.921051 | 0.0058918986 | -38.580982 | -0.48373979 | 85.410873 | 84.511414 | -0.053662542
34.6 | -3.1886313 | -13.373748 | 0.051126339 | 48.402233 | 86.171051 | 0.0059027178 | -38.430611 | -0.48336622 | 85.66011 | 84.742554 | -0.053474378
34.7 | -3.1787829 | -13.552358 | 0.0512321 | 48.38459 | 86.421051 | 0.0059112781 | -38.945518 | -0.48444903 | 85.969048 | 84.973389 | -0.05337159
34.8 | -3.1886673 | -13.601358 | 0.05125979 | 48.383823 | 86.671051 | 0.005908452 | -39.096565 | -0.48383021 | 86.196396 | 85.233276 | -0.053736631
34.9 | -3.170156 | -13.623972 | 0.051385824 | 48.435684 | 86.921051 | 0.0059280377 | -39.163612 | -0.48344168 | 86.456001 | 85.509239 | -0.053785685
35 | -3.1693563 | -13.593251 | 0.051591963 | 48.385975 | 87.171051 | 0.00595624 | -39.07719 | -0.48360264 | 86.703049 | 85.697456 | -0.053477164
35.1 | -3.1779501 | -13.764 | 0.051763993 | 48.67437 | 87.421051 | 0.005970987 | -39.538937 | -0.48386618 | 86.916481 | 85.951408 | -0.053714946
35.2 | -3.1886313 | -13.818018 | 0.05177144 | 48.687824 | 87.671051 | 0.0059739654 | -39.691822 | -0.48342979 | 87.170654 | 86.229019 | -0.053961676
35.3 | -3.1701546 | -13.84501 | 0.052094724 | 48.788834 | 87.921051 | 0.0060055894 | -39.775494 | -0.48415247 | 87.401314 | 86.443245 | -0.053584993
35.4 | -3.1693561 | -13.908149 | 0.051931635 | 48.811245 | 88.171051 | 0.0059901956 | -39.967335 | -0.48384139 | 87.701408 | 86.818153 | -0.05361706
35.5 | -3.1693215 | -13.95116 | 0.052335478 | 48.812214 | 88.421051 | 0.0060350946 | -40.094025 | -0.48396885 | 87.936409 | 87.007141 | -0.053620357
35.6 | -3.1779485 | -14.006025 | 0.052285459 | 48.812256 | 88.671051 | 0.006027936 | -40.251163 | -0.48395345 | 88.211983 | 87.275963 | -0.053523615
35.7 | -3.1886313 | -14.14278 | 0.052396677 | 48.645798 | 88.921051 | 0.0060386462 | -40.647678 | -0.48425969 | 88.519875 | 87.601112 | -0.053663783
35.8 | -3.1701546 | -14.153971 | 0.052610353 | 48.802326 | 89.171051 | 0.0060666432 | -40.682213 | -0.4836908 | 88.733917 | 87.773537 | -0.053885736
35.9 | -3.1693561 | -14.127877 | 0.052727994 | 48.811825 | 89.421051 | 0.0060758209 | -40.607166 | -0.48342299 | 88.961601 | 88.048958 | -0.053699002
36 | -3.1693215 | -14.25016 | 0.052813772 | 48.812237 | 89.671051 | 0.0060855662 | -40.946056 | -0.48366258 | 89.259857 | 88.287674 | -0.053817295
36.1 | -3.1693201 | -14.231096 | 0.053175673 | 48.974445 | 89.921051 | 0.0061253556 | -40.873299 | -0.48319024 | 89.449257 | 88.530006 | -0.053745013
36.2 | -3.1693201 | -14.339453 | 0.053174827 | 48.82193 | 90.171051 | 0.0061201151 | -41.195232 | -0.4836022 | 89.748627 | 88.765892 | -0.053672004
36.3 | -3.1693201 | -14.370419 | 0.05345194 | 49.032135 | 90.421051 | 0.0061590644 | -41.287617 | -0.48372415 | 89.919624 | 89.018013 | -0.053756032
36.4 | -3.1779485 | -14.52729 | 0.053468727 | 48.943325 | 90.671051 | 0.0061638579 | -41.748512 | -0.48443228 | 90.20089 | 89.315582 | -0.053598624
36.5 | -3.1886313 | -14.553368 | 0.053477887 | 48.992046 | 90.921051 | 0.0061648837 | -41.815998 | -0.48451307 | 90.446625 | 89.500511 | -0.053490609
36.6 | -3.1701546 | -14.668351 | 0.053469609 | 48.841843 | 91.171051 | 0.0061655655 | -42.154018 | -0.48444104 | 90.769608 | 89.837212 | -0.053712431
36.7 | -3.1693561 | -14.705512 | 0.053495146 | 49.143646 | 91.421051 | 0.0061617722 | -42.261826 | -0.48408598 | 90.93647 | 90.037277 | -0.053839702
36.8 | -3.1693215 | -14.739285 | 0.053953025 | 49.226017 | 91.671051 | 0.0062158778 | -42.362484 | -0.48441491 | 91.236572 | 90.319351 | -0.053505417
36.9 | -3.1693201 | -14.727325 | 0.054074168 | 49.143787 | 91.921051 | 0.0062366673 | -42.317219 | -0.48391378 | 91.47303 | 90.590858 | -0.053732168
37 | -3.1693201 | -14.81162 | 0.054391958 | 49.226112 | 92.171051 | 0.006278764 | -42.532867 | -0.48406661 | 91.724884 | 90.848015 | -0.05387402
37.1 | -3.1693201 | -14.802831 | 0.054426409 | 49.175674 | 92.421051 | 0.0062847054 | -42.516544 | -0.48403284 | 91.978676 | 91.045761 | -0.053680647
37.2 | -3.1693201 | -14.954571 | 0.054285798 | 49.227402 | 92.671051 | 0.0062641441 | -42.953236 | -0.4844003 | 92.240753 | 91.3312 | -0.053715203
37.3 | -3.1693201 | -14.918182 | 0.0545297 | 49.229633 | 92.921051 | 0.0062921457 | -42.862896 | -0.4843041 | 92.492943 | 91.545189 | -0.053406477
37.4 | -3.1693201 | -14.943184 | 0.05489837 | 49.229733 | 93.171051 | 0.0063325437 | -42.932972 | -0.48403555 | 92.716049 | 91.838028 | -0.05324968
37.5 | -3.1779485 | -15.047766 | 0.054853767 | 49.229736 | 93.421051 | 0.0063228174 | -43.237358 | -0.48398888 | 93.006454 | 92.115616 | -0.053565703
37.6 | -3.1886313 | -15.190212 | 0.054907374 | 49.229736 | 93.671059 | 0.0063320054 | -43.647354 | -0.4844341 | 93.221664 | 92.362556 | -0.053796683
37.7 | -3.1701546 | -15.063122 | 0.055263039 | 49.354832 | 93.921051 | 0.0063739223 | -43.284294 | -0.4835141 | 93.497185 | 92.629723 | -0.053704608
37.8 | -3.1779847 | -15.148946 | 0.055233303 | 49.235138 | 94.171051 | 0.0063621141 | -43.527 | -0.48411399 | 93.773491 | 92.914017 | -0.05358579
37.9 | -3.1972613 | -15.34645 | 0.055163071 | 49.492092 | 94.421051 | 0.0063589728 | -44.065704 | -0.48468471 | 93.952393 | 93.144104 | -0.053752813
38 | -3.189466 | -15.241672 | 0.055559799 | 49.435711 | 94.671051 | 0.0063990033 | -43.777962 | -0.48334953 | 94.192909 | 93.382324 | -0.053839862
38.1 | -3.1701908 | -15.23848 | 0.055932429 | 49.324211 | 94.921051 | 0.0064484579 | -43.777435 | -0.48342103 | 94.517639 | 93.6567 | -0.053645086
38.2 | -3.1693575 | -15.432718 | 0.055830814 | 49.563843 | 95.171051 | 0.006437256 | -44.341095 | -0.48444301 | 94.713188 | 93.889572 | -0.053542901
38.3 | -3.1693218 | -15.354813 | 0.056102842 | 49.506512 | 95.421051 | 0.0064634974 | -44.116817 | -0.48343581 | 94.983582 | 94.107666 | -0.053678751
38.4 | -3.1693201 | -15.461016 | 0.056172442 | 49.562778 | 95.671051 | 0.0064716912 | -44.422829 | -0.48390689 | 95.246567 | 94.436829 | -0.053598795
38.5 | -3.1693201 | -15.653857 | 0.056221031 | 49.613686 | 95.921051 | 0.006486835 | -44.980122 | -0.48450613 | 95.448395 | 94.635445 | -0.053862613
38.6 | -3.1693201 | -15.63157 | 0.05617461 | 49.635258 | 96.171051 | 0.0064762551 | -44.910801 | -0.4839789 | 95.713417 | 94.86232 | -0.053778935
38.7 | -3.1693201 | -15.666855 | 0.056532994 | 49.636192 | 96.421051 | 0.0065178405 | -45.018879 | -0.48360735 | 95.960785 | 95.160561 | -0.053860091
38.8 | -3.1779485 | -15.861839 | 0.056391582 | 49.636227 | 96.671051 | 0.0065028281 | -45.568066 | -0.48417822 | 96.178452 | 95.382019 | -0.054034885
38.9 | -3.1886313 | -15.976688 | 0.056633323 | 49.63623 | 96.921051 | 0.0065332768 | -45.90461 | -0.48485306 | 96.462837 | 95.693054 | -0.053861547
39 | -3.1701546 | -15.818559 | 0.0571559 | 49.63623 | 97.171051 | 0.0065920753 | -45.459156 | -0.48375791 | 96.715218 | 95.871735 | -0.05386455
39.1 | -3.1693561 | -15.879543 | 0.057058409 | 49.871635 | 97.421051 | 0.0065793754 | -45.623611 | -0.48403528 | 96.903999 | 96.144753 | -0.053561866
39.2 | -3.1693215 | -16.014797 | 0.057394542 | 49.715839 | 97.671051 | 0.0066126976 | -46.014954 | -0.48438391 | 97.224648 | 96.424133 | -0.053625721
39.3 | -3.1779485 | -16.088383 | 0.057478525 | 49.639671 | 97.921059 | 0.0066233212 | -46.220528 | -0.48437655 | 97.473297 | 96.653992 | -0.053839535
39.4 | -3.1886313 | -16.200188 | 0.057630204 | 49.838436 | 98.171051 | 0.0066468366 | -46.553989 | -0.48442692 | 97.706329 | 96.944237 | -0.053969219
39.5 | -3.1787829 | -16.230515 | 0.057525527 | 49.990952 | 98.421051 | 0.0066379132 | -46.634407 | -0.48414555 | 97.922104 | 97.125053 | -0.054002482
39.6 | -3.1886673 | -16.250202 | 0.057736348 | 49.969456 | 98.671051 | 0.0066556991 | -46.690449 | -0.48408735 | 98.235832 | 97.478889 | -0.053892765
39.7 | -3.170156 | -16.369392 | 0.057640437 | 50.039562 | 98.921051 | 0.0066459593 | -47.030384 | -0.48410019 | 98.45031 | 97.701248 | -0.054041129
39.8 | -3.1693563 | -16.317879 | 0.058019992 | 49.90778 | 99.171051 | 0.0066853198 | -46.880894 | -0.48357818 | 98.727882 | 97.922195 | -0.053993873
39.9 | -3.1693215 | -16.351189 | 0.058493163 | 50.036896 | 99.421051 | 0.0067449338 | -46.990196 | -0.48354107 | 98.948517 | 98.224716 | -0.053758033
40 | -3.1693201 | -16.426737 | 0.058606312 | 50.042477 | 99.671051 | 0.0067590899 | -47.195316 | -0.48394901 | 99.229881 | 98.462875 | -0.053750288
40.1 | -3.1693201 | -16.504681 | 0.058664806 | 49.971283 | 99.921051 | 0.0067619691 | -47.423279 | -0.48416474 | 99.523689 | 98.729752 | -0.05355471
40.2 | -3.1693201 | -16.545593 | 0.058778316 | 50.039639 | 100.19722 | 0.0067786346 | -47.54044 | -0.4838194 | 99.759995 | 99.016449 | -0.053760618
40.3 | -3.1693201 | -16.583488 | 0.05912064 | 50.17448 | 100.48423 | 0.0068109776 | -47.654156 | -0.48343092 | 99.969879 | 99.225609 | -0.053809427
40.4 | -3.1693201 | -16.555054 | 0.059507418 | 50.363335 | 100.77171 | 0.0068621091 | -47.569012 | -0.48245984 | 100.22815 | 99.496658 | -0.054057099
40.5 | -3.1693201 | -16.65229 | 0.059743341 | 50.434998 | 101.0592 | 0.0068847234 | -47.847179 | -0.48250568 | 100.47453 | 99.731491 | -0.05419739
40.6 | -3.1779485 | -16.616264 | 0.059883632 | 50.438091 | 101.34671 | 0.0069011045 | -47.740223 | -0.48212516 | 100.77989 | 100.00576 | -0.054079555
40.7 | -3.1972599 | -16.683737 | 0.060084589 | 50.438225 | 101.63421 | 0.0069241147 | -47.927727 | -0.4822281 | 101.00059 | 100.28378 | -0.053977914
40.8 | -3.1894658 | -16.6068 | 0.060243566 | 50.438232 | 101.92171 | 0.0069499984 | -47.720001 | -0.48159295 | 101.30287 | 100.54588 | -0.053752422
40.9 | -3.1701908 | -16.580727 | 0.060891487 | 50.799816 | 102.20921 | 0.0070100669 | -47.64201 | -0.48100254 | 101.51456 | 100.7612 | -0.053716626
41 | -3.1779861 | -16.692751 | 0.060628667 | 50.821793 | 102.4967 | 0.0069834916 | -47.958042 | -0.48166713 | 101.81264 | 101.02213 | -0.053685781
41.1 | -3.1886327 | -16.634563 | 0.061156645 | 50.822716 | 102.78421 | 0.0070397975 | -47.796432 | -0.48062009 | 102.07226 | 101.35658 | -0.053864986
41.2 | -3.1701548 | -16.674845 | 0.06103012 | 50.82275 | 103.07171 | 0.0070290132 | -47.91338 | -0.48024067 | 102.37463 | 101.58931 | -0.054047294
41.3 | -3.1693561 | -16.840359 | 0.061336093 | 50.891575 | 103.35921 | 0.0070671896 | -48.393349 | -0.48073295 | 102.59593 | 101.89077 | -0.0540401
41.4 | -3.1779501 | -16.718649 | 0.061730843 | 51.009777 | 103.64671 | 0.0071108257 | -48.036026 | -0.47973135 | 102.87139 | 102.17719 | -0.053983711
41.5 | -3.1886313 | -16.782049 | 0.061870724 | 51.188221 | 103.93421 | 0.0071315728 | -48.219028 | -0.47957081 | 103.13388 | 102.41908 | -0.054096166
41.6 | -3.1787829 | -16.753485 | 0.062136319 | 51.195938 | 104.2217 | 0.0071522752 | -48.133316 | -0.47866291 | 103.38132 | 102.65717 | -0.054214679
41.7 | -3.1886673 | -16.606588 | 0.062736839 | 51.196274 | 104.50921 | 0.0072351787 | -47.71059 | -0.47773185 | 103.70985 | 102.94857 | -0.053870574
41.8 | -3.170156 | -16.691427 | 0.063011989 | 51.283276 | 104.79671 | 0.0072663412 | -47.967186 | -0.47790474 | 103.97687 | 103.2293 | -0.053895641
41.9 | -3.1693563 | -16.781218 | 0.063172139 | 51.341961 | 105.08421 | 0.0072798957 | -48.209351 | -0.47813758 | 104.22247 | 103.48238 | -0.053815972
42 | -3.1693215 | -16.855228 | 0.063439637 | 51.533085 | 105.3717 | 0.0073216795 | -48.422562 | -0.47771543 | 104.4976 | 103.82455 | -0.053947572
42.1 | -3.1693201 | -16.799307 | 0.06364847 | 51.568237 | 105.6592 | 0.0073418026 | -48.269875 | -0.47701973 | 104.81318 | 104.04201 | -0.054203372
42.2 | -3.1693201 | -16.776676 | 0.064064644 | 51.569756 | 105.94671 | 0.0073795277 | -48.21162 | -0.47662735 | 105.11133 | 104.35954 | -0.053970829
42.3 | -3.1779485 | -16.826826 | 0.064163178 | 51.56982 | 106.23421 | 0.0073959059 | -48.35083 | -0.47642502 | 105.37715 | 104.63029 | -0.054003712
42.4 | -3.1972599 | -16.860405 | 0.064583018 | 51.649368 | 106.52171 | 0.007442629 | -48.442005 | -0.47620413 | 105.66444 | 104.95308 | -0.054067425
42.5 | -3.1894658 | -16.845905 | 0.064758196 | 51.751476 | 106.8092 | 0.0074714571 | -48.401325 | -0.47560984 | 105.93814 | 105.22655 | -0.054090064
42.6 | -3.1701908 | -16.918819 | 0.064791813 | 51.745007 | 107.09671 | 0.0074644475 | -48.599476 | -0.47563598 | 106.24118 | 105.54939 | -0.054057315
42.7 | -3.1693575 | -16.792164 | 0.065248914 | 51.865547 | 107.38421 | 0.0075159301 | -48.239056 | -0.47455654 | 106.51324 | 105.83046 | -0.054148894
42.8 | -3.1693218 | -16.843903 | 0.065531105 | 51.929485 | 107.67171 | 0.0075567844 | -48.401787 | -0.47499239 | 106.78942 | 106.07965 | -0.053893294
42.9 | -3.1693201 | -16.670002 | 0.065812044 | 52.064884 | 107.95921 | 0.0075757913 | -47.881535 | -0.47373062 | 107.06199 | 106.40112 | -0.053963736
43 | -3.1779485 | -16.866911 | 0.065878719 | 51.937969 | 108.24671 | 0.0075857616 | -48.457081 | -0.47429073 | 107.37208 | 106.68297 | -0.054074954
43.1 | -3.1886313 | -16.897736 | 0.066151999 | 51.932617 | 108.53421 | 0.0076203868 | -48.551388 | -0.47411174 | 107.7113 | 106.98888 | -0.053916443
43.2 | -3.1701546 | -16.884903 | 0.06644851 | 52.064575 | 108.82171 | 0.007652123 | -48.515076 | -0.47348267 | 107.96966 | 107.28156 | -0.054090992
43.3 | -3.1693561 | -16.949871 | 0.066371582 | 52.208786 | 109.10921 | 0.0076403148 | -48.694759 | -0.47344682 | 108.2186 | 107.5585 | -0.054286148
43.4 | -3.1779501 | -16.886299 | 0.066092432 | 52.189049 | 109.39671 | 0.0076171802 | -48.508118 | -0.47264805 | 108.48282 | 107.89305 | -0.054300778
43.5 | -3.1886313 | -16.813877 | 0.066682748 | 52.279835 | 109.6842 | 0.0076877028 | -48.298714 | -0.47204918 | 108.77271 | 108.14821 | -0.054031465
43.6 | -3.1701546 | -16.856339 | 0.066891231 | 52.28376 | 109.9717 | 0.007706997 | -48.413036 | -0.47198659 | 109.11872 | 108.52446 | -0.053909577
43.7 | -3.1693561 | -16.820894 | 0.06748414 | 52.283932 | 110.25921 | 0.0077709439 | -48.327007 | -0.47140911 | 109.45443 | 108.78113 | -0.053758036
43.8 | -3.1779501 | -16.841251 | 0.067684062 | 52.210674 | 110.54671 | 0.00780515 | -48.396461 | -0.47087178 | 109.79703 | 109.14992 | -0.05417861
43.9 | -3.1886313 | -17.033106 | 0.067887649 | 52.280773 | 110.83421 | 0.0078289593 | -48.933163 | -0.47145516 | 110.0675 | 109.45099 | -0.054280236
44 | -3.1701546 | -17.023842 | 0.067815177 | 52.283806 | 111.12171 | 0.0078164442 | -48.911221 | -0.47098574 | 110.41355 | 109.72739 | -0.054171719
44.1 | -3.1693561 | -16.967655 | 0.06819395 | 52.283936 | 111.40921 | 0.0078566428 | -48.749775 | -0.47077721 | 110.68626 | 110.05119 | -0.05421073
44.2 | -3.1693215 | -16.798676 | 0.068694353 | 52.357437 | 111.69671 | 0.0079223709 | -48.264065 | -0.46931532 | 110.97975 | 110.33822 | -0.054286592
44.3 | -3.1779485 | -16.809752 | 0.06921643 | 52.287113 | 111.98421 | 0.0079775155 | -48.293056 | -0.46886882 | 111.29654 | 110.62974 | -0.054300953
44.4 | -3.1886313 | -16.832346 | 0.069479801 | 52.284073 | 112.27171 | 0.008004602 | -48.359379 | -0.46904227 | 111.61407 | 110.98478 | -0.053836633
44.5 | -3.1701546 | -16.89925 | 0.069677882 | 52.283939 | 112.5592 | 0.0080321282 | -48.54892 | -0.46887821 | 111.91098 | 111.30365 | -0.05381215
44.6 | -3.1693561 | -16.8953 | 0.070018254 | 52.262535 | 112.84671 | 0.0080719721 | -48.534397 | -0.46817067 | 112.22034 | 111.62242 | -0.053800795
44.7 | -3.1779501 | -16.971992 | 0.070107922 | 52.283012 | 113.13421 | 0.0080846651 | -48.774399 | -0.46809664 | 112.53454 | 111.95266 | -0.053943209
44.8 | -3.1886313 | -17.032995 | 0.070390679 | 52.243225 | 113.42171 | 0.0081073064 | -48.960663 | -0.46812347 | 112.87195 | 112.27209 | -0.054183111
44.9 | -3.1787829 | -16.88345 | 0.07090117 | 52.282177 | 113.70921 | 0.0081710126 | -48.517361 | -0.46687776 | 113.17081 | 112.57148 | -0.054215949
45 | -3.1886673 | -17.065731 | 0.070987672 | 52.283867 | 113.9967 | 0.0081778886 | -49.045292 | -0.46775797 | 113.43843 | 112.84463 | -0.054158829
45.1 | -3.170156 | -17.046448 | 0.071077868 | 52.283936 | 114.2842 | 0.0081849443 | -48.988838 | -0.46706983 | 113.7897 | 113.13645 | -0.054382835
45.2 | -3.177985 | -17.000095 | 0.071604922 | 52.283939 | 114.57171 | 0.0082474444 | -48.853065 | -0.46610764 | 114.10426 | 113.48089 | -0.054456275
45.3 | -3.1972613 | -17.057802 | 0.071754731 | 52.360977 | 114.85921 | 0.0082640741 | -49.008495 | -0.46636781 | 114.34409 | 113.74999 | -0.054206595
45.4 | -3.189466 | -17.115646 | 0.072206035 | 52.287266 | 115.14671 | 0.0083193555 | -49.177147 | -0.4661389 | 114.67918 | 114.05199 | -0.054029863
45.5 | -3.1701908 | -17.087261 | 0.072443776 | 52.284081 | 115.4342 | 0.0083451951 | -49.096935 | -0.46512905 | 115.02853 | 114.38168 | -0.054100443
45.6 | -3.1693575 | -17.096222 | 0.072715573 | 52.283943 | 115.72171 | 0.0083761038 | -49.124519 | -0.46497223 | 115.29224 | 114.65427 | -0.05414211
45.7 | -3.1693218 | -17.191128 | 0.072749615 | 52.283939 | 116.00921 | 0.0083831511 | -49.426453 | -0.46514827 | 115.56589 | 115.01157 | -0.054233372
45.8 | -3.1693201 | -17.223469 | 0.072955228 | 52.283939 | 116.29671 | 0.0084077613 | -49.522125 | -0.46497121 | 115.87436 | 115.25955 | -0.054259229
45.9 | -3.1693201 | -17.213099 | 0.073458001 | 52.283939 | 116.58421 | 0.0084686475 | -49.469486 | -0.46467888 | 116.18817 | 115.572 | -0.054305594
46 | -3.1779485 | -17.223328 | 0.073558219 | 52.283939 | 116.8717 | 0.0084778862 | -49.4972 | -0.46432978 | 116.51048 | 115.83171 | -0.054348681
46.1 | -3.1972599 | -17.182291 | 0.074117504 | 52.283939 | 117.15921 | 0.0085402057 | -49.369808 | -0.46329078 | 116.80556 | 116.19466 | -0.054372445
46.2 | -3.1980944 | -17.201857 | 0.074380644 | 52.283939 | 117.44671 | 0.008581969 | -49.423702 | -0.46323052 | 117.11204 | 116.48093 | -0.054049611
46.3 | -3.1895018 | -17.37196 | 0.074607849 | 52.283939 | 117.73421 | 0.00859919 | -49.912357 | -0.46391633 | 117.37019 | 116.74052 | -0.053950515
46.4 | -3.1701922 | -17.403793 | 0.074745439 | 52.283939 | 118.02171 | 0.008617267 | -50.008728 | -0.46300775 | 117.70654 | 117.10145 | -0.054169763
46.5 | -3.1693578 | -17.49284 | 0.075118817 | 52.283939 | 118.30921 | 0.0086633991 | -50.264935 | -0.46314654 | 118.01637 | 117.3498 | -0.054202136
46.6 | -3.1779504 | -17.455164 | 0.075389907 | 52.283939 | 118.59671 | 0.0086871469 | -50.164459 | -0.46222925 | 118.27407 | 117.69304 | -0.054484263
46.7 | -3.1972599 | -17.471291 | 0.07573168 | 52.365692 | 118.88421 | 0.008725577 | -50.222313 | -0.46197829 | 118.61626 | 117.95084 | -0.054393724
46.8 | -3.1980944 | -17.595778 | 0.075630203 | 52.287468 | 119.17171 | 0.0087117581 | -50.555176 | -0.46268275 | 118.91341 | 118.23553 | -0.054324199
46.9 | -3.1895018 | -17.537151 | 0.076002397 | 52.284088 | 119.45921 | 0.0087540289 | -50.385674 | -0.4616887 | 119.17496 | 118.55747 | -0.054544106
47 | -3.1701922 | -17.562368 | 0.07632681 | 52.389534 | 119.7467 | 0.0087904036 | -50.458801 | -0.46121046 | 119.42704 | 118.82048 | -0.054585796
47.1 | -3.1693578 | -17.410341 | 0.076809019 | 52.299862 | 120.03421 | 0.0088480618 | -50.019848 | -0.46025765 | 119.76108 | 119.14745 | -0.054501288
47.2 | -3.1693218 | -17.412474 | 0.077205569 | 52.351974 | 120.32171 | 0.0088934517 | -50.024338 | -0.46018821 | 120.02061 | 119.38248 | -0.054317024
47.3 | -3.1779485 | -17.458611 | 0.077426285 | 52.286877 | 120.60921 | 0.0089172879 | -50.163342 | -0.46019194 | 120.36751 | 119.70636 | -0.054161284
47.4 | -3.1972599 | -17.395557 | 0.07785625 | 52.440601 | 120.89671 | 0.0089664748 | -49.988289 | -0.4588196 | 120.66726 | 120.00299 | -0.054471284
47.5 | -3.1894658 | -17.510777 | 0.077995375 | 52.290703 | 121.18421 | 0.0089802956 | -50.320122 | -0.45911875 | 120.99558 | 120.30129 | -0.054488532
47.6 | -3.1701908 | -17.459351 | 0.078381069 | 52.284233 | 121.47171 | 0.0090221995 | -50.1805 | -0.45826679 | 121.28642 | 120.58353 | -0.054755952
47.7 | -3.1779861 | -17.429342 | 0.078850575 | 52.283951 | 121.75921 | 0.0090784589 | -50.080978 | -0.45783761 | 121.58262 | 120.92992 | -0.054407399
47.8 | -3.1886327 | -17.58839 | 0.079024568 | 52.283939 | 122.04671 | 0.009094703 | -50.524002 | -0.4581728 | 121.89223 | 121.24966 | -0.054539174
47.9 | -3.1701548 | -17.628481 | 0.079132065 | 52.283939 | 122.33421 | 0.00911057 | -50.65535 | -0.45798194 | 122.18517 | 121.58088 | -0.054618321
48 | -3.1693561 | -17.551039 | 0.079697117 | 52.283939 | 122.62171 | 0.0091779772 | -50.424068 | -0.45744142 | 122.45898 | 121.8175 | -0.054573067
48.1 | -3.1779501 | -17.640781 | 0.079887047 | 52.283939 | 122.90921 | 0.0091902008 | -50.681206 | -0.45771196 | 122.78625 | 122.14639 | -0.054371744
48.2 | -3.1972599 | -17.545668 | 0.080272272 | 52.283939 | 123.19671 | 0.0092451805 | -50.409981 | -0.45668823 | 123.07664 | 122.42484 | -0.054366391
48.3 | -3.1894658 | -17.419455 | 0.080896661 | 52.283939 | 123.48421 | 0.0093205338 | -50.054466 | -0.45608523 | 123.38602 | 122.69881 | -0.054124679
48.4 | -3.1788192 | -17.545158 | 0.080899291 | 52.283939 | 123.77171 | 0.0093166418 | -50.416801 | -0.45601362 | 123.65768 | 123.02418 | -0.054279871
48.5 | -3.188669 | -17.582897 | 0.081273958 | 52.283939 | 124.0592 | 0.0093628764 | -50.532856 | -0.45570469 | 123.93741 | 123.24974 | -0.054521885
48.6 | -3.170155 | -17.564804 | 0.081536822 | 52.283939 | 124.3467 | 0.0093830321 | -50.481247 | -0.45494634 | 124.26726 | 123.56835 | -0.054614872
48.7 | -3.1693561 | -17.625648 | 0.081913605 | 52.283939 | 124.63421 | 0.0094371941 | -50.632103 | -0.45497996 | 124.56444 | 123.85226 | -0.054699887
48.8 | -3.1780329 | -17.566549 | 0.082200408 | 52.283939 | 124.92171 | 0.0094790682 | -50.469456 | -0.45439014 | 124.81636 | 124.10738 | -0.054617457
48.9 | -3.1972632 | -17.57201 | 0.082757495 | 52.372936 | 125.20921 | 0.0095324358 | -50.490192 | -0.45407638 | 125.04646 | 124.44179 | -0.054494992
49 | -3.189383 | -17.799467 | 0.082628042 | 52.312431 | 125.49671 | 0.0095158638 | -51.138378 | -0.45522046 | 125.38507 | 124.75924 | -0.054347869
49.1 | -3.170187 | -17.500879 | 0.083349079 | 52.449001 | 125.78421 | 0.0096033989 | -50.280823 | -0.45315668 | 125.63043 | 125.01664 | -0.054276124
49.2 | -3.1693575 | -17.667212 | 0.083307274 | 52.379459 | 126.07171 | 0.009592575 | -50.762737 | -0.45352569 | 125.92753 | 125.29329 | -0.054425407
49.3 | -3.1693218 | -17.739338 | 0.08370319 | 52.462597 | 126.35921 | 0.0096456762 | -50.974094 | -0.45325321 | 126.19427 | 125.68463 | -0.054646365
49.4 | -3.1780314 | -17.605709 | 0.084154256 | 52.291927 | 126.64671 | 0.0096921502 | -50.593002 | -0.4521248 | 126.5318 | 125.97206 | -0.054620355
49.5 | -3.1885521 | -17.653236 | 0.084451452 | 52.284283 | 126.9342 | 0.0097312937 | -50.735996 | -0.45205829 | 126.85149 | 126.24654 | -0.054627299
49.6 | -3.1788623 | -17.628445 | 0.084644258 | 52.346161 | 127.22171 | 0.009748932 | -50.663998 | -0.45182908 | 127.07541 | 126.56267 | -0.054436307
49.7 | -3.1885879 | -17.710234 | 0.084878683 | 52.582535 | 127.50921 | 0.0097802598 | -50.872856 | -0.45171049 | 127.30022 | 126.80512 | -0.054650426
49.8 | -3.1701527 | -17.697248 | 0.085171424 | 52.438927 | 127.79671 | 0.0098099224 | -50.850098 | -0.45119616 | 127.66501 | 127.12945 | -0.054587357
49.9 | -3.1693561 | -17.794607 | 0.085520014 | 52.612129 | 128.08424 | 0.0098538091 | -51.129429 | -0.45154065 | 127.87932 | 127.39115 | -0.054603875
50 | -3.1693215 | -17.668913 | 0.08596117 | 52.620708 | 128.37175 | 0.0098978262 | -50.766281 | -0.45032173 | 128.19237 | 127.65208 | -0.054632131
50.1 | -3.1693201 | -17.665844 | 0.086219318 | 52.634857 | 128.65924 | 0.0099219196 | -50.756004 | -0.45022437 | 128.47272 | 127.9577 | -0.054268893
50.2 | -3.1693201 | -17.629314 | 0.08590097 | 52.586159 | 128.94675 | 0.0098858783 | -50.653717 | -0.44963256 | 128.72533 | 128.20502 | -0.054559823
50.3 | -3.1693201 | -17.659246 | 0.085895427 | 52.633362 | 129.23424 | 0.0098902956 | -50.745964 | -0.4494071 | 128.98004 | 128.52155 | -0.054466497
50.4 | -3.1693201 | -17.582937 | 0.086440243 | 52.635406 | 129.52174 | 0.0099525955 | -50.530979 | -0.44864127 | 129.25389 | 128.84032 | -0.05447429
50.5 | -3.1780314 | -17.693739 | 0.086578801 | 52.635494 | 129.80925 | 0.0099599119 | -50.855103 | -0.44857797 | 129.58139 | 129.17154 | -0.054638095
50.6 | -3.1972632 | -17.801704 | 0.086900137 | 52.635498 | 130.09674 | 0.010006145 | -51.161625 | -0.44904503 | 129.90285 | 129.44759 | -0.054525349
50.7 | -3.1980944 | -17.737696 | 0.087367691 | 52.635498 | 130.38425 | 0.01005231 | -50.954762 | -0.44824919 | 130.19556 | 129.71382 | -0.054570153
50.8 | -3.1981304 | -17.772455 | 0.087646887 | 52.635498 | 130.67175 | 0.010094577 | -51.0709 | -0.44808397 | 130.46919 | 130.0632 | -0.054600514
50.9 | -3.1894207 | -17.620457 | 0.088051192 | 52.635498 | 130.95924 | 0.010141625 | -50.631889 | -0.44687167 | 130.74783 | 130.36659 | -0.05457456
51 | -3.1701887 | -17.684408 | 0.088286281 | 52.635498 | 131.24675 | 0.010171684 | -50.812733 | -0.44672823 | 131.03574 | 130.62631 | -0.054640684
51.1 | -3.1780691 | -17.819315 | 0.088379867 | 52.635498 | 131.53424 | 0.01017643 | -51.201534 | -0.44711968 | 131.33446 | 130.9613 | -0.054626476
51.2 | -3.1885538 | -17.869459 | 0.088611312 | 52.743401 | 131.82175 | 0.010203284 | -51.353199 | -0.44634843 | 131.58475 | 131.27361 | -0.0549061
51.3 | -3.1701512 | -17.979521 | 0.088695623 | 52.73452 | 132.10924 | 0.01022373 | -51.673534 | -0.44676691 | 131.91678 | 131.53522 | -0.054824524
51.4 | -3.1780672 | -17.812027 | 0.089374326 | 52.785366 | 132.39674 | 0.010296676 | -51.195713 | -0.44514146 | 132.18454 | 131.83739 | -0.054912362
51.5 | -3.1972651 | -17.83102 | 0.089724921 | 52.641975 | 132.68423 | 0.010340082 | -51.257057 | -0.44468984 | 132.55045 | 132.15932 | -0.055123437
51.6 | -3.1980946 | -17.899841 | 0.08989761 | 52.635777 | 132.97174 | 0.010351033 | -51.443302 | -0.44517025 | 132.81625 | 132.4463 | -0.054766241
51.7 | -3.189419 | -17.889908 | 0.090256073 | 52.635509 | 133.25925 | 0.010391897 | -51.389687 | -0.44462794 | 133.10612 | 132.72388 | -0.054795496
51.8 | -3.1789 | -17.815538 | 0.090532139 | 52.635498 | 133.54674 | 0.010427507 | -51.191158 | -0.44395399 | 133.39748 | 132.99225 | -0.054656848
51.9 | -3.1885898 | -18.01597 | 0.090901874 | 52.635498 | 133.83424 | 0.010465275 | -51.763153 | -0.44457966 | 133.69467 | 133.26311 | -0.054605238
52 | -3.178864 | -18.069172 | 0.090811878 | 52.635498 | 134.12175 | 0.010470829 | -51.918644 | -0.44393489 | 133.98303 | 133.62041 | -0.054973871
52.1 | -3.1972995 | -17.993517 | 0.091636188 | 52.650196 | 134.40926 | 0.010548861 | -51.704453 | -0.44325659 | 134.28011 | 133.9424 | -0.054854777
52.2 | -3.1893847 | -18.079844 | 0.091503762 | 52.76738 | 134.69675 | 0.010539432 | -51.96014 | -0.44355974 | 134.51396 | 134.13861 | -0.054653566
52.3 | -3.1788983 | -18.125952 | 0.091813669 | 52.741882 | 134.98425 | 0.010569426 | -52.093067 | -0.44321629 | 134.80852 | 134.4413 | -0.054836653
52.4 | -3.1885896 | -18.113039 | 0.09213011 | 52.895828 | 135.27174 | 0.010606612 | -52.05962 | -0.44237891 | 135.02631 | 134.72804 | -0.054933693
52.5 | -3.1701527 | -18.026207 | 0.092482962 | 52.730633 | 135.55925 | 0.01063964 | -51.816372 | -0.44187552 | 135.39833 | 135.01271 | -0.054698169
52.6 | -3.1693561 | -18.072287 | 0.092749424 | 52.818932 | 135.84674 | 0.010675499 | -51.928452 | -0.44166425 | 135.66844 | 135.3015 | -0.054676346
52.7 | -3.1693215 | -17.992235 | 0.093154773 | 52.969284 | 136.13425 | 0.010718753 | -51.674053 | -0.44139761 | 135.87151 | 135.57524 | -0.054212525
52.8 | -3.1780314 | -18.057627 | 0.093503758 | 52.97578 | 136.42174 | 0.010754573 | -51.877739 | -0.44088876 | 136.16632 | 135.85237 | -0.054326467
52.9 | -3.1885521 | -18.174215 | 0.093585409 | 52.976063 | 136.70924 | 0.010772042 | -52.207458 | -0.44123927 | 136.45171 | 136.15854 | -0.054710262
53 | -3.1788623 | -18.168402 | 0.093955152 | 52.976074 | 136.99673 | 0.010806474 | -52.197071 | -0.44080091 | 136.72777 | 136.45152 | -0.054662548
53.1 | -3.1972995 | -18.149042 | 0.09404891 | 52.976074 | 137.28424 | 0.01081499 | -52.146435 | -0.44015932 | 137.00557 | 136.70433 | -0.054801349
53.2 | -3.198096 | -18.127708 | 0.094633549 | 52.976074 | 137.57175 | 0.010885278 | -52.091507 | -0.43949607 | 137.31963 | 137.01639 | -0.054903306
53.3 | -3.1981306 | -18.179533 | 0.094806165 | 52.976074 | 137.85925 | 0.010912675 | -52.243919 | -0.43931767 | 137.59099 | 137.25081 | -0.05499728
53.4 | -3.198132 | -18.079784 | 0.095439583 | 52.976074 | 138.14674 | 0.010986399 | -51.957233 | -0.43878952 | 137.88264 | 137.54541 | -0.054882009
53.5 | -3.198132 | -18.171488 | 0.095496073 | 53.031353 | 138.43423 | 0.010991148 | -52.218655 | -0.43908888 | 138.16631 | 137.76439 | -0.05474221
53.6 | -3.1894207 | -18.18231 | 0.096032158 | 53.095638 | 138.72176 | 0.011061992 | -52.215412 | -0.4389891 | 138.4325 | 138.08215 | -0.054532841
53.7 | -3.1789 | -18.182997 | 0.096093647 | 53.089638 | 139.00925 | 0.011071044 | -52.211227 | -0.43854424 | 138.71799 | 138.32741 | -0.054621905
53.8 | -3.1973009 | -18.281214 | 0.096327335 | 53.086601 | 139.29675 | 0.011092654 | -52.514465 | -0.43823048 | 138.99669 | 138.60513 | -0.055096678
53.9 | -3.1980963 | -18.260662 | 0.096663319 | 53.256859 | 139.58424 | 0.011131283 | -52.454468 | -0.43783468 | 139.21283 | 138.95169 | -0.055049542
54 | -3.189419 | -18.17688 | 0.097136937 | 53.209759 | 139.87175 | 0.011189941 | -52.22332 | -0.43758199 | 139.58316 | 139.21008 | -0.054813839
54.1 | -3.1789 | -18.210945 | 0.097335048 | 53.312035 | 140.15924 | 0.011210667 | -52.329163 | -0.43730956 | 139.84482 | 139.45801 | -0.054935161
54.2 | -3.1885898 | -18.089676 | 0.097918667 | 53.201958 | 140.44675 | 0.011280932 | -51.981785 | -0.43625456 | 140.14374 | 139.7484 | -0.055095945
54.3 | -3.178864 | -18.074835 | 0.098048367 | 53.308079 | 140.73424 | 0.011292717 | -51.935959 | -0.43615323 | 140.44464 | 140.00069 | -0.05494542
54.4 | -3.1972995 | -18.151892 | 0.098221213 | 53.31628 | 141.02174 | 0.011310754 | -52.155968 | -0.43637982 | 140.66237 | 140.33621 | -0.054830555
54.5 | -3.1893847 | -17.99753 | 0.098761022 | 53.316635 | 141.30923 | 0.011368121 | -51.707851 | -0.4353362 | 140.93115 | 140.63011 | -0.054703735
54.6 | -3.170187 | -18.224157 | 0.098833345 | 53.31665 | 141.59674 | 0.011378771 | -52.345898 | -0.43624055 | 141.27963 | 140.90041 | -0.054630943
54.7 | -3.1780689 | -18.183121 | 0.099190392 | 53.31665 | 141.88425 | 0.011415613 | -52.249393 | -0.43515056 | 141.52045 | 141.14883 | -0.054990698
54.8 | -3.1885538 | -17.986097 | 0.099669911 | 53.31665 | 142.17174 | 0.011472558 | -51.680061 | -0.43419081 | 141.81233 | 141.44695 | -0.054889672
54.9 | -3.1788626 | -18.038372 | 0.10014993 | 53.375263 | 142.45924 | 0.011521265 | -51.823277 | -0.43418196 | 142.13394 | 141.69272 | -0.054773483
55 | -3.1885879 | -18.117401 | 0.10023659 | 53.501755 | 142.74675 | 0.011532243 | -52.054604 | -0.4341287 | 142.34444 | 141.9991 | -0.054927442
55.1 | -3.1701527 | -18.111069 | 0.10051642 | 53.399258 | 143.03426 | 0.011567532 | -52.042484 | -0.43337557 | 142.66866 | 142.33771 | -0.054972205
55.2 | -3.1693561 | -18.126844 | 0.10076287 | 53.641869 | 143.32175 | 0.011593552 | -52.084076 | -0.43317983 | 142.90904 | 142.58536 | -0.05490531
55.3 | -3.1780329 | -18.215004 | 0.10126655 | 53.625244 | 143.60925 | 0.011647595 | -52.335999 | -0.43331826 | 143.19266 | 142.82736 | -0.054731149
55.4 | -3.1885521 | -18.158564 | 0.10152681 | 53.579948 | 143.89674 | 0.011679664 | -52.17572 | -0.43280688 | 143.52777 | 143.14122 | -0.054583441
55.5 | -3.1701512 | -18.041851 | 0.1022023 | 53.653889 | 144.18425 | 0.011757886 | -51.83139 | -0.4317719 | 143.77385 | 143.46321 | -0.054530736
55.6 | -3.1780672 | -18.093548 | 0.10264418 | 53.55666 | 144.47174 | 0.011810088 | -51.991333 | -0.43112087 | 144.13512 | 143.71358 | -0.054807324
55.7 | -3.1972651 | -18.213984 | 0.1029394 | 53.648125 | 144.75925 | 0.011846329 | -52.345417 | -0.4314363 | 144.35289 | 144.00946 | -0.054820873
55.8 | -3.1893833 | -18.220112 | 0.10320853 | 53.656834 | 145.04674 | 0.011879998 | -52.344807 | -0.43119809 | 144.66295 | 144.30646 | -0.054957259
55.9 | -3.1788983 | -18.356377 | 0.10320718 | 53.657207 | 145.33424 | 0.011880602 | -52.737736 | -0.43133789 | 144.91005 | 144.58362 | -0.054933239
56 | -3.1885896 | -18.29117 | 0.10367243 | 53.657227 | 145.62173 | 0.01193801 | -52.555515 | -0.4303928 | 145.25041 | 144.81212 | -0.055123538
56.1 | -3.178864 | -18.260668 | 0.10396667 | 53.687191 | 145.90924 | 0.011972161 | -52.472988 | -0.42988989 | 145.52756 | 145.15555 | -0.055004105
56.2 | -3.1972995 | -18.304209 | 0.10435486 | 53.749954 | 146.19675 | 0.012008849 | -52.594936 | -0.42990291 | 145.78622 | 145.43622 | -0.054883849
56.3 | -3.1893847 | -18.28793 | 0.10461808 | 53.893074 | 146.48424 | 0.012037782 | -52.547813 | -0.42916358 | 146.0128 | 145.69801 | -0.054753501
56.4 | -3.170187 | -18.237377 | 0.10503967 | 53.884624 | 146.77174 | 0.012093271 | -52.393345 | -0.42854202 | 146.33623 | 145.97906 | -0.054747269
56.5 | -3.1693575 | -18.311869 | 0.10526989 | 53.941265 | 147.05925 | 0.012123083 | -52.610157 | -0.42856023 | 146.63403 | 146.21823 | -0.054829463
56.6 | -3.1693218 | -18.456358 | 0.10514837 | 53.974339 | 147.34676 | 0.012109029 | -53.045868 | -0.42880797 | 146.86176 | 146.61775 | -0.055069447
56.7 | -3.1780314 | -18.378971 | 0.10542019 | 53.975765 | 147.63425 | 0.012132939 | -52.807751 | -0.42826921 | 147.17316 | 146.85838 | -0.054804076
56.8 | -3.1972632 | -18.402781 | 0.10585346 | 53.975826 | 147.92175 | 0.012184183 | -52.867683 | -0.42776382 | 147.46153 | 147.15227 | -0.055001762
56.9 | -3.189383 | -18.475023 | 0.10603578 | 53.97583 | 148.20924 | 0.012204387 | -53.078705 | -0.42744964 | 147.75821 | 147.41643 | -0.055124659
57 | -3.1788983 | -18.387043 | 0.10643401 | 53.97583 | 148.49675 | 0.012246381 | -52.836224 | -0.42678124 | 148.00552 | 147.68935 | -0.054889496
57.1 | -3.1973009 | -18.542065 | 0.10648358 | 53.97583 | 148.78424 | 0.012249452 | -53.278511 | -0.42756498 | 148.31941 | 148.04016 | -0.05487445
57.2 | -3.1893849 | -18.322124 | 0.10710368 | 53.97583 | 149.07175 | 0.012322002 | -52.644287 | -0.42542455 | 148.59825 | 148.25641 | -0.054916915
57.3 | -3.170187 | -18.426233 | 0.10722888 | 53.993168 | 149.35924 | 0.012343722 | -52.942345 | -0.4257296 | 148.92233 | 148.65541 | -0.054820377
57.4 | -3.1780689 | -18.467318 | 0.10758141 | 54.092041 | 149.64674 | 0.012375541 | -53.052303 | -0.42522356 | 149.18118 | 148.92143 | -0.054979585
57.5 | -3.1885538 | -18.619631 | 0.10784417 | 54.079113 | 149.93425 | 0.012407036 | -53.501728 | -0.42546794 | 149.46371 | 149.18138 | -0.055060253
57.6 | -3.1701512 | -18.544195 | 0.10761798 | 54.14526 | 150.22174 | 0.012375502 | -53.297016 | -0.42491361 | 149.73473 | 149.51071 | -0.055122994
57.7 | -3.1693559 | -18.486094 | 0.10809205 | 54.298492 | 150.50925 | 0.012437084 | -53.108604 | -0.42429632 | 150.01122 | 149.74908 | -0.055022381
57.8 | -3.1693215 | -18.561026 | 0.10835017 | 54.305119 | 150.79675 | 0.012455948 | -53.321957 | -0.4237774 | 150.26773 | 150.11867 | -0.055332828
57.9 | -3.1693201 | -18.602262 | 0.108841 | 54.305408 | 151.08424 | 0.01252736 | -53.449936 | -0.42424822 | 150.55318 | 150.41827 | -0.054960791
58 | -3.1693201 | -18.515909 | 0.10904682 | 54.30542 | 151.37175 | 0.012544398 | -53.205666 | -0.4231261 | 150.91544 | 150.70215 | -0.054879721
58.1 | -3.1780314 | -18.545879 | 0.10943214 | 54.30542 | 151.65924 | 0.012591914 | -53.283928 | -0.423067 | 151.21448 | 150.99396 | -0.054725394
58.2 | -3.1972632 | -18.576197 | 0.10973167 | 54.30542 | 151.94675 | 0.012619876 | -53.372364 | -0.42260966 | 151.48444 | 151.29678 | -0.054764915
58.3 | -3.189383 | -18.567913 | 0.11007909 | 54.32291 | 152.23425 | 0.012654633 | -53.34354 | -0.42197651 | 151.77411 | 151.61517 | -0.054908957
58.4 | -3.1788983 | -18.660389 | 0.1103927 | 54.306179 | 152.52174 | 0.012695885 | -53.60387 | -0.42213088 | 152.05168 | 151.89275 | -0.054754086
58.5 | -3.1885896 | -18.721525 | 0.11063028 | 54.305454 | 152.80925 | 0.012728758 | -53.800373 | -0.42188698 | 152.3795 | 152.22591 | -0.055063635
58.6 | -3.178864 | -18.674278 | 0.11081731 | 54.30542 | 153.09674 | 0.012750491 | -53.661594 | -0.42127848 | 152.67345 | 152.51456 | -0.055149324
58.7 | -3.1885881 | -18.745321 | 0.11115097 | 54.30542 | 153.38425 | 0.012788888 | -53.848007 | -0.42128357 | 152.99744 | 152.77794 | -0.055100411
58.8 | -3.178864 | -18.636806 | 0.11162797 | 54.30542 | 153.67174 | 0.012846219 | -53.537193 | -0.42031661 | 153.26266 | 153.10442 | -0.055096932
58.9 | -3.1885879 | -18.785023 | 0.11187627 | 54.369595 | 153.95924 | 0.012874104 | -53.97332 | -0.42100242 | 153.51932 | 153.31761 | -0.054934341
59 | -3.1701527 | -18.613089 | 0.11253663 | 54.426563 | 154.24675 | 0.012952937 | -53.478085 | -0.4195489 | 153.84775 | 153.66312 | -0.054964881
59.1 | -3.1780674 | -18.679094 | 0.1127745 | 54.328693 | 154.53424 | 0.01297816 | -53.661068 | -0.41965845 | 154.15775 | 153.96011 | -0.054706115
59.2 | -3.1885538 | -18.816254 | 0.11273804 | 54.524502 | 154.82175 | 0.01296695 | -54.055386 | -0.41976875 | 154.39061 | 154.23798 | -0.054969914
59.3 | -3.1701512 | -18.757935 | 0.11333735 | 54.552704 | 155.10925 | 0.013033404 | -53.877617 | -0.41914466 | 154.70206 | 154.55608 | -0.054882169
59.4 | -3.1693559 | -18.59223 | 0.11411624 | 54.613728 | 155.39674 | 0.013118611 | -53.405079 | -0.41783655 | 154.98541 | 154.87724 | -0.05508906
59.5 | -3.1780329 | -18.772633 | 0.11411694 | 54.558338 | 155.68425 | 0.013125232 | -53.946522 | -0.4184666 | 155.29211 | 155.18741 | -0.055006817
59.6 | -3.1972632 | -18.765875 | 0.1142652 | 54.447094 | 155.97174 | 0.013140586 | -53.917393 | -0.41779539 | 155.6123 | 155.4333 | -0.055267338
59.7 | -3.1980944 | -18.75956 | 0.11463957 | 54.430714 | 156.25925 | 0.013189039 | -53.895073 | -0.41775239 | 155.92596 | 155.78098 | -0.055048697
59.8 | -3.189419 | -18.686138 | 0.11519422 | 54.462345 | 156.54674 | 0.013247279 | -53.690311 | -0.41717988 | 156.22035 | 156.06316 | -0.054869309
59.9 | -3.1701887 | -18.76498 | 0.11528777 | 54.609127 | 156.83424 | 0.01325785 | -53.916344 | -0.41754597 | 156.48065 | 156.34782 | -0.054769728
60 | -3.1693575 | -18.782175 | 0.11541926 | 54.392006 | 157.12175 | 0.013264741 | -53.955769 | -0.41688171 | 156.84082 | 156.64944 | -0.054901853
60.1 | -3.1693218 | -18.750559 | 0.11579954 | 54.606297 | 157.40924 | 0.013315872 | -53.862518 | -0.41611409 | 157.036 | 156.94872 | -0.055144187
60.2 | -3.1693201 | -18.759693 | 0.11607853 | 54.462448 | 157.69675 | 0.013342312 | -53.890816 | -0.41561344 | 157.38489 | 157.2141 | -0.055180162
60.3 | -3.1780314 | -18.84787 | 0.11641324 | 54.617046 | 157.98424 | 0.01338625 | -54.14024 | -0.41588444 | 157.64449 | 157.50655 | -0.055065304
60.4 | -3.1885521 | -18.788803 | 0.11665421 | 54.623722 | 158.27174 | 0.013413527 | -53.979149 | -0.41512793 | 157.93411 | 157.84201 | -0.055105459
60.5 | -3.1701512 | -18.79401 | 0.11705256 | 54.624016 | 158.55925 | 0.013453132 | -54.016907 | -0.41459104 | 158.25114 | 158.1001 | -0.055326484
60.6 | -3.1693559 | -18.822386 | 0.11746944 | 54.624023 | 158.84676 | 0.013504141 | -54.085506 | -0.41500339 | 158.48848 | 158.40202 | -0.055029918
60.7 | -3.1780329 | -18.838924 | 0.11765287 | 54.624023 | 159.13425 | 0.013532689 | -54.131451 | -0.41459891 | 158.76418 | 158.69124 | -0.055000592
60.8 | -3.1972632 | -18.80452 | 0.11793105 | 54.624023 | 159.42175 | 0.013570428 | -54.03661 | -0.41432852 | 159.05066 | 158.98683 | -0.054986928
60.9 | -3.1980944 | -18.693285 | 0.11837425 | 54.643135 | 159.70924 | 0.013619898 | -53.722805 | -0.41324374 | 159.34592 | 159.24753 | -0.054928575
61 | -3.1981304 | -18.864853 | 0.11848648 | 54.624836 | 159.99675 | 0.013634068 | -54.201599 | -0.41354176 | 159.67519 | 159.59361 | -0.055178497
61.1 | -3.198132 | -18.856482 | 0.11901718 | 54.624062 | 160.28424 | 0.01368497 | -54.172256 | -0.41304192 | 159.93936 | 159.93341 | -0.055192176
61.2 | -3.1894207 | -18.810808 | 0.11934766 | 54.643082 | 160.57175 | 0.013725342 | -54.043823 | -0.41255492 | 160.2618 | 160.18414 | -0.054915138
61.3 | -3.1789 | -18.857489 | 0.11969096 | 54.855446 | 160.85924 | 0.013762783 | -54.179012 | -0.41204044 | 160.44144 | 160.4995 | -0.055008657
61.4 | -3.1973009 | -18.997213 | 0.1197321 | 54.677395 | 161.14674 | 0.013775 | -54.586353 | -0.41228008 | 160.82359 | 160.78693 | -0.051230691
61.5 | -3.1893849 | -19.263432 | 0.11943243 | 54.671593 | 161.43423 | 0.013729808 | -55.37759 | -0.41142559 | 161.16678 | 161.0573 | -0.047306173
61.6 | -3.1788983 | -19.717264 | 0.11901131 | 54.76284 | 161.72174 | 0.013683862 | -56.683723 | -0.41142777 | 161.37675 | 161.3101 | -0.049583476
61.7 | -3.1885896 | -20.07547 | 0.11855026 | 54.774868 | 162.00925 | 0.013624839 | -57.697708 | -0.41127792 | 161.69443 | 161.6299 | -0.051196948
61.8 | -3.178864 | -20.079103 | 0.11903853 | 54.868027 | 162.29675 | 0.013687659 | -57.702568 | -0.41002312 | 161.97456 | 161.95508 | -0.052182388
61.9 | -3.1972995 | -20.493753 | 0.11825345 | 54.928894 | 162.58424 | 0.013595757 | -58.89378 | -0.41078946 | 162.27831 | 162.19432 | -0.053153146
62 | -3.198096 | -20.58872 | 0.11856702 | 54.931522 | 162.87175 | 0.013629878 | -59.161098 | -0.4101778 | 162.52713 | 162.4446 | -0.053776894
62.1 | -3.1981306 | -20.607271 | 0.1189005 | 54.931633 | 163.15926 | 0.013663676 | -59.204369 | -0.40969741 | 162.7943 | 162.72044 | -0.054041605
62.2 | -3.198132 | -20.873024 | 0.11889903 | 54.90527 | 163.44675 | 0.013665446 | -59.971409 | -0.41051546 | 163.13112 | 163.01575 | -0.054134957
62.3 | -3.1894207 | -20.750135 | 0.11898798 | 54.850571 | 163.73425 | 0.013675559 | -59.621922 | -0.40920052 | 163.41733 | 163.3369 | -0.054425642
62.4 | -3.1789 | -20.736263 | 0.11937653 | 54.928135 | 164.02174 | 0.013727723 | -59.581161 | -0.40898055 | 163.65392 | 163.6142 | -0.054130297
62.5 | -3.1973009 | -20.774597 | 0.11974446 | 54.952885 | 164.30925 | 0.013767522 | -59.702358 | -0.40870622 | 163.95676 | 163.867 | -0.054174814
62.6 | -3.1980963 | -20.711973 | 0.12016568 | 54.942474 | 164.59674 | 0.013816036 | -59.530331 | -0.40803298 | 164.20061 | 164.15984 | -0.054025687
62.7 | -3.1981306 | -20.878735 | 0.12040248 | 55.04258 | 164.88425 | 0.013851084 | -59.98777 | -0.40873146 | 164.49782 | 164.39412 | -0.054011714
62.8 | -3.198132 | -20.852947 | 0.12065713 | 54.973434 | 165.17174 | 0.0138769 | -59.909504 | -0.4077349 | 164.80756 | 164.71402 | -0.054247007
62.9 | -3.198132 | -20.824392 | 0.12101992 | 55.05212 | 165.45924 | 0.013914077 | -59.837101 | -0.40698501 | 165.09703 | 164.97928 | -0.054412622
63 | -3.198132 | -20.861765 | 0.12123977 | 55.192913 | 165.74673 | 0.013949946 | -59.94173 | -0.40655762 | 165.29428 | 165.26033 | -0.054525673
63.1 | -3.1894207 | -20.858929 | 0.12169491 | 55.216679 | 166.03424 | 0.013992288 | -59.934422 | -0.40637615 | 165.62695 | 165.50034 | -0.054362014
63.2 | -3.1701887 | -20.96295 | 0.12167916 | 55.238281 | 166.32175 | 0.01399331 | -60.226028 | -0.4064374 | 165.91203 | 165.81183 | -0.05432025
63.3 | -3.1693575 | -20.893379 | 0.12219405 | 55.239216 | 166.60925 | 0.014049866 | -60.029308 | -0.40568879 | 166.19945 | 166.11455 | -0.054295883
63.4 | -3.1780329 | -20.94644 | 0.12237575 | 55.239254 | 166.89674 | 0.014078045 | -60.186535 | -0.40531808 | 166.49641 | 166.41228 | -0.054381061
63.5 | -3.1972632 | -20.980501 | 0.12277699 | 55.239258 | 167.18425 | 0.014119408 | -60.284637 | -0.40553883 | 166.78955 | 166.66605 | -0.054001745
63.6 | -3.189383 | -20.945158 | 0.12310035 | 55.239258 | 167.47176 | 0.014152429 | -60.188496 | -0.40471986 | 167.08147 | 166.92183 | -0.053995006
63.7 | -3.170187 | -21.040804 | 0.12344807 | 55.239258 | 167.75925 | 0.014193826 | -60.4688 | -0.40448052 | 167.29814 | 167.21527 | -0.054346833
63.8 | -3.1780689 | -20.995909 | 0.12362755 | 55.316586 | 168.04675 | 0.014210941 | -60.328236 | -0.40381289 | 167.56941 | 167.49083 | -0.054425251
63.9 | -3.1972651 | -21.083626 | 0.1236994 | 55.389263 | 168.33424 | 0.014220364 | -60.570591 | -0.40373096 | 167.84962 | 167.74904 | -0.054351103
64 | -3.1980946 | -20.925844 | 0.1242538 | 55.354488 | 168.62175 | 0.014284503 | -60.126045 | -0.40259355 | 168.19405 | 168.00877 | -0.054425444
64.1 | -3.189419 | -21.07505 | 0.12448724 | 55.528057 | 168.90924 | 0.014307906 | -60.557137 | -0.40295124 | 168.4026 | 168.24141 | -0.054603588
64.2 | -3.1789 | -21.16608 | 0.12447907 | 55.397648 | 169.19675 | 0.014309946 | -60.818676 | -0.40299222 | 168.72723 | 168.56276 | -0.054492198
64.3 | -3.1885898 | -21.142714 | 0.12488585 | 55.529919 | 169.48424 | 0.014356349 | -60.745029 | -0.40271011 | 169.00293 | 168.91296 | -0.054293774
64.4 | -3.178864 | -21.18232 | 0.12524471 | 55.535629 | 169.77174 | 0.014392206 | -60.858044 | -0.40248957 | 169.29015 | 169.17357 | -0.054371305
64.5 | -3.1972995 | -21.187241 | 0.12550531 | 55.535881 | 170.05923 | 0.014414539 | -60.879204 | -0.40200958 | 169.51785 | 169.4626 | -0.054240249
64.6 | -3.1893847 | -21.052544 | 0.12599957 | 55.687706 | 170.34676 | 0.01447479 | -60.492477 | -0.40048391 | 169.76695 | 169.65424 | -0.054616131
64.7 | -3.1788983 | -21.172178 | 0.12609953 | 55.675613 | 170.63425 | 0.014491251 | -60.838749 | -0.40086162 | 170.06726 | 169.9679 | -0.054473225
64.8 | -3.1885896 | -21.338917 | 0.12626185 | 55.74437 | 170.92174 | 0.014506651 | -61.324829 | -0.40120441 | 170.31479 | 170.26355 | -0.054529011
64.9 | -3.178864 | -21.225475 | 0.12658663 | 55.816502 | 171.20924 | 0.014550321 | -60.997944 | -0.40010834 | 170.64047 | 170.56165 | -0.054622654
65 | -3.1885881 | -21.279909 | 0.12706691 | 55.842358 | 171.49675 | 0.014602152 | -61.139664 | -0.39986488 | 170.93288 | 170.85471 | -0.054748043
65.1 | -3.178864 | -21.067476 | 0.12700228 | 55.820744 | 171.78426 | 0.014595671 | -60.525192 | -0.3992908 | 171.24411 | 171.15398 | -0.054542024
65.2 | -3.1972995 | -21.105986 | 0.12694082 | 56.007866 | 172.07175 | 0.014588808 | -60.646027 | -0.39952412 | 171.39241 | 171.40588 | -0.054532729
65.3 | -3.198096 | -21.164186 | 0.12702978 | 56.008404 | 172.35925 | 0.014600123 | -60.813595 | -0.39941141 | 171.65009 | 171.65009 | -0.054553442
65.4 | -3.189419 | -21.06159 | 0.12768495 | 56.10239 | 172.64674 | 0.014672933 | -60.521179 | -0.3982442 | 171.96242 | 171.9399 | -0.054573532
65.5 | -3.1789 | -21.14089 | 0.12812933 | 55.9842 | 172.93425 | 0.014742522 | -60.747467 | -0.39828318 | 172.32224 | 172.25368 | -0.05457972
65.6 | -3.1885898 | -21.237535 | 0.12838387 | 56.121964 | 173.22174 | 0.014760482 | -61.018673 | -0.39834392 | 172.56749 | 172.55009 | -0.054624785
65.7 | -3.1701527 | -21.226637 | 0.1287628 | 56.106853 | 173.50925 | 0.01480364 | -60.992294 | -0.39763892 | 172.86664 | 172.88989 | -0.05470394
65.8 | -3.1693561 | -21.233419 | 0.12907328 | 56.128185 | 173.79674 | 0.014838898 | -61.014652 | -0.39702442 | 173.19659 | 173.24986 | -0.054751366
65.9 | -3.1780329 | -21.186138 | 0.12927334 | 56.028316 | 174.08424 | 0.014861694 | -60.887592 | -0.39616248 | 173.50224 | 173.47015 | -0.055047546
66 | -3.1972632 | -21.137211 | 0.12978493 | 56.124851 | 174.37175 | 0.014927291 | -60.746796 | -0.39586791 | 173.80551 | 173.82651 | -0.054602321
66.1 | -3.1980944 | -21.124409 | 0.13030216 | 56.087135 | 174.65924 | 0.014981289 | -60.714397 | -0.39548594 | 174.10732 | 174.13176 | -0.054570682
66.2 | -3.1981304 | -21.202915 | 0.13060378 | 56.127335 | 174.94675 | 0.01501443 | -60.931568 | -0.3954916 | 174.44252 | 174.41788 | -0.054421864
66.3 | -3.1894207 | -21.378048 | 0.13103813 | 56.12907 | 175.23425 | 0.015055417 | -61.423954 | -0.39600828 | 174.68103 | 174.69777 | -0.054435924
66.4 | -3.1789 | -21.486465 | 0.13105148 | 56.129147 | 175.52174 | 0.015063091 | -61.736683 | -0.39583093 | 175.00146 | 174.99173 | -0.054581195
66.5 | -3.1885898 | -21.232183 | 0.1319392 | 56.086201 | 175.80925 | 0.015159073 | -61.008293 | -0.39418426 | 175.35075 | 175.27782 | -0.0543999
66.6 | -3.178864 | -21.35885 | 0.13185328 | 56.127296 | 176.09674 | 0.015150482 | -61.371132 | -0.39429891 | 175.65305 | 175.5909 | -0.05455159
66.7 | -3.1972995 | -21.449537 | 0.13192789 | 56.12907 | 176.38425 | 0.015157936 | -61.632248 | -0.39445862 | 175.97057 | 175.9467 | -0.054544974
66.8 | -3.1893847 | -21.420862 | 0.13220885 | 56.116714 | 176.67175 | 0.015193847 | -61.549454 | -0.39362678 | 176.25226 | 176.17104 | -0.054870795
66.9 | -3.1788983 | -21.454805 | 0.13250427 | 56.019997 | 176.95924 | 0.015232756 | -61.64304 | -0.39338216 | 176.58223 | 176.53735 | -0.054868221
67 | -3.1973009 | -21.521797 | 0.13255057 | 56.122478 | 177.24675 | 0.015244558 | -61.842636 | -0.39387128 | 176.86092 | 176.84297 | -0.054420169
67.1 | -3.1893849 | -21.586552 | 0.13282326 | 56.128864 | 177.53424 | 0.015262173 | -62.031391 | -0.39344323 | 177.12396 | 177.13986 | -0.054542188
67.2 | -3.1788983 | -21.516512 | 0.13306195 | 56.129139 | 177.82175 | 0.015296462 | -61.830921 | -0.39263326 | 177.46712 | 177.42894 | -0.054379303
67.3 | -3.1885896 | -21.552231 | 0.13331082 | 56.12915 | 178.10924 | 0.015317315 | -61.935596 | -0.3921026 | 177.70776 | 177.75253 | -0.054517783
67.4 | -3.1701527 | -21.578014 | 0.13391732 | 56.12915 | 178.39676 | 0.015382983 | -62.010155 | -0.39203751 | 178.0274 | 178.05629 | -0.054557983
67.5 | -3.1693561 | -21.4729 | 0.13403176 | 56.12915 | 178.68425 | 0.015397126 | -61.696896 | -0.39084953 | 178.31267 | 178.36017 | -0.054660536
67.6 | -3.1693215 | -21.498503 | 0.13434395 | 56.12915 | 178.97174 | 0.015427455 | -61.760738 | -0.39075977 | 178.64549 | 178.70767 | -0.054686587
67.7 | -3.1780314 | -21.665783 | 0.13434377 | 56.12915 | 179.25925 | 0.015428375 | -62.237202 | -0.39134347 | 178.95761 | 178.97217 | -0.054778144
67.8 | -3.1972632 | -21.616434 | 0.13504949 | 56.12915 | 179.54675 | 0.015513305 | -62.095852 | -0.39087433 | 179.2366 | 179.29726 | -0.054663833
67.9 | -3.1980944 | -21.74394 | 0.13483372 | 56.12915 | 179.83424 | 0.01549184 | -62.462124 | -0.39124462 | 179.48459 | 179.60583 | -0.054589242
68 | -3.189419 | -21.707748 | 0.13516556 | 56.12915 | 180.12175 | 0.015529124 | -62.35984 | -0.39051282 | 179.80099 | 179.83481 | -0.054580264
68.1 | -3.1701887 | -21.624519 | 0.13563474 | 56.12915 | 180.40924 | 0.015592117 | -62.124504 | -0.3892591 | 180.12163 | 180.20354 | -0.054692764
68.2 | -3.1780691 | -21.74049 | 0.13605499 | 56.12915 | 180.69675 | 0.015633753 | -62.457569 | -0.38968354 | 180.42903 | 180.44316 | -0.054716889
68.3 | -3.1972651 | -21.762398 | 0.13646646 | 56.12915 | 180.98424 | 0.015690133 | -62.523972 | -0.38927865 | 180.70662 | 180.77214 | -0.054660622
68.4 | -3.1980946 | -21.664425 | 0.13649115 | 56.12915 | 181.27174 | 0.015693206 | -62.251907 | -0.38850376 | 181.03207 | 181.07425 | -0.0547111
68.5 | -3.1981304 | -21.777227 | 0.13648473 | 56.12915 | 181.55925 | 0.015686011 | -62.576233 | -0.38842228 | 181.27225 | 181.32236 | -0.054806791
68.6 | -3.198132 | -21.681667 | 0.13677658 | 56.143299 | 181.84674 | 0.01571176 | -62.297455 | -0.38733011 | 181.56441 | 181.65907 | -0.054920971
68.7 | -3.1894207 | -21.765144 | 0.13712455 | 56.129761 | 182.13425 | 0.015754903 | -62.536755 | -0.38747144 | 181.84109 | 182.00082 | -0.054770578
68.8 | -3.1789 | -21.838984 | 0.13708186 | 56.129177 | 182.42174 | 0.015742958 | -62.748806 | -0.38781819 | 182.17645 | 182.2674 | -0.054492634
68.9 | -3.1973009 | -21.755312 | 0.13758832 | 56.12915 | 182.70924 | 0.015807955 | -62.506424 | -0.3865543 | 182.51642 | 182.53958 | -0.054491926
69 | -3.1980963 | -21.793369 | 0.13787822 | 56.12915 | 182.99675 | 0.015833965 | -62.616447 | -0.38645566 | 182.80597 | 182.82045 | -0.054428685
69.1 | -3.1981306 | -21.842855 | 0.13822456 | 56.12915 | 183.28426 | 0.015871862 | -62.764778 | -0.38609505 | 183.04955 | 183.14116 | -0.054621883
69.2 | -3.198132 | -21.952663 | 0.13890696 | 56.12915 | 183.57175 | 0.015951661 | -63.084431 | -0.38623062 | 183.32271 | 183.46547 | -0.054679777
69.3 | -3.1894207 | -21.921432 | 0.13930221 | 56.246078 | 183.85925 | 0.015999282 | -62.988255 | -0.38572943 | 183.57498 | 183.71443 | -0.05467822
69.4 | -3.1789 | -21.842529 | 0.13957502 | 56.165813 | 184.14674 | 0.016030565 | -62.755848 | -0.38478184 | 183.94429 | 184.04518 | -0.054750599
69.5 | -3.1973009 | -21.996193 | 0.13986309 | 56.27 | 184.43425 | 0.016068421 | -63.196243 | -0.38510659 | 184.16335 | 184.30022 | -0.054798726
69.6 | -3.1893849 | -22.087276 | 0.13992761 | 56.268185 | 184.72174 | 0.016072206 | -63.456676 | -0.38505185 | 184.48503 | 184.60913 | -0.054692667
69.7 | -3.170187 | -22.044102 | 0.14042412 | 56.276936 | 185.00925 | 0.016136521 | -63.334679 | -0.38463482 | 184.79683 | 184.87897 | -0.054574333
69.8 | -3.1780689 | -22.029696 | 0.14073485 | 56.266808 | 185.29674 | 0.016169585 | -63.30188 | -0.38423368 | 185.07977 | 185.14648 | -0.054505892
69.9 | -3.1885538 | -21.922861 | 0.14088769 | 56.237133 | 185.58424 | 0.016183032 | -62.996647 | -0.38299772 | 185.34329 | 185.44388 | -0.054705989
70 | -3.1788626 | -22.030054 | 0.14121191 | 56.374134 | 185.87175 | 0.016226366 | -63.29792 | -0.38310596 | 185.64563 | 185.68343 | -0.054727335
70.1 | -3.1972995 | -22.169893 | 0.14115448 | 56.294384 | 186.15924 | 0.016222123 | -63.698727 | -0.38337412 | 185.94073 | 186.03525 | -0.054784998
70.2 | -3.198096 | -22.107822 | 0.14175811 | 56.366207 | 186.44675 | 0.016286407 | -63.51984 | -0.38251105 | 186.23193 | 186.32802 | -0.05466954
70.3 | -3.189419 | -22.065928 | 0.14216958 | 56.423206 | 186.73425 | 0.016342157 | -63.397083 | -0.38163665 | 186.48283 | 186.59688 | -0.054932468
70.4 | -3.1701887 | -22.217922 | 0.14230739 | 56.425671 | 187.02174 | 0.016352989 | -63.834347 | -0.38198286 | 186.78928 | 186.89005 | -0.055009164
70.5 | -3.1780691 | -22.205114 | 0.14302103 | 56.425777 | 187.30925 | 0.016423477 | -63.803635 | -0.3818244 | 187.09497 | 187.15062 | -0.054716229
70.6 | -3.1885538 | -22.019024 | 0.14384253 | 56.425781 | 187.59676 | 0.0165192 | -63.273811 | -0.38058722 | 187.33684 | 187.50401 | -0.054774892
70.7 | -3.1701512 | -22.059179 | 0.14403245 | 56.495232 | 187.88425 | 0.016543427 | -63.38538 | -0.38056371 | 187.56419 | 187.74634 | -0.054549281
70.8 | -3.1780672 | -21.992048 | 0.14463371 | 56.433983 | 188.17175 | 0.016609492 | -63.185352 | -0.37976563 | 187.9019 | 188.02344 | -0.054759387
70.9 | -3.1972651 | -22.156633 | 0.14512835 | 56.426136 | 188.45924 | 0.016672773 | -63.654655 | -0.38006809 | 188.19427 | 188.35228 | -0.054812308
71 | -3.1980946 | -22.1085 | 0.1452188 | 56.425797 | 188.74675 | 0.016679281 | -63.514389 | -0.37979096 | 188.49013 | 188.59145 | -0.054652765
71.1 | -3.1981304 | -22.193224 | 0.1459132 | 56.545002 | 189.03424 | 0.01676625 | -63.756401 | -0.37970036 | 188.69582 | 188.9079 | -0.054717977
71.2 | -3.198132 | -22.141848 | 0.14628947 | 56.452335 | 189.32175 | 0.016803285 | -63.616508 | -0.37881714 | 189.07507 | 189.2252 | -0.054995991
71.3 | -3.198132 | -22.236284 | 0.14640301 | 56.426929 | 189.60924 | 0.016820243 | -63.891811 | -0.379273 | 189.3867 | 189.45894 | -0.054798983
71.4 | -3.1894207 | -22.178173 | 0.14655648 | 56.515274 | 189.89674 | 0.016838059 | -63.724255 | -0.37862051 | 189.60384 | 189.79562 | -0.054682579
71.5 | -3.1789 | -22.107801 | 0.14693253 | 56.686852 | 190.18423 | 0.016880905 | -63.516739 | -0.37785456 | 189.85619 | 190.05289 | -0.054742508
71.6 | -3.1973009 | -22.150896 | 0.14695036 | 56.710365 | 190.47174 | 0.016865572 | -63.637764 | -0.37779623 | 190.12332 | 190.33235 | -0.054542333
71.7 | -3.1980963 | -22.03669 | 0.14744577 | 56.711384 | 190.75925 | 0.016936591 | -63.308224 | -0.37655449 | 190.42761 | 190.64017 | -0.054713503
71.8 | -3.1981306 | -22.155012 | 0.14748941 | 56.680607 | 191.04675 | 0.016928555 | -63.647907 | -0.37677589 | 190.74344 | 190.91557 | -0.054842066
71.9 | -3.198132 | -22.212265 | 0.14804068 | 56.710094 | 191.33424 | 0.017002104 | -63.819916 | -0.37660366 | 190.98749 | 191.20009 | -0.054828808
72 | -3.198132 | -22.11577 | 0.14829293 | 56.711369 | 191.62175 | 0.017025409 | -63.551811 | -0.37550375 | 191.28687 | 191.52745 | -0.055098847
72.1 | -3.1894207 | -22.233521 | 0.14877985 | 56.711422 | 191.90926 | 0.017086621 | -63.883121 | -0.37595713 | 191.52936 | 191.7506 | -0.054996051
72.2 | -3.1789 | -22.220736 | 0.14882457 | 56.788441 | 192.19675 | 0.017085053 | -63.844006 | -0.37540993 | 191.78294 | 192.06065 | -0.055016115
72.3 | -3.1885898 | -22.230507 | 0.14920975 | 56.766678 | 192.48425 | 0.017129939 | -63.870369 | -0.37536949 | 192.06476 | 192.29866 | -0.054764148
72.4 | -3.1701527 | -22.258074 | 0.149277 | 56.960293 | 192.77174 | 0.017142031 | -63.947491 | -0.37509319 | 192.28459 | 192.62321 | -0.054629255
72.5 | -3.1693561 | -22.16276 | 0.14986838 | 56.98497 | 193.05925 | 0.017216869 | -63.67487 | -0.37418044 | 192.62349 | 192.86816 | -0.054587889
72.6 | -3.1780329 | -22.253359 | 0.14968924 | 56.986038 | 193.34674 | 0.017192807 | -63.94381 | -0.37421265 | 192.85001 | 193.20706 | -0.054666374
72.7 | -3.1972632 | -22.332012 | 0.14978081 | 56.986084 | 193.63425 | 0.017207306 | -64.171631 | -0.37400892 | 193.13014 | 193.46732 | -0.054887764
72.8 | -3.1980944 | -22.220217 | 0.15032038 | 56.986084 | 193.92175 | 0.017267073 | -63.845055 | -0.37288669 | 193.474 | 193.75577 | -0.054906692
72.9 | -3.1981304 | -22.258463 | 0.15085745 | 56.986084 | 194.20924 | 0.017322196 | -63.950916 | -0.37298116 | 193.71579 | 194.06763 | -0.054786816
73 | -3.198132 | -22.50136 | 0.1507033 | 57.173836 | 194.49673 | 0.017306281 | -64.650307 | -0.37336555 | 193.94116 | 194.31909 | -0.055007149
73.1 | -3.1894207 | -22.362183 | 0.15118767 | 57.182175 | 194.78426 | 0.017357195 | -64.248245 | -0.3722302 | 194.23889 | 194.58278 | -0.055013619
73.2 | -3.1789 | -22.38657 | 0.15139881 | 57.21563 | 195.07175 | 0.017380377 | -64.32563 | -0.37228909 | 194.54338 | 194.84755 | -0.054777279
73.3 | -3.1973009 | -22.362671 | 0.15163805 | 57.25116 | 195.35925 | 0.017396787 | -64.270233 | -0.37168053 | 194.81604 | 195.22812 | -0.054774527
73.4 | -3.1980963 | -22.384691 | 0.1521873 | 57.260326 | 195.64676 | 0.017462954 | -64.335487 | -0.37188384 | 195.05191 | 195.43356 | -0.05449738
73.5 | -3.1981306 | -22.346537 | 0.15239523 | 57.260723 | 195.93425 | 0.017485946 | -64.223938 | -0.37138036 | 195.33083 | 195.76781 | -0.054690104
73.6 | -3.1894207 | -22.481249 | 0.15255357 | 57.260742 | 196.22176 | 0.017513465 | -64.610474 | -0.37139836 | 195.59941 | 196.03186 | -0.054797173
73.7 | -3.1789 | -22.439381 | 0.15273815 | 57.482552 | 196.50925 | 0.017529434 | -64.484474 | -0.37037775 | 195.85898 | 196.30838 | -0.054852311
73.8 | -3.1885898 | -22.431499 | 0.1532173 | 57.420368 | 196.79675 | 0.017595358 | -64.459915 | -0.36995202 | 196.1458 | 196.59506 | -0.054898422
73.9 | -3.178864 | -22.629536 | 0.15323842 | 57.467995 | 197.08424 | 0.017586827 | -65.031662 | -0.37042001 | 196.45505 | 196.9097 | -0.054927707
74 | -3.1972995 | -22.605204 | 0.15350886 | 57.514721 | 197.37175 | 0.017619306 | -64.952278 | -0.36956906 | 196.76538 | 197.21303 | -0.055162977
74.1 | -3.1893847 | -22.643597 | 0.15368707 | 57.534515 | 197.65924 | 0.017638039 | -65.054733 | -0.36977527 | 197.0175 | 197.51761 | -0.05467746
74.2 | -3.1789234 | -22.654285 | 0.15421195 | 57.53537 | 197.94675 | 0.01769831 | -65.089088 | -0.36924258 | 197.31441 | 197.79048 | -0.054540005
74.3 | -3.1973042 | -22.59174 | 0.15446842 | 57.535404 | 198.23424 | 0.017727923 | -64.9123 | -0.3684226 | 197.61188 | 198.05658 | -0.054600675
74.4 | -3.1980963 | -22.705853 | 0.15462191 | 57.535404 | 198.52174 | 0.017755365 | -65.241829 | -0.36854526 | 197.90536 | 198.34645 | -0.054622248
74.5 | -3.1893365 | -22.69128 | 0.15497479 | 57.616676 | 198.80925 | 0.017787481 | -65.204597 | -0.367872 | 198.14166 | 198.64293 | -0.054511316
74.6 | -3.1789794 | -22.788469 | 0.15522352 | 57.628082 | 199.09676 | 0.017820645 | -65.48484 | -0.36780328 | 198.43208 | 198.94577 | -0.054669086
74.7 | -3.1973045 | -22.891075 | 0.15554766 | 57.802197 | 199.38425 | 0.01785692 | -65.770302 | -0.36760429 | 198.71101 | 199.26723 | -0.054826811
74.8 | -3.1980963 | -22.802702 | 0.15596749 | 57.809719 | 199.67175 | 0.017904174 | -65.51696 | -0.36648214 | 199.00563 | 199.55132 | -0.055051047
74.9 | -3.1981306 | -22.864239 | 0.15641394 | 57.744476 | 199.95924 | 0.01796655 | -65.698311 | -0.36659682 | 199.30165 | 199.80351 | -0.055001486
75 | -3.198132 | -22.901329 | 0.15689674 | 57.807232 | 200.24675 | 0.018018721 | -65.803192 | -0.36677313 | 199.59494 | 200.15524 | -0.054498244
75.1 | -3.1893377 | -22.937086 | 0.15745047 | 57.809944 | 200.53426 | 0.018080065 | -65.908607 | -0.36651686 | 199.85275 | 200.40829 | -0.054532968
75.2 | -3.1701851 | -22.672201 | 0.158287 | 57.810051 | 200.82175 | 0.018169943 | -65.149872 | -0.36459839 | 200.14638 | 200.67857 | -0.054340631
75.3 | -3.1693575 | -22.984579 | 0.15801969 | 57.929855 | 201.10925 | 0.018152872 | -66.039093 | -0.36593035 | 200.42177 | 200.98033 | -0.054578166
75.4 | -3.1781158 | -23.042734 | 0.15796036 | 57.885254 | 201.39674 | 0.0181347 | -66.201309 | -0.36539045 | 200.72287 | 201.30165 | -0.054713275
75.5 | -3.1972671 | -22.946165 | 0.15822084 | 58.00106 | 201.68425 | 0.018167453 | -65.930756 | -0.36417621 | 200.97311 | 201.58318 | -0.05465414
75.6 | -3.1980946 | -23.02379 | 0.15837826 | 57.846355 | 201.97174 | 0.018182172 | -66.155876 | -0.36428958 | 201.3363 | 201.90102 | -0.054629248
75.7 | -3.1893363 | -23.060244 | 0.15859096 | 58.034077 | 202.25925 | 0.018201508 | -66.263641 | -0.36365855 | 201.60052 | 202.17245 | -0.0548095
75.8 | -3.1789794 | -23.12129 | 0.1587822 | 57.920429 | 202.54674 | 0.018222626 | -66.439842 | -0.36362275 | 201.91809 | 202.41426 | -0.054922119
75.9 | -3.1973045 | -22.990641 | 0.15940291 | 58.067108 | 202.83424 | 0.018287167 | -66.061554 | -0.3626228 | 202.14267 | 202.70581 | -0.054887973
76 | -3.1980963 | -22.991798 | 0.15976295 | 58.073444 | 203.12173 | 0.018326471 | -66.058411 | -0.3622846 | 202.46735 | 203.00934 | -0.05468265
76.1 | -3.1893365 | -23.184698 | 0.16003899 | 58.073719 | 203.40924 | 0.018360332 | -66.616386 | -0.36287272 | 202.75171 | 203.31483 | -0.054669693
76.2 | -3.1789794 | -23.16571 | 0.16058637 | 58.07373 | 203.69675 | 0.018426783 | -66.564018 | -0.36225316 | 203.01025 | 203.61725 | -0.054905955
76.3 | -3.1885104 | -23.080473 | 0.16097596 | 58.193909 | 203.98425 | 0.018476972 | -66.320763 | -0.3617219 | 203.27394 | 203.87064 | -0.054739941
76.4 | -3.1789434 | -23.023975 | 0.16140515 | 58.234295 | 204.27174 | 0.018531583 | -66.160034 | -0.36088282 | 203.58855 | 204.19153 | -0.054787412
76.5 | -3.1973028 | -23.092529 | 0.16152181 | 58.296711 | 204.55925 | 0.018548405 | -66.349495 | -0.3609888 | 203.86499 | 204.48407 | -0.054633915
76.6 | -3.1980963 | -23.201563 | 0.16164434 | 58.325287 | 204.84674 | 0.018556675 | -66.65715 | -0.3608548 | 204.17181 | 204.74759 | -0.05493952
76.7 | -3.1981306 | -23.297762 | 0.16180129 | 58.326443 | 205.13425 | 0.018575789 | -66.940308 | -0.36081019 | 204.4592 | 205.05173 | -0.054994501
76.8 | -3.198132 | -23.286993 | 0.16226564 | 58.336926 | 205.42175 | 0.018628847 | -66.911705 | -0.36035073 | 204.75578 | 205.34747 | -0.054741044
76.9 | -3.198132 | -23.279453 | 0.16262139 | 58.337383 | 205.70924 | 0.0186598 | -66.894089 | -0.35982674 | 205.0197 | 205.62381 | -0.05469732
77 | -3.198132 | -23.122036 | 0.16339362 | 58.445614 | 205.99675 | 0.018748196 | -66.443336 | -0.35900143 | 205.28433 | 205.8929 | -0.054554299
77.1 | -3.198132 | -23.293993 | 0.16380718 | 58.342808 | 206.28424 | 0.018789923 | -66.931717 | -0.35933992 | 205.65163 | 206.29124 | -0.054589905
77.2 | -3.198132 | -23.274693 | 0.16415012 | 58.337635 | 206.57175 | 0.018827943 | -66.87394 | -0.35840631 | 205.94089 | 206.60635 | -0.054856502
77.3 | -3.198132 | -23.389713 | 0.16431047 | 58.33741 | 206.85925 | 0.018849324 | -67.208176 | -0.35850945 | 206.20662 | 206.8927 | -0.054773692
77.4 | -3.1893377 | -23.454193 | 0.16466326 | 58.337406 | 207.14674 | 0.01889362 | -67.398216 | -0.35836473 | 206.54532 | 207.185 | -0.05497637
77.5 | -3.1789794 | -23.322304 | 0.16508298 | 58.374111 | 207.43423 | 0.018937757 | -67.019333 | -0.35729292 | 206.81398 | 207.47649 | -0.054994445
77.6 | -3.1973045 | -23.264494 | 0.16542043 | 58.480175 | 207.72176 | 0.018980475 | -66.853996 | -0.35660848 | 207.0974 | 207.75269 | -0.055061713
77.7 | -3.1980963 | -23.412056 | 0.16566464 | 58.478325 | 208.00925 | 0.019008357 | -67.270699 | -0.3569091 | 207.42105 | 208.08691 | -0.0548486
77.8 | -3.1981306 | -23.474609 | 0.16575827 | 58.495026 | 208.29675 | 0.019021045 | -67.445992 | -0.35698891 | 207.68983 | 208.32782 | -0.054723859
77.9 | -3.198132 | -23.345089 | 0.16619378 | 58.477539 | 208.58424 | 0.019063588 | -67.080978 | -0.35548124 | 208.0013 | 208.63371 | -0.054823678
78 | -3.198132 | -23.505405 | 0.16631432 | 58.484962 | 208.87175 | 0.019078987 | -67.54454 | -0.35599643 | 208.33212 | 208.98778 | -0.05477342
78.1 | -3.198132 | -23.63014 | 0.16648856 | 58.412426 | 209.15924 | 0.019086931 | -67.906113 | -0.35580188 | 208.64519 | 209.28749 | -0.055036459
78.2 | -3.198132 | -23.680851 | 0.16710284 | 58.581005 | 209.44675 | 0.019162873 | -68.052376 | -0.35565016 | 208.86772 | 209.58978 | -0.05482617
78.3 | -3.198132 | -23.690742 | 0.16724956 | 58.506908 | 209.73424 | 0.019182798 | -68.0783 | -0.35503277 | 209.20589 | 209.88454 | -0.055041868
78.4 | -3.198132 | -23.688347 | 0.1674339 | 58.586494 | 210.02174 | 0.019197151 | -68.062584 | -0.35479203 | 209.47675 | 210.11743 | -0.054949887
78.5 | -3.1893377 | -23.62355 | 0.16789725 | 58.517094 | 210.30925 | 0.019256081 | -67.877037 | -0.35424265 | 209.77664 | 210.46217 | -0.054802682
78.6 | -3.1789794 | -23.753456 | 0.16817342 | 58.586933 | 210.59674 | 0.019290892 | -68.253487 | -0.35445559 | 210.01807 | 210.79453 | -0.054697327
78.7 | -3.1973045 | -23.631964 | 0.16884914 | 58.589951 | 210.88425 | 0.019381149 | -67.900307 | -0.35355446 | 210.34103 | 211.05016 | -0.054607157
78.8 | -3.1980963 | -23.59519 | 0.16945989 | 58.687958 | 211.17174 | 0.019440321 | -67.79509 | -0.35339609 | 210.59003 | 211.35556 | -0.054441858
78.9 | -3.1981306 | -23.761026 | 0.16895247 | 58.734737 | 211.45924 | 0.019388614 | -68.263885 | -0.35330388 | 210.88487 | 211.68828 | -0.054713793
79 | -3.198132 | -23.784218 | 0.16892552 | 58.694275 | 211.74675 | 0.019389175 | -68.327782 | -0.35252106 | 211.20459 | 211.94472 | -0.054866191
79.1 | -3.198132 | -23.877426 | 0.16881888 | 58.771763 | 212.03426 | 0.019375991 | -68.603294 | -0.35261032 | 211.46918 | 212.28885 | -0.054937899
79.2 | -3.198132 | -23.811455 | 0.16950752 | 58.83839 | 212.32175 | 0.019450039 | -68.418808 | -0.35161492 | 211.73634 | 212.54694 | -0.054986149
79.3 | -3.198132 | -23.903124 | 0.16958998 | 58.853096 | 212.60925 | 0.019455623 | -68.685005 | -0.35171759 | 212.03467 | 212.83046 | -0.055047199
79.4 | -3.198132 | -23.913204 | 0.17001799 | 58.841759 | 212.89674 | 0.019508082 | -68.714943 | -0.35164165 | 212.3233 | 213.15498 | -0.054834299
79.5 | -3.1893377 | -23.89167 | 0.17026402 | 58.731171 | 213.18425 | 0.019524951 | -68.648735 | -0.35148945 | 212.67049 | 213.49881 | -0.0545744
79.6 | -3.1701851 | -23.829222 | 0.17076083 | 58.848465 | 213.47174 | 0.019592704 | -68.454414 | -0.35066304 | 212.90479 | 213.74805 | -0.054632697
79.7 | -3.1781516 | -23.705164 | 0.17131174 | 58.853535 | 213.75925 | 0.019649914 | -68.094101 | -0.34989044 | 213.26421 | 214.10515 | -0.054542173
79.8 | -3.1884744 | -23.843084 | 0.17144471 | 58.853745 | 214.04674 | 0.019666288 | -68.491692 | -0.34990844 | 213.52434 | 214.36594 | -0.054672491
79.9 | -3.178942 | -24.027908 | 0.17148447 | 58.939102 | 214.33424 | 0.019671677 | -69.025055 | -0.35042086 | 213.74721 | 214.61307 | -0.054949075
80 | -3.1973026 | -24.06955 | 0.17164621 | 59.023087 | 214.62173 | 0.01968882 | -69.147438 | -0.34997737 | 214.02148 | 214.93294 | -0.05513031
80.1 | -3.1980963 | -24.076153 | 0.17191279 | 58.885883 | 214.90924 | 0.019718962 | -69.167915 | -0.34925398 | 214.37044 | 215.26872 | -0.055267334
80.2 | -3.1981306 | -24.045223 | 0.17227691 | 59.040462 | 215.19675 | 0.019757524 | -69.089119 | -0.34908128 | 214.58099 | 215.5137 | -0.0550032
80.3 | -3.198132 | -24.003162 | 0.17261928 | 59.103588 | 215.48424 | 0.019800074 | -68.970703 | -0.3486228 | 214.83282 | 215.87106 | -0.05469792
80.4 | -3.1893377 | -24.123911 | 0.17271389 | 59.106319 | 215.77174 | 0.019807743 | -69.31308 | -0.34883425 | 215.22083 | 216.1498 | -0.054648705
80.5 | -3.1789794 | -24.037966 | 0.17315049 | 59.106438 | 216.05925 | 0.019848846 | -69.068176 | -0.34748176 | 215.50755 | 216.55536 | -0.054942593
80.6 | -3.1973045 | -23.966124 | 0.17346737 | 59.106441 | 216.34674 | 0.019889908 | -68.863136 | -0.34666348 | 215.79665 | 216.83142 | -0.054858729
80.7 | -3.1980963 | -24.217905 | 0.17384699 | 59.106441 | 216.63425 | 0.019923106 | -69.579346 | -0.34761277 | 216.10562 | 217.13161 | -0.054857794
80.8 | -3.1981306 | -24.281019 | 0.17412083 | 59.184334 | 216.92175 | 0.019969972 | -69.766449 | -0.34723926 | 216.35982 | 217.48514 | -0.05496316
80.9 | -3.198132 | -24.271648 | 0.17502964 | 59.109802 | 217.20924 | 0.020061973 | -69.745842 | -0.34671193 | 216.68521 | 217.74957 | -0.055052347
81 | -3.198132 | -24.258121 | 0.17541219 | 59.106586 | 217.49675 | 0.020115148 | -69.697533 | -0.34631044 | 216.98071 | 218.03584 | -0.054918606
81.1 | -3.198132 | -24.299183 | 0.17568856 | 59.184559 | 217.78424 | 0.020150216 | -69.811462 | -0.34595901 | 217.21259 | 218.34267 | -0.055078682
81.2 | -3.1893377 | -24.340508 | 0.17596184 | 59.222557 | 218.07175 | 0.0201761 | -69.929497 | -0.34593764 | 217.5264 | 218.67834 | -0.054863025
81.3 | -3.1789794 | -24.177124 | 0.17632921 | 59.133888 | 218.35924 | 0.020219462 | -69.461723 | -0.3447755 | 217.84503 | 218.96289 | -0.054752737
81.4 | -3.1885104 | -24.203232 | 0.17645201 | 59.270737 | 218.64674 | 0.020245844 | -69.546043 | -0.34456941 | 218.08221 | 219.283 | -0.054596003
81.5 | -3.1789434 | -24.32239 | 0.17646636 | 59.344795 | 218.93423 | 0.020235781 | -69.885567 | -0.34459221 | 218.36357 | 219.5509 | -0.054706503
81.6 | -3.1973028 | -24.370502 | 0.17690882 | 59.348 | 219.22174 | 0.020294607 | -70.021935 | -0.34411871 | 218.67682 | 219.95724 | -0.054926127
81.7 | -3.1980963 | -24.395632 | 0.17700775 | 59.348137 | 219.50925 | 0.020301074 | -70.09539 | -0.34373179 | 218.93175 | 220.21854 | -0.054946613
81.8 | -3.1981306 | -24.406094 | 0.17741287 | 59.348145 | 219.79674 | 0.020347161 | -70.124687 | -0.34335384 | 219.24702 | 220.48648 | -0.054959051
81.9 | -3.198132 | -24.377813 | 0.177843 | 59.348145 | 220.08426 | 0.020393096 | -70.04483 | -0.3427355 | 219.5936 | 220.78354 | -0.054992449
82 | -3.1893377 | -24.48278 | 0.17828496 | 59.348145 | 220.37175 | 0.02044565 | -70.350983 | -0.34279183 | 219.81206 | 221.15549 | -0.05515787
82.1 | -3.1789794 | -24.450813 | 0.17868762 | 59.348145 | 220.65924 | 0.020486336 | -70.254143 | -0.34229004 | 220.14203 | 221.45276 | -0.054978985
82.2 | -3.1973045 | -24.313587 | 0.1794354 | 59.348145 | 220.94675 | 0.020571236 | -69.855598 | -0.34153646 | 220.46068 | 221.765 | -0.054809358
82.3 | -3.1980963 | -24.284563 | 0.17961983 | 59.348145 | 221.23425 | 0.020592298 | -69.769157 | -0.34130201 | 220.73903 | 222.04216 | -0.054623134
82.4 | -3.1981306 | -24.376766 | 0.17987095 | 59.348145 | 221.52174 | 0.020624984 | -70.034737 | -0.34098738 | 221.03154 | 222.32877 | -0.054722294
82.5 | -3.198132 | -24.555878 | 0.1797772 | 59.361393 | 221.80925 | 0.020610524 | -70.557266 | -0.34129637 | 221.35626 | 222.65935 | -0.054818999
82.6 | -3.198132 | -24.51108 | 0.18007205 | 59.348717 | 222.09674 | 0.020644605 | -70.428062 | -0.34058473 | 221.65442 | 222.94806 | -0.054965034
82.7 | -3.198132 | -24.516508 | 0.18044843 | 59.348171 | 222.38425 | 0.020692296 | -70.440689 | -0.34013298 | 221.95563 | 223.19168 | -0.055036608
82.8 | -3.198132 | -24.48057 | 0.18074472 | 59.348145 | 222.67174 | 0.020713519 | -70.339325 | -0.33942342 | 222.29303 | 223.55009 | -0.054983564
82.9 | -3.198132 | -24.451397 | 0.18118852 | 59.361782 | 222.95924 | 0.020767678 | -70.255287 | -0.33882535 | 222.54794 | 223.82283 | -0.055065271
83 | -3.1893377 | -24.498234 | 0.18200147 | 59.397114 | 223.24675 | 0.020852774 | -70.38858 | -0.33901528 | 222.88229 | 224.15111 | -0.054722887
83.1 | -3.1789794 | -24.542273 | 0.1823644 | 59.35022 | 223.53424 | 0.020897619 | -70.52404 | -0.33862016 | 223.19353 | 224.44756 | -0.054688066
83.2 | -3.1973045 | -24.599243 | 0.18261118 | 59.361919 | 223.82175 | 0.020927893 | -70.684898 | -0.33882889 | 223.44498 | 224.74973 | -0.054400947
83.3 | -3.1980963 | -24.591558 | 0.1828644 | 59.406364 | 224.10925 | 0.020958368 | -70.654709 | -0.33797443 | 223.72733 | 224.9776 | -0.054746788
83.4 | -3.1981306 | -24.609617 | 0.18309443 | 59.460724 | 224.39674 | 0.020990178 | -70.701416 | -0.33796254 | 224.0251 | 225.36252 | -0.054847274
83.5 | -3.1893377 | -24.638817 | 0.18343572 | 59.358025 | 224.68425 | 0.02103685 | -70.78299 | -0.33745092 | 224.32033 | 225.68535 | -0.054812498
83.6 | -3.1701851 | -24.707174 | 0.1833989 | 59.402107 | 224.97176 | 0.021031519 | -70.981796 | -0.33694336 | 224.6234 | 225.98814 | -0.054934233
83.7 | -3.1781516 | -24.740824 | 0.18339646 | 59.405621 | 225.25925 | 0.021038333 | -71.086761 | -0.33660808 | 224.92934 | 226.29077 | -0.05509505
83.8 | -3.1972687 | -24.924328 | 0.18340601 | 59.364899 | 225.54675 | 0.02103724 | -71.611755 | -0.33748624 | 225.21815 | 226.61469 | -0.054948259
83.9 | -3.1893005 | -24.652355 | 0.18395153 | 59.398319 | 225.83424 | 0.021095185 | -70.82856 | -0.33559403 | 225.50517 | 226.85901 | -0.05487689
84 | -3.1789777 | -24.589045 | 0.18466318 | 59.383018 | 226.12175 | 0.021175956 | -70.64418 | -0.33497044 | 225.84753 | 227.21529 | -0.054686438
84.1 | -3.1973042 | -24.623093 | 0.18499687 | 59.390804 | 226.40924 | 0.021211628 | -70.744171 | -0.33487114 | 226.17883 | 227.4821 | -0.05455986
84.2 | -3.1980963 | -24.752377 | 0.18530528 | 59.521069 | 226.69675 | 0.021244168 | -71.116951 | -0.33463687 | 226.39279 | 227.76379 | -0.054878954
84.3 | -3.1981306 | -24.9375 | 0.18538736 | 59.361237 | 226.98424 | 0.021240529 | -71.655403 | -0.33522114 | 226.77322 | 228.10397 | -0.055034339
84.4 | -3.198132 | -24.750244 | 0.18622531 | 59.400146 | 227.27174 | 0.021343872 | -71.114326 | -0.33408546 | 227.00366 | 228.42604 | -0.05479097
84.5 | -3.198132 | -24.912571 | 0.18630657 | 59.350391 | 227.55925 | 0.02134642 | -71.572723 | -0.33472431 | 227.38536 | 228.72507 | -0.054816358
84.6 | -3.198132 | -24.891916 | 0.18650661 | 59.34824 | 227.84674 | 0.021379838 | -71.511589 | -0.33373719 | 227.63765 | 229.04082 | -0.055048417
84.7 | -3.198132 | -24.881338 | 0.18683569 | 59.428547 | 228.13425 | 0.021416137 | -71.481377 | -0.33328235 | 227.93347 | 229.32246 | -0.05487714
84.8 | -3.198132 | -24.837868 | 0.18717153 | 59.35162 | 228.42175 | 0.02145878 | -71.365662 | -0.33268341 | 228.21819 | 229.5663 | -0.054788005
84.9 | -3.198132 | -24.87155 | 0.18711312 | 59.348293 | 228.70924 | 0.02144257 | -71.466553 | -0.33286241 | 228.52811 | 229.87767 | -0.054590881
85 | -3.1893377 | -24.880323 | 0.18738005 | 59.376644 | 228.99675 | 0.021477381 | -71.48394 | -0.3323302 | 228.8219 | 230.21471 | -0.054712903
85.1 | -3.1789794 | -24.950378 | 0.18732524 | 59.349358 | 229.28424 | 0.021471433 | -71.682869 | -0.33197403 | 229.09856 | 230.44081 | -0.054921094
85.2 | -3.1973045 | -24.965382 | 0.18775071 | 59.38607 | 229.57175 | 0.021518486 | -71.728401 | -0.33141509 | 229.39192 | 230.75444 | -0.055033952
85.3 | -3.1980963 | -24.938025 | 0.18806945 | 59.457275 | 229.85925 | 0.021555053 | -71.652122 | -0.33109081 | 229.636 | 231.03867 | -0.054906283
85.4 | -3.1981306 | -25.030209 | 0.18856263 | 59.352856 | 230.14674 | 0.021609759 | -71.920799 | -0.33094341 | 230.01247 | 231.35773 | -0.054877665
85.5 | -3.1893377 | -25.0154 | 0.18891065 | 59.40284 | 230.43425 | 0.021649161 | -71.88604 | -0.33019492 | 230.24779 | 231.6004 | -0.055064827
85.6 | -3.1789794 | -24.962042 | 0.18969034 | 59.48254 | 230.72174 | 0.021746472 | -71.729408 | -0.33008301 | 230.5282 | 231.8786 | -0.054771289
85.7 | -3.1973045 | -24.998247 | 0.19005296 | 59.492184 | 231.00925 | 0.021783754 | -71.832573 | -0.32981896 | 230.83211 | 232.13251 | -0.054861084
85.8 | -3.1980963 | -25.075211 | 0.19042 | 59.36142 | 231.29675 | 0.021827752 | -72.05574 | -0.3298943 | 231.16367 | 232.47012 | -0.054674182
85.9 | -3.1981306 | -25.109953 | 0.19039367 | 59.364571 | 231.58424 | 0.021826182 | -72.157585 | -0.32965386 | 231.44492 | 232.71844 | -0.054645196
86 | -3.198132 | -24.979692 | 0.19067764 | 59.52644 | 231.87173 | 0.021860037 | -71.793777 | -0.32800993 | 231.68239 | 232.94962 | -0.055091146
86.1 | -3.198132 | -25.048754 | 0.19081713 | 59.544922 | 232.15926 | 0.021874657 | -71.9841 | -0.32840338 | 231.96281 | 233.28319 | -0.054794412
86.2 | -3.198132 | -25.308758 | 0.19072731 | 59.46563 | 232.44675 | 0.021862254 | -72.72187 | -0.32928044 | 232.29579 | 233.56097 | -0.054897796
86.3 | -3.198132 | -25.256029 | 0.19102551 | 59.481899 | 232.73425 | 0.021896906 | -72.568901 | -0.32835129 | 232.60841 | 233.85138 | -0.054825503
86.4 | -3.198132 | -25.144535 | 0.19129845 | 59.434147 | 233.02174 | 0.0219333 | -72.24437 | -0.32724425 | 232.90256 | 234.16357 | -0.055018246
86.5 | -3.198132 | -25.181677 | 0.19173148 | 59.586079 | 233.30925 | 0.021972219 | -72.353241 | -0.32706216 | 233.09911 | 234.46297 | -0.054910637
86.6 | -3.198132 | -25.316582 | 0.19177811 | 59.577984 | 233.59674 | 0.021973314 | -72.752495 | -0.32743421 | 233.4545 | 234.70508 | -0.054767072
86.7 | -3.198132 | -25.327316 | 0.19211881 | 59.561325 | 233.88425 | 0.022013066 | -72.790329 | -0.32730299 | 233.71048 | 235.03204 | -0.054633092
86.8 | -3.198132 | -25.307297 | 0.19273059 | 59.459248 | 234.17174 | 0.022077685 | -72.724968 | -0.32675833 | 234.03552 | 235.30832 | -0.054682966
86.9 | -3.198132 | -25.325165 | 0.19452423 | 59.485134 | 234.45924 | 0.022286495 | -72.773643 | -0.32653484 | 234.32968 | 235.5853 | -0.054695763
87 | -3.198132 | -25.253958 | 0.19541627 | 59.564545 | 234.74675 | 0.022379246 | -72.566284 | -0.32587063 | 234.56348 | 235.88806 | -0.054591455
87.1 | -3.198132 | -25.318626 | 0.19541849 | 59.599289 | 235.03424 | 0.022384305 | -72.749367 | -0.32561657 | 234.8454 | 236.22604 | -0.054864872
87.2 | -3.198132 | -25.332188 | 0.19567409 | 59.584003 | 235.32175 | 0.022415141 | -72.789772 | -0.32522225 | 235.18954 | 236.50458 | -0.055082377
87.3 | -3.1893377 | -25.340679 | 0.19602078 | 59.5919 | 235.60924 | 0.02245626 | -72.813782 | -0.32477152 | 235.46838 | 236.74348 | -0.054970793
87.4 | -3.1789794 | -25.39373 | 0.19670328 | 59.600445 | 235.89674 | 0.022539042 | -72.960548 | -0.32492769 | 235.71033 | 237.07605 | -0.054712452
87.5 | -3.1973045 | -25.30438 | 0.19713332 | 59.600811 | 236.18425 | 0.022585582 | -72.702629 | -0.32405877 | 236.04367 | 237.31149 | -0.054606982
87.6 | -3.1980963 | -25.462749 | 0.19687654 | 59.600834 | 236.47176 | 0.022548744 | -73.161491 | -0.32442534 | 236.2876 | 237.59003 | -0.054613292
87.7 | -3.1981306 | -25.383329 | 0.19709158 | 59.600834 | 236.75925 | 0.022577912 | -72.933243 | -0.32345077 | 236.61792 | 237.8792 | -0.054683805
87.8 | -3.198132 | -25.337002 | 0.19748829 | 59.600834 | 237.04675 | 0.022622624 | -72.804657 | -0.32272607 | 236.87553 | 238.19382 | -0.054911662
87.9 | -3.198132 | -25.517164 | 0.19762558 | 59.600834 | 237.33424 | 0.022635166 | -73.321579 | -0.32303837 | 237.16219 | 238.40919 | -0.054920278
88 | -3.1893377 | -25.445881 | 0.19829832 | 59.600834 | 237.62175 | 0.022709524 | -73.108627 | -0.32267916 | 237.43523 | 238.77444 | -0.054856271
88.1 | -3.1789794 | -25.518105 | 0.19863938 | 59.600834 | 237.90924 | 0.022752456 | -73.31739 | -0.32231402 | 237.73851 | 238.97731 | -0.055054236
88.2 | -3.1973045 | -25.496689 | 0.19945221 | 59.617519 | 238.19675 | 0.022848539 | -73.261429 | -0.32179856 | 237.98523 | 239.28548 | -0.054912016
88.3 | -3.1893022 | -25.455143 | 0.19983493 | 59.605858 | 238.48424 | 0.022898946 | -73.140869 | -0.32131687 | 238.31609 | 239.5334 | -0.054842148
88.4 | -3.1789777 | -25.43289 | 0.20005722 | 59.609848 | 238.77174 | 0.022924671 | -73.079994 | -0.32125211 | 238.57767 | 239.81946 | -0.054627813
88.5 | -3.1973042 | -25.394312 | 0.20006098 | 59.601223 | 239.05923 | 0.022925172 | -72.970398 | -0.32067141 | 238.87898 | 240.08755 | -0.054585356
88.6 | -3.1980963 | -25.580669 | 0.20021403 | 59.600845 | 239.34674 | 0.022942541 | -73.501556 | -0.32094151 | 239.20985 | 240.45686 | -0.054869313
88.7 | -3.1981306 | -25.505335 | 0.20058829 | 59.600834 | 239.63425 | 0.022978263 | -73.282829 | -0.31983817 | 239.46835 | 240.69543 | -0.055007908
88.8 | -3.198132 | -25.477394 | 0.20079532 | 59.618126 | 239.92174 | 0.022998139 | -73.20211 | -0.31960276 | 239.75902 | 240.88849 | -0.05476078
88.9 | -3.198132 | -25.525143 | 0.20083676 | 59.618999 | 240.20924 | 0.023005813 | -73.340843 | -0.31900743 | 240.07013 | 241.23126 | -0.054845128
89 | -3.198132 | -25.577492 | 0.20069849 | 59.728569 | 240.49675 | 0.022992501 | -73.496445 | -0.31856689 | 240.2803 | 241.48344 | -0.055197366
89.1 | -3.198132 | -25.633778 | 0.20120761 | 59.624062 | 240.78426 | 0.023037544 | -73.65979 | -0.31857601 | 240.61722 | 241.79211 | -0.055057488
89.2 | -3.198132 | -25.550682 | 0.20136982 | 59.644272 | 241.07175 | 0.02305546 | -73.410599 | -0.3179056 | 240.91927 | 242.03969 | -0.054937061
89.3 | -3.198132 | -25.507719 | 0.20237826 | 59.833633 | 241.35925 | 0.023173302 | -73.284904 | -0.31763333 | 241.12518 | 242.30994 | -0.054566912
89.4 | -3.198132 | -25.616085 | 0.20285921 | 59.79076 | 241.64674 | 0.023227086 | -73.604034 | -0.31793544 | 241.45325 | 242.61218 | -0.054538961
89.5 | -3.198132 | -25.560505 | 0.20381746 | 59.840294 | 241.93425 | 0.023330145 | -73.445007 | -0.31663674 | 241.69739 | 242.92685 | -0.055159681
89.6 | -3.198132 | -25.697634 | 0.20381016 | 59.842438 | 242.22174 | 0.023337467 | -73.841507 | -0.31717551 | 242.01212 | 243.14764 | -0.054959059
89.7 | -3.198132 | -25.746809 | 0.20400804 | 59.832813 | 242.50925 | 0.023362231 | -73.983345 | -0.31681529 | 242.25853 | 243.42781 | -0.055142563
89.8 | -3.198132 | -25.687359 | 0.2042442 | 59.842117 | 242.79674 | 0.0233953 | -73.813728 | -0.31609944 | 242.62045 | 243.73865 | -0.055043515
89.9 | -3.1893377 | -25.657192 | 0.20443462 | 59.824024 | 243.08424 | 0.023416588 | -73.719734 | -0.31544584 | 242.85831 | 243.93614 | -0.054999787
90 | -3.1701851 | -25.770098 | 0.20442574 | 59.841732 | 243.37173 | 0.023421459 | -74.042435 | -0.3157613 | 243.1909 | 244.21478 | -0.054914132
90.1 | -3.1781516 | -25.771507 | 0.20498696 | 59.777359 | 243.65924 | 0.023487546 | -74.05011 | -0.31527236 | 243.47952 | 244.55251 | -0.054983143
90.2 | -3.1972687 | -25.698076 | 0.20548283 | 59.839718 | 243.94675 | 0.02353627 | -73.843857 | -0.31477371 | 243.72464 | 244.75867 | -0.054669198
90.3 | -3.1980946 | -25.656023 | 0.20596057 | 59.852394 | 244.23424 | 0.023586821 | -73.725571 | -0.3139545 | 243.98648 | 245.11771 | -0.054812051
90.4 | -3.1981306 | -25.737396 | 0.20607962 | 59.842964 | 244.52176 | 0.023590606 | -73.9617 | -0.31374577 | 244.3309 | 245.38184 | -0.055030346
90.5 | -3.1893377 | -25.806969 | 0.2060678 | 59.842545 | 244.80925 | 0.023592547 | -74.154961 | -0.31373304 | 244.57108 | 245.68742 | -0.05500295
90.6 | -3.1789794 | -25.824268 | 0.20630506 | 59.878426 | 245.09674 | 0.02361667 | -74.199387 | -0.31355956 | 244.8571 | 245.90468 | -0.054981392
90.7 | -3.1973045 | -25.876709 | 0.20631157 | 59.844082 | 245.38425 | 0.023618085 | -74.352638 | -0.31327835 | 245.15564 | 246.18932 | -0.05496389
90.8 | -3.1980963 | -25.88517 | 0.20662062 | 59.842602 | 245.67175 | 0.023668544 | -74.377579 | -0.31293225 | 245.43495 | 246.42065 | -0.055051554
90.9 | -3.1981306 | -26.009489 | 0.2066734 | 59.973801 | 245.95924 | 0.023666544 | -74.735909 | -0.31360793 | 245.68832 | 246.69078 | -0.054816604
91 | -3.198132 | -25.95507 | 0.20715342 | 59.860146 | 246.24675 | 0.023722121 | -74.580711 | -0.31258959 | 246.02945 | 247.00389 | -0.054871213
91.1 | -3.198132 | -25.843815 | 0.20744327 | 60.006134 | 246.53424 | 0.023756335 | -74.258934 | -0.31140292 | 246.25504 | 247.24023 | -0.054801319
91.2 | -3.198132 | -25.896566 | 0.20789678 | 60.000755 | 246.82175 | 0.023810938 | -74.404755 | -0.31159768 | 246.58496 | 247.54898 | -0.054707695
91.3 | -3.198132 | -25.890841 | 0.20809062 | 60.012844 | 247.10924 | 0.023830375 | -74.385239 | -0.31085792 | 246.84673 | 247.81987 | -0.054923229
91.4 | -3.198132 | -25.995632 | 0.20810327 | 59.97963 | 247.39674 | 0.023828629 | -74.692924 | -0.31099302 | 247.13203 | 248.07895 | -0.054851174
91.5 | -3.1893377 | -26.01058 | 0.20819591 | 59.930096 | 247.68425 | 0.023838803 | -74.740646 | -0.31062859 | 247.4884 | 248.41737 | -0.054900125
91.6 | -3.1789794 | -25.985641 | 0.2083887 | 59.955532 | 247.97174 | 0.023850683 | -74.669624 | -0.30969104 | 247.74765 | 248.64709 | -0.055214819
91.7 | -3.1973045 | -26.008158 | 0.20878917 | 60.078674 | 248.25925 | 0.023902735 | -74.735916 | -0.30938709 | 247.99251 | 248.93726 | -0.055130031
91.8 | -3.1893022 | -25.98464 | 0.20894037 | 60.045498 | 248.54675 | 0.023914848 | -74.66394 | -0.30953294 | 248.28009 | 249.20712 | -0.054715671
91.9 | -3.1789777 | -26.056746 | 0.20930801 | 60.082558 | 248.83424 | 0.02394972 | -74.857887 | -0.30944413 | 248.55206 | 249.4604 | -0.05479718
92 | -3.1973042 | -25.898151 | 0.20962907 | 60.073097 | 249.12175 | 0.023986587 | -74.401421 | -0.30816698 | 248.81622 | 249.71518 | -0.054958884
92.1 | -3.1980963 | -25.997297 | 0.21006531 | 60.083755 | 249.40926 | 0.024035649 | -74.688858 | -0.30854303 | 249.12776 | 249.99312 | -0.054929201
92.2 | -3.1893365 | -26.106398 | 0.20974413 | 60.084213 | 249.69675 | 0.024003487 | -75.001144 | -0.30869249 | 249.38629 | 250.31737 | -0.055050433
92.3 | -3.1789794 | -26.144747 | 0.20992486 | 60.121765 | 249.98425 | 0.024027046 | -75.111389 | -0.3084181 | 249.69749 | 250.55112 | -0.055024628
92.4 | -3.1973045 | -26.164381 | 0.2101157 | 60.14373 | 250.27174 | 0.024056802 | -75.170753 | -0.30800959 | 249.95897 | 250.87033 | -0.055158012
92.5 | -3.1893022 | -26.006208 | 0.21080633 | 60.097584 | 250.55925 | 0.024132922 | -74.716629 | -0.30690846 | 250.2796 | 251.18094 | -0.055121589
92.6 | -3.1789777 | -25.956306 | 0.21088077 | 60.194736 | 250.84674 | 0.024147952 | -74.571442 | -0.30639249 | 250.53671 | 251.42448 | -0.054872528
92.7 | -3.1973042 | -26.1362 | 0.21099837 | 60.161148 | 251.13425 | 0.024159335 | -75.092941 | -0.30712771 | 250.83821 | 251.69226 | -0.054791935
92.8 | -3.1980963 | -26.08849 | 0.21111092 | 60.087551 | 251.42174 | 0.024182176 | -74.959618 | -0.306517 | 251.16315 | 251.94897 | -0.054832485
92.9 | -3.1981306 | -26.089121 | 0.21145257 | 60.158852 | 251.70924 | 0.024220962 | -74.962105 | -0.30606791 | 251.40262 | 252.26111 | -0.054895971
93 | -3.198132 | -26.183437 | 0.21140632 | 60.163723 | 251.99675 | 0.024218919 | -75.233345 | -0.30594802 | 251.70807 | 252.51343 | -0.054976672
93.1 | -3.198132 | -26.163092 | 0.21172516 | 60.164276 | 252.28424 | 0.024245314 | -75.173515 | -0.30529603 | 252.00739 | 252.82632 | -0.055190865
93.2 | -3.198132 | -26.175398 | 0.21206245 | 60.201519 | 252.57175 | 0.024277303 | -75.207726 | -0.30492401 | 252.29021 | 253.11072 | -0.054977216
93.3 | -3.198132 | -26.346081 | 0.21228282 | 60.24612 | 252.85925 | 0.024305303 | -75.699257 | -0.30546734 | 252.58131 | 253.38283 | -0.054879185
93.4 | -3.198132 | -26.128071 | 0.21282792 | 60.185482 | 253.14674 | 0.024360726 | -75.071449 | -0.3040539 | 252.8555 | 253.76468 | -0.055068899
93.5 | -3.198132 | -26.097063 | 0.2131003 | 60.103096 | 253.43425 | 0.024395941 | -74.982994 | -0.3033784 | 253.26779 | 254.04282 | -0.055004358
93.6 | -3.198132 | -26.200186 | 0.21332861 | 60.085052 | 253.72174 | 0.02441684 | -75.278854 | -0.30351779 | 253.56866 | 254.33966 | -0.054957032
93.7 | -3.198132 | -26.167446 | 0.21331576 | 60.117508 | 254.00925 | 0.024410887 | -75.185211 | -0.30334044 | 253.80827 | 254.63193 | -0.0547188
93.8 | -3.198132 | -26.131056 | 0.21354833 | 60.151974 | 254.29675 | 0.024439255 | -75.081963 | -0.30264366 | 254.0733 | 254.86543 | -0.0547456
93.9 | -3.198132 | -26.193245 | 0.21392125 | 60.090523 | 254.58424 | 0.024480643 | -75.263 | -0.30231649 | 254.42702 | 255.20013 | -0.055070594
94 | -3.198132 | -26.229404 | 0.21436648 | 60.084499 | 254.87175 | 0.024524054 | -75.368919 | -0.30206871 | 254.75215 | 255.49606 | -0.054973911
94.1 | -3.1893377 | -26.193857 | 0.21453314 | 60.145813 | 255.15924 | 0.024547834 | -75.268967 | -0.30162314 | 254.99121 | 255.76134 | -0.054910462
94.2 | -3.1789794 | -26.265965 | 0.21476276 | 60.090645 | 255.44675 | 0.024578068 | -75.477386 | -0.30135402 | 255.30402 | 256.03766 | -0.055065308
94.3 | -3.1973045 | -26.20849 | 0.21496013 | 60.084511 | 255.73425 | 0.024598002 | -75.312294 | -0.30068403 | 255.67212 | 256.31857 | -0.055056844
94.4 | -3.1980963 | -26.231169 | 0.21561624 | 60.084248 | 256.02185 | 0.024675466 | -75.377182 | -0.30070835 | 255.92886 | 256.63544 | -0.054883059
94.5 | -3.1981306 | -26.254337 | 0.21594018 | 60.084232 | 256.30939 | 0.024714328 | -75.444839 | -0.30064714 | 256.26175 | 256.94769 | -0.054780323
94.6 | -3.198132 | -26.211803 | 0.21631244 | 60.084232 | 256.59689 | 0.024752099 | -75.319984 | -0.30003056 | 256.52292 | 257.18381 | -0.054735005
94.7 | -3.198132 | -26.108742 | 0.21657193 | 60.084232 | 256.8844 | 0.024781542 | -75.02285 | -0.29910949 | 256.82339 | 257.45096 | -0.054886911
94.8 | -3.198132 | -26.18755 | 0.21679091 | 60.028854 | 257.17191 | 0.024803523 | -75.247444 | -0.298839 | 257.15128 | 257.72662 | -0.055150799
94.9 | -3.198132 | -26.189089 | 0.21699104 | 60.077164 | 257.45938 | 0.024834894 | -75.25322 | -0.29870498 | 257.4357 | 258.04419 | -0.054834969
95 | -3.198132 | -26.298679 | 0.21698487 | 59.984123 | 257.74689 | 0.024830749 | -75.566673 | -0.29895821 | 257.7576 | 258.32788 | -0.054862451
95.1 | -3.198132 | -26.343781 | 0.21710983 | 60.028511 | 258.03442 | 0.024843639 | -75.69558 | -0.29843166 | 258.06033 | 258.64612 | -0.055058282
95.2 | -3.198132 | -26.280256 | 0.21733066 | 60.07642 | 258.3219 | 0.024866154 | -75.5158 | -0.29777113 | 258.32181 | 258.86472 | -0.055065699
95.3 | -3.198132 | -26.256809 | 0.21729939 | 59.942074 | 258.60941 | 0.024862209 | -75.448494 | -0.29744864 | 258.65274 | 259.19836 | -0.054919489
95.4 | -3.198132 | -26.16114 | 0.21775557 | 60.009293 | 258.89691 | 0.024917141 | -75.175102 | -0.29680932 | 258.95801 | 259.54947 | -0.054766864
95.5 | -3.198132 | -26.178011 | 0.21841298 | 59.863918 | 259.18442 | 0.024988994 | -75.221375 | -0.29646188 | 259.28479 | 259.82813 | -0.054696243
95.6 | -3.198132 | -26.10778 | 0.21903014 | 59.978863 | 259.47192 | 0.025059151 | -75.01812 | -0.29591128 | 259.51547 | 260.17609 | -0.05466906
95.7 | -3.198132 | -26.316776 | 0.21872678 | 59.925976 | 259.7594 | 0.025028119 | -75.619354 | -0.29611877 | 259.86304 | 260.43063 | -0.054979783
95.8 | -3.198132 | -26.260988 | 0.21859775 | 60.071358 | 260.04691 | 0.025015311 | -75.458267 | -0.29564911 | 260.07162 | 260.63727 | -0.05487724
95.9 | -3.198132 | -26.346939 | 0.21859036 | 60.083672 | 260.33441 | 0.025006996 | -75.703835 | -0.29574475 | 260.36234 | 261.03491 | -0.054942258
96 | -3.198132 | -26.358709 | 0.21824887 | 59.93586 | 260.62192 | 0.024969297 | -75.736801 | -0.29541343 | 260.68045 | 261.29761 | -0.055027828
96.1 | -3.198132 | -26.381977 | 0.21795186 | 59.905731 | 260.90939 | 0.024942262 | -75.802666 | -0.29495937 | 260.97073 | 261.59808 | -0.055062652
96.2 | -3.198132 | -26.457697 | 0.21806158 | 59.971424 | 261.1969 | 0.02495327 | -76.021843 | -0.29541448 | 261.27048 | 261.86819 | -0.054958247
96.3 | -3.198132 | -26.424459 | 0.21814021 | 59.877708 | 261.48441 | 0.024955887 | -75.923729 | -0.29474744 | 261.5834 | 262.20972 | -0.054899603
96.4 | -3.198132 | -26.312771 | 0.21880689 | 60.021736 | 261.77191 | 0.025044212 | -75.6036 | -0.29370394 | 261.80698 | 262.48914 | -0.054909732
96.5 | -3.198132 | -26.425135 | 0.21904372 | 60.081535 | 262.05939 | 0.025072629 | -75.926048 | -0.29393068 | 262.08273 | 262.76636 | -0.054968614
96.6 | -3.1893377 | -26.495119 | 0.21938775 | 60.043045 | 262.34689 | 0.025114371 | -76.12751 | -0.29379436 | 262.38632 | 263.06226 | -0.055043165
96.7 | -3.1789794 | -26.395065 | 0.21971697 | 60.026653 | 262.6344 | 0.02514936 | -75.837563 | -0.29284105 | 262.68484 | 263.40942 | -0.054918904
96.8 | -3.1973045 | -26.512333 | 0.21982495 | 59.859013 | 262.92191 | 0.025170196 | -76.176437 | -0.29281923 | 263.04166 | 263.7225 | -0.055212017
96.9 | -3.1980963 | -26.537172 | 0.2198763 | 59.843243 | 263.20938 | 0.025172416 | -76.250465 | -0.29247728 | 263.29706 | 263.99121 | -0.055325579
97 | -3.1893365 | -26.515165 | 0.22048248 | 59.84256 | 263.49689 | 0.025236741 | -76.188774 | -0.29213598 | 263.6572 | 264.28549 | -0.054954391
97.1 | -3.1789794 | -26.471348 | 0.22092588 | 59.842533 | 263.78439 | 0.025293125 | -76.061646 | -0.29161423 | 263.95078 | 264.60757 | -0.054853301
97.2 | -3.1973045 | -26.361481 | 0.22091968 | 59.842533 | 264.0719 | 0.025280712 | -75.745026 | -0.29064384 | 264.20636 | 264.93018 | -0.054929562
97.3 | -3.1980963 | -26.407526 | 0.22078729 | 59.842533 | 264.35941 | 0.025272336 | -75.876427 | -0.29039511 | 264.52939 | 265.1752 | -0.05490642
97.4 | -3.1981306 | -26.51115 | 0.22116636 | 59.842533 | 264.64688 | 0.025309714 | -76.173431 | -0.29002669 | 264.84781 | 265.47311 | -0.05508412
97.5 | -3.198132 | -26.545208 | 0.22125766 | 59.737518 | 264.93439 | 0.025315886 | -76.270378 | -0.29020989 | 265.1398 | 265.76746 | -0.055088341
97.6 | -3.198132 | -26.713902 | 0.22104046 | 59.734226 | 265.22189 | 0.025292493 | -76.759521 | -0.29068437 | 265.47385 | 266.06326 | -0.055068418
97.7 | -3.198132 | -26.645702 | 0.22126453 | 59.827129 | 265.5094 | 0.025316382 | -76.571671 | -0.28958768 | 265.72302 | 266.32742 | -0.055290036
97.8 | -3.198132 | -26.628418 | 0.22148028 | 59.841862 | 265.79691 | 0.025342489 | -76.523468 | -0.28926831 | 265.94452 | 266.61325 | -0.05519535
97.9 | -3.198132 | -26.555225 | 0.22222516 | 59.725983 | 266.08441 | 0.025426533 | -76.309959 | -0.2888023 | 266.32224 | 266.87851 | -0.054996159
98 | -3.198132 | -26.56509 | 0.22282775 | 59.806545 | 266.37192 | 0.025490576 | -76.333809 | -0.28854278 | 266.56497 | 267.21442 | -0.055012785
98.1 | -3.198132 | -26.662653 | 0.22281379 | 59.810719 | 266.65942 | 0.025490703 | -76.607941 | -0.28874055 | 266.83023 | 267.5369 | -0.054918148
98.2 | -3.198132 | -26.62417 | 0.222964 | 59.631554 | 266.9469 | 0.025512349 | -76.492523 | -0.28830168 | 267.20612 | 267.79871 | -0.055014901
98.3 | -3.198132 | -26.696646 | 0.22254176 | 59.69392 | 267.23441 | 0.025457697 | -76.701698 | -0.28799498 | 267.47446 | 268.00159 | -0.055328153
98.4 | -3.198132 | -26.563087 | 0.22252685 | 59.736275 | 267.52191 | 0.025449572 | -76.31398 | -0.28766102 | 267.71875 | 268.36267 | -0.055181649
98.5 | -3.198132 | -26.536034 | 0.22292058 | 59.617725 | 267.80942 | 0.025504375 | -76.23156 | -0.28728232 | 268.12561 | 268.60095 | -0.055235874
98.6 | -3.198132 | -26.501379 | 0.22305012 | 59.601563 | 268.09689 | 0.025507448 | -76.135437 | -0.28688046 | 268.38498 | 268.86594 | -0.055229649
98.7 | -3.198132 | -26.519966 | 0.22282162 | 59.600868 | 268.3844 | 0.025483094 | -76.193741 | -0.28690681 | 268.69037 | 269.15048 | -0.055055961
98.8 | -3.198132 | -26.328001 | 0.22331046 | 59.612278 | 268.67191 | 0.025554191 | -75.643326 | -0.2855649 | 268.89148 | 269.3671 | -0.055161193
98.9 | -3.198132 | -26.279268 | 0.22357638 | 59.60133 | 268.95941 | 0.025586409 | -75.506668 | -0.28551018 | 269.17639 | 269.64536 | -0.054880001
99 | -3.198132 | -26.373259 | 0.22366066 | 59.600853 | 269.24692 | 0.025598776 | -75.776703 | -0.28576294 | 269.47537 | 269.94028 | -0.054741073
99.1 | -3.198132 | -26.27116 | 0.2240912 | 59.643261 | 269.53439 | 0.02565374 | -75.485474 | -0.28445584 | 269.70172 | 270.202 | -0.055065367
99.2 | -3.198132 | -26.383774 | 0.2242153 | 59.602661 | 269.8219 | 0.025661206 | -75.808868 | -0.28487474 | 270.01434 | 270.46982 | -0.055135984
99.3 | -3.198132 | -26.393131 | 0.22452432 | 59.724049 | 270.10941 | 0.025703859 | -75.829453 | -0.28449056 | 270.2413 | 270.75928 | -0.055165116
99.4 | -3.198132 | -26.339972 | 0.22489521 | 59.715572 | 270.39691 | 0.025734706 | -75.674553 | -0.28396806 | 270.49826 | 271.02798 | -0.055131871
99.5 | -3.198132 | -26.413265 | 0.22500511 | 59.618401 | 270.68439 | 0.025745982 | -75.889458 | -0.2841852 | 270.87216 | 271.32657 | -0.055095419
99.6 | -3.198132 | -26.186762 | 0.22513837 | 59.625607 | 270.97189 | 0.025757862 | -75.244255 | -0.28246886 | 271.1488 | 271.61517 | -0.055232201
99.7 | -3.198132 | -26.265814 | 0.22471532 | 59.626266 | 271.2594 | 0.025704324 | -75.474693 | -0.28287897 | 271.40573 | 271.90771 | -0.05510876
99.8 | -3.198132 | -26.210291 | 0.22478037 | 59.681873 | 271.54691 | 0.025714274 | -75.304283 | -0.28209838 | 271.6701 | 272.16479 | -0.055179924
99.9 | -3.198132 | -26.018074 | 0.22516271 | 59.63409 | 271.83438 | 0.025762847 | -74.751144 | -0.28064454 | 271.94257 | 272.45148 | -0.055373918
100 | -3.198132 | -26.225298 | 0.22523727 | 59.705456 | 272.12189 | 0.025774555 | -75.347549 | -0.28187156 | 272.22629 | 272.73996 | -0.055238307
100.1 | -3.198132 | -26.175264 | 0.22527568 | 59.767448 | 272.40939 | 0.025772419 | -75.21035 | -0.28130138 | 272.47476 | 273.0094 | -0.055237625
100.2 | -3.198132 | -26.123854 | 0.22583887 | 59.799686 | 272.6969 | 0.025838267 | -75.058815 | -0.2807129 | 272.72137 | 273.30856 | -0.055205166
100.3 | -3.198132 | -26.106962 | 0.22603613 | 59.834713 | 272.98438 | 0.02585917 | -75.008072 | -0.28042784 | 272.96848 | 273.55612 | -0.055302843
100.4 | -3.198132 | -26.17168 | 0.22588915 | 59.800117 | 273.27191 | 0.025833957 | -75.201813 | -0.28043693 | 273.25928 | 273.86902 | -0.055331133
100.5 | -3.198132 | -26.070961 | 0.22648236 | 59.840702 | 273.55939 | 0.025901433 | -74.922699 | -0.27992603 | 273.55026 | 274.11307 | -0.05521572
100.6 | -3.198132 | -26.009407 | 0.22642539 | 59.842449 | 273.84689 | 0.025904438 | -74.74012 | -0.27955645 | 273.85464 | 274.42905 | -0.055257708
100.7 | -3.198132 | -26.065746 | 0.22660105 | 59.842525 | 274.13443 | 0.025926771 | -74.894531 | -0.27975094 | 274.14371 | 274.69006 | -0.055084866
100.8 | -3.198132 | -26.061346 | 0.22669239 | 59.842533 | 274.42191 | 0.025938028 | -74.880379 | -0.27936557 | 274.36926 | 274.93027 | -0.055143259
100.9 | -3.198132 | -26.102695 | 0.22718665 | 59.842533 | 274.70941 | 0.025994983 | -75.000114 | -0.27906471 | 274.65359 | 275.17151 | -0.055308115
101 | -3.198132 | -26.08803 | 0.22726418 | 59.842533 | 274.99692 | 0.026002292 | -74.961914 | -0.27896857 | 274.94635 | 275.46185 | -0.055252504
101.1 | -3.198132 | -26.05604 | 0.22763494 | 59.842533 | 275.28442 | 0.02603828 | -74.865631 | -0.27834785 | 275.21249 | 275.73022 | -0.055372246
101.2 | -3.198132 | -26.090918 | 0.22749142 | 59.890297 | 275.5719 | 0.026021589 | -74.962708 | -0.27822709 | 275.50662 | 276.02783 | -0.055241171
101.3 | -3.198132 | -25.990103 | 0.22772868 | 59.991211 | 275.85941 | 0.026038967 | -74.677574 | -0.27697843 | 275.69583 | 276.2724 | -0.055405583
101.4 | -3.198132 | -25.922573 | 0.2280931 | 60.080223 | 276.14691 | 0.026094576 | -74.488129 | -0.27649415 | 275.96362 | 276.49652 | -0.055211965
101.5 | -3.198132 | -25.937664 | 0.2283006 | 60.066883 | 276.43442 | 0.026120184 | -74.527138 | -0.27645147 | 276.21692 | 276.80444 | -0.055172574
101.6 | -3.1895032 | -26.013962 | 0.2284351 | 60.066055 | 276.72189 | 0.026125429 | -74.748352 | -0.2766642 | 276.4787 | 277.06128 | -0.055200521
101.7 | -3.1788211 | -26.087748 | 0.22889093 | 60.083447 | 277.0094 | 0.026187699 | -74.964279 | -0.27709144 | 276.76563 | 277.37656 | -0.055098034
101.8 | -3.1972976 | -25.949583 | 0.22858539 | 60.084198 | 277.29691 | 0.026145905 | -74.565987 | -0.27552798 | 277.03693 | 277.59341 | -0.055477653
101.9 | -3.198096 | -25.9708 | 0.22887659 | 60.183926 | 277.58441 | 0.026172223 | -74.626617 | -0.2752687 | 277.2598 | 277.80942 | -0.055505045
102 | -3.1981306 | -25.985086 | 0.22863971 | 60.196461 | 277.87189 | 0.026146052 | -74.665955 | -0.27490392 | 277.55212 | 278.13318 | -0.055419687
102.1 | -3.198132 | -25.97871 | 0.2286189 | 60.243702 | 278.15939 | 0.026146542 | -74.657227 | -0.27444017 | 277.79709 | 278.38626 | -0.055499692
102.2 | -3.198132 | -25.935526 | 0.228718 | 60.311863 | 278.4469 | 0.026170185 | -74.525742 | -0.2740761 | 278.0462 | 278.63809 | -0.055395342
102.3 | -3.198132 | -25.834459 | 0.22907634 | 60.314812 | 278.73441 | 0.026202453 | -74.224113 | -0.27373317 | 278.31854 | 278.89401 | -0.05529194
102.4 | -3.198132 | -25.937012 | 0.2290787 | 60.314934 | 279.02191 | 0.026206324 | -74.514122 | -0.27450201 | 278.54892 | 279.16278 | -0.055216882
102.5 | -3.198132 | -25.81201 | 0.22977376 | 60.347111 | 279.30939 | 0.026275426 | -74.153656 | -0.27375326 | 278.90973 | 279.42917 | -0.055104639
102.6 | -3.198132 | -25.905487 | 0.22924946 | 60.43227 | 279.59689 | 0.026217235 | -74.424042 | -0.27386478 | 279.12836 | 279.67279 | -0.055292089
102.7 | -3.198132 | -25.70343 | 0.22959059 | 60.515259 | 279.8844 | 0.026256317 | -73.851135 | -0.27213246 | 279.37622 | 279.91901 | -0.055442218
102.8 | -3.198132 | -25.744402 | 0.22947319 | 60.458302 | 280.17191 | 0.026237624 | -73.969841 | -0.27231225 | 279.72391 | 280.18549 | -0.055319682
102.9 | -3.198132 | -25.847366 | 0.22912312 | 60.549252 | 280.45938 | 0.026209259 | -74.266106 | -0.27237791 | 279.96014 | 280.47333 | -0.055443719
103 | -3.198132 | -25.85417 | 0.22964622 | 60.55632 | 280.74689 | 0.02627133 | -74.284195 | -0.27197605 | 280.17624 | 280.71649 | -0.055610325
103.1 | -3.198132 | -25.709467 | 0.2303682 | 60.556629 | 281.03439 | 0.026345719 | -73.863518 | -0.27119613 | 280.52206 | 281.06589 | -0.055341363
103.2 | -3.198132 | -25.789528 | 0.23058516 | 60.556641 | 281.3219 | 0.026368665 | -74.101059 | -0.27173558 | 280.76788 | 281.29547 | -0.05523961
103.3 | -3.198132 | -25.672274 | 0.23031464 | 60.637245 | 281.60941 | 0.026335461 | -73.770393 | -0.27045131 | 281.00211 | 281.4986 | -0.055215377
103.4 | -3.198132 | -25.690819 | 0.23047343 | 60.753555 | 281.89688 | 0.026360584 | -73.814682 | -0.27052051 | 281.30881 | 281.84393 | -0.055052802
103.5 | -3.198132 | -25.566317 | 0.23081502 | 60.70179 | 282.18442 | 0.026408227 | -73.456673 | -0.26918295 | 281.58905 | 282.18582 | -0.055335563
103.6 | -3.198132 | -25.66431 | 0.23119351 | 60.770763 | 282.47192 | 0.026453326 | -73.739418 | -0.26945445 | 281.84921 | 282.44223 | -0.05544886
103.7 | -3.198132 | -25.586624 | 0.23105903 | 60.786629 | 282.7594 | 0.026437892 | -73.506462 | -0.26922867 | 282.1228 | 282.75864 | -0.055418681
103.8 | -3.198132 | -25.553425 | 0.23092616 | 60.787319 | 283.04691 | 0.026418984 | -73.413994 | -0.26849845 | 282.3887 | 283.0495 | -0.055550981
103.9 | -3.198132 | -25.616817 | 0.23121685 | 60.914742 | 283.33441 | 0.026444916 | -73.605682 | -0.2687597 | 282.65115 | 283.3103 | -0.055535782
104 | -3.198132 | -25.516506 | 0.23146053 | 60.98103 | 283.62192 | 0.026466208 | -73.313644 | -0.26825437 | 282.93832 | 283.55798 | -0.055308152
104.1 | -3.198132 | -25.324726 | 0.23158999 | 60.916695 | 283.90942 | 0.026495611 | -72.761749 | -0.26719585 | 283.24026 | 283.8728 | -0.055381108
104.2 | -3.198132 | -25.254099 | 0.23241413 | 61.013691 | 284.1969 | 0.026583798 | -72.570091 | -0.26679358 | 283.48337 | 284.11624 | -0.055330757
104.3 | -3.198132 | -25.524345 | 0.23253986 | 61.017879 | 284.48441 | 0.026591603 | -73.346962 | -0.26805609 | 283.74863 | 284.42554 | -0.055439912
104.4 | -3.198132 | -25.434507 | 0.23296568 | 61.018063 | 284.77191 | 0.026643928 | -73.084549 | -0.2673077 | 284.04736 | 284.72314 | -0.055451501
104.5 | -3.198132 | -25.256836 | 0.23362641 | 61.179977 | 285.05942 | 0.026711997 | -72.573357 | -0.26625204 | 284.28885 | 284.97791 | -0.055369753
104.6 | -3.198132 | -25.476812 | 0.23302418 | 61.11018 | 285.34689 | 0.026646907 | -73.2089 | -0.26685488 | 284.62463 | 285.29517 | -0.05556402
104.7 | -3.198132 | -25.50485 | 0.23307502 | 61.171612 | 285.6344 | 0.026651926 | -73.284813 | -0.26702169 | 284.92062 | 285.55298 | -0.055392727
104.8 | -3.198132 | -25.234821 | 0.23325686 | 61.173618 | 285.92191 | 0.026677113 | -72.505402 | -0.26547462 | 285.16626 | 285.84641 | -0.055564445
104.9 | -3.198132 | -25.18318 | 0.23332731 | 61.235031 | 286.20941 | 0.026685359 | -72.361069 | -0.26538497 | 285.38031 | 286.11157 | -0.055306893
105 | -3.198132 | -25.139748 | 0.23386909 | 61.237682 | 286.49689 | 0.026737707 | -72.233704 | -0.26459175 | 285.72107 | 286.39575 | -0.055333607
105.1 | -3.198132 | -25.110081 | 0.23399426 | 61.342449 | 286.78439 | 0.026759008 | -72.146378 | -0.26431513 | 285.93213 | 286.63113 | -0.055183027
105.2 | -3.198132 | -25.271673 | 0.23324715 | 61.413933 | 287.0719 | 0.026675262 | -72.615906 | -0.2646088 | 286.21838 | 286.95285 | -0.055370376
105.3 | -3.198132 | -25.161251 | 0.23317488 | 61.466145 | 287.35941 | 0.026672328 | -72.299477 | -0.26368713 | 286.51926 | 287.19775 | -0.055502586
105.4 | -3.198132 | -25.274767 | 0.23324542 | 61.468403 | 287.64691 | 0.026684243 | -72.625137 | -0.26410306 | 286.80151 | 287.45422 | -0.055694081
105.5 | -3.198132 | -25.344198 | 0.23345587 | 61.468498 | 287.93439 | 0.026708722 | -72.822487 | -0.26403105 | 287.07504 | 287.72821 | -0.055806443
105.6 | -3.1895032 | -25.161198 | 0.23405653 | 61.61755 | 288.22189 | 0.026769754 | -72.301407 | -0.26292762 | 287.30518 | 288.01575 | -0.055977732
105.7 | -3.1701922 | -25.183567 | 0.23370939 | 61.657696 | 288.5094 | 0.026719317 | -72.360947 | -0.26263109 | 287.57779 | 288.24954 | -0.055727325
105.8 | -3.1779866 | -25.146282 | 0.23325929 | 61.686916 | 288.79691 | 0.026671106 | -72.255257 | -0.26234487 | 287.8913 | 288.52496 | -0.055728458
105.9 | -3.1972613 | -25.006914 | 0.23331822 | 61.688179 | 289.08438 | 0.026677843 | -71.860184 | -0.261448 | 288.1633 | 288.85931 | -0.055530477
106 | -3.1980944 | -25.006496 | 0.23379889 | 61.688232 | 289.37189 | 0.026746122 | -71.848961 | -0.26174778 | 288.44754 | 289.16138 | -0.055444926
106.1 | -3.1981304 | -25.024378 | 0.23421831 | 61.724251 | 289.65939 | 0.026790854 | -71.894562 | -0.26144576 | 288.72034 | 289.41025 | -0.055572808
106.2 | -3.198132 | -24.976366 | 0.23463063 | 61.867928 | 289.9469 | 0.026835874 | -71.758339 | -0.2611995 | 288.94223 | 289.70038 | -0.055743426
106.3 | -3.198132 | -24.932869 | 0.23429653 | 61.728825 | 290.23441 | 0.026777711 | -71.640114 | -0.26086813 | 289.3721 | 289.99658 | -0.055736169
106.4 | -3.198132 | -24.80879 | 0.2345921 | 61.830242 | 290.52191 | 0.026821744 | -71.287148 | -0.25987643 | 289.60422 | 290.34103 | -0.055685889
106.5 | -3.198132 | -24.831259 | 0.23453274 | 61.863121 | 290.80942 | 0.02681434 | -71.346443 | -0.25971058 | 289.85919 | 290.58078 | -0.055689443
106.6 | -3.198132 | -24.806139 | 0.23500247 | 61.906029 | 291.09692 | 0.026872626 | -71.274918 | -0.25960025 | 290.16144 | 290.87753 | -0.055571169
106.7 | -3.198132 | -24.792374 | 0.23509902 | 61.928013 | 291.3844 | 0.02688629 | -71.23584 | -0.25960797 | 290.41086 | 291.11755 | -0.055446971
106.8 | -3.198132 | -24.713152 | 0.2353809 | 62.073635 | 291.67191 | 0.026919236 | -71.000923 | -0.25881392 | 290.68106 | 291.39685 | -0.055438783
106.9 | -3.198132 | -24.685848 | 0.23584588 | 62.093803 | 291.95941 | 0.026959224 | -70.926018 | -0.25864995 | 290.9122 | 291.66223 | -0.055413894
107 | -3.198132 | -24.793562 | 0.23570661 | 62.094227 | 292.24692 | 0.026941411 | -71.24453 | -0.25843078 | 291.30823 | 292.01303 | -0.055627652
107.1 | -3.198132 | -24.672796 | 0.23541673 | 62.115734 | 292.53442 | 0.02691339 | -70.887718 | -0.25795051 | 291.60452 | 292.30255 | -0.055388253
107.2 | -3.198132 | -24.595165 | 0.23545471 | 62.11665 | 292.8219 | 0.026919642 | -70.663261 | -0.25711814 | 291.845 | 292.5387 | -0.055578254
107.3 | -3.1895032 | -24.559185 | 0.23570217 | 62.094181 | 293.10941 | 0.026957121 | -70.56559 | -0.25678024 | 292.17712 | 292.86475 | -0.055747505
107.4 | -3.1788211 | -24.583822 | 0.2361366 | 62.238331 | 293.39691 | 0.027000062 | -70.632294 | -0.25676772 | 292.38965 | 293.13046 | -0.055837899
107.5 | -3.1972976 | -24.443954 | 0.23651204 | 62.313728 | 293.68442 | 0.027038291 | -70.226418 | -0.25576961 | 292.68506 | 293.45114 | -0.055614337
107.6 | -3.198096 | -24.441833 | 0.23609918 | 62.22142 | 293.97189 | 0.026986586 | -70.234001 | -0.25612062 | 293.02441 | 293.78406 | -0.055529106
107.7 | -3.1981306 | -24.481583 | 0.23642732 | 62.305046 | 294.2594 | 0.027024042 | -70.349854 | -0.2563507 | 293.32327 | 294.02884 | -0.055149771
107.8 | -3.198132 | -24.418419 | 0.23628145 | 62.315006 | 294.54691 | 0.027022904 | -70.159485 | -0.25543815 | 293.61105 | 294.25497 | -0.055659007
107.9 | -3.198132 | -24.32707 | 0.23673062 | 62.335503 | 294.83441 | 0.027077412 | -69.900093 | -0.25453296 | 293.89203 | 294.62772 | -0.055945564
108 | -3.198132 | -24.357712 | 0.23657073 | 62.336384 | 295.12189 | 0.027059812 | -69.990295 | -0.25471774 | 294.18127 | 294.86368 | -0.055804934
108.1 | -3.198132 | -24.515127 | 0.23696047 | 62.399235 | 295.40939 | 0.027103117 | -70.44017 | -0.25563982 | 294.46414 | 295.20285 | -0.055908229
108.2 | -3.198132 | -24.417917 | 0.23690429 | 62.518089 | 295.6969 | 0.027090188 | -70.156166 | -0.25428787 | 294.7142 | 295.45096 | -0.05597499
108.3 | -3.198132 | -24.355471 | 0.23704407 | 62.415745 | 295.98441 | 0.027110364 | -69.976662 | -0.2539362 | 295.07089 | 295.7435 | -0.05584782
108.4 | -3.198132 | -24.295324 | 0.23699376 | 62.532227 | 296.27188 | 0.027100494 | -69.812607 | -0.25332806 | 295.28357 | 296.05988 | -0.055750448
108.5 | -3.198132 | -24.211775 | 0.23740977 | 62.544609 | 296.55939 | 0.027146788 | -69.570419 | -0.25301951 | 295.60834 | 296.323 | -0.055507585
108.6 | -3.198132 | -24.27145 | 0.23768999 | 62.545151 | 296.84689 | 0.027176678 | -69.738861 | -0.25326911 | 295.89197 | 296.6293 | -0.055386011
108.7 | -3.198132 | -24.211561 | 0.23766595 | 62.54517 | 297.1344 | 0.027170422 | -69.569405 | -0.25249425 | 296.26328 | 296.99792 | -0.055671714
108.8 | -3.198132 | -24.287525 | 0.23793039 | 62.635841 | 297.42191 | 0.027192103 | -69.787415 | -0.25242969 | 296.48987 | 297.25418 | -0.055848751
108.9 | -3.198132 | -24.115803 | 0.23790322 | 62.549679 | 297.70941 | 0.027194381 | -69.290451 | -0.25146389 | 296.83353 | 297.57642 | -0.055783711
109 | -3.198132 | -24.204622 | 0.23762 | 62.57029 | 297.99689 | 0.027162706 | -69.552353 | -0.25138414 | 297.13483 | 297.8782 | -0.055809695
109.1 | -3.198132 | -24.091328 | 0.23786639 | 62.713745 | 298.28442 | 0.027198179 | -69.230667 | -0.2503767 | 297.38382 | 298.15671 | -0.055974577
109.2 | -3.198132 | -24.136671 | 0.23812757 | 62.752193 | 298.57193 | 0.027230637 | -69.354904 | -0.25111949 | 297.6283 | 298.43445 | -0.055719215
109.3 | -3.198132 | -24.103012 | 0.23802851 | 62.721779 | 298.85941 | 0.027219322 | -69.252136 | -0.25057667 | 297.96936 | 298.76578 | -0.055740125
109.4 | -3.198132 | -24.06008 | 0.23854724 | 62.752522 | 299.14691 | 0.027279466 | -69.131035 | -0.2503458 | 298.29181 | 299.07568 | -0.055698372
109.5 | -3.198132 | -23.984917 | 0.2382275 | 62.753845 | 299.43442 | 0.027238637 | -68.90757 | -0.25010207 | 298.60101 | 299.40384 | -0.055700693
109.6 | -3.198132 | -24.021254 | 0.2378943 | 62.753906 | 299.72192 | 0.027197802 | -69.008469 | -0.25001672 | 298.88278 | 299.62488 | -0.055819463
109.7 | -3.198132 | -23.803471 | 0.23795815 | 62.735569 | 300.0094 | 0.027212499 | -68.3918 | -0.24887472 | 299.21332 | 299.94189 | -0.055891287
109.8 | -3.198132 | -23.85391 | 0.23804712 | 62.753117 | 300.29691 | 0.02722838 | -68.538567 | -0.24946237 | 299.49069 | 300.27222 | -0.055759598
109.9 | -3.198132 | -23.660749 | 0.23829572 | 62.819134 | 300.58441 | 0.027255915 | -67.983139 | -0.24789163 | 299.77847 | 300.54773 | -0.055969082
110 | -3.198132 | -23.888403 | 0.23830615 | 62.7957 | 300.87192 | 0.027251136 | -68.634659 | -0.24898806 | 300.10565 | 300.83417 | -0.056052979
110.1 | -3.198132 | -23.827402 | 0.2383723 | 62.792664 | 301.15939 | 0.027253384 | -68.458862 | -0.24882913 | 300.4874 | 301.23053 | -0.055845127
110.2 | -3.198132 | -23.723251 | 0.23823436 | 62.885204 | 301.4469 | 0.02723958 | -68.166328 | -0.24789725 | 300.68909 | 301.59091 | -0.055869583
110.3 | -3.198132 | -23.651108 | 0.23837635 | 62.762638 | 301.73441 | 0.027247494 | -67.961235 | -0.24759433 | 301.05035 | 301.84808 | -0.055718362
110.4 | -3.198132 | -23.528715 | 0.23839255 | 62.881012 | 302.02191 | 0.027255937 | -67.602997 | -0.24662104 | 301.29645 | 302.16183 | -0.055925865
110.5 | -3.198132 | -23.540354 | 0.23842372 | 62.908043 | 302.30942 | 0.02726301 | -67.635971 | -0.24645786 | 301.59116 | 302.44589 | -0.056054942
110.6 | -3.198132 | -23.559875 | 0.23838945 | 62.781898 | 302.59689 | 0.027263196 | -67.691261 | -0.24632704 | 301.9519 | 302.78516 | -0.056140166
110.7 | -3.198132 | -23.461668 | 0.23832095 | 62.950733 | 302.8844 | 0.027249815 | -67.405975 | -0.24591348 | 302.12585 | 303.03754 | -0.056073807
110.8 | -3.198132 | -23.385401 | 0.23929337 | 62.962132 | 303.17191 | 0.027361689 | -67.181679 | -0.24556886 | 302.46521 | 303.31769 | -0.056032926
110.9 | -3.198132 | -23.308586 | 0.2393108 | 62.962624 | 303.45941 | 0.027346035 | -66.968933 | -0.24517731 | 302.83746 | 303.62823 | -0.05589404
111 | -3.198132 | -23.137424 | 0.23970692 | 62.962646 | 303.74689 | 0.027393933 | -66.479424 | -0.24402314 | 303.0972 | 303.90244 | -0.055958994
111.1 | -3.198132 | -23.206867 | 0.23947901 | 62.962646 | 304.03439 | 0.027379913 | -66.6717 | -0.24447201 | 303.39487 | 304.26743 | -0.055860028
111.2 | -3.198132 | -23.036318 | 0.23926666 | 62.962646 | 304.3219 | 0.027355669 | -66.185982 | -0.24332395 | 303.65018 | 304.55713 | -0.055914469
111.3 | -3.198132 | -23.217602 | 0.23926246 | 62.962646 | 304.60941 | 0.027353065 | -66.716599 | -0.2442347 | 303.97601 | 304.858 | -0.056113414
111.4 | -3.198132 | -23.04295 | 0.23921384 | 62.962646 | 304.89691 | 0.027341329 | -66.220436 | -0.24306351 | 304.26758 | 305.16211 | -0.056208916
111.5 | -3.198132 | -22.956253 | 0.23955905 | 63.143242 | 305.18439 | 0.027392501 | -65.972084 | -0.24292132 | 304.5051 | 305.50174 | -0.056189459
111.6 | -3.198132 | -23.10043 | 0.23917723 | 63.042072 | 305.47189 | 0.02733798 | -66.387115 | -0.24378845 | 304.83838 | 305.77258 | -0.056264225
111.7 | -3.198132 | -22.865559 | 0.23979323 | 62.972561 | 305.7594 | 0.027414979 | -65.712639 | -0.24190514 | 305.19073 | 306.12033 | -0.056375138
111.8 | -3.198132 | -22.90958 | 0.2396384 | 63.003128 | 306.04691 | 0.027403167 | -65.829895 | -0.24231429 | 305.44269 | 306.37027 | -0.056182072
111.9 | -3.198132 | -22.835838 | 0.23984692 | 63.157101 | 306.33441 | 0.027427601 | -65.618698 | -0.24157713 | 305.68524 | 306.69849 | -0.056205858
112 | -3.198132 | -22.885672 | 0.23986235 | 63.119888 | 306.62192 | 0.027431462 | -65.758125 | -0.24203242 | 306.01251 | 307.03845 | -0.056040373
112.1 | -3.198132 | -22.756355 | 0.24003819 | 63.16917 | 306.90942 | 0.027449671 | -65.386604 | -0.24106076 | 306.32822 | 307.26135 | -0.056106362
112.2 | -3.198132 | -22.842413 | 0.24011716 | 63.143875 | 307.19693 | 0.027457409 | -65.636284 | -0.24087964 | 306.62402 | 307.57449 | -0.056440283
112.3 | -3.198132 | -22.722111 | 0.24028081 | 63.1702 | 307.48441 | 0.027476501 | -65.284996 | -0.23986812 | 306.92767 | 307.89618 | -0.056459233
112.4 | -3.198132 | -22.695807 | 0.24011755 | 63.171341 | 307.77191 | 0.027449368 | -65.205811 | -0.23952678 | 307.19736 | 308.18619 | -0.056501511
112.5 | -3.198132 | -22.747538 | 0.2395546 | 63.079811 | 308.05942 | 0.027396003 | -65.364082 | -0.23997232 | 307.57123 | 308.46933 | -0.056510292
112.6 | -3.198132 | -22.664104 | 0.23985142 | 63.166916 | 308.34692 | 0.027427536 | -65.126625 | -0.23930016 | 307.83817 | 308.79971 | -0.056485295
112.7 | -3.198132 | -22.543825 | 0.24010168 | 63.171196 | 308.6344 | 0.027445162 | -64.780571 | -0.23881012 | 308.09354 | 309.0719 | -0.056296006
112.8 | -3.198132 | -22.574694 | 0.24018842 | 63.186996 | 308.92191 | 0.027460791 | -64.866821 | -0.23904066 | 308.3595 | 309.3197 | -0.05622907
112.9 | -3.198132 | -22.515902 | 0.23990928 | 63.172058 | 309.20941 | 0.027423495 | -64.697006 | -0.2385875 | 308.71402 | 309.63104 | -0.056097671
113 | -3.198132 | -22.325689 | 0.239952 | 63.262756 | 309.49692 | 0.027418748 | -64.152481 | -0.23745888 | 308.97217 | 309.97891 | -0.056108736
113.1 | -3.198132 | -22.399292 | 0.23995611 | 63.176765 | 309.78439 | 0.027421037 | -64.361679 | -0.2374886 | 309.34152 | 310.29602 | -0.056212809
113.2 | -3.198132 | -22.369801 | 0.24011785 | 63.171616 | 310.0719 | 0.027443172 | -64.275238 | -0.23720025 | 309.64401 | 310.56659 | -0.056197651
113.3 | -3.198132 | -22.358994 | 0.24017262 | 63.171402 | 310.35941 | 0.02744063 | -64.252602 | -0.23709956 | 309.90475 | 310.89749 | -0.056242734
113.4 | -3.198132 | -22.26222 | 0.23997049 | 63.240826 | 310.64691 | 0.02742951 | -63.968922 | -0.23634757 | 310.16852 | 311.26929 | -0.056556925
113.5 | -3.198132 | -22.203831 | 0.2403657 | 63.295113 | 310.93439 | 0.027485499 | -63.795795 | -0.23645663 | 310.4281 | 311.51709 | -0.056259941
113.6 | -3.198132 | -22.21747 | 0.24018043 | 63.299599 | 311.22189 | 0.027459513 | -63.8344 | -0.23679398 | 310.75659 | 311.81497 | -0.05616549
113.7 | -3.198132 | -22.119904 | 0.24070317 | 63.240574 | 311.5094 | 0.027519558 | -63.554775 | -0.23613586 | 311.14487 | 312.19592 | -0.05612785
113.8 | -3.198132 | -21.962864 | 0.24076882 | 63.239109 | 311.79691 | 0.027524132 | -63.106194 | -0.23485641 | 311.41803 | 312.50278 | -0.056234807
113.9 | -3.198132 | -22.011122 | 0.24074498 | 63.174313 | 312.08441 | 0.027519491 | -63.250553 | -0.2349848 | 311.7305 | 312.77338 | -0.056321755
114 | -3.198132 | -21.931293 | 0.24055314 | 63.181561 | 312.37189 | 0.027495664 | -63.013294 | -0.2349145 | 312.03503 | 313.1188 | -0.056080811
114.1 | -3.198132 | -21.981243 | 0.24032341 | 63.234276 | 312.65939 | 0.027483873 | -63.15538 | -0.23494679 | 312.27777 | 313.40683 | -0.056206558
114.2 | -3.198132 | -21.878288 | 0.24038889 | 63.260155 | 312.9469 | 0.027492506 | -62.860188 | -0.23400491 | 312.58963 | 313.66241 | -0.056394599
114.3 | -3.198132 | -21.806591 | 0.24068794 | 63.364426 | 313.23441 | 0.027518077 | -62.656628 | -0.2333101 | 312.7822 | 313.96979 | -0.056558657
114.4 | -3.198132 | -21.709406 | 0.24107012 | 63.349041 | 313.52188 | 0.027563917 | -62.374428 | -0.23336671 | 313.08383 | 314.23041 | -0.056266751
114.5 | -3.198132 | -21.631018 | 0.24134281 | 63.33004 | 313.80942 | 0.027588058 | -62.143257 | -0.2327794 | 313.42001 | 314.54022 | -0.056282002
114.6 | -3.198132 | -21.525627 | 0.24124968 | 63.367451 | 314.09689 | 0.027577542 | -61.842903 | -0.23276357 | 313.6915 | 314.97815 | -0.055895019
114.7 | -3.198132 | -21.543079 | 0.24093133 | 63.369068 | 314.3844 | 0.027541097 | -61.898922 | -0.23252714 | 313.93033 | 315.24753 | -0.056063298
114.8 | -3.198132 | -21.443504 | 0.24133341 | 63.369144 | 314.67191 | 0.027588073 | -61.610271 | -0.23148428 | 314.2699 | 315.54614 | -0.056398533
114.9 | -3.198132 | -21.356466 | 0.24102123 | 63.369144 | 314.95941 | 0.027556624 | -61.35392 | -0.23118611 | 314.53555 | 315.84753 | -0.056429245
115 | -3.198132 | -21.302883 | 0.24119101 | 63.369144 | 315.24692 | 0.027585199 | -61.203503 | -0.23087752 | 314.85385 | 316.07755 | -0.056427959
115.1 | -3.198132 | -21.239477 | 0.24136946 | 63.369144 | 315.53442 | 0.027603084 | -61.028286 | -0.23028009 | 315.13049 | 316.42529 | -0.056674477
115.2 | -3.198132 | -21.197126 | 0.24152713 | 63.381847 | 315.8219 | 0.027609454 | -60.914021 | -0.23017696 | 315.40778 | 316.70624 | -0.056632191
115.3 | -3.198132 | -21.168692 | 0.24152234 | 63.36969 | 316.10941 | 0.027605999 | -60.829205 | -0.23038475 | 315.73883 | 316.99863 | -0.056574594
115.4 | -3.198132 | -21.1138 | 0.24188477 | 63.369171 | 316.39691 | 0.027652189 | -60.674496 | -0.23031056 | 316.00122 | 317.32092 | -0.056463238
115.5 | -3.198132 | -21.11698 | 0.24139614 | 63.369144 | 316.68442 | 0.027592812 | -60.691185 | -0.23043656 | 316.32584 | 317.6275 | -0.056318186
115.6 | -3.198132 | -20.968649 | 0.24153064 | 63.369144 | 316.97192 | 0.02761269 | -60.265099 | -0.22905174 | 316.6326 | 317.91864 | -0.056619763
115.7 | -3.198132 | -21.030682 | 0.24155706 | 63.472923 | 317.2594 | 0.027614838 | -60.431461 | -0.22952549 | 316.87503 | 318.21768 | -0.05657924
115.8 | -3.198132 | -21.00248 | 0.24155679 | 63.388527 | 317.54691 | 0.027610233 | -60.346916 | -0.22907226 | 317.21661 | 318.5007 | -0.056674533
115.9 | -3.198132 | -20.887522 | 0.24179725 | 63.428127 | 317.83441 | 0.027650654 | -60.016506 | -0.22834459 | 317.46783 | 318.84583 | -0.056833807
116 | -3.198132 | -20.89905 | 0.24186404 | 63.41489 | 318.12192 | 0.027655246 | -60.047123 | -0.22828601 | 317.79718 | 319.11029 | -0.056992751
116.1 | -3.198132 | -20.715908 | 0.24219552 | 63.378994 | 318.40939 | 0.027687954 | -59.524273 | -0.22752257 | 318.16635 | 319.44699 | -0.056823492
116.2 | -3.198132 | -20.671234 | 0.24231645 | 63.384212 | 318.6969 | 0.027695881 | -59.394787 | -0.22732396 | 318.42941 | 319.76901 | -0.056675456
116.3 | -3.198132 | -20.694094 | 0.24246958 | 63.436966 | 318.98441 | 0.027707474 | -59.459221 | -0.2275459 | 318.70441 | 320.02713 | -0.056528743
116.4 | -3.198132 | -20.514715 | 0.2425323 | 63.548668 | 319.27191 | 0.027716266 | -58.940693 | -0.2263104 | 318.93756 | 320.31042 | -0.056542788
116.5 | -3.198132 | -20.487808 | 0.2422626 | 63.568497 | 319.55939 | 0.027691325 | -58.87093 | -0.2256768 | 319.23267 | 320.6532 | -0.056754325
116.6 | -3.198132 | -20.493105 | 0.24184223 | 63.470081 | 319.84689 | 0.027647682 | -58.887981 | -0.22588567 | 319.5921 | 320.98206 | -0.056502461
116.7 | -3.198132 | -20.518166 | 0.24209906 | 63.519211 | 320.1344 | 0.027687211 | -58.959209 | -0.22573566 | 319.85504 | 321.29227 | -0.056637246
116.8 | -3.1895032 | -20.415752 | 0.2422924 | 63.406136 | 320.42191 | 0.027706847 | -58.666943 | -0.22496505 | 320.21631 | 321.58258 | -0.056723181
116.9 | -3.1788211 | -20.344017 | 0.24249876 | 63.496628 | 320.70938 | 0.027721504 | -58.456665 | -0.22420767 | 320.44943 | 321.81183 | -0.056995414
117 | -3.1972976 | -20.414202 | 0.24234046 | 63.47723 | 320.99689 | 0.027692873 | -58.656765 | -0.22523871 | 320.78778 | 322.13553 | -0.056703445
117.1 | -3.198096 | -20.275938 | 0.24267626 | 63.498474 | 321.28439 | 0.027738735 | -58.262272 | -0.22423542 | 321.03302 | 322.42072 | -0.056792833
117.2 | -3.1981306 | -20.184927 | 0.24277282 | 63.446243 | 321.5719 | 0.027748222 | -57.996746 | -0.22383314 | 321.36658 | 322.73666 | -0.056595087
117.3 | -3.198132 | -19.983034 | 0.2428384 | 63.499565 | 321.85941 | 0.027747964 | -57.414585 | -0.22255644 | 321.6572 | 323.05359 | -0.056780785
117.4 | -3.198132 | -20.128614 | 0.24207261 | 63.484848 | 322.14691 | 0.027659571 | -57.832523 | -0.2233389 | 321.93103 | 323.29755 | -0.056846585
117.5 | -3.198132 | -20.067736 | 0.24170704 | 63.510574 | 322.43439 | 0.027630404 | -57.667019 | -0.22309624 | 322.22437 | 323.58551 | -0.056975868
117.6 | -3.198132 | -20.031534 | 0.24184667 | 63.574978 | 322.72192 | 0.027648034 | -57.555599 | -0.22315395 | 322.47626 | 323.83234 | -0.056973912
117.7 | -3.198132 | -19.996666 | 0.24197797 | 63.512932 | 323.00943 | 0.027659513 | -57.454712 | -0.2228844 | 322.78537 | 324.19806 | -0.057045605
117.8 | -3.198132 | -19.871632 | 0.24223153 | 63.565189 | 323.29691 | 0.027691077 | -57.09877 | -0.22207816 | 323.10944 | 324.48639 | -0.057122674
117.9 | -3.198132 | -19.709141 | 0.24255286 | 63.481644 | 323.58441 | 0.027729278 | -56.624046 | -0.22126894 | 323.38788 | 324.80078 | -0.056787759
118 | -3.198132 | -19.786245 | 0.24274345 | 63.561111 | 323.87192 | 0.027744729 | -56.847782 | -0.22178994 | 323.66739 | 325.11404 | -0.056668222
118.1 | -3.198132 | -19.72193 | 0.24269642 | 63.577156 | 324.15942 | 0.027737636 | -56.668552 | -0.22122319 | 323.95419 | 325.40112 | -0.056734364
118.2 | -3.198132 | -19.554127 | 0.2425998 | 63.518753 | 324.4469 | 0.027725868 | -56.192173 | -0.21983607 | 324.29199 | 325.70679 | -0.057028778
118.3 | -3.198132 | -19.685226 | 0.24233961 | 63.572197 | 324.73441 | 0.027700974 | -56.563114 | -0.22051682 | 324.54977 | 325.94397 | -0.0570632
118.4 | -3.198132 | -19.476856 | 0.24246277 | 63.577637 | 325.02191 | 0.027721096 | -55.960411 | -0.21936449 | 324.81036 | 326.24341 | -0.056782346
118.5 | -3.198132 | -19.451481 | 0.24248162 | 63.577866 | 325.30942 | 0.027727671 | -55.885895 | -0.21875511 | 325.03384 | 326.51901 | -0.056947038
118.6 | -3.198132 | -19.501398 | 0.24237642 | 63.577881 | 325.59689 | 0.027717553 | -56.027962 | -0.21893135 | 325.34998 | 326.84933 | -0.057049375
118.7 | -3.198132 | -19.351549 | 0.24248676 | 63.577881 | 325.8844 | 0.027733158 | -55.599136 | -0.21841086 | 325.61383 | 327.07608 | -0.056784369
118.8 | -3.198132 | -19.293701 | 0.24280386 | 63.649754 | 326.17191 | 0.027764935 | -55.432793 | -0.21853687 | 325.90393 | 327.37726 | -0.056678265
118.9 | -3.198132 | -19.203587 | 0.24295801 | 63.580994 | 326.45941 | 0.027779976 | -55.166374 | -0.21816224 | 326.23041 | 327.70993 | -0.056546807
119 | -3.198132 | -18.988611 | 0.24337459 | 63.691193 | 326.74692 | 0.027823389 | -54.549164 | -0.21640681 | 326.48328 | 327.99286 | -0.056724347
119.1 | -3.198132 | -19.153482 | 0.24290907 | 63.697491 | 327.03439 | 0.027763356 | -55.027004 | -0.21732816 | 326.73016 | 328.24973 | -0.056817293
119.2 | -3.198132 | -19.117039 | 0.24258296 | 63.660778 | 327.3219 | 0.027727097 | -54.929745 | -0.21711352 | 327.08878 | 328.60938 | -0.057073891
119.3 | -3.198132 | -19.068218 | 0.24252301 | 63.731636 | 327.60941 | 0.027714079 | -54.787876 | -0.21633974 | 327.30692 | 328.87622 | -0.057133462
119.4 | -3.198132 | -19.031698 | 0.2423764 | 63.74612 | 327.89691 | 0.027700558 | -54.677223 | -0.21636274 | 327.62103 | 329.12503 | -0.057128821
119.5 | -3.198132 | -18.949764 | 0.24247399 | 63.731464 | 328.18439 | 0.027716842 | -54.447151 | -0.21588972 | 327.92816 | 329.40546 | -0.057177991
119.6 | -3.198132 | -18.849579 | 0.2427135 | 63.768288 | 328.47189 | 0.027745113 | -54.162872 | -0.2157319 | 328.09805 | 329.69675 | -0.056977883
119.7 | -3.198132 | -18.802372 | 0.24297258 | 63.775322 | 328.7594 | 0.027770378 | -54.026817 | -0.21566416 | 328.45004 | 330.06235 | -0.056808792
119.8 | -3.198132 | -18.76158 | 0.24318849 | 63.763027 | 329.04691 | 0.027795242 | -53.911396 | -0.21574499 | 328.75082 | 330.33926 | -0.056695674
119.9 | -3.198132 | -18.73106 | 0.24347197 | 63.775089 | 329.33438 | 0.027824832 | -53.824539 | -0.21516131 | 329.07236 | 330.63071 | -0.056906931
120 | -3.198132 | -18.727793 | 0.24341431 | 63.775608 | 329.62189 | 0.027817916 | -53.810524 | -0.21483642 | 329.27405 | 330.90576 | -0.057055715
120.1 | -3.198132 | -18.659937 | 0.24354506 | 63.775635 | 329.90939 | 0.02783332 | -53.614738 | -0.21430746 | 329.5737 | 331.21851 | -0.057153236
120.2 | -3.198132 | -18.637722 | 0.24323116 | 63.606575 | 329.99573 | 0.027798833 | -53.546417 | -0.21392101 | 329.80823 | 331.45163 | -0.05714779
120.3 | -3.198132 | -18.59934 | 0.24316341 | 63.401005 | 329.99942 | 0.027798906 | -53.43951 | -0.21378201 | 330.12869 | 331.71649 | -0.057074349
120.4 | -3.198132 | -18.515947 | 0.24300054 | 63.276348 | 329.9996 | 0.027769072 | -53.205963 | -0.21347246 | 330.35544 | 331.94809 | -0.057024918
120.5 | -3.198132 | -18.634729 | 0.2427157 | 62.982807 | 329.9996 | 0.02775907 | -53.545403 | -0.21443902 | 330.67352 | 332.2247 | -0.056858204
120.6 | -3.198132 | -18.555 | 0.24257138 | 62.778641 | 329.9996 | 0.027741039 | -53.315712 | -0.2138595 | 330.82031 | 332.46408 | -0.056867756
120.7 | -3.198132 | -18.522766 | 0.24297337 | 62.578419 | 329.9996 | 0.027791571 | -53.222076 | -0.21383506 | 331.08322 | 332.72107 | -0.056915216
120.8 | -3.198132 | -18.521423 | 0.24300441 | 62.37051 | 329.9996 | 0.027782667 | -53.218082 | -0.2140853 | 331.28485 | 332.98877 | -0.057015922
120.9 | -3.198132 | -18.363468 | 0.24281757 | 62.08202 | 329.9996 | 0.027766678 | -52.767555 | -0.21331586 | 331.54343 | 333.14911 | -0.056968741
121 | -3.198132 | -18.343031 | 0.2424145 | 61.821018 | 329.9996 | 0.027716951 | -52.712551 | -0.21317536 | 331.80118 | 333.40506 | -0.057144601
121.1 | -3.198132 | -18.342541 | 0.24217977 | 61.600761 | 329.9996 | 0.027691077 | -52.709095 | -0.21361025 | 331.9585 | 333.59399 | -0.056949932
121.2 | -3.198132 | -18.392443 | 0.24160066 | 61.316208 | 329.9996 | 0.027615903 | -52.849529 | -0.21392381 | 332.211 | 333.8266 | -0.057279598
121.3 | -3.198132 | -18.244104 | 0.24113983 | 61.091541 | 329.9996 | 0.027558319 | -52.423569 | -0.21313921 | 332.41638 | 334.0647 | -0.057147142
121.4 | -3.198132 | -18.283485 | 0.24073415 | 60.801765 | 329.9996 | 0.027514936 | -52.541756 | -0.21392861 | 332.57852 | 334.22009 | -0.056979898
121.5 | -3.198132 | -18.236914 | 0.24044722 | 60.475601 | 329.9996 | 0.027491439 | -52.413441 | -0.21385171 | 332.77521 | 334.37146 | -0.056840774
121.6 | -3.198132 | -18.167213 | 0.24029018 | 60.321888 | 329.9996 | 0.027465876 | -52.210121 | -0.21372604 | 332.90237 | 334.48453 | -0.057012692
121.7 | -3.198132 | -18.164675 | 0.2399262 | 60.006962 | 329.9996 | 0.027427055 | -52.195644 | -0.21419904 | 333.12885 | 334.72751 | -0.05708728
121.8 | -3.198132 | -18.104916 | 0.23995918 | 59.773178 | 329.9996 | 0.027424933 | -52.018692 | -0.21444423 | 333.21155 | 334.7937 | -0.057042524
121.9 | -3.198132 | -18.017254 | 0.23978558 | 59.608276 | 329.9996 | 0.027414873 | -51.763653 | -0.21441679 | 333.28961 | 334.97211 | -0.057111386
122 | -3.198132 | -17.984562 | 0.23941727 | 59.238804 | 329.9996 | 0.027371157 | -51.667171 | -0.21457674 | 333.4874 | 335.05469 | -0.05724616
122.1 | -3.198132 | -17.866743 | 0.23937726 | 58.948521 | 329.9996 | 0.027370181 | -51.330566 | -0.21452309 | 333.5704 | 335.16574 | -0.057294086
122.2 | -3.198132 | -17.638008 | 0.23930132 | 58.857899 | 329.9996 | 0.02736548 | -50.678391 | -0.21399495 | 333.60184 | 335.28409 | -0.057031751
122.3 | -3.198132 | -17.695175 | 0.23868194 | 58.617516 | 329.9996 | 0.027286494 | -50.84808 | -0.2144696 | 333.73624 | 335.37845 | -0.056971718
122.4 | -3.198132 | -17.571941 | 0.23835236 | 58.198662 | 329.9996 | 0.027254626 | -50.493805 | -0.21449928 | 333.89474 | 335.36975 | -0.056847736
122.5 | -3.198132 | -17.443087 | 0.23832548 | 58.116673 | 329.9996 | 0.02725153 | -50.12064 | -0.2136628 | 333.91736 | 335.48334 | -0.05695761
122.6 | -3.198132 | -17.33876 | 0.23789328 | 57.864883 | 329.9996 | 0.027200084 | -49.815006 | -0.21341975 | 333.99814 | 335.5386 | -0.057160597
122.7 | -3.198132 | -17.293602 | 0.2379168 | 57.593555 | 329.9996 | 0.027200274 | -49.686485 | -0.21371271 | 334.07294 | 335.61996 | -0.05708326
122.8 | -3.198132 | -17.274025 | 0.23740451 | 57.293262 | 329.9996 | 0.027148874 | -49.630733 | -0.21410194 | 334.10016 | 335.62576 | -0.05711671
122.9 | -3.198132 | -17.167082 | 0.23717706 | 57.189167 | 329.9996 | 0.027122671 | -49.324738 | -0.21352151 | 334.15164 | 335.6936 | -0.057397243
123 | -3.198132 | -17.184677 | 0.23697582 | 56.75106 | 329.9996 | 0.027103271 | -49.377541 | -0.21418612 | 334.26419 | 335.68518 | -0.057336364
123.1 | -3.198132 | -17.130423 | 0.23706725 | 56.589649 | 329.9996 | 0.027113985 | -49.221806 | -0.21466856 | 334.27722 | 335.70111 | -0.057170827
123.2 | -3.198132 | -16.855146 | 0.23713908 | 56.477505 | 329.9996 | 0.027122175 | -48.431835 | -0.21327204 | 334.24536 | 335.7442 | -0.057265516
123.3 | -3.198132 | -16.904558 | 0.23699823 | 56.16626 | 329.9996 | 0.027101612 | -48.560009 | -0.21452563 | 334.2941 | 335.69861 | -0.057073928
123.4 | -3.198132 | -16.822983 | 0.23675518 | 56.071018 | 329.9996 | 0.027075874 | -48.328121 | -0.21371259 | 334.34024 | 335.7338 | -0.057402227
123.5 | -3.198132 | -16.62985 | 0.2369206 | 55.853352 | 329.9996 | 0.027098998 | -47.775837 | -0.21363446 | 334.26968 | 335.7413 | -0.057358306
123.6 | -3.198132 | -16.549507 | 0.23671034 | 55.573975 | 329.9996 | 0.027063487 | -47.546497 | -0.21377824 | 334.30099 | 335.74545 | -0.057153288
123.7 | -3.1895032 | -16.369593 | 0.23665386 | 55.537537 | 329.9996 | 0.027054999 | -47.036304 | -0.21272306 | 334.26517 | 335.72012 | -0.057396475
123.8 | -3.1788211 | -16.510141 | 0.23624253 | 55.259163 | 329.9996 | 0.02701663 | -47.440197 | -0.21408314 | 334.30557 | 335.65964 | -0.057328053
123.9 | -3.1972976 | -16.344559 | 0.23646188 | 55.074917 | 329.9996 | 0.027036715 | -46.957218 | -0.2138917 | 334.2507 | 335.62082 | -0.057150312
124 | -3.198096 | -16.272184 | 0.23626056 | 54.937832 | 329.9996 | 0.027014563 | -46.748005 | -0.21375474 | 334.15036 | 335.55438 | -0.057265811
124.1 | -3.1981306 | -16.00288 | 0.23639487 | 54.807232 | 329.9996 | 0.027032288 | -45.978783 | -0.21286412 | 334.16101 | 335.59232 | -0.057188444
124.2 | -3.198132 | -16.124165 | 0.23619087 | 54.640335 | 329.9996 | 0.027004339 | -46.326851 | -0.21418062 | 334.15909 | 335.51862 | -0.057200614
124.3 | -3.198132 | -16.086782 | 0.2359594 | 54.454391 | 329.9996 | 0.026977051 | -46.21949 | -0.2140066 | 334.08875 | 335.40701 | -0.057529543
124.4 | -3.198132 | -16.005188 | 0.23611034 | 54.321125 | 329.9996 | 0.027004024 | -45.985443 | -0.21405686 | 334.04959 | 335.36618 | -0.057468701
124.5 | -3.198132 | -15.933934 | 0.23596109 | 54.277134 | 329.9996 | 0.026979115 | -45.776566 | -0.21404722 | 333.97369 | 335.32501 | -0.057521038
124.6 | -3.198132 | -15.900612 | 0.23599805 | 54.126312 | 329.9996 | 0.026979912 | -45.684044 | -0.21403016 | 333.90723 | 335.20062 | -0.057701316
124.7 | -3.198132 | -15.884886 | 0.23573543 | 53.98233 | 329.9996 | 0.026946833 | -45.641964 | -0.21474436 | 333.80487 | 335.12097 | -0.057454586
124.8 | -3.198132 | -15.817379 | 0.23575741 | 53.958408 | 329.9996 | 0.026962807 | -45.45034 | -0.2146751 | 333.74442 | 335.05154 | -0.057520706
124.9 | -3.198132 | -15.561018 | 0.23616961 | 53.852932 | 329.9996 | 0.027004693 | -44.712482 | -0.21375105 | 333.66245 | 334.88895 | -0.057439771
125 | -3.198132 | -15.505228 | 0.23607001 | 53.753128 | 329.9996 | 0.027000362 | -44.550671 | -0.21398541 | 333.56946 | 334.84869 | -0.057112306
125.1 | -3.198132 | -15.570188 | 0.23605829 | 53.672573 | 329.9996 | 0.02699179 | -44.732494 | -0.214499 | 333.52579 | 334.73416 | -0.057150513
125.2 | -3.198132 | -15.415061 | 0.23565657 | 53.657887 | 329.9996 | 0.026939169 | -44.290073 | -0.2134947 | 333.37979 | 334.60907 | -0.057486579
125.3 | -3.198132 | -15.321981 | 0.23594882 | 53.572601 | 329.9996 | 0.026976099 | -44.029274 | -0.21354389 | 333.33365 | 334.49609 | -0.057393361
125.4 | -3.198132 | -15.31252 | 0.23578076 | 53.653564 | 329.9996 | 0.026957655 | -44.007465 | -0.21359307 | 333.20081 | 334.42014 | -0.057486136
125.5 | -3.198132 | -15.300267 | 0.2356946 | 53.64394 | 329.9996 | 0.026948309 | -43.973888 | -0.21384208 | 333.08023 | 334.28027 | -0.05752163
125.6 | -3.198132 | -15.206731 | 0.23581687 | 53.643337 | 329.9996 | 0.026958385 | -43.705097 | -0.21343558 | 332.98965 | 334.11963 | -0.057670396
125.7 | -3.198132 | -15.245174 | 0.23572394 | 53.507584 | 329.9996 | 0.026951443 | -43.811176 | -0.21430494 | 332.88797 | 334.05411 | -0.057386935
125.8 | -3.198132 | -15.146977 | 0.23567259 | 53.477821 | 329.9996 | 0.026944362 | -43.52792 | -0.21401051 | 332.77429 | 333.91434 | -0.057392552
125.9 | -3.198132 | -15.084769 | 0.23567899 | 53.556297 | 329.9996 | 0.026951548 | -43.351105 | -0.21414165 | 332.64755 | 333.83038 | -0.057314742
126 | -3.198132 | -15.010043 | 0.23565036 | 53.533054 | 329.9996 | 0.026939427 | -43.136261 | -0.21359171 | 332.54205 | 333.7356 | -0.057453591
126.1 | -3.198132 | -15.149631 | 0.23533018 | 53.499264 | 329.9996 | 0.026910238 | -43.535984 | -0.2149086 | 332.4812 | 333.6528 | -0.05753985
126.2 | -3.198132 | -14.986693 | 0.2352749 | 53.402153 | 329.9996 | 0.026901932 | -43.065712 | -0.21423978 | 332.43994 | 333.4798 | -0.057552446
126.3 | -3.198132 | -14.774126 | 0.23547027 | 53.399029 | 329.9996 | 0.026932104 | -42.4533 | -0.21317738 | 332.34799 | 333.38855 | -0.057508446
126.4 | -3.198132 | -14.803237 | 0.23526938 | 53.629299 | 329.9996 | 0.026909564 | -42.532173 | -0.21366331 | 332.17984 | 333.27307 | -0.057490546
126.5 | -3.198132 | -14.898281 | 0.23524158 | 53.656017 | 329.9996 | 0.026909197 | -42.802658 | -0.21458766 | 332.01501 | 333.10132 | -0.05750601
126.6 | -3.198132 | -14.82559 | 0.23520434 | 53.657173 | 329.9996 | 0.026900524 | -42.589851 | -0.2144658 | 331.90469 | 332.97311 | -0.057435006
126.7 | -3.198132 | -14.767536 | 0.2350916 | 53.772854 | 329.9996 | 0.026893929 | -42.416908 | -0.2145071 | 331.76678 | 332.80295 | -0.057552859
126.8 | -3.198132 | -14.723734 | 0.23508324 | 53.843704 | 329.9996 | 0.02689502 | -42.287987 | -0.21457289 | 331.63776 | 332.75891 | -0.057572499
126.9 | -3.198132 | -14.649858 | 0.23525864 | 53.970123 | 329.9996 | 0.026911216 | -42.075764 | -0.21425395 | 331.50357 | 332.65158 | -0.057630621
127 | -3.198132 | -14.541274 | 0.23528227 | 53.975586 | 329.9996 | 0.026911162 | -41.763775 | -0.21369269 | 331.37479 | 332.45813 | -0.057715703
127.1 | -3.198132 | -14.580033 | 0.23512629 | 54.18816 | 329.9996 | 0.026894171 | -41.883907 | -0.21426383 | 331.21603 | 332.31949 | -0.057702105
127.2 | -3.198132 | -14.580088 | 0.23483619 | 54.181072 | 329.9996 | 0.026856108 | -41.882885 | -0.21421973 | 331.19101 | 332.24542 | -0.057912052
127.3 | -3.198132 | -14.520022 | 0.23433754 | 54.284245 | 329.9996 | 0.0268055 | -41.714279 | -0.21413703 | 331.06494 | 332.15549 | -0.057799317
127.4 | -3.198132 | -14.350492 | 0.23405145 | 54.403854 | 329.9996 | 0.026767867 | -41.227444 | -0.21354558 | 330.94138 | 332.00461 | -0.05765985
127.5 | -3.198132 | -14.398931 | 0.23360202 | 54.417454 | 329.9996 | 0.026707951 | -41.368362 | -0.21395582 | 330.83185 | 331.85876 | -0.057525761
127.6 | -3.198132 | -14.334628 | 0.23345876 | 54.476242 | 329.9996 | 0.026698275 | -41.184307 | -0.21415021 | 330.7616 | 331.74695 | -0.057354447
127.7 | -3.198132 | -14.201814 | 0.2333837 | 54.749088 | 329.9996 | 0.026683904 | -40.804878 | -0.21316676 | 330.56738 | 331.64816 | -0.057641082
127.8 | -3.198132 | -14.425663 | 0.23284203 | 54.919285 | 329.9996 | 0.026622467 | -41.448551 | -0.21426007 | 330.4693 | 331.53955 | -0.057780746
127.9 | -3.198132 | -14.279864 | 0.23262462 | 54.901459 | 329.9996 | 0.026600979 | -41.029457 | -0.21351366 | 330.41138 | 331.40396 | -0.057873785
128 | -3.198132 | -14.312627 | 0.23241869 | 54.930336 | 329.9996 | 0.026578715 | -41.121056 | -0.21406107 | 330.32904 | 331.32529 | -0.057751533
128.1 | -3.198132 | -14.214548 | 0.23212299 | 55.190243 | 329.9996 | 0.026547542 | -40.841972 | -0.21348019 | 330.17618 | 331.17014 | -0.057857301
128.2 | -3.198132 | -14.288237 | 0.23168384 | 55.220856 | 329.9996 | 0.026495665 | -41.053535 | -0.21420206 | 330.18478 | 331.15549 | -0.057737384
128.3 | -3.198132 | -14.142267 | 0.23180211 | 55.309128 | 329.9996 | 0.026516434 | -40.637081 | -0.21358579 | 330.00012 | 331.02481 | -0.05761075
128.4 | -3.198132 | -14.181347 | 0.23152678 | 55.526077 | 329.9996 | 0.026483696 | -40.748234 | -0.21374449 | 329.90933 | 330.87845 | -0.057646308
128.5 | -3.198132 | -14.261652 | 0.23133422 | 55.535461 | 329.9996 | 0.026462188 | -40.978611 | -0.21441576 | 329.82889 | 330.86658 | -0.057582803
128.6 | -3.198132 | -14.133661 | 0.23121364 | 55.599209 | 329.9996 | 0.026450587 | -40.612316 | -0.21352281 | 329.76605 | 330.73831 | -0.057772029
128.7 | -3.198132 | -14.102278 | 0.23115373 | 55.832943 | 329.9996 | 0.026442099 | -40.51704 | -0.21360692 | 329.62555 | 330.64212 | -0.057773069
128.8 | -3.198132 | -14.124338 | 0.23076247 | 55.931923 | 329.9996 | 0.026399707 | -40.576164 | -0.21391475 | 329.6059 | 330.5654 | -0.057646025
128.9 | -3.198132 | -14.182016 | 0.23052105 | 56.097397 | 329.9996 | 0.026377773 | -40.740486 | -0.21416423 | 329.43213 | 330.49472 | -0.057745688
129 | -3.198132 | -14.129269 | 0.23022671 | 56.127777 | 329.9996 | 0.026333295 | -40.58971 | -0.21415992 | 329.39502 | 330.3862 | -0.057554111
129.1 | -3.198132 | -14.066298 | 0.23042879 | 56.342724 | 329.9996 | 0.026362784 | -40.412663 | -0.21373942 | 329.33191 | 330.33829 | -0.057556696
129.2 | -3.198132 | -14.036282 | 0.23052947 | 56.414642 | 329.9996 | 0.02637139 | -40.332249 | -0.21384498 | 329.23605 | 330.2739 | -0.057429809
129.3 | -3.198132 | -13.926723 | 0.23051831 | 56.540424 | 329.9996 | 0.026365008 | -40.022858 | -0.21324301 | 329.1304 | 330.15103 | -0.057393335
129.4 | -3.198132 | -14.112741 | 0.23015253 | 56.6964 | 329.9996 | 0.026324959 | -40.560749 | -0.2142058 | 329.12573 | 330.10123 | -0.057494193
129.5 | -3.198132 | -14.199662 | 0.22975847 | 56.710777 | 329.9996 | 0.026275618 | -40.817646 | -0.21407375 | 329.00885 | 330.06784 | -0.057691183
129.6 | -3.198132 | -14.218844 | 0.22959208 | 56.933849 | 329.9996 | 0.026252938 | -40.876675 | -0.21418314 | 328.94104 | 330.00302 | -0.057745509
129.7 | -3.198132 | -14.31455 | 0.22978805 | 56.983829 | 329.9996 | 0.02628121 | -41.152874 | -0.21479006 | 328.91501 | 329.90778 | -0.057677817
129.8 | -3.198132 | -14.269332 | 0.22944906 | 57.144585 | 329.9996 | 0.026245404 | -41.018795 | -0.21390954 | 328.83417 | 329.82782 | -0.05797575
129.9 | -3.198132 | -14.213453 | 0.2296851 | 57.255726 | 329.9996 | 0.026262101 | -40.855247 | -0.21386619 | 328.81339 | 329.84164 | -0.057726003
130 | -3.198132 | -14.302235 | 0.22911829 | 57.260521 | 329.9996 | 0.026214901 | -41.10593 | -0.21452022 | 328.78497 | 329.76865 | -0.057637274
130.1 | -3.198132 | -14.117696 | 0.22933249 | 57.415234 | 329.9996 | 0.026233455 | -40.572411 | -0.21354477 | 328.71548 | 329.73251 | -0.057471465
130.2 | -3.198132 | -14.12611 | 0.22944371 | 57.464806 | 329.9996 | 0.026238078 | -40.592373 | -0.21333452 | 328.71036 | 329.76077 | -0.057353418
130.3 | -3.198132 | -14.295135 | 0.22905885 | 57.532383 | 329.9996 | 0.026211357 | -41.077248 | -0.21378654 | 328.64737 | 329.63983 | -0.057668284
130.4 | -3.198132 | -14.448539 | 0.22886105 | 57.543724 | 329.9996 | 0.026179772 | -41.514992 | -0.21440637 | 328.6734 | 329.7027 | -0.05780071
130.5 | -3.198132 | -14.345057 | 0.22907273 | 57.545498 | 329.9996 | 0.026206341 | -41.216499 | -0.21408848 | 328.724 | 329.69769 | -0.057654291
130.6 | -3.198132 | -14.360065 | 0.22915918 | 57.788673 | 329.9996 | 0.02621454 | -41.259075 | -0.21378148 | 328.65363 | 329.68384 | -0.057818644
130.7 | -3.198132 | -14.324734 | 0.22929236 | 57.809135 | 329.9996 | 0.026228376 | -41.1586 | -0.21358496 | 328.64804 | 329.66269 | -0.057677235
130.8 | -3.198132 | -14.33694 | 0.22936967 | 57.931 | 329.9996 | 0.0262371 | -41.18964 | -0.21374084 | 328.63495 | 329.63593 | -0.057551991
130.9 | -3.198132 | -14.300591 | 0.22951543 | 57.919254 | 329.9996 | 0.026259057 | -41.086758 | -0.21357238 | 328.65268 | 329.65002 | -0.057325486
131 | -3.198132 | -14.498967 | 0.22926079 | 58.056335 | 329.9996 | 0.026226185 | -41.65778 | -0.21450859 | 328.63831 | 329.6662 | -0.057279874
131.1 | -3.198132 | -14.460866 | 0.22930576 | 58.072979 | 329.9996 | 0.026230458 | -41.551773 | -0.21390444 | 328.62097 | 329.63458 | -0.057464469
131.2 | -3.198132 | -14.468671 | 0.22937308 | 58.073704 | 329.9996 | 0.026245181 | -41.579117 | -0.21369471 | 328.59814 | 329.59076 | -0.057692684
131.3 | -3.198132 | -14.552764 | 0.22907168 | 58.131523 | 329.9996 | 0.026204742 | -41.820908 | -0.21425912 | 328.63879 | 329.60217 | -0.057534657
131.4 | -3.198132 | -14.518928 | 0.22910009 | 58.327591 | 329.9996 | 0.026203541 | -41.72377 | -0.21388948 | 328.62344 | 329.62 | -0.057506669
131.5 | -3.1894205 | -14.601073 | 0.229175 | 58.336983 | 329.9996 | 0.026213361 | -41.956703 | -0.21428598 | 328.58093 | 329.63953 | -0.057550259
131.6 | -3.1789005 | -14.51486 | 0.22926442 | 58.337391 | 329.9996 | 0.026208157 | -41.708244 | -0.21340638 | 328.64865 | 329.64203 | -0.057569489
131.7 | -3.1973011 | -14.649543 | 0.22940433 | 58.436962 | 329.9996 | 0.026232479 | -42.095501 | -0.21411966 | 328.58667 | 329.63702 | -0.057463918
131.8 | -3.1980963 | -14.59321 | 0.22937749 | 58.440792 | 329.9996 | 0.026222762 | -41.930241 | -0.21450903 | 328.64438 | 329.64603 | -0.056928564
131.9 | -3.1981306 | -14.578472 | 0.22971301 | 58.476978 | 329.9996 | 0.026259378 | -41.88562 | -0.21346524 | 328.64398 | 329.70108 | -0.057010137
132 | -3.198132 | -14.673695 | 0.22936699 | 58.583359 | 329.9996 | 0.026226699 | -42.159367 | -0.21367635 | 328.62265 | 329.63782 | -0.05727195
132.1 | -3.198132 | -14.631 | 0.22934814 | 58.589794 | 329.9996 | 0.026215661 | -42.03138 | -0.21363789 | 328.67059 | 329.74686 | -0.05719772
132.2 | -3.198132 | -14.676965 | 0.22938919 | 58.590073 | 329.9996 | 0.026232144 | -42.160721 | -0.21398744 | 328.71371 | 329.70975 | -0.057212133
132.3 | -3.198132 | -14.761544 | 0.22892545 | 58.602116 | 329.9996 | 0.026172258 | -42.401711 | -0.21417724 | 328.67551 | 329.73172 | -0.057467688
132.4 | -3.198132 | -14.79728 | 0.22910254 | 58.805363 | 329.9996 | 0.026198763 | -42.505379 | -0.2140321 | 328.68527 | 329.77713 | -0.057614461
132.5 | -3.198132 | -14.851959 | 0.22875701 | 58.727325 | 329.9996 | 0.026171912 | -42.668297 | -0.21474461 | 328.71967 | 329.80771 | -0.057351608
132.6 | -3.198132 | -14.821356 | 0.22886416 | 58.7187 | 329.9996 | 0.026184488 | -42.584473 | -0.2145 | 328.75873 | 329.80701 | -0.057306357
132.7 | -3.198132 | -14.713513 | 0.22924103 | 58.824219 | 329.9996 | 0.026225517 | -42.277222 | -0.21377455 | 328.75327 | 329.81342 | -0.057220876
132.8 | -3.198132 | -14.669009 | 0.22954683 | 58.839718 | 329.9996 | 0.026264828 | -42.150379 | -0.21355541 | 328.80676 | 329.8678 | -0.057129946
132.9 | -3.198132 | -14.794886 | 0.22939429 | 58.853153 | 329.9996 | 0.026254831 | -42.511337 | -0.21376526 | 328.84268 | 329.87451 | -0.057319969
133 | -3.1894205 | -14.969447 | 0.22909102 | 58.853733 | 329.9996 | 0.026214741 | -43.013721 | -0.21472101 | 328.85434 | 330.00244 | -0.057194207
133.1 | -3.1789005 | -14.943858 | 0.22893198 | 58.85376 | 329.9996 | 0.026202517 | -42.940502 | -0.21401571 | 328.85522 | 329.9985 | -0.057374183
133.2 | -3.1973011 | -15.059653 | 0.22882938 | 58.85376 | 329.9996 | 0.026186734 | -43.270332 | -0.21445444 | 328.95261 | 330.04327 | -0.057401888
133.3 | -3.1980963 | -15.053015 | 0.22884212 | 58.85376 | 329.9996 | 0.026191138 | -43.252224 | -0.21445726 | 329.00464 | 330.10645 | -0.057396166
133.4 | -3.1981306 | -14.937669 | 0.22922859 | 58.85376 | 329.9996 | 0.026232228 | -42.915035 | -0.21364677 | 329.0325 | 330.12854 | -0.057436414
133.5 | -3.198132 | -15.013584 | 0.22931688 | 58.85376 | 329.9996 | 0.026237853 | -43.133877 | -0.21425165 | 329.02661 | 330.11929 | -0.057242919
133.6 | -3.198132 | -15.005059 | 0.229454 | 58.85376 | 329.9996 | 0.026253209 | -43.110733 | -0.21419397 | 329.10425 | 330.2056 | -0.057088334
133.7 | -3.198132 | -14.941009 | 0.22915474 | 58.85376 | 329.9996 | 0.026219958 | -42.926403 | -0.21314952 | 329.15305 | 330.23325 | -0.057338059
133.8 | -3.198132 | -15.091928 | 0.22910038 | 58.85376 | 329.9996 | 0.026207339 | -43.359016 | -0.21391919 | 329.16605 | 330.28958 | -0.057326838
133.9 | -3.198132 | -15.094711 | 0.22924197 | 58.85376 | 329.9996 | 0.026221765 | -43.367889 | -0.213853 | 329.17203 | 330.4025 | -0.057359789
134 | -3.198132 | -15.053619 | 0.229232 | 58.85376 | 329.9996 | 0.026216825 | -43.24826 | -0.21385197 | 329.20358 | 330.39874 | -0.057199743
134.1 | -3.198132 | -15.072682 | 0.22946185 | 58.85376 | 329.9996 | 0.026237871 | -43.306793 | -0.21380986 | 329.26642 | 330.44287 | -0.05728139
134.2 | -3.198132 | -15.096541 | 0.22914486 | 58.85376 | 329.9996 | 0.026199313 | -43.373051 | -0.21390033 | 329.30051 | 330.51639 | -0.057172727
134.3 | -3.198132 | -15.007957 | 0.22952609 | 58.838638 | 329.9996 | 0.026242936 | -43.122372 | -0.21363424 | 329.30014 | 330.55478 | -0.057105441
134.4 | -3.198132 | -15.071863 | 0.22924303 | 58.853104 | 329.9996 | 0.026214439 | -43.304253 | -0.2139767 | 329.39432 | 330.6286 | -0.056847584
134.5 | -3.198132 | -15.034967 | 0.22929034 | 58.853733 | 329.9996 | 0.026226446 | -43.203857 | -0.21333621 | 329.39954 | 330.61688 | -0.056967687
134.6 | -3.198132 | -15.11471 | 0.22932827 | 58.768688 | 329.9996 | 0.026232006 | -43.433044 | -0.21359886 | 329.45016 | 330.61993 | -0.057162087
134.7 | -3.198132 | -15.081125 | 0.22915463 | 58.714485 | 329.9996 | 0.026202798 | -43.333824 | -0.21323149 | 329.51205 | 330.67218 | -0.057177898
134.8 | -3.198132 | -15.131313 | 0.2290705 | 58.63271 | 329.9996 | 0.026201351 | -43.475414 | -0.21347871 | 329.56726 | 330.81824 | -0.057195436
134.9 | -3.198132 | -15.264835 | 0.22877641 | 58.59193 | 329.9996 | 0.026163774 | -43.857788 | -0.21424995 | 329.61075 | 330.83392 | -0.057419047
135 | -3.198132 | -15.199044 | 0.2288619 | 58.648521 | 329.9996 | 0.026176769 | -43.668499 | -0.21394624 | 329.67249 | 330.87128 | -0.057373654
135.1 | -3.198132 | -15.004688 | 0.22924611 | 58.592613 | 329.9996 | 0.026229966 | -43.110027 | -0.2132674 | 329.6994 | 330.94193 | -0.057064489
135.2 | -3.198132 | -15.19242 | 0.22901151 | 58.532917 | 329.9996 | 0.026198065 | -43.651031 | -0.21451877 | 329.77161 | 331.02676 | -0.056985646
135.3 | -3.198132 | -15.169198 | 0.22911435 | 58.587643 | 329.9996 | 0.026212569 | -43.584988 | -0.21456134 | 329.81699 | 331.05832 | -0.056832749
135.4 | -3.198132 | -15.310843 | 0.22882827 | 58.42263 | 329.9996 | 0.026178192 | -43.992565 | -0.21469049 | 329.85428 | 331.08475 | -0.057215158
135.5 | -3.198132 | -15.185611 | 0.22906497 | 58.472355 | 329.9996 | 0.026208695 | -43.633492 | -0.21389379 | 329.84979 | 331.10272 | -0.057142947
135.6 | -3.198132 | -15.32315 | 0.22888993 | 58.351482 | 329.9996 | 0.026185075 | -44.03056 | -0.21495634 | 329.92569 | 331.15118 | -0.057080697
135.7 | -3.198132 | -15.31089 | 0.22887173 | 58.338013 | 329.9996 | 0.026180955 | -43.993355 | -0.21430466 | 329.94324 | 331.22604 | -0.057369366
135.8 | -3.198132 | -15.251841 | 0.22886725 | 58.337433 | 329.9996 | 0.026178585 | -43.824947 | -0.21419337 | 329.96655 | 331.19971 | -0.057292808
135.9 | -3.198132 | -15.162465 | 0.22897653 | 58.398926 | 329.9996 | 0.026205262 | -43.568798 | -0.21381867 | 329.96945 | 331.23611 | -0.057098981
136 | -3.198132 | -15.198773 | 0.22890885 | 58.340061 | 329.9996 | 0.02618267 | -43.673176 | -0.21369787 | 329.98608 | 331.21442 | -0.057126835
136.1 | -3.198132 | -15.281092 | 0.22885759 | 58.337521 | 329.9996 | 0.026175085 | -43.906166 | -0.21434143 | 330.01224 | 331.26297 | -0.057043646
136.2 | -3.198132 | -15.213158 | 0.22906886 | 58.301991 | 329.9996 | 0.026192848 | -43.711994 | -0.21357594 | 330.05661 | 331.3028 | -0.057146348
136.3 | -3.198132 | -15.281864 | 0.22879463 | 58.300339 | 329.9996 | 0.026171815 | -43.907516 | -0.21367307 | 330.09137 | 331.36035 | -0.057393055
136.4 | -3.198132 | -15.301261 | 0.22863849 | 58.10294 | 329.9996 | 0.026158424 | -43.963657 | -0.2138737 | 330.18781 | 331.3855 | -0.057324599
136.5 | -3.198132 | -15.461069 | 0.22831814 | 58.074997 | 329.9996 | 0.026113905 | -44.4217 | -0.21441816 | 330.17358 | 331.43237 | -0.057429936
136.6 | -3.198132 | -15.342825 | 0.22823553 | 58.073788 | 329.9996 | 0.02610855 | -44.080971 | -0.2134596 | 330.24777 | 331.50165 | -0.05752784
136.7 | -3.198132 | -15.317592 | 0.22827627 | 58.07373 | 329.9996 | 0.026109021 | -44.010429 | -0.21358551 | 330.29865 | 331.53159 | -0.05733455
136.8 | -3.198132 | -15.277178 | 0.22829527 | 57.970993 | 329.9996 | 0.026117064 | -43.898098 | -0.21347512 | 330.35797 | 331.51715 | -0.057277448
136.9 | -3.198132 | -15.196208 | 0.22845821 | 57.818066 | 329.9996 | 0.026134118 | -43.670288 | -0.21297371 | 330.37427 | 331.54132 | -0.057286527
137 | -3.198132 | -15.263658 | 0.22825862 | 57.895088 | 329.9996 | 0.026122855 | -43.867592 | -0.21364999 | 330.37991 | 331.59903 | -0.057105061
137.1 | -3.198132 | -15.430677 | 0.22791202 | 57.813732 | 329.9996 | 0.026065828 | -44.345692 | -0.21438757 | 330.37366 | 331.57825 | -0.057242006
137.2 | -3.198132 | -15.322248 | 0.22784902 | 57.810215 | 329.9996 | 0.026078861 | -44.029743 | -0.21373348 | 330.4238 | 331.64505 | -0.05735324
137.3 | -3.198132 | -15.377267 | 0.2276796 | 57.625473 | 329.9996 | 0.026053464 | -44.190578 | -0.21441047 | 330.49789 | 331.65286 | -0.057084538
137.4 | -3.198132 | -15.362936 | 0.22754925 | 57.619492 | 329.9996 | 0.026034571 | -44.148045 | -0.21385153 | 330.48929 | 331.70905 | -0.057155177
137.5 | -3.1894205 | -15.448642 | 0.22740702 | 57.551277 | 329.9996 | 0.026021225 | -44.391838 | -0.21441385 | 330.52322 | 331.68829 | -0.057331141
137.6 | -3.1789005 | -15.311786 | 0.22742389 | 57.536087 | 329.9996 | 0.026021428 | -44.000416 | -0.21397449 | 330.56085 | 331.68851 | -0.05719395
137.7 | -3.1973011 | -15.196884 | 0.2278288 | 57.438667 | 329.9996 | 0.026063435 | -43.665516 | -0.21362767 | 330.64459 | 331.75922 | -0.057221103
137.8 | -3.1980963 | -15.316571 | 0.22744937 | 57.434036 | 329.9996 | 0.026022414 | -44.007839 | -0.21476939 | 330.6069 | 331.80435 | -0.056801148
137.9 | -3.1981306 | -15.242382 | 0.22772849 | 57.292366 | 329.9996 | 0.026051315 | -43.792721 | -0.21430425 | 330.6376 | 331.79691 | -0.056891594
138 | -3.1894205 | -15.304488 | 0.22718999 | 57.262108 | 329.9996 | 0.025982244 | -43.970585 | -0.21409059 | 330.6803 | 331.78809 | -0.057267599
138.1 | -3.1789005 | -15.362637 | 0.22727104 | 57.260803 | 329.9996 | 0.025990598 | -44.139767 | -0.21458946 | 330.63443 | 331.87408 | -0.057255398
138.2 | -3.1973011 | -15.273781 | 0.22699755 | 57.260746 | 329.9996 | 0.025957894 | -43.888092 | -0.21414813 | 330.69504 | 331.84146 | -0.057326656
138.3 | -3.1980963 | -15.279241 | 0.2273868 | 57.260742 | 329.9996 | 0.026014104 | -43.904633 | -0.21393254 | 330.59839 | 331.81247 | -0.057403781
138.4 | -3.1981306 | -15.27397 | 0.22671853 | 57.260742 | 329.9996 | 0.025928274 | -43.889492 | -0.21437129 | 330.66864 | 331.8183 | -0.057295997
138.5 | -3.198132 | -15.332041 | 0.22715785 | 57.198738 | 329.9996 | 0.025978254 | -44.057121 | -0.2144798 | 330.6633 | 331.84436 | -0.057239264
138.6 | -3.198132 | -15.268859 | 0.22669408 | 57.061844 | 329.9996 | 0.025926545 | -43.878059 | -0.21406482 | 330.7229 | 331.87076 | -0.057244338
138.7 | -3.198132 | -15.126423 | 0.22711657 | 57.01564 | 329.9996 | 0.025976127 | -43.466576 | -0.21341038 | 330.73584 | 331.93091 | -0.056981336
138.8 | -3.198132 | -15.254601 | 0.22659093 | 56.987362 | 329.9996 | 0.025914917 | -43.830975 | -0.21393822 | 330.74393 | 331.88074 | -0.057189994
138.9 | -3.198132 | -15.269591 | 0.22662854 | 56.986141 | 329.9996 | 0.025919598 | -43.872093 | -0.21394531 | 330.66333 | 331.8689 | -0.057313766
139 | -3.198132 | -15.156521 | 0.22658567 | 56.986088 | 329.9996 | 0.025922934 | -43.549778 | -0.21316421 | 330.67908 | 331.91315 | -0.057373703
139.1 | -3.198132 | -15.190023 | 0.22629607 | 56.986084 | 329.9996 | 0.025891284 | -43.64518 | -0.21351661 | 330.68384 | 331.85275 | -0.057335358
139.2 | -3.198132 | -15.249492 | 0.22641721 | 56.824501 | 329.9996 | 0.02590833 | -43.815132 | -0.21361378 | 330.75894 | 331.87573 | -0.057604939
139.3 | -3.198132 | -15.273046 | 0.226294 | 56.75972 | 329.9996 | 0.02589944 | -43.883221 | -0.21410461 | 330.77728 | 331.87488 | -0.05738005
139.4 | -3.198132 | -15.24796 | 0.22659318 | 56.888035 | 329.9996 | 0.025935514 | -43.808655 | -0.21436135 | 330.68997 | 331.86584 | -0.057309546
139.5 | -3.198132 | -15.023899 | 0.22682059 | 56.795063 | 329.9996 | 0.025957167 | -43.161858 | -0.21312688 | 330.74915 | 331.87476 | -0.057204153
139.6 | -3.198132 | -15.145892 | 0.22681762 | 56.715042 | 329.9996 | 0.025960904 | -43.511227 | -0.21420352 | 330.703 | 331.88989 | -0.057114217
139.7 | -3.198132 | -15.087408 | 0.22656266 | 56.711582 | 329.9996 | 0.02593039 | -43.34478 | -0.2133666 | 330.71933 | 331.87955 | -0.057437036
139.8 | -3.198132 | -15.085354 | 0.22671342 | 56.711433 | 329.9996 | 0.025937196 | -43.339581 | -0.21369104 | 330.72861 | 331.90689 | -0.05733525
139.9 | -3.198132 | -14.979696 | 0.22689962 | 56.711426 | 329.9996 | 0.025955439 | -43.039654 | -0.21304092 | 330.71005 | 331.845 | -0.057229485
140 | -3.198132 | -15.112732 | 0.22658433 | 56.711426 | 329.9996 | 0.025918987 | -43.422165 | -0.21392536 | 330.6756 | 331.82898 | -0.057420351
140.1 | -3.198132 | -15.156041 | 0.22643377 | 56.711426 | 329.9996 | 0.02590988 | -43.551579 | -0.21430317 | 330.69708 | 331.88889 | -0.057555694
140.2 | -3.198132 | -14.996535 | 0.22629555 | 56.594357 | 329.9996 | 0.025880415 | -43.09568 | -0.21351346 | 330.70267 | 331.8797 | -0.057344388
140.3 | -3.198132 | -15.003894 | 0.2264792 | 56.67252 | 329.9996 | 0.025913009 | -43.120476 | -0.21378078 | 330.69608 | 331.82376 | -0.057179965
140.4 | -3.198132 | -15.005802 | 0.22610418 | 56.501007 | 329.9996 | 0.025858376 | -43.130199 | -0.21421157 | 330.70557 | 331.81409 | -0.057176296
140.5 | -3.198132 | -15.126984 | 0.22577971 | 56.437374 | 329.9996 | 0.025830148 | -43.47126 | -0.21491104 | 330.69168 | 331.85327 | -0.057192605
140.6 | -3.198132 | -15.174909 | 0.22583152 | 56.525845 | 329.9996 | 0.02583034 | -43.611774 | -0.21483263 | 330.62585 | 331.77805 | -0.057393193
140.7 | -3.198132 | -15.05173 | 0.22565293 | 56.430103 | 329.9996 | 0.025823573 | -43.256176 | -0.21390836 | 330.65695 | 331.73572 | -0.057369389
140.8 | -3.198132 | -15.089066 | 0.22577792 | 56.444805 | 329.9996 | 0.025823867 | -43.359432 | -0.2139437 | 330.63083 | 331.73331 | -0.057620004
140.9 | -3.198132 | -15.097139 | 0.22560239 | 56.445652 | 329.9996 | 0.025814658 | -43.378693 | -0.21425478 | 330.60577 | 331.76639 | -0.057498179
141 | -3.198132 | -15.113513 | 0.22547184 | 56.438969 | 329.9996 | 0.025795704 | -43.426643 | -0.21424802 | 330.54553 | 331.72318 | -0.057616893
141.1 | -3.198132 | -15.058369 | 0.22548211 | 56.464924 | 329.9996 | 0.025801402 | -43.268181 | -0.21427977 | 330.57126 | 331.68546 | -0.057403855
141.2 | -3.198132 | -14.94524 | 0.2256884 | 56.644062 | 329.9996 | 0.025828037 | -42.945042 | -0.21353465 | 330.48785 | 331.65759 | -0.057381112
141.3 | -3.198132 | -14.92971 | 0.22576392 | 56.646858 | 329.9996 | 0.025836105 | -42.898827 | -0.21426286 | 330.43875 | 331.62881 | -0.056942537
141.4 | -3.198132 | -14.850774 | 0.22566904 | 56.435318 | 329.9996 | 0.025818357 | -42.673992 | -0.21355659 | 330.51797 | 331.62808 | -0.057210129
141.5 | -3.1894205 | -14.927039 | 0.22594041 | 56.558723 | 329.9996 | 0.025850648 | -42.89061 | -0.21414499 | 330.43134 | 331.61514 | -0.057124581
141.6 | -3.1789005 | -14.869885 | 0.22563115 | 56.442581 | 329.9996 | 0.025814351 | -42.726219 | -0.21345209 | 330.44446 | 331.58481 | -0.057345308
141.7 | -3.1973011 | -14.974622 | 0.22554447 | 56.447388 | 329.9996 | 0.025802841 | -43.025314 | -0.21357507 | 330.40695 | 331.63129 | -0.057609688
141.8 | -3.1980963 | -15.174535 | 0.22493029 | 56.699543 | 329.9996 | 0.025738679 | -43.602413 | -0.21473844 | 330.32578 | 331.63199 | -0.057647649
141.9 | -3.1981306 | -14.942794 | 0.22556187 | 56.699486 | 329.9996 | 0.025808405 | -42.937233 | -0.21383694 | 330.34714 | 331.54468 | -0.057419177
142 | -3.198132 | -14.899302 | 0.22548804 | 56.450031 | 329.9996 | 0.02579587 | -42.812084 | -0.21358183 | 330.42868 | 331.58151 | -0.057505727
142.1 | -3.198132 | -14.781637 | 0.22582205 | 56.623821 | 329.9996 | 0.025832217 | -42.471462 | -0.21311061 | 330.29962 | 331.5408 | -0.057372846
142.2 | -3.198132 | -14.964413 | 0.22536172 | 56.564247 | 329.9996 | 0.025770629 | -42.996788 | -0.21446171 | 330.28189 | 331.52777 | -0.057230882
142.3 | -3.198132 | -14.875051 | 0.22553705 | 56.670601 | 329.9996 | 0.025794894 | -42.738628 | -0.21355851 | 330.26212 | 331.43851 | -0.057255212
142.4 | -3.198132 | -14.867137 | 0.22513713 | 56.70966 | 329.9996 | 0.025744252 | -42.715435 | -0.21333976 | 330.27524 | 331.51337 | -0.057294324
142.5 | -3.198132 | -15.052716 | 0.22498763 | 56.644806 | 329.9996 | 0.025735285 | -43.246128 | -0.21480307 | 330.25861 | 331.52634 | -0.057235692
142.6 | -3.198132 | -15.029958 | 0.22443417 | 56.558479 | 329.9996 | 0.025671579 | -43.18045 | -0.21399583 | 330.28992 | 331.47403 | -0.057709262
142.7 | -3.198132 | -14.882201 | 0.22454056 | 56.478073 | 329.9996 | 0.025688153 | -42.759296 | -0.21352538 | 330.29599 | 331.41843 | -0.057456285
142.8 | -3.198132 | -14.862347 | 0.22424868 | 56.556499 | 329.9996 | 0.025656903 | -42.703407 | -0.21380332 | 330.26465 | 331.36807 | -0.057366222
142.9 | -3.198132 | -14.908465 | 0.2242485 | 56.680431 | 329.9996 | 0.025656899 | -42.837605 | -0.21412499 | 330.19354 | 331.32965 | -0.057315093
143 | -3.198132 | -14.832918 | 0.22404931 | 56.710087 | 329.9996 | 0.025646323 | -42.623501 | -0.21379863 | 330.15421 | 331.33539 | -0.057307739
143.1 | -3.198132 | -14.954367 | 0.2239451 | 56.711369 | 329.9996 | 0.025624733 | -42.969765 | -0.21464428 | 330.16794 | 331.34692 | -0.057465956
143.2 | -3.198132 | -14.901945 | 0.22399122 | 56.664078 | 329.9996 | 0.025640957 | -42.819332 | -0.21415544 | 330.15854 | 331.32095 | -0.057557236
143.3 | -3.198132 | -14.845217 | 0.22411133 | 56.7094 | 329.9996 | 0.025651349 | -42.653404 | -0.21378796 | 330.12158 | 331.30997 | -0.057595935
143.4 | -3.198132 | -15.031562 | 0.22360277 | 56.711338 | 329.9996 | 0.025592754 | -43.188126 | -0.21502537 | 330.11218 | 331.30118 | -0.057680357
143.5 | -3.198132 | -14.875416 | 0.22383291 | 56.736294 | 329.9996 | 0.025616994 | -42.738182 | -0.21400192 | 330.11737 | 331.24875 | -0.057769574
143.6 | -3.198132 | -14.838925 | 0.22392733 | 56.801334 | 329.9996 | 0.025624497 | -42.63448 | -0.2146097 | 330.02408 | 331.20258 | -0.057384368
143.7 | -3.198132 | -14.7777 | 0.22410308 | 56.715305 | 329.9996 | 0.025635606 | -42.459187 | -0.21429302 | 330.07623 | 331.16309 | -0.057320494
143.8 | -3.198132 | -14.71118 | 0.22414424 | 56.73732 | 329.9996 | 0.025643786 | -42.267685 | -0.21422435 | 330.06775 | 331.1618 | -0.057026811
143.9 | -3.198132 | -14.72433 | 0.22424683 | 56.712543 | 329.9996 | 0.025657494 | -42.30714 | -0.21386348 | 330.00867 | 331.16629 | -0.057202429
144 | -3.198132 | -14.773042 | 0.22400032 | 56.787201 | 329.9996 | 0.02563015 | -42.443916 | -0.21376663 | 330.00049 | 331.11401 | -0.057378482
144.1 | -3.198132 | -14.673938 | 0.22422348 | 56.923264 | 329.9996 | 0.025655271 | -42.159012 | -0.21355361 | 329.92056 | 331.10608 | -0.057242598
144.2 | -3.198132 | -14.752337 | 0.22403815 | 56.725044 | 329.9996 | 0.025627626 | -42.382595 | -0.21399876 | 329.98837 | 331.04022 | -0.05723957
144.3 | -3.198132 | -14.743039 | 0.22388493 | 56.848011 | 329.9996 | 0.025605967 | -42.35994 | -0.21373104 | 329.97226 | 331.04257 | -0.057490736
144.4 | -3.198132 | -14.882889 | 0.2237395 | 56.980106 | 329.9996 | 0.0255975 | -42.760651 | -0.21476763 | 329.89651 | 331.12201 | -0.057420321
144.5 | -3.198132 | -14.745029 | 0.22356595 | 56.985828 | 329.9996 | 0.025567997 | -42.366409 | -0.2136147 | 329.88135 | 331.07309 | -0.057420585
144.6 | -3.198132 | -14.60235 | 0.22365764 | 56.986076 | 329.9996 | 0.025580702 | -41.955219 | -0.21333347 | 329.87189 | 331.03754 | -0.057227902
144.7 | -3.198132 | -14.767695 | 0.22351137 | 56.986084 | 329.9996 | 0.025563451 | -42.431328 | -0.21432099 | 329.83389 | 331.01358 | -0.057249878
144.8 | -3.198132 | -14.750217 | 0.22306861 | 56.986084 | 329.9996 | 0.025516378 | -42.381721 | -0.21384862 | 329.84238 | 331.04562 | -0.057492606
144.9 | -3.198132 | -14.674441 | 0.22349687 | 56.986084 | 329.9996 | 0.025563192 | -42.166229 | -0.21354663 | 329.86899 | 331.05786 | -0.057348795
145 | -3.198132 | -14.75462 | 0.22315876 | 57.036274 | 329.9996 | 0.025526816 | -42.396885 | -0.21362881 | 329.75864 | 330.98584 | -0.057550211
145.1 | -3.198132 | -14.865882 | 0.222725 | 57.097408 | 329.9996 | 0.025482735 | -42.717442 | -0.21412323 | 329.79694 | 330.95288 | -0.057708647
145.2 | -3.198132 | -14.732062 | 0.22310884 | 57.048256 | 329.9996 | 0.025518835 | -42.329926 | -0.21319006 | 329.77243 | 330.88052 | -0.057745129
145.3 | -3.198132 | -14.731863 | 0.22297671 | 57.15704 | 329.9996 | 0.025513062 | -42.327728 | -0.21375316 | 329.75858 | 330.92825 | -0.057468534
145.4 | -3.198132 | -14.707038 | 0.22271274 | 57.256256 | 329.9996 | 0.025482941 | -42.255878 | -0.21354285 | 329.69214 | 330.87756 | -0.057425268
145.5 | -3.198132 | -14.683295 | 0.22279406 | 57.260548 | 329.9996 | 0.025489783 | -42.186596 | -0.21384034 | 329.70709 | 330.96152 | -0.057159409
145.6 | -3.198132 | -14.667769 | 0.22286783 | 57.260731 | 329.9996 | 0.025502212 | -42.142296 | -0.21320187 | 329.66003 | 330.90649 | -0.057469521
145.7 | -3.198132 | -14.748605 | 0.22249624 | 57.260742 | 329.9996 | 0.025464222 | -42.376858 | -0.21364704 | 329.72058 | 330.91068 | -0.057673484
145.8 | -3.198132 | -14.68786 | 0.22280622 | 57.260742 | 329.9996 | 0.025497636 | -42.201603 | -0.21350516 | 329.67917 | 330.82779 | -0.057545509
145.9 | -3.198132 | -14.757278 | 0.22259314 | 57.427212 | 329.9996 | 0.025466746 | -42.400909 | -0.2139616 | 329.62558 | 330.86322 | -0.057585459
146 | -3.198132 | -14.790956 | 0.22256446 | 57.301205 | 329.9996 | 0.025464242 | -42.498837 | -0.21396068 | 329.66129 | 330.88947 | -0.057739243
146.1 | -3.198132 | -14.937678 | 0.22218329 | 57.419857 | 329.9996 | 0.025425754 | -42.92292 | -0.21525002 | 329.58612 | 330.82132 | -0.057616714
146.2 | -3.198132 | -14.732999 | 0.22237788 | 57.414249 | 329.9996 | 0.025445396 | -42.335011 | -0.21382707 | 329.62238 | 330.83893 | -0.057686865
146.3 | -3.198132 | -14.759964 | 0.2223988 | 57.414421 | 329.9996 | 0.025444776 | -42.413357 | -0.21464175 | 329.64078 | 330.8884 | -0.057273641
146.4 | -3.198132 | -14.621172 | 0.22267936 | 57.530178 | 329.9996 | 0.025482861 | -42.010429 | -0.21374781 | 329.63467 | 330.84323 | -0.057269942
146.5 | -3.198132 | -14.754905 | 0.22244464 | 57.535179 | 329.9996 | 0.025457822 | -42.395424 | -0.21408425 | 329.61795 | 330.802 | -0.057537246
146.6 | -3.198132 | -14.622399 | 0.2227236 | 57.535397 | 329.9996 | 0.02548917 | -42.015785 | -0.21357864 | 329.61639 | 330.84241 | -0.057300616
146.7 | -3.198132 | -14.789749 | 0.22226539 | 57.535404 | 329.9996 | 0.025437141 | -42.495354 | -0.21456344 | 329.62317 | 330.82098 | -0.057353199
146.8 | -3.198132 | -14.771237 | 0.2223451 | 57.535404 | 329.9996 | 0.02544659 | -42.441395 | -0.21371759 | 329.6221 | 330.80225 | -0.057657279
146.9 | -3.198132 | -14.830914 | 0.22216749 | 57.535404 | 329.9996 | 0.025428697 | -42.611679 | -0.21430212 | 329.65253 | 330.83029 | -0.057598658
147 | -3.198132 | -14.779265 | 0.22200432 | 57.535404 | 329.9996 | 0.025412153 | -42.468132 | -0.21393797 | 329.61343 | 330.80847 | -0.057537284
147.1 | -3.198132 | -14.61263 | 0.2226398 | 57.660027 | 329.9996 | 0.02548622 | -41.986843 | -0.21346454 | 329.53787 | 330.80817 | -0.057299923
147.2 | -3.198132 | -14.713769 | 0.22238819 | 57.609894 | 329.9996 | 0.025460372 | -42.278282 | -0.21391782 | 329.61899 | 330.83926 | -0.057370495
147.3 | -3.198132 | -14.670004 | 0.22236343 | 57.790443 | 329.9996 | 0.025454894 | -42.154472 | -0.21329449 | 329.54828 | 330.77802 | -0.057543702
147.4 | -3.198132 | -14.822534 | 0.2218096 | 57.739941 | 329.9996 | 0.025387894 | -42.590931 | -0.2143435 | 329.55893 | 330.78439 | -0.057515539
147.5 | -3.198132 | -14.843761 | 0.22164968 | 57.649097 | 329.9996 | 0.025367409 | -42.651703 | -0.21434459 | 329.59357 | 330.79263 | -0.057497751
147.6 | -3.198132 | -14.830162 | 0.2217052 | 57.78146 | 329.9996 | 0.025374666 | -42.614349 | -0.21424942 | 329.55252 | 330.76416 | -0.05743821
147.7 | -3.198132 | -14.83774 | 0.22152938 | 57.797562 | 329.9996 | 0.025353722 | -42.636505 | -0.21413365 | 329.53503 | 330.74768 | -0.057479642
147.8 | -3.198132 | -14.764764 | 0.2214825 | 57.809521 | 329.9996 | 0.025347965 | -42.425705 | -0.21342292 | 329.55988 | 330.75879 | -0.0574812
147.9 | -3.198132 | -14.785367 | 0.22162458 | 57.79847 | 329.9996 | 0.025357835 | -42.483482 | -0.21376702 | 329.50708 | 330.76453 | -0.057229724
148 | -3.198132 | -14.760646 | 0.22140424 | 57.809555 | 329.9996 | 0.025328154 | -42.411808 | -0.21372929 | 329.54227 | 330.81049 | -0.057209544
148.1 | -3.198132 | -14.720772 | 0.22181569 | 57.81004 | 329.9996 | 0.025379809 | -42.296978 | -0.21345963 | 329.52673 | 330.81155 | -0.057110008
148.2 | -3.198132 | -14.979321 | 0.22122394 | 57.810059 | 329.9996 | 0.025314314 | -43.039207 | -0.21488304 | 329.52576 | 330.74203 | -0.057244025
148.3 | -3.198132 | -14.931931 | 0.22108117 | 57.810059 | 329.9996 | 0.025288047 | -42.900906 | -0.21423276 | 329.55743 | 330.79694 | -0.057358477
148.4 | -3.198132 | -14.853144 | 0.22103404 | 57.909485 | 329.9996 | 0.025284708 | -42.674301 | -0.21357171 | 329.52213 | 330.82397 | -0.057390362
148.5 | -3.198132 | -15.080664 | 0.22050972 | 57.816303 | 329.9996 | 0.025227385 | -43.328144 | -0.21479253 | 329.58386 | 330.76675 | -0.057643391
148.6 | -3.198132 | -14.7745 | 0.22087246 | 57.939793 | 329.9996 | 0.025279311 | -42.445797 | -0.2128862 | 329.55081 | 330.70154 | -0.057728086
148.7 | -3.198132 | -15.027102 | 0.2204112 | 57.911152 | 329.9996 | 0.025221944 | -43.169392 | -0.21500018 | 329.54797 | 330.72992 | -0.057322826
148.8 | -3.198132 | -14.862464 | 0.22057198 | 57.97382 | 329.9996 | 0.025244078 | -42.693241 | -0.21412784 | 329.56204 | 330.75528 | -0.057297502
148.9 | -3.198132 | -14.848731 | 0.22028741 | 58.04628 | 329.9996 | 0.025209485 | -42.652451 | -0.2141494 | 329.52911 | 330.75119 | -0.057290204
149 | -3.198132 | -14.8915 | 0.220294 | 58.072544 | 329.9996 | 0.025207764 | -42.778057 | -0.21456237 | 329.54858 | 330.7468 | -0.057215966
149.1 | -3.198132 | -14.963643 | 0.21984078 | 58.073685 | 329.9996 | 0.025154714 | -42.987816 | -0.21480288 | 329.51956 | 330.79129 | -0.05722012
149.2 | -3.198132 | -14.814406 | 0.22009589 | 58.07373 | 329.9996 | 0.025186863 | -42.564392 | -0.21351647 | 329.59222 | 330.79413 | -0.057392985
149.3 | -3.198132 | -14.834114 | 0.2201118 | 58.07373 | 329.9996 | 0.025187379 | -42.620533 | -0.21340522 | 329.57629 | 330.79538 | -0.057508796
149.4 | -3.198132 | -14.912405 | 0.2199744 | 58.07373 | 329.9996 | 0.025171431 | -42.848129 | -0.21355073 | 329.63034 | 330.85611 | -0.057657931
149.5 | -3.198132 | -15.058542 | 0.21930386 | 58.07373 | 329.9996 | 0.025096837 | -43.267834 | -0.21486215 | 329.55225 | 330.89194 | -0.057411954
149.6 | -3.1894205 | -14.954636 | 0.21936882 | 58.07373 | 329.9996 | 0.025105372 | -42.969654 | -0.21422714 | 329.5791 | 330.92819 | -0.057281293
149.7 | -3.1789005 | -14.852569 | 0.21946903 | 58.07373 | 329.9996 | 0.025114706 | -42.676003 | -0.21367893 | 329.62814 | 330.91437 | -0.057196517
149.8 | -3.1973011 | -14.832823 | 0.21955088 | 58.07373 | 329.9996 | 0.02511278 | -42.6171 | -0.21375823 | 329.66388 | 331.01559 | -0.056921676
149.9 | -3.1980963 | -14.997966 | 0.21935396 | 58.07373 | 329.9996 | 0.025090769 | -43.091251 | -0.21450798 | 329.61371 | 330.9855 | -0.057181031
150 | -3.1981306 | -15.074425 | 0.2190643 | 58.07373 | 329.9996 | 0.025056671 | -43.313442 | -0.21475774 | 329.69244 | 330.96948 | -0.057274573
150.1 | -3.1894205 | -14.996464 | 0.21919534 | 58.024822 | 329.9996 | 0.025082773 | -43.087616 | -0.21396783 | 329.70734 | 330.97479 | -0.057426088
150.2 | -3.1789005 | -14.960703 | 0.21905577 | 58.071613 | 329.9996 | 0.02506539 | -42.985195 | -0.21343496 | 329.72083 | 330.94437 | -0.057473596
150.3 | -3.1973011 | -15.016602 | 0.21890153 | 58.073643 | 329.9996 | 0.025042932 | -43.147202 | -0.21364199 | 329.76926 | 331.03384 | -0.057591315
150.4 | -3.1980963 | -14.896089 | 0.21900208 | 58.073727 | 329.9996 | 0.025059989 | -42.800144 | -0.21344258 | 329.74509 | 331.0213 | -0.057354975
150.5 | -3.1981306 | -14.787318 | 0.21932967 | 58.07373 | 329.9996 | 0.025093531 | -42.485477 | -0.21304506 | 329.75137 | 331.01633 | -0.057157751
150.6 | -3.198132 | -15.023664 | 0.21877612 | 58.07373 | 329.9996 | 0.025034493 | -43.166256 | -0.21436055 | 329.73581 | 331.02695 | -0.057136439
150.7 | -3.198132 | -15.0134 | 0.21865824 | 58.07373 | 329.9996 | 0.025017112 | -43.137493 | -0.214176 | 329.80151 | 331.05249 | -0.057228759
150.8 | -3.198132 | -14.823291 | 0.21889807 | 58.07373 | 329.9996 | 0.025043786 | -42.589073 | -0.21255285 | 329.73795 | 331.05774 | -0.057474785
150.9 | -3.198132 | -15.065169 | 0.21849643 | 58.023556 | 329.9996 | 0.025008779 | -43.282726 | -0.21394454 | 329.81854 | 331.06436 | -0.057510596
151 | -3.198132 | -15.127171 | 0.21828566 | 57.964401 | 329.9996 | 0.024986343 | -43.45821 | -0.21422714 | 329.84372 | 331.08728 | -0.057579365
151.1 | -3.198132 | -15.142476 | 0.21827123 | 57.966457 | 329.9996 | 0.024984488 | -43.501678 | -0.21421941 | 329.82153 | 331.09021 | -0.057600375
151.2 | -3.1893375 | -15.08654 | 0.21820827 | 58.069096 | 329.9996 | 0.024978653 | -43.341946 | -0.21442613 | 329.7616 | 331.10526 | -0.057349544
151.3 | -3.1789796 | -14.95306 | 0.21831569 | 58.07354 | 329.9996 | 0.024995178 | -42.957764 | -0.21355724 | 329.79572 | 331.08185 | -0.057229199
151.4 | -3.1973045 | -14.957134 | 0.21814311 | 58.073727 | 329.9996 | 0.024976978 | -42.970478 | -0.21391326 | 329.73013 | 331.11752 | -0.056950912
151.5 | -3.1980963 | -14.817614 | 0.21839385 | 58.07373 | 329.9996 | 0.02500096 | -42.569172 | -0.21291964 | 329.83331 | 331.12994 | -0.057154607
151.6 | -3.1893361 | -14.908159 | 0.21812148 | 58.07373 | 329.9996 | 0.024964085 | -42.832134 | -0.21335413 | 329.81122 | 331.13278 | -0.057298947
151.7 | -3.1789796 | -15.092925 | 0.21767804 | 58.07373 | 329.9996 | 0.024917107 | -43.363132 | -0.2141194 | 329.81393 | 331.17664 | -0.057513598
151.8 | -3.1973045 | -15.123564 | 0.21759568 | 58.07373 | 329.9996 | 0.024909627 | -43.451012 | -0.21422487 | 329.80725 | 331.19223 | -0.057524789
151.9 | -3.1980963 | -14.99669 | 0.21790627 | 58.07373 | 329.9996 | 0.024942821 | -43.086235 | -0.21354799 | 329.84399 | 331.20203 | -0.057663295
152 | -3.1981306 | -15.087571 | 0.21770266 | 58.07373 | 329.9996 | 0.024919391 | -43.351418 | -0.21448588 | 329.83044 | 331.23608 | -0.057450693
152.1 | -3.198132 | -14.93971 | 0.21783115 | 58.07373 | 329.9996 | 0.024937348 | -42.925713 | -0.21365874 | 329.87885 | 331.19772 | -0.057329915
152.2 | -3.198132 | -15.031382 | 0.21775125 | 58.07373 | 329.9996 | 0.02492455 | -43.189289 | -0.21439399 | 329.8548 | 331.19608 | -0.057163168
152.3 | -3.198132 | -15.023312 | 0.2176632 | 58.07373 | 329.9996 | 0.024916155 | -43.166401 | -0.2145137 | 329.86563 | 331.24097 | -0.057085436
152.4 | -3.198132 | -15.094422 | 0.21747477 | 58.07373 | 329.9996 | 0.024888901 | -43.371323 | -0.2144888 | 329.88461 | 331.24854 | -0.057286818
152.5 | -3.198132 | -15.127688 | 0.21737976 | 57.957893 | 329.9996 | 0.024875665 | -43.465721 | -0.21453068 | 329.93353 | 331.29517 | -0.057398763
152.6 | -3.198132 | -15.007251 | 0.21767887 | 57.938332 | 329.9996 | 0.024921356 | -43.120411 | -0.21378805 | 329.9682 | 331.35904 | -0.057409652
152.7 | -3.198132 | -15.135901 | 0.21733071 | 58.048569 | 329.9996 | 0.024879709 | -43.489704 | -0.21447477 | 329.9668 | 331.33044 | -0.057452522
152.8 | -3.198132 | -15.113919 | 0.217301 | 57.999714 | 329.9996 | 0.024869485 | -43.428093 | -0.21404094 | 329.95627 | 331.33966 | -0.057681669
152.9 | -3.198132 | -15.032257 | 0.2172161 | 58.047573 | 329.9996 | 0.024863442 | -43.192158 | -0.21365991 | 329.93942 | 331.30826 | -0.057499636
153 | -3.198132 | -14.985578 | 0.21722934 | 57.997799 | 329.9996 | 0.024870504 | -43.060436 | -0.2136109 | 329.95108 | 331.34454 | -0.057380844
153.1 | -3.198132 | -14.937033 | 0.21737987 | 57.969368 | 329.9996 | 0.02488064 | -42.919846 | -0.21382384 | 329.99847 | 331.41284 | -0.057104543
153.2 | -3.198132 | -14.940698 | 0.21738116 | 57.938549 | 329.9996 | 0.024897767 | -42.929565 | -0.21386848 | 329.97412 | 331.40469 | -0.05706621
153.3 | -3.198132 | -15.0405 | 0.21717097 | 57.909698 | 329.9996 | 0.024869345 | -43.218288 | -0.21423313 | 329.98209 | 331.40063 | -0.057163887
153.4 | -3.198132 | -15.032612 | 0.21706915 | 57.824425 | 329.9996 | 0.024858126 | -43.193871 | -0.21417311 | 330.03516 | 331.44116 | -0.057241008
153.5 | -3.198132 | -15.07382 | 0.21683396 | 57.829845 | 329.9996 | 0.024828421 | -43.315399 | -0.21392532 | 330.07791 | 331.45984 | -0.057354674
153.6 | -3.198132 | -15.24309 | 0.21629879 | 57.810913 | 329.9996 | 0.024770916 | -43.801964 | -0.21488348 | 330.12717 | 331.50439 | -0.057452299
153.7 | -3.198132 | -15.101423 | 0.21660233 | 57.810093 | 329.9996 | 0.024802454 | -43.393578 | -0.2140002 | 330.12585 | 331.5304 | -0.057461139
153.8 | -3.198132 | -15.028196 | 0.21649651 | 57.692558 | 329.9996 | 0.0247887 | -43.183319 | -0.21396992 | 330.13776 | 331.58478 | -0.057296913
153.9 | -3.198132 | -14.917164 | 0.21672994 | 57.804081 | 329.9996 | 0.02481365 | -42.867279 | -0.21322185 | 330.13937 | 331.49683 | -0.057272505
154 | -3.198132 | -15.013931 | 0.21642917 | 57.809799 | 329.9996 | 0.024779154 | -43.144691 | -0.21380924 | 330.12912 | 331.52982 | -0.057241056
154.1 | -3.198132 | -15.121513 | 0.2161275 | 57.622475 | 329.9996 | 0.024740022 | -43.451725 | -0.21421672 | 330.19006 | 331.58508 | -0.057253487
154.2 | -3.1893375 | -15.149925 | 0.2160726 | 57.580441 | 329.9996 | 0.024730494 | -43.534229 | -0.21458906 | 330.21756 | 331.57584 | -0.057263959
154.3 | -3.1789796 | -15.01323 | 0.21638703 | 57.689064 | 329.9996 | 0.024767945 | -43.142204 | -0.21344088 | 330.16232 | 331.56577 | -0.057378963
154.4 | -3.1973045 | -15.13631 | 0.21613504 | 57.652328 | 329.9996 | 0.024736533 | -43.492443 | -0.21407151 | 330.16913 | 331.5477 | -0.057491608
154.5 | -3.1980963 | -15.208913 | 0.2159097 | 57.553894 | 329.9996 | 0.024708819 | -43.700329 | -0.21408303 | 330.23666 | 331.54507 | -0.057554908
154.6 | -3.1981306 | -15.052404 | 0.2160787 | 57.558743 | 329.9996 | 0.024722628 | -43.250954 | -0.21327037 | 330.2048 | 331.55374 | -0.057545841
154.7 | -3.1893375 | -15.027242 | 0.21591353 | 57.638798 | 329.9996 | 0.02471002 | -43.177021 | -0.21366005 | 330.17194 | 331.53845 | -0.057357896
154.8 | -3.1789796 | -15.084793 | 0.21546596 | 57.541996 | 329.9996 | 0.024661779 | -43.339386 | -0.21454243 | 330.23639 | 331.55478 | -0.057081368
154.9 | -3.1973045 | -14.928394 | 0.21553724 | 57.535683 | 329.9996 | 0.024664007 | -42.88784 | -0.21339121 | 330.21552 | 331.56342 | -0.057212487
155 | -3.1980963 | -15.15302 | 0.21508436 | 57.535416 | 329.9996 | 0.024621028 | -43.532948 | -0.21451291 | 330.23865 | 331.58237 | -0.057421926
155.1 | -3.1981306 | -15.060062 | 0.21500041 | 57.535404 | 329.9996 | 0.024611725 | -43.260571 | -0.21377698 | 330.19235 | 331.64392 | -0.057473782
155.2 | -3.1893375 | -15.066733 | 0.21515216 | 57.535404 | 329.9996 | 0.024632944 | -43.280254 | -0.21424809 | 330.24963 | 331.64758 | -0.057326909
155.3 | -3.1789796 | -15.087357 | 0.21470127 | 57.535404 | 329.9996 | 0.024580564 | -43.344681 | -0.21398294 | 330.20108 | 331.65439 | -0.057560842
155.4 | -3.1973045 | -15.153554 | 0.21459348 | 57.535404 | 329.9996 | 0.024564439 | -43.536423 | -0.21466649 | 330.2529 | 331.6347 | -0.057482421
155.5 | -3.1980963 | -15.116672 | 0.21432841 | 57.535404 | 329.9996 | 0.024534082 | -43.43399 | -0.2148215 | 330.1333 | 331.66296 | -0.057295021
155.6 | -3.1981306 | -14.984862 | 0.21451376 | 57.535404 | 329.9996 | 0.024553625 | -43.057594 | -0.21419474 | 330.15689 | 331.63287 | -0.057268817
155.7 | -3.198132 | -14.934423 | 0.21448824 | 57.535404 | 329.9996 | 0.024549466 | -42.916222 | -0.21388268 | 330.20435 | 331.68909 | -0.057178877
155.8 | -3.198132 | -14.973843 | 0.21444581 | 57.535404 | 329.9996 | 0.024548149 | -43.031944 | -0.2139426 | 330.15369 | 331.63461 | -0.05716658
155.9 | -3.198132 | -15.106652 | 0.21424037 | 57.535404 | 329.9996 | 0.024514388 | -43.413689 | -0.21459432 | 330.20276 | 331.61893 | -0.057206586
156 | -3.198132 | -14.934116 | 0.21433181 | 57.535404 | 329.9996 | 0.024534388 | -42.915962 | -0.21321264 | 330.2438 | 331.72968 | -0.057448186
156.1 | -3.198132 | -15.175158 | 0.21379565 | 57.535404 | 329.9996 | 0.024461461 | -43.609753 | -0.21489739 | 330.22086 | 331.65521 | -0.057423264
156.2 | -3.198132 | -15.191142 | 0.21350503 | 57.471397 | 329.9996 | 0.024432518 | -43.655525 | -0.21440241 | 330.25812 | 331.67197 | -0.057702176
156.3 | -3.198132 | -15.084538 | 0.21351691 | 57.469391 | 329.9996 | 0.024436468 | -43.349377 | -0.21428393 | 330.25882 | 331.71072 | -0.057419654
156.4 | -3.198132 | -14.892105 | 0.21370654 | 57.398151 | 329.9996 | 0.024457382 | -42.795914 | -0.21340346 | 330.25201 | 331.63971 | -0.057248399
156.5 | -3.198132 | -14.950367 | 0.21396121 | 57.407413 | 329.9996 | 0.024487114 | -42.962929 | -0.21378486 | 330.26825 | 331.67111 | -0.057260215
156.6 | -3.198132 | -14.920778 | 0.21377577 | 57.36824 | 329.9996 | 0.024463948 | -42.877792 | -0.21363966 | 330.25528 | 331.71506 | -0.05718068
156.7 | -3.198132 | -14.942 | 0.21376063 | 57.265396 | 329.9996 | 0.024462935 | -42.936249 | -0.21376191 | 330.31195 | 331.71112 | -0.057085231
156.8 | -3.198132 | -15.039794 | 0.21327208 | 57.260944 | 329.9996 | 0.024408692 | -43.216393 | -0.21434779 | 330.3461 | 331.8035 | -0.057174046
156.9 | -3.198132 | -14.969074 | 0.21333531 | 57.26075 | 329.9996 | 0.02442142 | -43.009109 | -0.21355975 | 330.29462 | 331.75272 | -0.057299428
157 | -3.1893375 | -14.895521 | 0.21314682 | 57.260742 | 329.9996 | 0.024402447 | -42.797935 | -0.21300215 | 330.28201 | 331.72787 | -0.057523169
157.1 | -3.1789796 | -14.93681 | 0.21296115 | 57.260742 | 329.9996 | 0.024383308 | -42.915115 | -0.21346693 | 330.34952 | 331.72388 | -0.05747886
157.2 | -3.1973045 | -15.058841 | 0.21260042 | 57.260742 | 329.9996 | 0.024338769 | -43.2644 | -0.21434493 | 330.28806 | 331.72513 | -0.057346188
157.3 | -3.1980963 | -14.867931 | 0.2130613 | 57.260742 | 329.9996 | 0.024383893 | -42.712849 | -0.21353848 | 330.28448 | 331.69958 | -0.057223152
157.4 | -3.1981306 | -14.875831 | 0.21309933 | 57.260742 | 329.9996 | 0.024394967 | -42.73457 | -0.21364762 | 330.26248 | 331.71759 | -0.057098597
157.5 | -3.198132 | -14.869546 | 0.21295278 | 57.260742 | 329.9996 | 0.024375364 | -42.716492 | -0.21312948 | 330.30716 | 331.74524 | -0.057366293
157.6 | -3.198132 | -14.917718 | 0.21271737 | 57.260742 | 329.9996 | 0.024348091 | -42.856445 | -0.21367319 | 330.27429 | 331.66742 | -0.057298031
157.7 | -3.198132 | -14.885077 | 0.21253176 | 57.22998 | 329.9996 | 0.024325499 | -42.763088 | -0.21324864 | 330.30063 | 331.66953 | -0.057409786
157.8 | -3.198132 | -14.952064 | 0.21231613 | 57.169724 | 329.9996 | 0.024309192 | -42.954571 | -0.21386495 | 330.3002 | 331.65442 | -0.057418257
157.9 | -3.198132 | -14.902591 | 0.21207114 | 57.149204 | 329.9996 | 0.024279159 | -42.816475 | -0.21331328 | 330.3075 | 331.65961 | -0.057603367
158 | -3.198132 | -14.855788 | 0.21231365 | 57.195911 | 329.9996 | 0.024313215 | -42.681763 | -0.21403897 | 330.23975 | 331.63501 | -0.057210226
158.1 | -3.198132 | -14.803833 | 0.21241197 | 57.227287 | 329.9996 | 0.024312066 | -42.531952 | -0.21375142 | 330.24939 | 331.62808 | -0.057020102
158.2 | -3.198132 | -14.742927 | 0.21231508 | 57.218636 | 329.9996 | 0.024298366 | -42.358002 | -0.21330929 | 330.24872 | 331.59689 | -0.057137087
158.3 | -3.198132 | -14.813056 | 0.21230131 | 57.232349 | 329.9996 | 0.024308121 | -42.559158 | -0.21381482 | 330.24887 | 331.59354 | -0.05713148
158.4 | -3.198132 | -14.81459 | 0.21214646 | 57.014042 | 329.9996 | 0.024295099 | -42.565582 | -0.21344401 | 330.33347 | 331.61374 | -0.057444464
158.5 | -3.198132 | -14.91799 | 0.21197709 | 57.190968 | 329.9996 | 0.024271628 | -42.864666 | -0.21455342 | 330.24979 | 331.54218 | -0.057457943
158.6 | -3.198132 | -14.967463 | 0.21186346 | 57.257729 | 329.9996 | 0.02426154 | -43.007797 | -0.21460065 | 330.18027 | 331.55252 | -0.057546362
158.7 | -3.1893375 | -14.972418 | 0.21171764 | 57.226616 | 329.9996 | 0.024250614 | -43.019928 | -0.21480078 | 330.22379 | 331.53998 | -0.057475757
158.8 | -3.1789796 | -14.839458 | 0.21189933 | 57.194653 | 329.9996 | 0.024264958 | -42.640209 | -0.21383573 | 330.1759 | 331.54407 | -0.057487879
158.9 | -3.1973045 | -14.862398 | 0.21175596 | 57.257889 | 329.9996 | 0.024246395 | -42.706257 | -0.21421653 | 330.16934 | 331.534 | -0.057392329
159 | -3.1980963 | -14.88552 | 0.21174613 | 57.26062 | 329.9996 | 0.024246106 | -42.768936 | -0.21450932 | 330.14413 | 331.53802 | -0.057208627
159.1 | -3.1981306 | -14.8787 | 0.21169175 | 57.260735 | 329.9996 | 0.024241848 | -42.752552 | -0.21444272 | 330.13071 | 331.55673 | -0.057168905
159.2 | -3.198132 | -14.852481 | 0.21187501 | 57.260742 | 329.9996 | 0.024265217 | -42.677986 | -0.21378903 | 330.164 | 331.55701 | -0.057397742
159.3 | -3.198132 | -14.796376 | 0.21179003 | 57.260742 | 329.9996 | 0.024260379 | -42.515968 | -0.21322078 | 330.13391 | 331.53531 | -0.057544377
159.4 | -3.198132 | -14.883469 | 0.21135376 | 57.260742 | 329.9996 | 0.024206119 | -42.766064 | -0.21412596 | 330.14459 | 331.56384 | -0.057477582
159.5 | -3.198132 | -14.762467 | 0.21158615 | 57.280083 | 329.9996 | 0.024227295 | -42.417519 | -0.21336265 | 330.09439 | 331.53745 | -0.057336528
159.6 | -3.198132 | -14.9876 | 0.21101493 | 57.261578 | 329.9996 | 0.024172015 | -43.064087 | -0.21439603 | 330.17371 | 331.55865 | -0.057522144
159.7 | -3.198132 | -14.940315 | 0.211217 | 57.260777 | 329.9996 | 0.024189573 | -42.928169 | -0.21428871 | 330.12161 | 331.52341 | -0.057471782
159.8 | -3.198132 | -14.8915 | 0.21112131 | 57.260742 | 329.9996 | 0.024171026 | -42.788799 | -0.21421501 | 330.11795 | 331.50107 | -0.05734263
159.9 | -3.198132 | -14.777822 | 0.21130382 | 57.260742 | 329.9996 | 0.024191899 | -42.462826 | -0.2135953 | 330.05344 | 331.51587 | -0.057302531
160 | -3.198132 | -14.781001 | 0.21123074 | 57.260742 | 329.9996 | 0.024184117 | -42.469692 | -0.2138928 | 330.11026 | 331.53 | -0.057163756
160.1 | -3.198132 | -14.847716 | 0.21108206 | 57.249538 | 329.9996 | 0.024169708 | -42.663937 | -0.21400425 | 330.05899 | 331.54474 | -0.057407513
160.2 | -3.198132 | -14.965639 | 0.21072951 | 57.260258 | 329.9996 | 0.024129473 | -43.003517 | -0.21473184 | 330.05322 | 331.50714 | -0.057342265
160.3 | -3.198132 | -14.812076 | 0.21088061 | 57.260719 | 329.9996 | 0.024144286 | -42.563034 | -0.21318626 | 330.12256 | 331.56995 | -0.057514317
160.4 | -3.198132 | -14.933481 | 0.21068163 | 57.260742 | 329.9996 | 0.024122797 | -42.910645 | -0.21393707 | 330.05374 | 331.50793 | -0.057495389
160.5 | -3.1893375 | -14.845581 | 0.21086034 | 57.23912 | 329.9996 | 0.024145991 | -42.656761 | -0.21378356 | 330.09006 | 331.51138 | -0.057328053
160.6 | -3.1789796 | -14.889398 | 0.21053949 | 57.259804 | 329.9996 | 0.024094826 | -42.782955 | -0.21401304 | 330.04456 | 331.5304 | -0.057283994
160.7 | -3.1973045 | -14.840434 | 0.2106982 | 57.2607 | 329.9996 | 0.024123413 | -42.643219 | -0.21365571 | 330.09286 | 331.52014 | -0.057278458
160.8 | -3.1980963 | -14.841554 | 0.21066326 | 57.218494 | 329.9996 | 0.024116218 | -42.646721 | -0.21361823 | 330.06198 | 331.55063 | -0.057332497
160.9 | -3.1893361 | -14.8713 | 0.21053453 | 57.258915 | 329.9996 | 0.024102829 | -42.728436 | -0.21398732 | 330.05914 | 331.49023 | -0.057367247
161 | -3.1789796 | -15.037379 | 0.20976268 | 57.260662 | 329.9996 | 0.024020178 | -43.203522 | -0.21490589 | 330.0256 | 331.48044 | -0.057505194
161.1 | -3.1973045 | -14.952855 | 0.20954175 | 57.260738 | 329.9996 | 0.023994366 | -42.95966 | -0.21418349 | 330.0195 | 331.47305 | -0.057592053
161.2 | -3.1980963 | -14.984114 | 0.20936772 | 57.260742 | 329.9996 | 0.02396683 | -43.046509 | -0.21422739 | 330.01508 | 331.46564 | -0.057668895
161.3 | -3.1981306 | -15.015702 | 0.20894508 | 57.260742 | 329.9996 | 0.02392694 | -43.136375 | -0.21509619 | 330.04324 | 331.4863 | -0.057383575
161.4 | -3.198132 | -14.772667 | 0.20938715 | 57.260742 | 329.9996 | 0.023972899 | -42.434879 | -0.2136987 | 330.02509 | 331.4223 | -0.057283271
161.5 | -3.198132 | -14.801976 | 0.20926332 | 57.260742 | 329.9996 | 0.023965312 | -42.522549 | -0.21427594 | 330.03427 | 331.43411 | -0.057138912
161.6 | -3.198132 | -14.765868 | 0.209208 | 57.260742 | 329.9996 | 0.023957131 | -42.421848 | -0.21412493 | 330.00735 | 331.4317 | -0.057079691
161.7 | -3.198132 | -14.836015 | 0.20878574 | 57.260742 | 329.9996 | 0.023905903 | -42.626381 | -0.21451044 | 329.99524 | 331.43655 | -0.057160169
161.8 | -3.198132 | -14.782822 | 0.20898752 | 57.285583 | 329.9996 | 0.023918508 | -42.479244 | -0.21411616 | 329.95868 | 331.43634 | -0.057242226
161.9 | -3.198132 | -14.821066 | 0.20877481 | 57.261814 | 329.9996 | 0.023899915 | -42.591999 | -0.21447901 | 330.02029 | 331.40649 | -0.05719313
162 | -3.198132 | -14.689088 | 0.20883268 | 57.260784 | 329.9996 | 0.023898803 | -42.214348 | -0.21331631 | 329.9747 | 331.42093 | -0.057419702
162.1 | -3.198132 | -14.724082 | 0.20850912 | 57.260746 | 329.9996 | 0.023872282 | -42.313545 | -0.21319047 | 330.0098 | 331.35233 | -0.057537954
162.2 | -3.198132 | -14.772894 | 0.20857087 | 57.260742 | 329.9996 | 0.023876611 | -42.451637 | -0.21378051 | 329.99142 | 331.40411 | -0.057296831
162.3 | -3.198132 | -14.855383 | 0.20843332 | 57.260742 | 329.9996 | 0.023857402 | -42.688457 | -0.21436134 | 329.9859 | 331.41205 | -0.057228148
162.4 | -3.1893375 | -14.967888 | 0.20824002 | 57.260742 | 329.9996 | 0.023836518 | -43.009739 | -0.21513361 | 329.97372 | 331.37711 | -0.057136476
162.5 | -3.1789796 | -14.772882 | 0.2081718 | 57.065552 | 329.9996 | 0.023835873 | -42.447365 | -0.21411826 | 330.01422 | 331.4303 | -0.056958411
162.6 | -3.1973045 | -14.709172 | 0.2083936 | 56.989517 | 329.9996 | 0.023855932 | -42.261238 | -0.2133213 | 329.93582 | 331.40338 | -0.05725782
162.7 | -3.1980963 | -14.684593 | 0.20831901 | 56.986237 | 329.9996 | 0.023835991 | -42.19191 | -0.21299618 | 329.93225 | 331.35077 | -0.057370141
162.8 | -3.1981306 | -14.746675 | 0.20783783 | 56.986092 | 329.9996 | 0.023801912 | -42.368759 | -0.21374491 | 329.94833 | 331.37506 | -0.057213955
162.9 | -3.198132 | -14.843692 | 0.20757571 | 56.986084 | 329.9996 | 0.023774903 | -42.648773 | -0.21378839 | 329.91595 | 331.34839 | -0.057474926
163 | -3.198132 | -14.760454 | 0.20757475 | 56.986084 | 329.9996 | 0.023768343 | -42.410172 | -0.21354209 | 329.88281 | 331.34454 | -0.057425093
163.1 | -3.198132 | -14.8513 | 0.20762838 | 56.986084 | 329.9996 | 0.023777267 | -42.669567 | -0.21403876 | 329.91498 | 331.34027 | -0.05745266
163.2 | -3.198132 | -14.825233 | 0.20728245 | 57.001526 | 329.9996 | 0.023747839 | -42.594204 | -0.21374543 | 329.84296 | 331.2439 | -0.057533577
163.3 | -3.198132 | -14.651576 | 0.20766707 | 57.039459 | 329.9996 | 0.023793096 | -42.092735 | -0.21338443 | 329.85825 | 331.22388 | -0.057211667
163.4 | -3.198132 | -14.773227 | 0.20732497 | 57.097534 | 329.9996 | 0.023740511 | -42.441998 | -0.21426223 | 329.85178 | 331.29858 | -0.057159398
163.5 | -3.198132 | -14.717638 | 0.20740658 | 56.99091 | 329.9996 | 0.023760838 | -42.280247 | -0.2136025 | 329.84409 | 331.2594 | -0.05730319
163.6 | -3.198132 | -14.690386 | 0.20743123 | 56.986294 | 329.9996 | 0.023760388 | -42.202183 | -0.21389474 | 329.85837 | 331.2951 | -0.057244841
163.7 | -3.198132 | -14.740882 | 0.20728382 | 56.986092 | 329.9996 | 0.023750452 | -42.345959 | -0.21424165 | 329.83786 | 331.29962 | -0.057306908
163.8 | -3.198132 | -14.750175 | 0.20690577 | 56.928249 | 329.9996 | 0.02370164 | -42.375965 | -0.21369208 | 329.8075 | 331.23343 | -0.057619534
163.9 | -3.198132 | -14.631534 | 0.20712903 | 56.983585 | 329.9996 | 0.023726443 | -42.032799 | -0.21370111 | 329.80826 | 331.25421 | -0.057495795
164 | -3.198132 | -14.486658 | 0.20717241 | 56.985977 | 329.9996 | 0.023727387 | -41.616642 | -0.21298563 | 329.75729 | 331.19382 | -0.057225361
164.1 | -3.198132 | -14.588252 | 0.20698661 | 56.98608 | 329.9996 | 0.023708956 | -41.90942 | -0.21362971 | 329.71619 | 331.15823 | -0.057298623
164.2 | -3.198132 | -14.535855 | 0.20718135 | 56.986084 | 329.9996 | 0.023729151 | -41.761166 | -0.21357006 | 329.7605 | 331.16803 | -0.057226252
164.3 | -3.198132 | -14.75975 | 0.20662285 | 56.986084 | 329.9996 | 0.02366293 | -42.407627 | -0.21485245 | 329.70987 | 331.21548 | -0.05720827
164.4 | -3.198132 | -14.773441 | 0.20661563 | 56.986084 | 329.9996 | 0.023661427 | -42.44799 | -0.21450189 | 329.70389 | 331.16443 | -0.057424061
164.5 | -3.198132 | -14.699213 | 0.2066329 | 56.986084 | 329.9996 | 0.023669586 | -42.235912 | -0.21424094 | 329.67816 | 331.15747 | -0.057410091
164.6 | -3.198132 | -14.650871 | 0.20666839 | 56.986084 | 329.9996 | 0.023677493 | -42.098045 | -0.21372959 | 329.67584 | 331.15714 | -0.057541531
164.7 | -3.198132 | -14.78477 | 0.20623152 | 56.986084 | 329.9996 | 0.023621581 | -42.482262 | -0.2145296 | 329.65158 | 331.10291 | -0.057612009
164.8 | -3.198132 | -14.727247 | 0.20663252 | 57.004013 | 329.9996 | 0.023676222 | -42.315491 | -0.21441521 | 329.64441 | 331.11359 | -0.057447158
164.9 | -3.198132 | -14.726439 | 0.20662788 | 56.995831 | 329.9996 | 0.023669347 | -42.31266 | -0.21489111 | 329.66843 | 331.08624 | -0.057196409
165 | -3.198132 | -14.644655 | 0.20646219 | 56.742336 | 329.9996 | 0.023651034 | -42.075203 | -0.21431929 | 329.62399 | 331.04214 | -0.057221819
165.1 | -3.1893375 | -14.621495 | 0.206506 | 56.578503 | 329.9996 | 0.023656508 | -42.008583 | -0.21437162 | 329.58554 | 331.02585 | -0.057243131
165.2 | -3.1789796 | -14.55721 | 0.20658071 | 56.469379 | 329.9996 | 0.023662321 | -41.822819 | -0.21340707 | 329.64496 | 330.97394 | -0.05752524
165.3 | -3.1973045 | -14.616227 | 0.20612752 | 56.558544 | 329.9996 | 0.023611369 | -41.992077 | -0.21391647 | 329.5318 | 330.94916 | -0.057449799
165.4 | -3.1980963 | -14.630026 | 0.20603554 | 56.54895 | 329.9996 | 0.023586599 | -42.031693 | -0.21432196 | 329.57507 | 330.89767 | -0.05729837
165.5 | -3.1981306 | -14.660617 | 0.20576917 | 56.693974 | 329.9996 | 0.023558462 | -42.120701 | -0.21404417 | 329.4216 | 330.89792 | -0.057560548
165.6 | -3.198132 | -14.609879 | 0.20596546 | 56.539936 | 329.9996 | 0.023589948 | -41.974117 | -0.21386267 | 329.4581 | 330.88223 | -0.057472024
165.7 | -3.198132 | -14.695677 | 0.20547935 | 56.703922 | 329.9996 | 0.023528561 | -42.219353 | -0.2146764 | 329.36539 | 330.79694 | -0.057300847
165.8 | -3.198132 | -14.532251 | 0.20543665 | 56.711102 | 329.9996 | 0.023521205 | -41.749058 | -0.21354504 | 329.40466 | 330.79932 | -0.057174817
165.9 | -3.198132 | -14.619993 | 0.20555647 | 56.711414 | 329.9996 | 0.023537688 | -41.999397 | -0.21416613 | 329.39658 | 330.77173 | -0.057127625
166 | -3.198132 | -14.653768 | 0.20546705 | 56.711426 | 329.9996 | 0.023517024 | -42.100121 | -0.21391355 | 329.31549 | 330.75174 | -0.057436038
166.1 | -3.198132 | -14.609921 | 0.20513152 | 56.711426 | 329.9996 | 0.023477217 | -41.976868 | -0.21396735 | 329.33176 | 330.746 | -0.057308499
166.2 | -3.198132 | -14.509731 | 0.20513955 | 56.711426 | 329.9996 | 0.023479341 | -41.692581 | -0.21308741 | 329.27271 | 330.71646 | -0.05739497
166.3 | -3.198132 | -14.644705 | 0.20528005 | 56.787327 | 329.9996 | 0.023497613 | -42.083153 | -0.21366595 | 329.29401 | 330.66214 | -0.057567876
166.4 | -3.198132 | -14.468273 | 0.20511174 | 56.714645 | 329.9996 | 0.023485607 | -41.581024 | -0.21276961 | 329.25995 | 330.64841 | -0.05753535
166.5 | -3.198132 | -14.472723 | 0.20500989 | 56.711563 | 329.9996 | 0.023479933 | -41.595512 | -0.21338582 | 329.2345 | 330.61847 | -0.057226345
166.6 | -3.198132 | -14.596586 | 0.20465596 | 56.711433 | 329.9996 | 0.023431843 | -41.953697 | -0.21448325 | 329.21307 | 330.60016 | -0.05696965
166.7 | -3.198132 | -14.49559 | 0.20493513 | 56.711426 | 329.9996 | 0.023463938 | -41.662258 | -0.21373133 | 329.20065 | 330.52228 | -0.056965511
166.8 | -3.198132 | -14.579692 | 0.20445259 | 56.723396 | 329.9996 | 0.023416201 | -41.900509 | -0.21409762 | 329.1987 | 330.53534 | -0.057137281
166.9 | -3.198132 | -14.57655 | 0.20423509 | 56.754753 | 329.9996 | 0.023398962 | -41.892345 | -0.21386474 | 329.16989 | 330.56482 | -0.057192817
167 | -3.1893375 | -14.541045 | 0.20411831 | 56.849194 | 329.9996 | 0.023380872 | -41.790268 | -0.21357244 | 329.11133 | 330.49393 | -0.05730119
167.1 | -3.1789796 | -14.610021 | 0.20394416 | 56.874352 | 329.9996 | 0.023351969 | -41.985535 | -0.21375789 | 329.12592 | 330.41324 | -0.05736756
167.2 | -3.1973045 | -14.591945 | 0.20388928 | 56.981258 | 329.9996 | 0.023349864 | -41.929832 | -0.21360232 | 329.04602 | 330.3934 | -0.057550121
167.3 | -3.1980963 | -14.613132 | 0.20380558 | 56.985878 | 329.9996 | 0.023346366 | -41.991886 | -0.21433131 | 328.99142 | 330.39377 | -0.057337027
167.4 | -3.1893361 | -14.570174 | 0.20388255 | 56.986076 | 329.9996 | 0.023356561 | -41.863728 | -0.21434861 | 329.01807 | 330.31607 | -0.057220075
167.5 | -3.1789796 | -14.451032 | 0.20379552 | 56.986084 | 329.9996 | 0.023343135 | -41.522717 | -0.21404377 | 328.99292 | 330.36383 | -0.056947675
167.6 | -3.1973045 | -14.455575 | 0.20389681 | 56.986084 | 329.9996 | 0.023365475 | -41.531902 | -0.21436864 | 328.99503 | 330.30566 | -0.056840952
167.7 | -3.1980963 | -14.509928 | 0.2036763 | 56.986084 | 329.9996 | 0.023333905 | -41.690361 | -0.21412458 | 328.98999 | 330.32846 | -0.057161238
167.8 | -3.1981306 | -14.512262 | 0.20373541 | 57.134216 | 329.9996 | 0.023331063 | -41.696716 | -0.21411002 | 328.93854 | 330.32047 | -0.057236753
167.9 | -3.198132 | -14.640703 | 0.2032906 | 57.154106 | 329.9996 | 0.023284435 | -42.063625 | -0.21475147 | 328.88638 | 330.27615 | -0.057308558
168 | -3.198132 | -14.567641 | 0.20326136 | 57.191074 | 329.9996 | 0.023276649 | -41.855949 | -0.21397232 | 328.86038 | 330.2464 | -0.057492487
168.1 | -3.198132 | -14.531675 | 0.20336124 | 57.257736 | 329.9996 | 0.023288529 | -41.752357 | -0.21409956 | 328.82077 | 330.22629 | -0.057374712
168.2 | -3.198132 | -14.530465 | 0.20342366 | 57.260612 | 329.9996 | 0.023292711 | -41.747219 | -0.21420766 | 328.83316 | 330.19196 | -0.057160787
168.3 | -3.198132 | -14.51184 | 0.20330243 | 57.260735 | 329.9996 | 0.023283565 | -41.692451 | -0.21430697 | 328.86813 | 330.23294 | -0.056992475
168.4 | -3.198132 | -14.513947 | 0.20341496 | 57.260742 | 329.9996 | 0.023298919 | -41.698654 | -0.21450335 | 328.85614 | 330.16922 | -0.056925036
168.5 | -3.198132 | -14.498094 | 0.20322661 | 57.260742 | 329.9996 | 0.023278492 | -41.651543 | -0.2139075 | 328.79504 | 330.18845 | -0.057125852
168.6 | -3.198132 | -14.559711 | 0.20318297 | 57.311245 | 329.9996 | 0.023270475 | -41.829437 | -0.214026 | 328.78983 | 330.18991 | -0.057275672
168.7 | -3.198132 | -14.567759 | 0.20321272 | 57.383007 | 329.9996 | 0.023271676 | -41.853085 | -0.21405441 | 328.78397 | 330.14676 | -0.057226803
168.8 | -3.198132 | -14.65856 | 0.20287226 | 57.270889 | 329.9996 | 0.023235023 | -42.116524 | -0.21463485 | 328.81949 | 330.13885 | -0.057342891
168.9 | -3.198132 | -14.660409 | 0.20258513 | 57.289234 | 329.9996 | 0.023204638 | -42.120972 | -0.21415269 | 328.82175 | 330.14105 | -0.057520237
169 | -3.198132 | -14.589183 | 0.20257349 | 57.459457 | 329.9996 | 0.023199687 | -41.916813 | -0.21381557 | 328.7728 | 330.0918 | -0.057409223
169.1 | -3.198132 | -14.580415 | 0.20269656 | 57.511196 | 329.9996 | 0.02322202 | -41.891914 | -0.21369129 | 328.77722 | 330.13214 | -0.057429388
169.2 | -3.198132 | -14.366123 | 0.20266728 | 57.534359 | 329.9996 | 0.023216663 | -41.275894 | -0.21296874 | 328.76874 | 330.11017 | -0.057206959
169.3 | -3.198132 | -14.601899 | 0.20220482 | 57.535355 | 329.9996 | 0.023159074 | -41.950916 | -0.21437655 | 328.70187 | 330.13892 | -0.057123691
169.4 | -3.198132 | -14.481134 | 0.2023764 | 57.535404 | 329.9996 | 0.023179419 | -41.606594 | -0.21330069 | 328.73999 | 330.10031 | -0.057209097
169.5 | -3.198132 | -14.482511 | 0.20253669 | 57.641041 | 329.9996 | 0.023197521 | -41.612961 | -0.21340093 | 328.63934 | 330.14276 | -0.057165723
169.6 | -3.1893375 | -14.578717 | 0.20171617 | 57.585873 | 329.9996 | 0.02310464 | -41.892651 | -0.21405497 | 328.70398 | 330.16409 | -0.057255533
169.7 | -3.1789796 | -14.531682 | 0.20220456 | 57.544296 | 329.9996 | 0.023146534 | -41.759212 | -0.213126 | 328.74503 | 330.15927 | -0.057475578
169.8 | -3.1973045 | -14.486613 | 0.20220642 | 57.535786 | 329.9996 | 0.023152027 | -41.631374 | -0.21303163 | 328.69543 | 330.14767 | -0.057426043
169.9 | -3.1980963 | -14.581003 | 0.2015636 | 57.631599 | 329.9996 | 0.023079006 | -41.901005 | -0.21420622 | 328.64032 | 330.13535 | -0.056989383
170 | -3.1981306 | -14.518835 | 0.20145851 | 57.736416 | 329.9996 | 0.02306358 | -41.722614 | -0.2137365 | 328.66864 | 330.09015 | -0.057108961
170.1 | -3.198132 | -14.647412 | 0.20158029 | 57.63699 | 329.9996 | 0.023076465 | -42.090538 | -0.2148613 | 328.7067 | 330.07458 | -0.056988746
170.2 | -3.198132 | -14.367364 | 0.20191365 | 57.762016 | 329.9996 | 0.023121703 | -41.284264 | -0.21264306 | 328.66269 | 330.14963 | -0.057209708
170.3 | -3.198132 | -14.494329 | 0.20147502 | 57.712826 | 329.9996 | 0.023078823 | -41.648567 | -0.2133702 | 328.71884 | 330.10696 | -0.057301067
170.4 | -3.1893375 | -14.621259 | 0.20142272 | 57.639572 | 329.9996 | 0.023065507 | -42.011208 | -0.21433134 | 328.75159 | 330.0751 | -0.057334427
170.5 | -3.1789796 | -14.741302 | 0.20114629 | 57.802696 | 329.9996 | 0.023026614 | -42.357265 | -0.21477127 | 328.70813 | 330.14825 | -0.057386845
170.6 | -3.1973045 | -14.699429 | 0.20104298 | 57.809746 | 329.9996 | 0.023026567 | -42.237236 | -0.21445347 | 328.72684 | 330.10925 | -0.057391614
170.7 | -3.1980963 | -14.528854 | 0.20134242 | 57.776012 | 329.9996 | 0.023067968 | -41.745945 | -0.2136924 | 328.71387 | 330.07919 | -0.057215527
170.8 | -3.1893361 | -14.563195 | 0.20147702 | 57.80859 | 329.9996 | 0.02308714 | -41.844395 | -0.2143907 | 328.6991 | 330.14844 | -0.056882847
170.9 | -3.1789796 | -14.597841 | 0.20103247 | 57.80999 | 329.9996 | 0.023038851 | -41.944408 | -0.21453756 | 328.7467 | 330.16211 | -0.056808583
171 | -3.1973045 | -14.482024 | 0.20130953 | 57.810059 | 329.9996 | 0.023064632 | -41.612312 | -0.21346328 | 328.70013 | 330.13611 | -0.056967825
171.1 | -3.1980963 | -14.614522 | 0.20105772 | 57.810059 | 329.9996 | 0.02303943 | -41.992847 | -0.2143863 | 328.73074 | 330.14609 | -0.057002109
171.2 | -3.1893361 | -14.594399 | 0.20098452 | 57.810059 | 329.9996 | 0.023028815 | -41.935055 | -0.21393451 | 328.70392 | 330.19382 | -0.056945462
171.3 | -3.1789796 | -14.582934 | 0.20095776 | 57.810059 | 329.9996 | 0.023020919 | -41.901329 | -0.21397153 | 328.7131 | 330.17786 | -0.05702401
171.4 | -3.1973045 | -14.699154 | 0.20096549 | 57.844803 | 329.9996 | 0.023025319 | -42.234962 | -0.21433806 | 328.73697 | 330.14902 | -0.05723365
171.5 | -3.1980963 | -14.701011 | 0.20070055 | 57.811562 | 329.9996 | 0.022998378 | -42.241241 | -0.21461533 | 328.71674 | 330.17139 | -0.057002526
171.6 | -3.1981306 | -14.672372 | 0.20058127 | 57.81012 | 329.9996 | 0.022985613 | -42.157753 | -0.21421121 | 328.77716 | 330.18759 | -0.057052393
171.7 | -3.198132 | -14.640845 | 0.20057404 | 57.810059 | 329.9996 | 0.02297475 | -42.069241 | -0.21407132 | 328.72372 | 330.202 | -0.056913856
171.8 | -3.1893375 | -14.507351 | 0.20091312 | 57.810059 | 329.9996 | 0.023010677 | -41.68383 | -0.21375579 | 328.80118 | 330.22104 | -0.056672346
171.9 | -3.1789796 | -14.591294 | 0.20074378 | 57.810059 | 329.9996 | 0.022989927 | -41.926842 | -0.21393913 | 328.78522 | 330.18054 | -0.0567724
172 | -3.1885099 | -14.562052 | 0.20059715 | 57.918804 | 329.9996 | 0.02298004 | -41.844788 | -0.21352878 | 328.74191 | 330.1911 | -0.056813374
172.1 | -3.1789439 | -14.622643 | 0.20054869 | 57.873425 | 329.9996 | 0.022972155 | -42.019112 | -0.21388286 | 328.79623 | 330.18802 | -0.056889486
172.2 | -3.1973028 | -14.665313 | 0.20025107 | 57.941273 | 329.9996 | 0.022933237 | -42.141972 | -0.21394622 | 328.76523 | 330.19537 | -0.057142783
172.3 | -3.1980963 | -14.658059 | 0.20020472 | 57.877235 | 329.9996 | 0.022927169 | -42.120728 | -0.21350546 | 328.77545 | 330.22861 | -0.057233267
172.4 | -3.1981306 | -14.69798 | 0.20019946 | 57.823967 | 329.9996 | 0.022927249 | -42.232994 | -0.21409482 | 328.80597 | 330.19415 | -0.057035115
172.5 | -3.198132 | -14.797094 | 0.20006303 | 57.924603 | 329.9996 | 0.022911787 | -42.518421 | -0.21459472 | 328.81039 | 330.26004 | -0.056938753
172.6 | -3.198132 | -14.698221 | 0.2003192 | 57.963123 | 329.9996 | 0.022940999 | -42.231243 | -0.21375379 | 328.79007 | 330.30762 | -0.05694592
172.7 | -3.198132 | -14.727921 | 0.19997735 | 57.828178 | 329.9996 | 0.022909544 | -42.316669 | -0.21400373 | 328.8465 | 330.25272 | -0.056828331
172.8 | -3.198132 | -14.631623 | 0.19977738 | 57.950466 | 329.9996 | 0.022883883 | -42.03801 | -0.21331404 | 328.84796 | 330.28528 | -0.056761734
172.9 | -3.198132 | -14.784017 | 0.19950432 | 57.829937 | 329.9996 | 0.022847513 | -42.473816 | -0.21421352 | 328.87213 | 330.24527 | -0.056920953
173 | -3.198132 | -14.559705 | 0.19979785 | 57.833351 | 329.9996 | 0.022878876 | -41.826843 | -0.21299301 | 328.89218 | 330.24008 | -0.056922998
173.1 | -3.198132 | -14.765563 | 0.19935822 | 57.968723 | 329.9996 | 0.022838729 | -42.416222 | -0.21426989 | 328.85022 | 330.27979 | -0.056845762
173.2 | -3.198132 | -14.779295 | 0.19873033 | 57.862625 | 329.9996 | 0.022762589 | -42.454052 | -0.21432681 | 328.91473 | 330.24084 | -0.056879513
173.3 | -3.198132 | -14.64301 | 0.19899523 | 57.900463 | 329.9996 | 0.022792913 | -42.063953 | -0.2137382 | 328.8981 | 330.30914 | -0.056839447
173.4 | -3.198132 | -14.640851 | 0.1990229 | 57.816685 | 329.9996 | 0.022793153 | -42.060417 | -0.21365893 | 328.95819 | 330.2854 | -0.056805167
173.5 | -3.198132 | -14.704444 | 0.19878708 | 57.833672 | 329.9996 | 0.022770096 | -42.244923 | -0.21389084 | 328.88828 | 330.27136 | -0.056987528
173.6 | -3.198132 | -14.750916 | 0.19868085 | 58.036869 | 329.9996 | 0.022752734 | -42.380795 | -0.21428502 | 328.83911 | 330.31137 | -0.056989159
173.7 | -3.198132 | -14.740113 | 0.19844611 | 57.930264 | 329.9996 | 0.022730302 | -42.350269 | -0.21425687 | 328.89706 | 330.31369 | -0.056961171
173.8 | -3.1893375 | -14.733567 | 0.19844791 | 57.818489 | 329.9996 | 0.022734407 | -42.334244 | -0.21428642 | 328.95151 | 330.31729 | -0.056968246
173.9 | -3.1789796 | -14.728457 | 0.19822188 | 57.896671 | 329.9996 | 0.0227025 | -42.318714 | -0.2142556 | 328.91998 | 330.33997 | -0.056931112
174 | -3.1973045 | -14.820148 | 0.1980515 | 57.826935 | 329.9996 | 0.022678522 | -42.581352 | -0.21443775 | 328.96481 | 330.32587 | -0.057113763
174.1 | -3.1980963 | -14.664713 | 0.19813982 | 57.912266 | 329.9996 | 0.022697315 | -42.133762 | -0.21354133 | 328.93036 | 330.35553 | -0.057062332
174.2 | -3.1981306 | -14.710978 | 0.19818743 | 57.887165 | 329.9996 | 0.022711881 | -42.267105 | -0.21367815 | 328.92563 | 330.32541 | -0.056936767
174.3 | -3.198132 | -14.64385 | 0.19824484 | 57.977097 | 329.9996 | 0.022712678 | -42.075394 | -0.21379079 | 328.96008 | 330.37027 | -0.056593578
174.4 | -3.1893375 | -14.726957 | 0.19813254 | 57.855919 | 329.9996 | 0.02269998 | -42.312519 | -0.21395861 | 328.9472 | 330.33972 | -0.056695621
174.5 | -3.1789796 | -14.735854 | 0.1979754 | 58.020927 | 329.9996 | 0.022684585 | -42.339561 | -0.21353677 | 328.93604 | 330.3624 | -0.056978352
174.6 | -3.1973045 | -14.707763 | 0.19806725 | 57.941364 | 329.9996 | 0.022693787 | -42.258537 | -0.21353504 | 328.9476 | 330.36581 | -0.056881584
174.7 | -3.1980963 | -14.797374 | 0.19784358 | 57.973446 | 329.9996 | 0.022669174 | -42.514297 | -0.21402496 | 328.95465 | 330.37234 | -0.057038184
174.8 | -3.1981306 | -14.736968 | 0.19780874 | 57.821915 | 329.9996 | 0.022660416 | -42.341763 | -0.21332639 | 329.00601 | 330.43927 | -0.057245541
174.9 | -3.198132 | -14.745048 | 0.19762692 | 57.906406 | 329.9996 | 0.022642504 | -42.366791 | -0.21361718 | 328.98273 | 330.40704 | -0.057074402
175 | -3.198132 | -14.6374 | 0.19765747 | 58.019096 | 329.9996 | 0.022646431 | -42.056641 | -0.21350379 | 328.95779 | 330.36261 | -0.056808949
175.1 | -3.198132 | -14.645596 | 0.19779879 | 57.852467 | 329.9996 | 0.022662979 | -42.078243 | -0.21353291 | 328.9986 | 330.42947 | -0.056789529
175.2 | -3.198132 | -14.687824 | 0.19779219 | 57.97987 | 329.9996 | 0.022665868 | -42.197887 | -0.21399061 | 328.96667 | 330.39963 | -0.056640077
175.3 | -3.1893375 | -14.656355 | 0.19778791 | 57.86488 | 329.9996 | 0.022663556 | -42.107334 | -0.21371403 | 328.99387 | 330.41449 | -0.056629203
175.4 | -3.1789796 | -14.652354 | 0.19772542 | 57.918556 | 329.9996 | 0.022657098 | -42.094631 | -0.21386132 | 329.02933 | 330.43979 | -0.056491639
175.5 | -3.1973045 | -14.668344 | 0.19758858 | 57.814751 | 329.9996 | 0.022642257 | -42.138954 | -0.21368369 | 329.07794 | 330.45184 | -0.05669567
175.6 | -3.1980963 | -14.726851 | 0.19726801 | 57.825756 | 329.9996 | 0.022596562 | -42.30653 | -0.21388337 | 329.06992 | 330.46924 | -0.057082359
175.7 | -3.1981306 | -14.73192 | 0.19719258 | 57.810741 | 329.9996 | 0.022591699 | -42.321312 | -0.21406451 | 329.16141 | 330.46396 | -0.056866884
175.8 | -3.198132 | -14.681465 | 0.19720876 | 57.810085 | 329.9996 | 0.022587949 | -42.176754 | -0.21403724 | 329.13934 | 330.54453 | -0.056759708
175.9 | -3.1893375 | -14.682434 | 0.19717941 | 57.810059 | 329.9996 | 0.022589812 | -42.181519 | -0.21380311 | 329.09787 | 330.53033 | -0.056941051
176 | -3.1789796 | -14.536794 | 0.19713825 | 57.810059 | 329.9996 | 0.02258788 | -41.763622 | -0.21353856 | 329.08929 | 330.5141 | -0.056609262
176.1 | -3.1973045 | -14.589475 | 0.19706871 | 57.810059 | 329.9996 | 0.02257468 | -41.914749 | -0.21345343 | 329.13123 | 330.55402 | -0.056807168
176.2 | -3.1980963 | -14.707945 | 0.19675048 | 57.810059 | 329.9996 | 0.022544002 | -42.255955 | -0.21406323 | 329.09979 | 330.63342 | -0.056855466
176.3 | -3.1981306 | -14.542381 | 0.19703157 | 57.810059 | 329.9996 | 0.022576833 | -41.782825 | -0.21329734 | 329.11499 | 330.66711 | -0.056858175
176.4 | -3.198132 | -14.591865 | 0.19696192 | 57.810059 | 329.9996 | 0.022564974 | -41.924366 | -0.21357165 | 329.1283 | 330.61136 | -0.056848448
176.5 | -3.198132 | -14.883461 | 0.19662428 | 57.810059 | 329.9996 | 0.02252966 | -42.76178 | -0.21519762 | 329.10141 | 330.68576 | -0.057026099
176.6 | -3.198132 | -14.796844 | 0.196685 | 57.810059 | 329.9996 | 0.02253858 | -42.517967 | -0.21448423 | 329.10794 | 330.65479 | -0.057048175
176.7 | -3.198132 | -14.659139 | 0.19688533 | 57.810059 | 329.9996 | 0.022554008 | -42.121803 | -0.21379212 | 329.13202 | 330.63269 | -0.056932263
176.8 | -3.198132 | -14.702208 | 0.19693345 | 57.825565 | 329.9996 | 0.022563355 | -42.245342 | -0.21400015 | 329.08194 | 330.55762 | -0.05690242
176.9 | -3.198132 | -14.754634 | 0.19667691 | 57.819477 | 329.9996 | 0.022536082 | -42.396648 | -0.21451442 | 329.14307 | 330.65912 | -0.056788921
177 | -3.198132 | -14.617883 | 0.1969133 | 57.810471 | 329.9996 | 0.022559253 | -42.002506 | -0.21358256 | 329.16882 | 330.62964 | -0.056848623
177.1 | -3.198132 | -14.701884 | 0.1966673 | 57.791229 | 329.9996 | 0.022533359 | -42.243275 | -0.21436653 | 329.16452 | 330.57956 | -0.056618128
177.2 | -3.198132 | -14.727013 | 0.19670618 | 57.737633 | 329.9996 | 0.022538062 | -42.315784 | -0.21401045 | 329.20398 | 330.60272 | -0.056813996
177.3 | -3.198132 | -14.775838 | 0.19652514 | 57.777603 | 329.9996 | 0.022514211 | -42.455952 | -0.21413255 | 329.19647 | 330.62509 | -0.057086989
177.4 | -3.198132 | -14.810768 | 0.19698881 | 57.789631 | 329.9996 | 0.022561569 | -42.555744 | -0.21414451 | 329.16071 | 330.59344 | -0.057153199
177.5 | -3.198132 | -14.812457 | 0.19688043 | 57.807827 | 329.9996 | 0.022555066 | -42.560326 | -0.21426131 | 329.18591 | 330.68915 | -0.057018265
177.6 | -3.198132 | -14.664637 | 0.19704925 | 57.730698 | 329.9996 | 0.022569722 | -42.137836 | -0.21370834 | 329.19754 | 330.61273 | -0.056747738
177.7 | -3.198132 | -14.596417 | 0.19710979 | 57.681461 | 329.9996 | 0.022577832 | -41.940041 | -0.21357864 | 329.17667 | 330.57797 | -0.056509841
177.8 | -3.198132 | -14.68856 | 0.19694789 | 57.713181 | 329.9996 | 0.022553923 | -42.204781 | -0.21384227 | 329.19281 | 330.64847 | -0.056658346
177.9 | -3.198132 | -14.71803 | 0.19663504 | 57.646729 | 329.9996 | 0.022526316 | -42.291965 | -0.21381354 | 329.22269 | 330.72607 | -0.056823995
178 | -3.198132 | -14.748619 | 0.19655919 | 57.679569 | 329.9996 | 0.022519361 | -42.377979 | -0.21442002 | 329.19058 | 330.73907 | -0.056721643
178.1 | -3.198132 | -14.791996 | 0.19644135 | 57.744095 | 329.9996 | 0.02250254 | -42.500923 | -0.21398027 | 329.19043 | 330.75839 | -0.057090938
178.2 | -3.198132 | -14.815995 | 0.19625488 | 57.585312 | 329.9996 | 0.022477847 | -42.572659 | -0.21393435 | 329.233 | 330.70001 | -0.057184353
178.3 | -3.198132 | -14.810642 | 0.19622646 | 57.559086 | 329.9996 | 0.022480119 | -42.558475 | -0.21409822 | 329.21649 | 330.71091 | -0.057100769
178.4 | -3.198132 | -14.700137 | 0.1962359 | 57.587429 | 329.9996 | 0.022483738 | -42.239475 | -0.2135855 | 329.26245 | 330.73737 | -0.056960631
178.5 | -3.189503 | -14.796469 | 0.19611937 | 57.589382 | 329.9996 | 0.022474861 | -42.513435 | -0.21490447 | 329.2579 | 330.74127 | -0.056570362
178.6 | -3.1788216 | -14.824672 | 0.19583893 | 57.537731 | 329.9996 | 0.022439389 | -42.594921 | -0.21444617 | 329.25189 | 330.76425 | -0.056824971
178.7 | -3.1972976 | -14.888725 | 0.19580515 | 57.557526 | 329.9996 | 0.022430319 | -42.780384 | -0.21433015 | 329.30746 | 330.79761 | -0.057087041
178.8 | -3.198096 | -14.698279 | 0.19601648 | 57.536362 | 329.9996 | 0.022459278 | -42.228748 | -0.21312585 | 329.20447 | 330.76654 | -0.056999151
178.9 | -3.1981306 | -14.766367 | 0.19602393 | 57.535446 | 329.9996 | 0.022455668 | -42.425285 | -0.21435311 | 329.28439 | 330.83569 | -0.056606062
179 | -3.198132 | -14.784957 | 0.19582647 | 57.535404 | 329.9996 | 0.022432085 | -42.475624 | -0.21406116 | 329.33759 | 330.77097 | -0.056740876
179.1 | -3.198132 | -14.933654 | 0.19528568 | 57.535404 | 329.9996 | 0.022372052 | -42.903225 | -0.21450947 | 329.26627 | 330.74619 | -0.057139065
179.2 | -3.198132 | -14.802144 | 0.19539443 | 57.535404 | 329.9996 | 0.0223784 | -42.524113 | -0.21360148 | 329.28119 | 330.76257 | -0.057126805
179.3 | -3.198132 | -14.864347 | 0.19513249 | 57.535404 | 329.9996 | 0.022356456 | -42.700558 | -0.21443568 | 329.24808 | 330.72198 | -0.056987461
179.4 | -3.198132 | -14.666527 | 0.19537009 | 57.522926 | 329.9996 | 0.022387462 | -42.13052 | -0.2136896 | 329.26926 | 330.74762 | -0.056736108
179.5 | -3.198132 | -14.724376 | 0.19502273 | 57.534863 | 329.9996 | 0.02234458 | -42.296307 | -0.21441962 | 329.32047 | 330.73224 | -0.056585245
179.6 | -3.198132 | -14.759254 | 0.19471002 | 57.511356 | 329.9996 | 0.022304416 | -42.398792 | -0.21434754 | 329.28882 | 330.75891 | -0.056787346
179.7 | -3.198132 | -14.78822 | 0.19460405 | 57.534367 | 329.9996 | 0.02229332 | -42.486546 | -0.21462713 | 329.27817 | 330.76266 | -0.056751862
179.8 | -3.198132 | -14.707148 | 0.19475603 | 57.448498 | 329.9996 | 0.022304622 | -42.257133 | -0.21366097 | 329.27692 | 330.78278 | -0.056957062
179.9 | -3.189503 | -14.864944 | 0.19438508 | 57.531654 | 329.9996 | 0.022262309 | -42.712955 | -0.21463394 | 329.25201 | 330.70831 | -0.057142433
180 | -3.1788216 | -14.666525 | 0.19458763 | 57.521847 | 329.9996 | 0.022286376 | -42.146339 | -0.21379158 | 329.24466 | 330.67224 | -0.056869354
180.1 | -3.1972976 | -14.687301 | 0.19452719 | 57.534824 | 329.9996 | 0.022279976 | -42.207031 | -0.21382479 | 329.22614 | 330.74097 | -0.056889448
180.2 | -3.198096 | -4.7468181 | 0.21872744 | 57.583748 | 329.9996 | 0.025026884 | -13.651406 | 1.4043556 | 329.11688 | 330.4025 | -0.013856739
180.3 | -3.1981306 | -4.1712098 | 0.21985744 | 57.551346 | 329.9996 | 0.025152208 | -11.993073 | 3.6394866 | 329.16122 | 330.43115 | -0.022925818
180.4 | -3.198132 | -4.1240516 | 0.2203836 | 57.338852 | 329.9996 | 0.025217189 | -11.858284 | 5.8985529 | 329.37155 | 330.73508 | -0.036106117
180.5 | -3.189503 | -4.1032314 | 0.22052653 | 57.136597 | 329.9996 | 0.025242757 | -11.79829 | 6.7033381 | 329.56601 | 331.01544 | -0.044298165
180.6 | -3.1874506 | -4.1180153 | 0.22356805 | 56.992577 | 329.9996 | 0.025587954 | -11.843813 | 6.690455 | 329.66208 | 331.1427 | -0.87324458
180.7 | -3.2511249 | -4.1261764 | 0.22641316 | 56.727764 | 329.9996 | 0.025905497 | -11.859828 | 6.6581979 | 329.90082 | 331.28253 | -2.2499347
180.8 | -3.3365774 | -4.194108 | 0.22752245 | 56.48632 | 329.9996 | 0.026031656 | -12.051746 | 6.6376452 | 330.06155 | 331.492 | -3.6521628
180.9 | -3.4057124 | -4.1391783 | 0.22820914 | 56.194809 | 329.9996 | 0.026102478 | -11.896312 | 6.6240883 | 330.21973 | 331.64148 | -4.2212281
181 | -3.4276378 | -4.1242676 | 0.026433783 | 56.077858 | 329.9996 | 0.003020121 | -11.853232 | 6.6164155 | 330.29068 | 331.73642 | -4.2540793
181.0501 | -3.4283154 | -3.9403372 | 0.0019864789 | 55.84351 | 48.040321 | 0.00029647033 | -11.298004 | 6.6054554 | 330.42456 | 331.81122 | -4.25807
181.05012 | -3.4283156 | -3.9497285 | 0.0020657016 | 55.84351 | 44.012367 | 0.00030805118 | -11.325304 | 6.6053777 | 330.42465 | 331.81122 | -4.2580833
181.05014 | -3.4283159 | -3.9591198 | 0.0021449241 | 55.84351 | 39.984417 | 0.00031963203 | -11.352604 | 6.6052995 | 330.42474 | 331.81122 | -4.2580967
181.05016 | -3.4283161 | -3.9685111 | 0.0022241464 | 55.84351 | 35.95649 | 0.0003312128 | -11.379904 | 6.6052213 | 330.42484 | 331.81122 | -4.25811
181.05018 | -3.4283164 | -3.9779022 | 0.0023033691 | 55.84351 | 31.928535 | 0.00034279362 | -11.407204 | 6.6051431 | 330.42493 | 331.81122 | -4.2581234
181.0502 | -3.4283168 | -3.9872978 | 0.0023766395 | 55.84351 | 27.877012 | 0.00035441376 | -11.434578 | 6.6050696 | 330.42502 | 331.81122 | -4.2581382
181.05022 | -3.4283171 | -4.0005188 | -0.0031030572 | 55.84351 | 1.7936968 | 0.00040276445 | -11.530724 | 6.6089468 | 330.42511 | 331.81122 | -4.2596173
181.05024 | -3.4283173 | -4.0135703 | 0.0072977222 | 55.84351 | 0.10296658 | 0.00040532293 | -11.535213 | 6.6050396 | 330.4252 | 331.81122 | -4.258316
181.05026 | -3.4283175 | -4.0080519 | 0.012548778 | 55.84351 | 0.0055495524 | 0.00040545376 | -11.535422 | 6.6110826 | 330.42529 | 331.81122 | -4.2582006
181.05028 | -3.4283178 | -4.0009284 | 0.0035443166 | 55.84351 | 0.00028735155 | 0.00040537061 | -11.535391 | 6.6094847 | 330.42538 | 331.81122 | -4.2581925
181.0503 | -3.428318 | -3.9937148 | -0.0059423363 | 55.84351 | 1.4471701e-05 | 0.00032142713 | -11.497374 | 6.6114593 | 330.42548 | 331.81122 | -4.2574787
181.05032 | -3.4283183 | -3.9997127 | -0.00093757367 | 55.84351 | 7.1414524e-07 | 0.00031417221 | -11.49409 | 6.6052418 | 330.42557 | 331.81122 | -4.2581315
181.05034 | -3.4283185 | -3.9936297 | 0.0038553714 | 55.84351 | 3.4696949e-08 | 0.00031370195 | -11.493876 | 6.6047034 | 330.42566 | 331.81122 | -4.2581887
181.05036 | -3.428319 | -3.9930995 | -0.0044398913 | 55.84351 | 1.6651568e-09 | 0.00031367483 | -11.493864 | 6.6068025 | 330.42575 | 331.81122 | -4.258193
181.05038 | -3.4283192 | -3.9996734 | -0.00079977576 | 55.84351 | 7.9121334e-11 | 0.00031331473 | -11.493863 | 6.6112409 | 330.42584 | 331.81122 | -4.258193
181.0504 | -3.4283195 | -3.9936485 | 0.011856074 | 55.84351 | 3.7287001e-12 | -2.2338567e-05 | -11.493863 | 6.6073551 | 330.42593 | 331.81122 | -4.2581921
181.05042 | -3.4283197 | -4.0129538 | 0.0078530991 | 55.84351 | 1.7450894e-13 | -5.1347673e-05 | -11.493863 | 6.6027532 | 330.42603 | 331.81122 | -4.2574773
181.05044 | -3.4283199 | -4.0079904 | -0.0041221436 | 55.84351 | 8.1192953e-15 | -5.3228054e-05 | -11.493863 | 6.6044974 | 330.42612 | 331.81122 | -4.2567029
181.05046 | -3.4283204 | -3.9810932 | -0.0044162981 | 55.84351 | 3.7584771e-16 | -5.33364e-05 | -11.493863 | 6.6089172 | 330.42621 | 331.81122 | -4.2573519
181.05048 | -3.4283206 | -4.0052309 | 0.0028295764 | 55.84351 | 1.7321384e-17 | -5.2893942e-05 | -11.493883 | 6.6092982 | 330.4263 | 331.81122 | -4.2581229
181.0505 | -3.4283206 | -4.000752 | -0.00089948578 | 55.84351 | 7.9517555e-19 | 0.00036670282 | -11.512892 | 6.6114445 | 330.42639 | 331.81122 | -4.2581902
181.05052 | -3.4283209 | -4.0003343 | -0.0048501282 | 55.84351 | 3.6378612e-20 | 0.00040296681 | -11.514534 | 6.6031098 | 330.42648 | 331.81122 | -4.2596202
181.05054 | -3.4283214 | -4.0135293 | 0.0064264578 | 55.84351 | 1.6591797e-21 | 0.00040531746 | -11.51464 | 6.604516 | 330.42657 | 331.81122 | -4.2583146
181.05056 | -3.4283216 | -4.0080419 | 0.011749651 | 55.84351 | 7.5464334e-23 | 0.00040545291 | -11.514647 | 6.6046605 | 330.42667 | 331.81122 | -4.2567735
181.05058 | -3.4283218 | -3.9943264 | 0.0013000354 | 55.84351 | 3.423796e-24 | 0.0004051016 | -11.514606 | 6.6110544 | 330.42676 | 331.81122 | -4.25807
181.0506 | -3.4283221 | -4.0063958 | -0.0061348118 | 55.84351 | 1.5498597e-25 | 6.9412468e-05 | -11.476589 | 6.6052222 | 330.42685 | 331.81122 | -4.2581849
181.05062 | -3.4283226 | -4.0207009 | -0.00095156766 | 55.84351 | 7.0013585e-27 | 4.0400235e-05 | -11.473305 | 6.6110883 | 330.42694 | 331.81122 | -4.2581911
181.05064 | -3.4283228 | -4.0285163 | 0.0024056961 | 55.84351 | 3.1568486e-28 | 3.8519651e-05 | -11.473091 | 6.6030917 | 330.42703 | 331.81122 | -4.2567654
181.05066 | -3.428323 | -4.0159416 | -0.0031123804 | 55.84351 | 1.4209322e-29 | 3.8411297e-05 | -11.473079 | 6.6087737 | 330.42712 | 331.81122 | -4.258069
181.05068 | -3.4283233 | -4.0214486 | 0.00076649192 | 55.84351 | 6.3855759e-31 | 3.8495153e-05 | -11.473159 | 6.6028953 | 330.42722 | 331.81122 | -4.2581835
181.0507 | -3.4283235 | -4.015347 | 0.010537814 | 55.84351 | 2.8654053e-32 | 0.0001224587 | -11.549193 | 6.6087627 | 330.42731 | 331.81122 | -4.2567639
181.05072 | -3.4283237 | -4.0280466 | 0.0070090764 | 55.84351 | 1.2840381e-33 | 0.00012971534 | -11.555764 | 6.6050248 | 330.4274 | 331.81122 | -4.2566414
181.05074 | -3.428324 | -4.0357709 | -0.005643005 | 55.84351 | 5.7466837e-35 | 0.00013018571 | -11.55619 | 6.6089563 | 330.42749 | 331.81122 | -4.2573462
181.05076 | -3.4283242 | -4.0364146 | -0.0045477166 | 55.84351 | 2.5688625e-36 | 0.00013021281 | -11.556215 | 6.6135526 | 330.42758 | 331.81122 | -4.2566948
181.05078 | -3.4283245 | -4.0364556 | 0.0013691307 | 55.84351 | 1.1101061e-37 | 0.00013030383 | -11.556257 | 6.6032953 | 330.42767 | 331.81122 | -4.2580633
181.0508 | -3.4283249 | -4.0364866 | -0.0024774666 | 55.84351 | 4.7972024e-39 | 0.0002141352 | -11.594274 | 6.6066608 | 330.42776 | 331.81122 | -4.2567573
181.05082 | -3.4283252 | -4.0629349 | -0.0057078446 | 55.84351 | 2.0730669e-40 | 0.0002213804 | -11.597558 | 6.6069703 | 330.42786 | 331.81122 | -4.2580676
181.05084 | -3.4283254 | -4.0519905 | 0.0078065018 | 55.84351 | 8.9585011e-42 | 0.00022185004 | -11.597772 | 6.606998 | 330.42795 | 331.81122 | -4.2567558
181.05086 | -3.4283257 | -4.0510025 | 0.011869752 | 55.84351 | 3.8815967e-43 | 0.0002218771 | -11.597784 | 6.6133842 | 330.42804 | 331.81122 | -4.25664
181.05088 | -3.4283261 | -4.0575595 | 0.00058230088 | 55.84351 | 1.6815582e-44 | 0.00022160963 | -11.597846 | 6.6075497 | 330.42813 | 331.81122 | -4.2566309
181.0509 | -3.4283264 | -4.0647645 | -0.0069203577 | 55.84351 | 1.4012985e-45 | -3.0093013e-05 | -11.654871 | 6.6112866 | 330.42822 | 331.81122 | -4.2552037
181.05092 | -3.4283264 | -4.0852132 | 0.0011547692 | 55.84351 | 0 | -5.1846619e-05 | -11.6598 | 6.6052303 | 330.42831 | 331.81122 | -4.2565074
181.05094 | -3.4283266 | -4.080359 | -0.00031317011 | 55.84351 | 0 | -5.3256696e-05 | -11.66012 | 6.6047025 | 330.42841 | 331.81122 | -4.2559094
181.05096 | -3.4283268 | -4.0865164 | -0.0040753623 | 55.84351 | 0 | -5.3337939e-05 | -11.660138 | 6.6067958 | 330.4285 | 331.81122 | -4.256568
181.05098 | -3.4283273 | -4.0870647 | 0.0021395686 | 55.84351 | 0 | -5.2983709e-05 | -11.66022 | 6.6048431 | 330.42859 | 331.81122 | -4.2551994
181.051 | -3.4283276 | -4.093729 | 0.010655183 | 55.84351 | 0 | 0.00028266929 | -11.736255 | 6.6004133 | 330.42868 | 331.81122 | -4.2565079
181.05102 | -3.4283278 | -4.1075206 | 0.0041135014 | 55.84351 | 0 | 0.00031167836 | -11.742826 | 6.6042981 | 330.42877 | 331.81122 | -4.2566242
181.05104 | -3.428328 | -4.0954843 | -0.0073439344 | 55.84351 | 0 | 0.00031355876 | -11.743252 | 6.6067762 | 330.42886 | 331.81122 | -4.2566314
181.05106 | -3.4283285 | -4.1076407 | -0.0039637028 | 55.84351 | 0 | 0.00031366711 | -11.743277 | 6.6112394 | 330.42896 | 331.81122 | -4.2566328
181.05108 | -3.4283288 | -4.1021056 | 0.0014227824 | 55.84351 | 0 | 0.00031358327 | -11.743319 | 6.6073575 | 330.42905 | 331.81122 | -4.2573462
181.0511 | -3.428329 | -4.1082339 | -0.00247082 | 55.84351 | 0 | 0.00022963305 | -11.781335 | 6.6048837 | 330.42914 | 331.81122 | -4.2566919
181.05112 | -3.4283292 | -4.1220045 | -0.0028049923 | 55.84351 | 0 | 0.00022237758 | -11.784619 | 6.604682 | 330.42923 | 331.81122 | -4.2552085
181.05114 | -3.4283295 | -4.1231904 | 0.0087798126 | 55.84351 | 0 | 0.00022190728 | -11.784833 | 6.6089296 | 330.42932 | 331.81122 | -4.2572207
181.05116 | -3.4283297 | -4.1298742 | 0.00977006 | 55.84351 | 0 | 0.00022188018 | -11.784845 | 6.6092963 | 330.42941 | 331.81122 | -4.2552571
181.05118 | -3.4283299 | -4.1238561 | -0.0010506669 | 55.84351 | 0 | 0.00022143035 | -11.784907 | 6.6093159 | 330.4295 | 331.81122 | -4.2565117
181.0512 | -3.4283302 | -4.1431618 | -0.0056079701 | 55.84351 | 0 | -0.00019823351 | -11.841933 | 6.6050615 | 330.4296 | 331.81122 | -4.2566242
181.05122 | -3.4283304 | -4.1382194 | 0.00054795679 | 55.84351 | 0 | -0.00023450333 | -11.846862 | 6.6089516 | 330.42969 | 331.81122 | -4.2566314
181.05124 | -3.4283309 | -4.1311479 | 0.0018071483 | 55.84351 | 0 | -0.00023685434 | -11.847182 | 6.6071692 | 330.42978 | 331.81122 | -4.2566319
181.05126 | -3.4283311 | -4.1371679 | -0.0046165884 | 55.84351 | 0 | -0.0002369898 | -11.8472 | 6.6112647 | 330.42987 | 331.81122 | -4.2566319
181.05128 | -3.4283314 | -4.1443238 | 0.0020880566 | 55.84351 | 0 | -0.00023645903 | -11.847262 | 6.6073565 | 330.42996 | 331.81122 | -4.2566304
181.0513 | -3.4283316 | -4.1515393 | 0.0099261282 | 55.84351 | 0 | 0.00026715489 | -11.904286 | 6.6027508 | 330.43005 | 331.81122 | -4.2552037
181.05132 | -3.4283319 | -4.1455412 | 0.0040513626 | 55.84351 | 0 | 0.00031068013 | -11.909215 | 6.6023598 | 330.43015 | 331.81122 | -4.2565079
181.05134 | -3.4283321 | -4.1516247 | -0.0066223303 | 55.84351 | 0 | 0.00031350146 | -11.909535 | 6.6023374 | 330.43024 | 331.81122 | -4.2566242
181.05136 | -3.4283323 | -4.1521544 | -0.0038996702 | 55.84351 | 0 | 0.000313664 | -11.909553 | 6.6044707 | 330.43033 | 331.81122 | -4.2566299
181.05138 | -3.4283326 | -4.1455741 | 0.0028765709 | 55.843418 | 0 | 0.00031376249 | -11.909554 | 6.6089134 | 330.43042 | 331.81122 | -4.2552028
181.0514 | -3.428333 | -4.1450186 | -0.0030708283 | 55.732174 | 0 | 0.00039770675 | -11.909554 | 6.607161 | 330.43048 | 331.81131 | -4.255794
181.05142 | -3.4283333 | -4.158206 | -0.0035843267 | 55.620937 | 0 | 0.0004049617 | -11.909554 | 6.6048732 | 330.43051 | 331.8114 | -4.2565608
181.05144 | -3.4283335 | -4.1527314 | 0.0087128021 | 55.509693 | 0 | 0.00040543196 | -11.909554 | 6.6068072 | 330.43057 | 331.81149 | -4.255199
181.05146 | -3.4283338 | -4.1522403 | 0.0090394123 | 55.398453 | 0 | 0.00040545908 | -11.909554 | 6.6048455 | 330.4306 | 331.81158 | -4.2565079
181.05148 | -3.428334 | -4.1588092 | -0.002563291 | 55.287209 | 0 | 0.00040465346 | -11.909595 | 6.6025491 | 330.43066 | 331.81168 | -4.2566242
181.0515 | -3.4283345 | -4.1461482 | -0.0050101732 | 55.175964 | 0 | -0.00035076644 | -11.947613 | 6.608747 | 330.43069 | 331.81177 | -4.2566328
181.05152 | -3.4283347 | -4.1450481 | 0.0020536755 | 55.064728 | 0 | -0.00041605424 | -11.950897 | 6.6114182 | 330.43076 | 331.81186 | -4.258059
181.05154 | -3.4283347 | -4.1515918 | 0.0019353927 | 54.953484 | 0 | -0.00042028623 | -11.951111 | 6.61163 | 330.43079 | 331.81195 | -4.2567573
181.05156 | -3.428335 | -4.1521592 | -0.0053316052 | 54.842239 | 0 | -0.00042053004 | -11.951123 | 6.6052527 | 330.43085 | 331.81204 | -4.2580686
181.05158 | -3.4283354 | -4.1521902 | 0.0042027854 | 54.730999 | 0 | -0.00041955677 | -11.951104 | 6.6047039 | 330.43088 | 331.81213 | -4.2574701
181.0516 | -3.4283357 | -4.1455684 | 0.010833524 | 54.619755 | 0 | 0.0005037302 | -11.932094 | 6.6067977 | 330.43094 | 331.81223 | -4.2574153
181.05162 | -3.4283359 | -4.1383815 | 0.0019490725 | 54.508518 | 0 | 0.00058352604 | -11.930452 | 6.6069775 | 330.43097 | 331.81232 | -4.2566991
181.05164 | -3.4283361 | -4.1377726 | -0.0075297854 | 54.397274 | 0 | 0.00058869837 | -11.930346 | 6.6048636 | 330.43103 | 331.81241 | -4.2573495
181.05166 | -3.4283366 | -4.1377406 | -0.002524572 | 54.28603 | 0 | 0.00058899645 | -11.930339 | 6.6089387 | 330.43106 | 331.8125 | -4.2559791
181.05168 | -3.4283369 | -4.1443543 | 0.0022707991 | 54.174789 | 0 | 0.00058874354 | -11.930319 | 6.6071625 | 330.43112 | 331.81259 | -4.2565751
181.0517 | -3.4283371 | -4.1449113 | -0.0045754299 | 54.063545 | 0 | 0.00033693286 | -11.911309 | 6.6048732 | 330.43115 | 331.81268 | -4.2573419
181.05172 | -3.4283373 | -4.1317177 | -0.0022628591 | 53.952305 | 0 | 0.00031516986 | -11.909667 | 6.606811 | 330.43121 | 331.81277 | -4.2566948
181.05174 | -3.4283376 | -4.1305542 | 0.008828274 | 53.841064 | 0 | 0.00031375917 | -11.909561 | 6.6091094 | 330.43124 | 331.81287 | -4.2580647
181.05176 | -3.4283378 | -4.1106548 | 0.0075941458 | 53.72982 | 0 | 0.00031367791 | -11.909554 | 6.6050482 | 330.4313 | 331.81296 | -4.258183
181.05178 | -3.4283381 | -4.1287684 | -0.0041411952 | 53.618576 | 0 | 0.0003127766 | -11.909513 | 6.6089511 | 330.43134 | 331.81305 | -4.2567649
181.0518 | -3.4283383 | -4.1171412 | -0.0065950006 | 53.507336 | 0 | -0.00052671431 | -11.871495 | 6.607163 | 330.4314 | 331.81314 | -4.258069
181.05182 | -3.4283385 | -4.1161022 | 0.0011917101 | 53.396095 | 0 | -0.00059926795 | -11.868211 | 6.6048756 | 330.43143 | 331.81323 | -4.258184
181.05184 | -3.428339 | -4.1160407 | -0.00031213558 | 53.284855 | 0 | -0.0006039709 | -11.867997 | 6.6089392 | 330.43149 | 331.81332 | -4.2574787
181.05186 | -3.4283392 | -4.1226387 | -0.0055257953 | 53.173611 | 0 | -0.00060424191 | -11.867985 | 6.6071687 | 330.43152 | 331.81342 | -4.2581306
181.05188 | -3.4283395 | -4.109972 | 0.0027374204 | 53.062366 | 0 | -0.00060326996 | -11.867923 | 6.6112671 | 330.43158 | 331.81351 | -4.2574754
181.0519 | -3.4283397 | -4.1022353 | 0.0092560099 | 52.951126 | 0 | 0.00032016376 | -11.810899 | 6.6094942 | 330.43161 | 331.8136 | -4.258131
181.05192 | -3.4283402 | -4.0883679 | 0.0018146923 | 52.839886 | 0 | 0.00039997237 | -11.80597 | 6.6093335 | 330.43167 | 331.81369 | -4.2581902
181.05194 | -3.4283404 | -4.0937843 | -0.0082656173 | 52.728642 | 0 | 0.00040514558 | -11.80565 | 6.6093202 | 330.4317 | 331.81378 | -4.2596188
181.05196 | -3.4283404 | -4.0810552 | -0.004039844 | 52.617401 | 0 | 0.00040544366 | -11.805632 | 6.6071873 | 330.43176 | 331.81387 | -4.2568865
181.05198 | -3.4283407 | -4.0865607 | 0.00068920862 | 52.506157 | 0 | 0.0004051908 | -11.80557 | 6.604877 | 330.43179 | 331.81396 | -4.2566481
181.052 | -3.4283409 | -4.08706 | -0.005432582 | 52.394913 | 0 | 0.00015346601 | -11.748546 | 6.6089392 | 330.43185 | 331.81406 | -4.2566342
181.05202 | -3.4283414 | -4.0870929 | -0.00015799729 | 52.283676 | 0 | 0.00013171043 | -11.743617 | 6.6071601 | 330.43188 | 331.81415 | -4.2580609
181.05204 | -3.4283416 | -4.0870876 | 0.0090094674 | 52.172432 | 0 | 0.00013030022 | -11.743297 | 6.6027379 | 330.43195 | 331.81424 | -4.2581835
181.05206 | -3.4283419 | -4.0804648 | 0.005426784 | 52.061192 | 0 | 0.00013021898 | -11.743279 | 6.6023684 | 330.43198 | 331.81433 | -4.2574787
181.05208 | -3.4283421 | -4.0732775 | -0.0072304578 | 51.949947 | 0 | 0.00012913796 | -11.743237 | 6.610857 | 330.43204 | 331.81442 | -4.2581306
181.0521 | -3.4283426 | -4.0726476 | -0.006858727 | 51.838703 | 0 | -0.0008785543 | -11.705219 | 6.6030746 | 330.43207 | 331.81451 | -4.2574754
181.05212 | -3.4283428 | -4.0527825 | 0.00044597217 | 51.727467 | 0 | -0.0009656449 | -11.701935 | 6.6066489 | 330.43213 | 331.81461 | -4.258131
181.05214 | -3.4283431 | -4.0708909 | -0.0032776997 | 51.616222 | 0 | -0.00097129011 | -11.701721 | 6.6090961 | 330.43216 | 331.8147 | -4.2581887
181.05216 | -3.4283433 | -4.0526404 | -0.0057791593 | 51.504978 | 0 | -0.00097161537 | -11.701709 | 6.6029077 | 330.43222 | 331.81479 | -4.258194
181.05218 | -3.4283435 | -4.0444074 | 0.0041722888 | 51.393738 | 0 | -0.00097010803 | -11.701627 | 6.6002536 | 330.43225 | 331.81488 | -4.2589073
181.0522 | -3.4283438 | -4.0371289 | 0.0093781715 | 51.282494 | 0 | 0.00045717647 | -11.625593 | 6.6149349 | 330.43231 | 331.81497 | -4.2582536
181.05222 | -3.428344 | -4.0497384 | -0.00035419385 | 51.171253 | 0 | 0.00058053067 | -11.619022 | 6.6034307 | 330.43234 | 331.81506 | -4.2574825
181.05224 | -3.4283442 | -4.04422 | -0.0091772862 | 51.060013 | 0 | 0.00058852643 | -11.618596 | 6.606668 | 330.4324 | 331.81516 | -4.2581315
181.05226 | -3.4283445 | -4.0371041 | -0.0033921504 | 50.948769 | 0 | 0.00058898714 | -11.618571 | 6.6048369 | 330.43243 | 331.81525 | -4.2581873
181.05228 | -3.428345 | -4.0364995 | -0.0014298748 | 50.837528 | 0 | 0.0005882947 | -11.61855 | 6.6025438 | 330.4325 | 331.81534 | -4.2567639
181.0523 | -3.4283452 | -4.0364394 | -0.0063432516 | 50.726284 | 0 | -8.314594e-05 | -11.59954 | 6.6044846 | 330.43253 | 331.81543 | -4.2566404
181.05232 | -3.4283454 | -4.0166111 | -0.0016838977 | 50.615044 | 0 | -0.00014117578 | -11.597898 | 6.6089101 | 330.43259 | 331.81552 | -4.2566338
181.05234 | -3.4283457 | -4.03475 | 0.0081537496 | 50.503803 | 0 | -0.00014493731 | -11.597792 | 6.6029024 | 330.43262 | 331.81561 | -4.2580605
181.05236 | -3.4283459 | -4.042963 | 0.0046292869 | 50.392559 | 0 | -0.00014515404 | -11.597785 | 6.6066313 | 330.43268 | 331.8157 | -4.2581859
181.05238 | -3.4283462 | -4.0370092 | -0.0080233999 | 50.281315 | 0 | -0.0001460631 | -11.597785 | 6.6027083 | 330.43271 | 331.8158 | -4.2596188
181.0524 | -3.4283464 | -4.0232491 | -0.0069257696 | 50.170074 | 0 | -0.00098595105 | -11.597785 | 6.6066208 | 330.43277 | 331.81589 | -4.2568889
181.05242 | -3.4283466 | -4.0220852 | 0.00044010693 | 50.058834 | 0 | -0.001058539 | -11.597785 | 6.6048403 | 330.4328 | 331.81598 | -4.258791
181.05244 | -3.4283471 | -4.0352478 | -0.004730084 | 49.947594 | 0 | -0.0010632442 | -11.597785 | 6.608933 | 330.43286 | 331.81607 | -4.2582474
181.05246 | -3.4283473 | -4.0429816 | -0.006627887 | 49.836349 | 0 | -0.0010635153 | -11.597785 | 6.6029058 | 330.43289 | 331.81616 | -4.2581949
181.05248 | -3.4283476 | -4.0237942 | 0.0055520232 | 49.725105 | 0 | -0.001061736 | -11.597744 | 6.6087708 | 330.43295 | 331.81625 | -4.2567654
181.0525 | -3.4283478 | -4.0353518 | 0.0094974525 | 49.613865 | 0 | 0.00061730761 | -11.559727 | 6.6114211 | 330.43298 | 331.81635 | -4.258069
181.05252 | -3.4283481 | -4.036386 | -0.0017976885 | 49.502625 | 0 | 0.00076242042 | -11.556443 | 6.6137633 | 330.43304 | 331.81644 | -4.2581849
181.05254 | -3.4283485 | -4.0364542 | -0.0093014902 | 49.39138 | 0 | 0.00077182666 | -11.556229 | 6.6075716 | 330.43307 | 331.81653 | -4.2581925
181.05256 | -3.4283488 | -4.0364509 | -0.0026738003 | 49.28014 | 0 | 0.00077236863 | -11.556217 | 6.6091599 | 330.43314 | 331.81662 | -4.258193
181.05258 | -3.4283488 | -4.0298424 | -0.00064349419 | 49.168896 | 0 | 0.00077159097 | -11.556236 | 6.607183 | 330.43317 | 331.81671 | -4.258193
181.0526 | -3.428349 | -4.0358934 | -0.0077263052 | 49.057655 | 0 | 1.641268e-05 | -11.575246 | 6.6112657 | 330.43323 | 331.8168 | -4.2581916
181.05262 | -3.4283495 | -4.0430512 | -0.00035374978 | 48.946415 | 0 | -4.885429e-05 | -11.576888 | 6.6073613 | 330.43326 | 331.81689 | -4.2567644
181.05264 | -3.4283497 | -4.0502806 | 0.0089937327 | 48.835171 | 0 | -5.3084925e-05 | -11.576994 | 6.6070161 | 330.43332 | 331.81699 | -4.2573562
181.05266 | -3.42835 | -4.0574927 | 0.0025218609 | 48.72393 | 0 | -5.3328684e-05 | -11.577001 | 6.6069961 | 330.43335 | 331.81708 | -4.2581244
181.05268 | -3.4283502 | -4.0448937 | -0.0096567106 | 48.612686 | 0 | -5.4508408e-05 | -11.577042 | 6.6091208 | 330.43341 | 331.81717 | -4.2596145
181.0527 | -3.4283507 | -4.0636292 | -0.0063397852 | 48.501442 | 0 | -0.0011463558 | -11.615059 | 6.6050487 | 330.43344 | 331.81726 | -4.2568884
181.05272 | -3.4283509 | -4.05865 | -0.00095734873 | 48.390205 | 0 | -0.0012407196 | -11.618343 | 6.6089535 | 330.4335 | 331.81735 | -4.2580752
181.05274 | -3.4283512 | -4.0515695 | -0.005576021 | 48.278961 | 0 | -0.0012468363 | -11.618557 | 6.6092982 | 330.43353 | 331.81744 | -4.2560415
181.05276 | -3.4283514 | -4.0509882 | -0.0052487887 | 48.167717 | 0 | -0.0012471887 | -11.618569 | 6.6093206 | 330.43359 | 331.81754 | -4.2565784
181.05278 | -3.4283516 | -4.070796 | 0.004945708 | 48.056477 | 0 | -0.001245324 | -11.618651 | 6.6093197 | 330.43362 | 331.81763 | -4.2566295
181.0528 | -3.4283519 | -4.0725164 | 0.0072633848 | 47.945232 | 0 | 0.00051778439 | -11.694685 | 6.6071935 | 330.43369 | 331.81772 | -4.2580624
181.05282 | -3.4283521 | -4.0792499 | -0.0048912456 | 47.833992 | 0 | 0.00067016255 | -11.701256 | 6.6112614 | 330.43372 | 331.81781 | -4.2596102
181.05284 | -3.4283524 | -4.0864301 | -0.0095631378 | 47.722752 | 0 | 0.00068003975 | -11.701682 | 6.6031003 | 330.43378 | 331.8179 | -4.2568884
181.05286 | -3.4283526 | -4.0738215 | -0.0012394092 | 47.611507 | 0 | 0.00068060891 | -11.701707 | 6.6066484 | 330.43381 | 331.81799 | -4.258791
181.05288 | -3.4283531 | -4.0859632 | -0.00051903434 | 47.500267 | 0 | 0.00067992246 | -11.701749 | 6.6069746 | 330.43387 | 331.81808 | -4.2582459
181.0529 | -3.4283533 | -4.1002665 | -0.0077182283 | 47.389023 | 0 | 8.6613272e-06 | -11.739767 | 6.6112499 | 330.4339 | 331.81818 | -4.2567692
181.05292 | -3.4283535 | -4.1014791 | -0.00035405866 | 47.277782 | 0 | -4.9353035e-05 | -11.743051 | 6.6052284 | 330.43396 | 331.81827 | -4.25807
181.05294 | -3.4283538 | -4.1015573 | 0.0082673775 | 47.166542 | 0 | -5.3113552e-05 | -11.743265 | 6.6047039 | 330.43399 | 331.81836 | -4.2581849
181.05296 | -3.4283543 | -4.1015692 | 0.0010078559 | 47.055298 | 0 | -5.3330223e-05 | -11.743277 | 6.6089263 | 330.43405 | 331.81845 | -4.2581911
181.05298 | -3.4283545 | -4.108192 | -0.0097846556 | 46.944057 | 0 | -5.4508491e-05 | -11.743339 | 6.6050363 | 330.43408 | 331.81854 | -4.2567639
181.053 | -3.4283545 | -4.115387 | -0.004896014 | 46.832813 | 0 | -0.0011463558 | -11.800363 | 6.6089482 | 330.43414 | 331.81863 | -4.2566419
181.05302 | -3.4283547 | -4.1225967 | -0.00010833997 | 46.721573 | 0 | -0.0012407196 | -11.805292 | 6.6050372 | 330.43417 | 331.81873 | -4.2580628
181.05304 | -3.428355 | -4.1099916 | -0.006230101 | 46.610329 | 0 | -0.0012468363 | -11.805612 | 6.6089506 | 330.43423 | 331.81882 | -4.2596116
181.05306 | -3.4283555 | -4.1221251 | -0.0053061303 | 46.499088 | 0 | -0.0012471887 | -11.80563 | 6.6071692 | 330.43427 | 331.81891 | -4.258316
181.05308 | -3.4283557 | -4.1298118 | 0.0056659603 | 46.387844 | 0 | -0.0012452344 | -11.805692 | 6.6112623 | 330.43433 | 331.819 | -4.2589145
181.0531 | -3.4283559 | -4.1304536 | 0.0065993527 | 46.276604 | 0 | 0.00060179114 | -11.862716 | 6.6052265 | 330.43436 | 331.81909 | -4.258255
181.05312 | -3.4283562 | -4.1304946 | -0.0056731948 | 46.165363 | 0 | 0.00076142198 | -11.867645 | 6.6025686 | 330.43442 | 331.81918 | -4.2581959
181.05314 | -3.4283566 | -4.1304975 | -0.008179103 | 46.054119 | 0 | 0.00077176932 | -11.867965 | 6.6044807 | 330.43445 | 331.81927 | -4.2574782
181.05316 | -3.4283569 | -4.1305041 | -0.0011183298 | 45.942879 | 0 | 0.00077236554 | -11.867983 | 6.604651 | 330.43451 | 331.81937 | -4.2567024
181.05318 | -3.4283571 | -4.1371198 | -0.00051037892 | 45.831635 | 0 | 0.00077159086 | -11.868004 | 6.604672 | 330.43454 | 331.81946 | -4.2566376
181.0532 | -3.4283574 | -4.1377058 | -0.0069905412 | 45.72039 | 0 | 1.6412674e-05 | -11.887014 | 6.6131854 | 330.4346 | 331.81955 | -4.2580595
181.05322 | -3.4283576 | -4.15096 | 0.0011608194 | 45.609154 | 0 | -4.885429e-05 | -11.888656 | 6.6054015 | 330.43463 | 331.81964 | -4.2567573
181.05324 | -3.4283578 | -4.1388888 | 0.0091209337 | 45.49791 | 0 | -5.3084925e-05 | -11.888762 | 6.6068411 | 330.43469 | 331.81973 | -4.258069
181.05326 | -3.4283581 | -4.151051 | 0.00035481108 | 45.386669 | 0 | -5.3328684e-05 | -11.888769 | 6.6048541 | 330.43472 | 331.81982 | -4.2581849
181.05328 | -3.4283583 | -4.1521249 | -0.0091155274 | 45.275425 | 0 | -5.4418666e-05 | -11.88881 | 6.6089406 | 330.43478 | 331.81992 | -4.2581925
181.0533 | -3.4283586 | -4.152195 | -0.0033850363 | 45.164181 | 0 | -0.0010622715 | -11.926828 | 6.6092997 | 330.43481 | 331.82001 | -4.258193
181.05332 | -3.428359 | -4.1522198 | 0.0014714536 | 45.052944 | 0 | -0.001149376 | -11.930112 | 6.6114469 | 330.43488 | 331.8201 | -4.2581916
181.05334 | -3.4283593 | -4.1720595 | -0.0068196733 | 44.9417 | 0 | -0.0011550222 | -11.930326 | 6.6052456 | 330.43491 | 331.82019 | -4.2567654
181.05336 | -3.4283595 | -4.1671524 | -0.003182495 | 44.830456 | 0 | -0.0011553476 | -11.930338 | 6.6089611 | 330.43497 | 331.82028 | -4.2580676
181.05338 | -3.4283597 | -4.1600833 | 0.0073018307 | 44.719215 | 0 | -0.0011533021 | -11.930359 | 6.6050382 | 330.435 | 331.82037 | -4.2567573
181.0534 | -3.42836 | -4.1660895 | 0.0067367721 | 44.607971 | 0 | 0.00077754323 | -11.949369 | 6.608953 | 330.43506 | 331.82047 | -4.2580676
181.05342 | -3.4283602 | -4.160007 | -0.0056643733 | 44.496735 | 0 | 0.00094441831 | -11.951011 | 6.6093001 | 330.43509 | 331.82056 | -4.2567573
181.05344 | -3.4283605 | -4.1594772 | -0.0081770485 | 44.38549 | 0 | 0.00095523515 | -11.951117 | 6.6114469 | 330.43515 | 331.82065 | -4.2580676
181.05346 | -3.4283607 | -4.1660504 | 0.00032910696 | 44.274246 | 0 | 0.0009558585 | -11.951124 | 6.6052475 | 330.43518 | 331.82074 | -4.2567558
181.05348 | -3.4283612 | -4.1600194 | -0.0032861123 | 44.163006 | 0 | 0.0009545472 | -11.951124 | 6.6110964 | 330.43524 | 331.82083 | -4.25664
181.0535 | -3.4283614 | -4.1727009 | -0.0065059806 | 44.051762 | 0 | -0.00030426818 | -11.951124 | 6.6094785 | 330.43527 | 331.82092 | -4.2566338
181.05352 | -3.4283617 | -4.1605849 | 0.0026574847 | 43.940521 | 0 | -0.0004130624 | -11.951124 | 6.6050696 | 330.43533 | 331.82101 | -4.2580605
181.05354 | -3.4283619 | -4.1661153 | 0.0085238451 | 43.829281 | 0 | -0.00042011446 | -11.951124 | 6.6068215 | 330.43536 | 331.82111 | -4.258182
181.05356 | -3.4283621 | -4.1533933 | -0.00042520236 | 43.718037 | 0 | -0.00042052081 | -11.951124 | 6.606986 | 330.43542 | 331.8212 | -4.2560487
181.05358 | -3.4283626 | -4.1589055 | -0.0091818273 | 43.606792 | 0 | -0.00042126077 | -11.951124 | 6.6112599 | 330.43546 | 331.82129 | -4.2565804
181.0536 | -3.4283628 | -4.1660204 | -0.0033916349 | 43.495552 | 0 | -0.0010932913 | -11.951124 | 6.61375 | 330.43552 | 331.82138 | -4.2580557
181.05362 | -3.4283628 | -4.1666179 | -0.00070420781 | 43.384312 | 0 | -0.0011513721 | -11.951124 | 6.605443 | 330.43555 | 331.82147 | -4.2567549
181.05364 | -3.4283631 | -4.1600204 | -0.0062813102 | 43.273071 | 0 | -0.0011551369 | -11.951124 | 6.611104 | 330.43561 | 331.82156 | -4.2566414
181.05366 | -3.4283636 | -4.1396108 | -0.0024047391 | 43.161827 | 0 | -0.0011553537 | -11.951124 | 6.6052227 | 330.43564 | 331.82166 | -4.2580595
181.05368 | -3.4283638 | -4.1444674 | 0.008816096 | 43.050583 | 0 | -0.0011531233 | -11.951083 | 6.6089649 | 330.4357 | 331.82175 | -4.2567573
181.0537 | -3.428364 | -4.1383023 | 0.0046863286 | 42.939342 | 0 | 0.00094538426 | -11.913065 | 6.6092987 | 330.43573 | 331.82184 | -4.2580676
181.05372 | -3.4283643 | -4.131146 | -0.0094693089 | 42.828102 | 0 | 0.0011267496 | -11.909781 | 6.6093159 | 330.43579 | 331.82193 | -4.2567558
181.05374 | -3.4283648 | -4.1305456 | -0.0063268561 | 42.716858 | 0 | 0.0011385056 | -11.909567 | 6.6050591 | 330.43582 | 331.82202 | -4.25664
181.05376 | -3.428365 | -4.1371155 | -0.00022949303 | 42.605618 | 0 | 0.0011391831 | -11.909555 | 6.6068234 | 330.43588 | 331.82211 | -4.2566333
181.05378 | -3.4283652 | -4.1310763 | -0.0033378461 | 42.494373 | 0 | 0.0011376956 | -11.909513 | 6.6091123 | 330.43591 | 331.8222 | -4.2573462
181.0538 | -3.4283655 | -4.1371427 | -0.0065078586 | 42.383129 | 0 | -0.00028878139 | -11.871495 | 6.6071711 | 330.43597 | 331.8223 | -4.2566934
181.05382 | -3.4283657 | -4.1244488 | 0.0041078716 | 42.271893 | 0 | -0.00041206591 | -11.868211 | 6.6027479 | 330.436 | 331.82239 | -4.2566361
181.05384 | -3.4283659 | -4.1233263 | 0.0079220366 | 42.160648 | 0 | -0.00042005727 | -11.867997 | 6.6108856 | 330.43607 | 331.82248 | -4.2566328
181.05386 | -3.4283662 | -4.1100302 | -0.0019311514 | 42.049404 | 0 | -0.00042051772 | -11.867985 | 6.6073394 | 330.4361 | 331.82257 | -4.2573462
181.05388 | -3.4283664 | -4.1154838 | -0.009312408 | 41.938164 | 0 | -0.0004212606 | -11.867943 | 6.6091475 | 330.43616 | 331.82269 | -4.2566948
181.0539 | -3.4283667 | -4.1027565 | -0.0048512598 | 41.82692 | 0 | -0.0010932912 | -11.829927 | 6.6093059 | 330.43619 | 331.82278 | -4.2580633
181.05392 | -3.4283671 | -4.1082616 | -0.0015565053 | 41.715683 | 0 | -0.0011513721 | -11.826643 | 6.6050563 | 330.43625 | 331.82288 | -4.2567587
181.05394 | -3.4283674 | -4.1087475 | -0.0070770853 | 41.604439 | 0 | -0.0011551369 | -11.826429 | 6.6046863 | 330.43628 | 331.82297 | -4.2594948
181.05396 | -3.4283676 | -4.0955415 | -0.0017478602 | 41.493195 | 0 | -0.0011553537 | -11.826417 | 6.6025405 | 330.43634 | 331.82306 | -4.2568808
181.05398 | -3.4283679 | -4.0877843 | 0.0074208779 | 41.381954 | 0 | -0.0011533024 | -11.826335 | 6.6108732 | 330.43637 | 331.82315 | -4.2580767
181.054 | -3.4283683 | -4.0871387 | 0.0016621368 | 41.27071 | 0 | 0.00077754317 | -11.750301 | 6.6073356 | 330.43643 | 331.82324 | -4.2581835
181.05402 | -3.4283686 | -4.0870905 | -0.010454466 | 41.15947 | 0 | 0.00094441831 | -11.74373 | 6.6070147 | 330.43646 | 331.82333 | -4.2567649
181.05404 | -3.4283686 | -4.0804725 | -0.0071326662 | 41.048229 | 0 | 0.00095523515 | -11.743304 | 6.6069913 | 330.43652 | 331.82343 | -4.258069
181.05406 | -3.4283688 | -4.0799003 | -0.0017500002 | 40.936985 | 0 | 0.0009558585 | -11.743279 | 6.6048622 | 330.43655 | 331.82352 | -4.2581835
181.05408 | -3.428369 | -4.0798631 | -0.0056445971 | 40.825741 | 0 | 0.00095427793 | -11.743258 | 6.6068063 | 330.43661 | 331.82361 | -4.2567639
181.0541 | -3.4283695 | -4.0798612 | -0.0067043868 | 40.7145 | 0 | -0.00055656926 | -11.724248 | 6.6048455 | 330.43665 | 331.8237 | -4.2566419
181.05412 | -3.4283698 | -4.079854 | 0.0040959688 | 40.60326 | 0 | -0.00068714545 | -11.722606 | 6.6025443 | 330.43671 | 331.82379 | -4.2580609
181.05414 | -3.42837 | -4.0732379 | 0.0086454405 | 40.49202 | 0 | -0.00069560955 | -11.7225 | 6.6044798 | 330.43674 | 331.82388 | -4.258183
181.05416 | -3.4283702 | -4.0726666 | -0.0033197587 | 40.380775 | 0 | -0.00069609715 | -11.722493 | 6.6046534 | 330.4368 | 331.82397 | -4.2567649
181.05418 | -3.4283707 | -4.0726295 | -0.010157839 | 40.269535 | 0 | -0.00069666206 | -11.722473 | 6.6067924 | 330.43683 | 331.82407 | -4.258069
181.0542 | -3.428371 | -4.0726128 | -0.0034713594 | 40.158291 | 0 | -0.0012006555 | -11.703463 | 6.604845 | 330.43689 | 331.82416 | -4.258184
181.05422 | -3.4283712 | -4.0593886 | -0.0014379899 | 40.04705 | 0 | -0.0012442134 | -11.701821 | 6.6025467 | 330.43692 | 331.82425 | -4.2574787
181.05424 | -3.4283714 | -4.0648537 | -0.0092461845 | 39.93581 | 0 | -0.0012470367 | -11.701715 | 6.6066098 | 330.43698 | 331.82434 | -4.2581315
181.05426 | -3.4283717 | -4.0587502 | -0.0026642664 | 39.824566 | 0 | -0.0012471995 | -11.701708 | 6.6048331 | 330.43701 | 331.82443 | -4.2581887
181.05428 | -3.4283719 | -4.0714493 | 0.0044402461 | 39.713322 | 0 | -0.0012454141 | -11.701708 | 6.6025434 | 330.43707 | 331.82452 | -4.2581921
181.0543 | -3.4283721 | -4.0791736 | -0.0022225291 | 39.602081 | 0 | 0.0004338969 | -11.701708 | 6.6044798 | 330.4371 | 331.82462 | -4.2574782
181.05432 | -3.4283724 | -4.0798244 | -0.012235793 | 39.490841 | 0 | 0.00057903281 | -11.701708 | 6.6046534 | 330.43716 | 331.82471 | -4.2574158
181.05434 | -3.4283726 | -4.0865026 | -0.0080057578 | 39.379597 | 0 | 0.00058844051 | -11.701708 | 6.6067944 | 330.43719 | 331.8248 | -4.2567
181.05436 | -3.4283731 | -4.1069236 | -0.0025508474 | 39.268356 | 0 | 0.0005889826 | -11.701708 | 6.6069846 | 330.43726 | 331.82489 | -4.2580647
181.05438 | -3.4283733 | -4.1086903 | -0.0086145615 | 39.157112 | 0 | 0.00058739708 | -11.70181 | 6.6112504 | 330.43729 | 331.82498 | -4.2581844
181.0544 | -3.4283736 | -4.1220274 | -0.0076859682 | 39.045868 | 0 | -0.00092393067 | -11.796852 | 6.6052308 | 330.43735 | 331.82507 | -4.2581925
181.05442 | -3.4283738 | -4.1165481 | 0.0032871896 | 38.934631 | 0 | -0.0010545485 | -11.805067 | 6.6068296 | 330.43738 | 331.82516 | -4.2581916
181.05444 | -3.4283743 | -4.1028123 | 0.0049478295 | 38.823387 | 0 | -0.0010630151 | -11.805599 | 6.6048493 | 330.43744 | 331.82526 | -4.2567654
181.05446 | -3.4283743 | -4.0949779 | -0.0058138152 | 38.712147 | 0 | -0.001063503 | -11.80563 | 6.6046729 | 330.43747 | 331.82535 | -4.2580709
181.05448 | -3.4283745 | -4.0546007 | -0.010363389 | 38.600903 | 0 | -0.0010637089 | -11.805469 | 6.6025357 | 330.43753 | 331.82544 | -4.2596145
181.0545 | -3.4283748 | -4.0179939 | -0.00058286288 | 38.489658 | 0 | -0.0012316924 | -11.6534 | 6.6066136 | 330.43756 | 331.82553 | -4.260458
181.05452 | -3.4283752 | -3.9618936 | -0.00118641 | 38.378422 | 0 | -0.0012462105 | -11.640257 | 6.6090989 | 330.43762 | 331.82562 | -4.2583852
181.05454 | -3.4283755 | -3.8710544 | -0.0077771335 | 38.267178 | 0 | -0.0012471515 | -11.639406 | 6.6071773 | 330.43765 | 331.82571 | -4.2574911
181.05456 | -3.4283757 | -3.8036876 | -0.00035867913 | 38.155933 | 0 | -0.0012472058 | -11.639357 | 6.6091418 | 330.43771 | 331.82581 | -4.2574186
181.05458 | -3.428376 | -3.7185695 | 0.0075399238 | 38.044693 | 0 | -0.0012450559 | -11.638399 | 6.6135712 | 330.43774 | 331.8259 | -4.2581272
181.0546 | -3.4283762 | -3.6318386 | -0.00050615839 | 37.933449 | 0 | 0.00076978473 | -10.745003 | 6.6096873 | 330.43781 | 331.82599 | -4.2581902
181.05462 | -3.4283767 | -3.5119607 | -0.010640539 | 37.822208 | 0 | 0.00094391906 | -10.66779 | 6.607213 | 330.43784 | 331.82608 | -4.2596202
181.05464 | -3.4283769 | -3.4222758 | -0.0056904471 | 37.710968 | 0 | 0.00095520657 | -10.662785 | 6.6070085 | 330.4379 | 331.82617 | -4.2583146
181.05466 | -3.4283769 | -3.3154593 | 0.0020014397 | 37.599724 | 0 | 0.00095585693 | -10.662496 | 6.6091237 | 330.43793 | 331.82626 | -4.2567749
181.05468 | -3.4283772 | -3.2467604 | -0.0060470495 | 37.488483 | 0 | 0.00095418817 | -10.661161 | 6.6071787 | 330.43799 | 331.82635 | -4.2594976
181.0547 | -3.4283776 | -3.1483555 | -0.0060221883 | 37.377239 | 0 | -0.00064055686 | -9.4256105 | 6.6091332 | 330.43802 | 331.82645 | -4.2583084
181.05472 | -3.4283779 | -3.0869734 | 0.0034254163 | 37.265999 | 0 | -0.00077838404 | -9.3188276 | 6.6050539 | 330.43808 | 331.82654 | -4.2582002
181.05474 | -3.4283781 | -3.0024154 | 0.0042287288 | 37.154758 | 0 | -0.00078731804 | -9.3119059 | 6.6132097 | 330.43811 | 331.82663 | -4.2581925
181.05476 | -3.4283783 | -2.9422448 | -0.0080538411 | 37.043514 | 0 | -0.00078783289 | -9.3115072 | 6.6054101 | 330.43817 | 331.82672 | -4.2574787
181.05478 | -3.4283786 | -2.8842328 | -0.011282034 | 36.93227 | 0 | -0.00078839931 | -9.3104696 | 6.6132379 | 330.4382 | 331.82681 | -4.2581315
181.0548 | -3.4283791 | -2.8329833 | -0.0013836144 | 36.82103 | 0 | -0.0012925589 | -8.3600454 | 6.6096749 | 330.43826 | 331.8269 | -4.2581887
181.05482 | -3.4283793 | -2.7889512 | -0.0019802907 | 36.709789 | 0 | -0.0013361311 | -8.2779045 | 6.615737 | 330.43829 | 331.827 | -4.258193
181.05484 | -3.4283795 | -2.7653611 | -0.0085714152 | 36.598545 | 0 | -0.0013389555 | -8.2725801 | 6.6098781 | 330.43835 | 331.82709 | -4.258193
181.05486 | -3.4283798 | -2.7303004 | -0.0018793207 | 36.487305 | 0 | -0.0013391182 | -8.2722731 | 6.6114907 | 330.43839 | 331.82718 | -4.258193
181.05488 | -3.42838 | -2.7008543 | 0.0045045018 | 36.37606 | 0 | -0.001337243 | -8.2717495 | 6.6116409 | 330.43845 | 331.82727 | -4.258193
181.0549 | -3.4283803 | -2.6983535 | -0.0043952065 | 36.264816 | 0 | 0.00042613194 | -7.7965364 | 6.6116581 | 330.43848 | 331.82736 | -4.258193
181.05492 | -3.4283805 | -2.6783404 | -0.013148533 | 36.15358 | 0 | 0.00057853316 | -7.7554665 | 6.6180496 | 330.43854 | 331.82745 | -4.258193
181.05494 | -3.4283807 | -2.6699932 | -0.007354972 | 36.042336 | 0 | 0.00058841181 | -7.7528043 | 6.6185975 | 330.43857 | 331.82755 | -4.258193
181.05496 | -3.4283812 | -2.6626868 | -0.0024959971 | 35.931095 | 0 | 0.00058898103 | -7.7526512 | 6.6143799 | 330.43863 | 331.82764 | -4.258193
181.05498 | -3.4283814 | -2.6554773 | -0.011514192 | 35.819851 | 0 | 0.00058703788 | -7.7525206 | 6.6203985 | 330.43866 | 331.82773 | -4.258193
181.055 | -3.4283817 | -2.6746988 | -0.0093902322 | 35.708611 | 0 | -0.0012604067 | -7.6384687 | 6.6145353 | 330.43872 | 331.82782 | -4.258193
181.05502 | -3.4283819 | -2.6631432 | 0.00096156698 | 35.59737 | 0 | -0.0014200738 | -7.628612 | 6.6140199 | 330.43875 | 331.82791 | -4.258193
181.05504 | -3.4283822 | -2.662102 | -0.0025113986 | 35.486126 | 0 | -0.0014304235 | -7.6279731 | 6.6161208 | 330.43881 | 331.828 | -4.258193
181.05506 | -3.4283826 | -2.6554325 | -0.012986078 | 35.374886 | 0 | -0.0014310197 | -7.6279359 | 6.6205592 | 330.43884 | 331.82809 | -4.258193
181.05508 | -3.4283826 | -2.6681023 | -0.013875596 | 35.263641 | 0 | -0.0014312316 | -7.6279745 | 6.6166835 | 330.4389 | 331.82819 | -4.258193
181.0551 | -3.4283829 | -2.682447 | -0.0052327532 | 35.152397 | 0 | -0.0015993317 | -7.6659913 | 6.6206002 | 330.43893 | 331.82828 | -4.2581921
181.05512 | -3.4283831 | -2.6902781 | -0.0088415919 | 35.041157 | 0 | -0.00161386 | -7.6692772 | 6.6209459 | 330.439 | 331.82837 | -4.2574787
181.05514 | -3.4283836 | -2.6909564 | -0.013512314 | 34.929916 | 0 | -0.0016148016 | -7.6694899 | 6.6209688 | 330.43903 | 331.82846 | -4.2581301
181.05516 | -3.4283838 | -2.7174747 | -0.0051997942 | 34.818672 | 0 | -0.001614856 | -7.6695023 | 6.6209702 | 330.43909 | 331.82855 | -4.2567616
181.05518 | -3.4283841 | -2.7330096 | -0.00013150966 | 34.707432 | 0 | -0.0016132434 | -7.6696858 | 6.6209679 | 330.43912 | 331.82864 | -4.2580676
181.0552 | -3.4283843 | -2.7475538 | -0.0098719317 | 34.596188 | 0 | -0.00010125592 | -7.8407626 | 6.6188416 | 330.43918 | 331.82874 | -4.2567558
181.05522 | -3.4283848 | -2.7686412 | -0.01796915 | 34.484951 | 0 | 2.9418878e-05 | -7.8555474 | 6.6229167 | 330.43921 | 331.82883 | -4.2566414
181.05524 | -3.428385 | -2.7836804 | -0.010667633 | 34.373707 | 0 | 3.7889269e-05 | -7.8565059 | 6.6211424 | 330.43927 | 331.82892 | -4.2580609
181.05526 | -3.4283853 | -2.7981925 | -0.0071276058 | 34.262463 | 0 | 3.8377322e-05 | -7.8565617 | 6.6209817 | 330.4393 | 331.82901 | -4.2581844
181.05528 | -3.4283855 | -2.8192778 | -0.014085069 | 34.151222 | 0 | 3.6698395e-05 | -7.8568082 | 6.6209755 | 330.43936 | 331.8291 | -4.2581916
181.0553 | -3.4283855 | -2.8343384 | -0.01033009 | 34.039978 | 0 | -0.0015593787 | -8.0849094 | 6.6252265 | 330.43939 | 331.82919 | -4.2574787
181.05532 | -3.428386 | -2.8686759 | -0.00056841521 | 33.928741 | 0 | -0.0016973211 | -8.1046228 | 6.6170802 | 330.43945 | 331.82928 | -4.2581301
181.05534 | -3.4283862 | -2.871644 | -0.0048209676 | 33.817497 | 0 | -0.0017062626 | -8.1059008 | 6.6227541 | 330.43948 | 331.82938 | -4.2567616
181.05536 | -3.4283864 | -2.8983104 | -0.016085213 | 33.706253 | 0 | -0.0017067777 | -8.1059742 | 6.6190038 | 330.43954 | 331.82947 | -4.2580686
181.05538 | -3.4283867 | -2.913861 | -0.014866299 | 33.595013 | 0 | -0.0017068055 | -8.1062431 | 6.6229272 | 330.43958 | 331.82956 | -4.2574692
181.0554 | -3.4283872 | -2.9350286 | -0.0067669181 | 33.483768 | 0 | -0.0017068069 | -8.3533525 | 6.6211429 | 330.43964 | 331.82965 | -4.2567034
181.05542 | -3.4283874 | -2.9633174 | -0.01187394 | 33.372528 | 0 | -0.0017068071 | -8.3747101 | 6.6209841 | 330.43967 | 331.82974 | -4.2580652
181.05544 | -3.4283876 | -2.9921975 | -0.01376998 | 33.261284 | 0 | -0.0017068071 | -8.3760939 | 6.6231055 | 330.43973 | 331.82983 | -4.258183
181.05546 | -3.4283879 | -3.0078917 | -0.0037667986 | 33.150043 | 0 | -0.0017068071 | -8.376174 | 6.6254153 | 330.43976 | 331.82993 | -4.256763
181.05548 | -3.4283884 | -3.0290604 | -0.00073194009 | 33.038799 | 0 | -0.0017051914 | -8.3765039 | 6.6213551 | 330.43982 | 331.83002 | -4.2559257
181.0555 | -3.4283884 | -3.0507412 | -0.0099249501 | 32.927555 | 0 | -0.00019302053 | -8.6806383 | 6.6252556 | 330.43985 | 331.83011 | -4.2565713
181.05552 | -3.4283886 | -3.0856576 | -0.016519057 | 32.816319 | 0 | -6.2329898e-05 | -8.7069244 | 6.6213393 | 330.43991 | 331.8302 | -4.2573419
181.05554 | -3.4283888 | -3.0952921 | -0.0083646672 | 32.705074 | 0 | -5.3858486e-05 | -8.7086267 | 6.6209946 | 330.43994 | 331.83029 | -4.2566948
181.05556 | -3.4283891 | -3.1357782 | -0.005479347 | 32.59383 | 0 | -5.3370375e-05 | -8.7087259 | 6.6209741 | 330.44 | 331.83038 | -4.2580633
181.05558 | -3.4283895 | -3.1657336 | -0.012492587 | 32.48259 | 0 | -5.4779968e-05 | -8.7091169 | 6.6231012 | 330.44003 | 331.83047 | -4.2567563
181.0556 | -3.4283898 | -3.1814914 | -0.0072916043 | 32.371346 | 0 | -0.0013987744 | -9.0702772 | 6.6211634 | 330.44009 | 331.83057 | -4.2573557
181.05562 | -3.42839 | -3.1960554 | 0.0018696128 | 32.260105 | 0 | -0.0015149303 | -9.101491 | 6.6295061 | 330.44012 | 331.83066 | -4.2581215
181.05564 | -3.4283903 | -3.2237661 | -0.0031623752 | 32.148865 | 0 | -0.0015224596 | -9.1035137 | 6.6238379 | 330.44019 | 331.83075 | -4.2567596
181.05566 | -3.4283907 | -3.245986 | -0.013764226 | 32.037621 | 0 | -0.0015228934 | -9.103631 | 6.6212044 | 330.44022 | 331.83084 | -4.2566419
181.05568 | -3.428391 | -3.254477 | -0.0088617159 | 31.92638 | 0 | -0.0015223782 | -9.1038809 | 6.6231174 | 330.44028 | 331.83093 | -4.2580609
181.0557 | -3.428391 | -3.2617846 | -0.0026219715 | 31.815138 | 0 | -0.0010182041 | -9.3319836 | 6.6232877 | 330.44031 | 331.83102 | -4.2581835
181.05572 | -3.4283912 | -3.2624002 | -0.0086206617 | 31.703897 | 0 | -0.00097463035 | -9.351697 | 6.6233015 | 330.44037 | 331.83112 | -4.2574768
181.05574 | -3.4283917 | -3.2624466 | -0.0091375895 | 31.592655 | 0 | -0.00097180594 | -9.3529749 | 6.6254277 | 330.4404 | 331.83121 | -4.2559891
181.05576 | -3.4283919 | -3.2690647 | 0.0031625156 | 31.481415 | 0 | -0.0009716432 | -9.3530493 | 6.6213555 | 330.44046 | 331.8313 | -4.2580018
181.05578 | -3.4283922 | -3.2696435 | 0.0056653786 | 31.370171 | 0 | -0.0009700199 | -9.3530941 | 6.6252604 | 330.44049 | 331.83139 | -4.2567515
181.0558 | -3.4283924 | -3.2762752 | -0.0057507912 | 31.258928 | 0 | 0.00054106384 | -9.3911104 | 6.6256008 | 330.44055 | 331.83148 | -4.25664
181.05582 | -3.4283926 | -3.2570162 | -0.0096352175 | 31.147688 | 0 | 0.00067166041 | -9.3943939 | 6.6213646 | 330.44058 | 331.83157 | -4.2566333
181.05584 | -3.4283931 | -3.2685554 | -0.001968873 | 31.036446 | 0 | 0.00068012578 | -9.3946075 | 6.6231303 | 330.44064 | 331.83167 | -4.2573476
181.05586 | -3.4283934 | -3.2563653 | 0.00014359194 | 30.925201 | 0 | 0.00068061351 | -9.3946199 | 6.6254191 | 330.44067 | 331.83176 | -4.2581224
181.05588 | -3.4283936 | -3.2619195 | -0.0069324309 | 30.813961 | 0 | 0.00067911524 | -9.3946009 | 6.6234851 | 330.44073 | 331.83185 | -4.2581873
181.0559 | -3.4283938 | -3.2756453 | 0.0011653958 | 30.702719 | 0 | -0.00074792956 | -9.3755922 | 6.6254401 | 330.44077 | 331.83194 | -4.2567639
181.05592 | -3.4283941 | -3.2702203 | 0.0098499348 | 30.591475 | 0 | -0.00087126304 | -9.37395 | 6.6213517 | 330.44083 | 331.83203 | -4.2566414
181.05594 | -3.4283943 | -3.2829561 | 0.0033201873 | 30.480236 | 0 | -0.00087925751 | -9.3738441 | 6.620995 | 330.44086 | 331.83212 | -4.2573462
181.05596 | -3.4283946 | -3.284081 | -0.0081342859 | 30.368992 | 0 | -0.00087971817 | -9.3738365 | 6.6209741 | 330.44092 | 331.83221 | -4.2566943
181.05598 | -3.4283948 | -3.2974057 | -0.001851439 | 30.25775 | 0 | -0.00087902532 | -9.3739386 | 6.6231012 | 330.44095 | 331.83231 | -4.2573495
181.056 | -3.4283953 | -3.3184073 | 0.0045115207 | 30.146509 | 0 | -0.0002072205 | -9.4689808 | 6.6211562 | 330.44101 | 331.8324 | -4.2566938
181.05602 | -3.4283955 | -3.326834 | 0.0006961188 | 30.035265 | 0 | -0.00014915915 | -9.4771957 | 6.6231174 | 330.44104 | 331.83249 | -4.2566361
181.05604 | -3.4283957 | -3.3474033 | -0.00035710671 | 29.924023 | 0 | -0.00014539559 | -9.4777279 | 6.6254158 | 330.4411 | 331.83258 | -4.2566319
181.05606 | -3.428396 | -3.3822546 | 0.011889393 | 29.812782 | 0 | -0.00014517874 | -9.4777594 | 6.6213484 | 330.44113 | 331.83267 | -4.2566333
181.05608 | -3.4283962 | -3.3984725 | 0.012213409 | 29.701538 | 0 | -0.00014364316 | -9.4780436 | 6.6188684 | 330.44119 | 331.83276 | -4.258059
181.0561 | -3.4283967 | -3.4130676 | 0.0013353406 | 29.590296 | 0 | 0.0012826222 | -9.7441626 | 6.6250486 | 330.44122 | 331.83286 | -4.2567573
181.05612 | -3.4283967 | -3.4407938 | -0.0010488322 | 29.479055 | 0 | 0.0014058884 | -9.7671633 | 6.6213264 | 330.44128 | 331.83295 | -4.258069
181.05614 | -3.4283969 | -3.4762597 | 0.0052957945 | 29.367813 | 0 | 0.0014138785 | -9.7686539 | 6.6209936 | 330.44131 | 331.83304 | -4.2581849
181.05616 | -3.4283972 | -3.4991391 | 0.0072935498 | 29.256569 | 0 | 0.0014143388 | -9.7687387 | 6.6209693 | 330.44138 | 331.83313 | -4.2581911
181.05618 | -3.4283977 | -3.5209451 | 0.0023860703 | 29.145329 | 0 | 0.0014131985 | -9.7690887 | 6.6188416 | 330.44141 | 331.83322 | -4.2567654
181.0562 | -3.4283979 | -3.5691135 | 0.010669211 | 29.034086 | 0 | 0.00032261494 | -10.092233 | 6.6229191 | 330.44147 | 331.83331 | -4.258069
181.05622 | -3.4283981 | -3.5931163 | 0.017189724 | 28.922846 | 0 | 0.00022836032 | -10.12016 | 6.6232657 | 330.4415 | 331.8334 | -4.2581849
181.05624 | -3.4283984 | -3.6281974 | 0.010473297 | 28.811604 | 0 | 0.00022225072 | -10.12197 | 6.6147785 | 330.44156 | 331.8335 | -4.2581911
181.05626 | -3.4283988 | -3.651072 | 0.0004572621 | 28.700363 | 0 | 0.00022189871 | -10.122075 | 6.6246929 | 330.44159 | 331.83359 | -4.2567639
181.05628 | -3.4283991 | -3.6927087 | 0.0054127742 | 28.589119 | 0 | 0.00022232794 | -10.122568 | 6.6234341 | 330.44165 | 331.83368 | -4.2566419
181.0563 | -3.4283993 | -3.7293613 | 0.010931942 | 28.477879 | 0 | 0.00064188702 | -10.578772 | 6.6211782 | 330.44168 | 331.83377 | -4.2580595
181.05632 | -3.4283996 | -3.7523315 | 0.0063259779 | 28.366634 | 0 | 0.00067814777 | -10.618199 | 6.6231141 | 330.44174 | 331.83386 | -4.2567573
181.05634 | -3.4283996 | -3.7873518 | 0.0095532555 | 28.255394 | 0 | 0.00068049814 | -10.620755 | 6.6211548 | 330.44177 | 331.83395 | -4.258069
181.05636 | -3.4284 | -3.8168316 | 0.018544819 | 28.144152 | 0 | 0.00068063365 | -10.620902 | 6.6209822 | 330.44183 | 331.83405 | -4.2581849
181.05638 | -3.4284003 | -3.8524098 | 0.018578675 | 28.032909 | 0 | 0.00068207405 | -10.621358 | 6.6209683 | 330.44186 | 331.83414 | -4.2581925
181.0564 | -3.4284005 | -3.8753104 | 0.0076832324 | 27.921667 | 0 | 0.0020234468 | -11.039544 | 6.6188393 | 330.44193 | 331.83423 | -4.2581916
181.05642 | -3.4284008 | -3.910327 | 0.0060237125 | 27.810425 | 0 | 0.002139376 | -11.075686 | 6.6207838 | 330.44199 | 331.83432 | -4.2567654
181.05644 | -3.4284012 | -3.9397991 | 0.012427051 | 27.699184 | 0 | 0.0021468909 | -11.078028 | 6.6188254 | 330.44202 | 331.83441 | -4.258069
181.05646 | -3.4284015 | -3.9687696 | 0.011528549 | 27.58794 | 0 | 0.0021473237 | -11.078163 | 6.6186481 | 330.44208 | 331.8345 | -4.2581849
181.05648 | -3.4284017 | -3.9977205 | 0.0070961807 | 27.4767 | 0 | 0.0021460035 | -11.078577 | 6.6143804 | 330.44211 | 331.83459 | -4.2581925
181.0565 | -3.4284019 | -4.039887 | 0.016151406 | 27.365458 | 0 | 0.00088854943 | -11.458747 | 6.6182675 | 330.44217 | 331.83469 | -4.258193
181.05652 | -3.4284024 | -4.0699654 | 0.022733886 | 27.254213 | 0 | 0.00077987299 | -11.491604 | 6.6143508 | 330.4422 | 331.83478 | -4.2581916
181.05654 | -3.4284024 | -4.098968 | 0.012398885 | 27.142975 | 0 | 0.00077282853 | -11.493733 | 6.6140056 | 330.44226 | 331.83487 | -4.2567639
181.05656 | -3.4284027 | -4.1212921 | 0.0056948024 | 27.031731 | 0 | 0.00077242259 | -11.493856 | 6.6139874 | 330.44229 | 331.83496 | -4.2566404
181.05658 | -3.4284029 | -4.149641 | 0.0094905384 | 26.920488 | 0 | 0.00077275914 | -11.494289 | 6.6182423 | 330.44235 | 331.83505 | -4.2566338
181.0566 | -3.4284031 | -4.1653218 | 0.013450583 | 26.809248 | 0 | 0.0011082342 | -11.893467 | 6.6143498 | 330.44238 | 331.83514 | -4.2580605
181.05662 | -3.4284036 | -4.2063355 | 0.006536819 | 26.698004 | 0 | 0.0011372279 | -11.927966 | 6.6140051 | 330.44244 | 331.83524 | -4.258183
181.05664 | -3.4284039 | -4.2297249 | 0.010295489 | 26.586763 | 0 | 0.0011391073 | -11.930203 | 6.6139851 | 330.44247 | 331.83533 | -4.2567649
181.05666 | -3.4284041 | -4.2581511 | 0.02151018 | 26.475521 | 0 | 0.0011392155 | -11.930331 | 6.6161122 | 330.44254 | 331.83542 | -4.258069
181.05668 | -3.4284043 | -4.2804308 | 0.01883203 | 26.364279 | 0 | 0.0011402066 | -11.930705 | 6.6141658 | 330.44257 | 331.83551 | -4.2581835
181.0567 | -3.4284048 | -4.3021827 | 0.0062484392 | 26.253036 | 0 | 0.0020621859 | -12.272857 | 6.6139936 | 330.44263 | 331.8356 | -4.2567639
181.05672 | -3.428405 | -4.3371177 | 0.0051720697 | 26.141792 | 0 | 0.0021418687 | -12.302427 | 6.6139774 | 330.44266 | 331.83569 | -4.2566404
181.05674 | -3.4284053 | -4.3599491 | 0.010902648 | 26.030554 | 0 | 0.0021470338 | -12.304344 | 6.6097155 | 330.44272 | 331.83578 | -4.2566323
181.05676 | -3.4284053 | -4.368515 | 0.0084960116 | 25.91931 | 0 | 0.0021473314 | -12.304455 | 6.6093526 | 330.44275 | 331.83588 | -4.2566319
181.05678 | -3.4284058 | -4.4089093 | 0.0061113946 | 25.808067 | 0 | 0.0021459144 | -12.304827 | 6.6135869 | 330.44281 | 331.83597 | -4.2566319
181.0568 | -3.428406 | -4.4190207 | 0.015344017 | 25.696827 | 0 | 0.00080454262 | -12.646979 | 6.6118169 | 330.44284 | 331.83606 | -4.2566328
181.05682 | -3.4284062 | -4.4397001 | 0.020488404 | 25.585583 | 0 | 0.00068861351 | -12.676549 | 6.6052737 | 330.4429 | 331.83615 | -4.2573476
181.05684 | -3.4284065 | -4.4745646 | 0.010752768 | 25.474342 | 0 | 0.00068109896 | -12.678466 | 6.6132307 | 330.44293 | 331.83624 | -4.258121
181.05686 | -3.4284067 | -4.4973984 | 0.0033784099 | 25.3631 | 0 | 0.00068066601 | -12.678577 | 6.6117978 | 330.44299 | 331.83633 | -4.2567596
181.05688 | -3.4284072 | -4.512558 | 0.0071127717 | 25.251858 | 0 | 0.00068082195 | -12.678867 | 6.6095243 | 330.44302 | 331.83643 | -4.256639
181.0569 | -3.4284074 | -4.5337057 | 0.0088927718 | 25.140615 | 0 | 0.00084864837 | -12.944986 | 6.6050696 | 330.44308 | 331.83652 | -4.2552023
181.05692 | -3.4284077 | -4.5685735 | 0.001792956 | 25.029375 | 0 | 0.00086315291 | -12.967986 | 6.6046891 | 330.44312 | 331.83661 | -4.2550783
181.05694 | -3.4284079 | -4.5649681 | 0.0084405215 | 24.918133 | 0 | 0.00086409313 | -12.969477 | 6.6046715 | 330.44318 | 331.8367 | -4.2550721
181.05696 | -3.4284081 | -4.5976806 | 0.018451687 | 24.806889 | 0 | 0.00086414727 | -12.969562 | 6.6110568 | 330.44321 | 331.83679 | -4.2564998
181.05698 | -3.4284084 | -4.613759 | 0.013488133 | 24.695648 | 0 | 0.00086477731 | -12.969851 | 6.6073499 | 330.44327 | 331.83688 | -4.2566237
181.057 | -3.4284086 | -4.6283317 | 0.00071082049 | 24.584406 | 0 | 0.0014517128 | -13.23597 | 6.6091456 | 330.4433 | 331.83698 | -4.2566314
181.05702 | -3.4284089 | -4.6427979 | 0.0010723511 | 24.473162 | 0 | 0.0015024391 | -13.25897 | 6.6071782 | 330.44336 | 331.83707 | -4.2566319
181.05704 | -3.4284093 | -4.6506577 | 0.0069244658 | 24.361923 | 0 | 0.0015057273 | -13.260461 | 6.6069999 | 330.44339 | 331.83716 | -4.2566319
181.05706 | -3.4284096 | -4.6711617 | 0.0016255926 | 24.250679 | 0 | 0.0015059167 | -13.260546 | 6.6027327 | 330.44345 | 331.83725 | -4.2566319
181.05708 | -3.4284098 | -4.6795416 | 0.00044270745 | 24.139437 | 0 | 0.0015044929 | -13.260734 | 6.6066265 | 330.44348 | 331.83734 | -4.2566319
181.0571 | -3.4284101 | -4.6868634 | 0.011235896 | 24.028196 | 0 | 0.00016237547 | -13.431809 | 6.609097 | 330.44354 | 331.83743 | -4.2566328
181.05712 | -3.4284103 | -4.7073402 | 0.01578413 | 23.916952 | 0 | 4.6381778e-05 | -13.446595 | 6.6050406 | 330.44357 | 331.83752 | -4.2573462
181.05714 | -3.4284108 | -4.7223258 | 0.0038196875 | 23.805712 | 0 | 3.8863021e-05 | -13.447553 | 6.6025586 | 330.44363 | 331.83762 | -4.2566934
181.05716 | -3.4284108 | -4.7235904 | -0.0030183245 | 23.694469 | 0 | 3.8429804e-05 | -13.447608 | 6.6066127 | 330.44366 | 331.83771 | -4.2566361
181.05718 | -3.428411 | -4.7303219 | 0.0036650586 | 23.583227 | 0 | 3.8854741e-05 | -13.447753 | 6.606966 | 330.44373 | 331.8378 | -4.2566333
181.0572 | -3.4284112 | -4.7639837 | 0.0027988814 | 23.471985 | 0 | 0.00045848018 | -13.580813 | 6.6048565 | 330.44376 | 331.83789 | -4.25806
181.05722 | -3.4284117 | -4.7734952 | -0.0030831432 | 23.360744 | 0 | 0.00049474667 | -13.592313 | 6.6025429 | 330.44382 | 331.83798 | -4.2574687
181.05724 | -3.428412 | -4.7742763 | 0.004398603 | 23.249502 | 0 | 0.0004970975 | -13.593058 | 6.6023493 | 330.44385 | 331.83807 | -4.2567019
181.05726 | -3.4284122 | -4.7941637 | 0.013753278 | 23.138258 | 0 | 0.00049723301 | -13.593101 | 6.6044664 | 330.44391 | 331.83817 | -4.2566376
181.05728 | -3.4284124 | -4.7892866 | 0.007279424 | 23.027018 | 0 | 0.00049750914 | -13.593266 | 6.6046505 | 330.44394 | 331.83826 | -4.2580609
181.0573 | -3.4284129 | -4.8086805 | -0.0063497094 | 22.915775 | 0 | 0.00074915518 | -13.745335 | 6.6046648 | 330.444 | 331.83835 | -4.2581811
181.05732 | -3.4284132 | -4.8169947 | -0.0031604748 | 22.804531 | 0 | 0.00077090383 | -13.758478 | 6.606791 | 330.44403 | 331.83844 | -4.2553349
181.05734 | -3.4284134 | -4.8309007 | 3.6794005e-05 | 22.693293 | 0 | 0.00077231362 | -13.759329 | 6.6027188 | 330.44409 | 331.83853 | -4.2565179
181.05736 | -3.4284136 | -4.8254867 | -0.004769648 | 22.582048 | 0 | 0.00077239488 | -13.759378 | 6.6066189 | 330.44412 | 331.83862 | -4.2573385
181.05738 | -3.4284136 | -4.8382292 | -0.004453788 | 22.470806 | 0 | 0.00077114382 | -13.759523 | 6.602705 | 330.44418 | 331.83871 | -4.2566948
181.0574 | -3.4284141 | -4.8459558 | 0.0064656129 | 22.359566 | 0 | -0.00040386265 | -13.892581 | 6.6044903 | 330.44421 | 331.83881 | -4.2580633
181.05742 | -3.4284143 | -4.8466277 | 0.0095708026 | 22.248323 | 0 | -0.00050541357 | -13.904081 | 6.6046562 | 330.44427 | 331.8389 | -4.2567558
181.05744 | -3.4284146 | -4.8731318 | -0.0032434317 | 22.137081 | 0 | -0.0005119961 | -13.904826 | 6.6089206 | 330.44431 | 331.83899 | -4.25664
181.05746 | -3.4284148 | -4.8754349 | -0.0094265807 | 22.025839 | 0 | -0.00051237532 | -13.904869 | 6.6028986 | 330.44437 | 331.83908 | -4.2566333
181.05748 | -3.4284153 | -4.8888078 | -0.0026850121 | 21.914597 | 0 | -0.00051212677 | -13.905014 | 6.6023722 | 330.4444 | 331.83917 | -4.2573462
181.0575 | -3.4284155 | -4.8833513 | -0.0035466088 | 21.803354 | 0 | -0.00026026208 | -14.038073 | 6.6044679 | 330.44446 | 331.83926 | -4.2566948
181.05752 | -3.4284158 | -4.8894839 | -0.0087035839 | 21.692114 | 0 | -0.00023849442 | -14.049573 | 6.6046505 | 330.44449 | 331.83936 | -4.2580633
181.05754 | -3.428416 | -4.9032407 | -0.0011575548 | 21.580872 | 0 | -0.00023708344 | -14.050318 | 6.6046629 | 330.44455 | 331.83945 | -4.2567558
181.05756 | -3.4284165 | -4.891202 | 0.0089237606 | 21.469627 | 0 | -0.00023700215 | -14.050361 | 6.6046634 | 330.44458 | 331.83954 | -4.2566409
181.05758 | -3.4284165 | -4.9033794 | 0.00033977354 | 21.358387 | 0 | -0.0002368183 | -14.050405 | 6.6046634 | 330.44464 | 331.83963 | -4.2573466
181.0576 | -3.4284167 | -4.917706 | -0.011298725 | 21.247145 | 0 | -6.8857014e-05 | -14.088423 | 6.604661 | 330.44467 | 331.83972 | -4.2574081
181.05762 | -3.428417 | -4.938767 | -0.0086574918 | 21.1359 | 0 | -5.434082e-05 | -14.091707 | 6.6025305 | 330.44473 | 331.83981 | -4.2574134
181.05764 | -3.4284172 | -4.9405603 | -0.0047864649 | 21.024662 | 0 | -5.3399875e-05 | -14.091921 | 6.6023507 | 330.44476 | 331.8399 | -4.2581258
181.05766 | -3.4284177 | -4.9406757 | -0.01025694 | 20.913418 | 0 | -5.3345659e-05 | -14.091933 | 6.6065993 | 330.44482 | 331.84 | -4.2567601
181.05768 | -3.4284179 | -4.9406824 | -0.0078221895 | 20.802176 | 0 | -5.4150227e-05 | -14.092036 | 6.6069646 | 330.44485 | 331.84009 | -4.2566404
181.0577 | -3.4284182 | -4.940711 | 0.0047289352 | 20.690935 | 0 | -0.00080993341 | -14.187077 | 6.6048565 | 330.44492 | 331.84018 | -4.2566338
181.05772 | -3.4284184 | -4.9671593 | 0.0043439763 | 20.579693 | 0 | -0.00087525259 | -14.195292 | 6.6025472 | 330.44495 | 331.84027 | -4.2580605
181.05774 | -3.4284189 | -4.9562221 | -0.0087734014 | 20.468451 | 0 | -0.0008794865 | -14.195824 | 6.6066098 | 330.44501 | 331.84036 | -4.2581844
181.05776 | -3.4284191 | -4.9618425 | -0.013525081 | 20.35721 | 0 | -0.00087973051 | -14.195855 | 6.6048355 | 330.44504 | 331.84045 | -4.2581916
181.05778 | -3.4284194 | -4.9623489 | -0.0059351646 | 20.245966 | 0 | -0.00087947451 | -14.195917 | 6.6046772 | 330.4451 | 331.84055 | -4.2574782
181.0578 | -3.4284194 | -4.9624033 | -0.0081765661 | 20.134724 | 0 | -0.00062752928 | -14.252942 | 6.6067915 | 330.44513 | 331.84064 | -4.2574167
181.05782 | -3.4284198 | -4.982245 | -0.012724812 | 20.023483 | 0 | -0.00060575473 | -14.257871 | 6.6027188 | 330.44519 | 331.84073 | -4.2574115
181.05784 | -3.4284201 | -4.977366 | -0.0022259436 | 19.912241 | 0 | -0.00060434331 | -14.258191 | 6.6066236 | 330.44522 | 331.84082 | -4.2566991
181.05786 | -3.4284203 | -4.9967308 | 0.0052079139 | 19.800997 | 0 | -0.00060426199 | -14.258209 | 6.6069665 | 330.44528 | 331.84091 | -4.2580647
181.05788 | -3.4284205 | -4.9785762 | -0.0043360908 | 19.689756 | 0 | -0.00060425757 | -14.258251 | 6.6048565 | 330.44531 | 331.841 | -4.2581844
181.0579 | -3.4284208 | -4.9835925 | -0.015325376 | 19.578514 | 0 | -0.00060425734 | -14.296268 | 6.6025448 | 330.44537 | 331.84109 | -4.2581925
181.05792 | -3.4284213 | -4.9906688 | -0.011901479 | 19.467272 | 0 | -0.00060425734 | -14.299552 | 6.6044798 | 330.4454 | 331.84119 | -4.2581921
181.05794 | -3.4284215 | -4.9846487 | -0.0079640206 | 19.356031 | 0 | -0.00060425734 | -14.299766 | 6.6046581 | 330.44547 | 331.84128 | -4.2574787
181.05796 | -3.4284217 | -4.9775071 | -0.013427116 | 19.244787 | 0 | -0.00060425734 | -14.299778 | 6.6110559 | 330.4455 | 331.84137 | -4.2581315
181.05798 | -3.428422 | -4.9835238 | -0.0080933468 | 19.133545 | 0 | -0.00060452655 | -14.299799 | 6.6073456 | 330.44556 | 331.84146 | -4.2581887
181.058 | -3.4284222 | -4.9906783 | 0.0018059402 | 19.022303 | 0 | -0.00085647241 | -14.318809 | 6.6048813 | 330.44559 | 331.84155 | -4.258193
181.05802 | -3.4284225 | -4.9979 | 0.00046076058 | 18.911062 | 0 | -0.00087824702 | -14.320451 | 6.6025462 | 330.44565 | 331.84164 | -4.258193
181.05804 | -3.4284227 | -4.9985108 | -0.01273233 | 18.79982 | 0 | -0.00087965844 | -14.320557 | 6.6044779 | 330.44568 | 331.84174 | -4.2581944
181.05806 | -3.4284229 | -4.9985504 | -0.015315093 | 18.688576 | 0 | -0.00087973976 | -14.320564 | 6.60252 | 330.44574 | 331.84183 | -4.2596202
181.05808 | -3.4284234 | -4.9985528 | -0.0097127967 | 18.577335 | 0 | -0.00087992375 | -14.320605 | 6.6044784 | 330.44577 | 331.84192 | -4.2583156
181.0581 | -3.4284236 | -4.99856 | -0.011402095 | 18.466093 | 0 | -0.0010480053 | -14.358621 | 6.6046534 | 330.44583 | 331.84201 | -4.2574878
181.05812 | -3.4284239 | -5.0051756 | -0.013723698 | 18.354849 | 0 | -0.0010625318 | -14.361905 | 6.6067924 | 330.44586 | 331.8421 | -4.2588458
181.05814 | -3.4284241 | -5.0057545 | -0.0037590298 | 18.24361 | 0 | -0.0010634734 | -14.362119 | 6.6048493 | 330.44592 | 331.84219 | -4.2582507
181.05816 | -3.4284244 | -5.0124149 | 0.0036221747 | 18.132366 | 0 | -0.0010635278 | -14.362131 | 6.6068034 | 330.44595 | 331.84229 | -4.2581964
181.05818 | -3.4284248 | -5.0196037 | -0.0080998233 | 18.021124 | 0 | -0.0010635307 | -14.362193 | 6.6027169 | 330.44601 | 331.84238 | -4.258193
181.0582 | -3.4284248 | -5.0202131 | -0.017825324 | 17.909883 | 0 | -0.0010635308 | -14.419219 | 6.6044908 | 330.44604 | 331.84247 | -4.2581916
181.05822 | -3.4284251 | -5.0202732 | -0.012837681 | 17.798641 | 0 | -0.0010635308 | -14.424148 | 6.6046586 | 330.44611 | 331.84256 | -4.2567654
181.05824 | -3.4284253 | -5.0401149 | -0.0094938185 | 17.687399 | 0 | -0.0010635308 | -14.424468 | 6.6110559 | 330.44614 | 331.84265 | -4.2580676
181.05826 | -3.4284258 | -5.0352221 | -0.015735125 | 17.576159 | 0 | -0.0010635308 | -14.424486 | 6.6073456 | 330.4462 | 331.84274 | -4.2567573
181.05828 | -3.428426 | -5.0413914 | -0.0097404206 | 17.464914 | 0 | -0.0010635308 | -14.424548 | 6.6048813 | 330.44623 | 331.84283 | -4.258069
181.0583 | -3.4284263 | -5.055171 | 0.0023895598 | 17.353672 | 0 | -0.0010635308 | -14.481572 | 6.6025462 | 330.44629 | 331.84293 | -4.2581849
181.05832 | -3.4284265 | -5.0629582 | -0.0023896517 | 17.242432 | 0 | -0.0010635308 | -14.486501 | 6.6044846 | 330.44632 | 331.84302 | -4.2581925
181.05834 | -3.428427 | -5.0569835 | -0.015155764 | 17.131189 | 0 | -0.0010635308 | -14.486821 | 6.6089149 | 330.44638 | 331.84311 | -4.2581916
181.05836 | -3.4284272 | -5.0498667 | -0.015518449 | 17.019945 | 0 | -0.0010635308 | -14.486839 | 6.6071634 | 330.44641 | 331.8432 | -4.2567639
181.05838 | -3.4284275 | -5.0757289 | -0.009002558 | 16.908705 | 0 | -0.001063441 | -14.486942 | 6.6070037 | 330.44647 | 331.84329 | -4.2566404
181.0584 | -3.4284277 | -5.0845995 | -0.013517871 | 16.797462 | 0 | -0.00097939698 | -14.581984 | 6.6069903 | 330.4465 | 331.84338 | -4.2566338
181.05842 | -3.4284277 | -5.0919404 | -0.01535834 | 16.68622 | 0 | -0.00097213342 | -14.590199 | 6.6048603 | 330.44656 | 331.84348 | -4.258059
181.05844 | -3.4284282 | -5.0991802 | -0.0031730684 | 16.57498 | 0 | -0.00097166264 | -14.590731 | 6.6046782 | 330.44659 | 331.84357 | -4.2567573
181.05846 | -3.4284284 | -5.1064286 | 0.0014998805 | 16.463737 | 0 | -0.00097163545 | -14.590762 | 6.6067958 | 330.44666 | 331.84366 | -4.2580686
181.05848 | -3.4284286 | -5.1268792 | -0.0082827928 | 16.352493 | 0 | -0.00097172381 | -14.590905 | 6.6069775 | 330.44669 | 331.84375 | -4.2574692
181.0585 | -3.4284289 | -5.122025 | -0.016384397 | 16.241253 | 0 | -0.0010557678 | -14.723964 | 6.6048617 | 330.44675 | 331.84384 | -4.2567019
181.05852 | -3.4284294 | -5.1281829 | -0.011261575 | 16.130011 | 0 | -0.0010630313 | -14.735464 | 6.6068082 | 330.44678 | 331.84393 | -4.2566361
181.05854 | -3.4284296 | -5.1287241 | -0.0093595153 | 16.018768 | 0 | -0.001063502 | -14.736209 | 6.6069779 | 330.44684 | 331.84402 | -4.2566333
181.05856 | -3.4284298 | -5.1287527 | -0.015000922 | 15.907528 | 0 | -0.0010635292 | -14.736252 | 6.6048598 | 330.44687 | 331.84412 | -4.258059
181.05858 | -3.4284301 | -5.1221309 | -0.0089523755 | 15.796285 | 0 | -0.0010634409 | -14.736235 | 6.6046758 | 330.44693 | 331.84421 | -4.2567558
181.0586 | -3.4284306 | -5.1149302 | 0.0017299852 | 15.685041 | 0 | -0.00097939698 | -14.717225 | 6.6046705 | 330.44696 | 331.8443 | -4.2566414
181.05862 | -3.4284306 | -5.1010547 | -0.00389928 | 15.573801 | 0 | -0.00097213342 | -14.715583 | 6.6110592 | 330.44702 | 331.84439 | -4.2580595
181.05864 | -3.4284308 | -5.0667729 | -0.016008295 | 15.462558 | 0 | -0.00097166264 | -14.715477 | 6.6094785 | 330.44705 | 331.84448 | -4.2567558
181.05866 | -3.428431 | -5.0439615 | -0.013410918 | 15.351315 | 0 | -0.00097163545 | -14.71547 | 6.6072016 | 330.44711 | 331.84457 | -4.25664
181.05868 | -3.4284313 | -5.0155807 | -0.0073660389 | 15.240075 | 0 | -0.00097145443 | -14.715165 | 6.6091361 | 330.44714 | 331.84467 | -4.2566333
181.0587 | -3.4284317 | -4.9999113 | -0.01192689 | 15.128832 | 0 | -0.00080338644 | -14.430039 | 6.6071792 | 330.4472 | 331.84476 | -4.2573462
181.05872 | -3.428432 | -4.9721003 | -0.01231996 | 15.01759 | 0 | -0.00078886107 | -14.405396 | 6.6091394 | 330.44724 | 331.84485 | -4.2566934
181.05874 | -3.4284322 | -4.9233928 | -0.00073512376 | 14.906348 | 0 | -0.0007879195 | -14.403799 | 6.6114407 | 330.4473 | 331.84494 | -4.2566376
181.05876 | -3.4284325 | -4.8927326 | 0.0038824535 | 14.795107 | 0 | -0.00078786525 | -14.403707 | 6.6095057 | 330.44733 | 331.84503 | -4.2580609
181.05878 | -3.4284329 | -4.850462 | -0.0066278707 | 14.683864 | 0 | -0.00078795204 | -14.403235 | 6.6093321 | 330.44739 | 331.84512 | -4.2581811
181.0588 | -3.4284332 | -4.8269854 | -0.014066724 | 14.572623 | 0 | -0.0008719826 | -13.96604 | 6.607192 | 330.44742 | 331.84521 | -4.2553353
181.05882 | -3.4284334 | -4.7919326 | -0.0081604235 | 14.46138 | 0 | -0.000879245 | -13.928255 | 6.6091356 | 330.44748 | 331.84531 | -4.2572312
181.05884 | -3.4284334 | -4.7624578 | -0.0069151004 | 14.350137 | 0 | -0.00087971572 | -13.925807 | 6.6071749 | 330.44751 | 331.8454 | -4.2574015
181.05886 | -3.4284339 | -4.7335024 | -0.011163579 | 14.238897 | 0 | -0.0008797429 | -13.925665 | 6.6048741 | 330.44757 | 331.84549 | -4.2581248
181.05888 | -3.4284341 | -4.7177887 | -0.0042678057 | 14.127654 | 0 | -0.00087929564 | -13.925291 | 6.606811 | 330.4476 | 331.84558 | -4.2567601
181.0589 | -3.4284344 | -4.6833811 | 0.0064827772 | 14.016412 | 0 | -0.00045933534 | -13.583138 | 6.6091156 | 330.44766 | 331.8457 | -4.2566404
181.05892 | -3.4284346 | -4.6539774 | -0.00059022545 | 13.90517 | 0 | -0.00042303989 | -13.553568 | 6.6114411 | 330.44769 | 331.84579 | -4.2566323
181.05894 | -3.4284348 | -4.651464 | -0.010648155 | 13.793928 | 0 | -0.00042068723 | -13.551651 | 6.6116362 | 330.44775 | 331.84589 | -4.2566319
181.05896 | -3.4284353 | -4.618227 | -0.0078723645 | 13.682685 | 0 | -0.00042055169 | -13.55154 | 6.6095161 | 330.44778 | 331.84598 | -4.2566319
181.05898 | -3.4284356 | -4.6153455 | -0.0032678971 | 13.571445 | 0 | -0.00042045471 | -13.55125 | 6.6072025 | 330.44785 | 331.84607 | -4.2566319
181.059 | -3.4284358 | -4.6019206 | -0.0086767832 | 13.460202 | 0 | -0.00033658309 | -13.285132 | 6.6070085 | 330.44788 | 331.84616 | -4.2566328
181.05902 | -3.428436 | -4.5941296 | -0.0076876809 | 13.348959 | 0 | -0.00032933441 | -13.262132 | 6.6091237 | 330.44794 | 331.84625 | -4.2573462
181.05904 | -3.4284363 | -4.5736217 | 0.0054654726 | 13.237719 | 0 | -0.00032886455 | -13.260641 | 6.6071811 | 330.44797 | 331.84634 | -4.2566934
181.05906 | -3.4284365 | -4.5586343 | 0.0073120864 | 13.126475 | 0 | -0.00032883749 | -13.260556 | 6.611268 | 330.44803 | 331.84644 | -4.2566361
181.05908 | -3.4284368 | -4.5573773 | -0.0056112204 | 13.015233 | 0 | -0.00032928452 | -13.260389 | 6.6094923 | 330.44806 | 331.84653 | -4.2566328
181.0591 | -3.428437 | -4.5572758 | -0.0081750778 | 12.903993 | 0 | -0.00074908551 | -13.108321 | 6.6072006 | 330.44812 | 331.84662 | -4.2573462
181.05912 | -3.4284375 | -4.5374236 | -0.0011188729 | 12.792749 | 0 | -0.0007853671 | -13.095178 | 6.6070085 | 330.44815 | 331.84671 | -4.2566934
181.05914 | -3.4284377 | -4.535687 | -0.001235272 | 12.681506 | 0 | -0.00078771892 | -13.094327 | 6.6091256 | 330.44821 | 331.8468 | -4.2566371
181.05916 | -3.4284379 | -4.515729 | -0.0063268021 | 12.570267 | 0 | -0.00078785449 | -13.094278 | 6.6093121 | 330.44824 | 331.84689 | -4.2573462
181.05918 | -3.4284382 | -4.5139928 | 0.001945153 | 12.459023 | 0 | -0.00078678544 | -13.094153 | 6.6114564 | 330.4483 | 331.84698 | -4.2566934
181.0592 | -3.4284384 | -4.5006428 | 0.0091898078 | 12.347781 | 0 | 0.00022062007 | -12.980101 | 6.6137695 | 330.44833 | 331.84708 | -4.2566361
181.05922 | -3.4284389 | -4.4928846 | 0.002536064 | 12.236538 | 0 | 0.00030768593 | -12.970245 | 6.6118283 | 330.44839 | 331.84717 | -4.2566319
181.05924 | -3.4284389 | -4.498847 | -0.0082031479 | 12.125296 | 0 | 0.0003133296 | -12.969606 | 6.6052675 | 330.44843 | 331.84726 | -4.2566319
181.05926 | -3.4284391 | -4.492754 | -0.004035017 | 12.014057 | 0 | 0.00031365477 | -12.969569 | 6.6068363 | 330.44849 | 331.84735 | -4.2566333
181.05928 | -3.4284394 | -4.4855733 | 0.0014158981 | 11.902815 | 0 | 0.00031358263 | -12.969486 | 6.6091146 | 330.44852 | 331.84744 | -4.258059
181.0593 | -3.4284399 | -4.4585109 | -0.0046464964 | 11.791572 | 0 | 0.00022963302 | -12.893451 | 6.6093087 | 330.44858 | 331.84753 | -4.2567558
181.05932 | -3.4284401 | -4.4627938 | -0.0022674047 | 11.680328 | 0 | 0.00022237758 | -12.88688 | 6.609324 | 330.44861 | 331.84763 | -4.25664
181.05934 | -3.4284403 | -4.4565921 | 0.0088287881 | 11.569085 | 0 | 0.00022190728 | -12.886454 | 6.6114483 | 330.44867 | 331.84772 | -4.2566323
181.05936 | -3.4284406 | -4.4494262 | 0.0083213625 | 11.457843 | 0 | 0.00022188018 | -12.886429 | 6.6052456 | 330.4487 | 331.84781 | -4.2566333
181.05938 | -3.428441 | -4.4421964 | -0.0026263425 | 11.346605 | 0 | 0.000221251 | -12.886306 | 6.6089659 | 330.44876 | 331.8479 | -4.258059
181.0594 | -3.4284413 | -4.4349627 | -0.0057398961 | 11.235362 | 0 | -0.00036627473 | -12.772256 | 6.6092939 | 330.44879 | 331.84799 | -4.2567573
181.05942 | -3.4284415 | -4.4277363 | 0.0019891739 | 11.124119 | 0 | -0.0004170521 | -12.7624 | 6.6050606 | 330.44885 | 331.84808 | -4.2580676
181.05944 | -3.4284418 | -4.4271111 | 0.00048072811 | 11.012877 | 0 | -0.00042034351 | -12.761761 | 6.6089559 | 330.44888 | 331.84818 | -4.2567558
181.05946 | -3.4284418 | -4.4138331 | -0.0047308193 | 10.901633 | 0 | -0.00042053312 | -12.761724 | 6.6114292 | 330.44894 | 331.84827 | -4.25664
181.05948 | -3.4284422 | -4.4060726 | 0.0049845898 | 10.79039 | 0 | -0.0004194674 | -12.76162 | 6.6095095 | 330.44897 | 331.84836 | -4.2566323
181.0595 | -3.4284425 | -4.405426 | 0.012351898 | 10.679152 | 0 | 0.0005876178 | -12.666578 | 6.6135979 | 330.44904 | 331.84845 | -4.2566319
181.05952 | -3.4284427 | -4.4053779 | 0.0035316201 | 10.56791 | 0 | 0.00067465589 | -12.658363 | 6.6118169 | 330.44907 | 331.84854 | -4.2566319
181.05954 | -3.428443 | -4.3987455 | -0.0059430664 | 10.456667 | 0 | 0.00068029773 | -12.657831 | 6.605269 | 330.44913 | 331.84863 | -4.2566333
181.05956 | -3.4284434 | -4.3849273 | -0.00093838834 | 10.345424 | 0 | 0.00068062276 | -12.6578 | 6.6089673 | 330.44916 | 331.84872 | -4.258059
181.05958 | -3.4284437 | -4.3705091 | 0.0031304641 | 10.234181 | 0 | 0.00068037148 | -12.657697 | 6.6092944 | 330.44922 | 331.84882 | -4.2567573
181.0596 | -3.4284439 | -4.3626595 | -0.0037761535 | 10.122938 | 0 | 0.00042870673 | -12.562654 | 6.6050606 | 330.44925 | 331.84891 | -4.2580686
181.05962 | -3.4284441 | -4.3487778 | -1.6294101e-05 | 10.011701 | 0 | 0.00040695636 | -12.55444 | 6.608954 | 330.44931 | 331.849 | -4.2574692
181.05964 | -3.4284446 | -4.3475928 | 0.0119241 | 9.9004574 | 0 | 0.00040554648 | -12.553908 | 6.6092982 | 330.44934 | 331.84909 | -4.2567034
181.05966 | -3.4284446 | -4.3475161 | 0.0093087433 | 9.7892151 | 0 | 0.00040546525 | -12.553877 | 6.6093159 | 330.4494 | 331.84918 | -4.2580647
181.05968 | -3.4284449 | -4.3474832 | -0.0039980132 | 9.6779718 | 0 | 0.00040447424 | -12.553815 | 6.6050615 | 330.44943 | 331.84927 | -4.2574692
181.0597 | -3.4284451 | -4.3210139 | -0.0058587408 | 9.5667295 | 0 | -0.00051896053 | -12.49679 | 6.608954 | 330.44949 | 331.84937 | -4.2567024
181.05972 | -3.4284453 | -4.3121104 | 0.0034326161 | 9.4554863 | 0 | -0.00059876905 | -12.491861 | 6.6092982 | 330.44952 | 331.84946 | -4.25735
181.05974 | -3.4284458 | -4.3113766 | 0.0013336426 | 9.3442488 | 0 | -0.00060394226 | -12.491541 | 6.6093183 | 330.44958 | 331.84955 | -4.2566953
181.05976 | -3.4284461 | -4.2980924 | -0.0024814843 | 9.2330055 | 0 | -0.00060424034 | -12.491523 | 6.6071959 | 330.44962 | 331.84964 | -4.2580647
181.05978 | -3.4284463 | -4.2903314 | 0.0073518436 | 9.1217632 | 0 | -0.00060273201 | -12.49136 | 6.6133924 | 330.44968 | 331.84973 | -4.2581844
181.0598 | -3.4284465 | -4.2896705 | 0.011101143 | 9.01052 | 0 | 0.00082409882 | -12.339291 | 6.6032825 | 330.44971 | 331.84982 | -4.2581911
181.05982 | -3.428447 | -4.2763982 | 0.0026934857 | 8.8992777 | 0 | 0.00094741385 | -12.326148 | 6.6045294 | 330.44977 | 331.84991 | -4.2567654
181.05984 | -3.4284472 | -4.2752309 | -0.0060092937 | 8.7880344 | 0 | 0.0009554071 | -12.325297 | 6.6067843 | 330.4498 | 331.85001 | -4.258069
181.05986 | -3.4284475 | -4.2553029 | 0.0026830444 | 8.6767969 | 0 | 0.0009558677 | -12.325248 | 6.6048508 | 330.44986 | 331.8501 | -4.2581849
181.05988 | -3.4284475 | -4.2469678 | 0.0027188179 | 8.5655537 | 0 | 0.00095526507 | -12.325123 | 6.6089382 | 330.44989 | 331.85019 | -4.2581911
181.0599 | -3.428448 | -4.2462769 | -0.0038169434 | 8.4543114 | 0 | 0.00036792536 | -12.211073 | 6.6071601 | 330.44995 | 331.85028 | -4.2567654
181.05992 | -3.4284482 | -4.2396188 | 0.0014306271 | 8.3430672 | 0 | 0.00031716403 | -12.201217 | 6.6027427 | 330.44998 | 331.85037 | -4.258069
181.05994 | -3.4284484 | -4.2390227 | 0.01059653 | 8.2318249 | 0 | 0.00031387366 | -12.200578 | 6.6066251 | 330.45004 | 331.85046 | -4.2581835
181.05996 | -3.4284487 | -4.2191243 | 0.0070136846 | 8.1205816 | 0 | 0.00031368411 | -12.200541 | 6.6069732 | 330.45007 | 331.85056 | -4.2567639
181.05998 | -3.4284489 | -4.2041898 | -0.0049164048 | 8.0093393 | 0 | 0.00031268713 | -12.200417 | 6.6112571 | 330.45013 | 331.85065 | -4.2573562
181.06 | -3.4284494 | -4.216145 | -0.0030314499 | 7.8981013 | 0 | -0.0006108213 | -12.086365 | 6.6116261 | 330.45016 | 331.85074 | -4.2581229
181.06002 | -3.4284496 | -4.1973543 | 0.0044012005 | 7.786859 | 0 | -0.00069063623 | -12.076509 | 6.6116457 | 330.45023 | 331.85083 | -4.2581873
181.06004 | -3.4284499 | -4.1890931 | -0.0014887534 | 7.6756158 | 0 | -0.0006958099 | -12.07587 | 6.6073837 | 330.45026 | 331.85092 | -4.2567639
181.06006 | -3.4284501 | -4.1884136 | -0.0020000627 | 7.5643721 | 0 | -0.00069610798 | -12.075833 | 6.6048856 | 330.45032 | 331.85101 | -4.2566419
181.06008 | -3.4284503 | -4.1883559 | 0.0088483216 | 7.4531298 | 0 | -0.00069433072 | -12.07579 | 6.6046772 | 330.45035 | 331.8511 | -4.2580609
181.0601 | -3.4284506 | -4.1751013 | 0.010502417 | 7.3418865 | 0 | 0.00098417897 | -12.037773 | 6.6046658 | 330.45041 | 331.8512 | -4.258183
181.06012 | -3.4284508 | -4.1541109 | 0.0011892666 | 7.230649 | 0 | 0.0011292457 | -12.034489 | 6.6067977 | 330.45044 | 331.85129 | -4.2567639
181.06014 | -3.4284511 | -4.1523213 | -0.0046901307 | 7.1194062 | 0 | 0.0011386491 | -12.034275 | 6.609108 | 330.4505 | 331.85138 | -4.2566414
181.06016 | -3.4284515 | -4.1522064 | 0.00062387611 | 7.0081635 | 0 | 0.0011391909 | -12.034263 | 6.6050458 | 330.45053 | 331.85147 | -4.2573462
181.06018 | -3.4284518 | -4.1521926 | 0.0025391604 | 6.8969207 | 0 | 0.0011384136 | -12.03416 | 6.6068158 | 330.45059 | 331.85156 | -4.2566948
181.0602 | -3.428452 | -4.1455688 | -0.0031006867 | 6.7856779 | 0 | 0.0003834122 | -11.939118 | 6.6027203 | 330.45062 | 331.85165 | -4.2580647
181.06022 | -3.4284523 | -4.1383882 | 0.0036688575 | 6.6744347 | 0 | 0.00031816051 | -11.930903 | 6.6066236 | 330.45068 | 331.85175 | -4.2581844
181.06024 | -3.4284525 | -4.1443748 | 0.010787862 | 6.5631971 | 0 | 0.00031393088 | -11.930371 | 6.6069708 | 330.45071 | 331.85184 | -4.2581911
181.06026 | -3.428453 | -4.1250672 | 0.0063005053 | 6.4519544 | 0 | 0.0003136872 | -11.93034 | 6.6091194 | 330.45078 | 331.85193 | -4.2567639
181.06028 | -3.428453 | -4.1299953 | -0.0057016127 | 6.3407116 | 0 | 0.00031259764 | -11.930278 | 6.6050487 | 330.45081 | 331.85202 | -4.2566404
181.0603 | -3.4284532 | -4.1238494 | -0.0016475294 | 6.2294683 | 0 | -0.00069480884 | -11.873252 | 6.6089463 | 330.45087 | 331.85211 | -4.2566338
181.06032 | -3.4284534 | -4.1299167 | 0.0037966624 | 6.1182251 | 0 | -0.00078187481 | -11.868323 | 6.6029048 | 330.4509 | 331.8522 | -4.25806
181.06034 | -3.4284539 | -4.1238308 | -0.0015443618 | 6.0069823 | 0 | -0.00078751845 | -11.868003 | 6.6066356 | 330.45096 | 331.85229 | -4.2574706
181.06036 | -3.4284542 | -4.1166711 | -0.0027293537 | 5.8957448 | 0 | -0.0007878436 | -11.867985 | 6.6069646 | 330.45099 | 331.85239 | -4.2581291
181.06038 | -3.4284544 | -4.1094489 | 0.008785395 | 5.7845016 | 0 | -0.00078597816 | -11.867923 | 6.6027308 | 330.45105 | 331.85248 | -4.2567606
181.0604 | -3.4284546 | -4.1088238 | 0.010496791 | 5.6732588 | 0 | 0.00097642961 | -11.810899 | 6.6066265 | 330.45108 | 331.85257 | -4.2573547
181.06042 | -3.4284551 | -4.0955672 | -0.00026225366 | 5.562016 | 0 | 0.0011287471 | -11.80597 | 6.609097 | 330.45114 | 331.85266 | -4.2574096
181.06044 | -3.4284554 | -4.1076598 | -0.005540411 | 5.4507732 | 0 | 0.0011386204 | -11.80565 | 6.6050425 | 330.45117 | 331.85275 | -4.2581248
181.06046 | -3.4284556 | -4.1153517 | 0.0012779376 | 5.3395305 | 0 | 0.0011391892 | -11.805632 | 6.6046896 | 330.45123 | 331.85284 | -4.2567601
181.06048 | -3.4284558 | -4.1226025 | 0.0018708882 | 5.2282925 | 0 | 0.0011383236 | -11.805672 | 6.6067967 | 330.45126 | 331.85294 | -4.2566414
181.0605 | -3.4284558 | -4.1166205 | -0.0038852787 | 5.1170497 | 0 | 0.00029937198 | -11.84369 | 6.6069775 | 330.45132 | 331.85303 | -4.2573476
181.06052 | -3.4284563 | -4.1359138 | 0.0036038447 | 5.0058069 | 0 | 0.00022686481 | -11.846974 | 6.6048617 | 330.45135 | 331.85312 | -4.2581224
181.06054 | -3.4284565 | -4.1177545 | 0.01223176 | 4.8945642 | 0 | 0.00022216486 | -11.847188 | 6.6068101 | 330.45142 | 331.85321 | -4.2581873
181.06056 | -3.4284568 | -4.1227636 | 0.0042478023 | 4.7833209 | 0 | 0.00022189406 | -11.8472 | 6.6091113 | 330.45145 | 331.8533 | -4.2567649
181.06058 | -3.428457 | -4.1232386 | -0.0066081085 | 4.6720781 | 0 | 0.00022080302 | -11.847201 | 6.6071758 | 330.45151 | 331.85339 | -4.2580676
181.0606 | -3.4284575 | -4.1298842 | -0.0024492061 | 4.5608406 | 0 | -0.0007866837 | -11.847201 | 6.6070046 | 330.45154 | 331.85349 | -4.2567573
181.06062 | -3.4284577 | -4.1304507 | 0.002276367 | 4.4495978 | 0 | -0.00087375659 | -11.847201 | 6.6069903 | 330.4516 | 331.85358 | -4.2580676
181.06064 | -3.428458 | -4.1238794 | -0.0038494752 | 4.3383546 | 0 | -0.0008794007 | -11.847201 | 6.6048641 | 330.45163 | 331.85367 | -4.2567558
181.06066 | -3.4284582 | -4.1299324 | -0.0022001269 | 4.2271118 | 0 | -0.00087972585 | -11.847201 | 6.6089344 | 330.45169 | 331.85376 | -4.2566414
181.06068 | -3.4284587 | -4.1370759 | 0.0088346647 | 4.115869 | 0 | -0.00087777065 | -11.847242 | 6.6029015 | 330.45172 | 331.85385 | -4.2580609
181.0607 | -3.4284587 | -4.1310806 | 0.0097728949 | 4.0046263 | 0 | 0.00096866785 | -11.885258 | 6.6045008 | 330.45178 | 331.85394 | -4.258183
181.06072 | -3.4284589 | -4.1437936 | -0.0017761387 | 3.8933885 | 0 | 0.0011282477 | -11.888542 | 6.6025214 | 330.45181 | 331.85403 | -4.2567649
181.06074 | -3.4284592 | -4.1581197 | -0.0056699007 | 3.7821455 | 0 | 0.0011385917 | -11.888756 | 6.6044784 | 330.45187 | 331.85413 | -4.2580686
181.06076 | -3.4284594 | -4.1461186 | 0.0012687972 | 3.6709027 | 0 | 0.0011391877 | -11.888768 | 6.6046462 | 330.4519 | 331.85422 | -4.2574711
181.06078 | -3.4284599 | -4.1582842 | 0.0011439506 | 3.5596597 | 0 | 0.001138234 | -11.88883 | 6.6004014 | 330.45197 | 331.85431 | -4.2581306
181.0608 | -3.4284601 | -4.1593518 | -0.004673704 | 3.4484167 | 0 | 0.00021545112 | -11.945856 | 6.6042948 | 330.452 | 331.8544 | -4.2581887
181.06082 | -3.4284604 | -4.1528125 | 0.0035355103 | 3.3371739 | 0 | 0.00013569876 | -11.950785 | 6.6046395 | 330.45206 | 331.85449 | -4.2581916
181.06084 | -3.4284606 | -4.1588678 | 0.010776174 | 3.2259362 | 0 | 0.00013052918 | -11.951105 | 6.6046662 | 330.45209 | 331.85458 | -4.2567644
181.06086 | -3.4284611 | -4.1660252 | 0.0033973644 | 3.1146934 | 0 | 0.00013023132 | -11.951123 | 6.6089215 | 330.45215 | 331.85468 | -4.2573562
181.06088 | -3.4284613 | -4.173255 | -0.0066796667 | 3.0034504 | 0 | 0.00012922837 | -11.951165 | 6.6029053 | 330.45218 | 331.85477 | -4.2581229
181.0609 | -3.4284616 | -4.1804886 | -0.0031801916 | 2.8922076 | 0 | -0.00079442712 | -11.989182 | 6.6087661 | 330.45224 | 331.85486 | -4.2581887
181.06092 | -3.4284616 | -4.1877084 | 0.0014869338 | 2.7809644 | 0 | -0.00087425485 | -11.992466 | 6.6071558 | 330.45227 | 331.85495 | -4.2581916
181.06094 | -3.428462 | -4.1817102 | -0.0046411781 | 2.6697216 | 0 | -0.00087942928 | -11.99268 | 6.6091318 | 330.45233 | 331.85504 | -4.2567654
181.06096 | -3.4284623 | -4.187808 | -0.0015414637 | 2.5584841 | 0 | -0.00087972742 | -11.992692 | 6.6050491 | 330.45236 | 331.85513 | -4.2580676
181.06098 | -3.4284625 | -4.2015691 | 0.0088907443 | 2.4472411 | 0 | -0.00087777077 | -11.992774 | 6.6089559 | 330.45242 | 331.85522 | -4.2567558
181.061 | -3.4284627 | -4.1961322 | 0.0075981976 | 2.3359981 | 0 | 0.00096866785 | -12.068808 | 6.6114311 | 330.45245 | 331.85532 | -4.25664
181.06102 | -3.428463 | -4.1956506 | -0.0041401871 | 2.2247553 | 0 | 0.0011282477 | -12.075379 | 6.6116381 | 330.45251 | 331.85541 | -4.2566323
181.06104 | -3.4284635 | -4.2088633 | -0.005870935 | 2.1135125 | 0 | 0.0011385917 | -12.075805 | 6.6116467 | 330.45255 | 331.8555 | -4.2566333
181.06106 | -3.4284637 | -4.223208 | 0.0005278982 | 2.0022695 | 0 | 0.0011391877 | -12.07583 | 6.6073861 | 330.45261 | 331.85559 | -4.2580605
181.06108 | -3.4284639 | -4.1979766 | -0.0010956982 | 1.8910319 | 0 | 0.001137965 | -12.075811 | 6.6070228 | 330.45264 | 331.85568 | -4.2581844
181.0611 | -3.4284642 | -4.2089996 | -0.0048658885 | 1.779789 | 0 | -3.6666588e-05 | -12.056801 | 6.6112528 | 330.4527 | 331.85577 | -4.2581925
181.06112 | -3.4284644 | -4.2100134 | 0.0035215318 | 1.6685461 | 0 | -0.00013818516 | -12.055159 | 6.6052332 | 330.45273 | 331.85587 | -4.2581921
181.06114 | -3.4284647 | -4.2233109 | 0.0093217716 | 1.5573031 | 0 | -0.00014476563 | -12.055053 | 6.6089582 | 330.45279 | 331.85596 | -4.2574773
181.06116 | -3.4284649 | -4.2244582 | 0.0010917479 | 1.4460603 | 0 | -0.00014514479 | -12.055046 | 6.6029029 | 330.45282 | 331.85605 | -4.2567039
181.06118 | -3.4284651 | -4.2245326 | -0.0097770495 | 1.3348174 | 0 | -0.00014624209 | -12.055127 | 6.6045032 | 330.45288 | 331.85614 | -4.2580652
181.0612 | -3.4284656 | -4.2245512 | -0.0027202971 | 1.2235745 | 0 | -0.0011541126 | -12.131161 | 6.6046524 | 330.45291 | 331.85623 | -4.258183
181.06122 | -3.4284658 | -4.2377687 | -0.00064352428 | 1.1123368 | 0 | -0.0012412188 | -12.137732 | 6.6046629 | 330.45297 | 331.85632 | -4.2567639
181.06124 | -3.4284661 | -4.225687 | -0.0048261676 | 1.0010939 | 0 | -0.0012468649 | -12.138158 | 6.6046586 | 330.453 | 331.85641 | -4.2566414
181.06126 | -3.4284663 | -4.2312336 | -0.0015542479 | 0.88985097 | 0 | -0.0012471903 | -12.138183 | 6.6004019 | 330.45306 | 331.85651 | -4.2573476
181.06128 | -3.4284666 | -4.2317362 | 0.0081628971 | 0.77860808 | 0 | -0.0012449655 | -12.138204 | 6.6042924 | 330.45309 | 331.8566 | -4.258121
181.0613 | -3.428467 | -4.2317619 | 0.0053562247 | 0.66736519 | 0 | 0.00085377163 | -12.157214 | 6.6025152 | 330.45316 | 331.85669 | -4.2567611
181.06132 | -3.4284673 | -4.225162 | -0.0072349752 | 0.5561223 | 0 | 0.0010351568 | -12.158856 | 6.6108689 | 330.45319 | 331.85678 | -4.2580676
181.06134 | -3.4284673 | -4.2378144 | -0.0068582105 | 0.4448846 | 0 | 0.0010469141 | -12.158962 | 6.6052036 | 330.45325 | 331.85687 | -4.2567573
181.06136 | -3.4284675 | -4.2322912 | 0.0011724129 | 0.33364171 | 0 | 0.0010475916 | -12.158969 | 6.6047029 | 330.45328 | 331.85696 | -4.2580686
181.06138 | -3.428468 | -4.2185669 | -0.0024901538 | 0.2223988 | 0 | 0.0010462833 | -12.158928 | 6.6089334 | 330.45334 | 331.85706 | -4.2574711
181.0614 | -3.4284682 | -4.2240133 | -0.0057132253 | 0.11115592 | 0 | -0.0002125578 | -12.12091 | 6.6114278 | 330.45337 | 331.85715 | -4.2581291
181.06142 | -3.4284685 | -4.2311182 | 0.0034501282 | 0 | 0 | -0.00032135422 | -12.117626 | 6.6095004 | 330.45343 | 331.85724 | -4.2567625
181.06144 | -3.4284687 | -4.225121 | 0.0085908715 | 0 | 0 | -0.00032840646 | -12.117412 | 6.6050658 | 330.45435 | 331.85733 | -4.2587833
181.06146 | -3.4284692 | -4.2378049 | -0.00042088982 | 0 | 0 | -0.00032881281 | -12.1174 | 6.6025605 | 330.45526 | 331.85742 | -4.258245
181.06148 | -3.4284694 | -4.225668 | -0.0091808047 | 0 | 0 | -0.00032964238 | -12.117419 | 6.6066132 | 330.45618 | 331.85751 | -4.2567687
181.0615 | -3.4284697 | -4.2113652 | -0.0026651663 | 0 | 0 | -0.0010855441 | -12.136429 | 6.6069703 | 330.45709 | 331.8576 | -4.2580695
181.06152 | -3.4284699 | -4.210145 | 8.3339546e-05 | 0 | 0 | -0.0011508735 | -12.138071 | 6.6091194 | 330.45801 | 331.8577 | -4.2574692
181.06154 | -3.4284699 | -4.2034445 | -0.0062138257 | 0 | 0 | -0.0011551081 | -12.138177 | 6.605051 | 330.45892 | 331.85779 | -4.2567034
181.06156 | -3.4284704 | -4.1962667 | -0.0016747634 | 0 | 0 | -0.0011553521 | -12.138184 | 6.6110816 | 330.45984 | 331.85788 | -4.2580647
181.06158 | -3.4284706 | -4.2088814 | 0.008878286 | 0 | 0 | -0.0011531233 | -12.138143 | 6.6073489 | 330.46075 | 331.85797 | -4.2574692
181.0616 | -3.4284708 | -4.2033772 | 0.0039662756 | 0 | 0 | 0.00094538426 | -12.100127 | 6.6070156 | 330.46167 | 331.85806 | -4.2567019
181.06162 | -3.4284711 | -4.2094722 | -0.0080812806 | 0 | 0 | 0.0011267496 | -12.096843 | 6.6069961 | 330.46259 | 331.85815 | -4.2566376
181.06164 | -3.4284716 | -4.1901636 | -0.0062055476 | 0 | 0 | 0.0011385056 | -12.096629 | 6.6091275 | 330.46353 | 331.85825 | -4.2580605
181.06166 | -3.4284718 | -4.1884842 | -0.00022237604 | 0 | 0 | 0.0011391831 | -12.096617 | 6.6114397 | 330.46445 | 331.85834 | -4.2574706
181.06168 | -3.428472 | -4.1883607 | -0.0040622968 | 0 | 0 | 0.0011376059 | -12.096555 | 6.6095076 | 330.46536 | 331.85843 | -4.2581306
181.0617 | -3.4284723 | -4.1751304 | -0.0058441726 | 0 | 0 | -0.00037287516 | -12.03953 | 6.6114626 | 330.46628 | 331.85852 | -4.2581887
181.06172 | -3.4284728 | -4.1805873 | 0.0056185117 | 0 | 0 | -0.00050341967 | -12.034601 | 6.6073761 | 330.46719 | 331.85861 | -4.2581916
181.06174 | -3.4284728 | -4.1678538 | 0.009500185 | 0 | 0 | -0.0005118816 | -12.034281 | 6.6091456 | 330.46811 | 331.8587 | -4.2567654
181.06176 | -3.428473 | -4.1667356 | -0.0032479533 | 0 | 0 | -0.00051236915 | -12.034263 | 6.6050477 | 330.46902 | 331.8588 | -4.258069
181.06178 | -3.4284732 | -4.1600342 | -0.0094268387 | 0 | 0 | -0.00051302381 | -12.034181 | 6.6068201 | 330.46994 | 331.85889 | -4.2581849
181.0618 | -3.4284735 | -4.1462193 | -0.002681151 | 0 | 0 | -0.0011010505 | -11.958147 | 6.6069736 | 330.47086 | 331.85898 | -4.2581925
181.06182 | -3.4284739 | -4.1384377 | 8.2417544e-05 | 0 | 0 | -0.0011518712 | -11.951576 | 6.6006021 | 330.47177 | 331.85907 | -4.258193
181.06184 | -3.4284742 | -4.1510139 | -0.0062123253 | 0 | 0 | -0.0011551655 | -11.95115 | 6.6085682 | 330.47269 | 331.85916 | -4.2581921
181.06186 | -3.4284744 | -4.145493 | -0.00022503025 | 0 | 0 | -0.0011553552 | -11.951125 | 6.6050129 | 330.4736 | 331.85925 | -4.2574787
181.06188 | -3.4284747 | -4.1383705 | 0.0082772672 | 0 | 0 | -0.0011532129 | -11.951063 | 6.6089468 | 330.47452 | 331.85934 | -4.2581306
181.0619 | -3.4284751 | -4.1311359 | 0.0024612476 | 0 | 0 | 0.00086153002 | -11.894037 | 6.6050348 | 330.47543 | 331.85944 | -4.2574735
181.06192 | -3.4284754 | -4.1172729 | -0.0082102353 | 0 | 0 | 0.001035656 | -11.889108 | 6.6068196 | 330.47635 | 331.85953 | -4.2567034
181.06194 | -3.4284756 | -4.0962572 | -0.0062123318 | 0 | 0 | 0.0010469429 | -11.888788 | 6.6069808 | 330.47726 | 331.85962 | -4.2580647
181.06196 | -3.4284756 | -4.1076965 | 0.0012261813 | 0 | 0 | 0.0010475931 | -11.88877 | 6.6069851 | 330.47818 | 331.85971 | -4.2574692
181.06198 | -3.4284761 | -4.1087103 | -0.0061130784 | 0 | 0 | 0.0010458347 | -11.888688 | 6.6006031 | 330.4791 | 331.8598 | -4.2567034
181.062 | -3.4284763 | -4.0955467 | -0.0060248966 | 0 | 0 | -0.00063280732 | -11.812654 | 6.608573 | 330.48001 | 331.85989 | -4.2580647
181.06202 | -3.4284766 | -4.0944071 | 0.0048796344 | 0 | 0 | -0.00077788543 | -11.806083 | 6.6092691 | 330.48093 | 331.85999 | -4.2574711
181.06204 | -3.4284768 | -4.0943122 | 0.0072606732 | 0 | 0 | -0.00078728946 | -11.805657 | 6.6050563 | 330.48184 | 331.86008 | -4.2581306
181.06206 | -3.428477 | -4.0744677 | -0.0034393549 | 0 | 0 | -0.00078783132 | -11.805632 | 6.6068182 | 330.48276 | 331.86017 | -4.2581887
181.06208 | -3.4284775 | -4.079361 | -0.008712112 | 0 | 0 | -0.00078812992 | -11.80555 | 6.6048532 | 330.48367 | 331.86026 | -4.2581916
181.0621 | -3.4284778 | -4.0731988 | -0.00044380612 | 0 | 0 | -0.0010402433 | -11.729516 | 6.6089406 | 330.48462 | 331.86035 | -4.2567654
181.06212 | -3.428478 | -4.0660348 | -0.00045108594 | 0 | 0 | -0.0010620324 | -11.722945 | 6.6092906 | 330.48553 | 331.86044 | -4.2580676
181.06214 | -3.4284782 | -4.0588121 | -0.0069874516 | 0 | 0 | -0.0010634448 | -11.722519 | 6.6029248 | 330.48645 | 331.86053 | -4.2567573
181.06216 | -3.4284785 | -4.0581942 | 0.00043536158 | 0 | 0 | -0.0010635261 | -11.722494 | 6.6045065 | 330.48737 | 331.86063 | -4.2580686
181.06218 | -3.4284787 | -4.0515323 | 0.0090597775 | 0 | 0 | -0.0010613782 | -11.722412 | 6.6067877 | 330.48828 | 331.86072 | -4.2574711
181.0622 | -3.428479 | -4.0443497 | 0.0018012567 | 0 | 0 | 0.00095314212 | -11.646377 | 6.6091051 | 330.4892 | 331.86081 | -4.2581315
181.06222 | -3.4284792 | -4.0503559 | -0.0089911744 | 0 | 0 | 0.0011272487 | -11.639806 | 6.6029153 | 330.49011 | 331.8609 | -4.2589045
181.06224 | -3.4284797 | -4.0508742 | -0.0041025276 | 0 | 0 | 0.0011385344 | -11.63938 | 6.6066313 | 330.49103 | 331.86099 | -4.2596817
181.06226 | -3.4284799 | -4.0376854 | 0.0006851459 | 0 | 0 | 0.0011391846 | -11.639355 | 6.602706 | 330.49194 | 331.86108 | -4.2583203
181.06228 | -3.4284801 | -4.0431595 | -0.0054382421 | 0 | 0 | 0.0011374264 | -11.639334 | 6.604495 | 330.49286 | 331.86118 | -4.2582011
181.0623 | -3.4284804 | -4.0436502 | -0.0052368469 | 0 | 0 | -0.00054108247 | -11.620325 | 6.6089129 | 330.49377 | 331.86127 | -4.2581944
181.06232 | -3.4284806 | -4.0370674 | 0.0078488626 | 0 | 0 | -0.00068614905 | -11.618683 | 6.6050305 | 330.49469 | 331.86136 | -4.2596216
181.06234 | -3.4284811 | -4.0364976 | 0.0082406644 | 0 | 0 | -0.00069555227 | -11.618577 | 6.6046891 | 330.49561 | 331.86145 | -4.2597451
181.06236 | -3.4284813 | -4.0364604 | -0.0040858155 | 0 | 0 | -0.00069609412 | -11.61857 | 6.6067948 | 330.49652 | 331.86154 | -4.2597518
181.06238 | -3.4284813 | -4.0364652 | -0.0087698149 | 0 | 0 | -0.00069648237 | -11.61855 | 6.6048474 | 330.49744 | 331.86163 | -4.2583251
181.0624 | -3.4284816 | -4.0430951 | -0.00044758533 | 0 | 0 | -0.0010324938 | -11.59954 | 6.6046729 | 330.49835 | 331.86172 | -4.2582011
181.06242 | -3.4284821 | -4.0568981 | -0.00045052948 | 0 | 0 | -0.0010615337 | -11.597898 | 6.6025381 | 330.49927 | 331.86182 | -4.2581935
181.06244 | -3.4284823 | -4.0580645 | -0.0062602321 | 0 | 0 | -0.0010634161 | -11.597792 | 6.6087356 | 330.50018 | 331.86191 | -4.258193
181.06246 | -3.4284825 | -4.0449166 | 0.0019502168 | 0 | 0 | -0.0010635246 | -11.597785 | 6.6007652 | 330.5011 | 331.862 | -4.258193
181.06248 | -3.4284828 | -4.0504074 | 0.0099141831 | 0 | 0 | -0.0010612885 | -11.597826 | 6.6107092 | 330.50201 | 331.86209 | -4.258194
181.0625 | -3.4284832 | -4.0641437 | 0.0011458832 | 0 | 0 | 0.0010371156 | -11.635843 | 6.6051979 | 330.50293 | 331.86218 | -4.2589073
181.06252 | -3.4284835 | -4.0719357 | -0.0097742509 | 0 | 0 | 0.0012184721 | -11.639127 | 6.6089582 | 330.50385 | 331.86227 | -4.2582541
181.06254 | -3.4284837 | -4.0725832 | -0.0034449962 | 0 | 0 | 0.0012302276 | -11.639341 | 6.6050334 | 330.50476 | 331.86237 | -4.2581968
181.06256 | -3.428484 | -4.0726247 | 1.7048778e-05 | 0 | 0 | 0.0012309049 | -11.639353 | 6.6046896 | 330.50571 | 331.86246 | -4.258193
181.06258 | -3.428484 | -4.0726414 | -0.0062188739 | 0 | 0 | 0.001228969 | -11.639415 | 6.6067967 | 330.50662 | 331.86255 | -4.2581944
181.0626 | -3.4284844 | -4.0858727 | -0.0024022395 | 0 | 0 | -0.0006173217 | -11.69644 | 6.6069775 | 330.50754 | 331.86264 | -4.2596202
181.06262 | -3.4284847 | -4.0870161 | 0.0073665963 | 0 | 0 | -0.00077688904 | -11.701369 | 6.6048598 | 330.50845 | 331.86273 | -4.2583165
181.06264 | -3.4284849 | -4.0871043 | 0.0052905362 | 0 | 0 | -0.00078723225 | -11.701689 | 6.6046758 | 330.50937 | 331.86282 | -4.2582006
181.06266 | -3.4284852 | -4.1003404 | -0.0057887142 | 0 | 0 | -0.00078782823 | -11.701707 | 6.6046638 | 330.51028 | 331.86292 | -4.2581944
181.06268 | -3.4284856 | -4.1014767 | -0.0074602552 | 0 | 0 | -0.00078795018 | -11.701789 | 6.604661 | 330.5112 | 331.86301 | -4.2596202
181.0627 | -3.4284859 | -4.0949421 | -0.00033354905 | 0 | 0 | -0.00087198248 | -11.777822 | 6.6025324 | 330.51212 | 331.8631 | -4.2583165
181.06272 | -3.4284861 | -4.1009974 | -0.0026199608 | 0 | 0 | -0.000879245 | -11.784394 | 6.6044769 | 330.51303 | 331.86319 | -4.2582006
181.06274 | -3.4284863 | -4.1081476 | -0.0064456188 | 0 | 0 | -0.00087971572 | -11.78482 | 6.6025248 | 330.51395 | 331.86328 | -4.2581935
181.06276 | -3.4284868 | -4.1087828 | 0.004113459 | 0 | 0 | -0.0008797429 | -11.784845 | 6.608737 | 330.51486 | 331.86337 | -4.258193
181.06278 | -3.4284868 | -4.1352777 | 0.0093743308 | 0 | 0 | -0.00087777158 | -11.784948 | 6.6028914 | 330.51578 | 331.86346 | -4.258193
181.0628 | -3.4284871 | -4.1309657 | -0.00035519077 | 0 | 0 | 0.00096866774 | -11.87999 | 6.6066322 | 330.51669 | 331.86356 | -4.258193
181.06282 | -3.4284873 | -4.1437659 | -0.0099029792 | 0 | 0 | 0.0011282477 | -11.888205 | 6.6048369 | 330.51761 | 331.86365 | -4.258193
181.06284 | -3.4284875 | -4.1382794 | -0.0034540929 | 0 | 0 | 0.0011385917 | -11.888737 | 6.6046748 | 330.51852 | 331.86374 | -4.258193
181.06286 | -3.428488 | -4.1510186 | -0.00070748484 | 0 | 0 | 0.0011391877 | -11.888768 | 6.6046658 | 330.51944 | 331.86383 | -4.258193
181.06288 | -3.4284883 | -4.1587524 | -0.0055567143 | 0 | 0 | 0.0011374266 | -11.88883 | 6.6068001 | 330.52036 | 331.86392 | -4.258193
181.0629 | -3.4284885 | -4.1660113 | -0.0023421075 | 0 | 0 | -0.00054108247 | -11.945856 | 6.6112428 | 330.52127 | 331.86401 | -4.258193
181.06292 | -3.4284887 | -4.1666317 | 0.0088209314 | 0 | 0 | -0.00068614905 | -11.950785 | 6.6094861 | 330.52219 | 331.86411 | -4.258193
181.06294 | -3.4284892 | -4.1733007 | 0.005413793 | 0 | 0 | -0.00069555227 | -11.951105 | 6.6029372 | 330.5231 | 331.8642 | -4.2581921
181.06296 | -3.4284894 | -4.1870995 | -0.0079576178 | 0 | 0 | -0.00069609412 | -11.951123 | 6.604507 | 330.52402 | 331.86429 | -4.2574787
181.06298 | -3.4284897 | -4.1816711 | -0.0076471637 | 0 | 0 | -0.00069630274 | -11.951185 | 6.6067853 | 330.52493 | 331.86438 | -4.2581325
181.063 | -3.4284897 | -4.1877913 | 0.00037918671 | 0 | 0 | -0.00086423289 | -12.008209 | 6.6069789 | 330.52585 | 331.86447 | -4.258903
181.06302 | -3.4284902 | -4.1883516 | -0.0032827738 | 0 | 0 | -0.00087874633 | -12.013138 | 6.6069989 | 330.52679 | 331.86456 | -4.2582536
181.06304 | -3.4284904 | -4.2082343 | -0.0065026856 | 0 | 0 | -0.00087968708 | -12.013458 | 6.6133819 | 330.52771 | 331.86465 | -4.2574825
181.06306 | -3.4284906 | -4.2099514 | 0.0055601415 | 0 | 0 | -0.00087974133 | -12.013476 | 6.6054149 | 330.52863 | 331.86475 | -4.2581315
181.06308 | -3.4284909 | -4.2100625 | 0.0094986958 | 0 | 0 | -0.00087777153 | -12.013558 | 6.6068416 | 330.52954 | 331.86484 | -4.2581887
181.0631 | -3.4284911 | -4.210083 | -0.0010719822 | 0 | 0 | 0.00096866774 | -12.089593 | 6.6048517 | 330.53046 | 331.86493 | -4.2581944
181.06312 | -3.4284916 | -4.2233009 | -0.0092387721 | 0 | 0 | 0.0011282477 | -12.096164 | 6.6068034 | 330.53137 | 331.86502 | -4.2596202
181.06314 | -3.4284918 | -4.211206 | -0.0026689605 | 0 | 0 | 0.0011385917 | -12.09659 | 6.6027241 | 330.53229 | 331.86511 | -4.2583165
181.06316 | -3.4284921 | -4.2035422 | 8.2344617e-05 | 0 | 0 | 0.0011391877 | -12.096615 | 6.6108847 | 330.5332 | 331.8652 | -4.2582006
181.06318 | -3.4284923 | -4.2227473 | -0.0069387425 | 0 | 0 | 0.0011372472 | -12.096657 | 6.6073389 | 330.53412 | 331.8653 | -4.2581921
181.0632 | -3.4284925 | -4.224421 | -0.0010118005 | 0 | 0 | -0.0007091905 | -12.134673 | 6.6091409 | 330.53503 | 331.86539 | -4.2567663
181.06322 | -3.4284928 | -4.2245231 | 0.0089361621 | 0 | 0 | -0.00086877047 | -12.137957 | 6.6029172 | 330.53595 | 331.86548 | -4.2587814
181.06324 | -3.428493 | -4.2179208 | 0.0032452776 | 0 | 0 | -0.00087911449 | -12.138171 | 6.6066313 | 330.53687 | 331.86557 | -4.2568192
181.06326 | -3.4284933 | -4.2239575 | -0.0081437035 | 0 | 0 | -0.00087971048 | -12.138183 | 6.6027107 | 330.53778 | 331.86566 | -4.2580729
181.06328 | -3.4284937 | -4.2178698 | -0.0062095961 | 0 | 0 | -0.00087956327 | -12.138164 | 6.6087532 | 330.5387 | 331.86575 | -4.2581835
181.0633 | -3.428494 | -4.210732 | -0.00022338459 | 0 | 0 | -0.00071163633 | -12.119154 | 6.6071568 | 330.53961 | 331.86584 | -4.2567649
181.06332 | -3.4284942 | -4.2233629 | -0.0047872155 | 0 | 0 | -0.00069712306 | -12.117512 | 6.6112618 | 330.54053 | 331.86594 | -4.2580686
181.06334 | -3.4284945 | -4.2310624 | -0.0051812101 | 0 | 0 | -0.00069618231 | -12.117406 | 6.6052313 | 330.54144 | 331.86603 | -4.2574692
181.06336 | -3.4284947 | -4.2118592 | 0.0056756129 | 0 | 0 | -0.00069612806 | -12.117399 | 6.6068296 | 330.54236 | 331.86612 | -4.2567024
181.06338 | -3.4284952 | -4.2101851 | 0.0080542825 | 0 | 0 | -0.00069451088 | -12.117379 | 6.6048493 | 330.54327 | 331.86621 | -4.25735
181.0634 | -3.4284954 | -4.2100763 | -0.0026466374 | 0 | 0 | 0.00081633806 | -12.098371 | 6.6046729 | 330.54419 | 331.8663 | -4.2566938
181.06342 | -3.4284954 | -4.2100558 | -0.0086458549 | 0 | 0 | 0.00094691443 | -12.096729 | 6.6025357 | 330.5451 | 331.86639 | -4.2566376
181.06344 | -3.4284956 | -4.1968374 | -0.0011643223 | 0 | 0 | 0.00095537852 | -12.096623 | 6.6066113 | 330.54602 | 331.86649 | -4.2580605
181.06346 | -3.4284961 | -4.2089119 | -0.00051270699 | 0 | 0 | 0.00095586613 | -12.096616 | 6.6069655 | 330.54694 | 331.86658 | -4.2574697
181.06348 | -3.4284964 | -4.1967564 | -0.0062658177 | 0 | 0 | 0.0009541887 | -12.096575 | 6.6048565 | 330.54788 | 331.86667 | -4.2574172
181.0635 | -3.4284966 | -4.202292 | 0.00049784587 | 0 | 0 | -0.00064055686 | -12.058557 | 6.6025472 | 330.5488 | 331.86676 | -4.2581272
181.06352 | -3.4284968 | -4.196178 | 0.0090638306 | 0 | 0 | -0.00077838404 | -12.055273 | 6.6066074 | 330.54971 | 331.86685 | -4.2581887
181.06354 | -3.4284973 | -4.195632 | 0.0018014901 | 0 | 0 | -0.00078731804 | -12.055059 | 6.6027093 | 330.55063 | 331.86694 | -4.2581916
181.06356 | -3.4284976 | -4.1889811 | -0.008992712 | 0 | 0 | -0.00078783289 | -12.055047 | 6.6087489 | 330.55154 | 331.86703 | -4.2567654
181.06358 | -3.4284978 | -4.1883931 | -0.0055538886 | 0 | 0 | -0.00078768126 | -12.055026 | 6.6028895 | 330.55246 | 331.86713 | -4.258069
181.0636 | -3.428498 | -4.1751318 | 0.00055893621 | 0 | 0 | -0.00061976747 | -12.036017 | 6.6045022 | 330.55338 | 331.86722 | -4.2581849
181.06362 | -3.4284983 | -4.1805949 | -0.0061719771 | 0 | 0 | -0.00060525531 | -12.034375 | 6.6046548 | 330.55429 | 331.86731 | -4.2581925
181.06364 | -3.4284985 | -4.1744695 | -0.0060271914 | 0 | 0 | -0.00060431467 | -12.034269 | 6.6067924 | 330.55521 | 331.8674 | -4.258193
181.06366 | -3.4284987 | -4.1673145 | 0.0063299211 | 0 | 0 | -0.00060426042 | -12.034262 | 6.6048493 | 330.55612 | 331.86749 | -4.258193
181.06368 | -3.428499 | -4.1667004 | 0.0073852479 | 0 | 0 | -0.00060282263 | -12.034201 | 6.6068101 | 330.55704 | 331.86758 | -4.258193
181.0637 | -3.4284992 | -4.1600461 | -0.0041576852 | 0 | 0 | 0.00074010517 | -11.977175 | 6.6091132 | 330.55795 | 331.86768 | -4.2581916
181.06372 | -3.4284997 | -4.159451 | -0.0094999643 | 0 | 0 | 0.00085616886 | -11.972246 | 6.609304 | 330.55887 | 331.86777 | -4.2567654
181.06374 | -3.4284999 | -4.1395741 | -0.001236094 | 0 | 0 | 0.0008636922 | -11.971926 | 6.6050582 | 330.55978 | 331.86786 | -4.258069
181.06376 | -3.4285002 | -4.144465 | -0.0012444796 | 0 | 0 | 0.00086412561 | -11.971908 | 6.6068187 | 330.5607 | 331.86795 | -4.2581849
181.06378 | -3.4285004 | -4.1382957 | -0.0077793817 | 0 | 0 | 0.00086235529 | -11.971826 | 6.6048489 | 330.56161 | 331.86804 | -4.2581916
181.0638 | -3.4285009 | -4.1245165 | 0.0010947878 | 0 | 0 | -0.00081655435 | -11.895792 | 6.6046777 | 330.56253 | 331.86813 | -4.2574773
181.06382 | -3.4285009 | -4.1167226 | 0.0098430887 | 0 | 0 | -0.00096165563 | -11.889221 | 6.6067958 | 330.56345 | 331.86823 | -4.2567039
181.06384 | -3.4285011 | -4.1160526 | 0.0011421111 | 0 | 0 | -0.00097106118 | -11.888795 | 6.6069798 | 330.56436 | 331.86832 | -4.2580652
181.06386 | -3.4285014 | -4.0961642 | -0.0090496056 | 0 | 0 | -0.00097160309 | -11.88877 | 6.6069875 | 330.56528 | 331.86841 | -4.2581844
181.06388 | -3.4285016 | -4.0944395 | -0.0041071223 | 0 | 0 | -0.00097109383 | -11.888647 | 6.6027293 | 330.56619 | 331.8685 | -4.258194
181.0639 | -3.4285021 | -4.0877199 | -4.2305786e-05 | 0 | 0 | -0.00046709771 | -11.774596 | 6.6044888 | 330.56711 | 331.86859 | -4.2596188
181.06392 | -3.4285023 | -4.09375 | -0.0069507053 | 0 | 0 | -0.00042353937 | -11.76474 | 6.6025209 | 330.56805 | 331.86871 | -4.2568884
181.06394 | -3.4285026 | -4.0876689 | -0.0046413695 | 0 | 0 | -0.00042071589 | -11.764101 | 6.6044831 | 330.56897 | 331.8688 | -4.2580771
181.06396 | -3.4285028 | -4.087111 | 0.0071767629 | 0 | 0 | -0.00042055323 | -11.764064 | 6.6089125 | 330.56989 | 331.8689 | -4.2581854
181.06398 | -3.4285033 | -4.0672431 | 0.0074543012 | 0 | 0 | -0.00041928914 | -11.763981 | 6.6050329 | 330.5708 | 331.86899 | -4.2581911
181.064 | -3.4285035 | -4.0787501 | -0.0056028999 | 0 | 0 | 0.00075562461 | -11.687946 | 6.6068172 | 330.57172 | 331.86908 | -4.2567654
181.06402 | -3.4285038 | -4.0731592 | -0.0088994633 | 0 | 0 | 0.00085716747 | -11.681375 | 6.6048532 | 330.57263 | 331.86917 | -4.2580676
181.06404 | -3.4285038 | -4.0660391 | -0.00045905804 | 0 | 0 | 0.00086374953 | -11.680949 | 6.6089339 | 330.57355 | 331.86926 | -4.2567573
181.06406 | -3.428504 | -4.0654278 | -0.0033536584 | 0 | 0 | 0.0008641287 | -11.680924 | 6.6029038 | 330.57446 | 331.86935 | -4.258069
181.06408 | -3.4285045 | -4.0587521 | -0.0072351857 | 0 | 0 | 0.00086244522 | -11.680903 | 6.6066356 | 330.57538 | 331.86945 | -4.2581849
181.0641 | -3.4285047 | -4.0383453 | 0.0033209755 | 0 | 0 | -0.00073242723 | -11.661894 | 6.6069736 | 330.57629 | 331.86954 | -4.2581911
181.06412 | -3.4285049 | -4.0498166 | 0.0093080886 | 0 | 0 | -0.00087026559 | -11.660252 | 6.6112499 | 330.57721 | 331.86963 | -4.2567654
181.06414 | -3.4285052 | -4.0442386 | 0.0003677276 | 0 | 0 | -0.00087920023 | -11.660146 | 6.6052284 | 330.57813 | 331.86972 | -4.2580676
181.06416 | -3.4285057 | -4.0503569 | -0.0083915479 | 0 | 0 | -0.00087971514 | -11.660139 | 6.6046996 | 330.57904 | 331.86981 | -4.2567573
181.06418 | -3.4285059 | -4.0575042 | -0.0047744154 | 0 | 0 | -0.00087938394 | -11.660139 | 6.6046648 | 330.57996 | 331.8699 | -4.258069
181.0642 | -3.4285061 | -4.0514884 | -0.00010198276 | 0 | 0 | -0.00054342893 | -11.660139 | 6.6046653 | 330.58087 | 331.87 | -4.2581849
181.06422 | -3.4285064 | -4.0443401 | -0.0076786815 | 0 | 0 | -0.00051439361 | -11.660139 | 6.6067934 | 330.58179 | 331.87009 | -4.258194
181.06424 | -3.4285066 | -4.0437336 | -0.003252249 | 0 | 0 | -0.00051251159 | -11.660139 | 6.6048541 | 330.5827 | 331.87018 | -4.2596202
181.06426 | -3.4285069 | -4.0436873 | 0.0087470096 | 0 | 0 | -0.00051240314 | -11.660139 | 6.6110663 | 330.58362 | 331.87027 | -4.2583165
181.06428 | -3.4285071 | -4.0370626 | 0.0061362684 | 0 | 0 | -0.0005112316 | -11.660078 | 6.6052165 | 330.58453 | 331.87036 | -4.2582006
181.0643 | -3.4285073 | -4.029882 | -0.0064422609 | 0 | 0 | 0.00057985837 | -11.603053 | 6.6046968 | 330.58545 | 331.87045 | -4.2581944
181.06432 | -3.4285076 | -4.035903 | -0.0060694925 | 0 | 0 | 0.00067415665 | -11.598124 | 6.6025343 | 330.58636 | 331.87054 | -4.2589073
181.06434 | -3.428508 | -4.0496736 | -0.0016632787 | 0 | 0 | 0.00068026903 | -11.597804 | 6.6044812 | 330.58728 | 331.87064 | -4.2582541
181.06436 | -3.4285083 | -4.057447 | -0.0034622457 | 0 | 0 | 0.00068062125 | -11.597786 | 6.6067815 | 330.5882 | 331.87073 | -4.2581968
181.06438 | -3.4285085 | -4.0382686 | -0.0065159327 | 0 | 0 | 0.00067920535 | -11.597785 | 6.6048508 | 330.58914 | 331.87082 | -4.258193
181.0644 | -3.4285088 | -4.0564275 | 0.0041081812 | 0 | 0 | -0.00066380913 | -11.597785 | 6.6089358 | 330.59006 | 331.87091 | -4.258193
181.06442 | -3.4285092 | -4.0448098 | 0.0086500198 | 0 | 0 | -0.00077988021 | -11.597785 | 6.605032 | 330.59097 | 331.871 | -4.258193
181.06444 | -3.4285095 | -4.0504079 | 0.00030860706 | 0 | 0 | -0.00078740396 | -11.597785 | 6.6046867 | 330.59189 | 331.87109 | -4.258193
181.06446 | -3.4285095 | -4.0707588 | -0.0091170901 | 0 | 0 | -0.00078783743 | -11.597785 | 6.6046624 | 330.5928 | 331.87119 | -4.258193
181.06448 | -3.4285097 | -4.0725069 | -0.0019354075 | 0 | 0 | -0.00078723289 | -11.597887 | 6.6025324 | 330.59372 | 331.87128 | -4.258193
181.0645 | -3.4285102 | -4.0726132 | 0.000146292 | 0 | 0 | -0.00019945861 | -11.692929 | 6.6044812 | 330.59464 | 331.87137 | -4.2581916
181.06452 | -3.4285104 | -4.0660181 | -0.0062097469 | 0 | 0 | -0.00014865972 | -11.701144 | 6.6067815 | 330.59555 | 331.87146 | -4.2567639
181.06454 | -3.4285107 | -4.0786781 | -0.0016745285 | 0 | 0 | -0.00014536691 | -11.701676 | 6.6048465 | 330.59647 | 331.87155 | -4.2566419
181.06456 | -3.4285109 | -4.0797844 | 0.0088782972 | 0 | 0 | -0.00014517718 | -11.701707 | 6.6046729 | 330.59738 | 331.87164 | -4.2580609
181.06458 | -3.4285111 | -4.0798635 | 0.0039655017 | 0 | 0 | -0.00014462892 | -11.701728 | 6.6025333 | 330.5983 | 331.87173 | -4.2581844
181.0646 | -3.4285116 | -4.0864906 | -0.0088061113 | 0 | 0 | 0.00035894589 | -11.720738 | 6.6044836 | 330.59921 | 331.87183 | -4.2581911
181.06462 | -3.4285119 | -4.0936852 | -0.0062681916 | 0 | 0 | 0.00040246773 | -11.72238 | 6.6089125 | 330.60013 | 331.87192 | -4.2567668
181.06464 | -3.4285121 | -4.1009092 | -0.000227212 | 0 | 0 | 0.00040528883 | -11.722486 | 6.6050377 | 330.60104 | 331.87201 | -4.2594981
181.06466 | -3.4285123 | -4.1015277 | -0.0047889864 | 0 | 0 | 0.00040545134 | -11.722493 | 6.6110787 | 330.60196 | 331.8721 | -4.2590203
181.06468 | -3.4285126 | -4.1081829 | -0.0066325059 | 0 | 0 | 0.00040429411 | -11.722574 | 6.6052194 | 330.60287 | 331.87219 | -4.2568359
181.0647 | -3.4285128 | -4.1087708 | 0.0048269718 | 0 | 0 | -0.00068705512 | -11.798608 | 6.6068273 | 330.60379 | 331.87228 | -4.2595015
181.06472 | -3.4285131 | -4.122046 | 0.0094347969 | 0 | 0 | -0.00078137591 | -11.805179 | 6.6027231 | 330.60471 | 331.87238 | -4.2583103
181.06474 | -3.4285133 | -4.1298141 | -0.0018009753 | 0 | 0 | -0.00078748981 | -11.805605 | 6.6087584 | 330.60562 | 331.87247 | -4.2596278
181.06476 | -3.4285138 | -4.1370697 | -0.008576896 | 0 | 0 | -0.00078784209 | -11.80563 | 6.6114144 | 330.60654 | 331.87256 | -4.2583179
181.06478 | -3.428514 | -4.1310592 | -0.0026103945 | 0 | 0 | -0.00078732288 | -11.805692 | 6.6073761 | 330.60745 | 331.87265 | -4.2596283
181.0648 | -3.4285142 | -4.1239266 | 8.6170308e-05 | 0 | 0 | -0.00028353228 | -11.862716 | 6.6112828 | 330.60837 | 331.87274 | -4.2583179
181.06482 | -3.4285145 | -4.1365643 | -0.0069385213 | 0 | 0 | -0.00023999171 | -11.867645 | 6.6116204 | 330.60928 | 331.87283 | -4.2596283
181.06484 | -3.4285147 | -4.1509004 | -0.0010117884 | 0 | 0 | -0.0002371694 | -11.867965 | 6.6052547 | 330.61023 | 331.87292 | -4.2583165
181.06486 | -3.428515 | -4.1521297 | 0.0089353882 | 0 | 0 | -0.00023700677 | -11.867983 | 6.6068296 | 330.61115 | 331.87302 | -4.2582006
181.06488 | -3.4285152 | -4.1654463 | 0.0025180471 | 0 | 0 | -0.00023654962 | -11.868086 | 6.6027207 | 330.61206 | 331.87311 | -4.2581935
181.0649 | -3.4285154 | -4.1732173 | -0.0096569313 | 0 | 0 | 0.00018311464 | -11.963128 | 6.6066213 | 330.61298 | 331.8732 | -4.258193
181.06492 | -3.4285157 | -4.1804652 | -0.0063390229 | 0 | 0 | 0.00021938446 | -11.971343 | 6.604836 | 330.61389 | 331.87329 | -4.258193
181.06494 | -3.4285161 | -4.1678605 | -0.00023252041 | 0 | 0 | 0.00022173546 | -11.971875 | 6.6046748 | 330.61481 | 331.87338 | -4.2581944
181.06496 | -3.4285164 | -4.1799955 | -0.005513377 | 0 | 0 | 0.00022187093 | -11.971906 | 6.6046658 | 330.61572 | 331.87347 | -4.2596202
181.06498 | -3.4285166 | -4.1876822 | -0.0052447277 | 0 | 0 | 0.00022107099 | -11.971968 | 6.606791 | 330.61664 | 331.87357 | -4.2583165
181.065 | -3.4285169 | -4.1883101 | 0.0049474929 | 0 | 0 | -0.0005344688 | -12.028994 | 6.6027169 | 330.61755 | 331.87366 | -4.2582021
181.06502 | -3.4285173 | -4.1751413 | 0.0087163094 | 0 | 0 | -0.00059976697 | -12.033923 | 6.6044908 | 330.61847 | 331.87375 | -4.2596207
181.06504 | -3.4285176 | -4.19384 | -0.0033136746 | 0 | 0 | -0.00060399954 | -12.034243 | 6.6046562 | 330.61938 | 331.87384 | -4.2583165
181.06506 | -3.4285178 | -4.1888728 | -0.0087055182 | 0 | 0 | -0.00060424348 | -12.034261 | 6.6089206 | 330.6203 | 331.87393 | -4.2582006
181.06508 | -3.4285178 | -4.1950235 | -0.0018938466 | 0 | 0 | -0.00060380803 | -12.034282 | 6.6029034 | 330.62122 | 331.87402 | -4.2581935
181.0651 | -3.4285181 | -4.1955714 | -0.00057719735 | 0 | 0 | -0.0001839485 | -12.053291 | 6.6066332 | 330.62213 | 331.87411 | -4.258193
181.06512 | -3.4285185 | -4.2022157 | -0.0077220323 | 0 | 0 | -0.00014766175 | -12.054933 | 6.6048369 | 330.62305 | 331.87421 | -4.2581944
181.06514 | -3.4285188 | -4.1961875 | -0.00035350429 | 0 | 0 | -0.00014530963 | -12.055039 | 6.6046724 | 330.62396 | 331.8743 | -4.2596202
181.06516 | -3.428519 | -4.2088771 | 0.0089921942 | 0 | 0 | -0.0001451741 | -12.055046 | 6.6025333 | 330.62488 | 331.87439 | -4.2583165
181.06518 | -3.4285192 | -4.2033629 | 0.0010712752 | 0 | 0 | -0.00014498743 | -12.055066 | 6.6044812 | 330.62579 | 331.87448 | -4.2582006
181.0652 | -3.4285197 | -4.1962481 | -0.009055689 | 0 | 0 | 2.289773e-05 | -12.074076 | 6.6067948 | 330.62671 | 331.87457 | -4.2581935
181.06522 | -3.42852 | -4.1956501 | -0.0055587436 | 0 | 0 | 3.7407328e-05 | -12.075718 | 6.6176271 | 330.62762 | 331.87466 | -4.258193
181.06524 | -3.4285202 | -4.20222 | -0.00016697962 | 0 | 0 | 3.8347847e-05 | -12.075824 | 6.6036491 | 330.62854 | 331.87476 | -4.258193
181.06526 | -3.4285204 | -4.1961741 | -0.0062347073 | 0 | 0 | 3.8402039e-05 | -12.075831 | 6.6045485 | 330.62946 | 331.87485 | -4.258193
181.06528 | -3.4285207 | -4.1956458 | -0.0060312576 | 0 | 0 | 3.7687238e-05 | -12.075811 | 6.6025229 | 330.63037 | 331.87494 | -4.258193
181.0653 | -3.4285209 | -4.20222 | 0.0063296878 | 0 | 0 | -0.00063407491 | -12.056801 | 6.6023479 | 330.63132 | 331.87503 | -4.258193
181.06532 | -3.4285212 | -4.1961741 | 0.00738446 | 0 | 0 | -0.00069213245 | -12.055159 | 6.6044736 | 330.63223 | 331.87512 | -4.258193
181.06534 | -3.4285214 | -4.1956387 | -0.0048833657 | 0 | 0 | -0.00069589581 | -12.055053 | 6.6110444 | 330.63315 | 331.87521 | -4.258193
181.06536 | -3.4285216 | -4.1955967 | -0.0095642339 | 0 | 0 | -0.00069611263 | -12.055046 | 6.607347 | 330.63406 | 331.87531 | -4.2581921
181.06538 | -3.4285221 | -4.1889858 | -0.0026922969 | 0 | 0 | -0.00069567573 | -12.055026 | 6.6070104 | 330.63498 | 331.8754 | -4.2574773
181.0654 | -3.4285223 | -4.1950154 | -0.0020958299 | 0 | 0 | -0.00027578269 | -12.036017 | 6.6027308 | 330.63589 | 331.87549 | -4.2567039
181.06542 | -3.4285226 | -4.1823335 | -0.0078502428 | 0 | 0 | -0.00023949308 | -12.034375 | 6.6044893 | 330.63681 | 331.87558 | -4.2580652
181.06544 | -3.4285228 | -4.1944351 | 0.0010894785 | 0 | 0 | -0.00023714076 | -12.034269 | 6.6025233 | 330.63773 | 331.87567 | -4.2581844
181.06546 | -3.4285233 | -4.1756525 | 0.009116373 | 0 | 0 | -0.00023700522 | -12.034262 | 6.6066132 | 330.63864 | 331.87576 | -4.2581925
181.06548 | -3.4285235 | -4.1673841 | 0.00035377516 | 0 | 0 | -0.00023681847 | -12.034201 | 6.6090984 | 330.63956 | 331.87585 | -4.258193
181.0655 | -3.4285235 | -4.1600895 | -0.0098435469 | 0 | 0 | -6.8857022e-05 | -11.977175 | 6.6071754 | 330.64047 | 331.87595 | -4.2581944
181.06552 | -3.4285238 | -4.1594677 | -0.0056254962 | 0 | 0 | -5.4340824e-05 | -11.972246 | 6.6070023 | 330.64139 | 331.87604 | -4.2596211
181.06554 | -3.4285243 | -4.152812 | -0.00017205311 | 0 | 0 | -5.3399875e-05 | -11.971926 | 6.6048589 | 330.6423 | 331.87613 | -4.2590294
181.06556 | -3.4285245 | -4.1522455 | -0.0069575352 | 0 | 0 | -5.3345659e-05 | -11.971908 | 6.6025453 | 330.64322 | 331.87622 | -4.2582641
181.06558 | -3.4285247 | -4.1588097 | -0.0031913412 | 0 | 0 | -5.3611922e-05 | -11.971887 | 6.6044846 | 330.64413 | 331.87631 | -4.259625
181.0656 | -3.428525 | -4.1461339 | 0.0073005492 | 0 | 0 | -0.00030556336 | -11.952879 | 6.6089168 | 330.64505 | 331.8764 | -4.2583156
181.06562 | -3.4285252 | -4.1317959 | 0.0060111401 | 0 | 0 | -0.00032733852 | -11.951237 | 6.6092916 | 330.64597 | 331.8765 | -4.2574868
181.06564 | -3.4285257 | -4.1305733 | -0.0064534745 | 0 | 0 | -0.00032874997 | -11.951131 | 6.6050644 | 330.64688 | 331.87659 | -4.2581301
181.06566 | -3.4285259 | -4.1238728 | -0.0089718318 | 0 | 0 | -0.00032883132 | -11.951124 | 6.6132102 | 330.6478 | 331.87668 | -4.2567601
181.06568 | -3.4285262 | -4.1166806 | -0.0019133264 | 0 | 0 | -0.00032865626 | -11.951002 | 6.6054053 | 330.64871 | 331.87677 | -4.2566438
181.0657 | -3.4285264 | -4.1160717 | -0.0027552254 | 0 | 0 | -0.00016068203 | -11.83695 | 6.6089716 | 330.64963 | 331.87686 | -4.2594886
181.06572 | -3.4285266 | -4.1160116 | -0.0079071373 | 0 | 0 | -0.0001461647 | -11.827094 | 6.6050363 | 330.65054 | 331.87695 | -4.2575941
181.06574 | -3.4285269 | -4.0961618 | 0.0025361683 | 0 | 0 | -0.0001452237 | -11.826455 | 6.606822 | 330.65146 | 331.87704 | -4.2581367
181.06576 | -3.4285271 | -4.0944257 | 0.0092415139 | 0 | 0 | -0.00014516947 | -11.826418 | 6.6091156 | 330.6524 | 331.87714 | -4.256762
181.06578 | -3.4285274 | -4.0744739 | 0.00036188916 | 0 | 0 | -0.00014507682 | -11.826294 | 6.6114392 | 330.65332 | 331.87723 | -4.2580676
181.0658 | -3.4285278 | -4.0793614 | -0.0098407539 | 0 | 0 | -6.1099476e-05 | -11.712242 | 6.6095033 | 330.65424 | 331.87732 | -4.2567558
181.06582 | -3.4285281 | -4.0732126 | -0.0034500544 | 0 | 0 | -5.3841675e-05 | -11.702386 | 6.6071987 | 330.65515 | 331.87741 | -4.2566414
181.06584 | -3.4285283 | -4.0792732 | -0.00070880179 | 0 | 0 | -5.3371223e-05 | -11.701747 | 6.6048756 | 330.65607 | 331.8775 | -4.2580609
181.06586 | -3.4285285 | -4.0665641 | -0.0070064366 | 0 | 0 | -5.3344116e-05 | -11.70171 | 6.6068091 | 330.65698 | 331.87759 | -4.2581859
181.06588 | -3.4285288 | -4.052217 | -0.0017417875 | 0 | 0 | -5.3432374e-05 | -11.701647 | 6.6069875 | 330.6579 | 331.87769 | -4.2596211
181.0659 | -3.4285293 | -4.0443864 | 0.0088770734 | 0 | 0 | -0.00013740949 | -11.644622 | 6.6133814 | 330.65881 | 331.87778 | -4.2590294
181.06592 | -3.4285293 | -4.043736 | 0.0068678996 | 0 | 0 | -0.00014466728 | -11.639693 | 6.6054173 | 330.65973 | 331.87787 | -4.2582631
181.06594 | -3.4285295 | -4.0436878 | -0.0078320475 | 0 | 0 | -0.00014513773 | -11.639373 | 6.6089725 | 330.66064 | 331.87796 | -4.2589126
181.06596 | -3.4285297 | -4.0370693 | -0.0076405765 | 0 | 0 | -0.00014516484 | -11.639355 | 6.6050386 | 330.66156 | 331.87805 | -4.2596827
181.06598 | -3.4285302 | -4.0364833 | -0.0010700803 | 0 | 0 | -0.00014507657 | -11.639313 | 6.6089506 | 330.66248 | 331.87814 | -4.2583203
181.066 | -3.4285305 | -4.023222 | -0.0026817312 | 0 | 0 | -6.1099468e-05 | -11.601296 | 6.607163 | 330.66339 | 331.87823 | -4.2582011
181.06602 | -3.4285307 | -4.0286846 | -0.0049999817 | 0 | 0 | -5.3841675e-05 | -11.598012 | 6.6048756 | 330.66431 | 331.87833 | -4.2581935
181.06604 | -3.4285309 | -4.0225739 | 0.0035129047 | 0 | 0 | -5.3371223e-05 | -11.597798 | 6.6089439 | 330.66522 | 331.87842 | -4.2581916
181.06606 | -3.4285314 | -4.0286365 | 0.0093181757 | 0 | 0 | -5.3344116e-05 | -11.597786 | 6.6114264 | 330.66614 | 331.87851 | -4.2567654
181.06608 | -3.4285316 | -4.0159416 | -0.0018086011 | 0 | 0 | -5.3611842e-05 | -11.597724 | 6.6073718 | 330.66705 | 331.8786 | -4.258069
181.0661 | -3.4285319 | -4.0148401 | -0.0085765617 | 0 | 0 | -0.00030556336 | -11.5407 | 6.6070142 | 330.66797 | 331.87869 | -4.2581859
181.06612 | -3.4285319 | -4.0213766 | -0.001885512 | 0 | 0 | -0.00032733852 | -11.535771 | 6.6048632 | 330.66888 | 331.87878 | -4.2589064
181.06614 | -3.4285321 | -4.0153217 | -0.00057516724 | 0 | 0 | -0.00032874997 | -11.535451 | 6.6068101 | 330.6698 | 331.87888 | -4.2582541
181.06616 | -3.4285326 | -4.0081782 | -0.0062729698 | 0 | 0 | -0.00032883132 | -11.535433 | 6.6091132 | 330.67072 | 331.87897 | -4.2581954
181.06618 | -3.4285328 | -4.0141797 | -0.0024042591 | 0 | 0 | -0.00032874598 | -11.535432 | 6.6093111 | 330.67163 | 331.87906 | -4.2567644
181.0662 | -3.4285331 | -4.0080972 | 0.0088153463 | 0 | 0 | -0.00024475565 | -11.535432 | 6.6114473 | 330.67255 | 331.87915 | -4.2573562
181.06622 | -3.4285333 | -4.0075817 | 0.0039606486 | 0 | 0 | -0.0002374967 | -11.535432 | 6.6052389 | 330.67349 | 331.87924 | -4.2581224
181.06624 | -3.4285338 | -4.0273862 | -0.0095327999 | 0 | 0 | -0.00023702616 | -11.535432 | 6.602572 | 330.67441 | 331.87933 | -4.2574763
181.06626 | -3.428534 | -4.0224838 | -0.0070573008 | 0 | 0 | -0.00023699905 | -11.535432 | 6.6066136 | 330.67532 | 331.87943 | -4.2595582
181.06628 | -3.4285343 | -4.022016 | -0.0017436569 | 0 | 0 | -0.00023690787 | -11.535452 | 6.6069684 | 330.67624 | 331.87952 | -4.257597
181.0663 | -3.4285345 | -4.0153766 | -0.0041921879 | 0 | 0 | -0.00015292391 | -11.554461 | 6.6069908 | 330.67715 | 331.87961 | -4.256711
181.06632 | -3.4285347 | -4.0214186 | -0.0058533321 | 0 | 0 | -0.00014566553 | -11.556103 | 6.6069922 | 330.67807 | 331.8797 | -4.2580657
181.06634 | -3.428535 | -4.0219603 | 0.0048908745 | 0 | 0 | -0.00014519504 | -11.556209 | 6.6069899 | 330.67899 | 331.87979 | -4.2581854
181.06636 | -3.4285352 | -4.028625 | 0.0072621 | 0 | 0 | -0.00014516793 | -11.556216 | 6.6048665 | 330.6799 | 331.87988 | -4.2589064
181.06638 | -3.4285355 | -4.0424166 | -0.0027151885 | 0 | 0 | -0.00014543555 | -11.556277 | 6.6110716 | 330.68082 | 331.87997 | -4.2582536
181.0664 | -3.4285357 | -4.0303869 | -0.010101452 | 0 | 0 | -0.00039728117 | -11.613302 | 6.6094818 | 330.68173 | 331.88007 | -4.2574811
181.06642 | -3.4285362 | -4.0491524 | -0.0020163872 | 0 | 0 | -0.00041904714 | -11.618231 | 6.6093254 | 330.68265 | 331.88016 | -4.2567043
181.06644 | -3.4285364 | -4.0375876 | -0.0013100201 | 0 | 0 | -0.000420458 | -11.618551 | 6.6029291 | 330.68356 | 331.88025 | -4.2580652
181.06646 | -3.4285367 | -4.0563912 | -0.0070595262 | 0 | 0 | -0.00042053932 | -11.618569 | 6.6066418 | 330.68448 | 331.88034 | -4.2581844
181.06648 | -3.4285369 | -4.0514302 | -0.00029565129 | 0 | 0 | -0.00042009525 | -11.61859 | 6.6112304 | 330.68539 | 331.88043 | -4.2581925
181.0665 | -3.4285374 | -4.0575814 | 0.0082719708 | 0 | 0 | -3.650147e-07 | -11.637599 | 6.6073594 | 330.68631 | 331.88052 | -4.258193
181.06652 | -3.4285376 | -4.0581365 | 0.0017345335 | 0 | 0 | 3.5910529e-05 | -11.639241 | 6.6070161 | 330.68723 | 331.88062 | -4.2581916
181.06654 | -3.4285376 | -4.0714025 | -0.008998571 | 0 | 0 | 3.8261922e-05 | -11.639347 | 6.6069889 | 330.68814 | 331.88071 | -4.2567654
181.06656 | -3.4285378 | -4.0725622 | -0.0070046457 | 0 | 0 | 3.8397404e-05 | -11.639354 | 6.6027317 | 330.68906 | 331.8808 | -4.2580686
181.06658 | -3.4285383 | -4.0858541 | 0.0004343357 | 0 | 0 | 3.8494432e-05 | -11.639456 | 6.6066241 | 330.68997 | 331.88089 | -4.2574701
181.0666 | -3.4285386 | -4.0737848 | -0.0054552751 | 0 | 0 | 0.00012245867 | -11.734499 | 6.6069665 | 330.69089 | 331.88098 | -4.2574172
181.06662 | -3.4285388 | -4.085947 | -0.0059650159 | 0 | 0 | 0.00012971534 | -11.742714 | 6.6048608 | 330.6918 | 331.88107 | -4.2581258
181.06664 | -3.428539 | -4.0870275 | 0.0063347323 | 0 | 0 | 0.00013018571 | -11.743246 | 6.6068082 | 330.69272 | 331.88116 | -4.2567616
181.06666 | -3.4285393 | -4.0937271 | 0.008111937 | 0 | 0 | 0.00013021281 | -11.743277 | 6.6069803 | 330.69366 | 331.88126 | -4.258069
181.06668 | -3.4285398 | -4.1075349 | -0.0033684997 | 0 | 0 | 0.00012958635 | -11.743339 | 6.6069875 | 330.69458 | 331.88135 | -4.2581835
181.0667 | -3.42854 | -4.1087151 | -0.008709128 | 0 | 0 | -0.00045811178 | -11.800363 | 6.6027317 | 330.6955 | 331.88144 | -4.2567639
181.06672 | -3.4285402 | -4.1088128 | -0.0018940563 | 0 | 0 | -0.00050890405 | -11.805292 | 6.6066241 | 330.69641 | 331.88153 | -4.2566419
181.06674 | -3.4285405 | -4.1286635 | -0.00057643349 | 0 | 0 | -0.00051219645 | -11.805612 | 6.6069689 | 330.69733 | 331.88162 | -4.2580609
181.06676 | -3.4285407 | -4.1303864 | -0.0069940258 | 0 | 0 | -0.00051238615 | -11.80563 | 6.6069865 | 330.69824 | 331.88171 | -4.2581844
181.06678 | -3.4285409 | -4.1371202 | 0.0018870314 | 0 | 0 | -0.00051158923 | -11.805712 | 6.6027269 | 330.69916 | 331.88181 | -4.2581925
181.0668 | -3.4285412 | -4.1443071 | 0.0099093188 | 0 | 0 | 0.00024389026 | -11.881746 | 6.6023593 | 330.70007 | 331.8819 | -4.2581944
181.06682 | -3.4285414 | -4.1383004 | 0.00042081857 | 0 | 0 | 0.0003091832 | -11.888317 | 6.6023397 | 330.70099 | 331.88199 | -4.2596188
181.06684 | -3.4285419 | -4.1377745 | -0.0098392339 | 0 | 0 | 0.00031341551 | -11.888743 | 6.6065989 | 330.7019 | 331.88208 | -4.2568865
181.06686 | -3.4285421 | -4.1443563 | -0.0056252489 | 0 | 0 | 0.00031365937 | -11.888768 | 6.6069646 | 330.70282 | 331.88217 | -4.2566495
181.06688 | -3.4285424 | -4.1449394 | -0.00017126444 | 0 | 0 | 0.00031340361 | -11.888789 | 6.6048589 | 330.70374 | 331.88226 | -4.2580619
181.0669 | -3.4285426 | -4.1582217 | -0.0062326272 | 0 | 0 | 6.1658619e-05 | -11.907799 | 6.6046805 | 330.70465 | 331.88235 | -4.2581844
181.06692 | -3.4285429 | -4.1725998 | -0.0038534524 | 0 | 0 | 3.990133e-05 | -11.909441 | 6.608922 | 330.70557 | 331.88245 | -4.2581916
181.06694 | -3.4285433 | -4.1738172 | 0.0072419704 | 0 | 0 | 3.8491013e-05 | -11.909547 | 6.6029034 | 330.70648 | 331.88254 | -4.2574787
181.06696 | -3.4285433 | -4.1739025 | 0.0060088634 | 0 | 0 | 3.8409755e-05 | -11.909554 | 6.6066313 | 330.7074 | 331.88263 | -4.2581315
181.06698 | -3.4285436 | -4.1805158 | -0.0050016344 | 0 | 0 | 3.7687634e-05 | -11.909656 | 6.6027036 | 330.70831 | 331.88272 | -4.2581887
181.067 | -3.4285438 | -4.1744938 | -0.007394345 | 0 | 0 | -0.00063407485 | -12.004698 | 6.6023598 | 330.70923 | 331.88281 | -4.2581921
181.06702 | -3.4285443 | -4.1937985 | -0.0010525343 | 0 | 0 | -0.00069213245 | -12.012913 | 6.6044674 | 330.71014 | 331.8829 | -4.2574787
181.06704 | -3.4285445 | -4.1888628 | -0.0012317718 | 0 | 0 | -0.00069589581 | -12.013445 | 6.6046505 | 330.71106 | 331.883 | -4.2581301
181.06706 | -3.4285448 | -4.1884007 | -0.0070530125 | 0 | 0 | -0.00069611263 | -12.013476 | 6.6046629 | 330.71198 | 331.88309 | -4.2567616
181.06708 | -3.428545 | -4.1883698 | 0.0011559939 | 0 | 0 | -0.00069522735 | -12.013497 | 6.604661 | 330.71289 | 331.88318 | -4.2580686
181.0671 | -3.4285455 | -4.1883678 | 0.0083966469 | 0 | 0 | 0.00014432949 | -12.032507 | 6.6025324 | 330.71381 | 331.88327 | -4.2574711
181.06712 | -3.4285457 | -4.1883821 | 0.001016209 | 0 | 0 | 0.00021688888 | -12.034149 | 6.6044769 | 330.71475 | 331.88336 | -4.2581291
181.06714 | -3.428546 | -4.2016068 | -0.0097834002 | 0 | 0 | 0.0002215922 | -12.034255 | 6.6025248 | 330.71567 | 331.88345 | -4.2567601
181.06716 | -3.428546 | -4.1961269 | -0.0041718576 | 0 | 0 | 0.0002218632 | -12.034262 | 6.6087384 | 330.71658 | 331.88354 | -4.2566404
181.06718 | -3.4285462 | -4.1890206 | -0.0014961313 | 0 | 0 | 0.00022151919 | -12.034262 | 6.6050196 | 330.7175 | 331.88364 | -4.2566338
181.0672 | -3.4285467 | -4.1950321 | -0.006350623 | 0 | 0 | -0.00011415996 | -12.034262 | 6.6046863 | 330.71841 | 331.88373 | -4.258059
181.06722 | -3.4285469 | -4.1955442 | -0.0045860149 | 0 | 0 | -0.00014317133 | -12.034262 | 6.6046643 | 330.71933 | 331.88382 | -4.2567558
181.06724 | -3.4285471 | -4.1757312 | 0.0079037156 | 0 | 0 | -0.00014505185 | -12.034262 | 6.6046634 | 330.72025 | 331.88391 | -4.25664
181.06726 | -3.4285474 | -4.1740189 | 0.0053410358 | 0 | 0 | -0.0001451602 | -12.034262 | 6.6046677 | 330.72116 | 331.884 | -4.2566338
181.06728 | -3.4285479 | -4.1739216 | -0.0057861269 | 0 | 0 | -0.00014579405 | -12.034221 | 6.6089215 | 330.72208 | 331.88409 | -4.2580605
181.0673 | -3.4285481 | -4.1871395 | -0.0081857396 | 0 | 0 | -0.00073356985 | -11.996204 | 6.602901 | 330.72299 | 331.88419 | -4.2581844
181.06732 | -3.4285483 | -4.1816592 | -0.00039548092 | 0 | 0 | -0.00078436884 | -11.99292 | 6.6045003 | 330.72391 | 331.88428 | -4.2581925
181.06734 | -3.4285486 | -4.1745391 | -0.0018991199 | 0 | 0 | -0.00078766159 | -11.992706 | 6.6025238 | 330.72482 | 331.88437 | -4.2581916
181.06736 | -3.4285488 | -4.1673188 | -0.0071088159 | 0 | 0 | -0.00078785134 | -11.992694 | 6.6066089 | 330.72574 | 331.88446 | -4.2567639
181.06738 | -3.4285491 | -4.1666942 | 0.0040555708 | 0 | 0 | -0.00078651623 | -11.992673 | 6.6048379 | 330.72665 | 331.88455 | -4.2566419
181.0674 | -3.4285493 | -4.1534309 | 0.010096181 | 0 | 0 | 0.00047270051 | -11.973662 | 6.6068048 | 330.72757 | 331.88464 | -4.2580595
181.06742 | -3.4285495 | -4.1588864 | -0.00029269495 | 0 | 0 | 0.00058152946 | -11.97202 | 6.6048479 | 330.72849 | 331.88474 | -4.2567558
181.06744 | -3.4285498 | -4.1461525 | -0.0098981503 | 0 | 0 | 0.00058858382 | -11.971914 | 6.6046753 | 330.7294 | 331.88483 | -4.25664
181.06746 | -3.4285502 | -4.1450415 | -0.0027281784 | 0 | 0 | 0.00058899028 | -11.971907 | 6.6046681 | 330.73032 | 331.88492 | -4.2566338
181.06748 | -3.4285505 | -4.1449761 | -0.00064630446 | 0 | 0 | 0.00058838457 | -11.971846 | 6.6089215 | 330.73123 | 331.88501 | -4.258059
181.0675 | -3.4285507 | -4.151567 | -0.007002383 | 0 | 0 | 9.2101806e-07 | -11.914822 | 6.6029053 | 330.73215 | 331.8851 | -4.2567573
181.06752 | -3.428551 | -4.1322913 | -0.001741554 | 0 | 0 | -4.9851074e-05 | -11.909893 | 6.6087637 | 330.73306 | 331.88519 | -4.2580662
181.06754 | -3.4285514 | -4.1306129 | 0.0088747609 | 0 | 0 | -5.3142143e-05 | -11.909573 | 6.605021 | 330.73398 | 331.88528 | -4.2553277
181.06756 | -3.4285517 | -4.1305041 | 0.0046909354 | 0 | 0 | -5.3331765e-05 | -11.909555 | 6.6046839 | 330.73489 | 331.88538 | -4.256516
181.06758 | -3.4285517 | -4.1304908 | -0.008744956 | 0 | 0 | -5.4418826e-05 | -11.909513 | 6.6025338 | 330.73584 | 331.88547 | -4.2559099
181.0676 | -3.4285519 | -4.123868 | -0.0077146376 | 0 | 0 | -0.0010622715 | -11.871495 | 6.6044812 | 330.73676 | 331.88556 | -4.2565694
181.06762 | -3.4285524 | -4.1166587 | -0.0003523397 | 0 | 0 | -0.001149376 | -11.868211 | 6.6067815 | 330.73767 | 331.88565 | -4.2566276
181.06764 | -3.4285526 | -4.0962033 | -0.0047971001 | 0 | 0 | -0.0011550222 | -11.867997 | 6.6048441 | 330.73859 | 331.88574 | -4.2566304
181.06766 | -3.4285529 | -4.0944557 | -0.006632199 | 0 | 0 | -0.0011553476 | -11.867985 | 6.6025438 | 330.7395 | 331.88583 | -4.2552037
181.06768 | -3.4285531 | -4.1009507 | 0.0055517759 | 0 | 0 | -0.0011534814 | -11.867903 | 6.6044798 | 330.74042 | 331.88593 | -4.2565079
181.0677 | -3.4285533 | -4.0949078 | 0.0094989901 | 0 | 0 | 0.00060954981 | -11.791869 | 6.604651 | 330.74133 | 331.88602 | -4.2566242
181.06772 | -3.4285538 | -4.1009736 | -0.00034555307 | 0 | 0 | 0.00076192123 | -11.785298 | 6.6046672 | 330.74225 | 331.88611 | -4.2566328
181.06774 | -3.4285541 | -4.0882587 | -0.008452002 | 0 | 0 | 0.00077179796 | -11.784872 | 6.6089263 | 330.74316 | 331.8862 | -4.25806
181.06776 | -3.4285543 | -4.0673175 | -0.003327932 | 0 | 0 | 0.00077236706 | -11.784847 | 6.6071596 | 330.74408 | 331.88629 | -4.2574697
181.06778 | -3.4285545 | -4.0787544 | 2.314656e-05 | 0 | 0 | 0.00077168061 | -11.784785 | 6.6027427 | 330.745 | 331.88638 | -4.2574153
181.0678 | -3.4285548 | -4.0731382 | -0.0076674684 | 0 | 0 | 0.0001004099 | -11.727761 | 6.6066251 | 330.74591 | 331.88647 | -4.2566986
181.06782 | -3.428555 | -4.0461788 | -0.0003499093 | 0 | 0 | 4.2394709e-05 | -11.722832 | 6.6069732 | 330.74683 | 331.88657 | -4.2566376
181.06784 | -3.4285553 | -4.050467 | 0.0089955041 | 0 | 0 | 3.8634145e-05 | -11.722512 | 6.6112475 | 330.74774 | 331.88666 | -4.2580609
181.06786 | -3.4285555 | -4.0442944 | 0.0039731581 | 0 | 0 | 3.8417471e-05 | -11.722494 | 6.6030998 | 330.74866 | 331.88675 | -4.2581844
181.06788 | -3.428556 | -4.0635624 | -0.0088064419 | 0 | 0 | 3.7239297e-05 | -11.722452 | 6.6066484 | 330.74957 | 331.88684 | -4.2581925
181.0679 | -3.4285562 | -4.0321708 | -0.0069922213 | 0 | 0 | -0.0010545212 | -11.684434 | 6.6069722 | 330.75049 | 331.88693 | -4.2581906
181.06792 | -3.4285564 | -4.0360298 | 0.0004350504 | 0 | 0 | -0.0011488774 | -11.68115 | 6.609117 | 330.7514 | 331.88702 | -4.2560501
181.06794 | -3.4285567 | -4.0297856 | -0.0054560108 | 0 | 0 | -0.0011549935 | -11.680936 | 6.6029177 | 330.75232 | 331.88712 | -4.258007
181.06796 | -3.4285569 | -4.0094151 | -0.006691392 | 0 | 0 | -0.0011553459 | -11.680924 | 6.6087642 | 330.75323 | 331.88721 | -4.2574663
181.06798 | -3.4285574 | -4.0275111 | 0.0048223534 | 0 | 0 | -0.0011535711 | -11.680821 | 6.6050229 | 330.75415 | 331.8873 | -4.2574172
181.068 | -3.4285574 | -4.0291061 | 0.0087089716 | 0 | 0 | 0.00052554306 | -11.58578 | 6.6068144 | 330.75507 | 331.88739 | -4.2581267
181.06802 | -3.4285576 | -4.0225954 | -0.0025892353 | 0 | 0 | 0.00067066186 | -11.577565 | 6.6027179 | 330.75598 | 331.88748 | -4.2574739
181.06804 | -3.4285579 | -4.0220366 | -0.0093684299 | 0 | 0 | 0.00068006851 | -11.577033 | 6.6044884 | 330.75693 | 331.88757 | -4.2574177
181.06806 | -3.4285583 | -4.0286016 | -0.0026781075 | 0 | 0 | 0.00068061048 | -11.577002 | 6.6025233 | 330.75784 | 331.88766 | -4.2581272
181.06808 | -3.4285586 | -4.0159469 | -0.00064296619 | 0 | 0 | 0.00067992252 | -11.57696 | 6.6066065 | 330.75876 | 331.88776 | -4.2581878
181.0681 | -3.4285588 | -4.0214486 | -0.0069998633 | 0 | 0 | 8.66133e-06 | -11.538943 | 6.6027093 | 330.75967 | 331.88785 | -4.2574787
181.06812 | -3.4285591 | -4.0153475 | 0.00043542322 | 0 | 0 | -4.9353035e-05 | -11.535659 | 6.6087508 | 330.76059 | 331.88794 | -4.2581301
181.06814 | -3.4285595 | -4.0280395 | 0.0097854203 | 0 | 0 | -5.3113552e-05 | -11.535445 | 6.605022 | 330.76151 | 331.88803 | -4.2567616
181.06816 | -3.4285598 | -4.0291481 | 0.0018639718 | 0 | 0 | -5.3330223e-05 | -11.535433 | 6.6068144 | 330.76242 | 331.88812 | -4.2580709
181.06818 | -3.42856 | -4.0292201 | -0.0089894347 | 0 | 0 | -5.441875e-05 | -11.535473 | 6.6027226 | 330.76334 | 331.88821 | -4.2596107
181.0682 | -3.4285603 | -4.0292168 | -0.0062793363 | 0 | 0 | -0.0010622715 | -11.57349 | 6.6087518 | 330.76425 | 331.88831 | -4.256886
181.06822 | -3.4285603 | -4.0226011 | 0.0004954561 | 0 | 0 | -0.001149376 | -11.576774 | 6.605022 | 330.76517 | 331.8884 | -4.256649
181.06824 | -3.4285607 | -4.022058 | -0.0069017229 | 0 | 0 | -0.0011550222 | -11.576988 | 6.6068187 | 330.76608 | 331.88849 | -4.2573466
181.06826 | -3.428561 | -4.0484695 | -0.0060901437 | 0 | 0 | -0.0011553476 | -11.577 | 6.6069808 | 330.767 | 331.88858 | -4.2566948
181.06828 | -3.4285612 | -4.0375233 | 0.0063250684 | 0 | 0 | -0.0011533918 | -11.577021 | 6.6069875 | 330.76791 | 331.88867 | -4.2580643
181.0683 | -3.4285614 | -4.0365419 | 0.0066593322 | 0 | 0 | 0.00069354975 | -11.59603 | 6.6027246 | 330.76883 | 331.88876 | -4.2574692
181.06832 | -3.4285619 | -4.0497079 | -0.004219641 | 0 | 0 | 0.00085317338 | -11.597672 | 6.6002283 | 330.76974 | 331.88885 | -4.2567034
181.06834 | -3.4285622 | -4.0508404 | -0.0087807532 | 0 | 0 | 0.0008635202 | -11.597778 | 6.6021528 | 330.77066 | 331.88895 | -4.2580647
181.06836 | -3.4285624 | -4.0443125 | -0.002624271 | 0 | 0 | 0.00086411642 | -11.597785 | 6.6044526 | 330.77158 | 331.88904 | -4.2574711
181.06838 | -3.4285626 | -4.0569763 | -0.00063786079 | 0 | 0 | 0.00086325209 | -11.597846 | 6.6025209 | 330.77249 | 331.88913 | -4.2581291
181.0684 | -3.4285629 | -4.0580831 | -0.0055491463 | 0 | 0 | 2.4163432e-05 | -11.654871 | 6.6066089 | 330.77341 | 331.88922 | -4.2567606
181.06842 | -3.4285631 | -4.0581551 | 0.00056002056 | 0 | 0 | -4.8355585e-05 | -11.6598 | 6.6048379 | 330.77432 | 331.88931 | -4.2573557
181.06844 | -3.4285634 | -4.0581946 | 0.0090663163 | 0 | 0 | -5.3056297e-05 | -11.66012 | 6.6068025 | 330.77524 | 331.8894 | -4.2581215
181.06846 | -3.4285636 | -4.0912452 | 0.00035121292 | 0 | 0 | -5.3327141e-05 | -11.660138 | 6.6027193 | 330.77615 | 331.8895 | -4.2567611
181.06848 | -3.4285638 | -4.0676551 | -0.0091165109 | 0 | 0 | -5.4418586e-05 | -11.660159 | 6.606626 | 330.77707 | 331.88959 | -4.258069
181.0685 | -3.4285643 | -4.0787849 | -0.0041122017 | 0 | 0 | -0.0010622715 | -11.679168 | 6.609097 | 330.77802 | 331.88968 | -4.2581849
181.06852 | -3.4285645 | -4.0798049 | -0.00076738221 | 0 | 0 | -0.001149376 | -11.68081 | 6.6050448 | 330.77893 | 331.88977 | -4.2581925
181.06854 | -3.4285648 | -4.0930953 | -0.0070133628 | 0 | 0 | -0.0011550222 | -11.680916 | 6.6068225 | 330.77985 | 331.88986 | -4.258193
181.06856 | -3.428565 | -4.0876346 | -0.0046469811 | 0 | 0 | -0.0011553476 | -11.680923 | 6.6091123 | 330.78076 | 331.88995 | -4.258193
181.06858 | -3.4285655 | -4.0937591 | 0.005723618 | 0 | 0 | -0.0011534814 | -11.681004 | 6.6071734 | 330.78168 | 331.89005 | -4.258193
181.0686 | -3.4285657 | -4.1009212 | 0.0058775679 | 0 | 0 | 0.00060954981 | -11.757039 | 6.6048737 | 330.78259 | 331.89014 | -4.258193
181.06862 | -3.4285657 | -4.1081505 | -0.0064620734 | 0 | 0 | 0.00076192123 | -11.76361 | 6.6068048 | 330.78351 | 331.89023 | -4.2581916
181.06864 | -3.428566 | -4.1153769 | -0.0089715505 | 0 | 0 | 0.00077179796 | -11.764036 | 6.6027169 | 330.78442 | 331.89032 | -4.2567654
181.06866 | -3.4285665 | -4.1160021 | -0.001187672 | 0 | 0 | 0.00077236706 | -11.764061 | 6.6044908 | 330.78534 | 331.89041 | -4.258069
181.06868 | -3.4285667 | -4.1292725 | -0.0026925094 | 0 | 0 | 0.00077132176 | -11.764164 | 6.6046515 | 330.78625 | 331.8905 | -4.258184
181.0687 | -3.4285669 | -4.1304326 | -0.0079046227 | 0 | 0 | -0.00023580813 | -11.859205 | 6.6046629 | 330.78717 | 331.89059 | -4.2574787
181.06872 | -3.4285669 | -4.1437383 | 0.0010858926 | 0 | 0 | -0.00032285022 | -11.86742 | 6.6046634 | 330.78809 | 331.89069 | -4.2581301
181.06874 | -3.4285669 | -4.1448798 | 0.0091153905 | 0 | 0 | -0.00032849232 | -11.867952 | 6.6046653 | 330.789 | 331.89078 | -4.2567601
181.06876 | -3.4285669 | -4.1383381 | -0.00037191724 | 0 | 0 | -0.00032881743 | -11.867983 | 6.6067953 | 330.78992 | 331.89087 | -4.2566419
181.06878 | -3.4285669 | -4.1377773 | -0.0099039404 | 0 | 0 | -0.00032973234 | -11.868004 | 6.6069775 | 330.79083 | 331.89096 | -4.2580609
181.0688 | -3.4285669 | -4.1443634 | -0.0034533704 | 0 | 0 | -0.0011696282 | -11.887014 | 6.6048617 | 330.79175 | 331.89105 | -4.2581844
181.06882 | -3.4285669 | -4.1515627 | 1.5016469e-05 | 0 | 0 | -0.001242217 | -11.888656 | 6.6068039 | 330.79266 | 331.89114 | -4.2581925
181.06884 | -3.4285669 | -4.1654029 | -0.0076710372 | 0 | 0 | -0.0012469222 | -11.888762 | 6.6027169 | 330.79358 | 331.89124 | -4.258193
181.06886 | -3.4285669 | -4.166585 | -0.0032518068 | 0 | 0 | -0.0012471933 | -11.888769 | 6.6044955 | 330.79449 | 331.89133 | -4.258193
181.06888 | -3.4285672 | -4.1666689 | 0.0087470319 | 0 | 0 | -0.0012448762 | -11.88885 | 6.6089129 | 330.79541 | 331.89142 | -4.258193
181.0689 | -3.4285672 | -4.1732893 | 0.0061362693 | 0 | 0 | 0.00093762571 | -11.964884 | 6.6050305 | 330.79633 | 331.89151 | -4.258193
181.06892 | -3.4285672 | -4.173861 | -0.0064453613 | 0 | 0 | 0.0011262504 | -11.971455 | 6.6046867 | 330.79724 | 331.8916 | -4.2581916
181.06894 | -3.4285672 | -4.1738987 | -0.0089705884 | 0 | 0 | 0.0011384771 | -11.971881 | 6.6046643 | 330.79819 | 331.89172 | -4.2567654
181.06896 | -3.4285672 | -4.1738939 | -0.0011891698 | 0 | 0 | 0.0011391815 | -11.971906 | 6.6046677 | 330.7991 | 331.89182 | -4.2580709
181.06898 | -3.4285672 | -4.1672916 | -0.0041414658 | 0 | 0 | 0.0011376058 | -11.971907 | 6.6089239 | 330.80002 | 331.89191 | -4.259613
181.069 | -3.4285672 | -4.179944 | -0.0065755211 | 0 | 0 | -0.00037287516 | -11.971907 | 6.6050363 | 330.80093 | 331.892 | -4.2590294
181.06902 | -3.4285672 | -4.1744494 | 0.0041050734 | 0 | 0 | -0.00050341967 | -11.971907 | 6.6089506 | 330.80185 | 331.89209 | -4.2582622
181.06904 | -3.4285672 | -4.1871805 | 0.0093738493 | 0 | 0 | -0.0005118816 | -11.971907 | 6.6071653 | 330.80276 | 331.89218 | -4.2581968
181.06906 | -3.4285672 | -4.1882911 | -0.00035521682 | 0 | 0 | -0.00051236915 | -11.971907 | 6.6070018 | 330.80368 | 331.89227 | -4.258193
181.06908 | -3.4285672 | -4.1883636 | -0.0099029792 | 0 | 0 | -0.00051311357 | -11.971968 | 6.6048627 | 330.8046 | 331.89236 | -4.2581944
181.0691 | -3.4285672 | -4.1883612 | -0.0034533187 | 0 | 0 | -0.0011851348 | -12.028994 | 6.6068039 | 330.80551 | 331.89246 | -4.2596202
181.06912 | -3.4285672 | -4.1817455 | 1.5794485e-05 | 0 | 0 | -0.0012432148 | -12.033923 | 6.6027169 | 330.80643 | 331.89255 | -4.2583165
181.06914 | -3.4285672 | -4.1811595 | -0.00694458 | 0 | 0 | -0.0012469796 | -12.034243 | 6.6044931 | 330.80734 | 331.89264 | -4.2582016
181.06916 | -3.4285672 | -4.167891 | -0.0024649578 | 0 | 0 | -0.0012471965 | -12.034261 | 6.6067824 | 330.80826 | 331.89273 | -4.2589073
181.06918 | -3.4285672 | -4.1667519 | 0.007360979 | 0 | 0 | -0.0012450553 | -12.034201 | 6.6048484 | 330.80917 | 331.89282 | -4.2582536
181.0692 | -3.4285672 | -4.1732869 | 0.0038373894 | 0 | 0 | 0.00076978485 | -11.977175 | 6.606801 | 330.81009 | 331.89291 | -4.2574825
181.06922 | -3.4285672 | -4.1672387 | -0.0073655229 | 0 | 0 | 0.00094391906 | -11.972246 | 6.6005874 | 330.811 | 331.89301 | -4.2581315
181.06924 | -3.4285674 | -4.1667032 | -0.0075938213 | 0 | 0 | 0.00095520657 | -11.971926 | 6.6043115 | 330.81192 | 331.8931 | -4.2581887
181.06926 | -3.4285674 | -4.1666679 | -0.00034447352 | 0 | 0 | 0.00095585693 | -11.971908 | 6.6089005 | 330.81284 | 331.89319 | -4.258193
181.06928 | -3.4285674 | -4.1666522 | -0.0047966456 | 0 | 0 | 0.00095436757 | -11.971907 | 6.6050348 | 330.81375 | 331.89328 | -4.2581921
181.0693 | -3.4285674 | -4.1534348 | -0.006633725 | 0 | 0 | -0.00047246218 | -11.971907 | 6.6089501 | 330.81467 | 331.89337 | -4.2574787
181.06932 | -3.4285674 | -4.1655083 | 0.0041004927 | 0 | 0 | -0.00059577724 | -11.971907 | 6.6071677 | 330.81558 | 331.89346 | -4.2581315
181.06934 | -3.4285674 | -4.1533537 | 0.0086472491 | 0 | 0 | -0.00060377049 | -11.971907 | 6.6091323 | 330.8165 | 331.89355 | -4.2581878
181.06936 | -3.4285674 | -4.158896 | -0.0018692352 | 0 | 0 | -0.00060423109 | -11.971907 | 6.605042 | 330.81741 | 331.89365 | -4.2574801
181.06938 | -3.4285674 | -4.1593914 | -0.0100317 | 0 | 0 | -0.00060488423 | -11.971887 | 6.6025553 | 330.81833 | 331.89374 | -4.2595587
181.0694 | -3.4285674 | -4.1527944 | -0.0027375526 | 0 | 0 | -0.0011928949 | -11.952879 | 6.6023545 | 330.81927 | 331.89383 | -4.2583127
181.06942 | -3.4285674 | -4.1389923 | -0.0013732543 | 0 | 0 | -0.001243714 | -11.951237 | 6.608726 | 330.82019 | 331.89392 | -4.2582006
181.06944 | -3.4285674 | -4.137805 | -0.0077900328 | 0 | 0 | -0.0012470082 | -11.951131 | 6.6028886 | 330.82111 | 331.89401 | -4.2581935
181.06946 | -3.4285674 | -4.1310921 | -0.0010826573 | 0 | 0 | -0.001247198 | -11.951124 | 6.6044998 | 330.82202 | 331.8941 | -4.2581921
181.06948 | -3.4285674 | -4.1106758 | 0.0089316284 | 0 | 0 | -0.0012448764 | -11.950982 | 6.6025286 | 330.82294 | 331.8942 | -4.2574787
181.0695 | -3.4285674 | -4.1155391 | 0.0032426931 | 0 | 0 | 0.00093762565 | -11.817922 | 6.6108699 | 330.82385 | 331.89429 | -4.2581315
181.06952 | -3.4285674 | -4.1159835 | -0.010319909 | 0 | 0 | 0.0011262504 | -11.806422 | 6.605206 | 330.82477 | 331.89438 | -4.2581873
181.06954 | -3.4285674 | -4.1027822 | -0.0063984506 | 0 | 0 | 0.0011384771 | -11.805677 | 6.6068282 | 330.82568 | 331.89447 | -4.2567649
181.06956 | -3.4285674 | -4.1016335 | -0.00096118089 | 0 | 0 | 0.0011391815 | -11.805634 | 6.6048512 | 330.8266 | 331.89456 | -4.258069
181.06958 | -3.4285674 | -4.094944 | -0.005577018 | 0 | 0 | 0.0011374262 | -11.80559 | 6.6068034 | 330.82751 | 331.89465 | -4.2581849
181.0696 | -3.4285676 | -4.0943613 | -0.0059752567 | 0 | 0 | -0.00054108247 | -11.767573 | 6.6027169 | 330.82843 | 331.89474 | -4.2581935
181.06962 | -3.4285676 | -4.087708 | 0.0041588596 | 0 | 0 | -0.00068614905 | -11.764289 | 6.6044884 | 330.82935 | 331.89484 | -4.2589073
181.06964 | -3.4285676 | -4.0871272 | 0.0086487383 | 0 | 0 | -0.00069555227 | -11.764075 | 6.6025209 | 330.83026 | 331.89493 | -4.2582541
181.06966 | -3.4285676 | -4.0804815 | -0.0040436555 | 0 | 0 | -0.00069609412 | -11.764063 | 6.6044807 | 330.83118 | 331.89502 | -4.2581954
181.06968 | -3.4285676 | -4.0865021 | -0.0087684812 | 0 | 0 | -0.00069648237 | -11.764042 | 6.6067815 | 330.83209 | 331.89511 | -4.2567644
181.0697 | -3.4285676 | -4.0671892 | -0.0018979253 | 0 | 0 | -0.0010324938 | -11.745033 | 6.6048441 | 330.83301 | 331.8952 | -4.2573562
181.06972 | -3.4285676 | -4.0655093 | -0.00057743234 | 0 | 0 | -0.0010615337 | -11.743391 | 6.6025462 | 330.83392 | 331.89529 | -4.2581224
181.06974 | -3.4285676 | -4.0653996 | -0.0077220462 | 0 | 0 | -0.0010634161 | -11.743285 | 6.6066117 | 330.83484 | 331.89539 | -4.2574739
181.06976 | -3.4285676 | -4.0653791 | -0.00035427927 | 0 | 0 | -0.0010635246 | -11.743278 | 6.6069698 | 330.83575 | 331.89548 | -4.2574177
181.06978 | -3.4285676 | -4.0521407 | 0.0082658157 | 0 | 0 | -0.0010614677 | -11.743176 | 6.609117 | 330.83667 | 331.89557 | -4.2581272
181.0698 | -3.4285676 | -4.0443888 | -0.00044265433 | 0 | 0 | 0.00086928811 | -11.648133 | 6.6029139 | 330.83759 | 331.89566 | -4.2581887
181.06982 | -3.4285676 | -4.0503588 | -0.0099123418 | 0 | 0 | 0.0010361552 | -11.639918 | 6.6045012 | 330.8385 | 331.89575 | -4.258193
181.06984 | -3.4285676 | -4.0508747 | -0.0070803314 | 0 | 0 | 0.0010469715 | -11.639386 | 6.6025195 | 330.83942 | 331.89584 | -4.2581921
181.06986 | -3.4285676 | -4.0376644 | -0.00029766286 | 0 | 0 | 0.0010475947 | -11.639355 | 6.6023502 | 330.84036 | 331.89594 | -4.2574782
181.06988 | -3.4285676 | -4.0233192 | -0.006967999 | 0 | 0 | 0.0010457451 | -11.639273 | 6.6065969 | 330.84128 | 331.89603 | -4.2574177
181.0699 | -3.4285676 | -4.0485506 | -0.0053703263 | 0 | 0 | -0.00071692775 | -11.563239 | 6.6048322 | 330.84219 | 331.89612 | -4.2581258
181.06992 | -3.4285676 | -4.0375209 | 0.0049370276 | 0 | 0 | -0.00086926826 | -11.556668 | 6.6025457 | 330.84311 | 331.89621 | -4.2567601
181.06994 | -3.4285676 | -4.0299053 | 0.0065356977 | 0 | 0 | -0.00087914302 | -11.556242 | 6.6066117 | 330.84402 | 331.8963 | -4.2566404
181.06996 | -3.4285679 | -4.0292749 | -0.0064037242 | 0 | 0 | -0.00087971205 | -11.556217 | 6.6069679 | 330.84494 | 331.89639 | -4.2566333
181.06998 | -3.4285679 | -4.0358424 | -0.0089677358 | 0 | 0 | -0.0008799223 | -11.556257 | 6.6069865 | 330.84586 | 331.89648 | -4.2573462
181.07 | -3.4285679 | -4.0297894 | -0.0011874514 | 0 | 0 | -0.0010480052 | -11.594274 | 6.6027317 | 330.84677 | 331.89658 | -4.2566948
181.07002 | -3.4285679 | -4.0226455 | -0.0026932727 | 0 | 0 | -0.0010625318 | -11.597558 | 6.6066217 | 330.84769 | 331.89667 | -4.2580633
181.07004 | -3.4285679 | -4.0286474 | -0.0086303027 | 0 | 0 | -0.0010634734 | -11.597772 | 6.604836 | 330.8486 | 331.89676 | -4.2567558
181.07006 | -3.4285679 | -4.0225716 | 0.0010216256 | 0 | 0 | -0.0010635278 | -11.597784 | 6.6046724 | 330.84952 | 331.89685 | -4.25664
181.07008 | -3.4285679 | -4.0286503 | 0.0076600378 | 0 | 0 | -0.0010615574 | -11.597765 | 6.6025314 | 330.85043 | 331.89694 | -4.2566323
181.0701 | -3.4285679 | -4.0291944 | -0.0012239689 | 0 | 0 | 0.00078530109 | -11.578756 | 6.6023483 | 330.85135 | 331.89703 | -4.2566333
181.07012 | -3.4285679 | -4.0358377 | -0.010702026 | 0 | 0 | 0.00094491744 | -11.577114 | 6.6044688 | 330.85226 | 331.89713 | -4.258059
181.07014 | -3.4285679 | -4.0298033 | -0.004971907 | 0 | 0 | 0.00095526385 | -11.577008 | 6.606781 | 330.85318 | 331.89722 | -4.2567573
181.07016 | -3.4285679 | -4.0358844 | -0.00083949912 | 0 | 0 | 0.00095586001 | -11.577001 | 6.6048484 | 330.8541 | 331.89731 | -4.258069
181.07018 | -3.4285679 | -4.0364213 | -0.0077428301 | 0 | 0 | 0.00095400878 | -11.577021 | 6.6068058 | 330.85501 | 331.8974 | -4.2581835
181.0702 | -3.4285679 | -4.0364633 | -0.0039827279 | 0 | 0 | -0.00080880435 | -11.59603 | 6.6048479 | 330.85593 | 331.89749 | -4.2567649
181.07022 | -3.4285679 | -4.0430741 | 0.0072336178 | 0 | 0 | -0.00096115691 | -11.597672 | 6.6046729 | 330.85684 | 331.89758 | -4.2580676
181.07024 | -3.4285679 | -4.0370231 | 0.0060076085 | 0 | 0 | -0.00097103248 | -11.597778 | 6.6025333 | 330.85776 | 331.89767 | -4.2567549
181.07026 | -3.4285679 | -4.0298934 | -0.0057280404 | 0 | 0 | -0.00097160158 | -11.597785 | 6.6044788 | 330.85867 | 331.89777 | -4.2559257
181.07028 | -3.4285679 | -4.0491338 | -0.008907578 | 0 | 0 | -0.00097172207 | -11.597826 | 6.6046534 | 330.85959 | 331.89786 | -4.2565703
181.0703 | -3.4285679 | -4.0508242 | -0.000459526 | 0 | 0 | -0.0010557676 | -11.635843 | 6.6067924 | 330.8605 | 331.89795 | -4.2566285
181.07032 | -3.4285681 | -4.0641575 | -0.0033536835 | 0 | 0 | -0.0010630313 | -11.639127 | 6.6048474 | 330.86145 | 331.89804 | -4.2573466
181.07034 | -3.4285681 | -4.0586915 | -0.0072359624 | 0 | 0 | -0.001063502 | -11.639341 | 6.6046729 | 330.86237 | 331.89813 | -4.2581224
181.07036 | -3.4285681 | -4.0581946 | 0.0025952945 | 0 | 0 | -0.0010635292 | -11.639353 | 6.6025333 | 330.86328 | 331.89822 | -4.2581878
181.07038 | -3.4285681 | -4.0581689 | 0.0092453705 | 0 | 0 | -0.0010613783 | -11.639374 | 6.6044769 | 330.8642 | 331.89832 | -4.2574773
181.0704 | -3.4285681 | -4.0647755 | 0.0003621123 | 0 | 0 | 0.00095314212 | -11.658384 | 6.6025271 | 330.86511 | 331.89841 | -4.2567024
181.07042 | -3.4285681 | -4.0587525 | -0.0098422915 | 0 | 0 | 0.0011272487 | -11.660026 | 6.6108694 | 330.86603 | 331.8985 | -4.2566361
181.07044 | -3.4285681 | -4.0780578 | -0.0048997896 | 0 | 0 | 0.0011385344 | -11.660132 | 6.6052036 | 330.86694 | 331.89859 | -4.2566333
181.07046 | -3.4285681 | -4.073144 | -0.0001093341 | 0 | 0 | 0.0011391846 | -11.660139 | 6.6046982 | 330.86786 | 331.89868 | -4.2580605
181.07048 | -3.4285681 | -4.0925207 | -0.0069526937 | 0 | 0 | 0.001137247 | -11.660241 | 6.6046648 | 330.86877 | 331.89877 | -4.2581844
181.0705 | -3.4285681 | -4.0875897 | -0.002465426 | 0 | 0 | -0.0007091905 | -11.755283 | 6.6046634 | 330.86969 | 331.89886 | -4.2581916
181.07052 | -3.4285681 | -4.0871277 | 0.0073632794 | 0 | 0 | -0.00086877047 | -11.763498 | 6.60467 | 330.87061 | 331.89896 | -4.2574773
181.07054 | -3.4285681 | -4.0871038 | 0.0060152062 | 0 | 0 | -0.00087911449 | -11.76403 | 6.6110563 | 330.87152 | 331.89905 | -4.2567024
181.07056 | -3.4285681 | -4.0937176 | -0.0064509143 | 0 | 0 | -0.00087971048 | -11.764061 | 6.6073456 | 330.87244 | 331.89914 | -4.2566361
181.07058 | -3.4285681 | -4.0943036 | -0.0067924513 | 0 | 0 | -0.00087965291 | -11.764062 | 6.6048832 | 330.87335 | 331.89923 | -4.2566319
181.0706 | -3.4285681 | -4.1075854 | 0.00045024406 | 0 | 0 | -0.00079562393 | -11.764062 | 6.6046748 | 330.87427 | 331.89932 | -4.2566319
181.07062 | -3.4285681 | -4.121963 | -0.0032774543 | 0 | 0 | -0.00078836159 | -11.764062 | 6.6025357 | 330.87518 | 331.89941 | -4.2566319
181.07064 | -3.4285681 | -4.1231737 | -0.0057791458 | 0 | 0 | -0.00078789087 | -11.764062 | 6.6066093 | 330.8761 | 331.89951 | -4.2566319
181.07066 | -3.4285681 | -4.1166573 | 0.0041707396 | 0 | 0 | -0.00078786368 | -11.764062 | 6.6048355 | 330.87701 | 331.8996 | -4.2566319
181.07068 | -3.4285684 | -4.1359229 | 0.0079276608 | 0 | 0 | -0.00078615837 | -11.764184 | 6.6046772 | 330.87793 | 331.89969 | -4.2566319
181.0707 | -3.4285684 | -4.1243777 | -0.000478781 | 0 | 0 | 0.00080858858 | -11.878235 | 6.6067982 | 330.87885 | 331.89978 | -4.2566319
181.07072 | -3.4285684 | -4.1299582 | -0.0084598064 | 0 | 0 | 0.00094641582 | -11.888091 | 6.6091189 | 330.87976 | 331.89987 | -4.2566333
181.07074 | -3.4285684 | -4.1304693 | -0.0026027437 | 0 | 0 | 0.00095534982 | -11.88873 | 6.6156936 | 330.88068 | 331.89996 | -4.2580614
181.07076 | -3.4285684 | -4.1371393 | 8.6612847e-05 | 0 | 0 | 0.00095586467 | -11.888767 | 6.6034799 | 330.88159 | 331.90005 | -4.2588964
181.07078 | -3.4285684 | -4.1575527 | -0.0069392733 | 0 | 0 | 0.00095409877 | -11.88883 | 6.6066704 | 330.88254 | 331.90015 | -4.2568264
181.0708 | -3.4285684 | -4.1526756 | -0.0017374681 | 0 | 0 | -0.00072467729 | -11.945856 | 6.6048393 | 330.88345 | 331.90024 | -4.2580729
181.07082 | -3.4285684 | -4.1389928 | 0.0088757714 | 0 | 0 | -0.00086976693 | -11.950785 | 6.6046748 | 330.88437 | 331.90033 | -4.2574697
181.07084 | -3.4285684 | -4.1444483 | 0.0054181786 | 0 | 0 | -0.00087917165 | -11.951105 | 6.6046638 | 330.88528 | 331.90042 | -4.2567019
181.07086 | -3.4285684 | -4.1581759 | -0.0072309528 | 0 | 0 | -0.00087971357 | -11.951123 | 6.604661 | 330.8862 | 331.90051 | -4.2566376
181.07088 | -3.4285684 | -4.1593456 | -0.006858754 | 0 | 0 | -0.00087965303 | -11.951124 | 6.6025348 | 330.88712 | 331.9006 | -4.2580609
181.0709 | -3.4285684 | -4.1528125 | 0.00044364415 | 0 | 0 | -0.00079562393 | -11.951124 | 6.6066113 | 330.88803 | 331.9007 | -4.2581844
181.07092 | -3.4285684 | -4.1588607 | -0.005453967 | 0 | 0 | -0.00078836159 | -11.951124 | 6.6069632 | 330.88895 | 331.90079 | -4.2581911
181.07094 | -3.4285684 | -4.1593957 | -0.0052408557 | 0 | 0 | -0.00078789087 | -11.951124 | 6.6027327 | 330.88986 | 331.90088 | -4.2567654
181.07096 | -3.4285684 | -4.1594448 | 0.0049484908 | 0 | 0 | -0.00078786368 | -11.951124 | 6.608757 | 330.89078 | 331.90097 | -4.258069
181.07098 | -3.4285684 | -4.1726646 | 0.0094427001 | 0 | 0 | -0.00078597921 | -11.951165 | 6.6092834 | 330.89169 | 331.90106 | -4.258184
181.071 | -3.4285684 | -4.1605763 | -0.0018012943 | 0 | 0 | 0.00097642955 | -11.989182 | 6.6071854 | 330.89261 | 331.90115 | -4.2574773
181.07102 | -3.4285684 | -4.159514 | -0.0093009239 | 0 | 0 | 0.0011287471 | -11.992466 | 6.6048703 | 330.89352 | 331.90125 | -4.2567039
181.07104 | -3.4285686 | -4.1660595 | -0.0019481302 | 0 | 0 | 0.0011386204 | -11.99268 | 6.6025438 | 330.89444 | 331.90134 | -4.2580652
181.07106 | -3.4285686 | -4.1666198 | -0.00058000186 | 0 | 0 | 0.0011391892 | -11.992692 | 6.6023469 | 330.89536 | 331.90143 | -4.2581844
181.07108 | -3.4285686 | -4.1600418 | -0.0069965594 | 0 | 0 | 0.0011372472 | -11.992652 | 6.6023388 | 330.89627 | 331.90152 | -4.2581925
181.0711 | -3.4285686 | -4.1594648 | -0.0002907984 | 0 | 0 | -0.0007091905 | -11.954635 | 6.6065989 | 330.89719 | 331.90161 | -4.2581916
181.07112 | -3.4285686 | -4.152812 | 0.0089985849 | 0 | 0 | -0.00086877047 | -11.951351 | 6.6069646 | 330.8981 | 331.9017 | -4.2567654
181.07114 | -3.4285686 | -4.1522384 | 0.0032501018 | 0 | 0 | -0.00087911449 | -11.951137 | 6.6048589 | 330.89902 | 331.90179 | -4.258069
181.07116 | -3.4285686 | -4.1522007 | -0.0074170134 | 0 | 0 | -0.00087971048 | -11.951125 | 6.6046758 | 330.89993 | 331.90189 | -4.2581849
181.07118 | -3.4285686 | -4.1522059 | -0.0054211854 | 0 | 0 | -0.00087947346 | -11.951104 | 6.6046615 | 330.90085 | 331.90198 | -4.2581916
181.0712 | -3.4285686 | -4.1588073 | -0.00015660108 | 0 | 0 | -0.00062752928 | -11.932094 | 6.6025348 | 330.90176 | 331.90207 | -4.2574787
181.07122 | -3.4285686 | -4.1461549 | -0.004782916 | 0 | 0 | -0.00060575473 | -11.930452 | 6.6066113 | 330.90268 | 331.90216 | -4.2581306
181.07124 | -3.4285686 | -4.1516576 | -0.0051801871 | 0 | 0 | -0.00060434331 | -11.930346 | 6.6069698 | 330.90363 | 331.90225 | -4.2574754
181.07126 | -3.4285686 | -4.1455412 | 0.0064013074 | 0 | 0 | -0.00060426199 | -11.930339 | 6.609117 | 330.90454 | 331.90234 | -4.258131
181.07128 | -3.4285686 | -4.1450095 | 0.0081154499 | 0 | 0 | -0.00060273311 | -11.930319 | 6.6029139 | 330.90546 | 331.90244 | -4.2581887
181.0713 | -3.4285686 | -4.151576 | -0.0040939348 | 0 | 0 | 0.00082409877 | -11.911309 | 6.6045036 | 330.90637 | 331.90253 | -4.258193
181.07132 | -3.4285686 | -4.1389141 | -0.008772607 | 0 | 0 | 0.00094741385 | -11.909667 | 6.6046529 | 330.90729 | 331.90262 | -4.258193
181.07134 | -3.4285686 | -4.1378074 | -0.0026238016 | 0 | 0 | 0.0009554071 | -11.909561 | 6.6046605 | 330.9082 | 331.90271 | -4.258193
181.07136 | -3.4285686 | -4.1377215 | -0.00063938525 | 0 | 0 | 0.0009558677 | -11.909554 | 6.6025391 | 330.90912 | 331.9028 | -4.2581921
181.07138 | -3.4285686 | -4.1244788 | -0.0069988794 | 0 | 0 | 0.00095409894 | -11.909493 | 6.6108727 | 330.91003 | 331.90289 | -4.2574792
181.0714 | -3.4285686 | -4.1167197 | 0.0011603399 | 0 | 0 | -0.00072467729 | -11.852469 | 6.6073356 | 330.91095 | 331.90298 | -4.2588429
181.07142 | -3.4285686 | -4.1160665 | 0.0091216825 | 0 | 0 | -0.00086976693 | -11.84754 | 6.6070147 | 330.91187 | 331.90308 | -4.2568231
181.07144 | -3.4285686 | -4.1094241 | 0.0010796397 | 0 | 0 | -0.00087917165 | -11.84722 | 6.6069889 | 330.91278 | 331.90317 | -4.2580729
181.07146 | -3.4285686 | -4.1220741 | -0.0090544317 | 0 | 0 | -0.00087971357 | -11.847202 | 6.6027293 | 330.9137 | 331.90326 | -4.2574716
181.07148 | -3.4285686 | -4.1165433 | -0.0048330366 | 0 | 0 | -0.00087938382 | -11.847181 | 6.6044936 | 330.91263 | 331.90317 | -4.2581291
181.0715 | -3.4285686 | -4.0961895 | -0.00010426061 | 0 | 0 | -0.00054342893 | -11.828171 | 6.6067824 | 330.91159 | 331.90308 | -4.2567616
181.07152 | -3.4285686 | -4.0878401 | -0.0062306416 | 0 | 0 | -0.00051439361 | -11.826529 | 6.6048441 | 330.91052 | 331.90298 | -4.258069
181.07154 | -3.4285686 | -4.1003861 | -0.0060310233 | 0 | 0 | -0.00051251159 | -11.826423 | 6.6025419 | 330.90948 | 331.90289 | -4.2581849
181.07156 | -3.4285686 | -4.1015 | 0.0063281502 | 0 | 0 | -0.00051240314 | -11.826416 | 6.6023469 | 330.90842 | 331.9028 | -4.2581925
181.07158 | -3.4285686 | -4.1147752 | 0.0059331758 | 0 | 0 | -0.0005112316 | -11.826416 | 6.6023407 | 330.90738 | 331.90271 | -4.258193
181.0716 | -3.4285686 | -4.0894604 | -0.0057320078 | 0 | 0 | 0.00057985837 | -11.826416 | 6.608727 | 330.90631 | 331.90262 | -4.258194
181.07162 | -3.4285686 | -4.0872269 | -0.0081821689 | 0 | 0 | 0.00067415665 | -11.826416 | 6.6050186 | 330.90527 | 331.90253 | -4.2589078
181.07164 | -3.4285686 | -4.0672565 | -0.00039527268 | 0 | 0 | 0.00068026903 | -11.826416 | 6.6046882 | 330.90421 | 331.90244 | -4.2589684
181.07166 | -3.4285686 | -4.0853586 | -0.0018991089 | 0 | 0 | 0.00068062125 | -11.826416 | 6.6067967 | 330.90314 | 331.90234 | -4.2582588
181.07168 | -3.4285686 | -4.0671153 | -0.007111141 | 0 | 0 | 0.00067911559 | -11.826274 | 6.6069822 | 330.9021 | 331.90225 | -4.2589107
181.0717 | -3.4285686 | -4.065505 | 0.0018786041 | 0 | 0 | -0.0007479295 | -11.693214 | 6.6091266 | 330.90103 | 331.90216 | -4.2582555
181.07172 | -3.4285686 | -4.0653925 | 0.0091824206 | 0 | 0 | -0.00087126304 | -11.681714 | 6.611433 | 330.89999 | 331.90207 | -4.2589121
181.07174 | -3.4285686 | -4.058764 | -0.00036760361 | 0 | 0 | -0.00087925751 | -11.680969 | 6.6031094 | 330.89893 | 331.90198 | -4.2596827
181.07176 | -3.4285688 | -4.051569 | -0.0099052414 | 0 | 0 | -0.00087971817 | -11.680926 | 6.6045184 | 330.89789 | 331.90189 | -4.2583203
181.07178 | -3.4285688 | -4.0443449 | -0.004903092 | 0 | 0 | -0.00087938411 | -11.680862 | 6.6067882 | 330.89682 | 331.90179 | -4.2582011
181.0718 | -3.4285688 | -4.0437336 | 0.00061688712 | 0 | 0 | -0.00054342893 | -11.623838 | 6.6091075 | 330.89578 | 331.9017 | -4.2581935
181.07182 | -3.4285688 | -4.0436873 | -0.0061666328 | 0 | 0 | -0.00051439361 | -11.618909 | 6.6050434 | 330.89471 | 331.90161 | -4.258193
181.07184 | -3.4285688 | -4.0370908 | -0.004574059 | 0 | 0 | -0.00051251159 | -11.618589 | 6.6046877 | 330.89365 | 331.90152 | -4.258193
181.07186 | -3.4285688 | -4.0563588 | 0.0079051815 | 0 | 0 | -0.00051240314 | -11.618571 | 6.6046667 | 330.89261 | 331.90143 | -4.258193
181.07188 | -3.4285688 | -4.051414 | 0.0060644285 | 0 | 0 | -0.0005112316 | -11.61859 | 6.6067953 | 330.89154 | 331.90134 | -4.2581944
181.0719 | -3.4285688 | -4.0443215 | -0.0079004494 | 0 | 0 | 0.00057985837 | -11.637599 | 6.6069846 | 330.8905 | 331.90125 | -4.2596202
181.07192 | -3.4285688 | -4.0305018 | -0.0083713764 | 0 | 0 | 0.00067415665 | -11.639241 | 6.6112504 | 330.88943 | 331.90115 | -4.2583165
181.07194 | -3.4285688 | -4.0425367 | -0.0018595025 | 0 | 0 | 0.00068026903 | -11.639347 | 6.6052332 | 330.8884 | 331.90106 | -4.2582006
181.07196 | -3.4285688 | -4.0303798 | -0.0034764574 | 0 | 0 | 0.00068062125 | -11.639354 | 6.6089606 | 330.88733 | 331.90097 | -4.2581935
181.07198 | -3.4285688 | -4.0359144 | -0.0079687973 | 0 | 0 | 0.00067902578 | -11.639313 | 6.6050382 | 330.88629 | 331.90088 | -4.2581944
181.072 | -3.4285688 | -4.0298214 | 0.0032570255 | 0 | 0 | -0.00083205651 | -11.601296 | 6.6089458 | 330.88522 | 331.90079 | -4.2596202
181.07202 | -3.4285688 | -4.0491157 | 0.008576843 | 0 | 0 | -0.00096265308 | -11.598012 | 6.6029024 | 330.88419 | 331.9007 | -4.2583165
181.07204 | -3.4285688 | -4.0375576 | -0.0018721953 | 0 | 0 | -0.0009711184 | -11.597798 | 6.6045051 | 330.88312 | 331.9006 | -4.2582006
181.07206 | -3.4285688 | -4.0299144 | -0.0085822232 | 0 | 0 | -0.00097160612 | -11.597786 | 6.6067877 | 330.88205 | 331.90051 | -4.2581935
181.07208 | -3.4285688 | -4.0358973 | -0.0033378857 | 0 | 0 | -0.00097100443 | -11.597785 | 6.6091075 | 330.88101 | 331.90042 | -4.2581944
181.0721 | -3.4285688 | -4.0430374 | -0.0014270714 | 0 | 0 | -0.00038313682 | -11.597785 | 6.6050506 | 330.87994 | 331.90033 | -4.2596202
181.07212 | -3.4285691 | -4.0370278 | -0.0070694997 | 0 | 0 | -0.00033232983 | -11.597785 | 6.6110797 | 330.87891 | 331.90024 | -4.2583146
181.07214 | -3.4285691 | -4.0365024 | -0.00247306 | 0 | 0 | -0.0003290365 | -11.597785 | 6.6052213 | 330.87784 | 331.90015 | -4.2567735
181.07216 | -3.4285691 | -4.0430832 | 0.0073612859 | 0 | 0 | -0.00032884677 | -11.597785 | 6.6089597 | 330.8768 | 331.90005 | -4.2580686
181.07218 | -3.4285691 | -4.043653 | 0.0045622694 | 0 | 0 | -0.0003280293 | -11.597805 | 6.6050382 | 330.87573 | 331.89996 | -4.2567558
181.0722 | -3.4285691 | -4.0436897 | -0.0080284877 | 0 | 0 | 0.00042745707 | -11.616815 | 6.608953 | 330.87469 | 331.89987 | -4.2566414
181.07222 | -3.4285691 | -4.0437064 | -0.0076540243 | 0 | 0 | 0.00049275061 | -11.618457 | 6.6092954 | 330.87363 | 331.89978 | -4.2580595
181.07224 | -3.4285691 | -4.0569515 | -0.0017988147 | 0 | 0 | 0.00049698295 | -11.618563 | 6.6071877 | 330.87256 | 331.89969 | -4.2567573
181.07226 | -3.4285691 | -4.0713053 | -0.0049245553 | 0 | 0 | 0.00049722684 | -11.61857 | 6.6070075 | 330.87152 | 331.8996 | -4.2580686
181.07228 | -3.4285691 | -4.05269 | -0.0088204565 | 0 | 0 | 0.00049571495 | -11.61859 | 6.6091213 | 330.87045 | 331.89951 | -4.2574701
181.0723 | -3.4285691 | -4.06427 | 0.0024605093 | 0 | 0 | -0.00093168311 | -11.637599 | 6.6050463 | 330.86942 | 331.89941 | -4.2574153
181.07232 | -3.4285691 | -4.0520968 | 0.0085088182 | 0 | 0 | -0.0010550473 | -11.639241 | 6.6068158 | 330.86835 | 331.89932 | -4.2566986
181.07234 | -3.4285691 | -4.0708542 | -0.002602899 | 0 | 0 | -0.0010630437 | -11.639347 | 6.6027226 | 330.86731 | 331.89923 | -4.2566371
181.07236 | -3.4285691 | -4.0592961 | -0.010094851 | 0 | 0 | -0.0010635045 | -11.639354 | 6.6087518 | 330.86624 | 331.89914 | -4.2573466
181.07238 | -3.4285691 | -4.0847301 | -0.0027400907 | 0 | 0 | -0.0010627218 | -11.639456 | 6.60502 | 330.8652 | 331.89905 | -4.2574081
181.0724 | -3.4285691 | -4.0935502 | 7.7020246e-05 | 0 | 0 | -0.00030681962 | -11.734499 | 6.6046863 | 330.86414 | 331.89896 | -4.2574115
181.07242 | -3.4285691 | -4.0810351 | -0.00766546 | 0 | 0 | -0.0002414901 | -11.742714 | 6.6046667 | 330.86307 | 331.89886 | -4.2566981
181.07244 | -3.4285691 | -4.079937 | -0.0018002131 | 0 | 0 | -0.00023725542 | -11.743246 | 6.6067977 | 330.86203 | 331.89877 | -4.25735
181.07246 | -3.4285691 | -4.0798726 | 0.008868603 | 0 | 0 | -0.00023701141 | -11.743277 | 6.6091166 | 330.86096 | 331.89868 | -4.2566938
181.07248 | -3.4285693 | -4.0865054 | 0.0025145228 | 0 | 0 | -0.00023654987 | -11.743278 | 6.613565 | 330.85992 | 331.89859 | -4.2566376
181.0725 | -3.4285693 | -4.1069236 | -0.008932272 | 0 | 0 | 0.00018311461 | -11.743278 | 6.6054263 | 330.85886 | 331.8985 | -4.2580609
181.07252 | -3.4285693 | -4.1086693 | -0.0070011481 | 0 | 0 | 0.00021938446 | -11.743278 | 6.606842 | 330.85782 | 331.89841 | -4.258183
181.07254 | -3.4285693 | -4.1021733 | -0.00029187399 | 0 | 0 | 0.00022173546 | -11.743278 | 6.6048498 | 330.85675 | 331.89832 | -4.2567649
181.07256 | -3.4285693 | -4.1082382 | -0.006242808 | 0 | 0 | 0.00022187093 | -11.743278 | 6.6046777 | 330.85571 | 331.89822 | -4.2580686
181.07258 | -3.4285693 | -4.1219902 | -0.0060317242 | 0 | 0 | 0.00022098122 | -11.74338 | 6.6067939 | 330.85464 | 331.89813 | -4.2574692
181.0726 | -3.4285693 | -4.1099586 | 0.0063296622 | 0 | 0 | -0.00061857578 | -11.838422 | 6.6048493 | 330.85361 | 331.89804 | -4.2567019
181.07262 | -3.4285693 | -4.1287236 | 0.0073852339 | 0 | 0 | -0.00069113518 | -11.846637 | 6.6068077 | 330.85254 | 331.89795 | -4.2566361
181.07264 | -3.4285693 | -4.1171532 | -0.0041569108 | 0 | 0 | -0.00069583853 | -11.847169 | 6.6069803 | 330.85147 | 331.89786 | -4.2566319
181.07266 | -3.4285693 | -4.1293468 | -0.0087766862 | 0 | 0 | -0.00069610949 | -11.8472 | 6.6069942 | 330.85043 | 331.89777 | -4.2566304
181.07268 | -3.4285693 | -4.1304159 | -0.0026248121 | 0 | 0 | -0.00069567561 | -11.847221 | 6.6091275 | 330.84937 | 331.89767 | -4.2552037
181.0727 | -3.4285693 | -4.1238852 | -0.0013658542 | 0 | 0 | -0.00027578269 | -11.866229 | 6.611433 | 330.84833 | 331.89758 | -4.2565098
181.07272 | -3.4285693 | -4.136548 | -0.0077903792 | 0 | 0 | -0.00023949308 | -11.867871 | 6.603107 | 330.84726 | 331.89749 | -4.2580514
181.07274 | -3.4285693 | -4.1376481 | -0.0018083149 | 0 | 0 | -0.00023714076 | -11.867977 | 6.6023879 | 330.84622 | 331.8974 | -4.2567554
181.07276 | -3.4285693 | -4.131125 | 0.0088681374 | 0 | 0 | -0.00023700522 | -11.867984 | 6.6066017 | 330.84515 | 331.89731 | -4.2573524
181.07278 | -3.4285693 | -4.1504116 | 0.002512947 | 0 | 0 | -0.00023654955 | -11.868045 | 6.6069674 | 330.84412 | 331.89722 | -4.2552667
181.0728 | -3.4285693 | -4.158699 | -0.010383635 | 0 | 0 | 0.00018311462 | -11.925071 | 6.6069865 | 330.84305 | 331.89713 | -4.2572255
181.07282 | -3.4285693 | -4.1527643 | -0.0071265837 | 0 | 0 | 0.00021938446 | -11.93 | 6.6027293 | 330.84198 | 331.89703 | -4.2559705
181.07284 | -3.4285696 | -4.1522355 | -0.00029923019 | 0 | 0 | 0.00022173546 | -11.93032 | 6.6044936 | 330.84094 | 331.89694 | -4.2558594
181.07286 | -3.4285696 | -4.1522007 | -0.0055176723 | 0 | 0 | 0.00022187093 | -11.930338 | 6.6067867 | 330.83987 | 331.89685 | -4.2565675
181.07288 | -3.4285696 | -4.1521988 | -0.0052441997 | 0 | 0 | 0.00022107099 | -11.930339 | 6.6091099 | 330.83884 | 331.89676 | -4.2580543
181.0729 | -3.4285696 | -4.1522131 | 0.0056707584 | 0 | 0 | -0.0005344688 | -11.930339 | 6.6071758 | 330.83777 | 331.89667 | -4.2560415
181.07292 | -3.4285696 | -4.1654515 | 0.0073268157 | 0 | 0 | -0.00059976697 | -11.930339 | 6.6069999 | 330.83673 | 331.89658 | -4.2572923
181.07294 | -3.4285696 | -4.1731896 | -0.0041615041 | 0 | 0 | -0.00060399954 | -11.930339 | 6.6027255 | 330.83566 | 331.89648 | -4.25669
181.07296 | -3.4285696 | -4.153996 | -0.009500186 | 0 | 0 | -0.00060424348 | -11.930339 | 6.6002331 | 330.83463 | 331.89639 | -4.2566371
181.07298 | -3.4285696 | -4.1589303 | -0.0012368816 | 0 | 0 | -0.00060371833 | -11.930359 | 6.6064186 | 330.83356 | 331.8963 | -4.2580619
181.073 | -3.4285696 | -4.1527777 | -0.0019701612 | 0 | 0 | -9.9881545e-05 | -11.949369 | 6.6090837 | 330.83249 | 331.89621 | -4.2588997
181.07302 | -3.4285696 | -4.1522431 | -0.0078413244 | 0 | 0 | -5.6337038e-05 | -11.951011 | 6.6050463 | 330.83145 | 331.89612 | -4.2596807
181.07304 | -3.4285696 | -4.158824 | 0.0018156287 | 0 | 0 | -5.3514468e-05 | -11.951117 | 6.6089511 | 330.83038 | 331.89603 | -4.2576046
181.07306 | -3.4285696 | -4.1593866 | 0.0091791162 | 0 | 0 | -5.3351832e-05 | -11.951124 | 6.607163 | 330.82935 | 331.89594 | -4.256712
181.07308 | -3.4285696 | -4.1528077 | 0.00035861714 | 0 | 0 | -5.334305e-05 | -11.951104 | 6.6048713 | 330.82828 | 331.89584 | -4.2580662
181.0731 | -3.4285696 | -4.1522384 | -0.0091176322 | 0 | 0 | -5.3342595e-05 | -11.932094 | 6.6046767 | 330.82724 | 331.89575 | -4.258183
181.07312 | -3.4285696 | -4.1522007 | -0.005562766 | 0 | 0 | -5.334257e-05 | -11.930452 | 6.6046658 | 330.82617 | 331.89566 | -4.2567649
181.07314 | -3.4285696 | -4.1521921 | -0.00016643728 | 0 | 0 | -5.334257e-05 | -11.930346 | 6.6067977 | 330.82513 | 331.89557 | -4.2580676
181.07316 | -3.4285696 | -4.1455765 | -0.0055067902 | 0 | 0 | -5.334257e-05 | -11.930339 | 6.609108 | 330.82407 | 331.89548 | -4.2567563
181.07318 | -3.4285696 | -4.1449971 | -0.0030667423 | 0 | 0 | -5.3611762e-05 | -11.930319 | 6.6050482 | 330.82303 | 331.89539 | -4.2573557
181.0732 | -3.4285698 | -4.1383371 | 0.0065837684 | 0 | 0 | -0.00030556336 | -11.911309 | 6.6089535 | 330.82196 | 331.89529 | -4.2581239
181.07322 | -3.4285698 | -4.1311622 | 0.0066737193 | 0 | 0 | -0.00032733852 | -11.909667 | 6.6092958 | 330.82089 | 331.8952 | -4.2589002
181.07324 | -3.4285698 | -4.143784 | -0.0063940948 | 0 | 0 | -0.00032874997 | -11.909561 | 6.6071858 | 330.81985 | 331.89511 | -4.2568264
181.07326 | -3.4285698 | -4.1448746 | -0.0082399985 | 0 | 0 | -0.00032883132 | -11.909554 | 6.6048727 | 330.81879 | 331.89502 | -4.2580733
181.07328 | -3.4285698 | -4.1317148 | 0.00032657938 | 0 | 0 | -0.00032838716 | -11.909513 | 6.6046815 | 330.81775 | 331.89493 | -4.2581849
181.0733 | -3.4285698 | -4.1305757 | -0.0018366127 | 0 | 0 | 9.1435671e-05 | -11.871495 | 6.6089296 | 330.81668 | 331.89484 | -4.2581911
181.07332 | -3.4285698 | -4.1305017 | -0.0071070874 | 0 | 0 | 0.00012771921 | -11.868211 | 6.609292 | 330.81564 | 331.89474 | -4.2567654
181.07334 | -3.4285698 | -4.1304975 | 0.0018780627 | 0 | 0 | 0.00013007112 | -11.867997 | 6.6050553 | 330.81458 | 331.89465 | -4.2580676
181.07336 | -3.4285698 | -4.1304903 | 0.0084591536 | 0 | 0 | 0.00013020664 | -11.867985 | 6.6046958 | 330.81354 | 331.89456 | -4.2567563
181.07338 | -3.4285698 | -4.1238751 | 0.0010202629 | 0 | 0 | 0.00013012423 | -11.867964 | 6.6110625 | 330.81247 | 331.89447 | -4.2573557
181.0734 | -3.4285698 | -4.123282 | -0.00978084 | 0 | 0 | 4.6160774e-05 | -11.848956 | 6.6116138 | 330.8114 | 331.89438 | -4.2581224
181.07342 | -3.4285698 | -4.103405 | -0.0019941037 | 0 | 0 | 3.8904145e-05 | -11.847314 | 6.6116476 | 330.81036 | 331.89429 | -4.257473
181.07344 | -3.4285698 | -4.1082959 | 0.00014245862 | 0 | 0 | 3.8433773e-05 | -11.847208 | 6.609519 | 330.8093 | 331.8942 | -4.2567043
181.07346 | -3.4285698 | -4.1021476 | -0.0062115197 | 0 | 0 | 3.840667e-05 | -11.847201 | 6.6093302 | 330.80826 | 331.8941 | -4.2594938
181.07348 | -3.4285698 | -4.1082225 | -0.0031266767 | 0 | 0 | 3.8046364e-05 | -11.84716 | 6.6050577 | 330.80719 | 331.89401 | -4.2590237
181.0735 | -3.4285698 | -4.1087375 | 0.0080311336 | 0 | 0 | -0.00029781295 | -11.809142 | 6.6046934 | 330.80615 | 331.89392 | -4.2596884
181.07352 | -3.4285698 | -4.0889263 | 0.0067996997 | 0 | 0 | -0.00032683983 | -11.805858 | 6.6089253 | 330.80508 | 331.89383 | -4.257606
181.07354 | -3.4285698 | -4.087213 | -0.0056602955 | 0 | 0 | -0.00032872136 | -11.805644 | 6.6050339 | 330.80405 | 331.89374 | -4.2574258
181.07356 | -3.42857 | -4.0871019 | -0.0081775896 | 0 | 0 | -0.00032882977 | -11.805632 | 6.6068172 | 330.80298 | 331.89365 | -4.2581272
181.07358 | -3.42857 | -4.0870881 | -0.00039578666 | 0 | 0 | -0.00032847677 | -11.80557 | 6.6048489 | 330.80191 | 331.89355 | -4.2574749
181.0736 | -3.42857 | -4.080472 | -0.002624 | 0 | 0 | 7.3821157e-06 | -11.748546 | 6.6046729 | 330.80087 | 331.89346 | -4.258131
181.07362 | -3.42857 | -4.0799003 | -0.006446627 | 0 | 0 | 3.6409005e-05 | -11.743617 | 6.6025333 | 330.7998 | 331.89337 | -4.2581897
181.07364 | -3.42857 | -4.0798492 | 0.0033877657 | 0 | 0 | 3.8290538e-05 | -11.743297 | 6.6044788 | 330.79877 | 331.89328 | -4.2589078
181.07366 | -3.42857 | -4.0666227 | 0.0093108378 | 0 | 0 | 3.839895e-05 | -11.743279 | 6.6046534 | 330.7977 | 331.89319 | -4.2596812
181.07368 | -3.42857 | -4.0720878 | -0.0010818368 | 0 | 0 | 3.8135702e-05 | -11.743237 | 6.6067924 | 330.79666 | 331.8931 | -4.257606
181.0737 | -3.42857 | -4.0659695 | -0.0070632827 | 0 | 0 | -0.00021373264 | -11.705219 | 6.604845 | 330.79559 | 331.89301 | -4.2581377
181.07372 | -3.42857 | -4.0654092 | -0.0024809192 | 0 | 0 | -0.00023550059 | -11.701935 | 6.6025443 | 330.79456 | 331.89291 | -4.2567611
181.07374 | -3.42857 | -4.0455341 | 9.3758623e-05 | 0 | 0 | -0.00023691158 | -11.701721 | 6.6044798 | 330.79349 | 331.89282 | -4.2573562
181.07376 | -3.42857 | -4.0504189 | -0.007664497 | 0 | 0 | -0.00023699287 | -11.701709 | 6.604651 | 330.79245 | 331.89273 | -4.2588367
181.07378 | -3.42857 | -4.0376549 | -0.001800161 | 0 | 0 | -0.00023690754 | -11.701606 | 6.6046648 | 330.79138 | 331.89264 | -4.2582517
181.0738 | -3.42857 | -4.0431504 | 0.0088717062 | 0 | 0 | -0.00015292389 | -11.606564 | 6.6068001 | 330.79031 | 331.89255 | -4.2596254
181.07382 | -3.42857 | -4.0370345 | 0.0054179449 | 0 | 0 | -0.00014566553 | -11.598349 | 6.6112428 | 330.78928 | 331.89246 | -4.2597442
181.07384 | -3.42857 | -4.0365028 | -0.0072309645 | 0 | 0 | -0.00014519504 | -11.597817 | 6.6094928 | 330.78821 | 331.89236 | -4.2583246
181.07386 | -3.42857 | -4.043076 | -0.0068587544 | 0 | 0 | -0.00014516793 | -11.597786 | 6.6093287 | 330.78717 | 331.89227 | -4.2582026
181.07388 | -3.42857 | -4.0370302 | 0.0004451948 | 0 | 0 | -0.00014489739 | -11.597785 | 6.6050601 | 330.7861 | 331.89218 | -4.2596221
181.0739 | -3.42857 | -4.0364881 | -0.0040033809 | 0 | 0 | 0.00010695129 | -11.597785 | 6.6068187 | 330.78506 | 331.89209 | -4.2597451
181.07392 | -3.4285703 | -4.0298376 | -0.0058403271 | 0 | 0 | 0.00012871753 | -11.597785 | 6.6048532 | 330.784 | 331.892 | -4.2597532
181.07394 | -3.4285703 | -4.0292563 | 0.0056187329 | 0 | 0 | 0.00013012842 | -11.597785 | 6.6089358 | 330.78296 | 331.89191 | -4.2597537
181.07396 | -3.4285703 | -4.0226035 | 0.0095040733 | 0 | 0 | 0.00013020971 | -11.597785 | 6.6050344 | 330.78189 | 331.89178 | -4.2597528
181.07398 | -3.4285703 | -4.0220509 | 0.00037960033 | 0 | 0 | 0.00013003475 | -11.597744 | 6.606822 | 330.78082 | 331.89169 | -4.2590389
181.074 | -3.4285703 | -4.0418544 | -0.0091125499 | 0 | 0 | -3.7836438e-05 | -11.559727 | 6.6091137 | 330.77979 | 331.8916 | -4.2589784
181.07402 | -3.4285703 | -4.0369444 | -0.0019359223 | 0 | 0 | -5.2344854e-05 | -11.556443 | 6.609304 | 330.77872 | 331.89151 | -4.2596865
181.07404 | -3.4285703 | -4.029861 | -0.00057929847 | 0 | 0 | -5.3285297e-05 | -11.556229 | 6.6050534 | 330.77768 | 331.89142 | -4.2583208
181.07406 | -3.4285703 | -4.0226498 | -0.0069980714 | 0 | 0 | -5.3339485e-05 | -11.556217 | 6.6025581 | 330.77661 | 331.89133 | -4.2582026
181.07408 | -3.4285703 | -4.0286474 | -0.0017413064 | 0 | 0 | -5.3432133e-05 | -11.556236 | 6.6044803 | 330.77557 | 331.89124 | -4.2596207
181.0741 | -3.4285703 | -4.0225787 | 0.008874773 | 0 | 0 | -0.00013740947 | -11.575246 | 6.6046534 | 330.77451 | 331.89114 | -4.2583165
181.07412 | -3.4285703 | -4.0352731 | 0.0046901605 | 0 | 0 | -0.00014466728 | -11.576888 | 6.6067967 | 330.77347 | 331.89105 | -4.2582006
181.07414 | -3.4285703 | -4.0363817 | -0.0094698621 | 0 | 0 | -0.00014513773 | -11.576994 | 6.6091056 | 330.7724 | 331.89096 | -4.2581944
181.07416 | -3.4285703 | -4.0364537 | -0.0070508984 | 0 | 0 | -0.00014516484 | -11.577001 | 6.6029153 | 330.77133 | 331.89087 | -4.2589078
181.07418 | -3.4285703 | -4.0364723 | 0.00043276884 | 0 | 0 | -0.00014489722 | -11.577021 | 6.606636 | 330.77029 | 331.89078 | -4.2589684
181.0742 | -3.4285703 | -4.0496893 | -0.0040048701 | 0 | 0 | 0.00010695133 | -11.59603 | 6.6069689 | 330.76923 | 331.89069 | -4.2582598
181.07422 | -3.4285703 | -4.0376086 | -0.0065644193 | 0 | 0 | 0.00012871754 | -11.597672 | 6.6069908 | 330.76819 | 331.89059 | -4.2596245
181.07424 | -3.4285703 | -4.0431552 | 0.0062802183 | 0 | 0 | 0.00013012844 | -11.597778 | 6.6069946 | 330.76712 | 331.8905 | -4.2583179
181.07426 | -3.4285703 | -4.043664 | 0.0081091197 | 0 | 0 | 0.00013020971 | -11.597785 | 6.6091185 | 330.76608 | 331.89041 | -4.2596283
181.07428 | -3.4285705 | -4.0503268 | -0.0026438015 | 0 | 0 | 0.00012967594 | -11.597826 | 6.6029201 | 330.76501 | 331.89032 | -4.2583165
181.0743 | -3.4285705 | -4.0641317 | -0.0093704741 | 0 | 0 | -0.00037401813 | -11.635843 | 6.6108952 | 330.76398 | 331.89023 | -4.2582006
181.07432 | -3.4285705 | -4.0653052 | -0.0012277296 | 0 | 0 | -0.00041755036 | -11.639127 | 6.605207 | 330.76291 | 331.89014 | -4.2581935
181.07434 | -3.4285705 | -4.0587802 | -0.0012432232 | 0 | 0 | -0.00042037212 | -11.639341 | 6.6068263 | 330.76187 | 331.89005 | -4.258194
181.07436 | -3.4285705 | -4.071444 | -0.0070536747 | 0 | 0 | -0.00042053466 | -11.639353 | 6.6027231 | 330.7608 | 331.88995 | -4.2589078
181.07438 | -3.4285705 | -4.0725508 | 0.0011559565 | 0 | 0 | -0.00041991571 | -11.639415 | 6.6087584 | 330.75974 | 331.88986 | -4.2589684
181.0744 | -3.4285705 | -4.0726299 | 0.008397419 | 0 | 0 | 0.00016760941 | -11.69644 | 6.6114168 | 330.7587 | 331.88977 | -4.2582583
181.07442 | -3.4285705 | -4.0792427 | 0.0017418893 | 0 | 0 | 0.00021838679 | -11.701369 | 6.6094999 | 330.75763 | 331.88968 | -4.2581978
181.07444 | -3.4285705 | -4.0732131 | -0.0097222319 | 0 | 0 | 0.00022167819 | -11.701689 | 6.6050754 | 330.75659 | 331.88959 | -4.2589073
181.07446 | -3.4285705 | -4.0859098 | -0.0056176032 | 0 | 0 | 0.00022186784 | -11.701707 | 6.6110787 | 330.75552 | 331.8895 | -4.2582541
181.07448 | -3.4285705 | -4.0870256 | -0.0001700475 | 0 | 0 | 0.00022169879 | -11.701749 | 6.6030936 | 330.75449 | 331.8894 | -4.2581968
181.0745 | -3.4285705 | -4.0937133 | -0.0055101002 | 0 | 0 | 5.3904187e-05 | -11.739767 | 6.6109085 | 330.75342 | 331.88931 | -4.2581921
181.07452 | -3.4285705 | -4.094296 | -0.0059686261 | 0 | 0 | 3.9402385e-05 | -11.743051 | 6.6073384 | 330.75238 | 331.88922 | -4.2574787
181.07454 | -3.4285705 | -4.1009421 | 0.0063337469 | 0 | 0 | 3.8462371e-05 | -11.743265 | 6.6070147 | 330.75131 | 331.88913 | -4.2581315
181.07456 | -3.4285705 | -4.0949216 | 0.0073839193 | 0 | 0 | 3.8408209e-05 | -11.743277 | 6.6069913 | 330.75024 | 331.88904 | -4.2581887
181.07458 | -3.4285705 | -4.114234 | -0.0056074089 | 0 | 0 | 3.7597918e-05 | -11.743359 | 6.6048603 | 330.74921 | 331.88895 | -4.258193
181.0746 | -3.4285705 | -4.1159139 | -0.0089004962 | 0 | 0 | -0.00071806245 | -11.819393 | 6.6046782 | 330.74814 | 331.88885 | -4.2581916
181.07462 | -3.4285705 | -4.1160302 | -0.0011823518 | 0 | 0 | -0.00078337104 | -11.825964 | 6.6067939 | 330.7471 | 331.88876 | -4.2567654
181.07464 | -3.4285707 | -4.1226597 | -0.0019665682 | 0 | 0 | -0.00078760431 | -11.82639 | 6.6048493 | 330.74603 | 331.88867 | -4.258069
181.07466 | -3.4285707 | -4.129847 | -0.0078418907 | 0 | 0 | -0.00078784826 | -11.826415 | 6.6068058 | 330.745 | 331.88858 | -4.258184
181.07468 | -3.4285707 | -4.1304488 | 0.0010899585 | 0 | 0 | -0.00078687485 | -11.826457 | 6.6048498 | 330.74393 | 331.88849 | -4.2574787
181.0747 | -3.4285707 | -4.1238794 | 0.0091163991 | 0 | 0 | 0.00013657981 | -11.864473 | 6.6068077 | 330.74289 | 331.8884 | -4.2581315
181.07472 | -3.4285707 | -4.1299324 | 0.00035300097 | 0 | 0 | 0.00021639024 | -11.867757 | 6.6069779 | 330.74182 | 331.88831 | -4.2581887
181.07474 | -3.4285707 | -4.1370902 | -0.010569227 | 0 | 0 | 0.00022156358 | -11.867971 | 6.6048574 | 330.74075 | 331.88821 | -4.2581921
181.07476 | -3.4285707 | -4.1442981 | -0.0056874384 | 0 | 0 | 0.00022186166 | -11.867983 | 6.60255 | 330.73972 | 331.88812 | -4.2574782
181.07478 | -3.4285707 | -4.1316996 | 0.0005487873 | 0 | 0 | 0.0002217882 | -11.867984 | 6.6087403 | 330.73865 | 331.88803 | -4.2574177
181.0748 | -3.4285707 | -4.150435 | -0.0076222825 | 0 | 0 | 0.00013795773 | -11.867984 | 6.6050239 | 330.73761 | 331.88794 | -4.2581272
181.07482 | -3.4285707 | -4.1454697 | -0.0047012917 | 0 | 0 | 0.00013071259 | -11.867984 | 6.6089449 | 330.73654 | 331.88785 | -4.2581887
181.07484 | -3.4285707 | -4.1516137 | 0.0064449003 | 0 | 0 | 0.00013024294 | -11.867984 | 6.6029 | 330.7355 | 331.88776 | -4.258193
181.07486 | -3.4285707 | -4.1455531 | 0.0052143941 | 0 | 0 | 0.00013021589 | -11.867984 | 6.6023722 | 330.73444 | 331.88766 | -4.258193
181.07488 | -3.4285707 | -4.1582408 | -0.0065222867 | 0 | 0 | 0.00012922758 | -11.868065 | 6.6044703 | 330.7334 | 331.88757 | -4.2581916
181.0749 | -3.4285707 | -4.1527338 | -0.010425893 | 0 | 0 | -0.00079442718 | -11.9441 | 6.606781 | 330.73233 | 331.88748 | -4.2567644
181.07492 | -3.4285707 | -4.1522479 | -0.0013148045 | 0 | 0 | -0.00087425485 | -11.950672 | 6.6048508 | 330.73129 | 331.88739 | -4.2573543
181.07494 | -3.4285707 | -4.1654391 | -0.0041503818 | 0 | 0 | -0.00087942928 | -11.951098 | 6.6089358 | 330.73022 | 331.8873 | -4.2566943
181.07496 | -3.4285707 | -4.1599655 | -0.0073039965 | 0 | 0 | -0.00087972742 | -11.951123 | 6.6050367 | 330.72916 | 331.88721 | -4.2566376
181.07498 | -3.4285707 | -4.1594601 | 0.0018645899 | 0 | 0 | -0.00087857741 | -11.951124 | 6.608953 | 330.72812 | 331.88712 | -4.2580609
181.075 | -3.428571 | -4.152833 | 0.0077311937 | 0 | 0 | 0.00021285821 | -11.951124 | 6.6092935 | 330.72705 | 331.88702 | -4.258183
181.07502 | -3.428571 | -4.1720924 | -0.00049377937 | 0 | 0 | 0.00030718648 | -11.951124 | 6.6050553 | 330.72601 | 331.88693 | -4.2567639
181.07504 | -3.428571 | -4.1605325 | -0.010639051 | 0 | 0 | 0.00031330093 | -11.951124 | 6.6046934 | 330.72495 | 331.88684 | -4.2566404
181.07506 | -3.428571 | -4.1528821 | -0.0049678278 | 0 | 0 | 0.00031365323 | -11.951124 | 6.6089277 | 330.72391 | 331.88675 | -4.2566333
181.07508 | -3.428571 | -4.1522422 | -0.00083848881 | 0 | 0 | 0.00031331362 | -11.951104 | 6.6071596 | 330.72284 | 331.88666 | -4.2573462
181.0751 | -3.428571 | -4.1522012 | -0.0070179119 | 0 | 0 | -2.2338614e-05 | -11.932094 | 6.6027403 | 330.7218 | 331.88657 | -4.2566934
181.07512 | -3.428571 | -4.1521988 | -0.0046456908 | 0 | 0 | -5.1347673e-05 | -11.930452 | 6.6044922 | 330.72073 | 331.88647 | -4.2566376
181.07514 | -3.428571 | -4.1522059 | 0.0071726409 | 0 | 0 | -5.3228054e-05 | -11.930346 | 6.6046519 | 330.71967 | 331.88638 | -4.2580595
181.07516 | -3.428571 | -4.1588073 | 0.0038236342 | 0 | 0 | -5.33364e-05 | -11.930339 | 6.6046648 | 330.71863 | 331.88629 | -4.2567558
181.07518 | -3.428571 | -4.1461482 | -0.0088175116 | 0 | 0 | -5.4419066e-05 | -11.930319 | 6.6067934 | 330.71756 | 331.8862 | -4.25664
181.0752 | -3.428571 | -4.1450338 | -0.0084449025 | 0 | 0 | -0.0010622715 | -11.911309 | 6.6048517 | 330.71652 | 331.88611 | -4.2566323
181.07522 | -3.428571 | -4.1383677 | -0.00041454379 | 0 | 0 | -0.001149376 | -11.909667 | 6.6089358 | 330.71545 | 331.88602 | -4.2566319
181.07524 | -3.428571 | -4.1576252 | -0.0040754983 | 0 | 0 | -0.0011550222 | -11.909561 | 6.605032 | 330.71442 | 331.88593 | -4.2566319
181.07526 | -3.428571 | -4.1460719 | -0.0065720421 | 0 | 0 | -0.0011553476 | -11.909554 | 6.6046867 | 330.71335 | 331.88583 | -4.2566333
181.07528 | -3.428571 | -4.14503 | 0.0033780874 | 0 | 0 | -0.0011537503 | -11.909554 | 6.6046691 | 330.71231 | 331.88574 | -4.258059
181.0753 | -3.428571 | -4.1383462 | 0.007858309 | 0 | 0 | 0.00035763526 | -11.909554 | 6.6089239 | 330.71124 | 331.88565 | -4.2567558
181.07532 | -3.428571 | -4.1377492 | -0.0026592847 | 0 | 0 | 0.000488258 | -11.909554 | 6.6050386 | 330.71017 | 331.88556 | -4.25664
181.07534 | -3.428571 | -4.1178794 | -0.0086489087 | 0 | 0 | 0.00049672503 | -11.909554 | 6.6110787 | 330.70914 | 331.88547 | -4.2566323
181.07536 | -3.4285712 | -4.1293793 | -0.003341404 | 0 | 0 | 0.00049721287 | -11.909554 | 6.605217 | 330.70807 | 331.88538 | -4.2566333
181.07538 | -3.4285712 | -4.117187 | -0.00070163712 | 0 | 0 | 0.00049670128 | -11.909473 | 6.6047015 | 330.70703 | 331.88528 | -4.2580605
181.0754 | -3.4285712 | -4.1227131 | -0.0070060203 | 0 | 0 | -6.8315831e-06 | -11.833439 | 6.6067953 | 330.70596 | 331.88519 | -4.258183
181.07542 | -3.4285712 | -4.1099834 | -0.0017433144 | 0 | 0 | -5.0349903e-05 | -11.826868 | 6.604845 | 330.70493 | 331.8851 | -4.2567649
181.07544 | -3.4285712 | -4.1088586 | 0.0074219136 | 0 | 0 | -5.3170777e-05 | -11.826442 | 6.6025491 | 330.70386 | 331.88501 | -4.258069
181.07546 | -3.4285712 | -4.095562 | 0.0023893821 | 0 | 0 | -5.3333311e-05 | -11.826417 | 6.6087446 | 330.70282 | 331.88492 | -4.2581849
181.07548 | -3.4285712 | -4.1010232 | -0.0089403847 | 0 | 0 | -5.4418906e-05 | -11.826375 | 6.6092873 | 330.70175 | 331.88483 | -4.2581925
181.0755 | -3.4285712 | -4.0949049 | -0.0070023905 | 0 | 0 | -0.0010622715 | -11.788357 | 6.6114488 | 330.70071 | 331.88474 | -4.2581921
181.07552 | -3.4285712 | -4.0943589 | -0.0010144033 | 0 | 0 | -0.001149376 | -11.785073 | 6.6073732 | 330.69965 | 331.88464 | -4.2574782
181.07554 | -3.4285712 | -4.0877223 | -0.0041308119 | 0 | 0 | -0.0011550222 | -11.784859 | 6.6070123 | 330.69858 | 331.88455 | -4.2574177
181.07556 | -3.4285712 | -4.100358 | -0.0072989915 | 0 | 0 | -0.0011553476 | -11.784847 | 6.6027331 | 330.69754 | 331.88446 | -4.2581272
181.07558 | -3.4285712 | -4.0816178 | 0.0054905773 | 0 | 0 | -0.0011534814 | -11.784785 | 6.6066241 | 330.69647 | 331.88437 | -4.2581878
181.0756 | -3.4285712 | -4.0799675 | 0.0073174052 | 0 | 0 | 0.00060954981 | -11.727761 | 6.6069689 | 330.69543 | 331.88428 | -4.2574773
181.07562 | -3.4285712 | -4.0732307 | -0.0019852167 | 0 | 0 | 0.00076192123 | -11.722832 | 6.6069889 | 330.69437 | 331.88419 | -4.2567043
181.07564 | -3.4285712 | -4.0594354 | -0.0085880905 | 0 | 0 | 0.00077179796 | -11.722512 | 6.6048622 | 330.69333 | 331.88409 | -4.2587795
181.07566 | -3.4285712 | -4.071486 | -0.0018869538 | 0 | 0 | 0.00077236706 | -11.722494 | 6.6068063 | 330.69226 | 331.884 | -4.2582455
181.07568 | -3.4285712 | -4.0725389 | -0.0013016596 | 0 | 0 | 0.00077150122 | -11.722473 | 6.6048479 | 330.69122 | 331.88391 | -4.257483
181.0757 | -3.4285712 | -4.0593772 | -0.00705982 | 0 | 0 | -6.7654219e-05 | -11.703463 | 6.6046729 | 330.69016 | 331.88382 | -4.2588453
181.07572 | -3.4285715 | -4.0582309 | -0.0010196802 | 0 | 0 | -0.00014017899 | -11.701821 | 6.6025314 | 330.68909 | 331.88373 | -4.2582507
181.07574 | -3.4285715 | -4.0515413 | 0.0089357086 | 0 | 0 | -0.00014488009 | -11.701715 | 6.6023531 | 330.68805 | 331.88364 | -4.2581964
181.07576 | -3.4285715 | -4.0509586 | 0.003244479 | 0 | 0 | -0.00014515095 | -11.701708 | 6.6087303 | 330.68698 | 331.88354 | -4.258193
181.07578 | -3.4285715 | -4.0442986 | -0.0088677583 | 0 | 0 | -0.00014615267 | -11.701627 | 6.607151 | 330.68594 | 331.88345 | -4.2581944
181.0758 | -3.4285715 | -4.0371156 | -0.0055465596 | 0 | 0 | -0.0010700285 | -11.625593 | 6.6070027 | 330.68488 | 331.88336 | -4.2596202
181.07582 | -3.4285715 | -4.0431156 | -0.00016705283 | 0 | 0 | -0.0011498752 | -11.619022 | 6.6069903 | 330.68384 | 331.88327 | -4.2583165
181.07584 | -3.4285715 | -4.0370393 | -0.0069595752 | 0 | 0 | -0.0011550509 | -11.618596 | 6.6048622 | 330.68277 | 331.88318 | -4.2582006
181.07586 | -3.4285715 | -4.0431108 | -0.0053690677 | 0 | 0 | -0.0011553491 | -11.618571 | 6.6068082 | 330.68173 | 331.88309 | -4.2581925
181.07588 | -3.4285715 | -4.0370321 | 0.0056642098 | 0 | 0 | -0.0011534815 | -11.61855 | 6.6069803 | 330.68066 | 331.883 | -4.2574787
181.0759 | -3.4285715 | -4.0364814 | 0.0087777115 | 0 | 0 | 0.00060954981 | -11.59954 | 6.6069918 | 330.6796 | 331.8829 | -4.2581315
181.07592 | -3.4285715 | -4.023222 | -0.0040353197 | 0 | 0 | 0.00076192123 | -11.597898 | 6.6069922 | 330.67856 | 331.88281 | -4.2581878
181.07594 | -3.4285715 | -4.0286846 | -0.0087664528 | 0 | 0 | 0.00077179796 | -11.597792 | 6.6069922 | 330.67749 | 331.88272 | -4.2574787
181.07596 | -3.4285715 | -4.0225811 | -0.00044661522 | 0 | 0 | 0.00077236706 | -11.597785 | 6.6069922 | 330.67645 | 331.88263 | -4.2581329
181.07598 | -3.4285715 | -4.0352592 | 0.00027508475 | 0 | 0 | 0.00077168061 | -11.597785 | 6.6069899 | 330.67538 | 331.88254 | -4.2596164
181.076 | -3.4285715 | -4.0231428 | -0.0054727579 | 0 | 0 | 0.0001004099 | -11.597785 | 6.6048641 | 330.67435 | 331.88245 | -4.2583156
181.07602 | -3.4285715 | -4.0286732 | 0.002016145 | 0 | 0 | 4.2394709e-05 | -11.597785 | 6.6089387 | 330.67328 | 331.88235 | -4.2582006
181.07604 | -3.4285715 | -4.015965 | 0.0091943489 | 0 | 0 | 3.8634145e-05 | -11.597785 | 6.6071625 | 330.67224 | 331.88226 | -4.2581925
181.07606 | -3.4285715 | -4.0347013 | 0.0025355492 | 0 | 0 | 3.8417471e-05 | -11.597785 | 6.6048756 | 330.67117 | 331.88217 | -4.2574801
181.07608 | -3.4285715 | -4.0363379 | -0.0089279627 | 0 | 0 | 3.7239297e-05 | -11.597785 | 6.6089392 | 330.67014 | 331.88208 | -4.2595587
181.0761 | -3.4285715 | -4.029829 | -0.0040984354 | 0 | 0 | -0.0010545212 | -11.597785 | 6.6071625 | 330.66907 | 331.88199 | -4.2583127
181.07612 | -3.4285715 | -4.0292706 | 0.00068383163 | 0 | 0 | -0.0011488774 | -11.597785 | 6.6048732 | 330.668 | 331.8819 | -4.2582006
181.07614 | -3.4285715 | -4.0358424 | -0.0068864143 | 0 | 0 | -0.0011549935 | -11.597785 | 6.6068091 | 330.66696 | 331.88181 | -4.2581935
181.07616 | -3.4285715 | -4.0298033 | -0.0031875679 | 0 | 0 | -0.0011553459 | -11.597785 | 6.6069803 | 330.66589 | 331.88171 | -4.258193
181.07618 | -3.4285715 | -4.0358915 | 0.0065766792 | 0 | 0 | -0.0011533917 | -11.597785 | 6.6069942 | 330.66486 | 331.88162 | -4.258193
181.0762 | -3.4285715 | -4.0430508 | 0.0074004959 | 0 | 0 | 0.00069354987 | -11.597785 | 6.6091208 | 330.66379 | 331.88153 | -4.258194
181.07622 | -3.4285715 | -4.0502591 | -0.0048808921 | 0 | 0 | 0.00085317338 | -11.597785 | 6.6050463 | 330.66275 | 331.88144 | -4.2589087
181.07624 | -3.4285715 | -4.0376596 | -0.0081113484 | 0 | 0 | 0.0008635202 | -11.597785 | 6.6068158 | 330.66168 | 331.88135 | -4.2596822
181.07626 | -3.4285715 | -4.0563955 | -0.00038841632 | 0 | 0 | 0.00086411642 | -11.597785 | 6.6027203 | 330.66064 | 331.88126 | -4.2583194
181.07628 | -3.4285715 | -4.0514092 | 0.00027889138 | 0 | 0 | 0.00086334173 | -11.597826 | 6.6066236 | 330.65958 | 331.88116 | -4.2574873
181.0763 | -3.4285715 | -4.0377345 | -0.0054717637 | 0 | 0 | 0.00010816065 | -11.635843 | 6.6069708 | 330.65851 | 331.88107 | -4.2581315
181.07632 | -3.4285715 | -4.0564213 | 0.0027425366 | 0 | 0 | 4.2893418e-05 | -11.639127 | 6.6091218 | 330.65747 | 331.88098 | -4.2581887
181.07634 | -3.4285715 | -4.0712986 | 0.010707579 | 0 | 0 | 3.8662773e-05 | -11.639341 | 6.6071787 | 330.6564 | 331.88089 | -4.258194
181.07636 | -3.4285715 | -4.079165 | 0.0019385889 | 0 | 0 | 3.841901e-05 | -11.639353 | 6.6091352 | 330.65536 | 331.8808 | -4.2589073
181.07638 | -3.4285715 | -4.0798097 | -0.0097072218 | 0 | 0 | 3.7149639e-05 | -11.639435 | 6.6071749 | 330.6543 | 331.88071 | -4.2582541
181.0764 | -3.4285715 | -4.073236 | -0.0034383575 | 0 | 0 | -0.0011386054 | -11.71547 | 6.6048722 | 330.65326 | 331.88062 | -4.2581983
181.07642 | -3.4285715 | -4.0726733 | 0.0021943394 | 0 | 0 | -0.0012402209 | -11.722041 | 6.6046815 | 330.65219 | 331.88052 | -4.2596207
181.07644 | -3.4285717 | -4.0792594 | -0.0060307076 | 0 | 0 | -0.0012468076 | -11.722467 | 6.6089296 | 330.65115 | 331.88043 | -4.2583156
181.07646 | -3.4285717 | -4.0864515 | -0.0023884925 | 0 | 0 | -0.0012471871 | -11.722492 | 6.6092963 | 330.65009 | 331.88034 | -4.2574863
181.07648 | -3.4285717 | -4.0936761 | 0.0088193556 | 0 | 0 | -0.0012448758 | -11.722534 | 6.6093183 | 330.64902 | 331.88025 | -4.2574196
181.0765 | -3.4285717 | -4.0942869 | 0.006867995 | 0 | 0 | 0.00093762582 | -11.76055 | 6.6071873 | 330.64798 | 331.88016 | -4.2595563
181.07652 | -3.4285717 | -4.0943403 | -0.0042062644 | 0 | 0 | 0.0011262504 | -11.763835 | 6.6048727 | 330.64691 | 331.88007 | -4.2597399
181.07654 | -3.4285717 | -4.1075673 | -0.0087776603 | 0 | 0 | 0.0011384771 | -11.764049 | 6.6046767 | 330.64587 | 331.87997 | -4.2583251
181.07656 | -3.4285717 | -4.1021018 | -0.00044881448 | 0 | 0 | 0.0011391815 | -11.764061 | 6.6046638 | 330.64481 | 331.87988 | -4.2596283
181.07658 | -3.4285717 | -4.1082416 | -0.0011754605 | 0 | 0 | 0.0011379647 | -11.764103 | 6.60467 | 330.64377 | 331.87979 | -4.2583165
181.0766 | -3.4285717 | -4.1286268 | -0.0055965721 | 0 | 0 | -3.6666599e-05 | -11.80212 | 6.6110563 | 330.6427 | 331.8797 | -4.2582006
181.07662 | -3.4285717 | -4.130363 | 0.0034585297 | 0 | 0 | -0.00013818516 | -11.805404 | 6.6073499 | 330.64166 | 331.87961 | -4.2581935
181.07664 | -3.4285717 | -4.1172595 | 0.0093161408 | 0 | 0 | -0.00014476563 | -11.805618 | 6.6091437 | 330.64059 | 331.87952 | -4.258193
181.07666 | -3.4285717 | -4.129353 | -0.0003574474 | 0 | 0 | -0.00014514479 | -11.80563 | 6.6050501 | 330.63956 | 331.87943 | -4.258194
181.07668 | -3.4285717 | -4.1304302 | -0.0084526874 | 0 | 0 | -0.00014606262 | -11.805692 | 6.6089511 | 330.63849 | 331.87933 | -4.2589064
181.0767 | -3.4285717 | -4.1371088 | -0.0033279692 | 0 | 0 | -0.00098595105 | -11.862716 | 6.6071715 | 330.63742 | 331.87924 | -4.2575407
181.07672 | -3.4285717 | -4.1310897 | 2.4695197e-05 | 0 | 0 | -0.001058539 | -11.867645 | 6.6133976 | 330.63638 | 331.87915 | -4.2581348
181.07674 | -3.4285717 | -4.1503959 | -0.0062192068 | 0 | 0 | -0.0010632442 | -11.867965 | 6.6096735 | 330.63531 | 331.87906 | -4.2581892
181.07676 | -3.4285717 | -4.1454668 | -0.0031263467 | 0 | 0 | -0.0010635153 | -11.867983 | 6.605082 | 330.63428 | 331.87897 | -4.258193
181.07678 | -3.4285717 | -4.1516204 | 0.0087536136 | 0 | 0 | -0.0010613776 | -11.868045 | 6.6068196 | 330.63321 | 331.87888 | -4.258194
181.0768 | -3.4285719 | -4.1521897 | 0.0046846005 | 0 | 0 | 0.0009531423 | -11.925071 | 6.6048508 | 330.63217 | 331.87878 | -4.2589073
181.07682 | -3.4285719 | -4.1786594 | -0.0072941254 | 0 | 0 | 0.0011272487 | -11.93 | 6.6068101 | 330.6311 | 331.87869 | -4.2582555
181.07684 | -3.4285719 | -4.1544929 | -0.0068636192 | 0 | 0 | 0.0011385344 | -11.93032 | 6.6091065 | 330.63007 | 331.8786 | -4.2596254
181.07686 | -3.4285719 | -4.1589766 | -0.00027994649 | 0 | 0 | 0.0011391846 | -11.930338 | 6.6029172 | 330.629 | 331.87851 | -4.2597451
181.07688 | -3.4285719 | -4.1660242 | -0.0033404303 | 0 | 0 | 0.0011376956 | -11.93038 | 6.6087642 | 330.62793 | 331.87842 | -4.2597532
181.0769 | -3.4285719 | -4.1666245 | -0.0057840003 | 0 | 0 | -0.00028878139 | -11.968396 | 6.6050253 | 330.62689 | 331.87833 | -4.2597537
181.07692 | -3.4285719 | -4.166657 | 0.0034448234 | 0 | 0 | -0.00041206591 | -11.97168 | 6.6089473 | 330.62582 | 331.87823 | -4.2597523
181.07694 | -3.4285719 | -4.1600504 | 0.0078618312 | 0 | 0 | -0.00042005727 | -11.971894 | 6.6050348 | 330.62479 | 331.87814 | -4.2583251
181.07696 | -3.4285719 | -4.1660938 | -0.0033854928 | 0 | 0 | -0.00042051772 | -11.971906 | 6.6068172 | 330.62372 | 331.87805 | -4.2582011
181.07698 | -3.4285719 | -4.1666222 | -0.0094364416 | 0 | 0 | -0.0004212606 | -11.971907 | 6.6048555 | 330.62268 | 331.87796 | -4.2581935
181.077 | -3.4285719 | -4.1600342 | -0.0034081128 | 0 | 0 | -0.0010932912 | -11.971907 | 6.6110778 | 330.62161 | 331.87787 | -4.258193
181.07702 | -3.4285719 | -4.1528563 | -0.00070515648 | 0 | 0 | -0.0011513721 | -11.971907 | 6.6158757 | 330.62057 | 331.87778 | -4.2581944
181.07704 | -3.4285719 | -4.1588569 | -0.0062805857 | 0 | 0 | -0.0011551369 | -11.971907 | 6.6120119 | 330.61951 | 331.87769 | -4.2596211
181.07706 | -3.4285719 | -4.1527801 | -0.0016790605 | 0 | 0 | -0.0011553537 | -11.971907 | 6.6052837 | 330.61844 | 331.87759 | -4.2590313
181.07708 | -3.4285719 | -4.1588588 | 0.0088772643 | 0 | 0 | -0.0011531233 | -11.971887 | 6.6110959 | 330.6174 | 331.8775 | -4.2596898
181.0771 | -3.4285719 | -4.1593885 | 0.0032398833 | 0 | 0 | 0.00094538426 | -11.952879 | 6.6073551 | 330.61633 | 331.87741 | -4.2583213
181.07712 | -3.4285719 | -4.1528149 | -0.0095952116 | 0 | 0 | 0.0011267496 | -11.951237 | 6.6112747 | 330.6153 | 331.87732 | -4.2589145
181.07714 | -3.4285719 | -4.1588535 | -0.007059799 | 0 | 0 | 0.0011385056 | -11.951131 | 6.6052365 | 330.61423 | 331.87723 | -4.258255
181.07716 | -3.4285722 | -4.1527801 | -0.00029493071 | 0 | 0 | 0.0011391831 | -11.951124 | 6.6110916 | 330.61319 | 331.87714 | -4.2581968
181.07718 | -3.4285722 | -4.1588516 | -0.0055182003 | 0 | 0 | 0.0011374264 | -11.951124 | 6.6052222 | 330.61212 | 331.87704 | -4.258193
181.0772 | -3.4285722 | -4.1527658 | -0.005970642 | 0 | 0 | -0.00054108247 | -11.951124 | 6.6089625 | 330.61108 | 331.87695 | -4.258193
181.07722 | -3.4285722 | -4.1456137 | 0.0048839878 | 0 | 0 | -0.00068614905 | -11.951124 | 6.6071682 | 330.61002 | 331.87686 | -4.258193
181.07724 | -3.4285722 | -4.1450067 | 0.0079873372 | 0 | 0 | -0.00069555227 | -11.951124 | 6.6091299 | 330.60898 | 331.87677 | -4.258193
181.07726 | -3.4285722 | -4.1449609 | -0.0026524945 | 0 | 0 | -0.00069609412 | -11.951124 | 6.6029167 | 330.60791 | 331.87668 | -4.2581944
181.07728 | -3.4285722 | -4.1383424 | -0.010098164 | 0 | 0 | -0.00069666182 | -11.951063 | 6.6066313 | 330.60684 | 331.87659 | -4.2596202
181.0773 | -3.4285722 | -4.1377916 | -0.0027426092 | 0 | 0 | -0.0012006555 | -11.894037 | 6.6027083 | 330.6058 | 331.8765 | -4.2583165
181.07732 | -3.4285722 | -4.1575809 | -0.0020999566 | 0 | 0 | -0.0012442134 | -11.889108 | 6.6066232 | 330.60474 | 331.8764 | -4.2581992
181.07734 | -3.4285722 | -4.1394396 | -0.0085776709 | 0 | 0 | -0.0012470367 | -11.888788 | 6.6069703 | 330.6037 | 331.87631 | -4.2567654
181.07736 | -3.4285722 | -4.1312199 | -0.0004253865 | 0 | 0 | -0.0012471995 | -11.88877 | 6.6091194 | 330.60263 | 331.87622 | -4.2580686
181.07738 | -3.4285722 | -4.1305289 | 0.0082620429 | 0 | 0 | -0.0012449659 | -11.888749 | 6.605051 | 330.60159 | 331.87613 | -4.2574692
181.0774 | -3.4285722 | -4.1172476 | 0.00028276653 | 0 | 0 | 0.00085377163 | -11.869739 | 6.6110835 | 330.60052 | 331.87604 | -4.2567019
181.07742 | -3.4285722 | -4.1094794 | -0.009848089 | 0 | 0 | 0.0010351568 | -11.868097 | 6.6094799 | 330.59949 | 331.87595 | -4.2566376
181.07744 | -3.4285722 | -4.1022239 | -0.0056265304 | 0 | 0 | 0.0010469141 | -11.86799 | 6.6071949 | 330.59842 | 331.87585 | -4.2580609
181.07746 | -3.4285722 | -4.1082125 | -0.00089767156 | 0 | 0 | 0.0010475916 | -11.867984 | 6.6027474 | 330.59735 | 331.87576 | -4.2581844
181.07748 | -3.4285722 | -4.095521 | -0.007748961 | 0 | 0 | 0.0010456551 | -11.867882 | 6.6087556 | 330.59631 | 331.87567 | -4.2581916
181.0775 | -3.4285722 | -4.1010275 | -0.0061623165 | 0 | 0 | -0.00080105488 | -11.77284 | 6.6071553 | 330.59525 | 331.87558 | -4.2574787
181.07752 | -3.4285724 | -4.1015205 | 0.0048700362 | 0 | 0 | -0.0009606583 | -11.764626 | 6.6091342 | 330.59421 | 331.87549 | -4.2581315
181.07754 | -3.4285724 | -4.0949163 | 0.006532162 | 0 | 0 | -0.00097100384 | -11.764094 | 6.6071749 | 330.59314 | 331.8754 | -4.2581887
181.07756 | -3.4285724 | -4.0745068 | -0.0056798402 | 0 | 0 | -0.00097160001 | -11.764063 | 6.6048741 | 330.5921 | 331.87531 | -4.2581916
181.07758 | -3.4285724 | -4.0793629 | -0.010355543 | 0 | 0 | -0.00097190146 | -11.764021 | 6.6068091 | 330.59103 | 331.87521 | -4.2567639
181.0776 | -3.4285724 | -4.0732059 | -0.0013071976 | 0 | 0 | -0.0012239292 | -11.726004 | 6.6069756 | 330.59 | 331.87512 | -4.2566419
181.07762 | -3.4285724 | -4.0726647 | -0.0012505769 | 0 | 0 | -0.0012457109 | -11.72272 | 6.6027312 | 330.58893 | 331.87503 | -4.2580595
181.07764 | -3.4285724 | -4.0726151 | -0.0092309276 | 0 | 0 | -0.0012471229 | -11.722506 | 6.6066217 | 330.58786 | 331.87494 | -4.2567573
181.07766 | -3.4285724 | -4.059361 | 0.00024218176 | 0 | 0 | -0.0012472041 | -11.722494 | 6.6048403 | 330.58682 | 331.87485 | -4.258069
181.07768 | -3.4285724 | -4.0383844 | 0.0083201835 | 0 | 0 | -0.0012449662 | -11.722371 | 6.6089396 | 330.58575 | 331.87476 | -4.2581835
181.0777 | -3.4285724 | -4.0498118 | -0.00044139466 | 0 | 0 | 0.00085377152 | -11.608319 | 6.609293 | 330.58472 | 331.87466 | -4.2567639
181.07772 | -3.4285724 | -4.0376158 | -0.012088324 | 0 | 0 | 0.0010351568 | -11.598463 | 6.6050553 | 330.58365 | 331.87457 | -4.2566414
181.07774 | -3.4285724 | -4.0431557 | -0.0072676237 | 0 | 0 | 0.0010469141 | -11.597824 | 6.604691 | 330.58261 | 331.87448 | -4.2573476
181.07776 | -3.4285724 | -4.0436497 | 0.00041505191 | 0 | 0 | 0.0010475916 | -11.597787 | 6.6067967 | 330.58154 | 331.87439 | -4.2581224
181.07778 | -3.4285724 | -4.0370531 | -0.0076301154 | 0 | 0 | 0.0010456551 | -11.597785 | 6.6069798 | 330.58051 | 331.8743 | -4.2581887
181.0778 | -3.4285724 | -4.0232592 | -0.0039768801 | 0 | 0 | -0.00080105488 | -11.597785 | 6.6069851 | 330.57944 | 331.87421 | -4.258194
181.07782 | -3.4285724 | -4.0286942 | 0.0057834592 | 0 | 0 | -0.0009606583 | -11.597785 | 6.6006031 | 330.5784 | 331.87411 | -4.2589073
181.07784 | -3.4285724 | -4.0291896 | 0.0066054747 | 0 | 0 | -0.00097100384 | -11.597785 | 6.6085658 | 330.57733 | 331.87402 | -4.2582541
181.07786 | -3.4285724 | -4.0292153 | -0.0071256622 | 0 | 0 | -0.00097160001 | -11.597785 | 6.6028776 | 330.57626 | 331.87393 | -4.2581968
181.07788 | -3.4285727 | -4.0226011 | -0.0097550247 | 0 | 0 | -0.00097181171 | -11.597744 | 6.6045012 | 330.57523 | 331.87384 | -4.2581921
181.0779 | -3.4285727 | -4.0220156 | -0.0012533716 | 0 | 0 | -0.001139845 | -11.559727 | 6.6046548 | 330.57416 | 331.87375 | -4.2574782
181.07792 | -3.4285727 | -4.0087547 | -0.0019711105 | 0 | 0 | -0.0011543675 | -11.556443 | 6.6067967 | 330.57312 | 331.87366 | -4.2574177
181.07794 | -3.4285727 | -4.0142384 | -0.0078406008 | 0 | 0 | -0.0011553087 | -11.556229 | 6.6091123 | 330.57205 | 331.87357 | -4.2581258
181.07796 | -3.4285727 | -4.0279675 | 0.0025396808 | 0 | 0 | -0.001155363 | -11.556217 | 6.6093063 | 330.57101 | 331.87347 | -4.2567616
181.07798 | -3.4285727 | -4.0291224 | 0.008516931 | 0 | 0 | -0.0011532133 | -11.556236 | 6.6071954 | 330.56995 | 331.87338 | -4.258069
181.078 | -3.4285727 | -4.0093799 | 0.00029848338 | 0 | 0 | 0.00086153008 | -11.575246 | 6.613399 | 330.56891 | 331.87329 | -4.2581863
181.07802 | -3.4285727 | -4.0341249 | -0.010572045 | 0 | 0 | 0.001035656 | -11.576888 | 6.6096735 | 330.56784 | 331.8732 | -4.2596202
181.07804 | -3.4285727 | -4.0296779 | -0.0049635163 | 0 | 0 | 0.0010469429 | -11.576994 | 6.6050801 | 330.56677 | 331.87311 | -4.2583165
181.07806 | -3.4285727 | -4.0226321 | -0.00083824125 | 0 | 0 | 0.0010475931 | -11.577001 | 6.6046944 | 330.56573 | 331.87302 | -4.2581992
181.07808 | -3.4285727 | -4.0220313 | -0.0070171221 | 0 | 0 | 0.001045745 | -11.576981 | 6.6089301 | 330.56467 | 331.87292 | -4.2567654
181.0781 | -3.4285727 | -4.0219927 | -0.0039184596 | 0 | 0 | -0.00071692775 | -11.557971 | 6.609292 | 330.56363 | 331.87283 | -4.258069
181.07812 | -3.4285727 | -4.0219975 | 0.0086881928 | 0 | 0 | -0.00086926826 | -11.556329 | 6.6050577 | 330.56256 | 331.87274 | -4.2581849
181.07814 | -3.4285727 | -4.0286274 | 0.0061316537 | 0 | 0 | -0.00087914302 | -11.556223 | 6.6068234 | 330.56152 | 331.87265 | -4.2581925
181.07816 | -3.4285727 | -4.0424237 | -0.0071697128 | 0 | 0 | -0.00087971205 | -11.556216 | 6.6091123 | 330.56046 | 331.87256 | -4.258193
181.07818 | -3.4285727 | -4.0369811 | -0.0075819572 | 0 | 0 | -0.00087974273 | -11.556257 | 6.6071777 | 330.55942 | 331.87247 | -4.258193
181.0782 | -3.4285727 | -4.0298915 | -0.0010662511 | 0 | 0 | -0.00087974436 | -11.594274 | 6.6091309 | 330.55835 | 331.87238 | -4.258193
181.07822 | -3.4285727 | -4.0491266 | -0.0026830593 | 0 | 0 | -0.00087974442 | -11.597558 | 6.6029234 | 330.55728 | 331.87228 | -4.258193
181.07824 | -3.4285729 | -4.0441947 | -0.0064497036 | 0 | 0 | -0.00087974442 | -11.597772 | 6.6130257 | 330.55624 | 331.87219 | -4.2581916
181.07826 | -3.4285729 | -4.0503473 | 0.0041132239 | 0 | 0 | -0.00087974442 | -11.597784 | 6.605391 | 330.55518 | 331.8721 | -4.2567644
181.07828 | -3.4285729 | -4.0508814 | 0.0093750935 | 0 | 0 | -0.00087777164 | -11.597826 | 6.6068449 | 330.55414 | 331.87201 | -4.2573562
181.0783 | -3.4285729 | -4.044322 | 0.00037203924 | 0 | 0 | 0.00096866774 | -11.635843 | 6.6091089 | 330.55307 | 331.87192 | -4.2581215
181.07832 | -3.4285729 | -4.0635991 | -0.0083897505 | 0 | 0 | 0.0011282477 | -11.639127 | 6.6029134 | 330.55203 | 331.87183 | -4.2567596
181.07834 | -3.4285729 | -4.0652843 | -0.0033238919 | 0 | 0 | 0.0011385917 | -11.639341 | 6.6045079 | 330.55096 | 331.87173 | -4.2566404
181.07836 | -3.4285729 | -4.0720096 | 2.4154728e-05 | 0 | 0 | 0.0011391877 | -11.639353 | 6.6089177 | 330.54993 | 331.87164 | -4.2566323
181.07838 | -3.4285729 | -4.0725875 | -0.0069448757 | 0 | 0 | 0.0011372472 | -11.639415 | 6.6092958 | 330.54886 | 331.87155 | -4.2566319
181.0784 | -3.4285729 | -4.0726461 | -0.0031898378 | 0 | 0 | -0.0007091905 | -11.69644 | 6.6093183 | 330.54782 | 331.87146 | -4.2566309
181.07842 | -3.4285729 | -4.0924883 | 0.0080247186 | 0 | 0 | -0.00086877047 | -11.701369 | 6.6071911 | 330.54675 | 331.87137 | -4.2559171
181.07844 | -3.4285729 | -4.0876021 | 0.0046201725 | 0 | 0 | -0.00087911449 | -11.701689 | 6.6091375 | 330.54568 | 331.87128 | -4.2565703
181.07846 | -3.4285729 | -4.1003728 | -0.0087479362 | 0 | 0 | -0.00087971048 | -11.701707 | 6.6093102 | 330.54465 | 331.87119 | -4.2566276
181.07848 | -3.4285729 | -4.1014929 | -0.0062628351 | 0 | 0 | -0.00087956327 | -11.701789 | 6.6093168 | 330.54358 | 331.87109 | -4.2566319
181.0785 | -3.4285729 | -4.1081734 | 0.0012259204 | 0 | 0 | -0.00071163633 | -11.777822 | 6.6050615 | 330.54254 | 331.871 | -4.2566342
181.07852 | -3.4285729 | -4.1021543 | -0.0032121777 | 0 | 0 | -0.00069712306 | -11.784394 | 6.608954 | 330.54147 | 331.87091 | -4.2587748
181.07854 | -3.4285729 | -4.1214604 | -0.0064989398 | 0 | 0 | -0.00069618231 | -11.78482 | 6.6092892 | 330.54044 | 331.87082 | -4.2582459
181.07856 | -3.4285729 | -4.1165395 | 0.0048355707 | 0 | 0 | -0.00069612806 | -11.784845 | 6.600801 | 330.53937 | 331.87073 | -4.2581964
181.07858 | -3.4285729 | -4.1293149 | 0.0094352905 | 0 | 0 | -0.00069433171 | -11.784927 | 6.6107159 | 330.53833 | 331.87064 | -4.2581916
181.0786 | -3.4285731 | -4.1370363 | -0.0018009486 | 0 | 0 | 0.00098417909 | -11.860961 | 6.6094561 | 330.53726 | 331.87054 | -4.2567644
181.07862 | -3.4285731 | -4.1310716 | -0.0085761193 | 0 | 0 | 0.0011292457 | -11.867532 | 6.6072006 | 330.53619 | 331.87045 | -4.2573552
181.07864 | -3.4285731 | -4.1371641 | -0.0018831629 | 0 | 0 | 0.0011386491 | -11.867958 | 6.609138 | 330.53516 | 331.87036 | -4.2574096
181.07866 | -3.4285731 | -4.144331 | 0.0016010249 | 0 | 0 | 0.0011391909 | -11.867983 | 6.6093078 | 330.53409 | 331.87027 | -4.2581263
181.07868 | -3.4285731 | -4.1581621 | -0.006082566 | 0 | 0 | 0.0011373372 | -11.868065 | 6.6071906 | 330.53305 | 331.87018 | -4.2581887
181.0787 | -3.4285731 | -4.1527219 | -0.00021587664 | 0 | 0 | -0.00062507001 | -11.9441 | 6.6091375 | 330.53198 | 331.87009 | -4.258193
181.07872 | -3.4285731 | -4.1456313 | 0.0090025784 | 0 | 0 | -0.00077738758 | -11.950672 | 6.6093078 | 330.53094 | 331.87 | -4.258193
181.07874 | -3.4285731 | -4.1648669 | 0.0025254686 | 0 | 0 | -0.00078726083 | -11.951098 | 6.6071954 | 330.52988 | 331.8699 | -4.258193
181.07876 | -3.4285731 | -4.1599212 | -0.0067532603 | 0 | 0 | -0.00078782981 | -11.951123 | 6.613399 | 330.52884 | 331.86981 | -4.258193
181.07878 | -3.4285731 | -4.1528568 | -0.0046360763 | 0 | 0 | -0.00078759133 | -11.951104 | 6.6096716 | 330.52777 | 331.86972 | -4.258193
181.0788 | -3.4285731 | -4.1654849 | 0.00063640368 | 0 | 0 | -0.000535667 | -11.932094 | 6.6029558 | 330.5267 | 331.86963 | -4.258194
181.07882 | -3.4285731 | -4.1665759 | -0.0039910055 | 0 | 0 | -0.00051389425 | -11.930452 | 6.6108994 | 330.52567 | 331.86954 | -4.2589087
181.07884 | -3.4285731 | -4.1534376 | -0.0058388393 | 0 | 0 | -0.00051248295 | -11.930346 | 6.6073399 | 330.5246 | 331.86945 | -4.2596822
181.07886 | -3.4285731 | -4.1721387 | 0.0063429023 | 0 | 0 | -0.00051240163 | -11.930339 | 6.6091409 | 330.52356 | 331.86935 | -4.2583184
181.07888 | -3.4285731 | -4.167171 | 0.0081131831 | 0 | 0 | -0.00051096251 | -11.93038 | 6.6029215 | 330.52249 | 331.86926 | -4.2567735
181.0789 | -3.4285731 | -4.173315 | -0.002642018 | 0 | 0 | 0.00083185878 | -11.968396 | 6.6108975 | 330.52145 | 331.86917 | -4.2580695
181.07892 | -3.4285731 | -4.167254 | -0.0079207281 | 0 | 0 | 0.00094791315 | -11.97168 | 6.6073399 | 330.52039 | 331.86908 | -4.2574692
181.07894 | -3.4285731 | -4.1799488 | -0.0018272734 | 0 | 0 | 0.0009554358 | -11.971894 | 6.6091409 | 330.51935 | 331.86899 | -4.2567034
181.07896 | -3.4285734 | -4.1810431 | -0.00057135854 | 0 | 0 | 0.00095586921 | -11.971906 | 6.6029172 | 330.51828 | 331.8689 | -4.2580652
181.07898 | -3.4285734 | -4.167891 | -0.0062688738 | 0 | 0 | 0.00095418881 | -11.971907 | 6.606636 | 330.51724 | 331.86877 | -4.2581844
181.079 | -3.4285734 | -4.173368 | 0.0012233056 | 0 | 0 | -0.00064055686 | -11.971907 | 6.6069689 | 330.51617 | 331.86868 | -4.2581925
181.07902 | -3.4285734 | -4.1738658 | 0.0091249859 | 0 | 0 | -0.00077838404 | -11.971907 | 6.6069932 | 330.51511 | 331.86859 | -4.258193
181.07904 | -3.4285734 | -4.173892 | 0.00035504531 | 0 | 0 | -0.00078731804 | -11.971907 | 6.6091208 | 330.51407 | 331.8685 | -4.2581916
181.07906 | -3.4285734 | -4.1672769 | -0.0091170641 | 0 | 0 | -0.00078783289 | -11.971907 | 6.6050463 | 330.513 | 331.86841 | -4.2567654
181.07908 | -3.4285734 | -4.1667056 | -0.0048370962 | 0 | 0 | -0.0007875915 | -11.971907 | 6.6068225 | 330.51196 | 331.86832 | -4.2580709
181.0791 | -3.4285734 | -4.1666751 | -0.00010372031 | 0 | 0 | -0.000535667 | -11.971907 | 6.6091099 | 330.51089 | 331.86823 | -4.2596121
181.07912 | -3.4285734 | -4.1732755 | -0.0055042747 | 0 | 0 | -0.00051389425 | -11.971907 | 6.6050434 | 330.50986 | 331.86813 | -4.2583156
181.07914 | -3.4285734 | -4.1606159 | -0.0045162425 | 0 | 0 | -0.00051248295 | -11.971907 | 6.6046901 | 330.50879 | 331.86804 | -4.2582006
181.07916 | -3.4285734 | -4.1594949 | 0.0071848761 | 0 | 0 | -0.00051240163 | -11.971907 | 6.6067991 | 330.50775 | 331.86795 | -4.2581935
181.07918 | -3.4285734 | -4.1461987 | 0.0074555431 | 0 | 0 | -0.00051105215 | -11.971846 | 6.6091084 | 330.50668 | 331.86786 | -4.258193
181.0792 | -3.4285734 | -4.1516666 | -0.0048780451 | 0 | 0 | 0.00074786518 | -11.914822 | 6.6050482 | 330.50562 | 331.86777 | -4.258193
181.07922 | -3.4285734 | -4.1521502 | -0.0088383686 | 0 | 0 | 0.00085666816 | -11.909893 | 6.6089535 | 330.50458 | 331.86768 | -4.258193
181.07924 | -3.4285734 | -4.138937 | -0.0019039582 | 0 | 0 | 0.00086372084 | -11.909573 | 6.6092982 | 330.50351 | 331.86758 | -4.258193
181.07926 | -3.4285734 | -4.1245928 | -0.0020290511 | 0 | 0 | 0.00086412719 | -11.909555 | 6.6093135 | 330.50247 | 331.86749 | -4.258194
181.07928 | -3.4285734 | -4.1498165 | -0.007845168 | 0 | 0 | 0.00086235534 | -11.909574 | 6.6029305 | 330.5014 | 331.8674 | -4.2589073
181.0793 | -3.4285734 | -4.1321707 | 0.001815406 | 0 | 0 | -0.00081655435 | -11.928584 | 6.6087694 | 330.50037 | 331.86731 | -4.2582531
181.07932 | -3.4285736 | -4.1239767 | 0.0091791041 | 0 | 0 | -0.00096165563 | -11.930226 | 6.6092863 | 330.4993 | 331.86722 | -4.2567677
181.07934 | -3.4285736 | -4.1167006 | 0.00035706596 | 0 | 0 | -0.00097106118 | -11.930332 | 6.6093154 | 330.49826 | 331.86713 | -4.2566438
181.07936 | -3.4285736 | -4.129303 | -0.010568994 | 0 | 0 | -0.00097160309 | -11.930339 | 6.6050591 | 330.49719 | 331.86703 | -4.2594876
181.07938 | -3.4285736 | -4.1171904 | -0.0056897509 | 0 | 0 | -0.00097127334 | -11.930237 | 6.6068168 | 330.49612 | 331.86694 | -4.2568793
181.0794 | -3.4285736 | -4.1293211 | -0.0016266278 | 0 | 0 | -0.00063529174 | -11.835195 | 6.6027274 | 330.49509 | 331.86685 | -4.2573633
181.07942 | -3.4285736 | -4.1039257 | -0.0070846798 | 0 | 0 | -0.00060625415 | -11.82698 | 6.6130176 | 330.49402 | 331.86676 | -4.2581234
181.07944 | -3.4285736 | -4.0950856 | -0.0046507651 | 0 | 0 | -0.00060437195 | -11.826448 | 6.6096535 | 330.49298 | 331.86667 | -4.2581887
181.07946 | -3.4285736 | -4.0877614 | 0.0064490386 | 0 | 0 | -0.00060426351 | -11.826417 | 6.609344 | 330.49191 | 331.86658 | -4.2581916
181.07948 | -3.4285736 | -4.0937524 | 0.0059387204 | 0 | 0 | -0.00060300221 | -11.826355 | 6.6093211 | 330.49088 | 331.86649 | -4.2567654
181.0795 | -3.4285736 | -4.0876694 | -0.0079093715 | 0 | 0 | 0.0005720983 | -11.76933 | 6.6071873 | 330.48981 | 331.86639 | -4.2580676
181.07952 | -3.4285736 | -4.0871177 | -0.0090983026 | 0 | 0 | 0.00067365734 | -11.764401 | 6.604877 | 330.48877 | 331.8663 | -4.2567587
181.07954 | -3.4285736 | -4.0738444 | -0.0026479263 | 0 | 0 | 0.00068024045 | -11.764081 | 6.6089392 | 330.4877 | 331.86621 | -4.2594962
181.07956 | -3.4285736 | -4.0660758 | -0.0035424661 | 0 | 0 | 0.00068061968 | -11.764063 | 6.6071625 | 330.48663 | 331.86612 | -4.2583084
181.07958 | -3.4285736 | -4.0588074 | -0.0072497413 | 0 | 0 | 0.00067911553 | -11.76396 | 6.6048756 | 330.4856 | 331.86603 | -4.2581987
181.0796 | -3.4285736 | -4.0515714 | 0.0011433054 | 0 | 0 | -0.0007479295 | -11.668918 | 6.6089416 | 330.48453 | 331.86594 | -4.2567654
181.07962 | -3.4285736 | -4.0443377 | 0.0083928155 | 0 | 0 | -0.00087126304 | -11.660703 | 6.6092949 | 330.48349 | 331.86584 | -4.2580676
181.07964 | -3.4285736 | -4.0371108 | -0.001884927 | 0 | 0 | -0.00087925751 | -11.660171 | 6.6071858 | 330.48242 | 331.86575 | -4.2567573
181.07966 | -3.4285736 | -4.0364928 | -0.0093108434 | 0 | 0 | -0.00087971817 | -11.66014 | 6.6048727 | 330.48138 | 331.86566 | -4.258069
181.07968 | -3.4285738 | -4.0298376 | -0.0063024391 | 0 | 0 | -0.00087956368 | -11.660058 | 6.6046839 | 330.48032 | 331.86557 | -4.2581835
181.0797 | -3.4285738 | -4.0292497 | -0.0016827058 | 0 | 0 | -0.00071163633 | -11.584024 | 6.6110559 | 330.47928 | 331.86548 | -4.2567639
181.07972 | -3.4285738 | -4.0159883 | -0.0078132208 | 0 | 0 | -0.00069712306 | -11.577453 | 6.6052203 | 330.47821 | 331.86539 | -4.2566404
181.07974 | -3.4285738 | -4.021451 | -0.003988788 | 0 | 0 | -0.00069618231 | -11.577027 | 6.6089597 | 330.47717 | 331.8653 | -4.2566338
181.07976 | -3.4285738 | -4.0153332 | 0.0057796719 | 0 | 0 | -0.00069612806 | -11.577002 | 6.6050334 | 330.4761 | 331.8652 | -4.2580605
181.07978 | -3.4285738 | -4.0147943 | 0.0037027905 | 0 | 0 | -0.00069504871 | -11.57696 | 6.6046896 | 330.47504 | 331.86511 | -4.2581844
181.0798 | -3.4285738 | -4.0147591 | -0.0081013683 | 0 | 0 | 0.00031240308 | -11.538943 | 6.6068015 | 330.474 | 331.86502 | -4.2581925
181.07982 | -3.4285738 | -4.0147357 | -0.0091091692 | 0 | 0 | 0.00039947301 | -11.535659 | 6.611239 | 330.47293 | 331.86493 | -4.258193
181.07984 | -3.4285738 | -3.9948955 | -0.0011996056 | 0 | 0 | 0.00040511691 | -11.535445 | 6.6052275 | 330.47189 | 331.86484 | -4.2581916
181.07986 | -3.4285738 | -3.9998033 | -0.0055933371 | 0 | 0 | 0.00040544212 | -11.535433 | 6.6046996 | 330.47083 | 331.86475 | -4.2567639
181.07988 | -3.4285738 | -4.0068655 | -0.0067025349 | 0 | 0 | 0.00040429365 | -11.535412 | 6.604672 | 330.46979 | 331.86465 | -4.2566419
181.0799 | -3.4285738 | -3.9942505 | 0.0026440299 | 0 | 0 | -0.00068705506 | -11.516402 | 6.6110549 | 330.46872 | 331.86456 | -4.2580595
181.07992 | -3.4285738 | -4.0063701 | 0.0077951094 | 0 | 0 | -0.00078137591 | -11.51476 | 6.605216 | 330.46768 | 331.86447 | -4.2567573
181.07994 | -3.4285738 | -4.0008402 | -0.0026649253 | 0 | 0 | -0.00078748981 | -11.514654 | 6.6047015 | 330.46661 | 331.86438 | -4.258069
181.07996 | -3.4285738 | -4.0135484 | -0.010099654 | 0 | 0 | -0.00078784209 | -11.514647 | 6.6067953 | 330.46555 | 331.86429 | -4.258184
181.07998 | -3.4285738 | -3.9948051 | -0.0034691044 | 0 | 0 | -0.00078741257 | -11.514606 | 6.6048517 | 330.46451 | 331.8642 | -4.2574773
181.08 | -3.4285738 | -3.9865603 | -0.002888357 | 0 | 0 | -0.00036761255 | -11.476589 | 6.6089454 | 330.46344 | 331.86411 | -4.2567039
181.08002 | -3.4285738 | -3.9991271 | -0.0086483285 | 0 | 0 | -0.00033133096 | -11.473305 | 6.613554 | 330.4624 | 331.86401 | -4.2580638
181.08004 | -3.4285741 | -4.0134583 | -0.0040571624 | 0 | 0 | -0.00032897916 | -11.473091 | 6.605423 | 330.46133 | 331.86392 | -4.2567573
181.08006 | -3.4285741 | -4.0146737 | 0.0072257752 | 0 | 0 | -0.00032884369 | -11.473079 | 6.6047173 | 330.4603 | 331.86383 | -4.258069
181.08008 | -3.4285741 | -4.0147519 | 0.0031008145 | 0 | 0 | -0.00032820852 | -11.473139 | 6.6089339 | 330.45923 | 331.86374 | -4.2581849
181.0801 | -3.4285741 | -4.0147567 | -0.010330535 | 0 | 0 | 0.00025939671 | -11.530164 | 6.6114278 | 330.45819 | 331.86365 | -4.2581925
181.08012 | -3.4285741 | -4.0147638 | -0.00784948 | 0 | 0 | 0.00031018097 | -11.535093 | 6.6095052 | 330.45712 | 331.86356 | -4.2581921
181.08014 | -3.4285741 | -4.0213795 | -0.0010857948 | 0 | 0 | 0.00031347279 | -11.535413 | 6.6093321 | 330.45605 | 331.86346 | -4.2574787
181.08016 | -3.4285741 | -4.0219655 | -0.0048617898 | 0 | 0 | 0.00031366246 | -11.535431 | 6.607192 | 330.45502 | 331.86337 | -4.2581315
181.08018 | -3.4285741 | -4.035234 | -0.0080899736 | 0 | 0 | 0.00031241681 | -11.535493 | 6.6091313 | 330.45395 | 331.86328 | -4.2581887
181.0802 | -3.4285741 | -4.0363793 | 0.0032475886 | 0 | 0 | -0.00086305646 | -11.592517 | 6.6029186 | 330.45291 | 331.86319 | -4.2581916
181.08022 | -3.4285741 | -4.0364537 | 0.0071227006 | 0 | 0 | -0.00096464768 | -11.597446 | 6.6087623 | 330.45184 | 331.8631 | -4.2567654
181.08024 | -3.4285741 | -4.0364723 | -0.0041753952 | 0 | 0 | -0.00097123289 | -11.597766 | 6.6028967 | 330.45081 | 331.86301 | -4.2580686
181.08026 | -3.4285741 | -4.0497036 | -0.010228945 | 0 | 0 | -0.00097161229 | -11.597784 | 6.6108961 | 330.44974 | 331.86292 | -4.2574701
181.08028 | -3.4285741 | -4.0508471 | -0.0034759068 | 0 | 0 | -0.00097100472 | -11.597826 | 6.6073418 | 330.4487 | 331.86282 | -4.2574172
181.0803 | -3.4285741 | -4.0509424 | -0.0014374758 | 0 | 0 | -0.00038313688 | -11.635843 | 6.6112719 | 330.44763 | 331.86273 | -4.2581282
181.08032 | -3.4285741 | -4.0707941 | -0.0085198171 | 0 | 0 | -0.00033232983 | -11.639127 | 6.603106 | 330.44659 | 331.86264 | -4.2589025
181.08034 | -3.4285741 | -4.0725088 | -0.0011456113 | 0 | 0 | -0.0003290365 | -11.639341 | 6.6109071 | 330.44553 | 331.86255 | -4.2582541
181.08036 | -3.4285741 | -4.0726485 | 0.0089259995 | 0 | 0 | -0.00032884677 | -11.639353 | 6.605206 | 330.44446 | 331.86246 | -4.2581968
181.08038 | -3.4285741 | -4.0990963 | 0.0017926468 | 0 | 0 | -0.00032838795 | -11.639496 | 6.6046958 | 330.44342 | 331.86237 | -4.258193
181.0804 | -3.4285743 | -4.0815511 | -0.0089939944 | 0 | 0 | 9.1435635e-05 | -11.772555 | 6.602541 | 330.44235 | 331.86227 | -4.258193
181.08042 | -3.4285743 | -4.0932155 | -0.0062803724 | 0 | 0 | 0.00012771921 | -11.784055 | 6.6108685 | 330.44131 | 331.86218 | -4.2581944
181.08044 | -3.4285743 | -4.0942774 | -0.00022946374 | 0 | 0 | 0.00013007112 | -11.7848 | 6.6030774 | 330.44025 | 331.86209 | -4.2596202
181.08046 | -3.4285743 | -4.1141782 | -0.0062387604 | 0 | 0 | 0.00013020664 | -11.784843 | 6.6087747 | 330.43921 | 331.862 | -4.2583156
181.08048 | -3.4285743 | -4.1026802 | -0.0060314913 | 0 | 0 | 0.0001294065 | -11.784846 | 6.6050234 | 330.43814 | 331.86191 | -4.2574868
181.0805 | -3.4285743 | -4.1148863 | 0.0063304491 | 0 | 0 | -0.0006263192 | -11.784846 | 6.6068187 | 330.4371 | 331.86182 | -4.2581315
181.08052 | -3.4285743 | -4.1225858 | 0.0081116902 | 0 | 0 | -0.00069163344 | -11.784846 | 6.6069808 | 330.43604 | 331.86172 | -4.2581873
181.08054 | -3.4285743 | -4.1298423 | -0.003368513 | 0 | 0 | -0.00069586711 | -11.784846 | 6.6069942 | 330.43497 | 331.86163 | -4.2567649
181.08056 | -3.4285743 | -4.1304626 | -0.0087091289 | 0 | 0 | -0.00069611106 | -11.784846 | 6.6091232 | 330.43393 | 331.86154 | -4.258069
181.08058 | -3.4285743 | -4.1371179 | -0.0018948317 | 0 | 0 | -0.00069558591 | -11.784948 | 6.6071768 | 330.43286 | 331.86145 | -4.2581849
181.0806 | -3.4285743 | -4.137713 | -0.0013021143 | 0 | 0 | -0.00019170914 | -11.87999 | 6.6069999 | 330.43182 | 331.86136 | -4.2581925
181.08062 | -3.4285743 | -4.1576042 | -0.007058294 | 0 | 0 | -0.0001481611 | -11.888205 | 6.6027303 | 330.43076 | 331.86127 | -4.258193
181.08064 | -3.4285743 | -4.1659088 | 0.00043082889 | 0 | 0 | -0.00014533829 | -11.888737 | 6.6044965 | 330.42972 | 331.86118 | -4.258193
181.08066 | -3.4285743 | -4.140151 | 0.0090595186 | 0 | 0 | -0.00014517564 | -11.888768 | 6.6089172 | 330.42865 | 331.86108 | -4.258193
181.08068 | -3.4285743 | -4.1577616 | 0.0018020172 | 0 | 0 | -0.00014489779 | -11.88883 | 6.6092935 | 330.42761 | 331.86099 | -4.2581921
181.0807 | -3.4285743 | -4.1659532 | -0.0082671205 | 0 | 0 | 0.00010695127 | -11.945856 | 6.6071892 | 330.42654 | 331.8609 | -4.2574787
181.08072 | -3.4285743 | -4.173244 | -0.0047647888 | 0 | 0 | 0.00012871753 | -11.950785 | 6.6091356 | 330.42548 | 331.86081 | -4.2581315
181.08074 | -3.4285743 | -4.1738658 | 0.0013513954 | 0 | 0 | 0.00013012842 | -11.951105 | 6.6071749 | 330.42444 | 331.86072 | -4.2581887
181.08076 | -3.4285743 | -4.1805067 | -0.0061026346 | 0 | 0 | 0.00013020971 | -11.951123 | 6.6048741 | 330.42337 | 331.86063 | -4.258193
181.08078 | -3.4285743 | -4.1678634 | -0.0038450614 | 0 | 0 | 0.00012967594 | -11.951144 | 6.6068048 | 330.42233 | 331.86053 | -4.258193
181.0808 | -3.4285743 | -4.1799812 | 0.0072447783 | 0 | 0 | -0.00037401813 | -11.970152 | 6.6027169 | 330.42126 | 331.86044 | -4.258193
181.08082 | -3.4285743 | -4.1744514 | 0.008185856 | 0 | 0 | -0.00041755036 | -11.971794 | 6.6044884 | 330.42023 | 331.86035 | -4.258193
181.08084 | -3.4285743 | -4.1871734 | -0.0040886481 | 0 | 0 | -0.00042037212 | -11.9719 | 6.6025233 | 330.41916 | 331.86026 | -4.2581944
181.08086 | -3.4285743 | -4.1816754 | -0.0080435677 | 0 | 0 | -0.00042053466 | -11.971907 | 6.6066089 | 330.41812 | 331.86017 | -4.2596202
181.08088 | -3.4285743 | -4.1878057 | 0.00033925101 | 0 | 0 | -0.00042000529 | -11.971968 | 6.6048355 | 330.41705 | 331.86008 | -4.2583165
181.0809 | -3.4285743 | -4.2015624 | -0.001835109 | 0 | 0 | 8.3688559e-05 | -12.028994 | 6.6046724 | 330.41602 | 331.85999 | -4.2582021
181.08092 | -3.4285743 | -4.1895022 | -0.0063813673 | 0 | 0 | 0.00012722072 | -12.033923 | 6.6025333 | 330.41495 | 331.85989 | -4.2596207
181.08094 | -3.4285743 | -4.1818118 | 0.001942332 | 0 | 0 | 0.00013004251 | -12.034243 | 6.6044855 | 330.41388 | 331.8598 | -4.2583165
181.08096 | -3.4285743 | -4.1745696 | 0.0099137295 | 0 | 0 | 0.0001302051 | -12.034261 | 6.6110497 | 330.41284 | 331.85971 | -4.2582006
181.08098 | -3.4285743 | -4.187181 | 0.0011466338 | 0 | 0 | 0.00013012416 | -12.034262 | 6.6116133 | 330.41177 | 331.85962 | -4.2581944
181.081 | -3.4285743 | -4.1816688 | -0.0090485718 | 0 | 0 | 4.6160771e-05 | -12.034262 | 6.6116471 | 330.41074 | 331.85953 | -4.2596211
181.08102 | -3.4285743 | -4.1811686 | -0.0033815035 | 0 | 0 | 3.8904145e-05 | -12.034262 | 6.609519 | 330.40967 | 331.85944 | -4.2590294
181.08104 | -3.4285743 | -4.1811361 | 0.00074679509 | 0 | 0 | 3.8433773e-05 | -12.034262 | 6.6093345 | 330.40863 | 331.85934 | -4.2582626
181.08106 | -3.4285743 | -4.1811128 | -0.0061559211 | 0 | 0 | 3.840667e-05 | -12.034262 | 6.6093225 | 330.40756 | 331.85925 | -4.2581978
181.08108 | -3.4285743 | -4.1612735 | -0.0023966115 | 0 | 0 | 3.8136102e-05 | -12.034181 | 6.6093173 | 330.40652 | 331.85916 | -4.2589073
181.0811 | -3.4285743 | -4.1661663 | 0.0088196658 | 0 | 0 | -0.00021373261 | -11.958147 | 6.6050568 | 330.40546 | 331.85907 | -4.2582541
181.08112 | -3.4285746 | -4.1600184 | 0.0075913263 | 0 | 0 | -0.00023550059 | -11.951576 | 6.6046934 | 330.40439 | 331.85898 | -4.2581983
181.08114 | -3.4285746 | -4.1660781 | -0.0063174125 | 0 | 0 | -0.00023691158 | -11.95115 | 6.6089301 | 330.40335 | 331.85889 | -4.2596197
181.08116 | -3.4285746 | -4.1533909 | -0.0067838565 | 0 | 0 | -0.00023699287 | -11.951125 | 6.609292 | 330.40228 | 331.8588 | -4.2576022
181.08118 | -3.4285746 | -4.1588984 | 0.00045228694 | 0 | 0 | -0.00023663846 | -11.951124 | 6.6050601 | 330.40125 | 331.8587 | -4.2581377
181.0812 | -3.4285746 | -4.1593838 | -0.001827692 | 0 | 0 | 9.9193792e-05 | -11.951124 | 6.6089492 | 330.40018 | 331.85861 | -4.256762
181.08122 | -3.4285746 | -4.1461778 | -0.006378612 | 0 | 0 | 0.00012821839 | -11.951124 | 6.6050396 | 330.39914 | 331.85852 | -4.2580709
181.08124 | -3.4285746 | -4.1384206 | 0.0041177715 | 0 | 0 | 0.00013009978 | -11.951124 | 6.6110873 | 330.39807 | 331.85843 | -4.2596121
181.08126 | -3.4285746 | -4.1377821 | 0.0093745794 | 0 | 0 | 0.00013020817 | -11.951124 | 6.6137395 | 330.39703 | 331.85834 | -4.258317
181.08128 | -3.4285746 | -4.1443419 | -0.00035285234 | 0 | 0 | 0.00012994495 | -11.951083 | 6.6054354 | 330.39597 | 331.85825 | -4.2596283
181.0813 | -3.4285746 | -4.1316872 | -0.0077267862 | 0 | 0 | -0.00012190337 | -11.913065 | 6.604713 | 330.3949 | 331.85815 | -4.2583165
181.08132 | -3.4285746 | -4.1371756 | -0.0032660139 | 0 | 0 | -0.00014366957 | -11.909781 | 6.6046734 | 330.39386 | 331.85806 | -4.2582006
181.08134 | -3.4285746 | -4.1178069 | -0.00069451809 | 0 | 0 | -0.00014508047 | -11.909567 | 6.6110597 | 330.39279 | 331.85797 | -4.2581935
181.08136 | -3.4285746 | -4.0962777 | -0.0048295557 | 0 | 0 | -0.00014516174 | -11.909555 | 6.6094761 | 330.39175 | 331.85788 | -4.2581921
181.08138 | -3.4285746 | -4.09446 | -0.001553671 | 0 | 0 | -0.00014516614 | -11.909412 | 6.6050715 | 330.39069 | 331.85779 | -4.2574787
181.0814 | -3.4285746 | -4.1009512 | 0.0088877166 | 0 | 0 | -0.00014516637 | -11.776353 | 6.6089501 | 330.38965 | 331.8577 | -4.2581306
181.08142 | -3.4285746 | -4.0949006 | 0.0054188683 | 0 | 0 | -0.00014516638 | -11.764853 | 6.6050329 | 330.38858 | 331.8576 | -4.2574754
181.08144 | -3.4285746 | -4.0943513 | -0.0072309151 | 0 | 0 | -0.00014516638 | -11.764108 | 6.6046872 | 330.38754 | 331.85751 | -4.258131
181.08146 | -3.4285746 | -4.0810852 | -0.0068579763 | 0 | 0 | -0.00014516638 | -11.764065 | 6.6046667 | 330.38647 | 331.85742 | -4.2581902
181.08148 | -3.4285748 | -4.0799327 | 0.0011724251 | 0 | 0 | -0.00014480774 | -11.764021 | 6.6067934 | 330.38544 | 331.85733 | -4.2596188
181.0815 | -3.4285748 | -4.0732288 | -0.0024901533 | 0 | 0 | 0.00019087218 | -11.726004 | 6.6048541 | 330.38437 | 331.85724 | -4.2568884
181.08152 | -3.4285748 | -4.0594144 | -0.00571245 | 0 | 0 | 0.00021988357 | -11.72272 | 6.6110706 | 330.38437 | 331.85742 | -4.2580771
181.08154 | -3.4285748 | -4.0516176 | 0.0041765831 | 0 | 0 | 0.0002217641 | -11.722506 | 6.6094861 | 330.38437 | 331.8576 | -4.2581854
181.08156 | -3.4285748 | -4.0509768 | 0.0093776416 | 0 | 0 | 0.00022187245 | -11.722494 | 6.6135941 | 330.38437 | 331.85779 | -4.2581925
181.08158 | -3.4285748 | -4.0575371 | -0.0010783117 | 0 | 0 | 0.00022142995 | -11.722432 | 6.6096864 | 330.38437 | 331.85797 | -4.258193
181.0816 | -3.4285748 | -4.044868 | -0.007787941 | 0 | 0 | -0.00019823351 | -11.665407 | 6.6050806 | 330.38437 | 331.85815 | -4.258193
181.08162 | -3.4285748 | -4.0371385 | -0.0018171672 | 0 | 0 | -0.00023450333 | -11.660478 | 6.604692 | 330.38437 | 331.85834 | -4.258193
181.08164 | -3.4285748 | -4.0298786 | 0.00087964308 | 0 | 0 | -0.00023685434 | -11.660158 | 6.6067953 | 330.38437 | 331.85852 | -4.2581916
181.08166 | -3.4285748 | -4.0292659 | -0.0061450363 | 0 | 0 | -0.0002369898 | -11.66014 | 6.6048517 | 330.38437 | 331.8587 | -4.2567654
181.08168 | -3.4285748 | -4.0292339 | -0.00021992887 | 0 | 0 | -0.000236728 | -11.660058 | 6.6089358 | 330.38437 | 331.85889 | -4.258069
181.0817 | -3.4285748 | -4.0358334 | 0.0090038944 | 0 | 0 | 1.5140245e-05 | -11.584024 | 6.605032 | 330.38437 | 331.85907 | -4.2581849
181.08172 | -3.4285748 | -4.023159 | 0.003973641 | 0 | 0 | 3.6908186e-05 | -11.577453 | 6.6046891 | 330.38437 | 331.85925 | -4.2581925
181.08174 | -3.4285748 | -4.0088148 | -0.008805641 | 0 | 0 | 3.8319195e-05 | -11.577027 | 6.6068015 | 330.38437 | 331.85944 | -4.258193
181.08176 | -3.4285748 | -4.0009904 | -0.0062673907 | 0 | 0 | 3.8400492e-05 | -11.577002 | 6.6112409 | 330.38437 | 331.85962 | -4.258193
181.08178 | -3.4285748 | -4.0069418 | 0.000497695 | 0 | 0 | 3.8494592e-05 | -11.57694 | 6.6073647 | 330.38437 | 331.8598 | -4.2581916
181.0818 | -3.4285748 | -3.9942548 | -0.0054511754 | 0 | 0 | 0.00012245867 | -11.519915 | 6.6112704 | 330.38437 | 331.85999 | -4.2567644
181.08182 | -3.4285748 | -4.0063634 | -0.0059647798 | 0 | 0 | 0.00012971534 | -11.514986 | 6.6009707 | 330.38437 | 331.86017 | -4.2573562
181.08184 | -3.428575 | -3.9942245 | 0.0063347458 | 0 | 0 | 0.00013018571 | -11.514666 | 6.6064615 | 330.38437 | 331.86035 | -4.2581229
181.08186 | -3.428575 | -4.012991 | 0.0081127118 | 0 | 0 | 0.00013021281 | -11.514648 | 6.6048322 | 330.38437 | 331.86053 | -4.2581887
181.08188 | -3.428575 | -4.0080132 | -0.0026420427 | 0 | 0 | 0.0001296761 | -11.514647 | 6.6110654 | 330.38437 | 331.86072 | -4.2581916
181.0819 | -3.428575 | -4.0009332 | -0.0079207299 | 0 | 0 | -0.00037401813 | -11.514647 | 6.6052189 | 330.38437 | 331.8609 | -4.2567639
181.08192 | -3.428575 | -4.0003233 | -0.001826499 | 0 | 0 | -0.00041755036 | -11.514647 | 6.6068311 | 330.38437 | 331.86108 | -4.2566404
181.08194 | -3.428575 | -3.9936829 | 0.00015269533 | 0 | 0 | -0.00042037212 | -11.514647 | 6.6069818 | 330.38437 | 331.86127 | -4.2566333
181.08196 | -3.428575 | -4.0063548 | -0.0069326861 | 0 | 0 | -0.00042053466 | -11.514647 | 6.6069875 | 330.38437 | 331.86145 | -4.2573462
181.08198 | -3.428575 | -4.0206847 | 0.00043896827 | 0 | 0 | -0.00042000529 | -11.514688 | 6.6027269 | 330.38437 | 331.86163 | -4.2566948
181.082 | -3.428575 | -4.0152707 | 0.009059988 | 0 | 0 | 8.3688559e-05 | -11.552705 | 6.6023636 | 330.38437 | 331.86182 | -4.2580647
181.08202 | -3.428575 | -4.0015602 | 0.001800493 | 0 | 0 | 0.00012722072 | -11.555989 | 6.6066027 | 330.38437 | 331.862 | -4.2581835
181.08204 | -3.428575 | -4.0136156 | -0.0097184051 | 0 | 0 | 0.00013004251 | -11.556203 | 6.609098 | 330.38437 | 331.86218 | -4.2574773
181.08206 | -3.428575 | -4.0146894 | -0.0056166071 | 0 | 0 | 0.0001302051 | -11.556215 | 6.6071773 | 330.38437 | 331.86237 | -4.2567024
181.08208 | -3.428575 | -4.0213819 | 0.00055487064 | 0 | 0 | 0.00013021387 | -11.556216 | 6.6091352 | 330.38437 | 331.86255 | -4.2566361
181.0821 | -3.428575 | -4.0285807 | -0.0061714356 | 0 | 0 | 0.00013021434 | -11.556216 | 6.6071792 | 330.38437 | 331.86273 | -4.2566333
181.08212 | -3.428575 | -4.0358057 | -0.0053022983 | 0 | 0 | 0.00013021435 | -11.556216 | 6.6091352 | 330.38437 | 331.86292 | -4.25806
181.08214 | -3.428575 | -4.0364237 | 0.0056669572 | 0 | 0 | 0.00013021435 | -11.556216 | 6.6071749 | 330.38437 | 331.8631 | -4.2574687
181.08216 | -3.428575 | -4.0430789 | 0.0073258202 | 0 | 0 | 0.00013021435 | -11.556216 | 6.6048741 | 330.38437 | 331.86328 | -4.2567019
181.08218 | -3.428575 | -4.0436597 | -0.0048864228 | 0 | 0 | 0.00012940691 | -11.556277 | 6.6068134 | 330.38437 | 331.86346 | -4.2566347
181.0822 | -3.4285753 | -4.0503192 | -0.0088388501 | 0 | 0 | -0.0006263192 | -11.613302 | 6.6112399 | 330.38437 | 331.86365 | -4.2552037
181.08222 | -3.4285753 | -4.0575161 | -0.0019039839 | 0 | 0 | -0.00069163344 | -11.618231 | 6.6052365 | 330.38437 | 331.86383 | -4.2565079
181.08224 | -3.4285753 | -4.0647407 | -0.0020282771 | 0 | 0 | -0.00069586711 | -11.618551 | 6.6132264 | 330.38437 | 331.86401 | -4.2566233
181.08226 | -3.4285753 | -4.0653586 | -0.0071210377 | 0 | 0 | -0.00069611106 | -11.618569 | 6.6096673 | 330.38437 | 331.8642 | -4.2559175
181.08228 | -3.4285753 | -4.0720139 | 0.00042598785 | 0 | 0 | -0.00069531682 | -11.618651 | 6.6093445 | 330.38437 | 331.86438 | -4.2572837
181.0823 | -3.4285753 | -4.0726018 | 0.0083329044 | 0 | 0 | 6.040862e-05 | -11.694685 | 6.6093259 | 330.38437 | 331.86456 | -4.256691
181.08232 | -3.4285753 | -4.0858707 | 0.00028652512 | 0 | 0 | 0.00012572283 | -11.701256 | 6.6114507 | 330.38437 | 331.86475 | -4.2580633
181.08234 | -3.4285753 | -4.0870233 | -0.010573511 | 0 | 0 | 0.0001299565 | -11.701682 | 6.6073732 | 330.38437 | 331.86493 | -4.2567558
181.08236 | -3.4285753 | -4.0937271 | -0.005689234 | 0 | 0 | 0.00013020045 | -11.701707 | 6.6070147 | 330.38437 | 331.86511 | -4.25664
181.08238 | -3.4285753 | -4.1075349 | -0.00090173603 | 0 | 0 | 0.00013003427 | -11.70181 | 6.6048617 | 330.38437 | 331.8653 | -4.2566338
181.0824 | -3.4285753 | -4.1087365 | -0.0077484194 | 0 | 0 | -3.783646e-05 | -11.796852 | 6.6046805 | 330.38437 | 331.86548 | -4.258059
181.08242 | -3.4285753 | -4.1286521 | -0.005435098 | 0 | 0 | -5.2344854e-05 | -11.805067 | 6.6089268 | 330.38437 | 331.86566 | -4.2567558
181.08244 | -3.4285753 | -4.1237636 | 0.0063832635 | 0 | 0 | -5.3285297e-05 | -11.805599 | 6.6071668 | 330.38437 | 331.86584 | -4.256639
181.08246 | -3.4285753 | -4.1299186 | 0.0066600377 | 0 | 0 | -5.3339485e-05 | -11.80563 | 6.6091347 | 330.38437 | 331.86603 | -4.2559195
181.08248 | -3.4285753 | -4.1304598 | -0.0071220673 | 0 | 0 | -5.4239696e-05 | -11.805692 | 6.6071792 | 330.38437 | 331.86621 | -4.2579975
181.0825 | -3.4285753 | -4.1305094 | -0.0097548161 | 0 | 0 | -0.00089406042 | -11.862716 | 6.6091371 | 330.38437 | 331.86639 | -4.2567515
181.08252 | -3.4285753 | -4.1437502 | -0.0012549098 | 0 | 0 | -0.00096664258 | -11.867645 | 6.6093054 | 330.38437 | 331.86658 | -4.25664
181.08254 | -3.4285753 | -4.1515088 | -0.0034208444 | 0 | 0 | -0.00097134744 | -11.867965 | 6.605063 | 330.38437 | 331.86676 | -4.2566323
181.08256 | -3.4285755 | -4.1521621 | -0.0072418316 | 0 | 0 | -0.00097161846 | -11.867983 | 6.611084 | 330.38437 | 331.86694 | -4.2566319
181.08258 | -3.4285755 | -4.158812 | 0.0011429867 | 0 | 0 | -0.00097046699 | -11.868065 | 6.6094871 | 330.38437 | 331.86713 | -4.2566333
181.0826 | -3.4285755 | -4.15277 | 0.0076671601 | 0 | 0 | 0.00012105563 | -11.9441 | 6.6135941 | 330.38437 | 331.86731 | -4.258059
181.08262 | -3.4285755 | -4.1522498 | -0.0019491937 | 0 | 0 | 0.00021539137 | -11.950672 | 6.6096907 | 330.38437 | 331.86749 | -4.2567558
181.08264 | -3.4285755 | -4.1654458 | -0.010765496 | 0 | 0 | 0.00022150624 | -11.951098 | 6.6093411 | 330.38437 | 331.86768 | -4.25664
181.08266 | -3.4285755 | -4.1666093 | -0.0057032024 | 0 | 0 | 0.00022185856 | -11.951123 | 6.6050582 | 330.38437 | 331.86786 | -4.2566323
181.08268 | -3.4285755 | -4.186523 | -0.0023538126 | 0 | 0 | 0.00022142923 | -11.951205 | 6.604691 | 330.38437 | 331.86804 | -4.2566319
181.0827 | -3.4285755 | -4.1816335 | -0.0078723421 | 0 | 0 | -0.00019823357 | -12.027239 | 6.6067996 | 330.38437 | 331.86823 | -4.2566319
181.08272 | -3.4285755 | -4.1877823 | -0.0039918688 | 0 | 0 | -0.00023450333 | -12.03381 | 6.6091127 | 330.38437 | 331.86841 | -4.2566333
181.08274 | -3.4285755 | -4.1817145 | 0.0065059047 | 0 | 0 | -0.00023685434 | -12.034236 | 6.6093087 | 330.38437 | 331.86859 | -4.2580605
181.08276 | -3.4285755 | -4.1877937 | 0.004490403 | 0 | 0 | -0.0002369898 | -12.034261 | 6.6093168 | 330.38437 | 331.8688 | -4.2581844
181.08278 | -3.4285755 | -4.1883302 | -0.0087601887 | 0 | 0 | -0.00023789446 | -12.034262 | 6.6050634 | 330.38437 | 331.86899 | -4.2581911
181.0828 | -3.4285755 | -4.1883726 | -0.0098931184 | 0 | 0 | -0.001077786 | -12.034262 | 6.6110802 | 330.38437 | 331.86917 | -4.2567639
181.08282 | -3.4285755 | -4.1949835 | -0.0019909686 | 0 | 0 | -0.0011503743 | -12.034262 | 6.605217 | 330.38437 | 331.86935 | -4.2566419
181.08284 | -3.4285755 | -4.1889472 | -0.0049362052 | 0 | 0 | -0.0011550795 | -12.034262 | 6.6046991 | 330.38437 | 331.86954 | -4.2580609
181.08286 | -3.4285755 | -4.1950135 | -0.0080954898 | 0 | 0 | -0.0011553506 | -12.034262 | 6.6046672 | 330.38437 | 331.86972 | -4.258183
181.08288 | -3.4285755 | -4.1823258 | 0.0025224125 | 0 | 0 | -0.0011538401 | -12.034242 | 6.6068001 | 330.38437 | 331.8699 | -4.2567639
181.0829 | -3.4285755 | -4.1878405 | 0.0077887494 | 0 | 0 | 0.00027360834 | -12.015232 | 6.6112428 | 330.38437 | 331.87009 | -4.2566414
181.08292 | -3.4285758 | -4.1949487 | -0.0012156476 | 0 | 0 | 0.00039697683 | -12.01359 | 6.6094885 | 330.38437 | 331.87027 | -4.2573476
181.08294 | -3.4285758 | -4.1889234 | -0.010700773 | 0 | 0 | 0.0004049736 | -12.013484 | 6.6050701 | 330.38437 | 331.87045 | -4.2581224
181.08296 | -3.4285758 | -4.1751738 | -0.0042462004 | 0 | 0 | 0.00040543437 | -12.013477 | 6.6068239 | 330.38437 | 331.87064 | -4.2581887
181.08298 | -3.4285758 | -4.187212 | -0.00077600498 | 0 | 0 | 0.00040501094 | -12.013497 | 6.6091142 | 330.38437 | 331.87082 | -4.258193
181.083 | -3.4285758 | -4.1750412 | -0.0070115328 | 0 | 0 | -1.4584822e-05 | -12.032507 | 6.6093111 | 330.38437 | 331.871 | -4.258194
181.08302 | -3.4285758 | -4.1673517 | -0.0024684907 | 0 | 0 | -5.0848768e-05 | -12.034149 | 6.6114473 | 330.38437 | 331.87119 | -4.2589073
181.08304 | -3.4285758 | -4.1667099 | 0.0080864122 | 0 | 0 | -5.3199416e-05 | -12.034255 | 6.6052408 | 330.38437 | 331.87137 | -4.2582536
181.08306 | -3.4285758 | -4.1666617 | 0.0038977684 | 0 | 0 | -5.3334854e-05 | -12.034262 | 6.6047072 | 330.38437 | 331.87155 | -4.2574844
181.08308 | -3.4285758 | -4.1600442 | -0.0095384242 | 0 | 0 | -5.4508728e-05 | -12.034181 | 6.6110635 | 330.38437 | 331.87173 | -4.2595587
181.0831 | -3.4285758 | -4.1594725 | -0.0085081216 | 0 | 0 | -0.0011463558 | -11.958147 | 6.6116142 | 330.38437 | 331.87192 | -4.2583127
181.08312 | -3.4285758 | -4.1594205 | -0.0011441991 | 0 | 0 | -0.0012407196 | -11.951576 | 6.6116452 | 330.38437 | 331.8721 | -4.2582006
181.08314 | -3.4285758 | -4.146194 | -0.0048632822 | 0 | 0 | -0.0012468363 | -11.95115 | 6.6073837 | 330.38437 | 331.87228 | -4.2581944
181.08316 | -3.4285758 | -4.1516452 | -0.0059140036 | 0 | 0 | -0.0012471887 | -11.951125 | 6.6048899 | 330.38437 | 331.87247 | -4.2596192
181.08318 | -3.4285758 | -4.1322956 | 0.0034364313 | 0 | 0 | -0.0012455032 | -11.951043 | 6.608943 | 330.38437 | 331.87265 | -4.2576022
181.0832 | -3.4285758 | -4.1306062 | 0.0078621237 | 0 | 0 | 0.0003498767 | -11.875008 | 6.6093001 | 330.38437 | 331.87283 | -4.2581391
181.08322 | -3.4285758 | -4.123889 | -0.0026590636 | 0 | 0 | 0.00048775881 | -11.868436 | 6.6114535 | 330.38437 | 331.87302 | -4.2581892
181.08324 | -3.4285758 | -4.1299047 | -0.0086496715 | 0 | 0 | 0.00049669633 | -11.86801 | 6.6116347 | 330.38437 | 331.8732 | -4.258194
181.08326 | -3.4285758 | -4.1105852 | -0.0040662326 | 0 | 0 | 0.00049721135 | -11.867985 | 6.6073923 | 330.38437 | 331.87338 | -4.2589073
181.08328 | -3.428576 | -4.1022677 | -0.0007635057 | 0 | 0 | 0.0004967011 | -11.867903 | 6.6134114 | 330.38437 | 331.87357 | -4.2582541
181.0833 | -3.428576 | -4.0817542 | -0.0062836246 | 0 | 0 | -6.8315881e-06 | -11.791869 | 6.6096764 | 330.38437 | 331.87375 | -4.2581983
181.08332 | -3.428576 | -4.0932274 | -0.00095360057 | 0 | 0 | -5.0349903e-05 | -11.785298 | 6.6072125 | 330.38437 | 331.87393 | -4.2596207
181.08334 | -3.428576 | -4.0942426 | 0.0089384178 | 0 | 0 | -5.3170777e-05 | -11.784872 | 6.6070065 | 330.38437 | 331.87411 | -4.2583165
181.08336 | -3.428576 | -4.0810933 | 0.001791811 | 0 | 0 | -5.3333311e-05 | -11.784847 | 6.6069975 | 330.38437 | 331.8743 | -4.2582021
181.08338 | -3.428576 | -4.0931706 | -0.010444542 | 0 | 0 | -5.4598462e-05 | -11.784826 | 6.6112561 | 330.38437 | 331.87448 | -4.2596207
181.0834 | -3.428576 | -4.0809946 | -0.0056801243 | 0 | 0 | -0.0012305097 | -11.765817 | 6.6094918 | 330.38437 | 331.87466 | -4.2583179
181.08342 | -3.428576 | -4.06669 | -0.00017410236 | 0 | 0 | -0.0013321387 | -11.764175 | 6.6072006 | 330.38437 | 331.87485 | -4.2596283
181.08344 | -3.428576 | -4.0654693 | -0.0055087837 | 0 | 0 | -0.0013387264 | -11.764069 | 6.6070085 | 330.38437 | 331.87503 | -4.2583179
181.08346 | -3.428576 | -4.0587826 | -0.004518826 | 0 | 0 | -0.0013391059 | -11.764062 | 6.6091237 | 330.38437 | 331.87521 | -4.2596297
181.08348 | -3.428576 | -4.0648003 | 0.0050109969 | 0 | 0 | -0.0013371528 | -11.763981 | 6.6071787 | 330.38437 | 331.8754 | -4.2597456
181.0835 | -3.428576 | -4.0454812 | 0.0094452044 | 0 | 0 | 0.00051001948 | -11.687946 | 6.6091371 | 330.38437 | 331.87558 | -4.2597532
181.08352 | -3.428576 | -4.0371919 | -0.0032507961 | 0 | 0 | 0.00066966296 | -11.681375 | 6.6093125 | 330.38437 | 331.87576 | -4.2597537
181.08354 | -3.428576 | -4.0431056 | -0.0087006697 | 0 | 0 | 0.00068001112 | -11.680949 | 6.6114521 | 330.38437 | 331.87595 | -4.2597523
181.08356 | -3.428576 | -4.023787 | -0.0011679314 | 0 | 0 | 0.00068060739 | -11.680924 | 6.6095042 | 330.38437 | 331.87613 | -4.2583256
181.08358 | -3.428576 | -4.0221062 | -0.00051214214 | 0 | 0 | 0.00067992241 | -11.680801 | 6.6072016 | 330.38437 | 331.87631 | -4.2589149
181.0836 | -3.428576 | -4.021997 | -0.0055410005 | 0 | 0 | 8.6613245e-06 | -11.56675 | 6.6070061 | 330.38437 | 331.8765 | -4.2582564
181.08362 | -3.428576 | -4.0219908 | 0.00056048995 | 0 | 0 | -4.9353035e-05 | -11.556894 | 6.6069927 | 330.38437 | 331.87668 | -4.259625
181.08364 | -3.4285762 | -4.0219765 | 0.009068667 | 0 | 0 | -5.3113552e-05 | -11.556255 | 6.6069946 | 330.38437 | 331.87686 | -4.2590299
181.08366 | -3.4285762 | -4.008738 | 0.0025266299 | 0 | 0 | -5.3330223e-05 | -11.556218 | 6.6091185 | 330.38437 | 331.87704 | -4.2582641
181.08368 | -3.4285762 | -4.0009718 | -0.0096541131 | 0 | 0 | -5.4508491e-05 | -11.556155 | 6.6029201 | 330.38437 | 331.87723 | -4.259625
181.0837 | -3.4285762 | -3.9937246 | -0.0041604028 | 0 | 0 | -0.0011463558 | -11.499131 | 6.6108999 | 330.38437 | 331.87741 | -4.2583179
181.08372 | -3.4285762 | -4.0063143 | 0.0014069956 | 0 | 0 | -0.0012407196 | -11.494202 | 6.6094728 | 330.38437 | 331.87759 | -4.2596316
181.08374 | -3.4285762 | -3.9809701 | -0.0053741951 | 0 | 0 | -0.0012468363 | -11.493882 | 6.6114697 | 330.38437 | 331.87778 | -4.2611752
181.08376 | -3.4285762 | -3.991986 | -0.0037822074 | 0 | 0 | -0.0012471887 | -11.493864 | 6.6158962 | 330.38437 | 331.87796 | -4.2613049
181.08378 | -3.4285762 | -3.9929855 | 0.0072488505 | 0 | 0 | -0.001245055 | -11.493843 | 6.6077585 | 330.38437 | 331.87814 | -4.2598853
181.0838 | -3.4285762 | -3.9930515 | 0.0081845401 | 0 | 0 | 0.00076978473 | -11.474833 | 6.6113048 | 330.38437 | 331.87833 | -4.2597623
181.08382 | -3.4285762 | -3.9930551 | -0.0055383709 | 0 | 0 | 0.00094391906 | -11.473191 | 6.6094942 | 330.38437 | 331.87851 | -4.2597542
181.08384 | -3.4285762 | -3.9930625 | -0.0074432478 | 0 | 0 | 0.00095520657 | -11.473085 | 6.6072011 | 330.38437 | 331.87869 | -4.2597537
181.08386 | -3.4285762 | -3.9996784 | 0.00039616795 | 0 | 0 | 0.00095585693 | -11.473078 | 6.6070037 | 330.38437 | 331.87888 | -4.2597523
181.08388 | -3.4285762 | -4.0002499 | 0.00034467925 | 0 | 0 | 0.00095499551 | -11.473098 | 6.6048651 | 330.38437 | 331.87906 | -4.2583265
181.0839 | -3.4285762 | -4.0002942 | -0.0061923047 | 0 | 0 | 0.00011591076 | -11.492108 | 6.6089344 | 330.38437 | 331.87924 | -4.2596292
181.08392 | -3.4285762 | -4.0069122 | 0.0026785885 | 0 | 0 | 4.3392087e-05 | -11.49375 | 6.6029081 | 330.38437 | 331.87943 | -4.2590299
181.08394 | -3.4285762 | -4.0074697 | 0.0092529459 | 0 | 0 | 3.8691396e-05 | -11.493856 | 6.6108966 | 330.38437 | 331.87961 | -4.2582626
181.08396 | -3.4285762 | -3.9942822 | 0.0025401514 | 0 | 0 | 3.8420552e-05 | -11.493863 | 6.6073422 | 330.38437 | 331.87979 | -4.2581978
181.08398 | -3.4285762 | -3.9997637 | -0.0082029104 | 0 | 0 | 3.7329195e-05 | -11.493863 | 6.611279 | 330.38437 | 331.87997 | -4.2589073
181.084 | -3.4285765 | -4.0068984 | -0.0040357797 | 0 | 0 | -0.00097044371 | -11.493863 | 6.6094947 | 330.38437 | 331.88016 | -4.2582541
181.08402 | -3.4285765 | -4.0273499 | 0.00068866811 | 0 | 0 | -0.0010575413 | -11.493863 | 6.6093316 | 330.38437 | 331.88034 | -4.2581968
181.08404 | -3.4285765 | -4.0290971 | -0.0061604986 | 0 | 0 | -0.0010631869 | -11.493863 | 6.6071968 | 330.38437 | 331.88052 | -4.258193
181.08406 | -3.4285765 | -4.0226016 | -0.0031225125 | 0 | 0 | -0.0010635123 | -11.493863 | 6.6134038 | 330.38437 | 331.88071 | -4.2581916
181.08408 | -3.4285765 | -4.0286593 | 0.0087577105 | 0 | 0 | -0.0010613775 | -11.493944 | 6.6139398 | 330.38437 | 331.88089 | -4.2567654
181.0841 | -3.4285765 | -4.0358171 | 0.0083152661 | 0 | 0 | 0.0009531423 | -11.569978 | 6.6097131 | 330.38437 | 331.88107 | -4.258069
181.08412 | -3.4285765 | -4.043047 | -0.0040787384 | 0 | 0 | 0.0011272487 | -11.576549 | 6.6093478 | 330.38437 | 331.88126 | -4.2581863
181.08414 | -3.4285765 | -4.0502663 | -0.0065909494 | 0 | 0 | 0.0011385344 | -11.576975 | 6.6093235 | 330.38437 | 331.88144 | -4.2596202
181.08416 | -3.4285765 | -4.0442829 | 0.0011896179 | 0 | 0 | 0.0011391846 | -11.577 | 6.6093221 | 330.38437 | 331.88162 | -4.2583165
181.08418 | -3.4285765 | -4.0636039 | -0.0024891659 | 0 | 0 | 0.0011377853 | -11.577103 | 6.6093197 | 330.38437 | 331.88181 | -4.2582006
181.0842 | -3.4285765 | -4.0719147 | -0.0057139476 | 0 | 0 | -0.00020482045 | -11.672144 | 6.6071935 | 330.38437 | 331.88199 | -4.2581935
181.08422 | -3.4285765 | -4.0857987 | 0.0027259991 | 0 | 0 | -0.00032085637 | -11.680359 | 6.6112638 | 330.38437 | 331.88217 | -4.258193
181.08424 | -3.4285765 | -4.060544 | 0.0099802129 | 0 | 0 | -0.00032837788 | -11.680891 | 6.6052313 | 330.38437 | 331.88235 | -4.2581921
181.08426 | -3.4285765 | -4.0781875 | 0.0011516913 | 0 | 0 | -0.00032881126 | -11.680922 | 6.6068344 | 330.38437 | 331.88254 | -4.2574773
181.08428 | -3.4285765 | -4.0863957 | -0.0083234971 | 0 | 0 | -0.00032955257 | -11.680984 | 6.6091084 | 330.38437 | 331.88272 | -4.2567039
181.0843 | -3.4285765 | -4.1069098 | -0.0033188465 | 0 | 0 | -0.0010014668 | -11.73801 | 6.6029134 | 330.38437 | 331.8829 | -4.2580652
181.08432 | -3.4285765 | -4.102067 | 0.00075163069 | 0 | 0 | -0.0010595375 | -11.742939 | 6.6045036 | 330.38437 | 331.88309 | -4.2581844
181.08434 | -3.4285765 | -4.1148334 | -0.005430859 | 0 | 0 | -0.0010633016 | -11.743259 | 6.6046576 | 330.38437 | 331.88327 | -4.2581925
181.08436 | -3.4285767 | -4.1093378 | -0.0023347293 | 0 | 0 | -0.0010635185 | -11.743277 | 6.6089301 | 330.38437 | 331.88345 | -4.258193
181.08438 | -3.4285767 | -4.1154613 | 0.0080965701 | 0 | 0 | -0.0010614672 | -11.743359 | 6.6114273 | 330.38437 | 331.88364 | -4.2581916
181.0844 | -3.4285767 | -4.122623 | 0.0053519495 | 0 | 0 | 0.00086928805 | -11.819393 | 6.6095071 | 330.38437 | 331.88382 | -4.2567639
181.08442 | -3.4285767 | -4.1298447 | -0.0072352211 | 0 | 0 | 0.0010361552 | -11.825964 | 6.6114602 | 330.38437 | 331.884 | -4.2566404
181.08444 | -3.4285767 | -4.1304693 | -0.0068597742 | 0 | 0 | 0.0010469715 | -11.82639 | 6.6052508 | 330.38437 | 331.88419 | -4.2566338
181.08446 | -3.4285767 | -4.1437473 | -0.00028049963 | 0 | 0 | 0.0010475947 | -11.826415 | 6.6132293 | 330.38437 | 331.88437 | -4.258059
181.08448 | -3.4285767 | -4.1515083 | -0.0040676482 | 0 | 0 | 0.001046104 | -11.826518 | 6.6118026 | 330.38437 | 331.88455 | -4.2567558
181.0845 | -3.4285767 | -4.1521621 | -0.0072964523 | 0 | 0 | -0.0003806123 | -11.92156 | 6.6137905 | 330.38437 | 331.88474 | -4.25664
181.08452 | -3.4285767 | -4.158812 | 0.0040418534 | 0 | 0 | -0.00050391757 | -11.929775 | 6.6097083 | 330.38437 | 331.88492 | -4.2566323
181.08454 | -3.4285767 | -4.15277 | 0.0086434176 | 0 | 0 | -0.00051191018 | -11.930307 | 6.6136079 | 330.38437 | 331.8851 | -4.2566319
181.08456 | -3.4285767 | -4.1522565 | -0.0018686811 | 0 | 0 | -0.00051237072 | -11.930338 | 6.609694 | 330.38437 | 331.88528 | -4.2566319
181.08458 | -3.4285767 | -4.1720481 | -0.0093060322 | 0 | 0 | -0.00051302387 | -11.9304 | 6.6114726 | 330.38437 | 331.88547 | -4.2566319
181.0846 | -3.4285767 | -4.1539283 | -0.0026740599 | 0 | 0 | -0.0011010505 | -11.987425 | 6.605247 | 330.38437 | 331.88565 | -4.2566333
181.08462 | -3.4285767 | -4.165555 | -0.00064195751 | 0 | 0 | -0.0011518712 | -11.992354 | 6.6089683 | 330.38437 | 331.88583 | -4.2580605
181.08464 | -3.4285767 | -4.166594 | -0.0062757195 | 0 | 0 | -0.0011551655 | -11.992674 | 6.611434 | 330.38437 | 331.88602 | -4.258183
181.08466 | -3.4285767 | -4.1666765 | -0.00095314428 | 0 | 0 | -0.0011553552 | -11.992692 | 6.6137705 | 330.38437 | 331.8862 | -4.2567639
181.08468 | -3.4285767 | -4.1799045 | 0.0089415442 | 0 | 0 | -0.0011531234 | -11.992713 | 6.6139631 | 330.38437 | 331.88638 | -4.2573562
181.0847 | -3.4285767 | -4.1744332 | 0.0046960092 | 0 | 0 | 0.00094538426 | -12.011722 | 6.6097102 | 330.38437 | 331.88657 | -4.2581215
181.08472 | -3.4285769 | -4.1739354 | -0.0080198795 | 0 | 0 | 0.0011267496 | -12.013364 | 6.6050887 | 330.38437 | 331.88675 | -4.2567596
181.08474 | -3.4285769 | -4.1739168 | -0.0076512038 | 0 | 0 | 0.0011385056 | -12.01347 | 6.6110859 | 330.38437 | 331.88693 | -4.2566419
181.08476 | -3.4285769 | -4.1871319 | 0.00037740319 | 0 | 0 | 0.0011391831 | -12.013477 | 6.6094851 | 330.38437 | 331.88712 | -4.2580609
181.08478 | -3.4285769 | -4.1750369 | -0.0047341483 | 0 | 0 | 0.0011375161 | -12.013457 | 6.6114635 | 330.38437 | 331.8873 | -4.258183
181.0848 | -3.4285769 | -4.167366 | -0.0066281212 | 0 | 0 | -0.00045697545 | -11.994448 | 6.6095114 | 330.38437 | 331.88748 | -4.2567639
181.08482 | -3.4285769 | -4.1799412 | 0.0055504604 | 0 | 0 | -0.00059478072 | -11.992806 | 6.6135955 | 330.38437 | 331.88766 | -4.2566404
181.08484 | -3.4285769 | -4.167819 | 0.0080461679 | 0 | 0 | -0.00060371333 | -11.9927 | 6.6096931 | 330.38437 | 331.88785 | -4.2566323
181.08486 | -3.4285769 | -4.1733642 | -0.0026471054 | 0 | 0 | -0.00060422806 | -11.992693 | 6.6114726 | 330.38437 | 331.88803 | -4.2566319
181.08488 | -3.4285769 | -4.1738591 | -0.0086474316 | 0 | 0 | -0.0006047046 | -11.992693 | 6.6052446 | 330.38437 | 331.88821 | -4.2566328
181.0849 | -3.4285769 | -4.1672897 | -0.0026156849 | 0 | 0 | -0.0010247332 | -11.992693 | 6.606833 | 330.38437 | 331.8884 | -4.2573466
181.08492 | -3.4285769 | -4.1799231 | -0.0006389175 | 0 | 0 | -0.0010610345 | -11.992693 | 6.6069913 | 330.38437 | 331.88858 | -4.2574072
181.08494 | -3.4285769 | -4.1545672 | -0.0070011793 | 0 | 0 | -0.0010633875 | -11.992693 | 6.6155143 | 330.38437 | 331.88876 | -4.2566977
181.08496 | -3.4285769 | -4.1523657 | -0.0010158499 | 0 | 0 | -0.001063523 | -11.992693 | 6.6077266 | 330.38437 | 331.88895 | -4.2566376
181.08498 | -3.4285769 | -4.1654387 | 0.0089336019 | 0 | 0 | -0.0010613779 | -11.992673 | 6.6049123 | 330.38437 | 331.88913 | -4.2580609
181.085 | -3.4285769 | -4.1533356 | 0.0010666726 | 0 | 0 | 0.0009531423 | -11.973662 | 6.6089444 | 330.38437 | 331.88931 | -4.2581844
181.08502 | -3.4285769 | -4.1456575 | -0.0097808167 | 0 | 0 | 0.0011272487 | -11.97202 | 6.6092978 | 330.38437 | 331.8895 | -4.2581925
181.08504 | -3.4285769 | -4.1516104 | -0.004895017 | 0 | 0 | 0.0011385344 | -11.971914 | 6.6093159 | 330.38437 | 331.88968 | -4.2581916
181.08506 | -3.4285769 | -4.1322937 | 0.00061735307 | 0 | 0 | 0.0011391846 | -11.971907 | 6.6050591 | 330.38437 | 331.88986 | -4.2567639
181.08508 | -3.4285769 | -4.1306062 | -0.0061666085 | 0 | 0 | 0.0011373367 | -11.971805 | 6.6068211 | 330.38437 | 331.89005 | -4.2566404
181.0851 | -3.4285769 | -4.123889 | -0.0045779338 | 0 | 0 | -0.00062507018 | -11.876763 | 6.6069856 | 330.38437 | 331.89023 | -4.2566338
181.08512 | -3.4285769 | -4.1299047 | 0.0042791776 | 0 | 0 | -0.00077738764 | -11.868548 | 6.6112552 | 330.38437 | 331.89041 | -4.25806
181.08514 | -3.4285769 | -4.1105919 | 0.0072053005 | 0 | 0 | -0.00078726083 | -11.868016 | 6.6094933 | 330.38437 | 331.89059 | -4.2574706
181.08516 | -3.4285769 | -4.1089191 | -0.0041701831 | 0 | 0 | -0.00078782981 | -11.867985 | 6.6093335 | 330.38437 | 331.89078 | -4.2581291
181.08518 | -3.4285769 | -4.1154113 | -0.010227098 | 0 | 0 | -0.00078830932 | -11.867943 | 6.6093249 | 330.38437 | 331.89096 | -4.2567601
181.0852 | -3.4285769 | -4.102746 | -0.0020253051 | 0 | 0 | -0.0012084049 | -11.829927 | 6.6114483 | 330.38437 | 331.89114 | -4.2566404
181.08522 | -3.4285769 | -4.1016312 | -0.0020369457 | 0 | 0 | -0.0012447122 | -11.826643 | 6.6052456 | 330.38437 | 331.89133 | -4.2566323
181.08524 | -3.4285769 | -4.094944 | -0.0078479499 | 0 | 0 | -0.0012470655 | -11.826429 | 6.6089635 | 330.38437 | 331.89151 | -4.2566333
181.08526 | -3.4285769 | -4.0943542 | -0.00036243579 | 0 | 0 | -0.001247201 | -11.826417 | 6.6071701 | 330.38437 | 331.89172 | -4.258059
181.08528 | -3.4285769 | -4.0810785 | 0.0082653454 | 0 | 0 | -0.0012449659 | -11.826314 | 6.6112623 | 330.38437 | 331.89191 | -4.2567558
181.0853 | -3.4285769 | -4.0733171 | -0.00044267986 | 0 | 0 | 0.00085377163 | -11.731272 | 6.6052337 | 330.38437 | 331.89209 | -4.2566414
181.08532 | -3.4285769 | -4.0726638 | -0.009910793 | 0 | 0 | 0.0010351568 | -11.723057 | 6.6089721 | 330.38437 | 331.89227 | -4.2580595
181.08534 | -3.4285769 | -4.0660138 | -0.0056305956 | 0 | 0 | 0.0010469141 | -11.722525 | 6.6156888 | 330.38437 | 331.89246 | -4.2567573
181.08536 | -3.4285769 | -4.0720344 | -0.00089635525 | 0 | 0 | 0.0010475916 | -11.722494 | 6.6077428 | 330.38437 | 331.89264 | -4.258069
181.08538 | -3.4285769 | -4.052722 | -0.0062968363 | 0 | 0 | 0.0010458347 | -11.722412 | 6.6091714 | 330.38437 | 331.89282 | -4.2581849
181.0854 | -3.4285769 | -4.0510345 | -0.0053104265 | 0 | 0 | -0.00063280732 | -11.646377 | 6.6071811 | 330.38437 | 331.89301 | -4.2581925
181.08542 | -3.4285769 | -4.0443096 | 0.00566494 | 0 | 0 | -0.00077788543 | -11.639806 | 6.6091371 | 330.38437 | 331.89319 | -4.2581921
181.08544 | -3.4285772 | -4.0437179 | 0.0058745104 | 0 | 0 | -0.00078728946 | -11.63938 | 6.6093102 | 330.38437 | 331.89337 | -4.2574787
181.08546 | -3.4285772 | -4.0304489 | -0.005737389 | 0 | 0 | -0.00078783132 | -11.639355 | 6.6093264 | 330.38437 | 331.89355 | -4.2581315
181.08548 | -3.4285772 | -4.0293031 | -0.0096344491 | 0 | 0 | -0.00078821962 | -11.639293 | 6.6135855 | 330.38437 | 331.89374 | -4.2581887
181.0855 | -3.4285772 | -4.0292149 | -0.0019719324 | 0 | 0 | -0.0011243208 | -11.582269 | 6.6118169 | 330.38437 | 331.89392 | -4.258193
181.08552 | -3.4285772 | -4.0159931 | -0.0027598285 | 0 | 0 | -0.0011533685 | -11.57734 | 6.605267 | 330.38437 | 331.8941 | -4.258193
181.08554 | -3.4285772 | -4.0280666 | -0.0086338157 | 0 | 0 | -0.0011552514 | -11.57702 | 6.6068363 | 330.38437 | 331.89429 | -4.2581944
181.08556 | -3.4285772 | -4.0159049 | 0.0017470603 | 0 | 0 | -0.0011553599 | -11.577002 | 6.6091146 | 330.38437 | 331.89447 | -4.2596202
181.08558 | -3.4285772 | -4.0148311 | 0.0077242944 | 0 | 0 | -0.0011533028 | -11.57696 | 6.609304 | 330.38437 | 331.89465 | -4.2583165
181.0856 | -3.4285772 | -4.0147543 | 0.00023223301 | 0 | 0 | 0.00077754329 | -11.538943 | 6.6050649 | 330.38437 | 331.89484 | -4.2581997
181.08562 | -3.4285772 | -4.0081205 | -0.0098506771 | 0 | 0 | 0.00094441831 | -11.535659 | 6.613215 | 330.38437 | 331.89502 | -4.2574792
181.08564 | -3.4285772 | -3.9943097 | -0.0049002715 | 0 | 0 | 0.00095523515 | -11.535445 | 6.6096692 | 330.38437 | 331.8952 | -4.2581329
181.08566 | -3.4285772 | -3.9865346 | -0.00011091081 | 0 | 0 | 0.0009558585 | -11.535433 | 6.6114707 | 330.38437 | 331.89539 | -4.2596178
181.08568 | -3.4285772 | -4.005734 | -0.0084063821 | 0 | 0 | 0.0009539189 | -11.535412 | 6.605247 | 330.38437 | 331.89557 | -4.2597442
181.0857 | -3.4285772 | -4.0073938 | -0.0047670514 | 0 | 0 | -0.00089293806 | -11.516402 | 6.6089659 | 330.38437 | 331.89575 | -4.2583261
181.08572 | -3.4285772 | -3.9942851 | 0.0071662934 | 0 | 0 | -0.0010525543 | -11.51476 | 6.6092987 | 330.38437 | 331.89594 | -4.2596283
181.08574 | -3.4285772 | -4.0063653 | 0.0052768653 | 0 | 0 | -0.0010629006 | -11.514654 | 6.6093254 | 330.38437 | 331.89612 | -4.2583165
181.08576 | -3.4285772 | -3.9942105 | -0.0065159104 | 0 | 0 | -0.0010634968 | -11.514647 | 6.6135836 | 330.38437 | 331.8963 | -4.2582006
181.08578 | -3.4285772 | -3.9997525 | -0.0082494682 | 0 | 0 | -0.0010634393 | -11.514627 | 6.6096907 | 330.38437 | 331.89648 | -4.2581944
181.0858 | -3.4285774 | -4.0002613 | -0.001125938 | 0 | 0 | -0.00097939686 | -11.495618 | 6.6093483 | 330.38437 | 331.89667 | -4.2589087
181.08582 | -3.4285774 | -4.0069032 | -0.0034125089 | 0 | 0 | -0.00097213342 | -11.493976 | 6.6114545 | 330.38437 | 331.89685 | -4.2596836
181.08584 | -3.4285774 | -4.0008683 | -0.0072405762 | 0 | 0 | -0.00097166264 | -11.49387 | 6.6095085 | 330.38437 | 331.89703 | -4.259748
181.08586 | -3.4285774 | -4.0069489 | 0.0018702433 | 0 | 0 | -0.00097163545 | -11.493863 | 6.6114669 | 330.38437 | 331.89722 | -4.2583261
181.08588 | -3.4285774 | -4.0074859 | 0.0091811642 | 0 | 0 | -0.00096957141 | -11.493883 | 6.6116376 | 330.38437 | 331.8974 | -4.2596297
181.0859 | -3.4285774 | -4.0075283 | -0.0010925359 | 0 | 0 | 0.00096090516 | -11.512892 | 6.6095185 | 330.38437 | 331.89758 | -4.2597456
181.08592 | -3.4285774 | -4.0141597 | -0.0092407307 | 0 | 0 | 0.0011277482 | -11.514534 | 6.6093392 | 330.38437 | 331.89777 | -4.2597532
181.08594 | -3.4285774 | -4.0279555 | -0.0033954799 | 0 | 0 | 0.0011385632 | -11.51464 | 6.6135859 | 330.38437 | 331.89795 | -4.2597537
181.08596 | -3.4285774 | -4.0225415 | -0.00070675625 | 0 | 0 | 0.0011391862 | -11.514647 | 6.6118212 | 330.38437 | 331.89813 | -4.2597537
181.08598 | -3.4285774 | -4.041872 | -0.0084591405 | 0 | 0 | 0.0011370674 | -11.514749 | 6.6095304 | 330.38437 | 331.89832 | -4.2597537
181.086 | -3.4285774 | -4.0237079 | -0.0033193477 | 0 | 0 | -0.00087745121 | -11.609791 | 6.6093402 | 330.38437 | 331.8985 | -4.2597523
181.08602 | -3.4285774 | -4.0221157 | 0.0080163525 | 0 | 0 | -0.0010515578 | -11.618006 | 6.6135845 | 330.38437 | 331.89868 | -4.2583265
181.08604 | -3.4285774 | -4.0352564 | 0.0046196915 | 0 | 0 | -0.0010628435 | -11.618538 | 6.6096859 | 330.38437 | 331.89886 | -4.2596292
181.08606 | -3.4285774 | -4.0496182 | -0.0087495111 | 0 | 0 | -0.0010634937 | -11.618569 | 6.6050806 | 330.38437 | 331.89905 | -4.2590318
181.08608 | -3.4285774 | -4.04422 | -0.0077164471 | 0 | 0 | -0.0010633492 | -11.61857 | 6.6046944 | 330.38437 | 331.89923 | -4.2596912
181.0861 | -3.4285774 | -4.0437407 | -0.0018028637 | 0 | 0 | -0.0008952698 | -11.61857 | 6.6089368 | 330.38437 | 331.89941 | -4.2597494
181.08612 | -3.4285774 | -4.0569324 | -0.0049209124 | 0 | 0 | -0.00088074338 | -11.61857 | 6.6156912 | 330.38437 | 331.8996 | -4.2597523
181.08614 | -3.4285774 | -4.0514655 | -0.0051913653 | 0 | 0 | -0.00087980175 | -11.61857 | 6.6120038 | 330.38437 | 331.89978 | -4.2583251
181.08616 | -3.4285777 | -4.0575972 | 0.0042246105 | 0 | 0 | -0.0008797475 | -11.61857 | 6.6095424 | 330.38437 | 331.89996 | -4.2582021
181.08618 | -3.4285777 | -4.0713749 | 0.0079296678 | 0 | 0 | -0.00087795086 | -11.618651 | 6.6093431 | 330.38437 | 331.90015 | -4.2589087
181.0862 | -3.4285777 | -4.0791836 | -0.0019299358 | 0 | 0 | 0.00080082676 | -11.694685 | 6.615715 | 330.38437 | 331.90033 | -4.2596822
181.08622 | -3.4285777 | -4.0930624 | -0.0085836798 | 0 | 0 | 0.00094591646 | -11.701256 | 6.6098747 | 330.38437 | 331.90051 | -4.2583208
181.08624 | -3.4285777 | -4.0942616 | -0.0011602869 | 0 | 0 | 0.00095532119 | -11.701682 | 6.6093531 | 330.38437 | 331.9007 | -4.2589164
181.08626 | -3.4285777 | -4.1075554 | -0.00051247439 | 0 | 0 | 0.0009558631 | -11.701707 | 6.6050658 | 330.38437 | 331.90088 | -4.2596827
181.08628 | -3.4285777 | -4.095479 | -0.0062658051 | 0 | 0 | 0.00095418846 | -11.701769 | 6.6110864 | 330.38437 | 331.90106 | -4.2583194
181.0863 | -3.4285777 | -4.1010466 | 0.00049784733 | 0 | 0 | -0.0006405568 | -11.758794 | 6.6116157 | 330.38437 | 331.90125 | -4.2574873
181.08632 | -3.4285777 | -4.1213884 | 0.0090661561 | 0 | 0 | -0.00077838404 | -11.763723 | 6.6116428 | 330.38437 | 331.90143 | -4.2581315
181.08634 | -3.4285777 | -4.1165214 | 0.003977681 | 0 | 0 | -0.00078731804 | -11.764043 | 6.6052604 | 330.38437 | 331.90161 | -4.2581887
181.08636 | -3.4285777 | -4.1160765 | -0.0088054091 | 0 | 0 | -0.00078783289 | -11.764061 | 6.6110945 | 330.38437 | 331.90179 | -4.258193
181.08638 | -3.4285777 | -4.1292772 | -0.0062666028 | 0 | 0 | -0.00078777102 | -11.764164 | 6.6073551 | 330.38437 | 331.90198 | -4.258193
181.0864 | -3.4285777 | -4.1304116 | 0.0012249275 | 0 | 0 | -0.00070387445 | -11.859205 | 6.6112771 | 330.38437 | 331.90216 | -4.258193
181.08642 | -3.4285777 | -4.1238852 | -0.0039355452 | 0 | 0 | -0.00069662358 | -11.86742 | 6.6073685 | 330.38437 | 331.90234 | -4.258193
181.08644 | -3.4285777 | -4.136548 | -0.004383917 | 0 | 0 | -0.00069615361 | -11.867952 | 6.61341 | 330.38437 | 331.90253 | -4.258193
181.08646 | -3.4285777 | -4.1376624 | 0.0064693205 | 0 | 0 | -0.00069612649 | -11.867983 | 6.6096764 | 330.38437 | 331.90271 | -4.258193
181.08648 | -3.4285777 | -4.1443634 | 0.0088485554 | 0 | 0 | -0.00069442118 | -11.868025 | 6.6072145 | 330.38437 | 331.90289 | -4.2581921
181.0865 | -3.4285777 | -4.1581717 | -0.0011283213 | 0 | 0 | 0.00090032484 | -11.906043 | 6.6091347 | 330.38437 | 331.90308 | -4.2574787
181.08652 | -3.4285779 | -4.1593451 | -0.0077897254 | 0 | 0 | 0.0010381521 | -11.909327 | 6.6050467 | 330.38437 | 331.90326 | -4.2581315
181.08654 | -3.4285779 | -4.152812 | -0.00036685148 | 0 | 0 | 0.0010470861 | -11.909541 | 6.6068249 | 330.38437 | 331.90344 | -4.2581887
181.08656 | -3.4285779 | -4.1588745 | 0.0010042187 | 0 | 0 | 0.0010476009 | -11.909553 | 6.6112404 | 330.38437 | 331.90363 | -4.258193
181.08658 | -3.4285779 | -4.172627 | -0.006860266 | 0 | 0 | 0.0010457454 | -11.909635 | 6.6052322 | 330.38437 | 331.90381 | -4.2581916
181.0866 | -3.4285779 | -4.1605811 | 0.0018956399 | 0 | 0 | -0.00071692775 | -11.98567 | 6.608963 | 330.38437 | 331.90399 | -4.2567654
181.08662 | -3.4285779 | -4.1661224 | 0.0099129137 | 0 | 0 | -0.00086926826 | -11.992241 | 6.6071701 | 330.38437 | 331.90417 | -4.2580686
181.08664 | -3.4285779 | -4.1600299 | 0.0033242665 | 0 | 0 | -0.00087914302 | -11.992667 | 6.6112647 | 330.38437 | 331.90436 | -4.2574692
181.08666 | -3.4285779 | -4.1793308 | -0.0081363749 | 0 | 0 | -0.00087971205 | -11.992692 | 6.6073613 | 330.38437 | 331.90454 | -4.2567034
181.08668 | -3.4285779 | -4.1743889 | -0.004030718 | 0 | 0 | -0.00087929401 | -11.992693 | 6.6070161 | 330.38437 | 331.90472 | -4.2580652
181.0867 | -3.4285779 | -4.1673241 | 0.0014169206 | 0 | 0 | -0.00045933528 | -11.992693 | 6.6069984 | 330.38437 | 331.90491 | -4.2581835
181.08672 | -3.4285779 | -4.1799459 | -0.0039239023 | 0 | 0 | -0.00042303989 | -11.992693 | 6.6112537 | 330.38437 | 331.90509 | -4.2574787
181.08674 | -3.4285779 | -4.174428 | -0.0051088831 | 0 | 0 | -0.00042068723 | -11.992693 | 6.6073561 | 330.38437 | 331.90527 | -4.2581301
181.08676 | -3.4285779 | -4.1673269 | 0.0064074155 | 0 | 0 | -0.00042055169 | -11.992693 | 6.6027508 | 330.38437 | 331.90546 | -4.2567606
181.08678 | -3.4285779 | -4.1799388 | 0.0095669962 | 0 | 0 | -0.00041902025 | -11.992713 | 6.6023622 | 330.38437 | 331.90564 | -4.2573557
181.0868 | -3.4285779 | -4.1678123 | -0.0032413267 | 0 | 0 | 0.001007459 | -12.011722 | 6.6044703 | 330.38437 | 331.90582 | -4.2581229
181.08682 | -3.4285779 | -4.1667333 | -0.0072473004 | 0 | 0 | 0.0011307437 | -12.013364 | 6.6067853 | 330.38437 | 331.90601 | -4.2581887
181.08684 | -3.4285779 | -4.1600623 | 0.00040881385 | 0 | 0 | 0.001138735 | -12.01347 | 6.6091099 | 330.38437 | 331.90619 | -4.2581916
181.08686 | -3.4285779 | -4.1726966 | 0.00034618069 | 0 | 0 | 0.0011391954 | -12.013477 | 6.6071758 | 330.38437 | 331.90637 | -4.2567654
181.08688 | -3.4285781 | -4.1539626 | -0.0054674367 | 0 | 0 | 0.0011374269 | -12.013396 | 6.607007 | 330.38437 | 331.90656 | -4.2580676
181.0869 | -3.4285781 | -4.1589284 | 0.0027427857 | 0 | 0 | -0.00054108247 | -11.937362 | 6.6091256 | 330.38437 | 331.90674 | -4.2567563
181.08692 | -3.4285781 | -4.1527772 | 0.010709143 | 0 | 0 | -0.00068614905 | -11.930791 | 6.6093049 | 330.38437 | 331.90692 | -4.2573557
181.08694 | -3.4285781 | -4.1522365 | 0.0033907269 | 0 | 0 | -0.00069555227 | -11.930365 | 6.605063 | 330.38437 | 331.9071 | -4.2581224
181.08696 | -3.4285781 | -4.1521869 | -0.0088553298 | 0 | 0 | -0.00069609412 | -11.93034 | 6.6110816 | 330.38437 | 331.90729 | -4.2574749
181.08698 | -3.4285781 | -4.1389461 | -0.0026418283 | 0 | 0 | -0.00069567474 | -11.930298 | 6.6073537 | 330.38437 | 331.90747 | -4.2581301
181.087 | -3.4285781 | -4.1311941 | 0.0022639157 | 0 | 0 | -0.00027578266 | -11.89228 | 6.6112747 | 330.38437 | 331.90765 | -4.2574744
181.08702 | -3.4285781 | -4.137157 | -0.0038501918 | 0 | 0 | -0.00023949308 | -11.888996 | 6.6052346 | 330.38437 | 331.90784 | -4.2574177
181.08704 | -3.4285781 | -4.1310639 | -0.0022001655 | 0 | 0 | -0.00023714076 | -11.888782 | 6.6089654 | 330.38437 | 331.90802 | -4.2581258
181.08706 | -3.4285781 | -4.1239123 | 0.0088323373 | 0 | 0 | -0.00023700522 | -11.88877 | 6.6092963 | 330.38437 | 331.9082 | -4.2567601
181.08708 | -3.4285781 | -4.1232772 | 0.0075951549 | 0 | 0 | -0.00023592197 | -11.888728 | 6.6071897 | 330.38437 | 331.90839 | -4.2566404
181.0871 | -3.4285781 | -4.0967817 | -0.0034155021 | 0 | 0 | 0.00077112991 | -11.850712 | 6.6091375 | 330.38437 | 331.90857 | -4.2566338
181.08712 | -3.4285781 | -4.1011229 | -0.0065338337 | 0 | 0 | 0.00085816515 | -11.847428 | 6.6093078 | 330.38437 | 331.90875 | -4.25806
181.08714 | -3.4285781 | -4.1147566 | -0.00025636179 | 0 | 0 | 0.00086380675 | -11.847214 | 6.6071906 | 330.38437 | 331.90894 | -4.2574706
181.08716 | -3.4285781 | -4.0960813 | -0.001162242 | 0 | 0 | 0.00086413184 | -11.847202 | 6.6091375 | 330.38437 | 331.90912 | -4.2581296
181.08718 | -3.4285781 | -4.0944419 | -0.0048701745 | 0 | 0 | 0.00086271454 | -11.84712 | 6.6093102 | 330.38437 | 331.9093 | -4.2574754
181.0872 | -3.4285781 | -4.0943351 | 0.003521285 | 0 | 0 | -0.00048021218 | -11.771085 | 6.6093216 | 330.38437 | 331.90948 | -4.2581296
181.08722 | -3.4285781 | -4.0943146 | 0.0093209837 | 0 | 0 | -0.00059627584 | -11.764514 | 6.6093221 | 330.38437 | 331.90967 | -4.2567616
181.08724 | -3.4285784 | -4.0810761 | 0.00036924274 | 0 | 0 | -0.00060379918 | -11.764088 | 6.6093197 | 330.38437 | 331.90985 | -4.2580676
181.08726 | -3.4285784 | -4.0733171 | -0.0076642777 | 0 | 0 | -0.0006042326 | -11.764063 | 6.6071959 | 330.38437 | 331.91003 | -4.2567563
181.08728 | -3.4285784 | -4.0726571 | -0.0032604104 | 0 | 0 | -0.00060398696 | -11.764001 | 6.613399 | 330.38437 | 331.91022 | -4.2573557
181.0873 | -3.4285784 | -4.0593843 | 0.00075467594 | 0 | 0 | -0.00035210236 | -11.706976 | 6.6096735 | 330.38437 | 331.9104 | -4.2581215
181.08732 | -3.4285784 | -4.0582385 | -0.0061554667 | 0 | 0 | -0.00033033296 | -11.702047 | 6.6050801 | 330.38437 | 331.91058 | -4.2567611
181.08734 | -3.4285784 | -4.058157 | -0.002396587 | 0 | 0 | -0.00032892189 | -11.701727 | 6.6046968 | 330.38437 | 331.91077 | -4.258069
181.08736 | -3.4285784 | -4.0515232 | 0.0088188909 | 0 | 0 | -0.00032884057 | -11.701709 | 6.6110625 | 330.38437 | 331.91095 | -4.2581849
181.08738 | -3.4285784 | -4.0377197 | 0.0068656448 | 0 | 0 | -0.00032776012 | -11.701606 | 6.6116114 | 330.38437 | 331.91113 | -4.2581911
181.0874 | -3.4285784 | -4.0365462 | -0.0063801305 | 0 | 0 | 0.00067937153 | -11.606564 | 6.6095185 | 330.38437 | 331.91132 | -4.2567654
181.08742 | -3.4285784 | -4.0430713 | -0.0067871464 | 0 | 0 | 0.00076641381 | -11.598349 | 6.6114607 | 330.38437 | 331.9115 | -4.258069
181.08744 | -3.4285784 | -4.0304074 | 0.001176184 | 0 | 0 | 0.00077205588 | -11.597817 | 6.6052418 | 330.38437 | 331.91168 | -4.258184
181.08746 | -3.4285784 | -4.0293007 | -0.0032154971 | 0 | 0 | 0.00077238091 | -11.597786 | 6.6047053 | 330.38437 | 331.91187 | -4.2574773
181.08748 | -3.4285784 | -4.0292287 | -0.0065006847 | 0 | 0 | 0.00077087391 | -11.597765 | 6.6089311 | 330.38437 | 331.91205 | -4.2567029
181.0875 | -3.4285784 | -4.0292244 | 0.0033834241 | 0 | 0 | -0.00065605773 | -11.578756 | 6.609292 | 330.38437 | 331.91223 | -4.2573519
181.08752 | -3.4285784 | -4.0292172 | 0.0085865753 | 0 | 0 | -0.00077938143 | -11.577114 | 6.6050601 | 330.38437 | 331.91241 | -4.2581244
181.08754 | -3.4285784 | -4.0226011 | -0.00042036184 | 0 | 0 | -0.00078737532 | -11.577008 | 6.6089516 | 330.38437 | 331.9126 | -4.2596159
181.08756 | -3.4285784 | -4.0220227 | -0.0084567638 | 0 | 0 | -0.00078783592 | -11.577001 | 6.6071692 | 330.38437 | 331.91278 | -4.2583137
181.08758 | -3.4285784 | -4.0153699 | -0.0033282037 | 0 | 0 | -0.00078741228 | -11.57696 | 6.6112671 | 330.38437 | 331.91296 | -4.2567725
181.0876 | -3.4285786 | -4.0147748 | 2.4682658e-05 | 0 | 0 | -0.00036761255 | -11.538943 | 6.6094966 | 330.38437 | 331.91315 | -4.2573566
181.08762 | -3.4285786 | -3.994905 | -0.0062184324 | 0 | 0 | -0.00033133096 | -11.535659 | 6.6114683 | 330.38437 | 331.91333 | -4.2588367
181.08764 | -3.4285786 | -4.0064049 | -0.0024014404 | 0 | 0 | -0.00032897916 | -11.535445 | 6.6137657 | 330.38437 | 331.91351 | -4.2582502
181.08766 | -3.4285786 | -3.9942267 | 0.0080899522 | 0 | 0 | -0.00032884369 | -11.535433 | 6.6075764 | 330.38437 | 331.9137 | -4.2581964
181.08768 | -3.4285786 | -4.0129838 | 0.0031739625 | 0 | 0 | -0.00032820852 | -11.535432 | 6.6134238 | 330.38437 | 331.91388 | -4.258193
181.0877 | -3.4285786 | -4.0014191 | -0.0088745998 | 0 | 0 | 0.00025939671 | -11.535432 | 6.6096821 | 330.38437 | 331.91406 | -4.258193
181.08772 | -3.4285786 | -4.020215 | -0.0077237831 | 0 | 0 | 0.00031018097 | -11.535432 | 6.6114783 | 330.38437 | 331.91425 | -4.258194
181.08774 | -3.4285786 | -4.0086384 | -0.0010784251 | 0 | 0 | 0.00031347279 | -11.535432 | 6.6116381 | 330.38437 | 331.91443 | -4.2589073
181.08776 | -3.4285786 | -4.0142179 | -0.0055854507 | 0 | 0 | 0.00031366246 | -11.535432 | 6.6095204 | 330.38437 | 331.91461 | -4.2582555
181.08778 | -3.4285786 | -4.0147214 | -0.006699753 | 0 | 0 | 0.00031259638 | -11.535432 | 6.6114674 | 330.38437 | 331.91483 | -4.2596245
181.0878 | -3.4285786 | -4.0147548 | 0.0048210975 | 0 | 0 | -0.00069480902 | -11.535432 | 6.6116352 | 330.38437 | 331.91501 | -4.2583179
181.08782 | -3.4285786 | -4.0147638 | 0.0079832645 | 0 | 0 | -0.00078187487 | -11.535432 | 6.6073899 | 330.38437 | 331.91519 | -4.2596292
181.08784 | -3.4285786 | -4.0213866 | -0.0026527296 | 0 | 0 | -0.00078751845 | -11.535432 | 6.6112742 | 330.38437 | 331.91537 | -4.2590299
181.08786 | -3.4285786 | -4.0285811 | -0.010099726 | 0 | 0 | -0.0007878436 | -11.535432 | 6.603106 | 330.38437 | 331.91556 | -4.2582626
181.08788 | -3.4285786 | -4.0358057 | -0.0041931202 | 0 | 0 | -0.00078750227 | -11.535493 | 6.6109095 | 330.38437 | 331.91574 | -4.2581983
181.0879 | -3.4285786 | -4.0364022 | -0.0022237676 | 0 | 0 | -0.00045157346 | -11.592517 | 6.6073456 | 330.38437 | 331.91592 | -4.2596207
181.08792 | -3.4285786 | -4.0232172 | -0.007135984 | 0 | 0 | -0.0004225405 | -11.597446 | 6.6134114 | 330.38437 | 331.91611 | -4.2583165
181.08794 | -3.4285786 | -4.0286918 | -0.0017501549 | 0 | 0 | -0.00042065856 | -11.597766 | 6.6118121 | 330.38437 | 331.91629 | -4.2581997
181.08796 | -3.4285789 | -4.0291963 | 0.008871166 | 0 | 0 | -0.00042055012 | -11.597784 | 6.61166 | 330.38437 | 331.91647 | -4.2574792
181.08798 | -3.4285789 | -4.035852 | 0.0017874861 | 0 | 0 | -0.00042000611 | -11.597785 | 6.6095219 | 330.38437 | 331.91666 | -4.2581329
181.088 | -3.4285789 | -4.0430489 | -0.010444791 | 0 | 0 | 8.3688494e-05 | -11.597785 | 6.6114631 | 330.38437 | 331.91684 | -4.2596178
181.08802 | -3.4285789 | -4.0502801 | -0.0056809122 | 0 | 0 | 0.00012722072 | -11.597785 | 6.6073761 | 330.38437 | 331.91702 | -4.2597451
181.08804 | -3.4285789 | -4.0575142 | -0.00089970668 | 0 | 0 | 0.00013004251 | -11.597785 | 6.6091475 | 330.38437 | 331.91721 | -4.2597518
181.08806 | -3.4285789 | -4.0647264 | -0.0062993569 | 0 | 0 | 0.0001302051 | -11.597785 | 6.6071801 | 330.38437 | 331.91739 | -4.2583232
181.08808 | -3.4285789 | -4.0521274 | -0.0074881781 | 0 | 0 | 0.00012922702 | -11.597826 | 6.6091332 | 330.38437 | 331.91757 | -4.2567739
181.0881 | -3.4285789 | -4.0708771 | 0.0040278989 | 0 | 0 | -0.00079442718 | -11.635843 | 6.6050491 | 330.38437 | 331.91776 | -4.25807
181.08812 | -3.4285789 | -4.0791507 | 0.0071890173 | 0 | 0 | -0.00087425485 | -11.639127 | 6.6089511 | 330.38437 | 331.91794 | -4.2581849
181.08814 | -3.4285789 | -4.0930605 | -0.0041703461 | 0 | 0 | -0.00087942928 | -11.639341 | 6.6071653 | 330.38437 | 331.91812 | -4.258194
181.08816 | -3.4285789 | -4.0942473 | -0.0095030181 | 0 | 0 | -0.00087972742 | -11.639353 | 6.6070085 | 330.38437 | 331.9183 | -4.2596202
181.08818 | -3.4285789 | -4.094317 | -0.0034131764 | 0 | 0 | -0.00087920524 | -11.639476 | 6.6112609 | 330.38437 | 331.91849 | -4.2583165
181.0882 | -3.4285789 | -4.0877128 | -0.001431859 | 0 | 0 | -0.00037537439 | -11.753528 | 6.6137571 | 330.38437 | 331.91867 | -4.2582006
181.08822 | -3.4285789 | -4.0937567 | -0.007067448 | 0 | 0 | -0.00033183038 | -11.763384 | 6.6118279 | 330.38437 | 331.91885 | -4.2581935
181.08824 | -3.4285789 | -4.0943127 | -0.00029533438 | 0 | 0 | -0.00032900786 | -11.764023 | 6.6052742 | 330.38437 | 331.91904 | -4.258193
181.08826 | -3.4285789 | -4.1141806 | 0.0089960005 | 0 | 0 | -0.00032884523 | -11.76406 | 6.6132264 | 330.38437 | 331.91922 | -4.2581916
181.08828 | -3.4285789 | -4.1026731 | 0.0010707199 | 0 | 0 | -0.00032847759 | -11.764082 | 6.607532 | 330.38437 | 331.9194 | -4.2567644
181.0883 | -3.4285789 | -4.1082711 | -0.0097821336 | 0 | 0 | 7.3820806e-06 | -11.783091 | 6.6048999 | 330.38437 | 331.91959 | -4.2573562
181.08832 | -3.4285791 | -4.1220064 | -0.0063471408 | 0 | 0 | 3.6409001e-05 | -11.784733 | 6.6089454 | 330.38437 | 331.91977 | -4.2581239
181.08834 | -3.4285791 | -4.1231766 | -0.00023376255 | 0 | 0 | 3.8290538e-05 | -11.784839 | 6.6114306 | 330.38437 | 331.91995 | -4.2589021
181.08836 | -3.4285791 | -4.1166511 | -0.0062382314 | 0 | 0 | 3.839895e-05 | -11.784846 | 6.61164 | 330.38437 | 331.92014 | -4.2582541
181.08838 | -3.4285791 | -4.1293278 | -0.0053065983 | 0 | 0 | 3.7776841e-05 | -11.784927 | 6.6137819 | 330.38437 | 331.92032 | -4.2581968
181.0884 | -3.4285791 | -4.1436591 | 0.0056667114 | 0 | 0 | -0.00054996787 | -11.860961 | 6.6118364 | 330.38437 | 331.9205 | -4.2581921
181.08842 | -3.4285791 | -4.1382661 | 0.0073265824 | 0 | 0 | -0.00060076418 | -11.867532 | 6.6116614 | 330.38437 | 331.92068 | -4.2574787
181.08844 | -3.4285791 | -4.1443815 | -0.0041607418 | 0 | 0 | -0.00060405681 | -11.867958 | 6.60952 | 330.38437 | 331.92087 | -4.2581329
181.08846 | -3.4285791 | -4.138298 | -0.0087738074 | 0 | 0 | -0.00060424651 | -11.867983 | 6.6093326 | 330.38437 | 331.92105 | -4.2596164
181.08848 | -3.4285791 | -4.1311669 | 0.00027627265 | 0 | 0 | -0.00060353911 | -11.867984 | 6.6071968 | 330.38437 | 331.92123 | -4.258317
181.0885 | -3.4285791 | -4.1504145 | -0.0018399637 | 0 | 0 | 6.8169255e-05 | -11.867984 | 6.6133947 | 330.38437 | 331.92142 | -4.2596283
181.08852 | -3.4285791 | -4.1586919 | -0.0071080588 | 0 | 0 | 0.00012622216 | -11.867984 | 6.6054177 | 330.38437 | 331.9216 | -4.2583165
181.08854 | -3.4285791 | -4.1461482 | 0.0011531461 | 0 | 0 | 0.00012998519 | -11.867984 | 6.6089768 | 330.38437 | 331.92178 | -4.2581997
181.08856 | -3.4285791 | -4.1516709 | 0.0091189388 | 0 | 0 | 0.000130202 | -11.867984 | 6.609302 | 330.38437 | 331.92197 | -4.2574811
181.08858 | -3.4285791 | -4.1587796 | -0.001096574 | 0 | 0 | 0.0001298549 | -11.868065 | 6.6114516 | 330.38437 | 331.92215 | -4.2595582
181.0886 | -3.4285791 | -4.1527829 | -0.0092425132 | 0 | 0 | -0.00020597699 | -11.9441 | 6.6095085 | 330.38437 | 331.92233 | -4.2575984
181.08862 | -3.4285791 | -4.1654806 | -0.004846002 | 0 | 0 | -0.00023500156 | -11.950672 | 6.6114669 | 330.38437 | 331.92252 | -4.2581391
181.08864 | -3.4285791 | -4.1665826 | -0.00083056762 | 0 | 0 | -0.00023688294 | -11.951098 | 6.6116376 | 330.38437 | 331.9227 | -4.2581882
181.08866 | -3.4285791 | -4.1600537 | -0.0070159039 | 0 | 0 | -0.00023699133 | -11.951123 | 6.6095161 | 330.38437 | 331.92288 | -4.2574773
181.08868 | -3.4285793 | -4.1726961 | -0.0031967063 | 0 | 0 | -0.00023708693 | -11.951165 | 6.6072001 | 330.38437 | 331.92307 | -4.2567043
181.0887 | -3.4285793 | -4.1539555 | 0.0058489665 | 0 | 0 | -0.00032107779 | -11.989182 | 6.6048737 | 330.38437 | 331.92325 | -4.2587795
181.08872 | -3.4285793 | -4.1523128 | 0.0058864686 | 0 | 0 | -0.00032833676 | -11.992466 | 6.6046815 | 330.38437 | 331.92343 | -4.2582455
181.08874 | -3.4285793 | -4.1522059 | -0.0057351491 | 0 | 0 | -0.00032880728 | -11.99268 | 6.6089296 | 330.38437 | 331.92361 | -4.2574821
181.08876 | -3.4285793 | -4.1521993 | -0.0081815775 | 0 | 0 | -0.0003288344 | -11.992692 | 6.6093011 | 330.38437 | 331.9238 | -4.2581315
181.08878 | -3.4285793 | -4.1522059 | 0.00033117289 | 0 | 0 | -0.00032838734 | -11.992632 | 6.6135821 | 330.38437 | 331.92398 | -4.2581887
181.0888 | -3.4285793 | -4.1588006 | -0.0011099355 | 0 | 0 | 9.1435664e-05 | -11.935607 | 6.6096907 | 330.38437 | 331.92416 | -4.258194
181.08882 | -3.4285793 | -4.1395464 | -0.0063179033 | 0 | 0 | 0.00012771921 | -11.930678 | 6.6093435 | 330.38437 | 331.92435 | -4.2589064
181.08884 | -3.4285793 | -4.1577015 | 0.0026704497 | 0 | 0 | 0.00013007112 | -11.930358 | 6.6071925 | 330.38437 | 331.92453 | -4.2575393
181.08886 | -3.4285793 | -4.1460757 | 0.0092509259 | 0 | 0 | 0.00013020664 | -11.93034 | 6.6091423 | 330.38437 | 331.92471 | -4.2567067
181.08888 | -3.4285793 | -4.1450233 | 0.0010887636 | 0 | 0 | 0.00013012423 | -11.930319 | 6.6135764 | 330.38437 | 331.9249 | -4.2573519
181.0889 | -3.4285793 | -4.1317306 | -0.0083267977 | 0 | 0 | 4.6160774e-05 | -11.911309 | 6.6139507 | 330.38437 | 331.92508 | -4.2581229
181.08892 | -3.4285793 | -4.1371846 | -0.0025941755 | 0 | 0 | 3.8904145e-05 | -11.909667 | 6.6097212 | 330.38437 | 331.92526 | -4.2581887
181.08894 | -3.4285793 | -4.1244721 | 8.7880377e-05 | 0 | 0 | 3.8433773e-05 | -11.909561 | 6.6157346 | 330.38437 | 331.92545 | -4.2581921
181.08896 | -3.4285793 | -4.143187 | -0.0062143407 | 0 | 0 | 3.840667e-05 | -11.909554 | 6.6056156 | 330.38437 | 331.92563 | -4.2574787
181.08898 | -3.4285793 | -4.1249833 | -0.0024012043 | 0 | 0 | 3.8136102e-05 | -11.909493 | 6.6089897 | 330.38437 | 331.92581 | -4.2581306
181.089 | -3.4285793 | -4.1233759 | 0.0080922898 | 0 | 0 | -0.00021373261 | -11.852469 | 6.6093025 | 330.38437 | 331.92599 | -4.2574735
181.08902 | -3.4285793 | -4.1232562 | 0.0053524789 | 0 | 0 | -0.00023550059 | -11.84754 | 6.6114516 | 330.38437 | 331.92618 | -4.2567005
181.08904 | -3.4285796 | -4.1100121 | -0.0065103285 | 0 | 0 | -0.00023691158 | -11.84722 | 6.6095066 | 330.38437 | 331.92636 | -4.2552071
181.08906 | -3.4285796 | -4.1022592 | -0.0075219627 | 0 | 0 | -0.00023699287 | -11.847202 | 6.6093321 | 330.38437 | 331.92654 | -4.255794
181.08908 | -3.4285796 | -4.1082287 | 0.00038730499 | 0 | 0 | -0.00023663846 | -11.84716 | 6.6071858 | 330.38437 | 331.92673 | -4.2565632
181.0891 | -3.4285796 | -4.1087527 | -0.0032815314 | 0 | 0 | 9.9193792e-05 | -11.809142 | 6.6027446 | 330.38437 | 331.92691 | -4.2573409
181.08912 | -3.4285796 | -4.1021638 | -0.0057793814 | 0 | 0 | 0.00012821839 | -11.805858 | 6.6066227 | 330.38437 | 331.92709 | -4.2566948
181.08914 | -3.4285796 | -4.0949717 | 0.004173052 | 0 | 0 | 0.00013009978 | -11.805644 | 6.6048403 | 330.38437 | 331.92728 | -4.2580633
181.08916 | -3.4285796 | -4.0877333 | 0.010103077 | 0 | 0 | 0.00013020817 | -11.805632 | 6.608942 | 330.38437 | 331.92746 | -4.2567558
181.08918 | -3.4285796 | -4.0738912 | -0.0010163825 | 0 | 0 | 0.00012985522 | -11.805529 | 6.6114206 | 330.38437 | 331.92764 | -4.25664
181.0892 | -3.4285796 | -4.0727081 | -0.0085111083 | 0 | 0 | -0.00020597698 | -11.710487 | 6.6031137 | 330.38437 | 331.92783 | -4.2566338
181.08922 | -3.4285796 | -4.0726247 | -0.003332562 | 0 | 0 | -0.00023500156 | -11.702272 | 6.6087837 | 330.38437 | 331.92801 | -4.25806
181.08924 | -3.4285796 | -4.0659976 | -0.00070113025 | 0 | 0 | -0.00023688294 | -11.70174 | 6.6114178 | 330.38437 | 331.92819 | -4.2574706
181.08926 | -3.4285796 | -4.0588031 | -0.0070059928 | 0 | 0 | -0.00023699133 | -11.701709 | 6.6095047 | 330.38437 | 331.92838 | -4.2581291
181.08928 | -3.4285796 | -4.0515785 | -0.0017417636 | 0 | 0 | -0.00023690746 | -11.701647 | 6.6093388 | 330.38437 | 331.92856 | -4.2567616
181.0893 | -3.4285796 | -4.0509605 | 0.0088747488 | 0 | 0 | -0.00015292389 | -11.644622 | 6.6135859 | 330.38437 | 331.92874 | -4.2580686
181.08932 | -3.4285796 | -4.0443053 | 0.0046917098 | 0 | 0 | -0.00014566553 | -11.639693 | 6.6118212 | 330.38437 | 331.92892 | -4.2574692
181.08934 | -3.4285796 | -4.0437312 | -0.0080193514 | 0 | 0 | -0.00014519504 | -11.639373 | 6.6095304 | 330.38437 | 331.92911 | -4.2567034
181.08936 | -3.4285796 | -4.0436873 | -0.0069263121 | 0 | 0 | -0.00014516793 | -11.639355 | 6.6093378 | 330.38437 | 331.92929 | -4.2580647
181.08938 | -3.4285796 | -4.0370626 | -0.00028478584 | 0 | 0 | -0.00014498711 | -11.639313 | 6.6114488 | 330.38437 | 331.92947 | -4.2574701
181.0894 | -3.4285798 | -4.0298605 | -0.0040671201 | 0 | 0 | 2.2897742e-05 | -11.601296 | 6.6052408 | 330.38437 | 331.92966 | -4.2574186
181.08942 | -3.4285798 | -4.0160351 | -0.0065692351 | 0 | 0 | 3.7407328e-05 | -11.598012 | 6.6047049 | 330.38437 | 331.92984 | -4.259553
181.08944 | -3.4285798 | -4.028069 | 0.0055550802 | 0 | 0 | 3.8347847e-05 | -11.597798 | 6.6089311 | 330.38437 | 331.93002 | -4.2568841
181.08946 | -3.4285798 | -4.0159121 | 0.0087728454 | 0 | 0 | 3.8402039e-05 | -11.597786 | 6.6092939 | 330.38437 | 331.93021 | -4.2580767
181.08948 | -3.4285798 | -4.0214467 | -0.0018603209 | 0 | 0 | 3.8046124e-05 | -11.597744 | 6.6071944 | 330.38437 | 331.93039 | -4.2581854
181.0895 | -3.4285798 | -4.0153399 | -0.0093055507 | 0 | 0 | -0.00029781295 | -11.559727 | 6.6134062 | 330.38437 | 331.93057 | -4.2581925
181.08952 | -3.4285798 | -4.0214095 | -0.0026740341 | 0 | 0 | -0.00032683983 | -11.556443 | 6.6160703 | 330.38437 | 331.93076 | -4.258193
181.08954 | -3.4285798 | -4.0153308 | -0.00064350688 | 0 | 0 | -0.00032872136 | -11.556229 | 6.6098976 | 330.38437 | 331.93094 | -4.2581921
181.08956 | -3.4285798 | -4.0147939 | -0.0077255312 | 0 | 0 | -0.00032882977 | -11.556217 | 6.6093593 | 330.38437 | 331.93112 | -4.2574787
181.08958 | -3.4285798 | -4.0147448 | 0.000371931 | 0 | 0 | -0.00032838708 | -11.556196 | 6.6093216 | 330.38437 | 331.9313 | -4.2581315
181.0896 | -3.4285798 | -4.0015259 | 0.0090556731 | 0 | 0 | 9.1435671e-05 | -11.537187 | 6.6071959 | 330.38437 | 331.93149 | -4.2581887
181.08962 | -3.4285798 | -4.0136204 | 0.0018002448 | 0 | 0 | 0.00012771921 | -11.535545 | 6.613399 | 330.38437 | 331.93167 | -4.2581916
181.08964 | -3.4285798 | -4.0212984 | -0.0097191939 | 0 | 0 | 0.00013007112 | -11.535439 | 6.6096759 | 330.38437 | 331.93185 | -4.2567654
181.08966 | -3.4285798 | -4.0153313 | -0.0063430634 | 0 | 0 | 0.00013020664 | -11.535432 | 6.6072102 | 330.38437 | 331.93204 | -4.258069
181.08968 | -3.4285798 | -4.0214162 | -0.00023275326 | 0 | 0 | 0.00013012423 | -11.535452 | 6.604876 | 330.38437 | 331.93222 | -4.2581849
181.0897 | -3.4285798 | -4.0219531 | -0.0055118389 | 0 | 0 | 4.6160774e-05 | -11.554461 | 6.6068134 | 330.38437 | 331.9324 | -4.2581911
181.08972 | -3.4285798 | -4.0219884 | -0.0037933667 | 0 | 0 | 3.8904145e-05 | -11.556103 | 6.6112442 | 330.38437 | 331.93259 | -4.2567639
181.08974 | -3.4285798 | -4.0219975 | 0.0050721522 | 0 | 0 | 3.8433773e-05 | -11.556209 | 6.6094952 | 330.38437 | 331.93277 | -4.2566428
181.08976 | -3.4285798 | -4.0286064 | 0.007997985 | 0 | 0 | 3.840667e-05 | -11.556216 | 6.6114659 | 330.38437 | 331.93295 | -4.2587743
181.08978 | -3.4285798 | -4.0225763 | -0.0041023786 | 0 | 0 | 3.7777241e-05 | -11.556216 | 6.6116328 | 330.38437 | 331.93314 | -4.2575321
181.0898 | -3.4285798 | -4.0352731 | -0.0094986558 | 0 | 0 | -0.00054996775 | -11.556216 | 6.6052575 | 330.38437 | 331.93332 | -4.2581334
181.08982 | -3.4285798 | -4.0363817 | -0.0034113762 | 0 | 0 | -0.00060076418 | -11.556216 | 6.6089692 | 330.38437 | 331.9335 | -4.2567606
181.08984 | -3.4285798 | -4.0364537 | 1.8664488e-05 | 0 | 0 | -0.00060405681 | -11.556216 | 6.6114316 | 330.38437 | 331.93369 | -4.2573557
181.08986 | -3.4285798 | -4.036458 | -0.0069413106 | 0 | 0 | -0.00060424651 | -11.556216 | 6.6116381 | 330.38437 | 331.93387 | -4.2581229
181.08988 | -3.4285798 | -4.036458 | 0.00043847301 | 0 | 0 | -0.00060353911 | -11.556257 | 6.6116514 | 330.38437 | 331.93405 | -4.2581887
181.0899 | -3.4285798 | -4.0364866 | 0.0090591861 | 0 | 0 | 6.8169255e-05 | -11.594274 | 6.6116471 | 330.38437 | 331.93423 | -4.258193
181.08992 | -3.4285798 | -4.062942 | 0.0010740357 | 0 | 0 | 0.00012622216 | -11.597558 | 6.6073861 | 330.38437 | 331.93442 | -4.2581921
181.08994 | -3.4285798 | -4.0586066 | -0.010506804 | 0 | 0 | 0.00012998519 | -11.597772 | 6.6070204 | 330.38437 | 331.9346 | -4.2574787
181.08996 | -3.4285798 | -4.0515742 | -0.0056849397 | 0 | 0 | 0.000130202 | -11.597784 | 6.6091247 | 330.38437 | 331.93478 | -4.2581315
181.08998 | -3.4285798 | -4.0575824 | -0.00089916453 | 0 | 0 | 0.00013003436 | -11.597846 | 6.6071768 | 330.38437 | 331.93497 | -4.2581878
181.09 | -3.4285798 | -4.051528 | -0.0055706641 | 0 | 0 | -3.7836468e-05 | -11.654871 | 6.6070046 | 330.38437 | 331.93515 | -4.2574782
181.09002 | -3.4285798 | -4.0774326 | -0.0037956566 | 0 | 0 | -5.2344858e-05 | -11.6598 | 6.6069951 | 330.38437 | 331.93533 | -4.2574177
181.09004 | -3.4285798 | -4.0598516 | 0.0065208897 | 0 | 0 | -5.3285297e-05 | -11.66012 | 6.6091251 | 330.38437 | 331.93552 | -4.2581267
181.09006 | -3.4285798 | -4.0715141 | 0.0066711963 | 0 | 0 | -5.3339485e-05 | -11.660138 | 6.6093049 | 330.38437 | 331.9357 | -4.257473
181.09008 | -3.4285798 | -4.0725689 | -0.0049438202 | 0 | 0 | -5.3970489e-05 | -11.66018 | 6.6050587 | 330.38437 | 331.93588 | -4.2567024
181.0901 | -3.4285798 | -4.0858755 | -0.0081154257 | 0 | 0 | -0.00064182532 | -11.698197 | 6.6068211 | 330.38437 | 331.93607 | -4.2573519
181.09012 | -3.42858 | -4.0936317 | -0.00039097675 | 0 | 0 | -0.00069263112 | -11.701481 | 6.606988 | 330.38437 | 331.93625 | -4.2581215
181.09014 | -3.42858 | -4.0876694 | -0.0018980867 | 0 | 0 | -0.00069592439 | -11.701695 | 6.6133838 | 330.38437 | 331.93643 | -4.2567601
181.09016 | -3.42858 | -4.093761 | -0.0063862219 | 0 | 0 | -0.00069611415 | -11.701707 | 6.6075473 | 330.38437 | 331.93661 | -4.2573557
181.09018 | -3.42858 | -4.1009278 | 0.0012156413 | 0 | 0 | -0.00069522741 | -11.701789 | 6.6091585 | 330.38437 | 331.9368 | -4.2581239
181.0902 | -3.42858 | -4.1147666 | 0.0091253174 | 0 | 0 | 0.00014432948 | -11.777822 | 6.6071806 | 330.38437 | 331.93698 | -4.2589011
181.09022 | -3.42858 | -4.115942 | 0.0010790753 | 0 | 0 | 0.00021688888 | -11.784394 | 6.6091371 | 330.38437 | 331.93716 | -4.2575388
181.09024 | -3.42858 | -4.1094027 | -0.0097793266 | 0 | 0 | 0.0002215922 | -11.78482 | 6.6093125 | 330.38437 | 331.93735 | -4.2567077
181.09026 | -3.42858 | -4.1088424 | -0.0041708471 | 0 | 0 | 0.0002218632 | -11.784845 | 6.6114521 | 330.38437 | 331.93753 | -4.2580652
181.09028 | -3.42858 | -4.1154284 | -0.00077198836 | 0 | 0 | 0.00022160892 | -11.784887 | 6.6095042 | 330.38437 | 331.93774 | -4.2574711
181.0903 | -3.42858 | -4.1226206 | -0.0077384897 | 0 | 0 | -3.0093059e-05 | -11.822905 | 6.6071992 | 330.38437 | 331.93793 | -4.2581306
181.09032 | -3.42858 | -4.1298518 | -0.0039824792 | 0 | 0 | -5.1846619e-05 | -11.826189 | 6.6048737 | 330.38437 | 331.93811 | -4.2581878
181.09034 | -3.42858 | -4.1370783 | 0.0072336313 | 0 | 0 | -5.3256696e-05 | -11.826403 | 6.6046839 | 330.38437 | 331.93829 | -4.2574787
181.09036 | -3.42858 | -4.1376891 | 0.0060060588 | 0 | 0 | -5.3337939e-05 | -11.826415 | 6.6110601 | 330.38437 | 331.93848 | -4.2581315
181.09038 | -3.42858 | -4.137722 | -0.0071770763 | 0 | 0 | -5.4239616e-05 | -11.826477 | 6.6094832 | 330.38437 | 331.93866 | -4.2581887
181.0904 | -3.42858 | -4.131115 | -0.0068567446 | 0 | 0 | -0.00089406042 | -11.883501 | 6.6114635 | 330.38437 | 331.93884 | -4.2581916
181.09042 | -3.42858 | -4.1371589 | -0.0010035586 | 0 | 0 | -0.00096664258 | -11.88843 | 6.6095071 | 330.38437 | 331.93903 | -4.2567644
181.09044 | -3.42858 | -4.1377082 | -0.0026789955 | 0 | 0 | -0.00097134744 | -11.88875 | 6.609334 | 330.38437 | 331.93921 | -4.2573562
181.09046 | -3.42858 | -4.1509748 | -0.0064510205 | 0 | 0 | -0.00097161846 | -11.888768 | 6.6093178 | 330.38437 | 331.93939 | -4.2581224
181.09048 | -3.4285803 | -4.1521134 | 0.0026603257 | 0 | 0 | -0.0009702876 | -11.88881 | 6.6050591 | 330.38437 | 331.93958 | -4.2574749
181.0905 | -3.4285803 | -4.1455646 | 0.0077975979 | 0 | 0 | 0.00028912927 | -11.926828 | 6.6068234 | 330.38437 | 331.93976 | -4.2581296
181.09052 | -3.4285803 | -4.1383882 | -0.0012135895 | 0 | 0 | 0.0003979755 | -11.930112 | 6.6091185 | 330.38437 | 331.93994 | -4.2567606
181.09054 | -3.4285803 | -4.1443958 | -0.0092478348 | 0 | 0 | 0.00040503097 | -11.930326 | 6.6135721 | 330.38437 | 331.94012 | -4.2573538
181.09056 | -3.4285803 | -4.1449356 | -0.0026710292 | 0 | 0 | 0.00040543749 | -11.930338 | 6.6118202 | 330.38437 | 331.94031 | -4.2566957
181.09058 | -3.4285803 | -4.1515856 | -0.0013666437 | 0 | 0 | 0.00040492139 | -11.930339 | 6.6095319 | 330.38437 | 331.94049 | -4.2580633
181.0906 | -3.4285803 | -4.1521668 | -0.005614371 | 0 | 0 | -9.8651712e-05 | -11.930339 | 6.611464 | 330.38437 | 331.94067 | -4.2567558
181.09062 | -3.4285803 | -4.1588125 | -0.0016225709 | 0 | 0 | -0.00014217348 | -11.930339 | 6.6073761 | 330.38437 | 331.94086 | -4.2566414
181.09064 | -3.4285803 | -4.1527634 | 0.0067064622 | 0 | 0 | -0.00014499457 | -11.930339 | 6.6091499 | 330.38437 | 331.94104 | -4.2580609
181.09066 | -3.4285803 | -4.1456137 | 0.0045048618 | 0 | 0 | -0.00014515713 | -11.930339 | 6.6093106 | 330.38437 | 331.94122 | -4.258183
181.09068 | -3.4285803 | -4.144999 | -0.0073050624 | 0 | 0 | -0.00014597346 | -11.930319 | 6.6093264 | 330.38437 | 331.94141 | -4.2567639
181.0907 | -3.4285803 | -4.1383586 | -0.0061402414 | 0 | 0 | -0.00090181729 | -11.911309 | 6.6135788 | 330.38437 | 331.94159 | -4.2566419
181.09072 | -3.4285803 | -4.1510091 | -0.00094139384 | 0 | 0 | -0.00096714171 | -11.909667 | 6.6054296 | 330.38437 | 331.94177 | -4.2580595
181.09074 | -3.4285803 | -4.1455064 | -0.0026741861 | 0 | 0 | -0.00097137602 | -11.909561 | 6.6089711 | 330.38437 | 331.94196 | -4.2567563
181.09076 | -3.4285803 | -4.1516228 | -0.0057236329 | 0 | 0 | -0.00097162003 | -11.909554 | 6.6029077 | 330.38437 | 331.94214 | -4.2573538
181.09078 | -3.4285803 | -4.1521544 | 0.0049000243 | 0 | 0 | -0.00097001874 | -11.909574 | 6.6087685 | 330.38437 | 331.94232 | -4.2566957
181.0908 | -3.4285803 | -4.1455665 | 0.0079890387 | 0 | 0 | 0.00054106396 | -11.928584 | 6.6092863 | 330.38437 | 331.9425 | -4.2580633
181.09082 | -3.4285803 | -4.1383815 | -0.0019268399 | 0 | 0 | 0.00067166047 | -11.930226 | 6.6093249 | 330.38437 | 331.94269 | -4.2567563
181.09084 | -3.4285805 | -4.1377726 | -0.0093098367 | 0 | 0 | 0.00068012578 | -11.930332 | 6.6135788 | 330.38437 | 331.94287 | -4.2573538
181.09086 | -3.4285805 | -4.1377268 | -0.0026735056 | 0 | 0 | 0.00068061351 | -11.930339 | 6.6054249 | 330.38437 | 331.94305 | -4.2566957
181.09088 | -3.4285805 | -4.1311154 | 8.1309183e-05 | 0 | 0 | 0.0006800124 | -11.930278 | 6.6047149 | 330.38437 | 331.94324 | -4.2580647
181.0909 | -3.4285805 | -4.1371522 | -0.0076644369 | 0 | 0 | 9.2658564e-05 | -11.873252 | 6.6068029 | 330.38437 | 331.94342 | -4.2581844
181.09092 | -3.4285805 | -4.1310716 | -0.0010745184 | 0 | 0 | 4.1895968e-05 | -11.868323 | 6.6112409 | 330.38437 | 331.9436 | -4.2581911
181.09094 | -3.4285805 | -4.1305132 | 0.0089320978 | 0 | 0 | 3.8605511e-05 | -11.868003 | 6.6073689 | 330.38437 | 331.94379 | -4.2567654
181.09096 | -3.4285805 | -4.1106458 | 0.0032442692 | 0 | 0 | 3.8415925e-05 | -11.867985 | 6.6155434 | 330.38437 | 331.94397 | -4.2580686
181.09098 | -3.4285805 | -4.122139 | -0.0088693202 | 0 | 0 | 3.7239221e-05 | -11.867964 | 6.6119938 | 330.38437 | 331.94415 | -4.2574711
181.091 | -3.4285805 | -4.1033306 | -0.0069978442 | 0 | 0 | -0.0010545212 | -11.848956 | 6.609539 | 330.38437 | 331.94434 | -4.2581306
181.09102 | -3.4285805 | -4.108285 | -0.0010149186 | 0 | 0 | -0.0011488774 | -11.847314 | 6.6072035 | 330.38437 | 331.94452 | -4.2581887
181.09104 | -3.4285805 | -4.0955181 | -0.0048549292 | 0 | 0 | -0.0011549935 | -11.847208 | 6.6070013 | 330.38437 | 331.9447 | -4.258193
181.09106 | -3.4285805 | -4.0944057 | -0.0059104222 | 0 | 0 | -0.0011553459 | -11.847201 | 6.6027327 | 330.38437 | 331.94489 | -4.258193
181.09108 | -3.4285805 | -4.094326 | 0.0063391053 | 0 | 0 | -0.0011533917 | -11.84712 | 6.6066217 | 330.38437 | 331.94507 | -4.2581921
181.0911 | -3.4285805 | -4.0877061 | 0.0088386014 | 0 | 0 | 0.00069354987 | -11.771085 | 6.6048427 | 330.38437 | 331.94525 | -4.2574787
181.09112 | -3.4285805 | -4.0871344 | -0.0025808639 | 0 | 0 | 0.00085317338 | -11.764514 | 6.6110702 | 330.38437 | 331.94543 | -4.2581315
181.09114 | -3.4285805 | -4.08709 | -0.0093671726 | 0 | 0 | 0.0008635202 | -11.764088 | 6.6094794 | 330.38437 | 331.94562 | -4.2581878
181.09116 | -3.4285805 | -4.080472 | -0.0019539513 | 0 | 0 | 0.00086411642 | -11.764063 | 6.6072016 | 330.38437 | 331.9458 | -4.2574787
181.09118 | -3.4285805 | -4.0798931 | -0.0020331598 | 0 | 0 | 0.00086307264 | -11.764021 | 6.6091404 | 330.38437 | 331.94598 | -4.2581315
181.0912 | -3.4285808 | -4.0732336 | -0.0085718185 | 0 | 0 | -0.00014397716 | -11.726004 | 6.6114388 | 330.38437 | 331.94617 | -4.2581887
181.09122 | -3.4285808 | -4.0660295 | 0.001026997 | 0 | 0 | -0.00023101228 | -11.72272 | 6.6073799 | 330.38437 | 331.94635 | -4.258193
181.09124 | -3.4285808 | -4.0521898 | 0.0091138696 | 0 | 0 | -0.00023665393 | -11.722506 | 6.6134109 | 330.38437 | 331.94653 | -4.2581921
181.09126 | -3.4285808 | -4.0510068 | 0.0018056012 | 0 | 0 | -0.00023697899 | -11.722494 | 6.6096835 | 330.38437 | 331.94672 | -4.2574787
181.09128 | -3.4285808 | -4.0509515 | -0.0082669137 | 0 | 0 | -0.00023780418 | -11.722412 | 6.6136022 | 330.38437 | 331.9469 | -4.2581315
181.0913 | -3.4285808 | -4.070766 | -0.0047671031 | 0 | 0 | -0.00099370861 | -11.646377 | 6.6054335 | 330.38437 | 331.94708 | -4.2581873
181.09132 | -3.4285808 | -4.0460258 | -0.00082479499 | 0 | 0 | -0.0010590382 | -11.639806 | 6.6111059 | 330.38437 | 331.94727 | -4.2567649
181.09134 | -3.4285808 | -4.0504513 | -0.0062914882 | 0 | 0 | -0.0010632728 | -11.63938 | 6.6073532 | 330.38437 | 331.94745 | -4.258069
181.09136 | -3.4285808 | -4.0376496 | -0.0045837089 | 0 | 0 | -0.0010635168 | -11.639355 | 6.6091485 | 330.38437 | 331.94763 | -4.2581849
181.09138 | -3.4285808 | -4.0365281 | 0.0064549018 | 0 | 0 | -0.0010616465 | -11.639313 | 6.6093106 | 330.38437 | 331.94781 | -4.2581916
181.0914 | -3.4285808 | -4.02984 | 0.0073918039 | 0 | 0 | 0.00070130773 | -11.601296 | 6.6093192 | 330.38437 | 331.948 | -4.2574787
181.09142 | -3.4285808 | -4.0292568 | -0.0056061782 | 0 | 0 | 0.00085367251 | -11.598012 | 6.6071911 | 330.38437 | 331.94818 | -4.2581325
181.09144 | -3.4285808 | -4.0226035 | -0.008174791 | 0 | 0 | 0.00086354883 | -11.597798 | 6.6091337 | 330.38437 | 331.94836 | -4.258903
181.09146 | -3.4285808 | -4.0220299 | -0.0011188574 | 0 | 0 | 0.00086411793 | -11.597786 | 6.6050515 | 330.38437 | 331.94855 | -4.2582541
181.09148 | -3.4285808 | -4.0219927 | -0.0012360464 | 0 | 0 | 0.00086316245 | -11.597744 | 6.6110859 | 330.38437 | 331.94873 | -4.2581968
181.0915 | -3.4285808 | -4.0219903 | -0.0070517086 | 0 | 0 | -5.9903465e-05 | -11.559727 | 6.6116109 | 330.38437 | 331.94891 | -4.258193
181.09152 | -3.4285808 | -4.0219975 | 0.0026072646 | 0 | 0 | -0.0001396803 | -11.556443 | 6.6073837 | 330.38437 | 331.9491 | -4.258193
181.09154 | -3.4285808 | -4.0286136 | 0.0092460606 | 0 | 0 | -0.00014485147 | -11.556229 | 6.6070204 | 330.38437 | 331.94928 | -4.258193
181.09156 | -3.428581 | -4.0291848 | 0.00036214909 | 0 | 0 | -0.0001451494 | -11.556217 | 6.6091247 | 330.38437 | 331.94934 | -4.258194
181.09158 | -3.428581 | -4.0292082 | -0.0098422896 | 0 | 0 | -0.00014624234 | -11.556236 | 6.6071811 | 330.38437 | 331.94937 | -4.2589073
181.0916 | -3.428581 | -4.0159931 | -0.0048997896 | 0 | 0 | -0.0011541127 | -11.575246 | 6.6112657 | 330.38437 | 331.94943 | -4.2582541
181.09162 | -3.428581 | -4.0280809 | -0.00010778433 | 0 | 0 | -0.0012412188 | -11.576888 | 6.6073637 | 330.38437 | 331.94946 | -4.2581968
181.09164 | -3.428581 | -4.0291429 | -0.0055037336 | 0 | 0 | -0.0012468649 | -11.576994 | 6.6091495 | 330.38437 | 331.94952 | -4.258193
181.09166 | -3.428581 | -4.022604 | -0.0037905744 | 0 | 0 | -0.0012471903 | -11.577001 | 6.609313 | 330.38437 | 331.94955 | -4.258193
181.09168 | -3.428581 | -4.0286522 | 0.0072468184 | 0 | 0 | -0.0012450551 | -11.577001 | 6.6114426 | 330.38437 | 331.94962 | -4.258193
181.0917 | -3.428581 | -4.0291872 | 0.0067331525 | 0 | 0 | 0.00076978485 | -11.577001 | 6.6009798 | 330.38437 | 331.94965 | -4.258193
181.09172 | -3.428581 | -4.0292363 | -0.0056645833 | 0 | 0 | 0.00094391906 | -11.577001 | 6.6043324 | 330.38437 | 331.94971 | -4.258193
181.09174 | -3.428581 | -4.0424557 | -0.0081770588 | 0 | 0 | 0.00095520657 | -11.577001 | 6.6046481 | 330.38437 | 331.94974 | -4.2581921
181.09176 | -3.428581 | -4.0303745 | 0.00033220687 | 0 | 0 | 0.00095585693 | -11.577001 | 6.6110554 | 330.38437 | 331.9498 | -4.2574787
181.09178 | -3.428581 | -4.0359139 | -0.000385016 | 0 | 0 | 0.00095490587 | -11.577021 | 6.6073618 | 330.38437 | 331.94983 | -4.2581325
181.0918 | -3.428581 | -4.0298147 | -0.0069800904 | 0 | 0 | 3.1913478e-05 | -11.59603 | 6.6197963 | 330.38437 | 331.94989 | -4.258903
181.09182 | -3.428581 | -4.0425 | 0.0033390303 | 0 | 0 | -4.7856924e-05 | -11.597672 | 6.6059732 | 330.38437 | 331.94992 | -4.2582536
181.09184 | -3.428581 | -4.0370212 | 0.0107604 | 0 | 0 | -5.302767e-05 | -11.597778 | 6.6111431 | 330.38437 | 331.94998 | -4.2574825
181.09186 | -3.428581 | -4.062984 | 0.00049243955 | 0 | 0 | -5.3325599e-05 | -11.597785 | 6.6094923 | 330.38437 | 331.95001 | -4.2581315
181.09188 | -3.428581 | -4.0652099 | -0.0091066938 | 0 | 0 | -5.4418506e-05 | -11.597866 | 6.615725 | 330.38437 | 331.95007 | -4.2581887
181.0919 | -3.428581 | -4.0389147 | -0.0033853052 | 0 | 0 | -0.0010622715 | -11.6739 | 6.60988 | 330.38437 | 331.9501 | -4.258193
181.09192 | -3.4285812 | -4.0564904 | 0.00074579986 | 0 | 0 | -0.001149376 | -11.680471 | 6.6136169 | 330.38437 | 331.95016 | -4.258193
181.09194 | -3.4285812 | -4.0646734 | -0.0068816138 | 0 | 0 | -0.0011550222 | -11.680897 | 6.6075644 | 330.38437 | 331.9502 | -4.2581944
181.09196 | -3.4285812 | -4.065362 | -0.0024601042 | 0 | 0 | -0.0011553476 | -11.680922 | 6.6112905 | 330.38437 | 331.95026 | -4.2596216
181.09198 | -3.4285812 | -4.078629 | 0.0080892192 | 0 | 0 | -0.0011532125 | -11.680964 | 6.6073651 | 330.38437 | 331.95029 | -4.2597442
181.092 | -3.4285812 | -4.0731668 | 0.006077162 | 0 | 0 | 0.00086153002 | -11.718982 | 6.6091471 | 330.38437 | 331.95035 | -4.2583251
181.09202 | -3.4285812 | -4.0792918 | -0.0071733049 | 0 | 0 | 0.001035656 | -11.722266 | 6.6071849 | 330.38437 | 331.95038 | -4.2589149
181.09204 | -3.4285812 | -4.0864396 | -0.0075813909 | 0 | 0 | 0.0010469429 | -11.72248 | 6.6133981 | 330.38437 | 331.95044 | -4.258255
181.09206 | -3.4285812 | -4.080431 | -0.00034143301 | 0 | 0 | 0.0010475931 | -11.722492 | 6.6096854 | 330.38437 | 331.95047 | -4.2581968
181.09208 | -3.4285812 | -4.079905 | -0.0026211913 | 0 | 0 | 0.0010462833 | -11.722493 | 6.6157374 | 330.38437 | 331.95053 | -4.2581921
181.0921 | -3.4285812 | -4.086514 | -0.007171324 | 0 | 0 | -0.0002125578 | -11.722493 | 6.6098709 | 330.38437 | 331.95056 | -4.2574787
181.09212 | -3.4285812 | -4.1135325 | 0.0040491917 | 0 | 0 | -0.00032135422 | -11.722493 | 6.6050997 | 330.38437 | 331.95062 | -4.2581325
181.09214 | -3.4285812 | -4.1026254 | 0.0079197558 | 0 | 0 | -0.00032840646 | -11.722493 | 6.6110888 | 330.38437 | 331.95065 | -4.258903
181.09216 | -3.4285812 | -4.1016464 | -0.00047923741 | 0 | 0 | -0.00032881281 | -11.722493 | 6.6116085 | 330.38437 | 331.95071 | -4.2582541
181.09218 | -3.4285812 | -4.1148047 | -0.0084598307 | 0 | 0 | -0.00032955265 | -11.722595 | 6.605258 | 330.38437 | 331.95074 | -4.2581968
181.0922 | -3.4285812 | -4.1093216 | -0.0026027451 | 0 | 0 | -0.0010014668 | -11.817637 | 6.6110969 | 330.38437 | 331.95081 | -4.258193
181.09222 | -3.4285812 | -4.1022224 | 8.8162538e-05 | 0 | 0 | -0.0010595375 | -11.825852 | 6.6094856 | 330.38437 | 331.95084 | -4.258193
181.09224 | -3.4285812 | -4.1148486 | -0.0054879878 | 0 | 0 | -0.0010633016 | -11.826384 | 6.6114612 | 330.38437 | 331.9509 | -4.258193
181.09226 | -3.4285812 | -4.1159611 | -0.00088642573 | 0 | 0 | -0.0010635185 | -11.826415 | 6.6073833 | 330.38437 | 331.95093 | -4.258193
181.09228 | -3.4285815 | -4.1226482 | 0.0089466153 | 0 | 0 | -0.0010613777 | -11.826436 | 6.6155391 | 330.38437 | 331.95099 | -4.258193
181.0923 | -3.4285815 | -4.1232176 | 0.0054234876 | 0 | 0 | 0.0009531423 | -11.845446 | 6.6077371 | 330.38437 | 331.95102 | -4.2581921
181.09232 | -3.4285815 | -4.1166596 | -0.0065042372 | 0 | 0 | 0.0011272487 | -11.847088 | 6.6134362 | 330.38437 | 331.95108 | -4.2574787
181.09234 | -3.4285815 | -4.1359372 | -0.0060711927 | 0 | 0 | 0.0011385344 | -11.847194 | 6.6118116 | 330.38437 | 331.95111 | -4.2581315
181.09236 | -3.4285815 | -4.1376228 | 0.00051112927 | 0 | 0 | 0.0011391846 | -11.847201 | 6.6095276 | 330.38437 | 331.95117 | -4.2581873
181.09238 | -3.4285815 | -4.14434 | -0.004725541 | 0 | 0 | 0.0011375161 | -11.847262 | 6.6072092 | 330.38437 | 331.9512 | -4.2567649
181.0924 | -3.4285815 | -4.1382952 | -0.0066276276 | 0 | 0 | -0.00045697545 | -11.904286 | 6.6133957 | 330.38437 | 331.95126 | -4.258069
181.09242 | -3.4285815 | -4.1311526 | 0.0055512623 | 0 | 0 | -0.00059478072 | -11.909215 | 6.6054196 | 330.38437 | 331.95129 | -4.2581849
181.09244 | -3.4285815 | -4.1371474 | 0.0087733995 | 0 | 0 | -0.00060371333 | -11.909535 | 6.6111078 | 330.38437 | 331.95135 | -4.2581935
181.09246 | -3.4285815 | -4.1244564 | -0.0011338779 | 0 | 0 | -0.00060422806 | -11.909553 | 6.6094866 | 330.38437 | 331.95139 | -4.2589064
181.09248 | -3.4285815 | -4.1299701 | -0.008517229 | 0 | 0 | -0.0006047046 | -11.909513 | 6.6114678 | 330.38437 | 331.95145 | -4.2575393
181.0925 | -3.4285815 | -4.1370845 | -0.0018800943 | 0 | 0 | -0.0010247332 | -11.871495 | 6.6137705 | 330.38437 | 331.95148 | -4.2567077
181.09252 | -3.4285815 | -4.1376829 | 0.00087479095 | 0 | 0 | -0.0010610345 | -11.868211 | 6.6118355 | 330.38437 | 331.95154 | -4.2580657
181.09254 | -3.4285815 | -4.1310987 | -0.0068709529 | 0 | 0 | -0.0010633875 | -11.867997 | 6.6116686 | 330.38437 | 331.95157 | -4.2581844
181.09256 | -3.4285815 | -4.1239285 | -0.00028265908 | 0 | 0 | -0.001063523 | -11.867985 | 6.6159134 | 330.38437 | 331.95163 | -4.2581911
181.09258 | -3.4285815 | -4.1365433 | 0.0089982785 | 0 | 0 | -0.0010613779 | -11.868004 | 6.61202 | 330.38437 | 331.95166 | -4.2567639
181.0926 | -3.4285815 | -4.1310387 | 0.002522121 | 0 | 0 | 0.0009531423 | -11.887014 | 6.6116757 | 330.38437 | 331.95172 | -4.2566419
181.09262 | -3.4285815 | -4.1371622 | -0.0096566966 | 0 | 0 | 0.0011272487 | -11.888656 | 6.6116509 | 330.38437 | 331.95175 | -4.2580609
181.09264 | -3.4285817 | -4.14431 | -0.006338235 | 0 | 0 | 0.0011385344 | -11.888762 | 6.609519 | 330.38437 | 331.95181 | -4.2581844
181.09266 | -3.4285817 | -4.1383004 | 0.00049316144 | 0 | 0 | 0.0011391846 | -11.888769 | 6.6093326 | 330.38437 | 331.95184 | -4.2581925
181.09268 | -3.4285817 | -4.1377606 | -0.0054506594 | 0 | 0 | 0.0011374264 | -11.888769 | 6.607192 | 330.38437 | 331.9519 | -4.2581916
181.0927 | -3.4285817 | -4.1311173 | -0.0052391123 | 0 | 0 | -0.00054108247 | -11.888769 | 6.6091447 | 330.38437 | 331.95193 | -4.2567639
181.09272 | -3.4285817 | -4.137145 | 0.0063974615 | 0 | 0 | -0.00068614905 | -11.888769 | 6.6157022 | 330.38437 | 331.952 | -4.2566404
181.09274 | -3.4285817 | -4.1244564 | 0.0081175528 | 0 | 0 | -0.00069555227 | -11.888769 | 6.6098762 | 330.38437 | 331.95203 | -4.2566338
181.09276 | -3.4285817 | -4.1299624 | -0.0019185296 | 0 | 0 | -0.00069609412 | -11.888769 | 6.6114883 | 330.38437 | 331.95209 | -4.2580605
181.09278 | -3.4285817 | -4.1304626 | -0.0093078073 | 0 | 0 | -0.00069657207 | -11.888749 | 6.6095085 | 330.38437 | 331.95212 | -4.2581835
181.0928 | -3.4285817 | -4.1304955 | -0.0012221182 | 0 | 0 | -0.0011165711 | -11.869739 | 6.609334 | 330.38437 | 331.95218 | -4.2574782
181.09282 | -3.4285817 | -4.1304903 | 0.00020674552 | 0 | 0 | -0.0011528699 | -11.868097 | 6.6093225 | 330.38437 | 331.95221 | -4.2574177
181.09284 | -3.4285817 | -4.123868 | -0.0076547572 | 0 | 0 | -0.0011552228 | -11.86799 | 6.6093197 | 330.38437 | 331.95227 | -4.2581272
181.09286 | -3.4285817 | -4.1166801 | 0.00037646026 | 0 | 0 | -0.0011553583 | -11.867984 | 6.6071935 | 330.38437 | 331.9523 | -4.2581873
181.09288 | -3.4285817 | -4.1160717 | 0.0090567088 | 0 | 0 | -0.0011531236 | -11.867943 | 6.6112661 | 330.38437 | 331.95236 | -4.2567649
181.0929 | -3.4285817 | -4.1160326 | 0.0025259398 | 0 | 0 | 0.00094538426 | -11.829927 | 6.6073637 | 330.38437 | 331.95239 | -4.258069
181.09292 | -3.4285817 | -4.1160369 | -0.0096556991 | 0 | 0 | 0.0011267496 | -11.826643 | 6.6091471 | 330.38437 | 331.95245 | -4.2581849
181.09294 | -3.4285817 | -4.1226315 | -0.0056125419 | 0 | 0 | 0.0011385056 | -11.826429 | 6.6071849 | 330.38437 | 331.95248 | -4.2581925
181.09296 | -3.4285817 | -4.1033635 | 0.0005543296 | 0 | 0 | 0.0011391831 | -11.826417 | 6.6134005 | 330.38437 | 331.95255 | -4.2581906
181.09298 | -3.4285817 | -4.1082869 | -0.0068955543 | 0 | 0 | 0.001137247 | -11.826396 | 6.6118159 | 330.38437 | 331.95258 | -4.2560487
181.093 | -3.428582 | -4.0955181 | -0.0039128782 | 0 | 0 | -0.0007091905 | -11.807386 | 6.6159329 | 330.38437 | 331.95264 | -4.2565799
181.09302 | -3.428582 | -4.0944057 | 0.0065140086 | 0 | 0 | -0.00086877047 | -11.805744 | 6.6205401 | 330.38437 | 331.95267 | -4.2573423
181.09304 | -3.428582 | -4.0943189 | 0.007396434 | 0 | 0 | -0.00087911449 | -11.805638 | 6.6102791 | 330.38437 | 331.95273 | -4.2566943
181.09306 | -3.428582 | -4.0810976 | -0.0048819003 | 0 | 0 | -0.00087971048 | -11.805631 | 6.6093817 | 330.38437 | 331.95276 | -4.2573504
181.09308 | -3.428582 | -4.0931921 | -0.0088378163 | 0 | 0 | -0.00087992224 | -11.80559 | 6.6071906 | 330.38437 | 331.95282 | -4.2574091
181.0931 | -3.428582 | -4.1008558 | -0.001179064 | 0 | 0 | -0.0010480052 | -11.767573 | 6.6048775 | 330.38437 | 331.95285 | -4.2581263
181.09312 | -3.428582 | -4.0816364 | -0.0026920149 | 0 | 0 | -0.0010625318 | -11.764289 | 6.6089439 | 330.38437 | 331.95291 | -4.2581887
181.09314 | -3.428582 | -4.0667448 | -0.0079045966 | 0 | 0 | -0.0010634734 | -11.764075 | 6.6114306 | 330.38437 | 331.95294 | -4.2581921
181.09316 | -3.428582 | -4.0787029 | 0.0010858944 | 0 | 0 | -0.0010635278 | -11.764063 | 6.6116381 | 330.38437 | 331.953 | -4.2574787
181.09318 | -3.428582 | -4.0599332 | 0.0091161653 | 0 | 0 | -0.0010613783 | -11.76396 | 6.611649 | 330.38437 | 331.95303 | -4.2581315
181.0932 | -3.428582 | -4.0715117 | 0.00035298825 | 0 | 0 | 0.00095314212 | -11.668918 | 6.6095209 | 330.38437 | 331.95309 | -4.2581878
181.09322 | -3.428582 | -4.0659113 | -0.010568453 | 0 | 0 | 0.0011272487 | -11.660703 | 6.6114655 | 330.38437 | 331.95313 | -4.2574773
181.09324 | -3.428582 | -4.0455532 | -0.0049625328 | 0 | 0 | 0.0011385344 | -11.660171 | 6.6095114 | 330.38437 | 331.95319 | -4.2567039
181.09326 | -3.428582 | -4.0372038 | -0.00011340073 | 0 | 0 | 0.0011391846 | -11.66014 | 6.6136026 | 330.38437 | 331.95322 | -4.2580638
181.09328 | -3.428582 | -4.0497427 | -0.0069552539 | 0 | 0 | 0.001137247 | -11.660119 | 6.6160831 | 330.38437 | 331.95328 | -4.2567573
181.0933 | -3.428582 | -4.0442128 | -0.0046424046 | 0 | 0 | -0.0007091905 | -11.641109 | 6.6099072 | 330.38437 | 331.95331 | -4.258069
181.09332 | -3.428582 | -4.0304885 | 0.0064495183 | 0 | 0 | -0.00086877047 | -11.639467 | 6.6178861 | 330.38437 | 331.95337 | -4.2581835
181.09334 | -3.428582 | -4.0359206 | 0.0059402972 | 0 | 0 | -0.00087911449 | -11.639361 | 6.6143217 | 330.38437 | 331.9534 | -4.2567639
181.09336 | -3.4285822 | -4.029808 | -0.0064587817 | 0 | 0 | -0.00087971048 | -11.639354 | 6.6097383 | 330.38437 | 331.95346 | -4.2573562
181.09338 | -3.4285822 | -4.0358634 | -0.0096953707 | 0 | 0 | -0.000880012 | -11.639313 | 6.6093464 | 330.38437 | 331.95349 | -4.2581224
181.0934 | -3.4285822 | -4.0165672 | -0.0005246987 | 0 | 0 | -0.0011320827 | -11.601296 | 6.6071882 | 330.38437 | 331.95355 | -4.257473
181.09342 | -3.4285822 | -4.028111 | -0.0019066934 | 0 | 0 | -0.0011538679 | -11.598012 | 6.6048775 | 330.38437 | 331.95358 | -4.2567034
181.09344 | -3.4285822 | -4.0225158 | -0.0063851667 | 0 | 0 | -0.0011552802 | -11.597798 | 6.6089463 | 330.38437 | 331.95364 | -4.2580652
181.09346 | -3.4285822 | -4.0087876 | 0.00266535 | 0 | 0 | -0.0011553614 | -11.597786 | 6.6135588 | 330.38437 | 331.95367 | -4.2581844
181.09348 | -3.4285822 | -4.0142264 | 0.0085235238 | 0 | 0 | -0.0011532132 | -11.597724 | 6.6096911 | 330.38437 | 331.95374 | -4.2581925
181.0935 | -3.4285822 | -4.0147152 | -0.0011516345 | 0 | 0 | 0.00086153008 | -11.5407 | 6.6114745 | 330.38437 | 331.95377 | -4.258193
181.09352 | -3.4285822 | -4.0081253 | -0.0099702245 | 0 | 0 | 0.001035656 | -11.535771 | 6.6073794 | 330.38437 | 331.95383 | -4.258193
181.09354 | -3.4285822 | -4.0009537 | -0.0034576433 | 0 | 0 | 0.0010469429 | -11.535451 | 6.6112761 | 330.38437 | 331.95386 | -4.2581921
181.09356 | -3.4285822 | -4.0135622 | 1.632165e-05 | 0 | 0 | 0.0010475931 | -11.535433 | 6.6052365 | 330.38437 | 331.95392 | -4.2574787
181.09358 | -3.4285822 | -4.0014563 | -0.0062196888 | 0 | 0 | 0.0010458347 | -11.535391 | 6.6110983 | 330.38437 | 331.95395 | -4.2581315
181.0936 | -3.4285822 | -4.0202174 | -0.0031286976 | 0 | 0 | -0.00063280732 | -11.497374 | 6.6116161 | 330.38437 | 331.95401 | -4.2581878
181.09362 | -3.4285822 | -4.0086384 | 0.0065774205 | 0 | 0 | -0.00077788543 | -11.49409 | 6.61165 | 330.38437 | 331.95404 | -4.2574792
181.09364 | -3.4285822 | -4.0142179 | 0.0044957465 | 0 | 0 | -0.00078728946 | -11.493876 | 6.6116519 | 330.38437 | 331.9541 | -4.2588453
181.09366 | -3.4285822 | -4.0147214 | -0.008031223 | 0 | 0 | -0.00078783132 | -11.493864 | 6.6116471 | 330.38437 | 331.95413 | -4.2589636
181.09368 | -3.4285822 | -4.0147548 | -0.0062022097 | 0 | 0 | -0.0007877709 | -11.493904 | 6.6073928 | 330.38437 | 331.95419 | -4.2575445
181.0937 | -3.4285822 | -4.014771 | -0.00022063119 | 0 | 0 | -0.00070387445 | -11.531921 | 6.6134114 | 330.38437 | 331.95422 | -4.2581344
181.09372 | -3.4285824 | -4.0279951 | -0.0026133263 | 0 | 0 | -0.00069662358 | -11.535205 | 6.6096787 | 330.38437 | 331.95428 | -4.2567616
181.09374 | -3.4285824 | -4.0225158 | -0.00717087 | 0 | 0 | -0.00069615361 | -11.535419 | 6.6093454 | 330.38437 | 331.95432 | -4.258069
181.09376 | -3.4285824 | -4.0154166 | 0.0040499913 | 0 | 0 | -0.00069612649 | -11.535431 | 6.6093235 | 330.38437 | 331.95438 | -4.2581849
181.09378 | -3.4285824 | -4.0280437 | 0.0086446619 | 0 | 0 | -0.00069442118 | -11.535473 | 6.6093245 | 330.38437 | 331.95441 | -4.2581925
181.0938 | -3.4285824 | -4.0291481 | -0.0011422003 | 0 | 0 | 0.00090032484 | -11.57349 | 6.6114531 | 330.38437 | 331.95447 | -4.258193
181.09382 | -3.4285824 | -4.0292339 | -0.0085200341 | 0 | 0 | 0.0010381521 | -11.576774 | 6.6095085 | 330.38437 | 331.9545 | -4.2581944
181.09384 | -3.4285824 | -4.0424628 | -0.0040578609 | 0 | 0 | 0.0010470861 | -11.576988 | 6.6114626 | 330.38437 | 331.95456 | -4.2596216
181.09386 | -3.4285824 | -4.0369978 | -0.00076302415 | 0 | 0 | 0.0010476009 | -11.577 | 6.6073785 | 330.38437 | 331.95459 | -4.2597442
181.09388 | -3.4285824 | -4.0431156 | -0.0062851491 | 0 | 0 | 0.0010458352 | -11.577042 | 6.6112804 | 330.38437 | 331.95465 | -4.2583261
181.0939 | -3.4285824 | -4.0436616 | -0.002405735 | 0 | 0 | -0.00063280738 | -11.615059 | 6.6094904 | 330.38437 | 331.95468 | -4.2596292
181.09392 | -3.4285824 | -4.0503054 | 0.00809203 | 0 | 0 | -0.00077788549 | -11.618343 | 6.6050773 | 330.38437 | 331.95474 | -4.2590308
181.09394 | -3.4285824 | -4.0442781 | 0.0053493646 | 0 | 0 | -0.00078728946 | -11.618557 | 6.6132107 | 330.38437 | 331.95477 | -4.258976
181.09396 | -3.4285824 | -4.0569673 | -0.0094106523 | 0 | 0 | -0.00078783132 | -11.618569 | 6.6054053 | 330.38437 | 331.95483 | -4.2582607
181.09398 | -3.4285824 | -4.0514889 | -0.0063230251 | 0 | 0 | -0.0007877709 | -11.61859 | 6.6089716 | 330.38437 | 331.95486 | -4.2596245
181.094 | -3.4285824 | -4.0774446 | -0.00023237182 | 0 | 0 | -0.00070387445 | -11.637599 | 6.6050339 | 330.38437 | 331.95493 | -4.2583165
181.09402 | -3.4285824 | -4.0730901 | -0.0062397067 | 0 | 0 | -0.00069662358 | -11.639241 | 6.6046896 | 330.38437 | 331.95496 | -4.2582006
181.09404 | -3.4285824 | -4.0792875 | -0.0067578792 | 0 | 0 | -0.00069615361 | -11.639347 | 6.6068039 | 330.38437 | 331.95502 | -4.2581935
181.09406 | -3.4285827 | -4.0864463 | 0.0048172954 | 0 | 0 | -0.00069612649 | -11.639354 | 6.6133718 | 330.38437 | 331.95505 | -4.258193
181.09408 | -3.4285827 | -4.0870533 | 0.007982268 | 0 | 0 | -0.00069451082 | -11.639456 | 6.6075487 | 330.38437 | 331.95511 | -4.2581944
181.0941 | -3.4285827 | -4.0870996 | -0.0033776474 | 0 | 0 | 0.00081633806 | -11.734499 | 6.6112938 | 330.38437 | 331.95514 | -4.2596202
181.09412 | -3.4285827 | -4.0937176 | -0.0094352141 | 0 | 0 | 0.00094691443 | -11.742714 | 6.6116285 | 330.38437 | 331.9552 | -4.2583165
181.09414 | -3.4285827 | -4.0943103 | -0.002681633 | 0 | 0 | 0.00095537852 | -11.743246 | 6.6116433 | 330.38437 | 331.95523 | -4.2582006
181.09416 | -3.4285827 | -4.1141729 | 8.1616177e-05 | 0 | 0 | 0.00095586613 | -11.743277 | 6.6052585 | 330.38437 | 331.95529 | -4.2581935
181.09418 | -3.4285827 | -4.096065 | -0.0069387816 | 0 | 0 | 0.00095409888 | -11.743298 | 6.6089621 | 330.38437 | 331.95532 | -4.258193
181.0942 | -3.4285827 | -4.1143012 | -0.0010125771 | 0 | 0 | -0.00072467729 | -11.762307 | 6.6050358 | 330.38437 | 331.95538 | -4.258193
181.09422 | -3.4285827 | -4.1092954 | 0.0082105584 | 0 | 0 | -0.00086976693 | -11.763949 | 6.6068244 | 330.38437 | 331.95541 | -4.258193
181.09424 | -3.4285827 | -4.1088214 | 0.0024569526 | 0 | 0 | -0.00087917165 | -11.764055 | 6.6112494 | 330.38437 | 331.95547 | -4.258193
181.09426 | -3.4285827 | -4.1021962 | -0.008211256 | 0 | 0 | -0.00087971357 | -11.764062 | 6.6137543 | 330.38437 | 331.95551 | -4.2581944
181.09428 | -3.4285827 | -4.1214767 | -0.0069394987 | 0 | 0 | -0.00087965303 | -11.764143 | 6.6097059 | 330.38437 | 331.95557 | -4.2596216
181.0943 | -3.4285827 | -4.1297703 | -0.0010118801 | 0 | 0 | -0.00079562393 | -11.840178 | 6.6136079 | 330.38437 | 331.9556 | -4.2597442
181.09432 | -3.4285827 | -4.1304512 | -0.0055811638 | 0 | 0 | -0.00078836159 | -11.846749 | 6.609694 | 330.38437 | 331.95566 | -4.259038
181.09434 | -3.4285827 | -4.1304946 | -0.0066995071 | 0 | 0 | -0.00078789087 | -11.847175 | 6.6114769 | 330.38437 | 331.95569 | -4.2582631
181.09436 | -3.4285827 | -4.1304975 | 0.0048203352 | 0 | 0 | -0.00078786368 | -11.8472 | 6.6095119 | 330.38437 | 331.95575 | -4.2581968
181.09438 | -3.4285827 | -4.1304975 | 0.007255258 | 0 | 0 | -0.00078624801 | -11.847221 | 6.6135955 | 330.38437 | 331.95578 | -4.258193
181.0944 | -3.4285827 | -4.1304975 | -0.0048917141 | 0 | 0 | 0.0007245951 | -11.866229 | 6.6096888 | 330.38437 | 331.95584 | -4.258193
181.09442 | -3.4285827 | -4.1305041 | -0.0095631639 | 0 | 0 | 0.00085517095 | -11.867871 | 6.607213 | 330.38437 | 331.95587 | -4.258194
181.09444 | -3.4285827 | -4.1371198 | -0.0012394101 | 0 | 0 | 0.00086363492 | -11.867977 | 6.6070108 | 330.38437 | 331.95593 | -4.2589087
181.09446 | -3.4285827 | -4.1376915 | -0.00051825901 | 0 | 0 | 0.00086412253 | -11.867984 | 6.6112571 | 330.38437 | 331.95596 | -4.2596836
181.09448 | -3.4285827 | -4.1377292 | -0.0069909962 | 0 | 0 | 0.00086244493 | -11.868004 | 6.6094961 | 330.38437 | 331.95602 | -4.259748
181.0945 | -3.4285827 | -4.1377521 | 0.0011600204 | 0 | 0 | -0.00073242729 | -11.887014 | 6.611464 | 330.38437 | 331.95605 | -4.2583246
181.09452 | -3.4285827 | -4.157578 | 0.0083968779 | 0 | 0 | -0.00087026559 | -11.888656 | 6.6095071 | 330.38437 | 331.95612 | -4.2582011
181.09454 | -3.4285827 | -4.1394539 | 0.0010162217 | 0 | 0 | -0.00087920023 | -11.888762 | 6.609334 | 330.38437 | 331.95615 | -4.2581935
181.09456 | -3.4285827 | -4.1444583 | -0.0097849499 | 0 | 0 | -0.00087971514 | -11.888769 | 6.6093202 | 330.38437 | 331.95621 | -4.258193
181.09458 | -3.4285827 | -4.1383162 | -0.0056216689 | 0 | 0 | -0.00087947369 | -11.888769 | 6.6071892 | 330.38437 | 331.95624 | -4.258193
181.0946 | -3.4285827 | -4.1443844 | -0.00017183163 | 0 | 0 | -0.00062752928 | -11.888769 | 6.6070094 | 330.38437 | 331.9563 | -4.258193
181.09462 | -3.4285827 | -4.1383123 | -0.0069613974 | 0 | 0 | -0.00060575473 | -11.888769 | 6.6112542 | 330.38437 | 331.95633 | -4.258193
181.09464 | -3.4285827 | -4.1443839 | -0.0068188165 | 0 | 0 | -0.00060434331 | -11.888769 | 6.6073632 | 330.38437 | 331.95639 | -4.258193
181.09466 | -3.4285827 | -4.1383052 | 0.0062622023 | 0 | 0 | -0.00060426199 | -11.888769 | 6.6091495 | 330.38437 | 331.95642 | -4.258193
181.09468 | -3.4285827 | -4.1377687 | 0.0066537098 | 0 | 0 | -0.00060291239 | -11.888769 | 6.6093106 | 330.38437 | 331.95648 | -4.258193
181.0947 | -3.4285827 | -4.137733 | -0.0056703859 | 0 | 0 | 0.00065610505 | -11.888769 | 6.6093168 | 330.38437 | 331.95651 | -4.2581944
181.09472 | -3.4285827 | -4.1377244 | -0.0089045763 | 0 | 0 | 0.00076491671 | -11.888769 | 6.6050615 | 330.38437 | 331.95657 | -4.2596202
181.09474 | -3.4285827 | -4.1311154 | -0.0011833615 | 0 | 0 | 0.00077196991 | -11.888769 | 6.6089516 | 330.38437 | 331.9566 | -4.2583146
181.09476 | -3.4285827 | -4.1371589 | -0.0026907111 | 0 | 0 | 0.00077237631 | -11.888769 | 6.6071677 | 330.38437 | 331.95667 | -4.2567744
181.09478 | -3.4285829 | -4.1376939 | -0.0064524724 | 0 | 0 | 0.00077087368 | -11.888769 | 6.6091361 | 330.38437 | 331.9567 | -4.2587852
181.0948 | -3.4285829 | -4.1377149 | 0.0019362352 | 0 | 0 | -0.00065605779 | -11.888769 | 6.6093102 | 330.38437 | 331.95676 | -4.2596741
181.09482 | -3.4285829 | -4.1244926 | 0.0084621841 | 0 | 0 | -0.00077938143 | -11.888769 | 6.6093216 | 330.38437 | 331.95679 | -4.2583194
181.09484 | -3.4285829 | -4.1299787 | 0.00029487876 | 0 | 0 | -0.00078737532 | -11.888769 | 6.6093149 | 330.38437 | 331.95685 | -4.2581997
181.09486 | -3.4285829 | -4.1436939 | -0.010572254 | 0 | 0 | -0.00078783592 | -11.888769 | 6.602931 | 330.38437 | 331.95688 | -4.2567654
181.09488 | -3.4285829 | -4.1316247 | -0.0049627526 | 0 | 0 | -0.00078759168 | -11.888749 | 6.6087694 | 330.38437 | 331.95694 | -4.258069
181.0949 | -3.4285829 | -4.1173191 | -0.00011341284 | 0 | 0 | -0.000535667 | -11.869739 | 6.6092863 | 330.38437 | 331.95697 | -4.2581835
181.09492 | -3.4285829 | -4.1094971 | -0.0069544781 | 0 | 0 | -0.00051389425 | -11.868097 | 6.6093202 | 330.38437 | 331.95703 | -4.2567639
181.09494 | -3.4285829 | -4.1154633 | -0.0039159488 | 0 | 0 | -0.00051248295 | -11.86799 | 6.6093221 | 330.38437 | 331.95706 | -4.2566419
181.09496 | -3.4285829 | -4.1159863 | 0.0072363666 | 0 | 0 | -0.00051240163 | -11.867984 | 6.6093221 | 330.38437 | 331.95712 | -4.2580619
181.09498 | -3.4285829 | -4.109405 | 0.0045564934 | 0 | 0 | -0.00051141065 | -11.867923 | 6.6093173 | 330.38437 | 331.95715 | -4.2588973
181.095 | -3.4285829 | -4.1088357 | -0.0058534625 | 0 | 0 | 0.00041195063 | -11.810899 | 6.6050634 | 330.38437 | 331.95721 | -4.2575388
181.09502 | -3.4285829 | -4.1087837 | -0.0089157075 | 0 | 0 | 0.00049175281 | -11.80597 | 6.611084 | 330.38437 | 331.95724 | -4.2567077
181.09504 | -3.4285829 | -4.095551 | -0.00045922029 | 0 | 0 | 0.00049692561 | -11.80565 | 6.6094828 | 330.38437 | 331.95731 | -4.2580657
181.09506 | -3.4285829 | -4.0944076 | -0.0026273297 | 0 | 0 | 0.00049722369 | -11.805632 | 6.6093283 | 330.38437 | 331.95734 | -4.2581835
181.09508 | -3.4285829 | -4.0943189 | -0.0057228091 | 0 | 0 | 0.00049607374 | -11.80559 | 6.6050601 | 330.38437 | 331.9574 | -4.2574787
181.0951 | -3.4285829 | -4.0810761 | 0.0027247167 | 0 | 0 | -0.00059531437 | -11.767573 | 6.6068282 | 330.38437 | 331.95743 | -4.2581301
181.09512 | -3.4285829 | -4.0733171 | 0.0092529561 | 0 | 0 | -0.00068963849 | -11.764289 | 6.6133733 | 330.38437 | 331.95749 | -4.2567625
181.09514 | -3.4285831 | -4.0726852 | -0.00036463884 | 0 | 0 | -0.00069575262 | -11.764075 | 6.6075463 | 330.38437 | 331.95752 | -4.2587833
181.09516 | -3.4285831 | -4.0858541 | -0.01135557 | 0 | 0 | -0.00069610489 | -11.764063 | 6.6091633 | 330.38437 | 331.95758 | -4.2582455
181.09518 | -3.4285831 | -4.0671411 | -0.0043036076 | 0 | 0 | -0.00069585466 | -11.763981 | 6.6114469 | 330.38437 | 331.95761 | -4.2574816
181.0952 | -3.4285831 | -4.0588841 | -5.4206197e-05 | 0 | 0 | -0.00044382387 | -11.687946 | 6.6137667 | 330.38437 | 331.95767 | -4.2574177
181.09522 | -3.4285831 | -4.0582128 | -0.0062242039 | 0 | 0 | -0.00042204186 | -11.681375 | 6.609705 | 330.38437 | 331.9577 | -4.2581272
181.09524 | -3.4285831 | -4.0647845 | -0.0031274054 | 0 | 0 | -0.00042062992 | -11.680949 | 6.6114774 | 330.38437 | 331.95776 | -4.2581887
181.09526 | -3.4285831 | -4.0653329 | 0.0080287689 | 0 | 0 | -0.00042054857 | -11.680924 | 6.609508 | 330.38437 | 331.95779 | -4.2581916
181.09528 | -3.4285831 | -4.045516 | 0.004621956 | 0 | 0 | -0.0004196474 | -11.680862 | 6.609334 | 330.38437 | 331.95786 | -4.2567639
181.0953 | -3.4285831 | -4.0372081 | -0.007298186 | 0 | 0 | 0.00041970992 | -11.623838 | 6.6093178 | 330.38437 | 331.95789 | -4.2566404
181.09532 | -3.4285831 | -4.0563583 | -0.006863853 | 0 | 0 | 0.00049225206 | -11.618909 | 6.6050634 | 330.38437 | 331.95795 | -4.2566338
181.09534 | -3.4285831 | -4.0447922 | -0.00028073456 | 0 | 0 | 0.00049695437 | -11.618589 | 6.611084 | 330.38437 | 331.95798 | -4.25806
181.09536 | -3.4285831 | -4.0371413 | -0.0040668859 | 0 | 0 | 0.00049722526 | -11.618571 | 6.6094871 | 330.38437 | 331.95804 | -4.257472
181.09538 | -3.4285831 | -4.0365019 | -0.0065707718 | 0 | 0 | 0.00049598422 | -11.61855 | 6.6135988 | 330.38437 | 331.95807 | -4.2595582
181.0954 | -3.4285831 | -4.0364609 | 0.0041053449 | 0 | 0 | -0.00067930185 | -11.59954 | 6.6139545 | 330.38437 | 331.95813 | -4.2583108
181.09542 | -3.4285831 | -4.0364513 | 0.0093730874 | 0 | 0 | -0.00078087708 | -11.597898 | 6.6118474 | 330.38437 | 331.95816 | -4.256773
181.09544 | -3.4285831 | -4.0298424 | -0.0010785719 | 0 | 0 | -0.00078746118 | -11.597792 | 6.6116667 | 330.38437 | 331.95822 | -4.25807
181.09546 | -3.4285831 | -4.0358791 | -0.0077871797 | 0 | 0 | -0.00078784052 | -11.597785 | 6.6137834 | 330.38437 | 331.95825 | -4.258184
181.09548 | -3.4285831 | -4.0297985 | -0.0010907116 | 0 | 0 | -0.00078714336 | -11.597765 | 6.6118379 | 330.38437 | 331.95831 | -4.2574787
181.0955 | -3.4285834 | -4.0292544 | 0.0016680415 | 0 | 0 | -0.00011539173 | -11.578756 | 6.6137991 | 330.38437 | 331.95834 | -4.2581315
181.09552 | -3.4285834 | -4.0226107 | -0.0060774777 | 0 | 0 | -5.7335012e-05 | -11.577114 | 6.6160955 | 330.38437 | 331.9584 | -4.2581878
181.09554 | -3.4285834 | -4.0286455 | 0.00051005185 | 0 | 0 | -5.3571752e-05 | -11.577008 | 6.6098995 | 330.38437 | 331.95844 | -4.2574787
181.09556 | -3.4285834 | -4.0225644 | 0.0090668574 | 0 | 0 | -5.3354925e-05 | -11.577001 | 6.6093593 | 330.38437 | 331.9585 | -4.2581315
181.09558 | -3.4285834 | -4.0220275 | 0.0039800447 | 0 | 0 | -5.2894902e-05 | -11.576981 | 6.6093311 | 330.38437 | 331.95853 | -4.2581878
181.0956 | -3.4285834 | -4.0219784 | -0.0066284402 | 0 | 0 | 0.00036670276 | -11.557971 | 6.615716 | 330.38437 | 331.95859 | -4.2574787
181.09562 | -3.4285834 | -4.0087595 | -0.0053520673 | 0 | 0 | 0.00040296681 | -11.556329 | 6.6120071 | 330.38437 | 331.95862 | -4.2581315
181.09564 | -3.4285834 | -4.0208611 | 0.0020270667 | 0 | 0 | 0.00040531746 | -11.556223 | 6.6116676 | 330.38437 | 331.95868 | -4.2581887
181.09566 | -3.4285834 | -4.0351477 | -0.0024191006 | 0 | 0 | 0.00040545291 | -11.556216 | 6.6052599 | 330.38437 | 331.95871 | -4.258193
181.09568 | -3.4285834 | -4.0231295 | -0.0057055801 | 0 | 0 | 0.00040438387 | -11.556216 | 6.6089668 | 330.38437 | 331.95877 | -4.258193
181.0957 | -3.4285834 | -4.0220642 | 0.0063522602 | 0 | 0 | -0.00060306746 | -11.556216 | 6.6093016 | 330.38437 | 331.9588 | -4.258194
181.09572 | -3.4285834 | -4.0220017 | 0.0088393558 | 0 | 0 | -0.00069013733 | -11.556216 | 6.6114516 | 330.38437 | 331.95886 | -4.2589078
181.09574 | -3.4285834 | -4.0286136 | -0.0025792737 | 0 | 0 | -0.00069578126 | -11.556216 | 6.6095152 | 330.38437 | 331.95889 | -4.2589698
181.09576 | -3.4285834 | -4.0291848 | -0.007916661 | 0 | 0 | -0.00069610641 | -11.556216 | 6.617856 | 330.38437 | 331.95895 | -4.2596855
181.09578 | -3.4285834 | -4.0292292 | -0.0018270389 | 0 | 0 | -0.00069558562 | -11.556236 | 6.610064 | 330.38437 | 331.95898 | -4.2583208
181.0958 | -3.4285834 | -4.0358472 | -0.00057134591 | 0 | 0 | -0.00019170907 | -11.575246 | 6.6136332 | 330.38437 | 331.95905 | -4.2582011
181.09582 | -3.4285834 | -4.0364332 | -0.0062688729 | 0 | 0 | -0.0001481611 | -11.576888 | 6.6118259 | 330.38437 | 331.95908 | -4.2581935
181.09584 | -3.4285834 | -4.0496941 | 0.0012240808 | 0 | 0 | -0.00014533829 | -11.576994 | 6.611661 | 330.38437 | 331.95914 | -4.258194
181.09586 | -3.4285836 | -4.0442247 | 0.0098522184 | 0 | 0 | -0.00014517564 | -11.577001 | 6.60952 | 330.38437 | 331.95917 | -4.2589073
181.09588 | -3.4285836 | -4.0437341 | 0.0018682729 | 0 | 0 | -0.00014489779 | -11.577042 | 6.6093345 | 330.38437 | 331.95923 | -4.2582531
181.0959 | -3.4285836 | -4.0503378 | -0.0089876372 | 0 | 0 | 0.00010695127 | -11.615059 | 6.6093249 | 330.38437 | 331.95926 | -4.2567692
181.09592 | -3.4285836 | -4.0707479 | -0.0048264102 | 0 | 0 | 0.00012871753 | -11.618343 | 6.6114531 | 330.38437 | 331.95932 | -4.25807
181.09594 | -3.4285836 | -4.0658841 | 0.0020745788 | 0 | 0 | 0.00013012842 | -11.618557 | 6.6095109 | 330.38437 | 331.95935 | -4.2581835
181.09596 | -3.4285836 | -4.0654397 | -0.0045904149 | 0 | 0 | 0.00013020971 | -11.618569 | 6.6135979 | 330.38437 | 331.95941 | -4.2567649
181.09598 | -3.4285836 | -4.0786333 | -0.0044405521 | 0 | 0 | 0.00012958619 | -11.618672 | 6.6118217 | 330.38437 | 331.95944 | -4.258069
181.096 | -3.4285836 | -4.0731597 | 0.0079145497 | 0 | 0 | -0.00045811178 | -11.713714 | 6.6095281 | 330.38437 | 331.9595 | -4.2581849
181.09602 | -3.4285836 | -4.0726762 | 0.0067928517 | 0 | 0 | -0.00050890405 | -11.721929 | 6.6072073 | 330.38437 | 331.95953 | -4.2581925
181.09604 | -3.4285836 | -4.0858746 | -0.0049359072 | 0 | 0 | -0.00051219645 | -11.722461 | 6.6112738 | 330.38437 | 331.95959 | -4.258194
181.09606 | -3.4285836 | -4.0870161 | -0.0081165181 | 0 | 0 | -0.00051238615 | -11.722492 | 6.6137562 | 330.38437 | 331.95963 | -4.2589073
181.09608 | -3.4285836 | -4.0870833 | -0.0018406867 | 0 | 0 | -0.00051203754 | -11.722513 | 6.6097088 | 330.38437 | 331.95969 | -4.2582541
181.0961 | -3.4285836 | -4.0804715 | -0.001297766 | 0 | 0 | -0.00017618852 | -11.741523 | 6.6157408 | 330.38437 | 331.95972 | -4.2581978
181.09612 | -3.4285836 | -4.0799289 | -0.0063300813 | 0 | 0 | -0.00014716246 | -11.743165 | 6.6120038 | 330.38437 | 331.95978 | -4.2589073
181.09614 | -3.4285836 | -4.1063471 | 0.0026697479 | 0 | 0 | -0.00014528098 | -11.743271 | 6.6074185 | 330.38437 | 331.95981 | -4.2582541
181.09616 | -3.4285836 | -4.1020379 | 0.0092516635 | 0 | 0 | -0.00014517257 | -11.743278 | 6.6155438 | 330.38437 | 331.95987 | -4.2581968
181.09618 | -3.4285836 | -4.1214538 | 0.0018128931 | 0 | 0 | -0.00014489763 | -11.74338 | 6.6098638 | 330.38437 | 331.9599 | -4.2581944
181.0962 | -3.4285836 | -4.116539 | -0.0097161401 | 0 | 0 | 0.0001069513 | -11.838422 | 6.6093545 | 330.38437 | 331.95996 | -4.2596202
181.09622 | -3.4285839 | -4.1293149 | -0.0041659814 | 0 | 0 | 0.00012871754 | -11.846637 | 6.607193 | 330.38437 | 331.95999 | -4.2583165
181.09624 | -3.4285839 | -4.1370292 | -4.4598324e-05 | 0 | 0 | 0.00013012844 | -11.847169 | 6.6091447 | 330.38437 | 331.96005 | -4.2582006
181.09626 | -3.4285839 | -4.1244564 | -0.0055004181 | 0 | 0 | 0.00013020971 | -11.8472 | 6.6157045 | 330.38437 | 331.96008 | -4.2581921
181.09628 | -3.4285839 | -4.1365786 | -0.0045152442 | 0 | 0 | 0.00012958619 | -11.847242 | 6.6120043 | 330.38437 | 331.96014 | -4.2567654
181.0963 | -3.4285839 | -4.1310482 | 0.0079097943 | 0 | 0 | -0.00045811178 | -11.885258 | 6.6095424 | 330.38437 | 331.96017 | -4.258069
181.09632 | -3.4285839 | -4.1437707 | 0.0067918054 | 0 | 0 | -0.00050890405 | -11.888542 | 6.6093335 | 330.38437 | 331.96024 | -4.2581859
181.09634 | -3.4285839 | -4.1382656 | -0.0056607509 | 0 | 0 | -0.00051219645 | -11.888756 | 6.6071944 | 330.38437 | 331.96027 | -4.2589064
181.09636 | -3.4285839 | -4.1377802 | -0.0081799375 | 0 | 0 | -0.00051238615 | -11.888768 | 6.6112661 | 330.38437 | 331.96033 | -4.2582541
181.09638 | -3.4285839 | -4.1509786 | -0.002570428 | 0 | 0 | -0.0005121273 | -11.88881 | 6.6073613 | 330.38437 | 331.96036 | -4.2581968
181.0964 | -3.4285839 | -4.1521201 | -0.0013607177 | 0 | 0 | -0.00026026211 | -11.926828 | 6.6070161 | 330.38437 | 331.96042 | -4.258193
181.09642 | -3.4285839 | -4.1521878 | -0.0063333842 | 0 | 0 | -0.00023849442 | -11.930112 | 6.6069984 | 330.38437 | 331.96045 | -4.2581921
181.09644 | -3.4285839 | -4.1455827 | 0.0033944198 | 0 | 0 | -0.00023708344 | -11.930326 | 6.6112561 | 330.38437 | 331.96051 | -4.2574792
181.09646 | -3.4285839 | -4.1516342 | 0.0085864393 | 0 | 0 | -0.00023700215 | -11.930338 | 6.6094961 | 330.38437 | 331.96054 | -4.2588449
181.09648 | -3.4285839 | -4.1587844 | -0.0011467825 | 0 | 0 | -0.00023699776 | -11.930359 | 6.6114593 | 330.38437 | 331.9606 | -4.2582507
181.0965 | -3.4285839 | -4.1593986 | -0.0092443079 | 0 | 0 | -0.00023699753 | -11.949369 | 6.6052442 | 330.38437 | 331.96063 | -4.2581954
181.09652 | -3.4285839 | -4.166039 | -0.0033949129 | 0 | 0 | -0.00023699751 | -11.951011 | 6.606833 | 330.38437 | 331.96069 | -4.2574782
181.09654 | -3.4285839 | -4.1533818 | 2.1162139e-05 | 0 | 0 | -0.00023699751 | -11.951117 | 6.6069889 | 330.38437 | 331.96072 | -4.2567039
181.09656 | -3.4285839 | -4.1522751 | -0.0054938495 | 0 | 0 | -0.00023699751 | -11.951124 | 6.6133857 | 330.38437 | 331.96078 | -4.2580652
181.09658 | -3.4285841 | -4.1521964 | -0.0023388094 | 0 | 0 | -0.00023699751 | -11.951104 | 6.6096821 | 330.38437 | 331.96085 | -4.2581844
181.0966 | -3.4285841 | -4.1455832 | 0.0080971122 | 0 | 0 | -0.00023699751 | -11.932094 | 6.6136065 | 330.38437 | 331.96088 | -4.258194
181.09662 | -3.4285841 | -4.1516342 | 0.0060768425 | 0 | 0 | -0.00023699751 | -11.930452 | 6.6096935 | 330.38437 | 331.96094 | -4.2596202
181.09664 | -3.4285841 | -4.1587777 | -0.0078989612 | 0 | 0 | -0.00023699751 | -11.930346 | 6.6114726 | 330.38437 | 331.96097 | -4.258317
181.09666 | -3.4285841 | -4.1527543 | -0.0076433322 | 0 | 0 | -0.00023699751 | -11.930339 | 6.605247 | 330.38437 | 331.96103 | -4.2589145
181.09668 | -3.4285841 | -4.1389971 | 0.00037940792 | 0 | 0 | -0.00023663871 | -11.930298 | 6.6089659 | 330.38437 | 331.96106 | -4.258255
181.0967 | -3.4285841 | -4.1444278 | -0.003283537 | 0 | 0 | 9.91938e-05 | -11.89228 | 6.6093035 | 330.38437 | 331.96112 | -4.2581968
181.09672 | -3.4285841 | -4.138329 | -0.0072306911 | 0 | 0 | 0.00012821839 | -11.888996 | 6.6135821 | 330.38437 | 331.96115 | -4.2581916
181.09674 | -3.4285841 | -4.1576228 | 0.0033204588 | 0 | 0 | 0.00013009978 | -11.888782 | 6.6096926 | 330.38437 | 331.96121 | -4.2567654
181.09676 | -3.4285841 | -4.1460719 | 0.0085809464 | 0 | 0 | 0.00013020817 | -11.88877 | 6.6114769 | 330.38437 | 331.96124 | -4.258069
181.09678 | -3.4285841 | -4.14503 | -0.0018735081 | 0 | 0 | 0.00012976551 | -11.888789 | 6.6095119 | 330.38437 | 331.9613 | -4.2581849
181.0968 | -3.4285841 | -4.1383328 | -0.010032375 | 0 | 0 | -0.00029005515 | -11.907799 | 6.6135893 | 330.38437 | 331.96133 | -4.2581925
181.09682 | -3.4285841 | -4.1245189 | -0.0027354495 | 0 | 0 | -0.00032634067 | -11.909441 | 6.6033039 | 330.38437 | 331.9614 | -4.2581916
181.09684 | -3.4285841 | -4.1167288 | 0.00080416322 | 0 | 0 | -0.00032869269 | -11.909547 | 6.6130552 | 330.38437 | 331.96143 | -4.2567639
181.09686 | -3.4285841 | -4.1227036 | -0.0068773497 | 0 | 0 | -0.0003288282 | -11.909554 | 6.6096582 | 330.38437 | 331.96149 | -4.2566419
181.09688 | -3.4285841 | -4.1298423 | -0.001734785 | 0 | 0 | -0.00032866598 | -11.909516 | 6.6114702 | 330.38437 | 331.96152 | -4.2580595
181.0969 | -3.4285841 | -4.1238198 | 0.0081498735 | 0 | 0 | -0.00016068289 | -11.871496 | 6.6052532 | 330.38437 | 331.96158 | -4.2567573
181.09692 | -3.4285841 | -4.1100755 | 0.0039033841 | 0 | 0 | -0.00014616476 | -11.868211 | 6.6153579 | 330.38437 | 331.96161 | -4.258069
181.09694 | -3.4285843 | -4.1287184 | -0.0088103311 | 0 | 0 | -0.0001452237 | -11.867997 | 6.6098557 | 330.38437 | 331.96167 | -4.2581849
181.09696 | -3.4285843 | -4.1038928 | -0.0062695136 | 0 | 0 | -0.00014516947 | -11.867985 | 6.6136203 | 330.38437 | 331.9617 | -4.2581925
181.09698 | -3.4285843 | -4.101706 | -0.00095182483 | 0 | 0 | -0.00014508177 | -11.867907 | 6.6118255 | 330.38437 | 331.96176 | -4.258194
181.097 | -3.4285843 | -4.0949616 | -0.0048515252 | 0 | 0 | -6.1099905e-05 | -11.791869 | 6.611661 | 330.38437 | 331.96179 | -4.2589087
181.09702 | -3.4285843 | -4.1075935 | -0.0066379737 | 0 | 0 | -5.3841701e-05 | -11.785298 | 6.6095219 | 330.38437 | 331.96185 | -4.2596836
181.09704 | -3.4285843 | -4.0888586 | 0.004098549 | 0 | 0 | -5.3371223e-05 | -11.784872 | 6.6114612 | 330.38437 | 331.96188 | -4.259748
181.09706 | -3.4285843 | -4.0938177 | 0.0071949507 | 0 | 0 | -5.3344116e-05 | -11.784847 | 6.6052437 | 330.38437 | 331.96194 | -4.2583261
181.09708 | -3.4285843 | -4.0810437 | -0.0034433203 | 0 | 0 | -5.3766515e-05 | -11.784788 | 6.6068354 | 330.38437 | 331.96198 | -4.2596283
181.0971 | -3.4285843 | -4.0733147 | -0.0087157739 | 0 | 0 | -0.00047361583 | -11.727761 | 6.6091213 | 330.38437 | 331.96204 | -4.2583165
181.09712 | -3.4285843 | -4.0726576 | -0.0033458471 | 0 | 0 | -0.00050990167 | -11.722832 | 6.6157012 | 330.38437 | 331.96207 | -4.2582006
181.09714 | -3.4285843 | -4.0593843 | -0.00070224481 | 0 | 0 | -0.00051225373 | -11.722512 | 6.6098738 | 330.38437 | 331.96213 | -4.2581944
181.09716 | -3.4285843 | -4.0582252 | -0.0077305981 | 0 | 0 | -0.00051238929 | -11.722494 | 6.6093578 | 330.38437 | 331.96216 | -4.2596202
181.09718 | -3.4285843 | -4.044919 | -0.00035452325 | 0 | 0 | -0.00051188801 | -11.722397 | 6.6093307 | 330.38437 | 331.96222 | -4.2583165
181.0972 | -3.4285843 | -4.0437713 | 0.0089948317 | 0 | 0 | -8.1269645e-06 | -11.62735 | 6.6157165 | 330.38437 | 331.96225 | -4.2582021
181.09722 | -3.4285843 | -4.0436969 | 0.0032482969 | 0 | 0 | 3.5411096e-05 | -11.619134 | 6.6120071 | 330.38437 | 331.96231 | -4.2596207
181.09724 | -3.4285843 | -4.0436859 | -0.0095949154 | 0 | 0 | 3.8233251e-05 | -11.618602 | 6.6116724 | 330.38437 | 331.96234 | -4.2583165
181.09726 | -3.4285843 | -4.0370693 | -0.007060173 | 0 | 0 | 3.8395858e-05 | -11.618571 | 6.6095266 | 330.38437 | 331.9624 | -4.2582006
181.09728 | -3.4285843 | -4.0365043 | -0.00029535385 | 0 | 0 | 3.8404643e-05 | -11.618551 | 6.615725 | 330.38437 | 331.96243 | -4.2581944
181.0973 | -3.4285846 | -4.0430565 | -0.0062423088 | 0 | 0 | 3.8405098e-05 | -11.59954 | 6.6077466 | 330.38437 | 331.96249 | -4.2589087
181.09732 | -3.4285846 | -4.0171819 | -0.005307476 | 0 | 0 | 3.8405124e-05 | -11.597898 | 6.6113043 | 330.38437 | 331.96252 | -4.2596822
181.09734 | -3.4285846 | -4.0347667 | 0.0056680646 | 0 | 0 | 3.8405124e-05 | -11.597792 | 6.6095009 | 330.38437 | 331.96259 | -4.2583203
181.09736 | -3.4285846 | -4.0230904 | 0.0087794289 | 0 | 0 | 3.8405124e-05 | -11.597785 | 6.6135993 | 330.38437 | 331.96262 | -4.2582021
181.09738 | -3.4285846 | -4.0088243 | -0.0033100401 | 0 | 0 | 3.7896545e-05 | -11.597708 | 6.6139526 | 330.38437 | 331.96268 | -4.2589073
181.0974 | -3.4285846 | -4.0142283 | -0.0094305538 | 0 | 0 | -0.00046586487 | -11.52167 | 6.6097164 | 330.38437 | 331.96271 | -4.2582541
181.09742 | -3.4285846 | -4.0147223 | -0.0019550952 | 0 | 0 | -0.00050940295 | -11.515099 | 6.6114798 | 330.38437 | 331.96277 | -4.2581954
181.09744 | -3.4285846 | -4.0147481 | 0.00087048375 | 0 | 0 | -0.00051222509 | -11.514673 | 6.61164 | 330.38437 | 331.9628 | -4.2567644
181.09746 | -3.4285846 | -4.008141 | -0.0068708784 | 0 | 0 | -0.00051238772 | -11.514648 | 6.611649 | 330.38437 | 331.96286 | -4.2573566
181.09748 | -3.4285846 | -4.0141783 | 0.00044249924 | 0 | 0 | -0.00051180314 | -11.514666 | 6.609519 | 330.38437 | 331.96289 | -4.2588367
181.0975 | -3.4285846 | -4.0080905 | 0.0090613794 | 0 | 0 | 7.5926197e-05 | -11.533677 | 6.6093369 | 330.38437 | 331.96295 | -4.2582502
181.09752 | -3.4285846 | -4.0009441 | 0.002527636 | 0 | 0 | 0.00012672126 | -11.535319 | 6.6114554 | 330.38437 | 331.96298 | -4.2581964
181.09754 | -3.4285846 | -4.0069532 | -0.0089294715 | 0 | 0 | 0.00013001382 | -11.535425 | 6.6116371 | 330.38437 | 331.96304 | -4.258193
181.09756 | -3.4285846 | -4.007493 | -0.0048244633 | 0 | 0 | 0.00013020355 | -11.535432 | 6.6095161 | 330.38437 | 331.96307 | -4.258193
181.09758 | -3.4285846 | -4.0141368 | 0.00062301912 | 0 | 0 | 0.00013021378 | -11.535432 | 6.6072068 | 330.38437 | 331.96313 | -4.258193
181.0976 | -3.4285846 | -4.0081015 | -0.00544084 | 0 | 0 | 0.00013021432 | -11.535432 | 6.6112671 | 330.38437 | 331.96317 | -4.258193
181.09762 | -3.4285846 | -4.0141697 | -0.0037871434 | 0 | 0 | 0.00013021435 | -11.535432 | 6.6073613 | 330.38437 | 331.96323 | -4.258194
181.09764 | -3.4285846 | -4.0014877 | 0.007247082 | 0 | 0 | 0.00013021435 | -11.535432 | 6.6070185 | 330.38437 | 331.96326 | -4.2589064
181.09766 | -3.4285848 | -4.013618 | 0.0067353589 | 0 | 0 | 0.00013021435 | -11.535432 | 6.6091223 | 330.38437 | 331.96332 | -4.2575407
181.09768 | -3.4285848 | -4.0213056 | -0.0042138454 | 0 | 0 | 0.00012953619 | -11.535451 | 6.6050463 | 330.38437 | 331.96335 | -4.2581348
181.0977 | -3.4285848 | -4.0219402 | -0.0080529237 | 0 | 0 | -0.00054220879 | -11.554461 | 6.6068182 | 330.38437 | 331.96341 | -4.2581892
181.09772 | -3.4285848 | -4.0153656 | -0.00038607724 | 0 | 0 | -0.00060026487 | -11.556103 | 6.6048532 | 330.38437 | 331.96344 | -4.258193
181.09774 | -3.4285848 | -4.0148025 | -0.0011726001 | 0 | 0 | -0.00060402817 | -11.556209 | 6.6089425 | 330.38437 | 331.9635 | -4.258193
181.09776 | -3.4285848 | -4.0213814 | -0.0070481906 | 0 | 0 | -0.000604245 | -11.556216 | 6.6114283 | 330.38437 | 331.96353 | -4.258193
181.09778 | -3.4285848 | -4.0219512 | 0.0026078417 | 0 | 0 | -0.00060332438 | -11.556216 | 6.6095052 | 330.38437 | 331.96359 | -4.2581916
181.0978 | -3.4285848 | -4.0219946 | 0.0099737812 | 0 | 0 | 0.00032015907 | -11.556216 | 6.6093426 | 330.38437 | 331.96362 | -4.2567654
181.09782 | -3.4285848 | -4.0286198 | 0.0018775244 | 0 | 0 | 0.00039997205 | -11.556216 | 6.6178455 | 330.38437 | 331.96368 | -4.2580686
181.09784 | -3.4285848 | -4.035821 | -0.0082618259 | 0 | 0 | 0.00040514555 | -11.556216 | 6.6100588 | 330.38437 | 331.96371 | -4.2574706
181.09786 | -3.4285848 | -4.0496554 | -0.0040398901 | 0 | 0 | 0.00040544366 | -11.556216 | 6.6093702 | 330.38437 | 331.96378 | -4.2581306
181.09788 | -3.4285848 | -4.0442219 | 0.00068958127 | 0 | 0 | 0.00040520562 | -11.556274 | 6.6093225 | 330.38437 | 331.96381 | -4.2581887
181.0979 | -3.4285848 | -4.0437202 | -0.0054350886 | 0 | 0 | 0.00015346729 | -11.613302 | 6.6071911 | 330.38437 | 331.96387 | -4.2581921
181.09792 | -3.4285848 | -4.0370846 | -0.0023355763 | 0 | 0 | 0.00013171052 | -11.618231 | 6.6091375 | 330.38437 | 331.9639 | -4.2574787
181.09794 | -3.4285848 | -4.0497499 | 0.0080989171 | 0 | 0 | 0.00013030022 | -11.618551 | 6.6093102 | 330.38437 | 331.96396 | -4.2581315
181.09796 | -3.4285848 | -4.0574789 | 0.00752973 | 0 | 0 | 0.00013021898 | -11.618569 | 6.6093216 | 330.38437 | 331.96399 | -4.2581897
181.09798 | -3.4285848 | -4.0647388 | -0.0063214325 | 0 | 0 | 0.00012928207 | -11.618628 | 6.6093178 | 330.38437 | 331.96405 | -4.2589064
181.098 | -3.4285848 | -4.0653582 | -0.0067852479 | 0 | 0 | -0.00079442252 | -11.675655 | 6.6050611 | 330.38437 | 331.96408 | -4.2582541
181.09802 | -3.4285851 | -4.0720272 | -0.0002740444 | 0 | 0 | -0.00087425456 | -11.680584 | 6.6089559 | 330.38437 | 331.96414 | -4.2581968
181.09804 | -3.4285851 | -4.0858197 | -0.0026151335 | 0 | 0 | -0.00087942928 | -11.680904 | 6.6114311 | 330.38437 | 331.96417 | -4.258193
181.09806 | -3.4285851 | -4.073782 | -0.0057211481 | 0 | 0 | -0.00087972742 | -11.680922 | 6.6116443 | 330.38437 | 331.96423 | -4.258193
181.09808 | -3.4285851 | -4.0859599 | 0.0041758101 | 0 | 0 | -0.00087838736 | -11.680981 | 6.6180449 | 330.38437 | 331.96426 | -4.258193
181.0981 | -3.4285851 | -4.1002593 | 0.0093796961 | 0 | 0 | 0.00046493189 | -11.73801 | 6.6143327 | 330.38437 | 331.96432 | -4.258193
181.09812 | -3.4285851 | -4.0948701 | 0.0003720574 | 0 | 0 | 0.00058102969 | -11.742939 | 6.6097388 | 330.38437 | 331.96436 | -4.258193
181.09814 | -3.4285851 | -4.1076288 | -0.0091149034 | 0 | 0 | 0.00058855518 | -11.743259 | 6.6093488 | 330.38437 | 331.96442 | -4.258193
181.09816 | -3.4285851 | -4.1285739 | -0.0033867359 | 0 | 0 | 0.00058898871 | -11.743277 | 6.6093259 | 330.38437 | 331.96445 | -4.258194
181.09818 | -3.4285851 | -4.117137 | 2.0504071e-05 | 0 | 0 | 0.00058850378 | -11.743355 | 6.611455 | 330.38437 | 331.96451 | -4.2589073
181.0982 | -3.4285851 | -4.1227245 | -0.0069453288 | 0 | 0 | 8.4920794e-05 | -11.819393 | 6.6116457 | 330.38437 | 331.96454 | -4.2582541
181.09822 | -3.4285851 | -4.1232486 | -0.0031905104 | 0 | 0 | 4.1398096e-05 | -11.825964 | 6.6180425 | 330.38437 | 331.9646 | -4.2581968
181.09824 | -3.4285851 | -4.1431298 | 0.0080256509 | 0 | 0 | 3.8576934e-05 | -11.82639 | 6.6122046 | 330.38437 | 331.96463 | -4.2581944
181.09826 | -3.4285851 | -4.1448407 | 0.0053474107 | 0 | 0 | 3.8414386e-05 | -11.826415 | 6.6116853 | 330.38437 | 331.96469 | -4.2596202
181.09828 | -3.4285851 | -4.1383424 | -0.0079604909 | 0 | 0 | 3.7388141e-05 | -11.826474 | 6.6095209 | 330.38437 | 331.96472 | -4.2583179
181.0983 | -3.4285851 | -4.144393 | -0.0061972956 | 0 | 0 | -0.00097043859 | -11.883501 | 6.6093345 | 330.38437 | 331.96478 | -4.2596283
181.09832 | -3.4285851 | -4.1449213 | 0.00050402398 | 0 | 0 | -0.001057541 | -11.88843 | 6.6093225 | 330.38437 | 331.96481 | -4.258317
181.09834 | -3.4285851 | -4.1383533 | -0.0039994465 | 0 | 0 | -0.0010631869 | -11.88875 | 6.6093264 | 330.38437 | 331.96487 | -4.258914
181.09836 | -3.4285851 | -4.1510224 | -0.0058422438 | 0 | 0 | -0.0010635123 | -11.888768 | 6.6135879 | 330.38437 | 331.9649 | -4.2575407
181.09838 | -3.4285853 | -4.1587453 | 0.0041679284 | 0 | 0 | -0.001062004 | -11.888827 | 6.6139517 | 330.38437 | 331.96497 | -4.2581348
181.0984 | -3.4285853 | -4.159389 | 0.0093770437 | 0 | 0 | 0.0004494056 | -11.945856 | 6.6097164 | 330.38437 | 331.965 | -4.2574773
181.09842 | -3.4285853 | -4.1594372 | -0.0018043951 | 0 | 0 | 0.00058003061 | -11.950785 | 6.6114821 | 330.38437 | 331.96506 | -4.2595582
181.09844 | -3.4285853 | -4.1660485 | -0.0085760029 | 0 | 0 | 0.00058849779 | -11.951105 | 6.6137691 | 330.38437 | 331.96509 | -4.2575994
181.09846 | -3.4285853 | -4.1599984 | -0.0011598575 | 0 | 0 | 0.00058898563 | -11.951123 | 6.609705 | 330.38437 | 331.96515 | -4.2595663
181.09848 | -3.4285853 | -4.1528473 | -0.0005128429 | 0 | 0 | 0.00058841892 | -11.951105 | 6.6114793 | 330.38437 | 331.96518 | -4.2583132
181.0985 | -3.4285853 | -4.1522403 | -0.0069941184 | 0 | 0 | 9.2399534e-07 | -11.932094 | 6.6116381 | 330.38437 | 331.96524 | -4.2582006
181.09852 | -3.4285853 | -4.1522212 | -0.0017416861 | 0 | 0 | -4.9850878e-05 | -11.930452 | 6.6095204 | 330.38437 | 331.96527 | -4.2581935
181.09854 | -3.4285853 | -4.1720538 | 0.0088743009 | 0 | 0 | -5.3142132e-05 | -11.930346 | 6.6114674 | 330.38437 | 331.96533 | -4.2581921
181.09856 | -3.4285853 | -4.1605301 | 0.0039667389 | 0 | 0 | -5.3331765e-05 | -11.930339 | 6.6116419 | 330.38437 | 331.96536 | -4.2574773
181.09858 | -3.4285853 | -4.1528955 | -0.0080806715 | 0 | 0 | -5.4274758e-05 | -11.930339 | 6.6137819 | 330.38437 | 331.96542 | -4.2567039
181.0986 | -3.4285853 | -4.1654744 | -0.005479448 | 0 | 0 | -0.00097818952 | -11.930339 | 6.6118364 | 330.38437 | 331.96545 | -4.2580647
181.09862 | -3.4285853 | -4.1533513 | 0.00056629034 | 0 | 0 | -0.0010580396 | -11.930339 | 6.6116576 | 330.38437 | 331.96552 | -4.2574706
181.09864 | -3.4285853 | -4.1588893 | -0.0039946726 | 0 | 0 | -0.0010632157 | -11.930339 | 6.6052628 | 330.38437 | 331.96555 | -4.2581306
181.09866 | -3.4285853 | -4.152782 | -0.0051148268 | 0 | 0 | -0.0010635138 | -11.930339 | 6.6132298 | 330.38437 | 331.96561 | -4.2581887
181.09868 | -3.4285853 | -4.1588516 | 0.0056805187 | 0 | 0 | -0.0010618347 | -11.930358 | 6.6118045 | 330.38437 | 331.96564 | -4.2581921
181.0987 | -3.4285853 | -4.1527863 | 0.008781611 | 0 | 0 | 0.00061729905 | -11.949369 | 6.615921 | 330.38437 | 331.9657 | -4.2574801
181.09872 | -3.4285853 | -4.1654611 | -0.0018594135 | 0 | 0 | 0.00076241983 | -11.951011 | 6.6098895 | 330.38437 | 331.96573 | -4.2595587
181.09874 | -3.4285855 | -4.146728 | -0.0093037179 | 0 | 0 | 0.0007718266 | -11.951117 | 6.6114917 | 330.38437 | 331.96579 | -4.2583127
181.09876 | -3.4285855 | -4.1516881 | -0.00049784459 | 0 | 0 | 0.00077236863 | -11.951124 | 6.6116371 | 330.38437 | 331.96582 | -4.2581992
181.09878 | -3.4285855 | -4.1389136 | -0.00045280313 | 0 | 0 | 0.00077163539 | -11.951066 | 6.6073895 | 330.38437 | 331.96588 | -4.2567654
181.0988 | -3.4285855 | -4.1311851 | -0.0055375071 | 0 | 0 | 1.6416518e-05 | -11.894037 | 6.6112852 | 330.38437 | 331.96591 | -4.2580686
181.09882 | -3.4285855 | -4.1305342 | 0.00056021172 | 0 | 0 | -4.8854039e-05 | -11.889108 | 6.613759 | 330.38437 | 331.96597 | -4.2574706
181.09884 | -3.4285855 | -4.1238704 | 0.0090697967 | 0 | 0 | -5.308491e-05 | -11.888788 | 6.6118326 | 330.38437 | 331.966 | -4.2581306
181.09886 | -3.4285855 | -4.116694 | 0.0032530674 | 0 | 0 | -5.3328684e-05 | -11.88877 | 6.6095262 | 330.38437 | 331.96606 | -4.2581887
181.09888 | -3.4285855 | -4.1293097 | -0.0095924465 | 0 | 0 | -5.4444194e-05 | -11.88875 | 6.6050811 | 330.38437 | 331.96609 | -4.258193
181.0989 | -3.4285855 | -4.1237855 | -0.0048831175 | 0 | 0 | -0.0011463502 | -11.869739 | 6.6153493 | 330.38437 | 331.96616 | -4.258193
181.09892 | -3.4285855 | -4.1100736 | 0.00061845599 | 0 | 0 | -0.0012407192 | -11.868097 | 6.6119771 | 330.38437 | 331.96619 | -4.258193
181.09894 | -3.4285855 | -4.1287241 | -0.006167396 | 0 | 0 | -0.0012468363 | -11.86799 | 6.6052799 | 330.38437 | 331.96625 | -4.258193
181.09896 | -3.4285855 | -4.1105094 | -0.0053027081 | 0 | 0 | -0.0012471887 | -11.867984 | 6.6089678 | 330.38437 | 331.96628 | -4.258193
181.09898 | -3.4285855 | -4.1022782 | 0.0056683375 | 0 | 0 | -0.001245343 | -11.867907 | 6.6092992 | 330.38437 | 331.96634 | -4.2581921
181.099 | -3.4285855 | -4.0949721 | 0.0087779788 | 0 | 0 | 0.00060178176 | -11.791869 | 6.609323 | 330.38437 | 331.96637 | -4.2574782
181.09902 | -3.4285855 | -4.0811253 | -0.0047607478 | 0 | 0 | 0.00076142134 | -11.785298 | 6.6114507 | 330.38437 | 331.96643 | -4.2574158
181.09904 | -3.4285855 | -4.0799351 | -0.0088296626 | 0 | 0 | 0.00077176926 | -11.784872 | 6.6073861 | 330.38437 | 331.96646 | -4.2567
181.09906 | -3.4285855 | -4.0732427 | -0.00044999109 | 0 | 0 | 0.00077236554 | -11.784847 | 6.6198015 | 330.38437 | 331.96652 | -4.2580647
181.09908 | -3.4285855 | -4.07266 | 0.0010001772 | 0 | 0 | 0.00077180477 | -11.784769 | 6.608099 | 330.38437 | 331.96655 | -4.2581844
181.0991 | -3.4285855 | -4.06602 | -0.006136823 | 0 | 0 | 0.00018446641 | -11.708731 | 6.6070642 | 330.38437 | 331.96661 | -4.2581925
181.09912 | -3.4285855 | -4.0786381 | 0.00050570077 | 0 | 0 | 0.00013370511 | -11.70216 | 6.6069989 | 330.38437 | 331.96664 | -4.258193
181.09914 | -3.4285855 | -4.0400486 | 0.0090647396 | 0 | 0 | 0.00013041473 | -11.701734 | 6.6091213 | 330.38437 | 331.96671 | -4.258193
181.09916 | -3.4285855 | -4.0367165 | 0.0018021511 | 0 | 0 | 0.00013022515 | -11.701709 | 6.6050482 | 330.38437 | 331.96674 | -4.2581921
181.09918 | -3.4285855 | -4.0629354 | -0.0089921802 | 0 | 0 | 0.00012902789 | -11.701689 | 6.6089511 | 330.38437 | 331.9668 | -4.2574787
181.0992 | -3.4285855 | -4.0387325 | -0.004827796 | 0 | 0 | -0.0010467594 | -11.682678 | 6.607163 | 330.38437 | 331.96683 | -4.2581315
181.09922 | -3.4285855 | -4.0233741 | 0.0013470405 | 0 | 0 | -0.001148378 | -11.681036 | 6.6048732 | 330.38437 | 331.96689 | -4.2581902
181.09924 | -3.4285855 | -4.0353098 | -0.0068294527 | 0 | 0 | -0.0011549649 | -11.68093 | 6.6068091 | 330.38437 | 331.96692 | -4.2596188
181.09926 | -3.4285855 | -4.0231457 | -0.0046341666 | 0 | 0 | -0.0011553444 | -11.680923 | 6.606987 | 330.38437 | 331.96698 | -4.2568884
181.09928 | -3.4285855 | -4.0286541 | 0.0071764686 | 0 | 0 | -0.0011534155 | -11.680827 | 6.6133943 | 330.38437 | 331.96701 | -4.2580771
181.0993 | -3.4285855 | -3.9960828 | 0.0067301048 | 0 | 0 | 0.00077753357 | -11.585781 | 6.6182027 | 330.38437 | 331.96707 | -4.2581844
181.09932 | -3.4285855 | -3.9998927 | -0.0049398243 | 0 | 0 | 0.00094441773 | -11.577565 | 6.6122189 | 330.38437 | 331.9671 | -4.2574787
181.09934 | -3.4285855 | -4.0201221 | -0.0081149247 | 0 | 0 | 0.00095523515 | -11.577033 | 6.6159492 | 330.38437 | 331.96716 | -4.258131
181.09936 | -3.4285855 | -4.0152483 | 0.00033557627 | 0 | 0 | 0.0009558585 | -11.577002 | 6.6120243 | 330.38437 | 331.96719 | -4.2574749
181.09938 | -3.4285855 | -4.0147824 | -0.001108649 | 0 | 0 | 0.00095487549 | -11.576963 | 6.6138005 | 330.38437 | 331.96725 | -4.258131
181.0994 | -3.4285855 | -4.0081429 | -0.005595014 | 0 | 0 | -5.2148243e-05 | -11.538944 | 6.6054435 | 330.38437 | 331.96729 | -4.2581887
181.09942 | -3.4285855 | -4.0141649 | 0.0012821225 | 0 | 0 | -0.00013918128 | -11.535659 | 6.608983 | 330.38437 | 331.96735 | -4.258193
181.09944 | -3.4285855 | -3.9948649 | 0.0091293659 | 0 | 0 | -0.00014482281 | -11.535445 | 6.6135674 | 330.38437 | 331.96738 | -4.258193
181.09946 | -3.4285858 | -4.0064034 | 0.00035655711 | 0 | 0 | -0.00014514786 | -11.535433 | 6.6160812 | 330.38437 | 331.96744 | -4.2581916
181.09948 | -3.4285858 | -3.9942188 | -0.0083924355 | 0 | 0 | -0.00014601339 | -11.535374 | 6.6099 | 330.38437 | 331.96747 | -4.2567654
181.0995 | -3.4285858 | -4.0063753 | -0.0047747269 | 0 | 0 | -0.00098594686 | -11.478346 | 6.6114831 | 330.38437 | 331.96753 | -4.25807
181.09952 | -3.4285858 | -4.007442 | -0.00010007356 | 0 | 0 | -0.0010585388 | -11.473417 | 6.6031165 | 330.38437 | 331.96756 | -4.2588987
181.09954 | -3.4285858 | -4.000896 | -0.0062282332 | 0 | 0 | -0.0010632442 | -11.473097 | 6.6087813 | 330.38437 | 331.96762 | -4.2582541
181.09956 | -3.4285858 | -4.0003419 | -0.0038531132 | 0 | 0 | -0.0010635153 | -11.473079 | 6.6092873 | 330.38437 | 331.96765 | -4.2581983
181.09958 | -3.4285858 | -4.0135236 | 0.0079677757 | 0 | 0 | -0.0010615806 | -11.473136 | 6.6093225 | 330.38437 | 331.96771 | -4.2596207
181.0996 | -3.4285858 | -4.0014396 | 0.0060715005 | 0 | 0 | 0.00086927821 | -11.530164 | 6.6114531 | 330.38437 | 331.96774 | -4.2583165
181.09962 | -3.4285858 | -4.0069861 | -0.005722296 | 0 | 0 | 0.0010361546 | -11.535093 | 6.6095042 | 330.38437 | 331.9678 | -4.2582016
181.09964 | -3.4285858 | -4.0074944 | -0.0074564 | 0 | 0 | 0.0010469714 | -11.535413 | 6.6072035 | 330.38437 | 331.96783 | -4.2589073
181.09966 | -3.4285858 | -4.0141435 | -0.00033243612 | 0 | 0 | 0.0010475947 | -11.535431 | 6.6091385 | 330.38437 | 331.9679 | -4.2582555
181.09968 | -3.4285858 | -4.0147109 | -0.001894002 | 0 | 0 | 0.0010464422 | -11.535432 | 6.6093059 | 330.38437 | 331.96793 | -4.2596245
181.0997 | -3.4285858 | -4.0081453 | -0.0063842507 | 0 | 0 | -0.00012847145 | -11.535432 | 6.6050606 | 330.38437 | 331.96799 | -4.2583165
181.09972 | -3.4285858 | -4.0208006 | 0.0033907634 | 0 | 0 | -0.0002300146 | -11.535432 | 6.6089559 | 330.38437 | 331.96802 | -4.2582006
181.09974 | -3.4285858 | -4.015305 | 0.0085875476 | 0 | 0 | -0.00023659665 | -11.535432 | 6.6114292 | 330.38437 | 331.96808 | -4.2581944
181.09976 | -3.4285858 | -4.0280304 | -0.00042059718 | 0 | 0 | -0.0002369759 | -11.535432 | 6.6095052 | 330.38437 | 331.96811 | -4.2596202
181.09978 | -3.4285858 | -4.0225382 | -0.0091826636 | 0 | 0 | -0.00023784436 | -11.535451 | 6.609334 | 330.38437 | 331.96817 | -4.2583165
181.0998 | -3.4285858 | -4.0352774 | -0.0041159168 | 0 | 0 | -0.0010777818 | -11.554461 | 6.6093225 | 330.38437 | 331.9682 | -4.2582006
181.09982 | -3.428586 | -4.0429974 | -4.1658084e-05 | 0 | 0 | -0.0011503741 | -11.556103 | 6.6093178 | 330.38437 | 331.96826 | -4.2581935
181.09984 | -3.428586 | -4.0370255 | -0.0062229508 | 0 | 0 | -0.0011550795 | -11.556209 | 6.6050611 | 330.38437 | 331.96829 | -4.2581916
181.09986 | -3.428586 | -4.0365086 | -0.0024015722 | 0 | 0 | -0.0011553506 | -11.556216 | 6.608954 | 330.38437 | 331.96835 | -4.2567639
181.09988 | -3.428586 | -4.0497055 | 0.0088165589 | 0 | 0 | -0.0011532466 | -11.556293 | 6.6093006 | 330.38437 | 331.96838 | -4.2566404
181.0999 | -3.428586 | -4.0508671 | 0.0046886373 | 0 | 0 | 0.00094537361 | -11.632331 | 6.6114473 | 330.38437 | 331.96844 | -4.2566323
181.09992 | -3.428586 | -4.0707893 | -0.0080196364 | 0 | 0 | 0.0011267489 | -11.638902 | 6.6052451 | 330.38437 | 331.96848 | -4.2566333
181.09994 | -3.428586 | -4.0725088 | -0.0069267149 | 0 | 0 | 0.0011385056 | -11.639328 | 6.6089659 | 330.38437 | 331.96854 | -4.25806
181.09996 | -3.428586 | -4.0726204 | -0.00028456407 | 0 | 0 | 0.0011391831 | -11.639353 | 6.6092987 | 330.38437 | 331.96857 | -4.2574687
181.09998 | -3.428586 | -4.0726404 | -0.0040669716 | 0 | 0 | 0.0011376947 | -11.639412 | 6.6093206 | 330.38437 | 331.96863 | -4.2567034
181.1 | -3.428586 | -4.0858793 | -0.006572145 | 0 | 0 | -0.00037286748 | -11.69644 | 6.6093245 | 330.38437 | 331.96866 | -4.2580638
181.10002 | -3.428586 | -4.0936389 | 0.003379314 | 0 | 0 | -0.0005034192 | -11.701369 | 6.6114531 | 330.38437 | 331.96872 | -4.2567573
181.10004 | -3.428586 | -4.0942845 | 0.0093095172 | 0 | 0 | -0.00051188155 | -11.701689 | 6.6095109 | 330.38437 | 331.96875 | -4.2580686
181.10006 | -3.428586 | -4.0943394 | -0.0025342957 | 0 | 0 | -0.00051236915 | -11.701707 | 6.6135912 | 330.38437 | 331.96881 | -4.2574692
181.10008 | -3.428586 | -4.107574 | -0.0093652289 | 0 | 0 | -0.00051298924 | -11.701804 | 6.6054301 | 330.38437 | 331.96884 | -4.2567019
181.1001 | -3.428586 | -4.1087241 | -0.0026780188 | 0 | 0 | -0.0011010476 | -11.796851 | 6.6089821 | 330.38437 | 331.9689 | -4.2566376
181.10012 | -3.428586 | -4.115428 | -0.00064184779 | 0 | 0 | -0.0011518711 | -11.805067 | 6.6135588 | 330.38437 | 331.96893 | -4.2580595
181.10014 | -3.428586 | -4.1292424 | -0.0062767765 | 0 | 0 | -0.0011551655 | -11.805599 | 6.6075583 | 330.38437 | 331.96899 | -4.2567573
181.10016 | -3.428586 | -4.1370387 | -0.0016787141 | 0 | 0 | -0.0011553552 | -11.80563 | 6.6091595 | 330.38437 | 331.96902 | -4.2580676
181.10018 | -3.4285862 | -4.1376805 | 0.0096040592 | 0 | 0 | -0.0011531621 | -11.805708 | 6.6071806 | 330.38437 | 331.96909 | -4.2567558
181.1002 | -3.4285862 | -4.1311264 | 0.0040296931 | 0 | 0 | 0.0010293468 | -11.881746 | 6.6091418 | 330.38437 | 331.96912 | -4.25664
181.10022 | -3.4285862 | -4.1504045 | -0.0080773253 | 0 | 0 | 0.0012179723 | -11.888317 | 6.613574 | 330.38437 | 331.96918 | -4.2566323
181.10024 | -3.4285862 | -4.15207 | -0.0062056659 | 0 | 0 | 0.001230199 | -11.888743 | 6.6118269 | 330.38437 | 331.96921 | -4.2566333
181.10026 | -3.4285862 | -4.1389604 | -0.00022360291 | 0 | 0 | 0.0012309034 | -11.888768 | 6.6159201 | 330.38437 | 331.96927 | -4.25806
181.10028 | -3.4285862 | -4.1510687 | -0.0055143628 | 0 | 0 | 0.0012291622 | -11.888807 | 6.6077595 | 330.38437 | 331.9693 | -4.2574687
181.1003 | -3.4285862 | -4.1653705 | -0.0066958885 | 0 | 0 | -0.00053332519 | -11.926827 | 6.6113029 | 330.38437 | 331.96936 | -4.2567043
181.10032 | -3.4285862 | -4.1665969 | 0.0048211706 | 0 | 0 | -0.00068564987 | -11.930112 | 6.607367 | 330.38437 | 331.96939 | -4.2594929
181.10034 | -3.4285862 | -4.1799006 | 0.0079839034 | 0 | 0 | -0.00069552363 | -11.930326 | 6.6112761 | 330.38437 | 331.96945 | -4.258307
181.10036 | -3.4285862 | -4.1744328 | -0.002650826 | 0 | 0 | -0.00069609261 | -11.930338 | 6.6052341 | 330.38437 | 331.96948 | -4.2574863
181.10038 | -3.4285862 | -4.1739354 | -0.0086472882 | 0 | 0 | -0.00069646252 | -11.930397 | 6.6089654 | 330.38437 | 331.96954 | -4.2581315
181.1004 | -3.4285862 | -4.1739092 | -0.0018886301 | 0 | 0 | -0.001032492 | -11.987425 | 6.6092963 | 330.38437 | 331.96957 | -4.2581873
181.10042 | -3.4285862 | -4.1805301 | 0.00087549799 | 0 | 0 | -0.0010615336 | -11.992354 | 6.6071897 | 330.38437 | 331.96964 | -4.2567649
181.10044 | -3.4285862 | -4.1877174 | -0.0061456454 | 0 | 0 | -0.0010634161 | -11.992674 | 6.6091356 | 330.38437 | 331.96967 | -4.258069
181.10046 | -3.4285862 | -4.188313 | -0.00022121737 | 0 | 0 | -0.0010635246 | -11.992692 | 6.6071749 | 330.38437 | 331.96973 | -4.2581835
181.10048 | -3.4285862 | -4.1751204 | 0.0082771247 | 0 | 0 | -0.0010615812 | -11.992693 | 6.6048722 | 330.38437 | 331.96976 | -4.2567639
181.1005 | -3.4285862 | -4.1739721 | 0.0017354371 | 0 | 0 | 0.00086927827 | -11.992693 | 6.6046834 | 330.38437 | 331.96982 | -4.2573562
181.10052 | -3.4285862 | -4.1672821 | -0.0089957425 | 0 | 0 | 0.0010361546 | -11.992693 | 6.6110606 | 330.38437 | 331.96985 | -4.2581224
181.10054 | -3.4285865 | -4.1667128 | -0.0041030557 | 0 | 0 | 0.0010469714 | -11.992693 | 6.6094761 | 330.38437 | 331.96991 | -4.257473
181.10056 | -3.4285865 | -4.173285 | 0.00068622548 | 0 | 0 | 0.0010475947 | -11.992693 | 6.6050692 | 330.38437 | 331.96994 | -4.2567034
181.10058 | -3.4285865 | -4.1672316 | -0.0047118012 | 0 | 0 | 0.0010461031 | -11.992674 | 6.6068263 | 330.38437 | 331.97 | -4.2580652
181.1006 | -3.4285865 | -4.1600876 | -0.0044499086 | 0 | 0 | -0.00046470502 | -11.973662 | 6.6112471 | 330.38437 | 331.97003 | -4.258183
181.10062 | -3.4285865 | -4.1661038 | 0.0071891709 | 0 | 0 | -0.00059527811 | -11.97202 | 6.6116257 | 330.38437 | 331.97009 | -4.2567649
181.10064 | -3.4285865 | -4.1732388 | 0.0074579809 | 0 | 0 | -0.00060374185 | -11.971914 | 6.6116481 | 330.38437 | 331.97012 | -4.258069
181.10066 | -3.4285865 | -4.1606002 | -0.0034263588 | 0 | 0 | -0.00060422951 | -11.971907 | 6.609519 | 330.38437 | 331.97018 | -4.2581849
181.10068 | -3.4285865 | -4.1462703 | -0.0087126 | 0 | 0 | -0.00060467998 | -11.971849 | 6.6093326 | 330.38437 | 331.97021 | -4.2581925
181.1007 | -3.4285865 | -4.1516576 | -0.0011686346 | 0 | 0 | -0.0010247311 | -11.914822 | 6.6071944 | 330.38437 | 331.97028 | -4.258193
181.10072 | -3.4285865 | -4.1389251 | -0.00051261368 | 0 | 0 | -0.0010610343 | -11.909893 | 6.6112709 | 330.38437 | 331.97031 | -4.2581921
181.10074 | -3.4285865 | -4.1444302 | -0.0062662279 | 0 | 0 | -0.0010633875 | -11.909573 | 6.6116204 | 330.38437 | 331.97037 | -4.2574801
181.10076 | -3.4285865 | -4.1449304 | 0.00049734191 | 0 | 0 | -0.001063523 | -11.909555 | 6.6052566 | 330.38437 | 331.9704 | -4.2595582
181.10078 | -3.4285865 | -4.1449499 | 0.0090649901 | 0 | 0 | -0.0010614964 | -11.909554 | 6.6089687 | 330.38437 | 331.97046 | -4.2575984
181.1008 | -3.4285865 | -4.1317124 | 0.0025278453 | 0 | 0 | 0.00095313205 | -11.909554 | 6.6114297 | 330.38437 | 331.97049 | -4.2581387
181.10082 | -3.4285865 | -4.1239533 | -0.0089294603 | 0 | 0 | 0.001127248 | -11.909554 | 6.6095114 | 330.38437 | 331.97055 | -4.2574773
181.10084 | -3.4285865 | -4.1233077 | -0.0048244628 | 0 | 0 | 0.0011385344 | -11.909554 | 6.6157241 | 330.38437 | 331.97058 | -4.2595572
181.10086 | -3.4285865 | -4.1232462 | 0.00062375178 | 0 | 0 | 0.0011391846 | -11.909554 | 6.6077423 | 330.38437 | 331.97064 | -4.2568846
181.10088 | -3.4285865 | -4.1033959 | -0.0047143889 | 0 | 0 | 0.0011376099 | -11.909439 | 6.607049 | 330.38437 | 331.97067 | -4.2580767
181.1009 | -3.4285867 | -4.101687 | -0.0029995542 | 0 | 0 | -0.00045696736 | -11.795381 | 6.6155181 | 330.38437 | 331.97073 | -4.2581854
181.10092 | -3.4285867 | -4.1081715 | 0.0073145288 | 0 | 0 | -0.0005947802 | -11.785524 | 6.6077313 | 330.38437 | 331.97076 | -4.2581911
181.10094 | -3.4285867 | -4.0888958 | 0.0074646412 | 0 | 0 | -0.00060371333 | -11.784885 | 6.6091752 | 330.38437 | 331.97083 | -4.2567654
181.10096 | -3.4285867 | -4.0938196 | -0.0048765973 | 0 | 0 | -0.000604228 | -11.784848 | 6.611443 | 330.38437 | 331.97086 | -4.258069
181.10098 | -3.4285867 | -4.0810437 | -0.0081115663 | 0 | 0 | -0.00060459506 | -11.784788 | 6.6095061 | 330.38437 | 331.97092 | -4.2581849
181.101 | -3.4285867 | -4.0733085 | -0.0003899076 | 0 | 0 | -0.00094059767 | -11.727761 | 6.609334 | 330.38437 | 331.97095 | -4.2581925
181.10102 | -3.4285867 | -4.066041 | -0.0011713571 | 0 | 0 | -0.00096963701 | -11.722832 | 6.6093249 | 330.38437 | 331.97101 | -4.2581916
181.10104 | -3.4285867 | -4.0588126 | -0.0055983462 | 0 | 0 | -0.00097151933 | -11.722512 | 6.6114531 | 330.38437 | 331.97104 | -4.2567639
181.10106 | -3.4285867 | -4.0581813 | 0.0020076083 | 0 | 0 | -0.00097162777 | -11.722494 | 6.6095085 | 330.38437 | 331.9711 | -4.2566404
181.10108 | -3.4285867 | -4.0383005 | 0.0091913417 | 0 | 0 | -0.00096968457 | -11.722378 | 6.611465 | 330.38437 | 331.97113 | -4.2566338
181.1011 | -3.4285867 | -4.0431991 | -0.00036582927 | 0 | 0 | 0.00096089533 | -11.60832 | 6.6095071 | 330.38437 | 331.97119 | -4.258059
181.10112 | -3.4285867 | -4.0436664 | -0.0091783255 | 0 | 0 | 0.0011277476 | -11.598463 | 6.609334 | 330.38437 | 331.97122 | -4.2567573
181.10114 | -3.4285867 | -4.0502925 | -0.0033901068 | 0 | 0 | 0.001138563 | -11.597824 | 6.6093249 | 330.38437 | 331.97128 | -4.2580686
181.10116 | -3.4285867 | -4.0310183 | 0.00074745232 | 0 | 0 | 0.0011391862 | -11.597787 | 6.611455 | 330.38437 | 331.97131 | -4.2574706
181.10118 | -3.4285867 | -4.0293403 | -0.0054320325 | 0 | 0 | 0.0011375252 | -11.597766 | 6.6116414 | 330.38437 | 331.97137 | -4.2581291
181.1012 | -3.4285867 | -4.029211 | -0.0030603451 | 0 | 0 | -0.00054107391 | -11.578756 | 6.6137819 | 330.38437 | 331.97141 | -4.2567601
181.10122 | -3.4285867 | -4.0093703 | 0.0087588793 | 0 | 0 | -0.00068614847 | -11.577114 | 6.6118317 | 330.38437 | 331.97147 | -4.2566419
181.10124 | -3.4285867 | -4.0208731 | 0.0054127369 | 0 | 0 | -0.00069555221 | -11.577008 | 6.6073999 | 330.38437 | 331.9715 | -4.2580624
181.10126 | -3.428587 | -4.0086737 | -0.0057814419 | 0 | 0 | -0.00069609412 | -11.577001 | 6.6091576 | 330.38437 | 331.97156 | -4.2596116
181.10128 | -3.428587 | -4.0075908 | -0.008185205 | 0 | 0 | -0.00069637771 | -11.576943 | 6.6157055 | 330.38437 | 331.97159 | -4.2583156
181.1013 | -3.428587 | -4.0009046 | 0.00032887721 | 0 | 0 | -0.00094835873 | -11.519915 | 6.6120067 | 330.38437 | 331.97165 | -4.2582006
181.10132 | -3.428587 | -4.000329 | -0.003285215 | 0 | 0 | -0.00097013632 | -11.514986 | 6.6116772 | 330.38437 | 331.97168 | -4.2581925
181.10134 | -3.428587 | -4.0002847 | -0.0057809204 | 0 | 0 | -0.00097154797 | -11.514666 | 6.6137857 | 330.38437 | 331.97174 | -4.2574782
181.10136 | -3.428587 | -3.9936666 | 0.0034462379 | 0 | 0 | -0.00097162928 | -11.514648 | 6.6139665 | 330.38437 | 331.97177 | -4.2574177
181.10138 | -3.428587 | -3.9930947 | 0.0093152877 | 0 | 0 | -0.00096968468 | -11.514609 | 6.6118484 | 330.38437 | 331.97183 | -4.2581272
181.1014 | -3.428587 | -3.9930511 | -0.0010827283 | 0 | 0 | 0.00096089533 | -11.47659 | 6.6116619 | 330.38437 | 331.97186 | -4.2581897
181.10142 | -3.428587 | -3.9864395 | -0.0085157119 | 0 | 0 | 0.0011277476 | -11.473305 | 6.6095219 | 330.38437 | 331.97192 | -4.2589064
181.10144 | -3.428587 | -3.9924836 | -0.0033322324 | 0 | 0 | 0.001138563 | -11.473091 | 6.6114674 | 330.38437 | 331.97195 | -4.2582541
181.10146 | -3.428587 | -3.9930251 | 2.4095809e-05 | 0 | 0 | 0.0011391862 | -11.473079 | 6.6116395 | 330.38437 | 331.97202 | -4.2581954
181.10148 | -3.428587 | -3.9996691 | -0.0069436557 | 0 | 0 | 0.0011373557 | -11.473097 | 6.611649 | 330.38437 | 331.97205 | -4.2567654
181.1015 | -3.428587 | -3.9936271 | -0.0017390592 | 0 | 0 | -0.00070918113 | -11.492108 | 6.609519 | 330.38437 | 331.97211 | -4.2580676
181.10152 | -3.428587 | -3.9930925 | 0.0081496257 | 0 | 0 | -0.00086876983 | -11.49375 | 6.6093307 | 330.38437 | 331.97214 | -4.2567587
181.10154 | -3.428587 | -3.9930639 | 0.0039026374 | 0 | 0 | -0.00087911444 | -11.493856 | 6.6050601 | 330.38437 | 331.9722 | -4.2594962
181.10156 | -3.428587 | -3.9996715 | -0.0095367841 | 0 | 0 | -0.00087971048 | -11.493863 | 6.6068192 | 330.38437 | 331.97223 | -4.2583084
181.10158 | -3.428587 | -3.9936271 | -0.0070563704 | 0 | 0 | -0.00087965786 | -11.493844 | 6.6048574 | 330.38437 | 331.97229 | -4.2582002
181.1016 | -3.428587 | -3.993099 | -0.00029366944 | 0 | 0 | -0.00079562434 | -11.474833 | 6.6132016 | 330.38437 | 331.97223 | -4.2581935
181.10162 | -3.4285872 | -3.999687 | -0.0047924411 | 0 | 0 | -0.00078836165 | -11.473191 | 6.6096678 | 330.38437 | 331.9722 | -4.2581916
181.10164 | -3.4285872 | -4.0068793 | -0.0059085581 | 0 | 0 | -0.00078789087 | -11.473085 | 6.6114755 | 330.38437 | 331.97214 | -4.2567654
181.10166 | -3.4285872 | -4.0141044 | 0.0048886025 | 0 | 0 | -0.00078786368 | -11.473078 | 6.6095099 | 330.38437 | 331.97211 | -4.2580676
181.10168 | -3.4285872 | -4.0147085 | 0.0087146489 | 0 | 0 | -0.00078616745 | -11.473136 | 6.6114669 | 330.38437 | 331.97205 | -4.2567587
181.1017 | -3.4285872 | -4.008152 | -0.0018637225 | 0 | 0 | 0.00089256681 | -11.530164 | 6.6116376 | 330.38437 | 331.97202 | -4.2594957
181.10172 | -3.4285872 | -4.0274367 | -0.0093061626 | 0 | 0 | 0.0010376531 | -11.535093 | 6.6095161 | 330.38437 | 331.97195 | -4.2575946
181.10174 | -3.4285872 | -4.0357246 | -0.0026727018 | 0 | 0 | 0.0010470576 | -11.535413 | 6.6072083 | 330.38437 | 331.97192 | -4.2581367
181.10176 | -3.4285872 | -4.0297961 | 0.00080749765 | 0 | 0 | 0.0010475994 | -11.535431 | 6.6134024 | 330.38437 | 331.97186 | -4.2567611
181.10178 | -3.4285872 | -4.0358772 | -0.0076021035 | 0 | 0 | 0.0010457642 | -11.53549 | 6.6118116 | 330.38437 | 331.97183 | -4.2573543
181.1018 | -3.4285872 | -4.0298247 | -0.0010710421 | 0 | 0 | -0.00080104527 | -11.592517 | 6.6116557 | 330.38437 | 331.97177 | -4.2566957
181.10182 | -3.4285872 | -4.055759 | 0.008931932 | 0 | 0 | -0.00096065766 | -11.597446 | 6.6052623 | 330.38437 | 331.97174 | -4.2580647
181.10184 | -3.4285872 | -4.0646138 | 0.0025192744 | 0 | 0 | -0.00097100378 | -11.597766 | 6.6132259 | 330.38437 | 331.97168 | -4.2581844
181.10186 | -3.4285872 | -4.0520997 | -0.00893215 | 0 | 0 | -0.00097160001 | -11.597784 | 6.6075368 | 330.38437 | 331.97165 | -4.2581925
181.10188 | -3.4285872 | -4.0510216 | -0.0070007974 | 0 | 0 | -0.00097146252 | -11.597823 | 6.609158 | 330.38437 | 331.97159 | -4.258193
181.1019 | -3.4285872 | -4.0707979 | 0.0004349282 | 0 | 0 | -0.00080338726 | -11.635842 | 6.6071849 | 330.38437 | 331.97156 | -4.2581916
181.10192 | -3.4285872 | -4.0725226 | -0.0054544983 | 0 | 0 | -0.00078886113 | -11.639127 | 6.6133986 | 330.38437 | 331.9715 | -4.2567639
181.10194 | -3.4285872 | -4.0858526 | -0.005240751 | 0 | 0 | -0.0007879195 | -11.639341 | 6.6096807 | 330.38437 | 331.97147 | -4.2566414
181.10196 | -3.4285872 | -4.0737972 | 0.0056723603 | 0 | 0 | -0.00078786525 | -11.639353 | 6.6114802 | 330.38437 | 331.97141 | -4.2573462
181.10198 | -3.4285874 | -4.0991921 | 0.0087796766 | 0 | 0 | -0.00078616751 | -11.639488 | 6.613771 | 330.38437 | 331.97137 | -4.2566934
181.102 | -3.4285874 | -4.1014161 | -0.0033092948 | 0 | 0 | 0.00089256681 | -11.772555 | 6.6118331 | 330.38437 | 331.97131 | -4.2566371
181.10202 | -3.4285874 | -4.1081758 | -0.008704952 | 0 | 0 | 0.0010376531 | -11.784055 | 6.6095371 | 330.38437 | 331.97128 | -4.2573476
181.10204 | -3.4285874 | -4.1087561 | -0.0011689245 | 0 | 0 | 0.0010470576 | -11.7848 | 6.6157336 | 330.38437 | 331.97122 | -4.258121
181.10206 | -3.4285874 | -4.1088009 | -0.0012390421 | 0 | 0 | 0.0010475994 | -11.784843 | 6.6162696 | 330.38437 | 331.97119 | -4.2567596
181.10208 | -3.4285874 | -4.1154323 | -0.0070554009 | 0 | 0 | 0.0010458491 | -11.784883 | 6.6120362 | 330.38437 | 331.97113 | -4.2566419
181.1021 | -3.4285874 | -4.1292424 | -0.00029516488 | 0 | 0 | -0.00071691879 | -11.822904 | 6.6052852 | 330.38437 | 331.9711 | -4.2580609
181.10212 | -3.4285874 | -4.1370325 | 0.0089965034 | 0 | 0 | -0.00086926768 | -11.826189 | 6.6110983 | 330.38437 | 331.97104 | -4.2581844
181.10214 | -3.4285874 | -4.1310577 | 0.0010713602 | 0 | 0 | -0.00087914302 | -11.826403 | 6.6094832 | 330.38437 | 331.97101 | -4.2581911
181.10216 | -3.4285874 | -4.1239257 | -0.0097816018 | 0 | 0 | -0.00087971205 | -11.826415 | 6.6093307 | 330.38437 | 331.97095 | -4.2567644
181.10218 | -3.4285874 | -4.1365499 | -0.0056217816 | 0 | 0 | -0.00087948836 | -11.826474 | 6.6071944 | 330.38437 | 331.97092 | -4.2573552
181.1022 | -3.4285874 | -4.1376686 | -0.0001714211 | 0 | 0 | -0.00062753056 | -11.883501 | 6.6112666 | 330.38437 | 331.97086 | -4.2574086
181.10222 | -3.4285874 | -4.1509786 | -0.0069592069 | 0 | 0 | -0.00060575485 | -11.88843 | 6.6073699 | 330.38437 | 331.97083 | -4.2574134
181.10224 | -3.4285874 | -4.1587224 | -0.0046440107 | 0 | 0 | -0.00060434331 | -11.88875 | 6.6155415 | 330.38437 | 331.97076 | -4.2581272
181.10226 | -3.4285874 | -4.1395545 | 0.0057252799 | 0 | 0 | -0.00060426199 | -11.888768 | 6.6098633 | 330.38437 | 331.97073 | -4.2581887
181.10228 | -3.4285874 | -4.1709538 | 0.0073310896 | 0 | 0 | -0.00060290174 | -11.888865 | 6.6093569 | 330.38437 | 331.97067 | -4.258193
181.1023 | -3.4285874 | -4.1670871 | -0.0041595162 | 0 | 0 | 0.0007400983 | -11.983913 | 6.6093197 | 330.38437 | 331.97064 | -4.2581916
181.10232 | -3.4285874 | -4.1666946 | -0.008048608 | 0 | 0 | 0.00085616839 | -11.992129 | 6.6050611 | 330.38437 | 331.97058 | -4.2567644
181.10234 | -3.4285877 | -4.1666746 | 0.00034058309 | 0 | 0 | 0.0008636922 | -11.992661 | 6.6089559 | 330.38437 | 331.97055 | -4.2573562
181.10236 | -3.4285877 | -4.1732898 | -0.00038341535 | 0 | 0 | 0.00086412561 | -11.992692 | 6.6114292 | 330.38437 | 331.97049 | -4.2581229
181.10238 | -3.4285877 | -4.1738544 | -0.006256415 | 0 | 0 | 0.00086262368 | -11.992693 | 6.6095095 | 330.38437 | 331.97046 | -4.2581878
181.1024 | -3.4285877 | -4.1672883 | 0.0019492614 | 0 | 0 | -0.00064829929 | -11.992693 | 6.6135936 | 330.38437 | 331.9704 | -4.2574787
181.10242 | -3.4285877 | -4.1799445 | 0.0091882609 | 0 | 0 | -0.00077888224 | -11.992693 | 6.6075625 | 330.38437 | 331.97037 | -4.2581315
181.10244 | -3.4285877 | -4.1744285 | 0.0003589374 | 0 | 0 | -0.00078734668 | -11.992693 | 6.6112952 | 330.38437 | 331.97031 | -4.2581878
181.10246 | -3.4285877 | -4.1673126 | -0.0098435339 | 0 | 0 | -0.00078783435 | -11.992693 | 6.6116309 | 330.38437 | 331.97028 | -4.2574782
181.10248 | -3.4285877 | -4.1667147 | -0.0056258035 | 0 | 0 | -0.00078769127 | -11.992674 | 6.6137772 | 330.38437 | 331.97021 | -4.2574177
181.1025 | -3.4285877 | -4.173285 | -0.00017018869 | 0 | 0 | -0.00061976828 | -11.973662 | 6.6075721 | 330.38437 | 331.97018 | -4.2581272
181.10252 | -3.4285877 | -4.1672387 | -0.0055078994 | 0 | 0 | -0.00060525537 | -11.97202 | 6.6091623 | 330.38437 | 331.97012 | -4.2581887
181.10254 | -3.4285877 | -4.1667104 | -0.0037921907 | 0 | 0 | -0.00060431467 | -11.971914 | 6.6093097 | 330.38437 | 331.97009 | -4.2581921
181.10256 | -3.4285877 | -4.1732717 | 0.006521848 | 0 | 0 | -0.00060426042 | -11.971907 | 6.6071906 | 330.38437 | 331.97003 | -4.2574787
181.10258 | -3.4285877 | -4.1539865 | 0.0073968805 | 0 | 0 | -0.00060290162 | -11.971869 | 6.6091375 | 330.38437 | 331.97 | -4.2581315
181.1026 | -3.4285877 | -4.1456985 | -0.0056072432 | 0 | 0 | 0.00074009836 | -11.933851 | 6.6093078 | 330.38437 | 331.96994 | -4.2581902
181.10262 | -3.4285877 | -4.1516333 | -0.0096257804 | 0 | 0 | 0.00085616839 | -11.930566 | 6.6071906 | 330.38437 | 331.96991 | -4.2596202
181.10264 | -3.4285877 | -4.1521492 | -0.0012456841 | 0 | 0 | 0.0008636922 | -11.930352 | 6.6091375 | 330.38437 | 331.96985 | -4.2583165
181.10266 | -3.4285877 | -4.1389513 | -0.0026952701 | 0 | 0 | 0.00086412561 | -11.93034 | 6.6093187 | 330.38437 | 331.96982 | -4.2581992
181.10268 | -3.4285877 | -4.1378164 | -0.007177454 | 0 | 0 | 0.00086253887 | -11.930301 | 6.6178398 | 330.38437 | 331.96976 | -4.2567658
181.1027 | -3.4285879 | -4.1443448 | 0.0033244377 | 0 | 0 | -0.0007324192 | -11.892281 | 6.6057954 | 330.38437 | 331.96973 | -4.2587819
181.10272 | -3.4285879 | -4.1316738 | 0.0093081007 | 0 | 0 | -0.00087026507 | -11.888996 | 6.6068726 | 330.38437 | 331.96967 | -4.2568178
181.10274 | -3.4285879 | -4.1239576 | -0.00035819734 | 0 | 0 | -0.00087920023 | -11.888782 | 6.6112475 | 330.38437 | 331.96964 | -4.2566442
181.10276 | -3.4285879 | -4.1299229 | -0.0091786161 | 0 | 0 | -0.00087971508 | -11.88877 | 6.6094885 | 330.38437 | 331.96957 | -4.2566338
181.10278 | -3.4285879 | -4.1238251 | -0.004115684 | 0 | 0 | -0.00087931892 | -11.888731 | 6.605072 | 330.38437 | 331.96954 | -4.25806
181.1028 | -3.4285879 | -4.110076 | -4.2378488e-05 | 0 | 0 | -0.0004593374 | -11.850713 | 6.6089549 | 330.38437 | 331.96948 | -4.2574701
181.10282 | -3.4285879 | -4.1287117 | -0.0069501339 | 0 | 0 | -0.00042304001 | -11.847428 | 6.6093025 | 330.38437 | 331.96945 | -4.2581291
181.10284 | -3.4285879 | -4.0972643 | -0.0039148815 | 0 | 0 | -0.00042068723 | -11.847214 | 6.6135864 | 330.38437 | 331.96939 | -4.2567606
181.10286 | -3.4285879 | -4.0879097 | 0.0086878585 | 0 | 0 | -0.00042055169 | -11.847202 | 6.6139536 | 330.38437 | 331.96936 | -4.2573557
181.10288 | -3.4285879 | -4.1003633 | 0.0054059969 | 0 | 0 | -0.00041961216 | -11.847143 | 6.611845 | 330.38437 | 331.9693 | -4.2581224
181.1029 | -3.4285879 | -4.074996 | -0.0079595931 | 0 | 0 | 0.00050372537 | -11.790114 | 6.6095333 | 330.38437 | 331.96927 | -4.2574739
181.10292 | -3.4285879 | -4.0727801 | -0.0090998346 | 0 | 0 | 0.00058352575 | -11.785185 | 6.6114664 | 330.38437 | 331.96921 | -4.2574177
181.10294 | -3.4285879 | -4.0726295 | -0.00047102995 | 0 | 0 | 0.00058869837 | -11.784865 | 6.6095071 | 330.38437 | 331.96918 | -4.2581272
181.10296 | -3.4285879 | -4.0659981 | -0.0026285681 | 0 | 0 | 0.00058899645 | -11.784847 | 6.6093364 | 330.38437 | 331.96912 | -4.2581887
181.10298 | -3.4285879 | -4.0588036 | -0.0064452817 | 0 | 0 | 0.00058774126 | -11.784731 | 6.6114554 | 330.38437 | 331.96909 | -4.258193
181.103 | -3.4285879 | -4.0515718 | 0.0055629788 | 0 | 0 | -0.00067154295 | -11.670674 | 6.611639 | 330.38437 | 331.96902 | -4.258193
181.10302 | -3.4285879 | -4.0443516 | 0.0087746689 | 0 | 0 | -0.00078037783 | -11.660817 | 6.611649 | 330.38437 | 331.96899 | -4.258193
181.10304 | -3.4285879 | -4.0503364 | -0.0011341374 | 0 | 0 | -0.00078743254 | -11.660178 | 6.60953 | 330.38437 | 331.96893 | -4.258193
181.10306 | -3.4285882 | -4.031014 | -0.0092432173 | 0 | 0 | -0.000787839 | -11.660141 | 6.6199899 | 330.38437 | 331.9689 | -4.258193
181.10308 | -3.4285882 | -4.0227242 | -0.0026700881 | 0 | 0 | -0.00078735233 | -11.660043 | 6.6123781 | 330.38437 | 331.96884 | -4.258193
181.1031 | -3.4285882 | -4.0286455 | -0.00064139022 | 0 | 0 | -0.00028353481 | -11.564996 | 6.6138272 | 330.38437 | 331.96881 | -4.2581916
181.10312 | -3.4285882 | -4.0159421 | -0.0062752869 | 0 | 0 | -0.00023999187 | -11.55678 | 6.6097102 | 330.38437 | 331.96875 | -4.2567654
181.10314 | -3.4285882 | -4.0148196 | -0.00022885767 | 0 | 0 | -0.00023716941 | -11.556248 | 6.6136103 | 330.38437 | 331.96872 | -4.258069
181.10316 | -3.4285882 | -4.0015292 | 0.0090037072 | 0 | 0 | -0.00023700677 | -11.556217 | 6.6118221 | 330.38437 | 331.96866 | -4.2581849
181.10318 | -3.4285882 | -4.0136132 | 0.0039750985 | 0 | 0 | -0.00023640478 | -11.556197 | 6.6095309 | 330.38437 | 331.96863 | -4.2581916
181.1032 | -3.4285882 | -4.0146694 | -0.008082388 | 0 | 0 | 0.00035118536 | -11.537187 | 6.6093378 | 330.38437 | 331.96857 | -4.2574801
181.10322 | -3.4285882 | -4.0015206 | -0.0076557295 | 0 | 0 | 0.00040196837 | -11.535545 | 6.6114511 | 330.38437 | 331.96854 | -4.2595587
181.10324 | -3.4285882 | -4.0135999 | 0.00037820209 | 0 | 0 | 0.00040526019 | -11.535439 | 6.6073775 | 330.38437 | 331.96848 | -4.2583127
181.10326 | -3.4285882 | -4.0014305 | -0.0040090615 | 0 | 0 | 0.0004054498 | -11.535432 | 6.6112828 | 330.38437 | 331.96844 | -4.2582006
181.10328 | -3.4285882 | -3.9937408 | -0.0072918371 | 0 | 0 | 0.00040427339 | -11.535374 | 6.6116281 | 330.38437 | 331.96838 | -4.2581935
181.1033 | -3.4285882 | -3.9930923 | 0.0054931222 | 0 | 0 | -0.00077116955 | -11.478346 | 6.6116505 | 330.38437 | 331.96835 | -4.258193
181.10332 | -3.4285882 | -3.9864485 | 0.0094942842 | 0 | 0 | -0.00087275839 | -11.473417 | 6.6116495 | 330.38437 | 331.96829 | -4.258193
181.10334 | -3.4285882 | -3.9991066 | -0.001797469 | 0 | 0 | -0.00087934342 | -11.473097 | 6.6095209 | 330.38437 | 331.96826 | -4.258194
181.10336 | -3.4285882 | -4.0002065 | -0.0093011605 | 0 | 0 | -0.00087972276 | -11.473079 | 6.6114674 | 330.38437 | 331.9682 | -4.2589087
181.10338 | -3.4285882 | -3.9936624 | -0.0019474693 | 0 | 0 | -0.00087906508 | -11.473078 | 6.6116395 | 330.38437 | 331.96817 | -4.2596822
181.1034 | -3.4285882 | -3.9930875 | 0.00014597732 | 0 | 0 | -0.00020722386 | -11.473078 | 6.6116557 | 330.38437 | 331.96811 | -4.2583203
181.10342 | -3.4285884 | -3.9864416 | -0.0062071206 | 0 | 0 | -0.00014915937 | -11.473078 | 6.6159091 | 330.38437 | 331.96808 | -4.2582011
181.10344 | -3.4285884 | -3.9924905 | 0.001226877 | 0 | 0 | -0.00014539561 | -11.473078 | 6.607759 | 330.38437 | 331.96802 | -4.2581944
181.10346 | -3.4285884 | -3.9996345 | 0.0091279307 | 0 | 0 | -0.00014517874 | -11.473078 | 6.6113048 | 330.38437 | 331.96799 | -4.2589087
181.10348 | -3.4285884 | -3.9936452 | 0.0025326544 | 0 | 0 | -0.00014482811 | -11.473078 | 6.6094966 | 330.38437 | 331.96793 | -4.2596822
181.1035 | -3.4285884 | -4.0129604 | -0.0082043577 | 0 | 0 | 0.00019087044 | -11.473078 | 6.6093378 | 330.38437 | 331.9679 | -4.2583218
181.10352 | -3.4285884 | -4.0146275 | -0.0047610709 | 0 | 0 | 0.00021988346 | -11.473078 | 6.6135883 | 330.38437 | 331.96783 | -4.2596283
181.10354 | -3.4285884 | -4.0015182 | 0.0013528008 | 0 | 0 | 0.0002217641 | -11.473078 | 6.6139517 | 330.38437 | 331.9678 | -4.2583165
181.10356 | -3.4285884 | -4.0136127 | -0.0053786174 | 0 | 0 | 0.00022187245 | -11.473078 | 6.6097207 | 330.38437 | 331.96774 | -4.2582006
181.10358 | -3.4285884 | -4.0146894 | -0.0045095179 | 0 | 0 | 0.00022120033 | -11.473136 | 6.6157393 | 330.38437 | 331.96771 | -4.2581944
181.1036 | -3.4285884 | -4.0213752 | 0.0064603416 | 0 | 0 | -0.00045036495 | -11.530164 | 6.60988 | 330.38437 | 331.96765 | -4.2589073
181.10362 | -3.4285884 | -4.0219707 | 0.0081207575 | 0 | 0 | -0.00050840562 | -11.535093 | 6.6136174 | 330.38437 | 331.96762 | -4.2582541
181.10364 | -3.4285884 | -4.0418429 | -0.003366983 | 0 | 0 | -0.00051216787 | -11.535413 | 6.607564 | 330.38437 | 331.96756 | -4.2581983
181.10366 | -3.4285884 | -4.0303288 | -0.0079823183 | 0 | 0 | -0.00051238463 | -11.535431 | 6.6112952 | 330.38437 | 331.96753 | -4.2596207
181.10368 | -3.4285884 | -4.0293026 | -0.00038082423 | 0 | 0 | -0.00051188777 | -11.53547 | 6.6116285 | 330.38437 | 331.96747 | -4.2583165
181.1037 | -3.4285884 | -4.0358644 | -0.00044588876 | 0 | 0 | -8.1268972e-06 | -11.573489 | 6.6116438 | 330.38437 | 331.96744 | -4.2582006
181.10372 | -3.4285884 | -4.0496712 | -0.0062619327 | 0 | 0 | 3.5411103e-05 | -11.576774 | 6.6052556 | 330.38437 | 331.96738 | -4.2581935
181.10374 | -3.4285884 | -4.0574679 | 0.00049832062 | 0 | 0 | 3.8233255e-05 | -11.576988 | 6.6068358 | 330.38437 | 331.96735 | -4.258193
181.10376 | -3.4285884 | -4.0581293 | 0.0097892582 | 0 | 0 | 3.8395858e-05 | -11.577 | 6.6091194 | 330.38437 | 331.96729 | -4.258193
181.10378 | -3.4285884 | -4.0714025 | 0.0011391273 | 0 | 0 | 3.8404643e-05 | -11.577116 | 6.6135702 | 330.38437 | 331.96725 | -4.258193
181.1038 | -3.4285884 | -4.0725484 | -0.0090501048 | 0 | 0 | 3.8405098e-05 | -11.691173 | 6.6096854 | 330.38437 | 331.96719 | -4.2581921
181.10382 | -3.4285884 | -4.0726361 | -0.0041066404 | 0 | 0 | 3.8405124e-05 | -11.70103 | 6.6050844 | 330.38437 | 331.96716 | -4.2574801
181.10384 | -3.4285884 | -4.0858727 | 0.00068528444 | 0 | 0 | 3.8405124e-05 | -11.701669 | 6.608953 | 330.38437 | 331.9671 | -4.2595587
181.10386 | -3.4285884 | -4.0870228 | -0.0054360675 | 0 | 0 | 3.8405124e-05 | -11.701706 | 6.6071696 | 330.38437 | 331.96707 | -4.2583127
181.10388 | -3.4285884 | -4.0937195 | -0.0030620422 | 0 | 0 | 3.8066035e-05 | -11.701766 | 6.6112671 | 330.38437 | 331.96701 | -4.2582006
181.1039 | -3.4285884 | -4.100925 | 0.0073090107 | 0 | 0 | -0.0002978112 | -11.758794 | 6.6094923 | 330.38437 | 331.96698 | -4.2581935
181.10392 | -3.4285884 | -4.1147728 | 0.0060138195 | 0 | 0 | -0.00032683971 | -11.763723 | 6.6072025 | 330.38437 | 331.96692 | -4.258193
181.10394 | -3.4285884 | -4.1225781 | -0.005001246 | 0 | 0 | -0.00032872136 | -11.764043 | 6.6091366 | 330.38437 | 331.96689 | -4.258193
181.10396 | -3.4285884 | -4.1298418 | -0.0073932405 | 0 | 0 | -0.00032882977 | -11.764061 | 6.6071792 | 330.38437 | 331.96683 | -4.258193
181.10398 | -3.4285884 | -4.1304555 | 0.00039806543 | 0 | 0 | -0.00032841176 | -11.764158 | 6.6091313 | 330.38437 | 331.9668 | -4.258193
181.104 | -3.4285884 | -4.1305079 | -0.0011053276 | 0 | 0 | 9.143354e-05 | -11.859204 | 6.6029186 | 330.38437 | 331.96674 | -4.258194
181.10402 | -3.4285884 | -4.143743 | -0.0063189156 | 0 | 0 | 0.00012771906 | -11.86742 | 6.6087646 | 330.38437 | 331.96671 | -4.2589073
181.10404 | -3.4285884 | -4.1448932 | 0.0019452078 | 0 | 0 | 0.0001300711 | -11.867952 | 6.6050253 | 330.38437 | 331.96664 | -4.2582541
181.10406 | -3.4285884 | -4.151577 | 0.0091887591 | 0 | 0 | 0.00013020664 | -11.867983 | 6.6089478 | 330.38437 | 331.96661 | -4.2581954
181.10408 | -3.4285884 | -4.1455293 | 0.0010852569 | 0 | 0 | 0.00013012918 | -11.868022 | 6.6050367 | 330.38437 | 331.96655 | -4.2567654
181.1041 | -3.4285884 | -4.1383929 | -0.0083281016 | 0 | 0 | 4.61612e-05 | -11.906042 | 6.6089506 | 330.38437 | 331.96652 | -4.2580686
181.10412 | -3.4285884 | -4.1510377 | -0.0033193335 | 0 | 0 | 3.8904171e-05 | -11.909327 | 6.6071672 | 330.38437 | 331.96646 | -4.2574701
181.10414 | -3.4285886 | -4.1719971 | 0.00075124938 | 0 | 0 | 3.8433773e-05 | -11.909541 | 6.6091323 | 330.38437 | 331.96643 | -4.2574177
181.10416 | -3.4285886 | -4.1803937 | -0.0061566411 | 0 | 0 | 3.840667e-05 | -11.909553 | 6.6050534 | 330.38437 | 331.96637 | -4.258841
181.10418 | -3.4285886 | -4.1744723 | -0.0031237104 | 0 | 0 | 3.8066115e-05 | -11.909631 | 6.6132126 | 330.38437 | 331.96634 | -4.2582502
181.1042 | -3.4285886 | -4.1805592 | 0.0080306837 | 0 | 0 | -0.00029781123 | -11.98567 | 6.6075358 | 330.38437 | 331.96628 | -4.2581954
181.10422 | -3.4285886 | -4.1811032 | 0.006075575 | 0 | 0 | -0.00032683971 | -11.992241 | 6.6091557 | 330.38437 | 331.96625 | -4.2574792
181.10424 | -3.4285886 | -4.1877546 | -0.0057227947 | 0 | 0 | -0.00032872136 | -11.992667 | 6.6050501 | 330.38437 | 331.96619 | -4.2581315
181.10426 | -3.4285886 | -4.1883283 | -0.0081835715 | 0 | 0 | -0.00032882977 | -11.992692 | 6.6089492 | 330.38437 | 331.96616 | -4.2581887
181.10428 | -3.4285886 | -4.1883726 | -0.0018464776 | 0 | 0 | -0.00032866604 | -11.992731 | 6.6050391 | 330.38437 | 331.96609 | -4.258193
181.1043 | -3.4285886 | -4.1949973 | -0.0027484242 | 0 | 0 | -0.00016068289 | -12.03075 | 6.6110787 | 330.38437 | 331.96606 | -4.2581916
181.10432 | -3.4285886 | -4.2021852 | -0.0057311971 | 0 | 0 | -0.00014616476 | -12.034035 | 6.605217 | 330.38437 | 331.966 | -4.2567654
181.10434 | -3.4285886 | -4.2028008 | 0.0027238769 | 0 | 0 | -0.0001452237 | -12.034249 | 6.6046991 | 330.38437 | 331.96597 | -4.2580686
181.10436 | -3.4285886 | -4.2094498 | 0.0092534954 | 0 | 0 | -0.00014516947 | -12.034261 | 6.6046691 | 330.38437 | 331.96591 | -4.2574692
181.10438 | -3.4285886 | -4.2034073 | -0.00036179504 | 0 | 0 | -0.00014516654 | -12.0343 | 6.608922 | 330.38437 | 331.96588 | -4.2567043
181.1044 | -3.4285886 | -4.2028794 | -0.0091780927 | 0 | 0 | -0.00014516638 | -12.072319 | 6.6028986 | 330.38437 | 331.96582 | -4.2587776
181.10442 | -3.4285886 | -4.2094536 | -0.003390827 | 0 | 0 | -0.00014516638 | -12.075604 | 6.6023674 | 330.38437 | 331.96579 | -4.2568188
181.10444 | -3.4285886 | -4.2034078 | 2.1733047e-05 | 0 | 0 | -0.00014516638 | -12.075818 | 6.6002088 | 330.38437 | 331.96573 | -4.2580729
181.10446 | -3.4285886 | -4.2028794 | -0.0054932879 | 0 | 0 | -0.00014516638 | -12.07583 | 6.606411 | 330.38437 | 331.9657 | -4.2581835
181.10448 | -3.4285886 | -4.2094536 | -0.0016129712 | 0 | 0 | -0.00014516638 | -12.07585 | 6.6026897 | 330.38437 | 331.96564 | -4.2567649
181.1045 | -3.4285889 | -4.2034078 | 0.0088833524 | 0 | 0 | -0.00014516638 | -12.094861 | 6.6023569 | 330.38437 | 331.96561 | -4.2580676
181.10452 | -3.4285889 | -4.2028728 | 0.0046929377 | 0 | 0 | -0.00014516638 | -12.096503 | 6.602335 | 330.38437 | 331.96555 | -4.2567563
181.10454 | -3.4285889 | -4.2028308 | -0.0080193877 | 0 | 0 | -0.00014516638 | -12.096609 | 6.6023312 | 330.38437 | 331.96552 | -4.2573557
181.10456 | -3.4285889 | -4.1962061 | -0.0069259689 | 0 | 0 | -0.00014516638 | -12.096616 | 6.6002049 | 330.38437 | 331.96545 | -4.2581215
181.10458 | -3.4285889 | -4.1890182 | 0.0004411563 | 0 | 0 | -0.00014491212 | -12.096558 | 6.60428 | 330.38437 | 331.96542 | -4.2567611
181.1046 | -3.4285889 | -4.1884227 | -0.0040035187 | 0 | 0 | 0.00010695004 | -12.03953 | 6.602499 | 330.38437 | 331.96536 | -4.2580676
181.10462 | -3.4285889 | -4.2015958 | -0.0058424785 | 0 | 0 | 0.00012871745 | -12.034601 | 6.595953 | 330.38437 | 331.96533 | -4.2567563
181.10464 | -3.4285889 | -4.1828818 | 0.0041679158 | 0 | 0 | 0.00013012844 | -12.034281 | 6.6017818 | 330.38437 | 331.96527 | -4.2573543
181.10466 | -3.4285889 | -4.1746316 | 0.0093770437 | 0 | 0 | 0.00013020971 | -12.034263 | 6.6022978 | 330.38437 | 331.96524 | -4.2566957
181.10468 | -3.4285889 | -4.1805754 | -0.0018043951 | 0 | 0 | 0.00012979025 | -12.034243 | 6.6023316 | 330.38437 | 331.96518 | -4.2580633
181.1047 | -3.4285889 | -4.1876998 | -0.0085774679 | 0 | 0 | -0.00029005512 | -12.015232 | 6.602325 | 330.38437 | 331.96515 | -4.2567587
181.10472 | -3.4285889 | -4.1684647 | -0.0026112972 | 0 | 0 | -0.00032634067 | -12.01359 | 6.5938044 | 330.38437 | 331.96509 | -4.2594962
181.10474 | -3.4285889 | -4.1733856 | -0.00063755224 | 0 | 0 | -0.00032869269 | -12.013484 | 6.5951943 | 330.38437 | 331.96506 | -4.2583075
181.10476 | -3.4285889 | -4.1540003 | -0.0062757968 | 0 | 0 | -0.0003288282 | -12.013477 | 6.5910754 | 330.38437 | 331.965 | -4.2574859
181.10478 | -3.4285889 | -4.1523085 | -0.00095371361 | 0 | 0 | -0.0003285812 | -12.0134 | 6.5971069 | 330.38437 | 331.96497 | -4.2574182
181.1048 | -3.4285889 | -4.1455832 | 0.0089388629 | 0 | 0 | -7.6616408e-05 | -11.937362 | 6.5955048 | 330.38437 | 331.9649 | -4.2581272
181.10482 | -3.4285889 | -4.1449981 | 0.0017947291 | 0 | 0 | -5.4840086e-05 | -11.930791 | 6.5953488 | 330.38437 | 331.96487 | -4.2581887
181.10484 | -3.4285889 | -4.1383376 | -0.0082692476 | 0 | 0 | -5.3428532e-05 | -11.930365 | 6.5889535 | 330.38437 | 331.96481 | -4.258193
181.10486 | -3.4285891 | -4.1311345 | -0.006218079 | 0 | 0 | -5.3347205e-05 | -11.93034 | 6.5947881 | 330.38437 | 331.96478 | -4.258193
181.10488 | -3.4285891 | -4.1172867 | -0.0002235849 | 0 | 0 | -5.3258096e-05 | -11.930243 | 6.5910435 | 330.38437 | 331.96472 | -4.2581921
181.1049 | -3.4285891 | -4.1094747 | -0.0047879494 | 0 | 0 | 3.065421e-05 | -11.835196 | 6.5907087 | 330.38437 | 331.96469 | -4.2574787
181.10492 | -3.4285891 | -4.0955811 | -0.0059083016 | 0 | 0 | 3.7906404e-05 | -11.82698 | 6.5906892 | 330.38437 | 331.96463 | -4.258131
181.10494 | -3.4285891 | -4.0811644 | 0.0048886165 | 0 | 0 | 3.8376496e-05 | -11.826448 | 6.5928164 | 330.38437 | 331.9646 | -4.2574735
181.10496 | -3.4285891 | -4.0799446 | 0.0087139169 | 0 | 0 | 3.8403577e-05 | -11.826417 | 6.5908651 | 330.38437 | 331.96454 | -4.2567019
181.10498 | -3.4285891 | -4.0798593 | -0.0025878586 | 0 | 0 | 3.7981277e-05 | -11.82632 | 6.5864315 | 330.38437 | 331.96451 | -4.2566361
181.105 | -3.4285891 | -4.0732388 | -0.008643942 | 0 | 0 | -0.00038177165 | -11.731273 | 6.58605 | 330.38437 | 331.96445 | -4.2566333
181.10502 | -3.4285891 | -4.0726395 | -0.0026163121 | 0 | 0 | -0.00041804923 | -11.723057 | 6.5838952 | 330.38437 | 331.96442 | -4.258059
181.10504 | -3.4285891 | -4.0461321 | -0.0013649834 | 0 | 0 | -0.00042040073 | -11.722525 | 6.5837116 | 330.38437 | 331.96436 | -4.2567558
181.10506 | -3.4285891 | -4.0372267 | -0.0077885063 | 0 | 0 | -0.00042053623 | -11.722494 | 6.5858283 | 330.38437 | 331.96432 | -4.25664
181.10508 | -3.4285891 | -4.0365133 | 0.00036736624 | 0 | 0 | -0.00042003504 | -11.722378 | 6.5838814 | 330.38437 | 331.96426 | -4.2566338
181.1051 | -3.4285891 | -4.043077 | 0.0090565998 | 0 | 0 | 8.3685962e-05 | -11.60832 | 6.5837088 | 330.38437 | 331.96423 | -4.2580605
181.10512 | -3.4285891 | -4.0370169 | 0.0025273629 | 0 | 0 | 0.00012722056 | -11.598463 | 6.5836973 | 330.38437 | 331.96417 | -4.2581844
181.10514 | -3.4285891 | -4.0232563 | -0.0089302193 | 0 | 0 | 0.00013004249 | -11.597824 | 6.5836968 | 330.38437 | 331.96414 | -4.2581925
181.10516 | -3.4285891 | -4.0286741 | -0.0055494523 | 0 | 0 | 0.0001302051 | -11.597787 | 6.5836968 | 330.38437 | 331.96408 | -4.258193
181.10518 | -3.4285891 | -4.0093083 | 0.0012852863 | 0 | 0 | 0.0001302985 | -11.597708 | 6.5836968 | 330.38437 | 331.96405 | -4.258194
181.1052 | -3.4285891 | -3.9943938 | -0.0061077853 | 0 | 0 | 0.00021413476 | -11.52167 | 6.5836883 | 330.38437 | 331.96399 | -4.2589087
181.10522 | -3.4285893 | -3.9931474 | -0.004571679 | 0 | 0 | 0.00022138038 | -11.515099 | 6.5751653 | 330.38437 | 331.96396 | -4.2596822
181.10524 | -3.4285893 | -3.9996898 | 0.0071805227 | 0 | 0 | 0.00022185004 | -11.514673 | 6.5744314 | 330.38437 | 331.9639 | -4.2583189
181.10526 | -3.4285893 | -4.006866 | 0.006731804 | 0 | 0 | 0.0002218771 | -11.514648 | 6.5765138 | 330.38437 | 331.96387 | -4.2567735
181.10528 | -3.4285893 | -4.0008454 | -0.0034883714 | 0 | 0 | 0.00022120056 | -11.514628 | 6.5766912 | 330.38437 | 331.96381 | -4.2580714
181.1053 | -3.4285893 | -3.9870808 | -0.0079909479 | 0 | 0 | -0.00045036493 | -11.495618 | 6.5724416 | 330.38437 | 331.96378 | -4.2596121
181.10532 | -3.4285893 | -3.9859154 | -0.0011054159 | 0 | 0 | -0.00050840562 | -11.493976 | 6.5720768 | 330.38437 | 331.96371 | -4.2583156
181.10534 | -3.4285893 | -3.9990649 | 0.00021557476 | 0 | 0 | -0.00051216787 | -11.49387 | 6.5741787 | 330.38437 | 331.96368 | -4.2581992
181.10536 | -3.4285893 | -3.9935746 | -0.0069276015 | 0 | 0 | -0.00051238463 | -11.493863 | 6.5700998 | 330.38437 | 331.96362 | -4.2567654
181.10538 | -3.4285893 | -3.9798582 | 0.0018901342 | 0 | 0 | -0.00051163358 | -11.493805 | 6.5697393 | 330.38437 | 331.96359 | -4.2580705
181.1054 | -3.4285893 | -3.9919271 | 0.0091851354 | 0 | 0 | 0.00024388643 | -11.436777 | 6.565455 | 330.38437 | 331.96353 | -4.2596107
181.10542 | -3.4285893 | -4.0062065 | 0.0010843156 | 0 | 0 | 0.00030918297 | -11.431848 | 6.5650897 | 330.38437 | 331.9635 | -4.2568879
181.10544 | -3.4285893 | -3.9875653 | -0.0090529816 | 0 | 0 | 0.00031341548 | -11.431528 | 6.5693226 | 330.38437 | 331.96344 | -4.2580771
181.10546 | -3.4285893 | -3.9793189 | -0.0033819815 | 0 | 0 | 0.00031365937 | -11.43151 | 6.5654373 | 330.38437 | 331.96341 | -4.2581854
181.10548 | -3.4285893 | -3.9852831 | 0.00074718858 | 0 | 0 | 0.0003135032 | -11.431528 | 6.5736022 | 330.38437 | 331.96335 | -4.2581925
181.1055 | -3.4285893 | -4.012269 | -0.0061576078 | 0 | 0 | 0.00014571303 | -11.450538 | 6.5615373 | 330.38437 | 331.96332 | -4.258193
181.10552 | -3.4285893 | -4.0079818 | -0.0038493238 | 0 | 0 | 0.00013121159 | -11.45218 | 6.5647349 | 330.38437 | 331.96326 | -4.258193
181.10554 | -3.4285893 | -4.0141759 | 0.0072437795 | 0 | 0 | 0.00013027158 | -11.452286 | 6.5607777 | 330.38437 | 331.96323 | -4.258193
181.10556 | -3.4285893 | -4.014719 | 0.0074601136 | 0 | 0 | 0.00013021744 | -11.452293 | 6.5646868 | 330.38437 | 331.96317 | -4.258193
181.10558 | -3.4285896 | -4.0147409 | -0.0048768567 | 0 | 0 | 0.00012945152 | -11.45237 | 6.5607748 | 330.38437 | 331.96313 | -4.2581944
181.1056 | -3.4285896 | -4.0015182 | -0.0081108473 | 0 | 0 | -0.00062631536 | -11.528409 | 6.5646868 | 330.38437 | 331.96307 | -4.2596202
181.10562 | -3.4285896 | -4.0070043 | 0.00033507895 | 0 | 0 | -0.00069163315 | -11.53498 | 6.5607638 | 330.38437 | 331.96304 | -4.2583165
181.10564 | -3.4285896 | -4.0207472 | -0.0018350879 | 0 | 0 | -0.00069586711 | -11.535406 | 6.5540218 | 330.38437 | 331.96298 | -4.2582006
181.10566 | -3.4285896 | -4.0351553 | -0.0063811382 | 0 | 0 | -0.00069611106 | -11.535431 | 6.5491881 | 330.38437 | 331.96295 | -4.2581935
181.10568 | -3.4285896 | -4.0363879 | 0.0026659984 | 0 | 0 | -0.00069510716 | -11.53549 | 6.550909 | 330.38437 | 331.96289 | -4.258193
181.1057 | -3.4285896 | -4.0496988 | 0.0092497068 | 0 | 0 | 0.00031239801 | -11.592517 | 6.5468082 | 330.38437 | 331.96286 | -4.258193
181.10572 | -3.4285896 | -4.0508399 | -0.00036347969 | 0 | 0 | 0.00039947269 | -11.597446 | 6.5485787 | 330.38437 | 331.9628 | -4.2581944
181.10574 | -3.4285896 | -4.044312 | -0.010629544 | 0 | 0 | 0.00040511688 | -11.597766 | 6.5466108 | 330.38437 | 331.96277 | -4.2596216
181.10576 | -3.4285896 | -4.0569897 | -0.0035148039 | 0 | 0 | 0.00040544212 | -11.597784 | 6.5485663 | 330.38437 | 331.96271 | -4.2597442
181.10578 | -3.4285896 | -4.0713353 | 0.0014643098 | 0 | 0 | 0.00040529016 | -11.597881 | 6.5466084 | 330.38437 | 331.96268 | -4.2583246
181.1058 | -3.4285896 | -4.0791669 | -0.0060939156 | 0 | 0 | 0.00023738769 | -11.692928 | 6.5464311 | 330.38437 | 331.96262 | -4.2582011
181.10582 | -3.4285896 | -4.0798306 | -0.0023932327 | 0 | 0 | 0.00022287655 | -11.701144 | 6.542161 | 330.38437 | 331.96259 | -4.2581944
181.10584 | -3.4285896 | -4.0931039 | 0.0088199703 | 0 | 0 | 0.00022193592 | -11.701676 | 6.5439224 | 330.38437 | 331.96252 | -4.2596216
181.10586 | -3.4285896 | -4.0942564 | 0.0075928895 | 0 | 0 | 0.00022188172 | -11.701707 | 6.5440798 | 330.38437 | 331.96249 | -4.2597442
181.10588 | -3.4285896 | -4.1009603 | -0.0055931299 | 0 | 0 | 0.00022094647 | -11.701785 | 6.5419564 | 330.38437 | 331.96243 | -4.2583246
181.1059 | -3.4285896 | -4.1147618 | -0.008173001 | 0 | 0 | -0.00070255867 | -11.777822 | 6.5375156 | 330.38437 | 331.9624 | -4.2582011
181.10592 | -3.4285896 | -4.1093397 | 0.00033104472 | 0 | 0 | -0.00078237348 | -11.784394 | 6.541388 | 330.38437 | 331.96234 | -4.2581935
181.10594 | -3.4285898 | -4.1220832 | -0.0018345887 | 0 | 0 | -0.00078754709 | -11.78482 | 6.5332136 | 330.38437 | 331.96231 | -4.258193
181.10596 | -3.4285898 | -4.1298165 | -0.0056555495 | 0 | 0 | -0.00078784517 | -11.784845 | 6.5367546 | 330.38437 | 331.96225 | -4.2581944
181.10598 | -3.4285898 | -4.1370764 | 0.0034543644 | 0 | 0 | -0.00078667473 | -11.784942 | 6.5306907 | 330.38437 | 331.96222 | -4.2596211
181.106 | -3.4285898 | -4.1376824 | 0.0093157571 | 0 | 0 | 0.00038867453 | -11.879989 | 6.5365448 | 330.38437 | 331.96216 | -4.2590294
181.10602 | -3.4285898 | -4.1311331 | -0.0010819702 | 0 | 0 | 0.00049025519 | -11.888205 | 6.5306687 | 330.38437 | 331.96213 | -4.2582626
181.10604 | -3.4285898 | -4.1570282 | -0.0077877934 | 0 | 0 | 0.0004968397 | -11.888737 | 6.528017 | 330.38437 | 331.96207 | -4.2581968
181.10606 | -3.4285898 | -4.1592717 | -0.0010923517 | 0 | 0 | 0.00049721904 | -11.888768 | 6.5256667 | 330.38437 | 331.96204 | -4.258193
181.10608 | -3.4285898 | -4.1528149 | 0.00021559182 | 0 | 0 | 0.00049681595 | -11.888807 | 6.5233335 | 330.38437 | 331.96198 | -4.258193
181.1061 | -3.4285898 | -4.1654696 | -0.0076569444 | 0 | 0 | 7.7167759e-05 | -11.926827 | 6.5188794 | 330.38437 | 331.96194 | -4.258194
181.10612 | -3.4285898 | -4.1533451 | -0.0018003329 | 0 | 0 | 4.0899238e-05 | -11.930112 | 6.522758 | 330.38437 | 331.96188 | -4.2589064
181.10614 | -3.4285898 | -4.1522799 | 0.0088712005 | 0 | 0 | 3.8548296e-05 | -11.930326 | 6.5209713 | 330.38437 | 331.96185 | -4.2575407
181.10616 | -3.4285898 | -4.1588326 | 0.0046929698 | 0 | 0 | 3.841284e-05 | -11.930338 | 6.5207992 | 330.38437 | 331.96179 | -4.2581348
181.10618 | -3.4285898 | -4.1660156 | -0.0072937063 | 0 | 0 | 3.7472913e-05 | -11.930377 | 6.5101409 | 330.38437 | 331.96176 | -4.2581892
181.1062 | -3.4285898 | -4.1666179 | -0.0068639824 | 0 | 0 | -0.00088630529 | -11.968395 | 6.5156074 | 330.38437 | 331.9617 | -4.258193
181.10622 | -3.4285898 | -4.1600347 | -0.00028123049 | 0 | 0 | -0.00096614368 | -11.97168 | 6.5118408 | 330.38437 | 331.96167 | -4.258194
181.10624 | -3.4285898 | -4.1528625 | -0.0047924574 | 0 | 0 | -0.0009713188 | -11.971894 | 6.5136309 | 330.38437 | 331.96161 | -4.2589073
181.10626 | -3.4285898 | -4.165472 | -0.0066333879 | 0 | 0 | -0.00097161694 | -11.971906 | 6.5095325 | 330.38437 | 331.96158 | -4.2582541
181.10628 | -3.4285898 | -4.1533451 | 0.0048259571 | 0 | 0 | -0.00097010745 | -11.971869 | 6.5091748 | 330.38437 | 331.96152 | -4.2581968
181.1063 | -3.4285901 | -4.1522665 | 0.0087105874 | 0 | 0 | 0.00054105622 | -11.933851 | 6.5091515 | 330.38437 | 331.96149 | -4.2581921
181.10632 | -3.4285901 | -4.145587 | -0.0018639562 | 0 | 0 | 0.00067166 | -11.930566 | 6.5091434 | 330.38437 | 331.96143 | -4.2574792
181.10634 | -3.4285901 | -4.1516147 | -0.0093054427 | 0 | 0 | 0.00068012573 | -11.930352 | 6.5027566 | 330.38437 | 331.9614 | -4.2588449
181.10636 | -3.4285901 | -4.1389165 | -0.0019477153 | 0 | 0 | 0.00068061351 | -11.93034 | 6.5064559 | 330.38437 | 331.96133 | -4.2582507
181.10638 | -3.4285901 | -4.1378078 | 0.00014596396 | 0 | 0 | 0.00068004691 | -11.930301 | 6.49827 | 330.38437 | 331.9613 | -4.2581949
181.1064 | -3.4285901 | -4.1377354 | -0.006208587 | 0 | 0 | 9.2661547e-05 | -11.892281 | 6.5018106 | 330.38437 | 331.96124 | -4.2567654
181.10642 | -3.4285901 | -4.1377311 | -0.00022456303 | 0 | 0 | 4.1896161e-05 | -11.888996 | 6.4957418 | 330.38437 | 331.96121 | -4.258069
181.10644 | -3.4285901 | -4.1377182 | 0.0090032229 | 0 | 0 | 3.8605522e-05 | -11.888782 | 6.4973354 | 330.38437 | 331.96115 | -4.2581835
181.10646 | -3.4285901 | -4.1244922 | 0.0032495116 | 0 | 0 | 3.8415925e-05 | -11.88877 | 6.4910951 | 330.38437 | 331.96112 | -4.2567649
181.10648 | -3.4285901 | -4.1299644 | -0.0088684382 | 0 | 0 | 3.7303427e-05 | -11.88875 | 6.4926767 | 330.38437 | 331.96106 | -4.2580676
181.1065 | -3.4285901 | -4.1304493 | -0.0062725833 | 0 | 0 | -0.0010545156 | -11.869739 | 6.4864426 | 330.38437 | 331.96103 | -4.2567573
181.10652 | -3.4285901 | -4.11725 | -0.0002279091 | 0 | 0 | -0.0011488771 | -11.868097 | 6.4944158 | 330.38437 | 331.96097 | -4.2580705
181.10654 | -3.4285901 | -4.1161017 | -0.0055131451 | 0 | 0 | -0.0011549935 | -11.86799 | 6.4887276 | 330.38437 | 331.96094 | -4.2596116
181.10656 | -3.4285901 | -4.1094184 | -0.005243849 | 0 | 0 | -0.0011553459 | -11.867984 | 6.4903512 | 330.38437 | 331.96088 | -4.2576017
181.10658 | -3.4285901 | -4.1154385 | 0.0063985912 | 0 | 0 | -0.0011535003 | -11.867946 | 6.4904962 | 330.38437 | 331.96085 | -4.2581391
181.1066 | -3.4285901 | -4.0961313 | 0.0095679853 | 0 | 0 | 0.0006935405 | -11.829928 | 6.4841123 | 330.38437 | 331.96078 | -4.2581906
181.10662 | -3.4285901 | -4.1010604 | -0.0025168627 | 0 | 0 | 0.00085317274 | -11.826643 | 6.4814272 | 330.38437 | 331.96072 | -4.2596202
181.10664 | -3.4285901 | -4.0949068 | -0.0086386688 | 0 | 0 | 0.00086352014 | -11.826429 | 6.479075 | 330.38437 | 331.96069 | -4.2583165
181.10666 | -3.4285903 | -4.094346 | -0.0018888682 | 0 | 0 | 0.00086411642 | -11.826417 | 6.4767461 | 330.38437 | 331.96063 | -4.2582006
181.10668 | -3.4285903 | -4.0744696 | 0.00014980491 | 0 | 0 | 0.00086338614 | -11.826301 | 6.4765468 | 330.38437 | 331.9606 | -4.2581935
181.1067 | -3.4285903 | -4.0793681 | -0.0062061669 | 0 | 0 | 0.00010816449 | -11.712243 | 6.4744043 | 330.38437 | 331.96054 | -4.258193
181.10672 | -3.4285903 | -4.0798221 | 0.0019526081 | 0 | 0 | 4.2893669e-05 | -11.702386 | 6.4742098 | 330.38437 | 331.96051 | -4.258193
181.10674 | -3.4285903 | -4.0732365 | 0.0091899205 | 0 | 0 | 3.8662787e-05 | -11.701747 | 6.4656825 | 330.38437 | 331.96045 | -4.258193
181.10676 | -3.4285903 | -4.0726666 | 0.001809536 | 0 | 0 | 3.841901e-05 | -11.70171 | 6.4713326 | 330.38437 | 331.96042 | -4.2581944
181.10678 | -3.4285903 | -4.0726295 | -0.0097181648 | 0 | 0 | 3.7218786e-05 | -11.701708 | 6.4675741 | 330.38437 | 331.96036 | -4.2596202
181.1068 | -3.4285903 | -4.0726271 | -0.0056176768 | 0 | 0 | -0.0011385994 | -11.701708 | 6.4651036 | 330.38437 | 331.96033 | -4.2583179
181.10682 | -3.4285903 | -4.0726137 | -0.00017045195 | 0 | 0 | -0.0012402205 | -11.701708 | 6.4606366 | 330.38437 | 331.96027 | -4.2596283
181.10684 | -3.4285903 | -4.0593686 | -0.0062320102 | 0 | 0 | -0.0012468076 | -11.701708 | 6.4602523 | 330.38437 | 331.96024 | -4.2583165
181.10686 | -3.4285903 | -4.0449996 | -0.0031299684 | 0 | 0 | -0.0012471871 | -11.701708 | 6.458097 | 330.38437 | 331.96017 | -4.2582006
181.10688 | -3.4285903 | -4.050384 | 0.0065804343 | 0 | 0 | -0.0012452581 | -11.70165 | 6.4579139 | 330.38437 | 331.96014 | -4.2581944
181.1069 | -3.4285903 | -4.0376592 | 0.0074014389 | 0 | 0 | 0.00068578171 | -11.644622 | 6.4600258 | 330.38437 | 331.96008 | -4.2589073
181.10692 | -3.4285903 | -4.0497804 | -0.004881422 | 0 | 0 | 0.00085267361 | -11.639693 | 6.4538178 | 330.38437 | 331.96005 | -4.2582541
181.10694 | -3.4285903 | -4.0508313 | -0.0088375211 | 0 | 0 | 0.00086349156 | -11.639373 | 6.4532747 | 330.38437 | 331.95999 | -4.2581968
181.10696 | -3.4285903 | -4.0310535 | -0.00045264169 | 0 | 0 | 0.0008641149 | -11.639355 | 6.4511042 | 330.38437 | 331.95996 | -4.258193
181.10698 | -3.4285903 | -4.0293422 | -0.0011768879 | 0 | 0 | 0.00086321658 | -11.639296 | 6.4466643 | 330.38437 | 331.9599 | -4.2581921
181.107 | -3.4285903 | -4.0292244 | -0.0070491689 | 0 | 0 | -5.9898775e-05 | -11.582269 | 6.4526715 | 330.38437 | 331.95987 | -4.2574787
181.10702 | -3.4285905 | -4.0226088 | 0.001882227 | 0 | 0 | -0.00013967999 | -11.57734 | 6.4489293 | 330.38437 | 331.95981 | -4.2581315
181.10704 | -3.4285905 | -4.0286393 | 0.009185412 | 0 | 0 | -0.00014485145 | -11.57702 | 6.4400749 | 330.38437 | 331.95978 | -4.2581887
181.10706 | -3.4285905 | -4.0159354 | 0.0018107422 | 0 | 0 | -0.0001451494 | -11.577002 | 6.4414473 | 330.38437 | 331.95972 | -4.258193
181.10708 | -3.4285905 | -4.008224 | -0.0082653929 | 0 | 0 | -0.00014601348 | -11.576943 | 6.4415755 | 330.38437 | 331.95969 | -4.258193
181.1071 | -3.4285905 | -4.0207987 | -0.0033152688 | 0 | 0 | -0.00098594686 | -11.519915 | 6.4351974 | 330.38437 | 331.95963 | -4.258193
181.10712 | -3.4285905 | -4.0086761 | 0.00075148372 | 0 | 0 | -0.0010585388 | -11.514986 | 6.4389024 | 330.38437 | 331.95959 | -4.258193
181.10714 | -3.4285905 | -4.0142198 | -0.006156629 | 0 | 0 | -0.0010632442 | -11.514666 | 6.4349756 | 330.38437 | 331.95953 | -4.2581916
181.10716 | -3.4285905 | -4.0147214 | -0.0031237097 | 0 | 0 | -0.0010635153 | -11.514648 | 6.4367537 | 330.38437 | 331.9595 | -4.2567639
181.10718 | -3.4285905 | -4.0147614 | 0.0080314148 | 0 | 0 | -0.0010615806 | -11.514666 | 6.430521 | 330.38437 | 331.95944 | -4.2566433
181.1072 | -3.4285905 | -4.0213661 | 0.0068004439 | 0 | 0 | 0.00086927821 | -11.533677 | 6.4278464 | 330.38437 | 331.95941 | -4.2594891
181.10722 | -3.4285905 | -4.0086927 | -0.0056594135 | 0 | 0 | 0.0010361546 | -11.535319 | 6.4254942 | 330.38437 | 331.95935 | -4.2583065
181.10724 | -3.4285905 | -3.9943604 | -0.0074523259 | 0 | 0 | 0.0010469714 | -11.535425 | 6.4231634 | 330.38437 | 331.95932 | -4.256773
181.10726 | -3.4285905 | -3.9997747 | -0.00033293408 | 0 | 0 | 0.0010475947 | -11.535432 | 6.4208379 | 330.38437 | 331.95926 | -4.2580686
181.10728 | -3.4285905 | -4.0135064 | -0.0026189773 | 0 | 0 | 0.0010463574 | -11.535432 | 6.4227657 | 330.38437 | 331.95923 | -4.2567573
181.1073 | -3.4285905 | -4.0213056 | -0.0057221027 | 0 | 0 | -0.0002125514 | -11.535432 | 6.4165454 | 330.38437 | 331.95917 | -4.258069
181.10732 | -3.4285905 | -4.0285625 | 0.0034500775 | 0 | 0 | -0.00032135381 | -11.535432 | 6.4159999 | 330.38437 | 331.95914 | -4.2581849
181.10734 | -3.4285905 | -4.0225596 | 0.0093162442 | 0 | 0 | -0.00032840643 | -11.535432 | 6.4117074 | 330.38437 | 331.95908 | -4.2581916
181.10736 | -3.4285905 | -4.0220141 | -0.00035699632 | 0 | 0 | -0.00032881281 | -11.535432 | 6.4155941 | 330.38437 | 331.95905 | -4.2574773
181.10738 | -3.4285908 | -4.0087676 | -0.008452992 | 0 | 0 | -0.00032951313 | -11.535413 | 6.4116702 | 330.38437 | 331.95898 | -4.2567039
181.1074 | -3.4285908 | -4.0274701 | -0.0033274342 | 0 | 0 | -0.0010014634 | -11.516402 | 6.4049325 | 330.38437 | 331.95895 | -4.2580652
181.10742 | -3.4285908 | -4.0291109 | 0.00074931711 | 0 | 0 | -0.0010595373 | -11.51476 | 6.4043579 | 330.38437 | 331.95889 | -4.2581835
181.10744 | -3.4285908 | -4.0292177 | -0.0076073739 | 0 | 0 | -0.0010633016 | -11.514654 | 6.4043207 | 330.38437 | 331.95886 | -4.2574787
181.10746 | -3.4285908 | -4.0292439 | -0.0025241664 | 0 | 0 | -0.0010635185 | -11.514647 | 6.404314 | 330.38437 | 331.9588 | -4.2581301
181.10748 | -3.4285908 | -4.0490789 | 0.0073610181 | 0 | 0 | -0.0010616655 | -11.514762 | 6.400053 | 330.38437 | 331.95877 | -4.2567616
181.1075 | -3.4285908 | -4.037569 | 0.0074655744 | 0 | 0 | 0.00078529184 | -11.628819 | 6.399683 | 330.38437 | 331.95871 | -4.2580676
181.10752 | -3.4285908 | -4.0431595 | -0.0070512565 | 0 | 0 | 0.0009449168 | -11.638676 | 6.3975282 | 330.38437 | 331.95868 | -4.2567573
181.10754 | -3.4285908 | -4.050293 | -0.0068474729 | 0 | 0 | 0.00095526379 | -11.639315 | 6.397336 | 330.38437 | 331.95862 | -4.2580676
181.10756 | -3.4285908 | -4.0641298 | 0.00044613238 | 0 | 0 | 0.00095586001 | -11.639352 | 6.3909283 | 330.38437 | 331.95859 | -4.2567558
181.10758 | -3.4285908 | -4.0653057 | -0.0040032351 | 0 | 0 | 0.00095453649 | -11.639392 | 6.3861132 | 330.38437 | 331.95853 | -4.2566414
181.1076 | -3.4285908 | -4.0587797 | -0.0058424631 | 0 | 0 | -0.00038835497 | -11.677411 | 6.3857093 | 330.38437 | 331.9585 | -4.2580605
181.10762 | -3.4285908 | -4.0714374 | 0.0041671838 | 0 | 0 | -0.00050441572 | -11.680696 | 6.3856792 | 330.38437 | 331.95844 | -4.2574701
181.10764 | -3.4285908 | -4.065948 | 0.0086536407 | 0 | 0 | -0.00051193882 | -11.68091 | 6.3814187 | 330.38437 | 331.9584 | -4.2581291
181.10766 | -3.4285908 | -4.0853028 | -0.00041706712 | 0 | 0 | -0.00051237224 | -11.680922 | 6.3831739 | 330.38437 | 331.95834 | -4.2567601
181.10768 | -3.4285908 | -4.0935946 | -0.0099059409 | 0 | 0 | -0.00051307416 | -11.681 | 6.3769426 | 330.38437 | 331.95831 | -4.2566404
181.1077 | -3.4285908 | -4.0876665 | -0.0020037815 | 0 | 0 | -0.0011851314 | -11.757039 | 6.376399 | 330.38437 | 331.95825 | -4.2566338
181.10772 | -3.4285908 | -4.0937743 | -0.0013089543 | 0 | 0 | -0.0012432146 | -11.76361 | 6.3742285 | 330.38437 | 331.95822 | -4.258059
181.10774 | -3.428591 | -4.1141529 | -0.0070598838 | 0 | 0 | -0.0012469796 | -11.764036 | 6.3697796 | 330.38437 | 331.95816 | -4.2567573
181.10776 | -3.428591 | -4.1092868 | -0.00029615394 | 0 | 0 | -0.0012471965 | -11.764061 | 6.36727 | 330.38437 | 331.95813 | -4.2580686
181.10778 | -3.428591 | -4.1088414 | 0.0082745524 | 0 | 0 | -0.0012450892 | -11.7641 | 6.3691859 | 330.38437 | 331.95807 | -4.2574701
181.1078 | -3.428591 | -4.1220503 | 0.0039114729 | 0 | 0 | 0.00085376098 | -11.802119 | 6.362967 | 330.38437 | 331.95804 | -4.2574172
181.10782 | -3.428591 | -4.1298079 | -0.0088098655 | 0 | 0 | 0.0010351561 | -11.805404 | 6.364552 | 330.38437 | 331.95798 | -4.2581272
181.10784 | -3.428591 | -4.1304603 | -0.0062687565 | 0 | 0 | 0.0010469141 | -11.805618 | 6.3604393 | 330.38437 | 331.95795 | -4.2581887
181.10786 | -3.428591 | -4.1371241 | -0.00022768766 | 0 | 0 | 0.0010475916 | -11.80563 | 6.3600788 | 330.38437 | 331.95789 | -4.258193
181.10788 | -3.428591 | -4.1443009 | -0.005514598 | 0 | 0 | 0.0010460182 | -11.805727 | 6.3579164 | 330.38437 | 331.95786 | -4.258193
181.1079 | -3.428591 | -4.1316915 | -0.0066966335 | 0 | 0 | -0.00054881163 | -11.900774 | 6.3492126 | 330.38437 | 331.95779 | -4.2581916
181.10792 | -3.428591 | -4.1438189 | 0.0040961825 | 0 | 0 | -0.00068664632 | -11.90899 | 6.3527164 | 330.38437 | 331.95776 | -4.2567654
181.10794 | -3.428591 | -4.1448908 | 0.0086476346 | 0 | 0 | -0.00069558085 | -11.909522 | 6.3445101 | 330.38437 | 331.9577 | -4.258069
181.10796 | -3.428591 | -4.1449614 | -0.001869499 | 0 | 0 | -0.00069609564 | -11.909553 | 6.3395352 | 330.38437 | 331.95767 | -4.2581849
181.10798 | -3.428591 | -4.1449718 | -0.010757117 | 0 | 0 | -0.00069671718 | -11.909554 | 6.3412509 | 330.38437 | 331.95761 | -4.2581925
181.108 | -3.428591 | -4.1515875 | -0.002074634 | 0 | 0 | -0.0012848062 | -11.909554 | 6.3414025 | 330.38437 | 331.95758 | -4.2581916
181.10802 | -3.428591 | -4.1521592 | -0.0013134886 | 0 | 0 | -0.0013356323 | -11.909554 | 6.3350167 | 330.38437 | 331.95752 | -4.2567654
181.10804 | -3.428591 | -4.1521969 | -0.0070594107 | 0 | 0 | -0.001338927 | -11.909554 | 6.3302069 | 330.38437 | 331.95749 | -4.258069
181.10806 | -3.428591 | -4.1521921 | 0.00042955208 | 0 | 0 | -0.0013391167 | -11.909554 | 6.3340607 | 330.38437 | 331.95743 | -4.2581849
181.10808 | -3.428591 | -4.1455965 | 0.0083358064 | 0 | 0 | -0.0013369232 | -11.909554 | 6.3301415 | 330.38437 | 331.9574 | -4.2581925
181.1081 | -3.4285913 | -4.1648588 | 0.0024642178 | 0 | 0 | 0.0008459955 | -11.909554 | 6.3297935 | 330.38437 | 331.95734 | -4.258193
181.10812 | -3.4285913 | -4.153306 | -0.0096607199 | 0 | 0 | 0.0010346563 | -11.909554 | 6.3276405 | 330.38437 | 331.95731 | -4.2581944
181.10814 | -3.4285913 | -4.1522713 | -0.006339591 | 0 | 0 | 0.0010468854 | -11.909554 | 6.3274436 | 330.38437 | 331.95724 | -4.2596202
181.10816 | -3.4285913 | -4.1522026 | -0.00023295278 | 0 | 0 | 0.0010475899 | -11.909554 | 6.3167853 | 330.38437 | 331.95721 | -4.2583165
181.10818 | -3.4285913 | -4.1522059 | -0.0062389942 | 0 | 0 | 0.0010459333 | -11.909573 | 6.3222475 | 330.38437 | 331.95715 | -4.2582006
181.1082 | -3.4285913 | -4.1588149 | -0.0060322299 | 0 | 0 | -0.00063279876 | -11.928584 | 6.3142176 | 330.38437 | 331.95712 | -4.2581935
181.10822 | -3.4285913 | -4.1527581 | 0.0063296114 | 0 | 0 | -0.00077788485 | -11.930226 | 6.3135109 | 330.38437 | 331.95706 | -4.2581921
181.10824 | -3.4285913 | -4.1389909 | 0.0073859133 | 0 | 0 | -0.00078728941 | -11.930332 | 6.3113284 | 330.38437 | 331.95703 | -4.2574801
181.10826 | -3.4285913 | -4.1378183 | -0.0041581029 | 0 | 0 | -0.00078783132 | -11.930339 | 6.30475 | 330.38437 | 331.95697 | -4.2595601
181.10828 | -3.4285913 | -4.1443582 | -0.010227636 | 0 | 0 | -0.0007882847 | -11.93032 | 6.3041873 | 330.38437 | 331.95694 | -4.2597413
181.1083 | -3.4285913 | -4.1449122 | -0.0027502549 | 0 | 0 | -0.0012084028 | -11.911309 | 6.3062797 | 330.38437 | 331.95688 | -4.2597518
181.10832 | -3.4285913 | -4.1317177 | -0.0013728697 | 0 | 0 | -0.0012447119 | -11.909667 | 6.3043242 | 330.38437 | 331.95685 | -4.2583251
181.10834 | -3.4285913 | -4.130569 | -0.0070632813 | 0 | 0 | -0.0012470655 | -11.909561 | 6.2977619 | 330.38437 | 331.95679 | -4.2582011
181.10836 | -3.4285913 | -4.1238794 | 0.00043006055 | 0 | 0 | -0.001247201 | -11.909554 | 6.2993207 | 330.38437 | 331.95676 | -4.2581935
181.10838 | -3.4285913 | -4.1233034 | 0.0090584662 | 0 | 0 | -0.0012450048 | -11.909496 | 6.2909412 | 330.38437 | 331.9567 | -4.2581944
181.1084 | -3.4285913 | -4.1232724 | 0.0003505561 | 0 | 0 | 0.00093761459 | -11.852469 | 6.2859573 | 330.38437 | 331.95667 | -4.2596216
181.10842 | -3.4285913 | -4.1298866 | -0.0098440154 | 0 | 0 | 0.0011262497 | -11.84754 | 6.2897992 | 330.38437 | 331.9566 | -4.2597442
181.10844 | -3.4285913 | -4.1304245 | -0.0056243641 | 0 | 0 | 0.0011384771 | -11.84722 | 6.2858753 | 330.38437 | 331.95657 | -4.2583246
181.10846 | -3.4285913 | -4.0973954 | 0.0012797853 | 0 | 0 | 0.0011391815 | -11.847202 | 6.2812681 | 330.38437 | 331.95651 | -4.2582011
181.10848 | -3.4285913 | -4.1077704 | -0.0068330457 | 0 | 0 | 0.0011373555 | -11.847163 | 6.2808795 | 330.38437 | 331.95648 | -4.2581944
181.1085 | -3.4285913 | -4.1087289 | -0.0039079627 | 0 | 0 | -0.00070918113 | -11.809143 | 6.2829766 | 330.38437 | 331.95642 | -4.2596188
181.10852 | -3.4285913 | -4.1087852 | 0.0079648979 | 0 | 0 | -0.00086876983 | -11.805858 | 6.274632 | 330.38437 | 331.95639 | -4.2568884
181.10854 | -3.4285913 | -4.1021662 | 0.0067968913 | 0 | 0 | -0.00087911444 | -11.805644 | 6.2696395 | 330.38437 | 331.95633 | -4.2580771
181.10856 | -3.4285913 | -4.0949788 | -0.0049362578 | 0 | 0 | -0.00087971048 | -11.805632 | 6.2628326 | 330.38437 | 331.9563 | -4.2581854
181.10858 | -3.4285913 | -4.0943637 | -0.0088418629 | 0 | 0 | -0.00087991235 | -11.805593 | 6.2622514 | 330.38437 | 331.95624 | -4.2581935
181.1086 | -3.4285913 | -4.0877218 | -0.001178452 | 0 | 0 | -0.0010480044 | -11.767574 | 6.2600789 | 330.38437 | 331.95621 | -4.2589087
181.10862 | -3.4285913 | -4.100379 | -0.0019652667 | 0 | 0 | -0.0010625317 | -11.764289 | 6.2556314 | 330.38437 | 331.95615 | -4.2596822
181.10864 | -3.4285913 | -4.1014791 | -0.0071152193 | 0 | 0 | -0.0010634734 | -11.764075 | 6.2552466 | 330.38437 | 331.95612 | -4.2583203
181.10866 | -3.4285913 | -4.0949488 | 0.0026013309 | 0 | 0 | -0.0010635278 | -11.764063 | 6.2509589 | 330.38437 | 331.95605 | -4.2582002
181.10868 | -3.4285913 | -4.1076059 | 0.0077942936 | 0 | 0 | -0.0010616661 | -11.7641 | 6.2484541 | 330.38437 | 331.95602 | -4.2574811
181.1087 | -3.4285913 | -4.102097 | -0.0012126068 | 0 | 0 | 0.00078529172 | -11.802119 | 6.2439771 | 330.38437 | 331.95596 | -4.2595587
181.10872 | -3.4285913 | -4.1016035 | -0.0085248286 | 0 | 0 | 0.0009449168 | -11.805404 | 6.2350717 | 330.38437 | 331.95593 | -4.2583127
181.10874 | -3.4285913 | -4.1082006 | -0.0040575825 | 0 | 0 | 0.00095526379 | -11.805618 | 6.2343106 | 330.38437 | 331.95587 | -4.2582006
181.10876 | -3.4285913 | -4.122016 | -3.9310256e-05 | 0 | 0 | 0.00095586001 | -11.80563 | 6.2342577 | 330.38437 | 331.95584 | -4.2581935
181.10878 | -3.4285913 | -4.1364145 | -0.0076741702 | 0 | 0 | 0.00095411245 | -11.805708 | 6.2299824 | 330.38437 | 331.95578 | -4.258193
181.1088 | -3.4285913 | -4.1244092 | -0.002528467 | 0 | 0 | -0.00080879539 | -11.881746 | 6.2189674 | 330.38437 | 331.95575 | -4.2581916
181.10882 | -3.4285915 | -4.1299734 | 0.0073578409 | 0 | 0 | -0.00096115633 | -11.888317 | 6.2244081 | 330.38437 | 331.95569 | -4.2567644
181.10884 | -3.4285915 | -4.143714 | 0.0045642662 | 0 | 0 | -0.00097103248 | -11.888743 | 6.2185078 | 330.38437 | 331.95566 | -4.2573562
181.10886 | -3.4285915 | -4.1515207 | -0.0065770797 | 0 | 0 | -0.00097160158 | -11.888768 | 6.217977 | 330.38437 | 331.9556 | -4.2581229
181.10888 | -3.4285915 | -4.1654062 | -0.0075274622 | 0 | 0 | -0.00097154739 | -11.888846 | 6.2072902 | 330.38437 | 331.95557 | -4.2581878
181.1089 | -3.4285915 | -4.1732082 | -0.00033771453 | 0 | 0 | -0.00088750717 | -11.964884 | 6.2063613 | 330.38437 | 331.95551 | -4.2574787
181.10892 | -3.4285915 | -4.1738768 | -0.0026207147 | 0 | 0 | -0.0008802439 | -11.971455 | 6.1999092 | 330.38437 | 331.95547 | -4.2581315
181.10894 | -3.4285915 | -4.1937728 | -0.0071734386 | 0 | 0 | -0.00087977311 | -11.971881 | 6.1993489 | 330.38437 | 331.95541 | -4.2581887
181.10896 | -3.4285915 | -4.202126 | 0.0025982559 | 0 | 0 | -0.00087974593 | -11.971906 | 6.195045 | 330.38437 | 331.95538 | -4.2581916
181.10898 | -3.4285915 | -4.2226572 | 0.0085197939 | 0 | 0 | -0.00087796483 | -11.972061 | 6.1882768 | 330.38437 | 331.95532 | -4.2567639
181.109 | -3.4285915 | -4.2244363 | -0.0011506294 | 0 | 0 | 0.00088480453 | -12.124137 | 6.1813102 | 330.38437 | 331.95529 | -4.2566419
181.10902 | -3.4285915 | -4.2444048 | -0.0092449002 | 0 | 0 | 0.0010371535 | -12.137281 | 6.1828442 | 330.38437 | 331.95523 | -4.2580605
181.10904 | -3.4285915 | -4.2527494 | -0.0033965921 | 0 | 0 | 0.0010470288 | -12.138132 | 6.17659 | 330.38437 | 331.9552 | -4.2574701
181.10906 | -3.4285915 | -4.2600756 | -0.0014312991 | 0 | 0 | 0.0010475977 | -12.138181 | 6.1675234 | 330.38437 | 331.95514 | -4.2581306
181.10908 | -3.4285915 | -4.2871475 | -0.0077949776 | 0 | 0 | 0.001045764 | -12.138357 | 6.1646166 | 330.38437 | 331.95511 | -4.2581887
181.1091 | -3.4285915 | -4.2828784 | -0.0018099194 | 0 | 0 | -0.00080104539 | -12.309442 | 6.1601162 | 330.38437 | 331.95505 | -4.258193
181.10912 | -3.4285915 | -4.3023047 | 0.0081450921 | 0 | 0 | -0.00096065766 | -12.324229 | 6.155468 | 330.38437 | 331.95502 | -4.258193
181.10914 | -3.4285915 | -4.3039994 | 0.0039031103 | 0 | 0 | -0.00097100378 | -12.325187 | 6.1508102 | 330.38437 | 331.95496 | -4.2581921
181.10916 | -3.4285915 | -4.3107381 | -0.0088125439 | 0 | 0 | -0.00097160001 | -12.325242 | 6.1461482 | 330.38437 | 331.95493 | -4.2574787
181.10918 | -3.4285917 | -4.3245478 | -0.0084450906 | 0 | 0 | -0.00097163219 | -12.325341 | 6.139359 | 330.38437 | 331.95486 | -4.2581301
181.1092 | -3.4285917 | -4.3257422 | -0.00041504641 | 0 | 0 | -0.00097163388 | -12.420388 | 6.1345129 | 330.38437 | 331.95483 | -4.2567616
181.10922 | -3.4285917 | -4.3390641 | -0.0048018023 | 0 | 0 | -0.00097163394 | -12.428604 | 6.1277027 | 330.38437 | 331.95477 | -4.2580676
181.10924 | -3.4285917 | -4.3534446 | -0.007360335 | 0 | 0 | -0.00097163394 | -12.429136 | 6.114347 | 330.38437 | 331.95474 | -4.2567558
181.10926 | -3.4285917 | -4.3546686 | 0.0040367572 | 0 | 0 | -0.00097163394 | -12.429167 | 6.1195884 | 330.38437 | 331.95468 | -4.2566414
181.10928 | -3.4285917 | -4.3613625 | 0.0079173492 | 0 | 0 | -0.00096985418 | -12.429264 | 6.1115422 | 330.38437 | 331.95465 | -4.2580609
181.1093 | -3.4285917 | -4.3619461 | -0.0026551133 | 0 | 0 | 0.00079305528 | -12.52431 | 6.1086912 | 330.38437 | 331.95459 | -4.2581844
181.10932 | -3.4285917 | -4.3685999 | -0.008648999 | 0 | 0 | 0.00094541634 | -12.532526 | 6.093545 | 330.38437 | 331.95456 | -4.2581916
181.10934 | -3.4285917 | -4.3691802 | -0.0033408159 | 0 | 0 | 0.00095529249 | -12.533058 | 6.0901041 | 330.38437 | 331.9545 | -4.2574773
181.10936 | -3.4285917 | -4.375833 | 2.1405624e-05 | 0 | 0 | 0.00095586159 | -12.533089 | 6.0834441 | 330.38437 | 331.95447 | -4.2567039
181.10938 | -3.4285917 | -4.3764071 | -0.0091207214 | 0 | 0 | 0.00095394283 | -12.533128 | 6.08286 | 330.38437 | 331.95441 | -4.2580638
181.1094 | -3.4285917 | -4.3764377 | -0.00265287 | 0 | 0 | -0.00097700569 | -12.571148 | 6.0679083 | 330.38437 | 331.95438 | -4.2567573
181.10942 | -3.4285917 | -4.369844 | 0.0080739819 | 0 | 0 | -0.0011438899 | -12.574433 | 6.0666103 | 330.38437 | 331.95432 | -4.258069
181.10944 | -3.4285917 | -4.3890996 | 0.0031722686 | 0 | 0 | -0.0011547072 | -12.574647 | 6.0601392 | 330.38437 | 331.95428 | -4.2581849
181.10946 | -3.4285917 | -4.370924 | -0.010326155 | 0 | 0 | -0.0011553306 | -12.574659 | 6.0638266 | 330.38437 | 331.95422 | -4.2581911
181.10948 | -3.4285917 | -4.3627014 | -0.0078488868 | 0 | 0 | -0.0011551097 | -12.574622 | 6.0471139 | 330.38437 | 331.95419 | -4.2567654
181.1095 | -3.4285917 | -4.3620248 | -0.00036069087 | 0 | 0 | -0.00090302899 | -12.536602 | 6.0456557 | 330.38437 | 331.95413 | -4.2580676
181.10952 | -3.4285917 | -4.3619614 | -0.0047974857 | 0 | 0 | -0.00088124268 | -12.533317 | 6.0391612 | 330.38437 | 331.9541 | -4.2567573
181.10954 | -3.428592 | -4.3420978 | -0.0066329422 | 0 | 0 | -0.00087983045 | -12.533103 | 6.0300722 | 330.38437 | 331.95404 | -4.2580676
181.10956 | -3.428592 | -4.3271494 | 0.0055500772 | 0 | 0 | -0.00087974907 | -12.533091 | 6.0207748 | 330.38437 | 331.95401 | -4.2567558
181.10958 | -3.428592 | -4.3258882 | 0.0080475146 | 0 | 0 | -0.00087804976 | -12.532994 | 6.017849 | 330.38437 | 331.95395 | -4.25664
181.1096 | -3.428592 | -4.3191857 | -0.0019226158 | 0 | 0 | 0.0008008182 | -12.437948 | 6.0090857 | 330.38437 | 331.95392 | -4.2566338
181.10962 | -3.428592 | -4.3119736 | -0.0093100062 | 0 | 0 | 0.00094591582 | -12.429732 | 6.001936 | 330.38437 | 331.95386 | -4.2580605
181.10964 | -3.428592 | -4.2914958 | -0.0026743882 | 0 | 0 | 0.00095532113 | -12.4292 | 5.9949379 | 330.38437 | 331.95383 | -4.2581844
181.10966 | -3.428592 | -4.2698932 | -0.00064236979 | 0 | 0 | 0.0009558631 | -12.429169 | 5.9900713 | 330.38437 | 331.95377 | -4.2581916
181.10968 | -3.428592 | -4.2680445 | -0.007001752 | 0 | 0 | 0.00095419743 | -12.429014 | 5.9747524 | 330.38437 | 331.95374 | -4.2574773
181.1097 | -3.428592 | -4.2480588 | -0.0010171791 | 0 | 0 | -0.00072466879 | -12.276939 | 5.9755549 | 330.38437 | 331.95367 | -4.2567024
181.10972 | -3.428592 | -4.2264752 | 0.0082099289 | 0 | 0 | -0.00086976634 | -12.263795 | 5.9628706 | 330.38437 | 331.95364 | -4.2566361
181.10974 | -3.428592 | -4.21141 | 0.0017303833 | 0 | 0 | -0.0008791716 | -12.262944 | 5.9617581 | 330.38437 | 331.95358 | -4.2566319
181.10976 | -3.428592 | -4.2035189 | -0.0097239073 | 0 | 0 | -0.00087971357 | -12.262895 | 5.9467659 | 330.38437 | 331.95355 | -4.2566319
181.10978 | -3.428592 | -4.189621 | -0.0063436818 | 0 | 0 | -0.00087957323 | -12.262681 | 5.9390759 | 330.38437 | 331.95349 | -4.2566328
181.1098 | -3.428592 | -4.1751704 | -0.00023245644 | 0 | 0 | -0.00071163714 | -12.053577 | 5.9341741 | 330.38437 | 331.95346 | -4.2573462
181.10982 | -3.428592 | -4.1408634 | -0.0055126729 | 0 | 0 | -0.00069712312 | -12.035505 | 5.9294953 | 330.38437 | 331.9534 | -4.2566934
181.10984 | -3.428592 | -4.13129 | -0.0045181434 | 0 | 0 | -0.00069618231 | -12.034333 | 5.9205704 | 330.38437 | 331.95337 | -4.2566361
181.10986 | -3.428592 | -4.1106668 | 0.0064591137 | 0 | 0 | -0.00069612806 | -12.034266 | 5.9112744 | 330.38437 | 331.95331 | -4.2566319
181.10988 | -3.428592 | -4.0956583 | 0.0073950109 | 0 | 0 | -0.00069468445 | -12.034013 | 5.8998384 | 330.38437 | 331.95328 | -4.2566333
181.1099 | -3.4285922 | -4.0811691 | -0.0034311707 | 0 | 0 | 0.00073233742 | -11.786888 | 5.90098 | 330.38437 | 331.95322 | -4.2580605
181.10992 | -3.4285922 | -4.0799179 | -0.0094377045 | 0 | 0 | 0.00085566915 | -11.765532 | 5.8840528 | 330.38437 | 331.95319 | -4.2581844
181.10994 | -3.4285922 | -4.0533686 | -0.0012320271 | 0 | 0 | 0.0008636635 | -11.764147 | 5.8783202 | 330.38437 | 331.95313 | -4.258194
181.10996 | -3.4285922 | -4.0444341 | -0.0012423951 | 0 | 0 | 0.0008641241 | -11.764067 | 5.8714542 | 330.38437 | 331.95309 | -4.2596188
181.10998 | -3.4285922 | -4.0172367 | -0.006328451 | 0 | 0 | 0.00086262362 | -11.763851 | 5.8602104 | 330.38437 | 331.95303 | -4.2568865
181.11 | -3.4285922 | -4.0016718 | 0.0012182519 | 0 | 0 | -0.00064829929 | -11.554747 | 5.8507276 | 330.38437 | 331.953 | -4.2566495
181.11002 | -3.4285922 | -4.0003705 | 0.0084011434 | 0 | 0 | -0.00077888224 | -11.536674 | 5.8477921 | 330.38437 | 331.95294 | -4.2580619
181.11004 | -3.4285922 | -3.9936581 | 0.0010178111 | 0 | 0 | -0.00078734668 | -11.535503 | 5.8411541 | 330.38437 | 331.95291 | -4.2581844
181.11006 | -3.4285922 | -3.9798295 | -0.0090579977 | 0 | 0 | -0.00078783435 | -11.535436 | 5.8299265 | 330.38437 | 331.95285 | -4.2581925
181.11008 | -3.4285922 | -3.9588008 | -0.0041078287 | 0 | 0 | -0.0007875216 | -11.535278 | 5.8225646 | 330.38437 | 331.95282 | -4.258194
181.1101 | -3.4285922 | -3.9569824 | -4.1192056e-05 | 0 | 0 | -0.00045157515 | -11.383202 | 5.8091674 | 330.38437 | 331.95276 | -4.2589054
181.11012 | -3.4285922 | -3.930423 | -0.0062243901 | 0 | 0 | -0.00042254062 | -11.370058 | 5.8080139 | 330.38437 | 331.95273 | -4.2568254
181.11014 | -3.4285922 | -3.9479635 | -0.0038536233 | 0 | 0 | -0.00042065856 | -11.369207 | 5.7994056 | 330.38437 | 331.95267 | -4.2566457
181.11016 | -3.4285922 | -3.9362714 | 0.0072435327 | 0 | 0 | -0.00042055012 | -11.369158 | 5.785872 | 330.38437 | 331.95264 | -4.2580619
181.11018 | -3.4285922 | -3.9087734 | 0.0074593686 | 0 | 0 | -0.00041935805 | -11.369021 | 5.7761874 | 330.38437 | 331.95258 | -4.2581859
181.1102 | -3.4285922 | -3.9130204 | -0.0056009935 | 0 | 0 | 0.00075561862 | -11.235954 | 5.7668524 | 330.38437 | 331.95255 | -4.2596202
181.11022 | -3.4285922 | -3.900208 | -0.0074485075 | 0 | 0 | 0.00085716706 | -11.224454 | 5.7639222 | 330.38437 | 331.95248 | -4.2583151
181.11024 | -3.4285922 | -3.8990929 | -0.00033198119 | 0 | 0 | 0.00086374953 | -11.223709 | 5.7530303 | 330.38437 | 331.95245 | -4.256772
181.11026 | -3.4285924 | -3.8990138 | -0.00189471 | 0 | 0 | 0.0008641287 | -11.223666 | 5.7478228 | 330.38437 | 331.95239 | -4.2566428
181.11028 | -3.4285924 | -3.8923872 | -0.0071107019 | 0 | 0 | 0.00086253905 | -11.223625 | 5.7367315 | 330.38437 | 331.95236 | -4.2580605
181.1103 | -3.4285924 | -3.8852057 | 0.002603054 | 0 | 0 | -0.00073241914 | -11.185607 | 5.7272525 | 330.38437 | 331.9523 | -4.257472
181.11032 | -3.4285924 | -3.8912063 | 0.0092463614 | 0 | 0 | -0.00087026507 | -11.182322 | 5.7179284 | 330.38437 | 331.95227 | -4.2595582
181.11034 | -3.4285924 | -3.8851159 | 0.00036420277 | 0 | 0 | -0.00087920023 | -11.182108 | 5.7128654 | 330.38437 | 331.95221 | -4.2583113
181.11036 | -3.4285924 | -3.8779762 | -0.0083905281 | 0 | 0 | -0.00087971508 | -11.182096 | 5.6996589 | 330.38437 | 331.95218 | -4.256773
181.11038 | -3.4285924 | -3.890595 | -0.0033233825 | 0 | 0 | -0.00087923423 | -11.182095 | 5.6942554 | 330.38437 | 331.95212 | -4.25807
181.1104 | -3.4285924 | -3.8850834 | 0.0007510162 | 0 | 0 | -0.00037537687 | -11.182095 | 5.6831517 | 330.38437 | 331.95209 | -4.2581849
181.11042 | -3.4285924 | -3.8845971 | -0.0061559216 | 0 | 0 | -0.00033183055 | -11.182095 | 5.6736722 | 330.38437 | 331.95203 | -4.2581911
181.11044 | -3.4285924 | -3.8977959 | -0.002398724 | 0 | 0 | -0.00032900786 | -11.182095 | 5.6643434 | 330.38437 | 331.952 | -4.2567668
181.11046 | -3.4285924 | -3.8989375 | 0.0073676836 | 0 | 0 | -0.00032884523 | -11.182095 | 5.6550179 | 330.38437 | 331.95193 | -4.2594972
181.11048 | -3.4285924 | -3.8990247 | 0.0060161874 | 0 | 0 | -0.00032790436 | -11.182114 | 5.6393113 | 330.38437 | 331.9519 | -4.2583084
181.1105 | -3.4285924 | -3.9122543 | -0.0064508794 | 0 | 0 | 0.00059536006 | -11.201124 | 5.6337028 | 330.38437 | 331.95184 | -4.2582002
181.11052 | -3.4285924 | -3.9067955 | -0.0067936098 | 0 | 0 | 0.00067515403 | -11.202766 | 5.6247211 | 330.38437 | 331.95181 | -4.2581921
181.11054 | -3.4285924 | -3.9195302 | -0.00027452529 | 0 | 0 | 0.00068032631 | -11.202872 | 5.6196833 | 330.38437 | 331.95175 | -4.2567639
181.11056 | -3.4285924 | -3.9206607 | -0.0026166239 | 0 | 0 | 0.00068062433 | -11.202879 | 5.608604 | 330.38437 | 331.95172 | -4.2566404
181.11058 | -3.4285924 | -3.9405944 | -0.0071717375 | 0 | 0 | 0.0006791997 | -11.202994 | 5.5991225 | 330.38437 | 331.95166 | -4.2566338
181.1106 | -3.4285924 | -3.9555459 | 0.0040497086 | 0 | 0 | -0.00074792217 | -11.317051 | 5.5876551 | 330.38437 | 331.95163 | -4.25806
181.11062 | -3.4285927 | -3.9568009 | 0.0086452374 | 0 | 0 | -0.00087126257 | -11.326908 | 5.5696383 | 330.38437 | 331.95157 | -4.2574701
181.11064 | -3.4285927 | -3.9569016 | -0.0011424979 | 0 | 0 | -0.00087925751 | -11.327547 | 5.5680962 | 330.38437 | 331.95154 | -4.2581306
181.11066 | -3.4285927 | -3.9767678 | -0.0092444317 | 0 | 0 | -0.00087971817 | -11.327584 | 5.5615945 | 330.38437 | 331.95148 | -4.2581887
181.11068 | -3.4285927 | -3.991735 | -0.0033958342 | 0 | 0 | -0.0008792344 | -11.32772 | 5.5503764 | 330.38437 | 331.95145 | -4.2581944
181.1107 | -3.4285927 | -4.0128379 | -0.00070484524 | 0 | 0 | -0.00037537687 | -11.460787 | 5.5430102 | 330.38437 | 331.95139 | -4.2596202
181.11072 | -3.4285927 | -4.0146408 | -0.0070065372 | 0 | 0 | -0.00033183055 | -11.472287 | 5.5253453 | 330.38437 | 331.95135 | -4.2583156
181.11074 | -3.4285927 | -4.021379 | -0.0017424009 | 0 | 0 | -0.00032900786 | -11.473032 | 5.5174317 | 330.38437 | 331.95129 | -4.2574868
181.11076 | -3.4285927 | -4.0286069 | 0.0088735288 | 0 | 0 | -0.00032884523 | -11.473075 | 5.5082464 | 330.38437 | 331.95126 | -4.2581329
181.11078 | -3.4285927 | -4.0623026 | 0.0032433344 | 0 | 0 | -0.00032824319 | -11.47327 | 5.4946804 | 330.38437 | 331.9512 | -4.2596164
181.1108 | -3.4285927 | -4.0718236 | -0.0066933432 | 0 | 0 | 0.00025939371 | -11.663364 | 5.4892554 | 330.38437 | 331.95117 | -4.2583141
181.11082 | -3.4285927 | -4.0792193 | -0.006807189 | 0 | 0 | 0.00031018077 | -11.679793 | 5.480279 | 330.38437 | 331.95111 | -4.2567735
181.11084 | -3.4285927 | -4.0997 | 0.0018995267 | 0 | 0 | 0.00031347279 | -11.680858 | 5.4688506 | 330.38437 | 331.95108 | -4.25807
181.11086 | -3.4285927 | -4.1146874 | -0.0046033533 | 0 | 0 | 0.00031366246 | -11.680919 | 5.4572229 | 330.38437 | 331.95102 | -4.2581849
181.11088 | -3.4285927 | -4.1159844 | -0.0058970447 | 0 | 0 | 0.00031274033 | -11.681057 | 5.4519658 | 330.38437 | 331.95099 | -4.2581911
181.1109 | -3.4285927 | -4.1557679 | 0.00416432 | 0 | 0 | -0.00061081658 | -11.814125 | 5.4387417 | 330.38437 | 331.95093 | -4.2567654
181.11092 | -3.4285927 | -4.165832 | 0.0093768341 | 0 | 0 | -0.00069063593 | -11.825625 | 5.4290719 | 330.38437 | 331.9509 | -4.2580686
181.11094 | -3.4285927 | -4.179872 | -0.0018058711 | 0 | 0 | -0.0006958099 | -11.82637 | 5.4133458 | 330.38437 | 331.95084 | -4.2574706
181.11096 | -3.4285927 | -4.1943183 | -0.010028788 | 0 | 0 | -0.00069610798 | -11.826413 | 5.4098587 | 330.38437 | 331.95081 | -4.2581315
181.11098 | -3.4285929 | -4.2153926 | -0.0034623859 | 0 | 0 | -0.00069578498 | -11.826685 | 5.3946676 | 330.38437 | 331.95074 | -4.258903
181.111 | -3.4285929 | -4.2238359 | -0.00070986507 | 0 | 0 | -0.00035986467 | -12.092816 | 5.3869524 | 330.38437 | 331.95071 | -4.2582541
181.11102 | -3.4285929 | -4.2576041 | -0.0077317697 | 0 | 0 | -0.00033083244 | -12.115818 | 5.3692636 | 330.38437 | 331.95065 | -4.2581968
181.11104 | -3.4285929 | -4.2605262 | -0.0010794153 | 0 | 0 | -0.00032895053 | -12.117309 | 5.3613453 | 330.38437 | 331.95062 | -4.2581944
181.11106 | -3.4285929 | -4.2805758 | 0.0089321835 | 0 | 0 | -0.00032884211 | -12.117393 | 5.3479066 | 330.38437 | 331.95056 | -4.2596197
181.11108 | -3.4285929 | -4.2955537 | 0.0032449681 | 0 | 0 | -0.00032824301 | -12.11761 | 5.3424845 | 330.38437 | 331.95053 | -4.2576022
181.1111 | -3.4285929 | -4.3166637 | -0.008868699 | 0 | 0 | 0.00025939374 | -12.326715 | 5.3271213 | 330.38437 | 331.95047 | -4.2581391
181.11112 | -3.4285929 | -4.325089 | -0.0062725963 | 0 | 0 | 0.00031018077 | -12.344787 | 5.319397 | 330.38437 | 331.95044 | -4.2581892
181.11114 | -3.4285929 | -4.3390355 | -0.00022937416 | 0 | 0 | 0.00031347279 | -12.345959 | 5.3038325 | 330.38437 | 331.95038 | -4.2581916
181.11116 | -3.4285929 | -4.3666873 | -0.0069651981 | 0 | 0 | 0.00031366246 | -12.346026 | 5.2897062 | 330.38437 | 331.95035 | -4.2567639
181.11118 | -3.4285929 | -4.369051 | -0.0068212701 | 0 | 0 | 0.00031265564 | -12.346222 | 5.2757268 | 330.38437 | 331.95029 | -4.2566414
181.1112 | -3.4285929 | -4.3692241 | 0.0048123109 | 0 | 0 | -0.00069480389 | -12.536317 | 5.2702694 | 330.38437 | 331.95026 | -4.2573476
181.11122 | -3.4285929 | -4.3890738 | 0.0072569824 | 0 | 0 | -0.00078187452 | -12.552746 | 5.2549024 | 330.38437 | 331.9502 | -4.2581224
181.11124 | -3.4285929 | -4.3841867 | -0.0034407566 | 0 | 0 | -0.00078751845 | -12.553811 | 5.2450452 | 330.38437 | 331.95016 | -4.2581887
181.11126 | -3.4285929 | -4.3969722 | -0.010165396 | 0 | 0 | -0.0007878436 | -12.553872 | 5.2271724 | 330.38437 | 331.9501 | -4.2581916
181.11128 | -3.4285929 | -4.411303 | -0.0027462153 | 0 | 0 | -0.00078735256 | -12.553991 | 5.2192411 | 330.38437 | 331.95007 | -4.2567654
181.1113 | -3.4285929 | -4.3992939 | -0.0013733696 | 0 | 0 | -0.00028353484 | -12.668048 | 5.205802 | 330.38437 | 331.95001 | -4.2580686
181.11132 | -3.4285929 | -4.4048448 | -0.0077897208 | 0 | 0 | -0.00023999187 | -12.677905 | 5.2003775 | 330.38437 | 331.94998 | -4.2574701
181.11134 | -3.4285932 | -4.4053607 | -0.00035837959 | 0 | 0 | -0.00023716941 | -12.678544 | 5.1828814 | 330.38437 | 331.94992 | -4.2574153
181.11136 | -3.4285932 | -4.4186053 | 0.0089916801 | 0 | 0 | -0.00023700677 | -12.678581 | 5.172843 | 330.38437 | 331.94989 | -4.2567
181.11138 | -3.4285932 | -4.3999095 | 0.00034625648 | 0 | 0 | -0.00023682842 | -12.678545 | 5.1570864 | 330.38437 | 331.94983 | -4.2580647
181.1114 | -3.4285932 | -4.404891 | -0.0098457271 | 0 | 0 | -6.8857866e-05 | -12.640526 | 5.1472082 | 330.38437 | 331.9498 | -4.258183
181.11142 | -3.4285932 | -4.4119449 | -0.0070786281 | 0 | 0 | -5.4340875e-05 | -12.637241 | 5.1335859 | 330.38437 | 331.94974 | -4.2567639
181.11144 | -3.4285932 | -4.386097 | -0.0024740638 | 0 | 0 | -5.3399879e-05 | -12.637027 | 5.1175036 | 330.38437 | 331.94971 | -4.2566404
181.11146 | -3.4285932 | -4.3970737 | -0.0078826211 | 0 | 0 | -5.3345659e-05 | -12.637015 | 5.1054807 | 330.38437 | 331.94965 | -4.2566314
181.11148 | -3.4285932 | -4.391449 | -0.0061715641 | 0 | 0 | -5.3936237e-05 | -12.636995 | 5.0980668 | 330.38437 | 331.94962 | -4.2559171
181.1115 | -3.4285932 | -4.3843269 | 0.0048687123 | 0 | 0 | -0.00064182229 | -12.617985 | 5.0846572 | 330.38437 | 331.94955 | -4.2565703
181.11152 | -3.4285932 | -4.3837152 | 0.0058087166 | 0 | 0 | -0.00069263094 | -12.616343 | 5.074975 | 330.38437 | 331.94952 | -4.256629
181.11154 | -3.4285932 | -4.3770461 | -0.0050166128 | 0 | 0 | -0.00069592439 | -12.616237 | 5.059236 | 330.38437 | 331.94946 | -4.25806
181.11156 | -3.4285932 | -4.3632402 | -0.0095725004 | 0 | 0 | -0.00069611415 | -12.61623 | 5.0429654 | 330.38437 | 331.94943 | -4.2574701
181.11158 | -3.4285932 | -4.3620396 | -0.0019685708 | 0 | 0 | -0.00069561566 | -12.616153 | 5.0266728 | 330.38437 | 331.94937 | -4.2581282
181.1116 | -3.4285932 | -4.3421092 | -0.0034833846 | 0 | 0 | -0.0001917117 | -12.540114 | 5.0231481 | 330.38437 | 331.94934 | -4.2560449
181.11162 | -3.4285932 | -4.3337531 | -0.0079728048 | 0 | 0 | -0.00014816126 | -12.533542 | 5.0058146 | 330.3844 | 331.94931 | -4.2565784
181.11164 | -3.4285932 | -4.3132219 | 0.00035539339 | 0 | 0 | -0.0001453383 | -12.533116 | 4.9893999 | 330.41165 | 331.98502 | -4.256628
181.11166 | -3.4285932 | -4.3114562 | 0.0090515139 | 0 | 0 | -0.00014517564 | -12.533091 | 4.9773479 | 330.4389 | 332.02072 | -4.2566333
181.11168 | -3.4285932 | -4.3047066 | -0.00182834 | 0 | 0 | -0.00014533645 | -12.532936 | 4.9635415 | 330.46616 | 332.05643 | -4.258059
181.1117 | -3.4285934 | -4.2842669 | -0.011482901 | 0 | 0 | -0.00031331947 | -12.380861 | 4.9495797 | 330.49341 | 332.09213 | -4.2567573
181.11172 | -3.4285934 | -4.2692556 | -0.0050384807 | 0 | 0 | -0.00032783757 | -12.367717 | 4.9398637 | 330.52066 | 332.12784 | -4.258069
181.11174 | -3.4285934 | -4.241528 | -0.00084336801 | 0 | 0 | -0.00032877864 | -12.366866 | 4.9262547 | 330.54791 | 332.16354 | -4.2581849
181.11176 | -3.4285934 | -4.2325234 | -0.0077447616 | 0 | 0 | -0.00032883286 | -12.366817 | 4.9123054 | 330.57516 | 332.19925 | -4.2581911
181.11178 | -3.4285934 | -4.2119451 | -0.0054348414 | 0 | 0 | -0.00032909008 | -12.366565 | 4.9025855 | 330.60242 | 332.23495 | -4.2567639
181.1118 | -3.4285934 | -4.203548 | 0.0071067815 | 0 | 0 | -0.00058098958 | -12.119442 | 4.8847089 | 330.62967 | 332.27066 | -4.2566419
181.11182 | -3.4285934 | -4.1829872 | 0.004547995 | 0 | 0 | -0.00060276018 | -12.098086 | 4.8639975 | 330.65692 | 332.30637 | -4.2580605
181.11184 | -3.4285934 | -4.1547637 | -0.0065802154 | 0 | 0 | -0.00060417136 | -12.096701 | 4.8515759 | 330.68417 | 332.34207 | -4.2574701
181.11186 | -3.4285934 | -4.1523428 | -0.0097045535 | 0 | 0 | -0.00060425268 | -12.096621 | 4.8377476 | 330.71143 | 332.37778 | -4.2581306
181.11188 | -3.4285934 | -4.1323071 | -0.0012506748 | 0 | 0 | -0.00060374843 | -12.096405 | 4.8259168 | 330.73871 | 332.41348 | -4.2581873
181.1119 | -3.4285934 | -4.0975027 | -0.0026962869 | 0 | 0 | -9.9884128e-05 | -11.887299 | 4.8185163 | 330.76596 | 332.44919 | -4.2567639
181.11192 | -3.4285934 | -4.094512 | -0.0079046534 | 0 | 0 | -5.6337205e-05 | -11.869227 | 4.8050985 | 330.79321 | 332.48489 | -4.2573547
181.11194 | -3.4285934 | -4.0744591 | 0.0018103948 | 0 | 0 | -5.3514479e-05 | -11.868055 | 4.7868986 | 330.82047 | 332.52063 | -4.2566957
181.11196 | -3.4285934 | -4.0594935 | 0.0084538003 | 0 | 0 | -5.3351836e-05 | -11.867988 | 4.7746825 | 330.84772 | 332.55634 | -4.2580647
181.11198 | -3.4285934 | -4.0516024 | -0.0004306703 | 0 | 0 | -5.3427833e-05 | -11.867773 | 4.7587371 | 330.87497 | 332.59204 | -4.2581844
181.112 | -3.4285934 | -4.0310884 | -0.010634597 | 0 | 0 | -0.00013740909 | -11.658669 | 4.7467141 | 330.90222 | 332.62775 | -4.2581916
181.11202 | -3.4285934 | -4.0160794 | -0.0042413855 | 0 | 0 | -0.00014466725 | -11.640597 | 4.7307777 | 330.92947 | 332.66345 | -4.2574782
181.11204 | -3.4285934 | -3.9949608 | -5.1256036e-05 | 0 | 0 | -0.00014513773 | -11.639425 | 4.7144985 | 330.95673 | 332.69916 | -4.2574177
181.11206 | -3.4285936 | -3.9799197 | -0.0076755919 | 0 | 0 | -0.00014516484 | -11.639358 | 4.7024603 | 330.98398 | 332.73486 | -4.2581272
181.11208 | -3.4285936 | -3.9654148 | -0.0032527593 | 0 | 0 | -0.00014533589 | -11.639124 | 4.6929107 | 331.01123 | 332.77057 | -4.2581887
181.1121 | -3.4285936 | -3.9509385 | 0.0087464387 | 0 | 0 | -0.00031331944 | -11.41101 | 4.6750546 | 331.03848 | 332.80627 | -4.258193
181.11212 | -3.4285936 | -3.9298549 | 0.0054090917 | 0 | 0 | -0.00032783757 | -11.391296 | 4.6628609 | 331.06573 | 332.84198 | -4.258194
181.11214 | -3.4285936 | -3.9147885 | -0.0086820433 | 0 | 0 | -0.00032877864 | -11.390018 | 4.646915 | 331.09299 | 332.87769 | -4.2589078
181.11216 | -3.4285936 | -3.8738265 | -0.0069860425 | 0 | 0 | -0.00032883286 | -11.389944 | 4.6327648 | 331.12024 | 332.91339 | -4.2589684
181.11218 | -3.4285936 | -3.8636589 | -0.0010147246 | 0 | 0 | -0.0003285814 | -11.389671 | 4.6187773 | 331.14752 | 332.9491 | -4.2582574
181.1122 | -3.4285936 | -3.8231506 | -0.0055827452 | 0 | 0 | -7.6616416e-05 | -11.123539 | 4.6069231 | 331.17477 | 332.9848 | -4.257483
181.11222 | -3.4285936 | -3.8063979 | -0.0081523666 | 0 | 0 | -5.4840086e-05 | -11.100537 | 4.5867333 | 331.20203 | 333.02051 | -4.258131
181.11224 | -3.4285936 | -3.7652798 | 0.0039704945 | 0 | 0 | -5.3428532e-05 | -11.099046 | 4.5679588 | 331.22928 | 333.05621 | -4.2574749
181.11226 | -3.4285936 | -3.7087736 | 0.0086394884 | 0 | 0 | -5.3347205e-05 | -11.098961 | 4.5578389 | 331.25653 | 333.09192 | -4.2581306
181.11228 | -3.4285936 | -3.644361 | -0.0018692358 | 0 | 0 | -5.3597185e-05 | -11.098361 | 4.5442014 | 331.28378 | 333.12762 | -4.2574749
181.1123 | -3.4285936 | -3.5726452 | -0.010032156 | 0 | 0 | -0.00030556211 | -10.509067 | 4.5281205 | 331.31104 | 333.16333 | -4.258132
181.11232 | -3.4285936 | -3.4672489 | -0.0027376346 | 0 | 0 | -0.00032733844 | -10.458136 | 4.5182128 | 331.33829 | 333.19904 | -4.2589021
181.11234 | -3.4285936 | -3.3721662 | -0.001372144 | 0 | 0 | -0.00032874997 | -10.454835 | 4.4960713 | 331.36554 | 333.23474 | -4.2575402
181.11236 | -3.4285936 | -3.2581716 | -0.0070632421 | 0 | 0 | -0.00032883132 | -10.454645 | 4.4835134 | 331.39279 | 333.27048 | -4.2581348
181.11238 | -3.4285936 | -3.1227307 | 0.00043006221 | 0 | 0 | -0.00032841184 | -10.453233 | 4.471806 | 331.42004 | 333.30618 | -4.2581892
181.1124 | -3.4285936 | -3.0384278 | 0.0090628592 | 0 | 0 | 9.143354e-05 | -9.0655422 | 4.460146 | 331.4473 | 333.34189 | -4.258193
181.11242 | -3.4285939 | -2.9917619 | 0.004706102 | 0 | 0 | 0.00012771906 | -8.9456091 | 4.4399753 | 331.47455 | 333.37759 | -4.2581916
181.11244 | -3.4285939 | -3.0476453 | -0.0065658092 | 0 | 0 | 0.0001300711 | -8.9378347 | 4.4275928 | 331.5018 | 333.4133 | -4.2567654
181.11246 | -3.4285939 | -3.2713056 | -0.0053506349 | 0 | 0 | 0.00013020664 | -8.9373865 | 4.4180236 | 331.52905 | 333.44901 | -4.258069
181.11248 | -3.4285939 | -3.7212424 | -0.00015106196 | 0 | 0 | 0.00013012918 | -8.9390898 | 4.4022875 | 331.55634 | 333.48471 | -4.2581849
181.1125 | -3.4285939 | -4.4619823 | -0.0040591094 | 0 | 0 | 4.61612e-05 | -10.649942 | 4.3817582 | 331.58359 | 333.52042 | -4.2581925
181.11252 | -3.4285939 | -5.5519357 | -0.0072981045 | 0 | 0 | 3.8904171e-05 | -10.797804 | 4.3672218 | 331.61084 | 333.55612 | -4.2581944
181.11254 | -3.4285939 | -7.015924 | 0.0025857724 | 0 | 0 | 3.8433773e-05 | -10.807389 | 4.35747 | 331.63809 | 333.59183 | -4.2596202
181.11256 | -3.4285939 | -8.9022388 | 0.0041563381 | 0 | 0 | 3.840667e-05 | -10.80794 | 4.3438621 | 331.66534 | 333.62753 | -4.2583165
181.11258 | -3.4285939 | -11.162082 | -0.010971164 | 0 | 0 | 3.7048394e-05 | -10.828141 | 4.334168 | 331.6926 | 333.66324 | -4.2582021
181.1126 | -3.4285939 | -13.79106 | -0.022434389 | 0 | 0 | -0.001306913 | -30.807104 | 4.3184247 | 331.71985 | 333.69894 | -4.2596207
181.11262 | -3.4285939 | -16.702778 | -0.020498769 | 0 | 0 | -0.001423066 | -32.533802 | 4.3000326 | 331.7471 | 333.73465 | -4.2583165
181.11264 | -3.4285939 | -19.783852 | -0.023951415 | 0 | 0 | -0.0014305952 | -32.645729 | 4.292068 | 331.77435 | 333.77036 | -4.2582021
181.11266 | -3.4285939 | -22.945118 | -0.038036652 | 0 | 0 | -0.0014310291 | -32.65218 | 4.2786198 | 331.80161 | 333.80606 | -4.2596216
181.11268 | -3.4285939 | -26.046652 | -0.039244629 | 0 | 0 | -0.0014339413 | -32.692215 | 4.2668147 | 331.82886 | 333.84177 | -4.2590303
181.1127 | -3.4285939 | -28.950762 | -0.036436338 | 0 | 0 | -0.0042954171 | -72.003838 | 4.2594085 | 331.85611 | 333.87747 | -4.2589779
181.11272 | -3.4285939 | -31.578577 | -0.051447868 | 0 | 0 | -0.0045427228 | -75.401382 | 4.2396121 | 331.88336 | 333.91318 | -4.2596865
181.11274 | -3.4285939 | -33.821812 | -0.074517079 | 0 | 0 | -0.0045587532 | -75.621605 | 4.2336431 | 331.91061 | 333.94888 | -4.2583208
181.11276 | -3.4285939 | -35.654545 | -0.080113955 | 0 | 0 | -0.0045596766 | -75.634293 | 4.2225037 | 331.93787 | 333.98459 | -4.2582011
181.11278 | -3.4285939 | -37.094273 | -0.0841951 | 0 | 0 | -0.004564587 | -75.663895 | 4.2130232 | 331.96515 | 334.02029 | -4.2581944
181.1128 | -3.4285939 | -38.155392 | -0.098331697 | 0 | 0 | -0.0093792621 | -104.30431 | 4.2058249 | 331.9924 | 334.05603 | -4.2596202
181.11282 | -3.4285939 | -38.883904 | -0.10969945 | 0 | 0 | -0.0097953742 | -106.77959 | 4.1966944 | 332.01965 | 334.09174 | -4.2583151
181.11284 | -3.4285939 | -39.341373 | -0.10848748 | 0 | 0 | -0.0098223481 | -106.94003 | 4.191658 | 332.04691 | 334.12744 | -4.2567735
181.11286 | -3.4285939 | -39.62899 | -0.11636169 | 0 | 0 | -0.0098239016 | -106.94928 | 4.1912227 | 332.07416 | 334.16315 | -4.2580686
181.11288 | -3.4285939 | -39.844879 | -0.13737084 | 0 | 0 | -0.0098298993 | -106.95679 | 4.1741443 | 332.10141 | 334.19885 | -4.2567573
181.1129 | -3.4285939 | -40.022987 | -0.15295513 | 0 | 0 | -0.015687833 | -113.89853 | 4.1662669 | 332.12866 | 334.23456 | -4.2580671
181.11292 | -3.4285939 | -40.249165 | -0.1542716 | 0 | 0 | -0.016194113 | -114.49847 | 4.1549659 | 332.15591 | 334.27026 | -4.2560396
181.11294 | -3.4285939 | -40.549934 | -0.16307479 | 0 | 0 | -0.016226929 | -114.53735 | 4.1539907 | 332.18317 | 334.30597 | -4.2551479
181.11296 | -3.4285939 | -40.933872 | -0.17689084 | 0 | 0 | -0.016228819 | -114.5396 | 4.1411452 | 332.21042 | 334.34167 | -4.2543597
181.11298 | -3.4285939 | -41.433548 | -0.17734137 | 0 | 0 | -0.016233055 | -114.544 | 4.1400328 | 332.23767 | 334.37738 | -4.2535801
181.113 | -3.4285939 | -41.987823 | -0.17591858 | 0 | 0 | -0.020327343 | -118.78618 | 4.1356931 | 332.26492 | 334.41309 | -4.2535105
181.11302 | -3.4285939 | -42.559319 | -0.19104323 | 0 | 0 | -0.020681195 | -119.15281 | 4.1289225 | 332.29218 | 334.44879 | -4.2506504
181.11304 | -3.4285939 | -43.081005 | -0.20613627 | 0 | 0 | -0.020704132 | -119.17657 | 4.121943 | 332.31943 | 334.4845 | -4.2504039
181.11306 | -3.4285939 | -43.521534 | -0.20741102 | 0 | 0 | -0.020705454 | -119.17794 | 4.1106935 | 332.34668 | 334.5202 | -4.2503858
181.11308 | -3.4285939 | -43.827133 | -0.20605206 | 0 | 0 | -0.020708635 | -119.18433 | 4.1033392 | 332.37396 | 334.55591 | -4.2482409
181.1131 | -3.4285939 | -43.935711 | -0.21536164 | 0 | 0 | -0.023789817 | -125.42818 | 4.0984564 | 332.40121 | 334.59161 | -4.2473402
181.11312 | -3.4285939 | -43.848389 | -0.21543665 | 0 | 0 | -0.024056111 | -125.96782 | 4.0916514 | 332.42847 | 334.62732 | -4.2451248
181.11314 | -3.4285941 | -43.571808 | -0.20817162 | 0 | 0 | -0.024073374 | -126.00279 | 4.0846763 | 332.45572 | 334.66302 | -4.245646
181.11316 | -3.4285941 | -43.138546 | -0.20828389 | 0 | 0 | -0.024074368 | -126.00481 | 4.0798125 | 332.48297 | 334.69873 | -4.2428393
181.11318 | -3.4285941 | -42.602566 | -0.2228175 | 0 | 0 | -0.024076415 | -126.00147 | 4.0666113 | 332.51022 | 334.73444 | -4.2418823
181.1132 | -3.4285941 | -42.000477 | -0.22551873 | 0 | 0 | -0.026049651 | -122.58572 | 4.0548215 | 332.53748 | 334.77014 | -4.2425184
181.11322 | -3.4285941 | -41.392967 | -0.22064933 | 0 | 0 | -0.026220191 | -122.29051 | 4.0474248 | 332.56473 | 334.80585 | -4.241859
181.11324 | -3.4285941 | -40.881081 | -0.22240545 | 0 | 0 | -0.026231246 | -122.27138 | 4.0361485 | 332.59198 | 334.84158 | -4.2396593
181.11326 | -3.4285941 | -40.479904 | -0.22836109 | 0 | 0 | -0.026231883 | -122.27027 | 4.0287905 | 332.61923 | 334.87729 | -4.2394681
181.11328 | -3.4285941 | -40.267281 | -0.22016206 | 0 | 0 | -0.026231397 | -122.26409 | 4.0217733 | 332.64648 | 334.91299 | -4.2373128
181.1133 | -3.4285941 | -40.288227 | -0.21437541 | 0 | 0 | -0.02571623 | -116.20387 | 4.0105214 | 332.67374 | 334.9487 | -4.2364135
181.11332 | -3.4285941 | -40.520954 | -0.22478375 | 0 | 0 | -0.025671707 | -115.68011 | 4.003161 | 332.70099 | 334.98441 | -4.2363386
181.11334 | -3.4285941 | -40.982616 | -0.23729829 | 0 | 0 | -0.02566882 | -115.64615 | 3.9918866 | 332.72824 | 335.02011 | -4.2349052
181.11336 | -3.4285941 | -41.629971 | -0.23545869 | 0 | 0 | -0.025668655 | -115.64419 | 3.9845283 | 332.75552 | 335.05582 | -4.2347798
181.11338 | -3.4285941 | -42.427216 | -0.23528586 | 0 | 0 | -0.025670379 | -115.65005 | 3.977509 | 332.78278 | 335.09152 | -4.2333431
181.1134 | -3.4285941 | -43.301022 | -0.24470828 | 0 | 0 | -0.027388372 | -121.56336 | 3.9641314 | 332.81003 | 335.12723 | -4.2325048
181.11342 | -3.4285941 | -44.232307 | -0.24841884 | 0 | 0 | -0.027536852 | -122.07443 | 3.9608471 | 332.83728 | 335.16293 | -4.2317209
181.11344 | -3.4285941 | -45.174747 | -0.24292721 | 0 | 0 | -0.027546477 | -122.10756 | 3.9499249 | 332.86453 | 335.19864 | -4.2316542
181.11346 | -3.4285941 | -46.054047 | -0.25117221 | 0 | 0 | -0.027547032 | -122.10947 | 3.938324 | 332.89178 | 335.23434 | -4.2316504
181.11348 | -3.4285941 | -46.844723 | -0.27294266 | 0 | 0 | -0.027551411 | -122.12128 | 3.9266791 | 332.91904 | 335.27005 | -4.2316489
181.1135 | -3.4285944 | -47.563816 | -0.28423822 | 0 | 0 | -0.031858858 | -133.72754 | 3.9150381 | 332.94629 | 335.30576 | -4.2302198
181.11352 | -3.4285944 | -48.149021 | -0.28446075 | 0 | 0 | -0.032231133 | -134.73062 | 3.9097841 | 332.97354 | 335.34146 | -4.2286692
181.11354 | -3.4285944 | -48.671593 | -0.29608199 | 0 | 0 | -0.032255262 | -134.79564 | 3.9008193 | 333.00079 | 335.37717 | -4.2285366
181.11356 | -3.4285944 | -49.118652 | -0.31377178 | 0 | 0 | -0.032256655 | -134.79938 | 3.8893955 | 333.02805 | 335.41287 | -4.2278128
181.11358 | -3.4285944 | -49.514576 | -0.31528485 | 0 | 0 | -0.032261185 | -134.80658 | 3.8820229 | 333.0553 | 335.44858 | -4.227037
181.1136 | -3.4285944 | -49.919014 | -0.3212125 | 0 | 0 | -0.03667279 | -141.72993 | 3.8707461 | 333.08255 | 335.48428 | -4.2269692
181.11362 | -3.4285944 | -50.330738 | -0.34785908 | 0 | 0 | -0.037054069 | -142.32828 | 3.8612485 | 333.1098 | 335.51999 | -4.2255368
181.11364 | -3.4285944 | -50.807011 | -0.37192136 | 0 | 0 | -0.037078783 | -142.36707 | 3.8455315 | 333.13705 | 335.55569 | -4.2246985
181.11366 | -3.4285944 | -51.314457 | -0.38049728 | 0 | 0 | -0.03708021 | -142.36931 | 3.8399191 | 333.16434 | 335.5914 | -4.224628
181.11368 | -3.4285944 | -51.869251 | -0.39790124 | 0 | 0 | -0.037089601 | -142.37573 | 3.8288045 | 333.19159 | 335.62714 | -4.2239089
181.1137 | -3.4285944 | -52.466434 | -0.42188969 | 0 | 0 | -0.046318267 | -148.60123 | 3.8214543 | 333.21884 | 335.66284 | -4.2224207
181.11372 | -3.4285944 | -53.073536 | -0.43554488 | 0 | 0 | -0.047115862 | -149.13928 | 3.8123033 | 333.24609 | 335.69855 | -4.2237196
181.11374 | -3.4285944 | -53.63662 | -0.44395781 | 0 | 0 | -0.047167562 | -149.17415 | 3.7966022 | 333.27335 | 335.73425 | -4.2224054
181.11376 | -3.4285944 | -54.131855 | -0.46718168 | 0 | 0 | -0.047170542 | -149.17616 | 3.7846076 | 333.3006 | 335.76996 | -4.2208614
181.11378 | -3.4285944 | -54.512497 | -0.50255853 | 0 | 0 | -0.047182597 | -149.18324 | 3.7814507 | 333.32785 | 335.80566 | -4.2207289
181.1138 | -3.4285944 | -54.717049 | -0.52081674 | 0 | 0 | -0.058965661 | -156.08823 | 3.7620242 | 333.3551 | 335.84137 | -4.2192912
181.11382 | -3.4285944 | -54.759434 | -0.53178239 | 0 | 0 | -0.059984025 | -156.685 | 3.7582057 | 333.38235 | 335.87708 | -4.2177405
181.11384 | -3.4285944 | -54.615364 | -0.55520654 | 0 | 0 | -0.060050033 | -156.72368 | 3.7429881 | 333.40961 | 335.91278 | -4.2190356
181.11386 | -3.4285946 | -54.250809 | -0.57898074 | 0 | 0 | -0.060053837 | -156.72591 | 3.7310145 | 333.43686 | 335.94849 | -4.2177229
181.11388 | -3.4285946 | -53.694851 | -0.58826053 | 0 | 0 | -0.060063455 | -156.72365 | 3.7172189 | 333.46411 | 335.98419 | -4.2176046
181.1139 | -3.4285946 | -52.988441 | -0.6028322 | 0 | 0 | -0.069389217 | -154.35464 | 3.7096469 | 333.49136 | 336.0199 | -4.2161713
181.11392 | -3.4285946 | -52.154263 | -0.63456815 | 0 | 0 | -0.070195198 | -154.1499 | 3.6983573 | 333.51862 | 336.0556 | -4.2174745
181.11394 | -3.4285946 | -51.232639 | -0.66195953 | 0 | 0 | -0.070247449 | -154.13663 | 3.6888525 | 333.54587 | 336.09131 | -4.2175894
181.11396 | -3.4285946 | -50.303707 | -0.67516661 | 0 | 0 | -0.070250459 | -154.13586 | 3.6667416 | 333.57315 | 336.12701 | -4.2168841
181.11398 | -3.4285946 | -49.380768 | -0.69369322 | 0 | 0 | -0.07026276 | -154.12428 | 3.6584439 | 333.6004 | 336.16272 | -4.2175355
181.114 | -3.4285946 | -48.541538 | -0.72067112 | 0 | 0 | -0.082285061 | -142.70169 | 3.6449726 | 333.62766 | 336.19843 | -4.2161655
181.11402 | -3.4285946 | -47.792736 | -0.73385686 | 0 | 0 | -0.083324097 | -141.71448 | 3.6310258 | 333.65491 | 336.23413 | -4.2160459
181.11404 | -3.4285946 | -47.179539 | -0.7422244 | 0 | 0 | -0.083391458 | -141.6505 | 3.6149282 | 333.68216 | 336.26984 | -4.2160378
181.11406 | -3.4285946 | -46.699417 | -0.76616573 | 0 | 0 | -0.083395332 | -141.6468 | 3.609287 | 333.70941 | 336.30554 | -4.2160373
181.11408 | -3.4285946 | -46.33292 | -0.79652315 | 0 | 0 | -0.083407551 | -141.63866 | 3.5939076 | 333.73666 | 336.34125 | -4.2160373
181.1141 | -3.4285946 | -46.091145 | -0.81071943 | 0 | 0 | -0.095294535 | -133.76035 | 3.5840459 | 333.76392 | 336.37695 | -4.2160373
181.11412 | -3.4285946 | -45.975014 | -0.82206756 | 0 | 0 | -0.096321873 | -133.07947 | 3.5619047 | 333.79117 | 336.41269 | -4.2160382
181.11414 | -3.4285946 | -45.914288 | -0.84480017 | 0 | 0 | -0.096388474 | -133.03532 | 3.5472186 | 333.81842 | 336.44839 | -4.2167521
181.11416 | -3.4285946 | -45.890091 | -0.86125547 | 0 | 0 | -0.096392311 | -133.03279 | 3.5374558 | 333.84567 | 336.4841 | -4.2168126
181.11418 | -3.4285946 | -45.900913 | -0.8662743 | 0 | 0 | -0.09640038 | -133.03159 | 3.5238416 | 333.87292 | 336.51981 | -4.2161045
181.1142 | -3.4285946 | -45.914677 | -0.87831008 | 0 | 0 | -0.10418538 | -131.98482 | 3.5077636 | 333.90018 | 336.55551 | -4.2174702
181.11422 | -3.4285948 | -45.922245 | -0.90475178 | 0 | 0 | -0.1048582 | -131.89435 | 3.4999933 | 333.92743 | 336.59122 | -4.2175899
181.11424 | -3.4285948 | -45.929272 | -0.92733139 | 0 | 0 | -0.10490181 | -131.88849 | 3.4844279 | 333.95468 | 336.62692 | -4.2175994
181.11426 | -3.4285948 | -45.936279 | -0.93359977 | 0 | 0 | -0.10490433 | -131.88815 | 3.4724338 | 333.98196 | 336.66263 | -4.219028
181.11428 | -3.4285948 | -45.96249 | -0.94717824 | 0 | 0 | -0.10491407 | -131.88829 | 3.4607658 | 334.00922 | 336.69833 | -4.219152
181.1143 | -3.4285948 | -46.0224 | -0.96938103 | 0 | 0 | -0.11442534 | -132.05357 | 3.4512429 | 334.03647 | 336.73404 | -4.2191596
181.11432 | -3.4285948 | -46.161953 | -0.97418082 | 0 | 0 | -0.11524735 | -132.06786 | 3.4355135 | 334.06372 | 336.76974 | -4.2191615
181.11434 | -3.4285948 | -46.385105 | -0.97892696 | 0 | 0 | -0.11530064 | -132.06879 | 3.419246 | 334.09097 | 336.80545 | -4.2205887
181.11436 | -3.4285948 | -46.70491 | -0.99966472 | 0 | 0 | -0.11530371 | -132.06883 | 3.4050734 | 334.11823 | 336.84116 | -4.2207127
181.11438 | -3.4285948 | -47.135262 | -1.0253977 | 0 | 0 | -0.11531328 | -132.07205 | 3.3910832 | 334.14548 | 336.87686 | -4.2207222
181.1144 | -3.4285948 | -47.67094 | -1.0370196 | 0 | 0 | -0.12463025 | -135.24905 | 3.3771074 | 334.17273 | 336.91257 | -4.2221522
181.11442 | -3.4285948 | -48.305058 | -1.0445279 | 0 | 0 | -0.12543549 | -135.52365 | 3.3652582 | 334.19998 | 336.94827 | -4.2237034
181.11444 | -3.4285948 | -49.011433 | -1.0676547 | 0 | 0 | -0.12548769 | -135.54144 | 3.3493319 | 334.22723 | 336.98398 | -4.2238336
181.11446 | -3.4285948 | -49.762234 | -1.0805217 | 0 | 0 | -0.1254907 | -135.54247 | 3.3330498 | 334.25449 | 337.01968 | -4.2231274
181.11448 | -3.4285948 | -50.535885 | -1.0816039 | 0 | 0 | -0.1254973 | -135.55164 | 3.3167481 | 334.28174 | 337.05539 | -4.2223544
181.1145 | -3.4285948 | -51.285782 | -1.0947572 | 0 | 0 | -0.1318801 | -144.56851 | 3.3047028 | 334.30899 | 337.09109 | -4.2237177
181.11452 | -3.4285948 | -51.956825 | -1.1220264 | 0 | 0 | -0.13243173 | -145.34779 | 3.2887659 | 334.33624 | 337.1268 | -4.2252641
181.11454 | -3.4285948 | -52.55069 | -1.1424999 | 0 | 0 | -0.13246751 | -145.3983 | 3.274611 | 334.36353 | 337.16254 | -4.2239666
181.11456 | -3.4285948 | -53.022877 | -1.1493112 | 0 | 0 | -0.13246956 | -145.40123 | 3.2563632 | 334.39078 | 337.19824 | -4.2238517
181.11458 | -3.4285951 | -53.375904 | -1.1643909 | 0 | 0 | -0.1324798 | -145.40883 | 3.2441473 | 334.41803 | 337.23395 | -4.2238441
181.1146 | -3.4285951 | -53.571762 | -1.1859998 | 0 | 0 | -0.14250697 | -152.77292 | 3.2303236 | 334.44528 | 337.26965 | -4.2238436
181.11462 | -3.4285951 | -53.651905 | -1.1936487 | 0 | 0 | -0.14337359 | -153.40938 | 3.2099626 | 334.47253 | 337.30536 | -4.223845
181.11464 | -3.4285951 | -53.626381 | -1.2000979 | 0 | 0 | -0.14342977 | -153.45061 | 3.1933112 | 334.49979 | 337.34106 | -4.2252731
181.11466 | -3.4285951 | -53.496037 | -1.2253327 | 0 | 0 | -0.14343299 | -153.45299 | 3.1876299 | 334.52704 | 337.37677 | -4.2253957
181.11468 | -3.4285951 | -53.312057 | -1.2536279 | 0 | 0 | -0.14344417 | -153.45284 | 3.1679788 | 334.55429 | 337.41248 | -4.2239761
181.1147 | -3.4285951 | -53.091682 | -1.2669189 | 0 | 0 | -0.15433542 | -153.15901 | 3.14923 | 334.58154 | 337.44818 | -4.2245665
181.11472 | -3.4285951 | -52.868263 | -1.2781954 | 0 | 0 | -0.1552767 | -153.13364 | 3.1305921 | 334.6088 | 337.48389 | -4.2239075
181.11474 | -3.4285951 | -52.644688 | -1.3038222 | 0 | 0 | -0.15533772 | -153.13199 | 3.1183491 | 334.63605 | 337.51959 | -4.225276
181.11476 | -3.4285951 | -52.453075 | -1.318354 | 0 | 0 | -0.15534122 | -153.13187 | 3.1023996 | 334.6633 | 337.5553 | -4.2239676
181.11478 | -3.4285951 | -52.289829 | -1.3246589 | 0 | 0 | -0.15534988 | -153.12917 | 3.0882483 | 334.69055 | 337.591 | -4.2238517
181.1148 | -3.4285951 | -52.167343 | -1.3440695 | 0 | 0 | -0.16373786 | -150.44798 | 3.0742619 | 334.7178 | 337.62671 | -4.2238441
181.11482 | -3.4285951 | -52.061142 | -1.3762225 | 0 | 0 | -0.16446282 | -150.21626 | 3.0624037 | 334.74506 | 337.66241 | -4.2238426
181.11484 | -3.4285951 | -52.007401 | -1.3978353 | 0 | 0 | -0.16450979 | -150.20123 | 3.0379593 | 334.77234 | 337.69812 | -4.2231288
181.11486 | -3.4285951 | -51.945362 | -1.4076425 | 0 | 0 | -0.16451252 | -150.20036 | 3.0252078 | 334.79959 | 337.73383 | -4.2230682
181.11488 | -3.4285951 | -51.86972 | -1.4280585 | 0 | 0 | -0.16452564 | -150.19923 | 3.0156102 | 334.82684 | 337.76953 | -4.2237778
181.1149 | -3.4285951 | -51.780128 | -1.4515736 | 0 | 0 | -0.17738092 | -149.11571 | 2.9956198 | 334.8541 | 337.80524 | -4.2231255
181.11492 | -3.4285951 | -51.682919 | -1.4593823 | 0 | 0 | -0.17849196 | -149.02208 | 2.983247 | 334.88135 | 337.84094 | -4.2237821
181.11494 | -3.4285953 | -51.546738 | -1.4709226 | 0 | 0 | -0.17856398 | -149.01601 | 2.9715414 | 334.9086 | 337.87665 | -4.2238383
181.11496 | -3.4285953 | -51.400768 | -1.4987713 | 0 | 0 | -0.17856812 | -149.01564 | 2.94924 | 334.93585 | 337.91235 | -4.2224135
181.11498 | -3.4285953 | -51.222069 | -1.5251023 | 0 | 0 | -0.17858058 | -149.01389 | 2.9387975 | 334.9631 | 337.94809 | -4.2215772
181.115 | -3.4285953 | -51.034172 | -1.5338669 | 0 | 0 | -0.1907018 | -147.28764 | 2.9230103 | 334.99036 | 337.9838 | -4.2215061
181.11502 | -3.4285953 | -50.845585 | -1.5462058 | 0 | 0 | -0.19174939 | -147.13844 | 2.9088655 | 335.01761 | 338.0195 | -4.2207875
181.11504 | -3.4285953 | -50.708111 | -1.5704795 | 0 | 0 | -0.19181728 | -147.12878 | 2.8906226 | 335.04486 | 338.05521 | -4.2207241
181.11506 | -3.4285953 | -50.594288 | -1.5819876 | 0 | 0 | -0.1918212 | -147.12822 | 2.882668 | 335.07211 | 338.09091 | -4.2200079
181.11508 | -3.4285953 | -50.54636 | -1.5851283 | 0 | 0 | -0.19182874 | -147.12643 | 2.8692148 | 335.09937 | 338.12662 | -4.2206597
181.1151 | -3.4285953 | -50.542507 | -1.6006385 | 0 | 0 | -0.19908907 | -145.38181 | 2.851006 | 335.12662 | 338.16232 | -4.220717
181.11512 | -3.4285953 | -50.619087 | -1.6273731 | 0 | 0 | -0.19971652 | -145.23103 | 2.8324051 | 335.15387 | 338.19803 | -4.2207189
181.11514 | -3.4285953 | -50.760101 | -1.6390871 | 0 | 0 | -0.1997572 | -145.22128 | 2.8223057 | 335.18115 | 338.23373 | -4.2185793
181.11516 | -3.4285953 | -50.944935 | -1.6415147 | 0 | 0 | -0.19975954 | -145.2207 | 2.8171892 | 335.2084 | 338.26944 | -4.2205343
181.11518 | -3.4285953 | -51.190975 | -1.6562254 | 0 | 0 | -0.19976889 | -145.22244 | 2.7997115 | 335.23566 | 338.30515 | -4.2192802
181.1152 | -3.4285953 | -51.467823 | -1.6712711 | 0 | 0 | -0.20888971 | -146.98544 | 2.7875457 | 335.26291 | 338.34085 | -4.2191672
181.11522 | -3.4285953 | -51.785564 | -1.6681926 | 0 | 0 | -0.20967798 | -147.13779 | 2.7737267 | 335.29016 | 338.37656 | -4.2184467
181.11524 | -3.4285953 | -52.100391 | -1.6686414 | 0 | 0 | -0.20972909 | -147.14766 | 2.7555006 | 335.31741 | 338.41226 | -4.2190971
181.11526 | -3.4285953 | -52.414883 | -1.6868378 | 0 | 0 | -0.20973204 | -147.14824 | 2.7432861 | 335.34467 | 338.44797 | -4.2177262
181.11528 | -3.4285953 | -52.716534 | -1.7036405 | 0 | 0 | -0.20973831 | -147.15233 | 2.7294688 | 335.37192 | 338.48367 | -4.2176056
181.1153 | -3.4285955 | -52.991467 | -1.7014319 | 0 | 0 | -0.21579552 | -151.17413 | 2.7154999 | 335.39917 | 338.51938 | -4.2168851
181.11532 | -3.4285955 | -53.219353 | -1.7019485 | 0 | 0 | -0.21631901 | -151.52171 | 2.6993947 | 335.42642 | 338.55508 | -4.2175364
181.11534 | -3.4285955 | -53.417629 | -1.7150532 | 0 | 0 | -0.21635294 | -151.54424 | 2.6873682 | 335.45367 | 338.59079 | -4.2168789
181.11536 | -3.4285955 | -53.581444 | -1.7147264 | 0 | 0 | -0.21635489 | -151.54553 | 2.6778197 | 335.48093 | 338.6265 | -4.2161059
181.11538 | -3.4285955 | -53.710335 | -1.7067021 | 0 | 0 | -0.21635512 | -151.5482 | 2.6599667 | 335.50818 | 338.6622 | -4.2146144
181.1154 | -3.4285955 | -53.785133 | -1.7140036 | 0 | 0 | -0.21645641 | -154.11923 | 2.6520374 | 335.53543 | 338.69791 | -4.2159142
181.11542 | -3.4285955 | -53.84248 | -1.7291585 | 0 | 0 | -0.21646515 | -154.34143 | 2.6385922 | 335.56268 | 338.73364 | -4.2153153
181.11544 | -3.4285955 | -53.847279 | -1.7304497 | 0 | 0 | -0.21646571 | -154.35582 | 2.6267774 | 335.58997 | 338.76935 | -4.2159748
181.11546 | -3.4285955 | -53.828377 | -1.7254621 | 0 | 0 | -0.21646576 | -154.35666 | 2.6108577 | 335.61722 | 338.80505 | -4.2160325
181.11548 | -3.4285955 | -53.788307 | -1.7330134 | 0 | 0 | -0.21646933 | -154.35686 | 2.5988405 | 335.64447 | 338.84076 | -4.2153215
181.1155 | -3.4285955 | -53.701675 | -1.7380176 | 0 | 0 | -0.2200191 | -154.52214 | 2.5871711 | 335.67172 | 338.87646 | -4.2145467
181.11552 | -3.4285955 | -53.572701 | -1.7282794 | 0 | 0 | -0.22032589 | -154.53644 | 2.5776436 | 335.69897 | 338.91217 | -4.2144809
181.11554 | -3.4285955 | -53.433723 | -1.7267196 | 0 | 0 | -0.22034578 | -154.53734 | 2.5576618 | 335.72623 | 338.94788 | -4.2144766
181.11556 | -3.4285955 | -53.249195 | -1.743299 | 0 | 0 | -0.22034693 | -154.53741 | 2.5495484 | 335.75348 | 338.98358 | -4.2144775
181.11558 | -3.4285955 | -53.028755 | -1.7556126 | 0 | 0 | -0.22034997 | -154.53534 | 2.5360932 | 335.78073 | 339.01929 | -4.2151909
181.1156 | -3.4285955 | -52.773335 | -1.7530237 | 0 | 0 | -0.2233002 | -152.49693 | 2.5264127 | 335.80798 | 339.05499 | -4.2145367
181.11562 | -3.4285955 | -52.502136 | -1.7571423 | 0 | 0 | -0.22355518 | -152.32074 | 2.5149384 | 335.83524 | 339.0907 | -4.2130523
181.11564 | -3.4285955 | -52.191303 | -1.7705599 | 0 | 0 | -0.22357172 | -152.30931 | 2.5033019 | 335.86249 | 339.1264 | -4.2143526
181.11566 | -3.4285958 | -51.88345 | -1.7709849 | 0 | 0 | -0.22357266 | -152.30865 | 2.4916544 | 335.88974 | 339.16211 | -4.2137537
181.11568 | -3.4285958 | -51.569538 | -1.7688342 | 0 | 0 | -0.22357427 | -152.30473 | 2.4800069 | 335.91699 | 339.19781 | -4.2144113
181.1157 | -3.4285958 | -51.24873 | -1.7831792 | 0 | 0 | -0.22510345 | -148.44823 | 2.4683652 | 335.94424 | 339.23352 | -4.2116156
181.11572 | -3.4285958 | -50.952934 | -1.8069175 | 0 | 0 | -0.22523561 | -148.11493 | 2.4631069 | 335.97153 | 339.26923 | -4.212801
181.11574 | -3.4285958 | -50.697712 | -1.8140209 | 0 | 0 | -0.22524418 | -148.09331 | 2.4498827 | 335.99878 | 339.30493 | -4.2143354
181.11576 | -3.4285958 | -50.490719 | -1.8153336 | 0 | 0 | -0.22524467 | -148.09209 | 2.440217 | 336.02603 | 339.34064 | -4.213038
181.11578 | -3.4285958 | -50.319809 | -1.8335818 | 0 | 0 | -0.22525339 | -148.08871 | 2.4287415 | 336.05328 | 339.37634 | -4.2136374
181.1158 | -3.4285958 | -50.190311 | -1.846763 | 0 | 0 | -0.23385853 | -144.83823 | 2.4149764 | 336.08054 | 339.41205 | -4.2136927
181.11582 | -3.4285958 | -50.109116 | -1.847152 | 0 | 0 | -0.23460224 | -144.55731 | 2.405282 | 336.10779 | 339.44775 | -4.2151227
181.11584 | -3.4285958 | -50.083176 | -1.8566183 | 0 | 0 | -0.23465045 | -144.53909 | 2.4001918 | 336.13504 | 339.48346 | -4.2131042
181.11586 | -3.4285958 | -50.087543 | -1.8835708 | 0 | 0 | -0.23465323 | -144.53804 | 2.3827243 | 336.16229 | 339.5192 | -4.2129297
181.11588 | -3.4285958 | -50.158352 | -1.9047474 | 0 | 0 | -0.23466277 | -144.53761 | 2.3790832 | 336.18954 | 339.5549 | -4.2157731
181.1159 | -3.4285958 | -50.241238 | -1.9101685 | 0 | 0 | -0.24396084 | -144.17033 | 2.36814 | 336.2168 | 339.59061 | -4.2145929
181.11592 | -3.4285958 | -50.331448 | -1.9244028 | 0 | 0 | -0.24476446 | -144.1386 | 2.3586683 | 336.24405 | 339.62631 | -4.2159133
181.11594 | -3.4285958 | -50.435051 | -1.9473925 | 0 | 0 | -0.24481654 | -144.13652 | 2.3472097 | 336.2713 | 339.66202 | -4.2160311
181.11596 | -3.4285958 | -50.539783 | -1.955161 | 0 | 0 | -0.24481955 | -144.1364 | 2.3377001 | 336.29855 | 339.69772 | -4.2174654
181.11598 | -3.4285958 | -50.631802 | -1.9601656 | 0 | 0 | -0.24482687 | -144.13766 | 2.3219864 | 336.32581 | 339.73343 | -4.2168765
181.116 | -3.4285958 | -50.716316 | -1.984548 | 0 | 0 | -0.2519069 | -145.38644 | 2.3206351 | 336.35306 | 339.76913 | -4.2182512
181.11602 | -3.428596 | -50.787399 | -2.0105922 | 0 | 0 | -0.2525188 | -145.49437 | 2.3098936 | 336.38034 | 339.80484 | -4.2176547
181.11604 | -3.428596 | -50.838154 | -2.0200591 | 0 | 0 | -0.25255847 | -145.50136 | 2.3068197 | 336.40759 | 339.84055 | -4.2161746
181.11606 | -3.428596 | -50.874378 | -2.0273783 | 0 | 0 | -0.25256076 | -145.50177 | 2.2895224 | 336.43484 | 339.87625 | -4.2174754
181.11608 | -3.428596 | -50.890213 | -2.0483155 | 0 | 0 | -0.25257286 | -145.50246 | 2.2795048 | 336.4621 | 339.91196 | -4.2175918
181.1161 | -3.428596 | -50.910694 | -2.0609922 | 0 | 0 | -0.26444405 | -146.16359 | 2.2722671 | 336.48935 | 339.94766 | -4.219028
181.11612 | -3.428596 | -50.918835 | -2.0606072 | 0 | 0 | -0.26547003 | -146.22072 | 2.2588711 | 336.5166 | 339.98337 | -4.2191505
181.11614 | -3.428596 | -50.932304 | -2.0700059 | 0 | 0 | -0.26553652 | -146.22441 | 2.2513332 | 336.54385 | 340.01907 | -4.2177315
181.11616 | -3.428596 | -50.95266 | -2.0954986 | 0 | 0 | -0.26554033 | -146.22462 | 2.2485611 | 336.57111 | 340.05478 | -4.2190361
181.11618 | -3.428596 | -50.986385 | -2.111465 | 0 | 0 | -0.26554903 | -146.2249 | 2.2334182 | 336.59836 | 340.09048 | -4.219151
181.1162 | -3.428596 | -51.02766 | -2.1106308 | 0 | 0 | -0.27392852 | -146.48199 | 2.2278409 | 336.62561 | 340.12619 | -4.2177315
181.11622 | -3.428596 | -51.082359 | -2.1199749 | 0 | 0 | -0.27465272 | -146.50421 | 2.2146001 | 336.65286 | 340.1619 | -4.2190347
181.11624 | -3.428596 | -51.150978 | -2.136013 | 0 | 0 | -0.27469966 | -146.50566 | 2.2091966 | 336.68011 | 340.1976 | -4.2177234
181.11626 | -3.428596 | -51.220772 | -2.132303 | 0 | 0 | -0.27470237 | -146.50574 | 2.2002263 | 336.70737 | 340.23331 | -4.2190361
181.11628 | -3.428596 | -51.284286 | -2.1312437 | 0 | 0 | -0.27470499 | -146.50655 | 2.1930549 | 336.73462 | 340.26901 | -4.2191534
181.1163 | -3.428596 | -51.379192 | -2.1478574 | 0 | 0 | -0.27715707 | -147.2962 | 2.1775384 | 336.76187 | 340.30475 | -4.2205882
181.11632 | -3.428596 | -51.464035 | -2.1623507 | 0 | 0 | -0.27736902 | -147.36444 | 2.1761978 | 336.78915 | 340.34045 | -4.2199969
181.11634 | -3.428596 | -51.535175 | -2.1606696 | 0 | 0 | -0.27738276 | -147.36888 | 2.1633241 | 336.81641 | 340.37616 | -4.2192302
181.11636 | -3.428596 | -51.61153 | -2.1597834 | 0 | 0 | -0.27738357 | -147.36914 | 2.1579423 | 336.84366 | 340.41187 | -4.2191629
181.11638 | -3.4285963 | -51.688351 | -2.1713152 | 0 | 0 | -0.27738923 | -147.37022 | 2.1468425 | 336.87091 | 340.44757 | -4.217732
181.1164 | -3.4285963 | -51.746037 | -2.1701276 | 0 | 0 | -0.28295416 | -148.43536 | 2.139493 | 336.89816 | 340.48328 | -4.2190347
181.11642 | -3.4285963 | -51.814854 | -2.1605754 | 0 | 0 | -0.28343511 | -148.5274 | 2.1303549 | 336.92542 | 340.51898 | -4.2177234
181.11644 | -3.4285963 | -51.884666 | -2.1626689 | 0 | 0 | -0.28346631 | -148.53337 | 2.1274357 | 336.95267 | 340.55469 | -4.2190361
181.11646 | -3.4285963 | -51.954544 | -2.1781044 | 0 | 0 | -0.28346807 | -148.53372 | 2.1144135 | 336.97992 | 340.59039 | -4.2191525
181.11648 | -3.4285963 | -52.024441 | -2.181602 | 0 | 0 | -0.2834695 | -148.53464 | 2.1090217 | 337.00717 | 340.6261 | -4.2191596
181.1165 | -3.4285963 | -52.107124 | -2.1731732 | 0 | 0 | -0.28475788 | -149.41611 | 2.0979233 | 337.03442 | 340.6618 | -4.2191601
181.11652 | -3.4285963 | -52.19091 | -2.1753464 | 0 | 0 | -0.28486922 | -149.49231 | 2.0927048 | 337.06168 | 340.69751 | -4.2191577
181.11654 | -3.4285963 | -52.274784 | -2.1820691 | 0 | 0 | -0.28487644 | -149.49724 | 2.0837481 | 337.08893 | 340.73322 | -4.2170148
181.11656 | -3.4285963 | -52.384239 | -2.172482 | 0 | 0 | -0.28487685 | -149.49751 | 2.0787122 | 337.11618 | 340.76892 | -4.216116
181.11658 | -3.4285963 | -52.495911 | -2.1644003 | 0 | 0 | -0.28487438 | -149.49879 | 2.0676372 | 337.14343 | 340.80463 | -4.2160425
181.1166 | -3.4285963 | -52.614109 | -2.1767867 | 0 | 0 | -0.28240642 | -150.74759 | 2.062422 | 337.17068 | 340.84033 | -4.2160373
181.11662 | -3.4285963 | -52.732864 | -2.1872966 | 0 | 0 | -0.28219312 | -150.8555 | 2.0555985 | 337.19797 | 340.87604 | -4.2160382
181.11664 | -3.4285963 | -52.845272 | -2.1816504 | 0 | 0 | -0.28217927 | -150.8625 | 2.0528688 | 337.22522 | 340.91174 | -4.2167506
181.11666 | -3.4285963 | -52.963501 | -2.1789782 | 0 | 0 | -0.28217846 | -150.86292 | 2.0334718 | 337.25247 | 340.94745 | -4.2153854
181.11668 | -3.4285963 | -53.063076 | -2.1903615 | 0 | 0 | -0.28218222 | -150.86443 | 2.0317895 | 337.27972 | 340.98315 | -4.2159796
181.1167 | -3.4285963 | -53.1674 | -2.1877131 | 0 | 0 | -0.28594023 | -152.35193 | 2.0210302 | 337.30698 | 341.01886 | -4.2160339
181.11672 | -3.4285963 | -53.253014 | -2.1780403 | 0 | 0 | -0.28626505 | -152.48051 | 2.0222208 | 337.33423 | 341.05457 | -4.2160373
181.11674 | -3.4285965 | -53.349762 | -2.1852071 | 0 | 0 | -0.28628609 | -152.48883 | 2.0095613 | 337.36148 | 341.0903 | -4.2160363
181.11676 | -3.4285965 | -53.428314 | -2.2032576 | 0 | 0 | -0.28628731 | -152.48933 | 2.0084519 | 337.38873 | 341.12601 | -4.215323
181.11678 | -3.4285965 | -53.486111 | -2.2069769 | 0 | 0 | -0.28628954 | -152.49046 | 1.995593 | 337.41599 | 341.16171 | -4.2159743
181.1168 | -3.4285965 | -53.548531 | -2.2036464 | 0 | 0 | -0.28844294 | -153.5923 | 1.9902163 | 337.44324 | 341.19742 | -4.2146044
181.11682 | -3.4285965 | -53.605 | -2.2127922 | 0 | 0 | -0.28862906 | -153.68752 | 1.9833735 | 337.47049 | 341.23312 | -4.2144847
181.11684 | -3.4285965 | -53.667328 | -2.2230141 | 0 | 0 | -0.28864115 | -153.69371 | 1.9721313 | 337.49774 | 341.26883 | -4.2144761
181.11686 | -3.4285965 | -53.717384 | -2.2180777 | 0 | 0 | -0.28864184 | -153.69406 | 1.9626442 | 337.52499 | 341.30453 | -4.2137613
181.11688 | -3.4285965 | -53.759979 | -2.2183766 | 0 | 0 | -0.28864339 | -153.69479 | 1.9554411 | 337.55225 | 341.34024 | -4.2136993
181.1169 | -3.4285965 | -53.801952 | -2.2372882 | 0 | 0 | -0.29015347 | -154.41101 | 1.9420557 | 337.5795 | 341.37595 | -4.213695
181.11692 | -3.4285965 | -53.843861 | -2.2541561 | 0 | 0 | -0.29028401 | -154.47292 | 1.9430342 | 337.60678 | 341.41165 | -4.2136941
181.11694 | -3.4285965 | -53.866596 | -2.2548594 | 0 | 0 | -0.29029247 | -154.47693 | 1.9346154 | 337.63403 | 341.44736 | -4.2129793
181.11696 | -3.4285965 | -53.887672 | -2.2614355 | 0 | 0 | -0.29029295 | -154.47716 | 1.9274904 | 337.66129 | 341.48306 | -4.2122049
181.11698 | -3.4285965 | -53.902229 | -2.2794151 | 0 | 0 | -0.29030162 | -154.47754 | 1.9226165 | 337.68854 | 341.51877 | -4.212853
181.117 | -3.4285965 | -53.903461 | -2.2838557 | 0 | 0 | -0.29886314 | -154.84482 | 1.9094172 | 337.71579 | 341.55447 | -4.2121968
181.11702 | -3.4285965 | -53.909893 | -2.2813218 | 0 | 0 | -0.2996031 | -154.87656 | 1.8997617 | 337.74304 | 341.59018 | -4.2128525
181.11704 | -3.4285965 | -53.878468 | -2.298528 | 0 | 0 | -0.29965106 | -154.87862 | 1.8968062 | 337.77029 | 341.62589 | -4.2121954
181.11706 | -3.4285965 | -53.850121 | -2.3225138 | 0 | 0 | -0.29965383 | -154.87875 | 1.8816558 | 337.79755 | 341.66159 | -4.2114248
181.11708 | -3.4285965 | -53.790154 | -2.3303614 | 0 | 0 | -0.29966092 | -154.87843 | 1.8803475 | 337.8248 | 341.6973 | -4.2127857
181.1171 | -3.4285967 | -53.733829 | -2.3339143 | 0 | 0 | -0.30653867 | -154.56624 | 1.8759934 | 337.85205 | 341.733 | -4.2114778
181.11712 | -3.4285967 | -53.658703 | -2.3516304 | 0 | 0 | -0.30713308 | -154.53926 | 1.8670911 | 337.8793 | 341.76871 | -4.2113633
181.11714 | -3.4285967 | -53.58194 | -2.3662088 | 0 | 0 | -0.30717164 | -154.53752 | 1.85993 | 337.90656 | 341.80441 | -4.2127824
181.11716 | -3.4285967 | -53.498653 | -2.3630893 | 0 | 0 | -0.30717385 | -154.53741 | 1.8507994 | 337.93381 | 341.84015 | -4.2121906
181.11718 | -3.4285967 | -53.395653 | -2.3693438 | 0 | 0 | -0.30717939 | -154.53635 | 1.843628 | 337.96106 | 341.87585 | -4.2114239
181.1172 | -3.4285967 | -53.303719 | -2.3916698 | 0 | 0 | -0.31255993 | -153.48958 | 1.8387579 | 337.98834 | 341.91156 | -4.2113581
181.11722 | -3.4285967 | -53.187214 | -2.4102728 | 0 | 0 | -0.31302494 | -153.39914 | 1.8319526 | 338.01559 | 341.94727 | -4.2113547
181.11724 | -3.4285967 | -53.074951 | -2.4111223 | 0 | 0 | -0.31305507 | -153.39326 | 1.82498 | 338.04285 | 341.98297 | -4.2120695
181.11726 | -3.4285967 | -52.956726 | -2.4198844 | 0 | 0 | -0.3130568 | -153.39291 | 1.822251 | 338.0701 | 342.01868 | -4.2128439
181.11728 | -3.4285967 | -52.850731 | -2.438777 | 0 | 0 | -0.31306684 | -153.39145 | 1.8134936 | 338.09735 | 342.05438 | -4.2121949
181.1173 | -3.4285967 | -52.720276 | -2.4418404 | 0 | 0 | -0.32291022 | -151.95903 | 1.7999486 | 338.1246 | 342.09009 | -4.2114248
181.11732 | -3.4285967 | -52.619617 | -2.4377353 | 0 | 0 | -0.32376093 | -151.83524 | 1.7881461 | 338.15186 | 342.12579 | -4.2127872
181.11734 | -3.4285967 | -52.502399 | -2.4555287 | 0 | 0 | -0.32381606 | -151.82721 | 1.7913971 | 338.17911 | 342.1615 | -4.2129064
181.11736 | -3.4285967 | -52.383728 | -2.4744897 | 0 | 0 | -0.32381925 | -151.82674 | 1.776785 | 338.20636 | 342.1972 | -4.2129145
181.11738 | -3.4285967 | -52.290543 | -2.481173 | 0 | 0 | -0.32382527 | -151.82523 | 1.7733812 | 338.23361 | 342.23291 | -4.2129149
181.1174 | -3.4285967 | -52.212345 | -2.4817288 | 0 | 0 | -0.3296192 | -150.35609 | 1.7688448 | 338.26086 | 342.26862 | -4.2129149
181.11742 | -3.4285967 | -52.148216 | -2.4948294 | 0 | 0 | -0.33011994 | -150.22913 | 1.7599266 | 338.28812 | 342.30432 | -4.2129149
181.11744 | -3.4285967 | -52.110851 | -2.5024805 | 0 | 0 | -0.33015242 | -150.2209 | 1.7485123 | 338.31537 | 342.34003 | -4.2129159
181.11746 | -3.4285967 | -52.094967 | -2.4951415 | 0 | 0 | -0.33015427 | -150.22041 | 1.7475315 | 338.34262 | 342.37573 | -4.2143445
181.11748 | -3.4285967 | -52.100063 | -2.4981408 | 0 | 0 | -0.33015677 | -150.21992 | 1.7368157 | 338.36987 | 342.41144 | -4.214468
181.1175 | -3.4285967 | -52.113384 | -2.5187342 | 0 | 0 | -0.33250576 | -149.74243 | 1.7358829 | 338.39716 | 342.44714 | -4.2144761
181.11752 | -3.4285967 | -52.178516 | -2.5284839 | 0 | 0 | -0.33270875 | -149.70119 | 1.727294 | 338.42441 | 342.48285 | -4.2144766
181.11754 | -3.4285967 | -52.267296 | -2.5249393 | 0 | 0 | -0.33272192 | -149.69852 | 1.720147 | 338.45166 | 342.51855 | -4.2144766
181.11756 | -3.4285967 | -52.364407 | -2.5289817 | 0 | 0 | -0.33272269 | -149.69833 | 1.7046301 | 338.47891 | 342.55426 | -4.2144766
181.11758 | -3.4285967 | -52.455818 | -2.5431151 | 0 | 0 | -0.33272931 | -149.6993 | 1.7011677 | 338.50616 | 342.58997 | -4.2144766
181.1176 | -3.4285967 | -52.572289 | -2.5385215 | 0 | 0 | -0.33924392 | -150.65424 | 1.69663 | 338.53342 | 342.6257 | -4.214478
181.11762 | -3.4285967 | -52.684502 | -2.5344834 | 0 | 0 | -0.33980694 | -150.73677 | 1.6898444 | 338.56067 | 342.66141 | -4.2159038
181.11764 | -3.4285967 | -52.75798 | -2.5464935 | 0 | 0 | -0.33984345 | -150.74213 | 1.6807402 | 338.58792 | 342.69711 | -4.214601
181.11766 | -3.4285967 | -52.847267 | -2.5649481 | 0 | 0 | -0.33984554 | -150.74243 | 1.6756945 | 338.61517 | 342.73282 | -4.2151999
181.11768 | -3.4285967 | -52.925167 | -2.5650709 | 0 | 0 | -0.33984861 | -150.7437 | 1.6646188 | 338.64243 | 342.76852 | -4.2159691
181.1177 | -3.4285967 | -52.94453 | -2.5657852 | 0 | 0 | -0.34278223 | -151.97411 | 1.6594015 | 338.66968 | 342.80423 | -4.2174592
181.11772 | -3.4285967 | -52.965229 | -2.5789104 | 0 | 0 | -0.34303576 | -152.08044 | 1.6504388 | 338.69693 | 342.83994 | -4.2147331
181.11774 | -3.4285967 | -52.966961 | -2.5851138 | 0 | 0 | -0.34305218 | -152.08734 | 1.6390218 | 338.72418 | 342.87564 | -4.2159233
181.11776 | -3.4285967 | -52.941456 | -2.5783756 | 0 | 0 | -0.34305316 | -152.08774 | 1.6380409 | 338.75143 | 342.91135 | -4.2174573
181.11778 | -3.4285967 | -52.888073 | -2.5828824 | 0 | 0 | -0.34305581 | -152.08763 | 1.6273209 | 338.77869 | 342.94705 | -4.2161603
181.1178 | -3.4285967 | -52.838722 | -2.605056 | 0 | 0 | -0.34565753 | -151.95908 | 1.6221268 | 338.80597 | 342.98276 | -4.2160463
181.11782 | -3.428597 | -52.783398 | -2.6156683 | 0 | 0 | -0.34588239 | -151.94795 | 1.6131697 | 338.83322 | 343.01846 | -4.2167516
181.11784 | -3.428597 | -52.746716 | -2.6151044 | 0 | 0 | -0.34589696 | -151.94725 | 1.6060116 | 338.86047 | 343.05417 | -4.2160993
181.11786 | -3.428597 | -52.711681 | -2.6259327 | 0 | 0 | -0.34589782 | -151.9472 | 1.6032729 | 338.88773 | 343.08987 | -4.2167554
181.11788 | -3.428597 | -52.69595 | -2.642102 | 0 | 0 | -0.34590659 | -151.9467 | 1.5966496 | 338.91498 | 343.12558 | -4.2160997
181.1179 | -3.428597 | -52.701073 | -2.6413021 | 0 | 0 | -0.35454977 | -151.45085 | 1.587552 | 338.94223 | 343.16129 | -4.2167554
181.11792 | -3.428597 | -52.727131 | -2.6412232 | 0 | 0 | -0.35529679 | -151.408 | 1.5782475 | 338.96948 | 343.19699 | -4.2161007
181.11794 | -3.428597 | -52.7486 | -2.6615517 | 0 | 0 | -0.35534519 | -151.40523 | 1.56893 | 338.99673 | 343.2327 | -4.2174702
181.11796 | -3.428597 | -52.807991 | -2.6843483 | 0 | 0 | -0.35534799 | -151.40506 | 1.559616 | 339.02399 | 343.2684 | -4.2175899
181.11798 | -3.428597 | -52.877052 | -2.687737 | 0 | 0 | -0.35535461 | -151.40555 | 1.5545611 | 339.05124 | 343.30411 | -4.2175965
181.118 | -3.428597 | -52.946888 | -2.6930847 | 0 | 0 | -0.36176893 | -151.90141 | 1.5477396 | 339.07849 | 343.33981 | -4.2161713
181.11802 | -3.428597 | -53.016781 | -2.7131348 | 0 | 0 | -0.36232328 | -151.94426 | 1.5365028 | 339.10574 | 343.37552 | -4.217474
181.11804 | -3.428597 | -53.099442 | -2.7221081 | 0 | 0 | -0.36235923 | -151.94702 | 1.5312792 | 339.133 | 343.41125 | -4.216876
181.11806 | -3.428597 | -53.164047 | -2.7192338 | 0 | 0 | -0.36236128 | -151.9472 | 1.5265728 | 339.16025 | 343.44696 | -4.217536
181.11808 | -3.428597 | -53.239834 | -2.7327778 | 0 | 0 | -0.36236814 | -151.94817 | 1.5112605 | 339.18753 | 343.48267 | -4.2175941
181.1181 | -3.428597 | -53.303833 | -2.7600789 | 0 | 0 | -0.36905274 | -152.90311 | 1.5078048 | 339.21478 | 343.51837 | -4.217597
181.11812 | -3.428597 | -53.366814 | -2.7711182 | 0 | 0 | -0.36963046 | -152.98563 | 1.4968781 | 339.24203 | 343.55408 | -4.2161713
181.11814 | -3.428597 | -53.44249 | -2.7720356 | 0 | 0 | -0.36966789 | -152.991 | 1.4916749 | 339.26929 | 343.58978 | -4.2174745
181.11816 | -3.428597 | -53.500103 | -2.7858932 | 0 | 0 | -0.36967006 | -152.9913 | 1.4869761 | 339.29654 | 343.62549 | -4.2175903
181.11818 | -3.4285972 | -53.568905 | -2.8030474 | 0 | 0 | -0.36968061 | -152.99217 | 1.4780515 | 339.32379 | 343.66119 | -4.2175994
181.1182 | -3.4285972 | -53.625957 | -2.80233 | 0 | 0 | -0.3800211 | -153.85532 | 1.4708934 | 339.35104 | 343.6969 | -4.2190266
181.11822 | -3.4285972 | -53.713909 | -2.8044343 | 0 | 0 | -0.38091481 | -153.9299 | 1.4660176 | 339.3783 | 343.7326 | -4.2177224
181.11824 | -3.4285972 | -53.791775 | -2.8263974 | 0 | 0 | -0.38097271 | -153.93474 | 1.4528182 | 339.40555 | 343.76831 | -4.2176061
181.11826 | -3.4285972 | -53.868721 | -2.844975 | 0 | 0 | -0.38097608 | -153.93503 | 1.4431608 | 339.4328 | 343.80402 | -4.2175975
181.11828 | -3.4285972 | -53.958382 | -2.8450952 | 0 | 0 | -0.38098228 | -153.93608 | 1.4380876 | 339.46005 | 343.83972 | -4.2161698
181.1183 | -3.4285972 | -54.036377 | -2.8508902 | 0 | 0 | -0.38695359 | -154.96448 | 1.4355259 | 339.4873 | 343.87543 | -4.2160459
181.11832 | -3.4285972 | -54.132492 | -2.8673525 | 0 | 0 | -0.38746968 | -155.05336 | 1.4246576 | 339.51456 | 343.91113 | -4.2160387
181.11834 | -3.4285972 | -54.211014 | -2.8709347 | 0 | 0 | -0.38750312 | -155.05911 | 1.4194491 | 339.54181 | 343.94684 | -4.2167516
181.11836 | -3.4285972 | -54.275188 | -2.8646951 | 0 | 0 | -0.38750505 | -155.05945 | 1.4062345 | 339.56906 | 343.98254 | -4.2160988
181.11838 | -3.4285972 | -54.331734 | -2.8743265 | 0 | 0 | -0.38750967 | -155.06044 | 1.4029652 | 339.59634 | 344.01825 | -4.216043
181.1184 | -3.4285972 | -54.349297 | -2.8969357 | 0 | 0 | -0.39198098 | -156.03375 | 1.3963095 | 339.6236 | 344.05396 | -4.2174649
181.11842 | -3.4285972 | -54.369877 | -2.9003179 | 0 | 0 | -0.39236745 | -156.11787 | 1.3893404 | 339.65085 | 344.08966 | -4.2161613
181.11844 | -3.4285972 | -54.365192 | -2.8962274 | 0 | 0 | -0.39239249 | -156.12334 | 1.3802266 | 339.6781 | 344.12537 | -4.2160439
181.11846 | -3.4285972 | -54.326366 | -2.9074807 | 0 | 0 | -0.39239392 | -156.12364 | 1.3773108 | 339.70535 | 344.16107 | -4.2146101
181.11848 | -3.4285972 | -54.284611 | -2.9142542 | 0 | 0 | -0.39239997 | -156.12352 | 1.3664193 | 339.7326 | 344.19681 | -4.2159138
181.1185 | -3.4285972 | -54.217087 | -2.9046617 | 0 | 0 | -0.39831233 | -155.97659 | 1.3612202 | 339.75986 | 344.23251 | -4.2160282
181.11852 | -3.4285972 | -54.134563 | -2.9038351 | 0 | 0 | -0.39882335 | -155.9639 | 1.3586502 | 339.78711 | 344.26822 | -4.2146096
181.11854 | -3.4285975 | -54.057178 | -2.9182982 | 0 | 0 | -0.39885646 | -155.96307 | 1.3477747 | 339.81436 | 344.30392 | -4.2159133
181.11856 | -3.4285975 | -53.967484 | -2.9275236 | 0 | 0 | -0.39885837 | -155.96303 | 1.3361895 | 339.84161 | 344.33963 | -4.2153149
181.11858 | -3.4285975 | -53.883118 | -2.9224904 | 0 | 0 | -0.39885956 | -155.96194 | 1.3373303 | 339.86887 | 344.37534 | -4.2152596
181.1186 | -3.4285975 | -53.805614 | -2.9220486 | 0 | 0 | -0.39992714 | -154.89682 | 1.3289245 | 339.89612 | 344.41104 | -4.2145433
181.11862 | -3.4285975 | -53.728714 | -2.9321706 | 0 | 0 | -0.40001941 | -154.80476 | 1.3239223 | 339.92337 | 344.44675 | -4.2144809
181.11864 | -3.4285975 | -53.65826 | -2.9272323 | 0 | 0 | -0.4000254 | -154.7988 | 1.3107251 | 339.95062 | 344.48245 | -4.2144766
181.11866 | -3.4285975 | -53.607525 | -2.9166365 | 0 | 0 | -0.40002573 | -154.79845 | 1.3117155 | 339.97787 | 344.51816 | -4.2144775
181.11868 | -3.4285975 | -53.552086 | -2.9222739 | 0 | 0 | -0.40002587 | -154.79756 | 1.3032974 | 340.00516 | 344.55386 | -4.2151923
181.1187 | -3.4285975 | -53.489834 | -2.9372852 | 0 | 0 | -0.40014461 | -153.93445 | 1.2961704 | 340.03241 | 344.58957 | -4.2159657
181.11872 | -3.4285975 | -53.446163 | -2.9342117 | 0 | 0 | -0.40015486 | -153.85985 | 1.2891787 | 340.05966 | 344.62527 | -4.2146029
181.11874 | -3.4285975 | -53.397724 | -2.9266722 | 0 | 0 | -0.40015554 | -153.85503 | 1.2885792 | 340.08691 | 344.66098 | -4.2130551
181.11876 | -3.4285975 | -53.348835 | -2.9340098 | 0 | 0 | -0.40015557 | -153.85474 | 1.2800121 | 340.11417 | 344.69669 | -4.2136388
181.11878 | -3.4285975 | -53.299931 | -2.9382722 | 0 | 0 | -0.40015799 | -153.85405 | 1.2728751 | 340.14142 | 344.73239 | -4.2144051
181.1188 | -3.4285975 | -53.257397 | -2.9255662 | 0 | 0 | -0.4025349 | -153.19293 | 1.2658828 | 340.16867 | 344.7681 | -4.2130437
181.11882 | -3.4285975 | -53.202641 | -2.9215746 | 0 | 0 | -0.4027403 | -153.13579 | 1.2652768 | 340.19592 | 344.8038 | -4.2143512
181.11884 | -3.4285975 | -53.153202 | -2.9372199 | 0 | 0 | -0.40275365 | -153.1321 | 1.2503287 | 340.22318 | 344.83951 | -4.2130399
181.11886 | -3.4285975 | -53.097855 | -2.9458272 | 0 | 0 | -0.40275443 | -153.13188 | 1.2532923 | 340.25043 | 344.87521 | -4.214354
181.11888 | -3.4285977 | -53.048378 | -2.9400134 | 0 | 0 | -0.40275458 | -153.1312 | 1.2471787 | 340.27768 | 344.91092 | -4.2158947
181.1189 | -3.4285977 | -52.993038 | -2.939508 | 0 | 0 | -0.40287358 | -152.47008 | 1.2402427 | 340.30493 | 344.94662 | -4.2131715
181.11892 | -3.4285977 | -52.949963 | -2.9525261 | 0 | 0 | -0.40288389 | -152.41295 | 1.2290024 | 340.33218 | 344.98236 | -4.2143607
181.11894 | -3.4285977 | -52.907978 | -2.9471173 | 0 | 0 | -0.40288457 | -152.40924 | 1.2280288 | 340.35944 | 345.01807 | -4.214468
181.11896 | -3.4285977 | -52.885235 | -2.9408355 | 0 | 0 | -0.4028846 | -152.40904 | 1.2130547 | 340.38669 | 345.05377 | -4.2137613
181.11898 | -3.4285977 | -52.857769 | -2.9541037 | 0 | 0 | -0.40288702 | -152.40852 | 1.2138863 | 340.41397 | 345.08948 | -4.2144146
181.119 | -3.4285977 | -52.842628 | -2.9719443 | 0 | 0 | -0.4052695 | -151.91267 | 1.2075883 | 340.44122 | 345.12518 | -4.2137599
181.11902 | -3.4285977 | -52.8158 | -2.9705613 | 0 | 0 | -0.40547541 | -151.86983 | 1.200651 | 340.46848 | 345.16089 | -4.2158422
181.11904 | -3.4285977 | -52.807125 | -2.9718721 | 0 | 0 | -0.40548876 | -151.86705 | 1.2000633 | 340.49573 | 345.19659 | -4.2145963
181.11906 | -3.4285977 | -52.81282 | -2.9850521 | 0 | 0 | -0.40548953 | -151.86688 | 1.2000104 | 340.52298 | 345.2323 | -4.2144856
181.11908 | -3.4285977 | -52.813316 | -2.9919841 | 0 | 0 | -0.40549523 | -151.86676 | 1.1850959 | 340.55023 | 345.26801 | -4.2159057
181.1191 | -3.4285977 | -52.800568 | -2.9845834 | 0 | 0 | -0.41111535 | -151.75658 | 1.1859267 | 340.57748 | 345.30371 | -4.2160292
181.11912 | -3.4285977 | -52.805836 | -2.9890316 | 0 | 0 | -0.41160107 | -151.74707 | 1.1753765 | 340.60474 | 345.33942 | -4.2160354
181.11914 | -3.4285977 | -52.780743 | -3.0112023 | 0 | 0 | -0.41163254 | -151.74646 | 1.1765826 | 340.63199 | 345.37512 | -4.2146101
181.11916 | -3.4285977 | -52.772163 | -3.0225387 | 0 | 0 | -0.41163436 | -151.74641 | 1.1660564 | 340.65924 | 345.41083 | -4.2159123
181.11918 | -3.4285977 | -52.758659 | -3.0213077 | 0 | 0 | -0.41163886 | -151.74628 | 1.1672621 | 340.68649 | 345.44653 | -4.2146006
181.1192 | -3.4285977 | -52.731922 | -3.0277245 | 0 | 0 | -0.41596401 | -151.59935 | 1.1546054 | 340.71375 | 345.48224 | -4.2144856
181.11922 | -3.4285977 | -52.710419 | -3.0442379 | 0 | 0 | -0.41633782 | -151.58665 | 1.1556332 | 340.741 | 345.51794 | -4.2159042
181.11924 | -3.4285979 | -52.663837 | -3.0420229 | 0 | 0 | -0.41636202 | -151.58583 | 1.1493522 | 340.76825 | 345.55365 | -4.214602
181.11926 | -3.4285979 | -52.621468 | -3.0389173 | 0 | 0 | -0.41636342 | -151.58577 | 1.1466706 | 340.7955 | 345.58936 | -4.2159138
181.11928 | -3.4285979 | -52.579494 | -3.0568068 | 0 | 0 | -0.41636923 | -151.5853 | 1.1400547 | 340.82278 | 345.62506 | -4.2160296
181.1193 | -3.4285979 | -52.524792 | -3.075768 | 0 | 0 | -0.42204276 | -151.1078 | 1.1352186 | 340.85004 | 345.66077 | -4.2160368
181.11932 | -3.4285979 | -52.494541 | -3.0759234 | 0 | 0 | -0.42253307 | -151.06656 | 1.1262912 | 340.87729 | 345.69647 | -4.2160373
181.11934 | -3.4285979 | -52.453644 | -3.0773695 | 0 | 0 | -0.42256486 | -151.06389 | 1.12552 | 340.90454 | 345.73218 | -4.2160363
181.11936 | -3.4285979 | -52.411797 | -3.094183 | 0 | 0 | -0.42256668 | -151.06371 | 1.1169505 | 340.93179 | 345.76791 | -4.2153239
181.11938 | -3.4285979 | -52.38266 | -3.0992506 | 0 | 0 | -0.42257318 | -151.0632 | 1.1183374 | 340.95905 | 345.80362 | -4.2166896
181.1194 | -3.4285979 | -52.348244 | -3.0895071 | 0 | 0 | -0.42888594 | -150.549 | 1.1142102 | 340.9863 | 345.83932 | -4.216095
181.11942 | -3.4285979 | -52.326118 | -3.0952053 | 0 | 0 | -0.42943153 | -150.50458 | 1.111714 | 341.01355 | 345.87503 | -4.2160411
181.11944 | -3.4285979 | -52.292305 | -3.1160319 | 0 | 0 | -0.42946687 | -150.50168 | 1.1051127 | 341.0408 | 345.91074 | -4.2160387
181.11946 | -3.4285979 | -52.276634 | -3.1214435 | 0 | 0 | -0.42946893 | -150.50151 | 1.1024075 | 341.06805 | 345.94644 | -4.2174644
181.11948 | -3.4285979 | -52.268948 | -3.1168005 | 0 | 0 | -0.42947164 | -150.50121 | 1.0936685 | 341.09531 | 345.98215 | -4.2161603
181.1195 | -3.4285979 | -52.261902 | -3.1222036 | 0 | 0 | -0.43203181 | -150.20738 | 1.0971707 | 341.12256 | 346.01785 | -4.215333
181.11952 | -3.4285979 | -52.242146 | -3.1335499 | 0 | 0 | -0.43225309 | -150.18201 | 1.0889592 | 341.14981 | 346.05356 | -4.2174039
181.11954 | -3.4285979 | -52.253239 | -3.1236336 | 0 | 0 | -0.43226743 | -150.18036 | 1.0797255 | 341.17706 | 346.08926 | -4.2161584
181.11956 | -3.4285979 | -52.254257 | -3.1176898 | 0 | 0 | -0.43226829 | -150.18024 | 1.0831994 | 341.20435 | 346.12497 | -4.2174726
181.11958 | -3.4285979 | -52.279922 | -3.1302621 | 0 | 0 | -0.43227068 | -150.18027 | 1.0792495 | 341.2316 | 346.16068 | -4.2161627
181.1196 | -3.4285982 | -52.32053 | -3.1400578 | 0 | 0 | -0.43459222 | -150.21701 | 1.0725061 | 341.25885 | 346.19638 | -4.217473
181.11962 | -3.4285982 | -52.362396 | -3.1336222 | 0 | 0 | -0.43479288 | -150.22017 | 1.0676697 | 341.2861 | 346.23209 | -4.2161613
181.11964 | -3.4285982 | -52.429913 | -3.1294298 | 0 | 0 | -0.43480587 | -150.22038 | 1.0672536 | 341.31335 | 346.26779 | -4.2160468
181.11966 | -3.4285982 | -52.499657 | -3.137779 | 0 | 0 | -0.43480664 | -150.2204 | 1.0565809 | 341.34061 | 346.3035 | -4.2174659
181.11968 | -3.4285982 | -52.575954 | -3.1334167 | 0 | 0 | -0.43480691 | -150.22121 | 1.0620486 | 341.36786 | 346.3392 | -4.2168741
181.1197 | -3.4285982 | -52.68478 | -3.1192436 | 0 | 0 | -0.43505153 | -151.01085 | 1.0604019 | 341.39511 | 346.37491 | -4.2161088
181.11972 | -3.4285982 | -52.796398 | -3.1209419 | 0 | 0 | -0.43507266 | -151.07909 | 1.0517254 | 341.42236 | 346.41061 | -4.2174706
181.11974 | -3.4285982 | -52.908207 | -3.1341722 | 0 | 0 | -0.43507403 | -151.08353 | 1.0488418 | 341.44962 | 346.44632 | -4.2175899
181.11976 | -3.4285982 | -53.026417 | -3.1338506 | 0 | 0 | -0.43507412 | -151.08377 | 1.0422173 | 341.47687 | 346.48203 | -4.217598
181.11978 | -3.4285982 | -53.145168 | -3.123647 | 0 | 0 | -0.43507251 | -151.08531 | 1.0416459 | 341.50412 | 346.51776 | -4.2175984
181.1198 | -3.4285982 | -53.251156 | -3.1271222 | 0 | 0 | -0.43348327 | -152.59119 | 1.0373501 | 341.53137 | 346.55347 | -4.2175984
181.11982 | -3.4285982 | -53.343258 | -3.1317806 | 0 | 0 | -0.43334591 | -152.72134 | 1.0391039 | 341.55862 | 346.58917 | -4.217597
181.11984 | -3.4285982 | -53.434174 | -3.1191118 | 0 | 0 | -0.433337 | -152.72978 | 1.0328743 | 341.58588 | 346.62488 | -4.2161703
181.11986 | -3.4285982 | -53.512218 | -3.1107666 | 0 | 0 | -0.4333365 | -152.73027 | 1.0344545 | 341.61316 | 346.66058 | -4.2167602
181.11988 | -3.4285982 | -53.576336 | -3.1224077 | 0 | 0 | -0.43333659 | -152.73143 | 1.0260788 | 341.64041 | 346.69629 | -4.2161012
181.1199 | -3.4285982 | -53.60733 | -3.1299505 | 0 | 0 | -0.43345863 | -153.85165 | 1.0232173 | 341.66766 | 346.73199 | -4.2174702
181.11992 | -3.4285982 | -53.64185 | -3.1225982 | 0 | 0 | -0.43346918 | -153.94844 | 1.0187225 | 341.69492 | 346.7677 | -4.2175899
181.11994 | -3.4285982 | -53.651157 | -3.1190555 | 0 | 0 | -0.43346986 | -153.95474 | 1.0162067 | 341.72217 | 346.80341 | -4.217597
181.11996 | -3.4285984 | -53.645496 | -3.1274631 | 0 | 0 | -0.43346989 | -153.95511 | 1.013865 | 341.74942 | 346.83911 | -4.2168841
181.11998 | -3.4285984 | -53.632191 | -3.1231077 | 0 | 0 | -0.43346977 | -153.95525 | 1.0115305 | 341.77667 | 346.87482 | -4.2175369
181.12 | -3.4285984 | -53.611858 | -3.1118412 | 0 | 0 | -0.43334773 | -154.08379 | 1.0049418 | 341.80392 | 346.91052 | -4.2175927
181.12002 | -3.4285984 | -53.590923 | -3.1188722 | 0 | 0 | -0.43333718 | -154.09491 | 1.0043745 | 341.83118 | 346.94623 | -4.2161708
181.12004 | -3.4285984 | -53.563557 | -3.1361847 | 0 | 0 | -0.4333365 | -154.09561 | 1.0022031 | 341.85843 | 346.98193 | -4.217473
181.12006 | -3.4285984 | -53.529236 | -3.1354866 | 0 | 0 | -0.43333647 | -154.09566 | 0.9977513 | 341.88568 | 347.01764 | -4.2161613
181.12008 | -3.4285984 | -53.487949 | -3.1303236 | 0 | 0 | -0.43333757 | -154.09528 | 0.99310541 | 341.91293 | 347.05334 | -4.2160444
181.1201 | -3.4285984 | -53.452473 | -3.1385906 | 0 | 0 | -0.43443751 | -153.70963 | 0.98845565 | 341.94019 | 347.08905 | -4.2153239
181.12012 | -3.4285984 | -53.436672 | -3.1458347 | 0 | 0 | -0.43453258 | -153.67628 | 0.9923147 | 341.96744 | 347.12476 | -4.2159758
181.12014 | -3.4285984 | -53.403397 | -3.137013 | 0 | 0 | -0.43453875 | -153.67413 | 0.98413944 | 341.99469 | 347.16046 | -4.2160339
181.12016 | -3.4285984 | -53.381374 | -3.1348033 | 0 | 0 | -0.43453908 | -153.674 | 0.98767799 | 342.02197 | 347.19617 | -4.2167506
181.12018 | -3.4285984 | -53.373119 | -3.1513269 | 0 | 0 | -0.43454269 | -153.67369 | 0.97947943 | 342.04922 | 347.23187 | -4.2160988
181.1202 | -3.4285984 | -53.353245 | -3.1658101 | 0 | 0 | -0.43809539 | -153.37987 | 0.98088819 | 342.07648 | 347.26758 | -4.2160401
181.12022 | -3.4285984 | -53.319584 | -3.1597817 | 0 | 0 | -0.43840247 | -153.35449 | 0.97462964 | 342.10373 | 347.30328 | -4.2146087
181.12024 | -3.4285984 | -53.310314 | -3.1643243 | 0 | 0 | -0.43842235 | -153.35284 | 0.96982527 | 342.13098 | 347.33902 | -4.2144861
181.12026 | -3.4285984 | -53.309582 | -3.1777847 | 0 | 0 | -0.43842351 | -153.35274 | 0.96941954 | 342.15823 | 347.37473 | -4.2159042
181.12028 | -3.4285984 | -53.309521 | -3.1767542 | 0 | 0 | -0.4384273 | -153.35257 | 0.96725655 | 342.18549 | 347.41043 | -4.214602
181.1203 | -3.4285984 | -53.296741 | -3.1686752 | 0 | 0 | -0.44211498 | -153.1873 | 0.96067685 | 342.21274 | 347.44614 | -4.2159123
181.12032 | -3.4285986 | -53.302017 | -3.1825054 | 0 | 0 | -0.44243369 | -153.173 | 0.95797962 | 342.23999 | 347.48184 | -4.2146006
181.12034 | -3.4285986 | -53.29612 | -3.2011247 | 0 | 0 | -0.44245434 | -153.17209 | 0.9556241 | 342.26724 | 347.51755 | -4.2144856
181.12036 | -3.4285986 | -53.30838 | -3.2012532 | 0 | 0 | -0.44245553 | -153.17203 | 0.95116675 | 342.29449 | 347.55325 | -4.2159042
181.12038 | -3.4285986 | -53.303082 | -3.1968906 | 0 | 0 | -0.44245869 | -153.17201 | 0.95291209 | 342.32175 | 347.58896 | -4.214602
181.1204 | -3.4285986 | -53.321777 | -3.2103019 | 0 | 0 | -0.4455418 | -153.15364 | 0.94880611 | 342.349 | 347.62466 | -4.2159123
181.12042 | -3.4285986 | -53.329819 | -3.2158115 | 0 | 0 | -0.44580829 | -153.15205 | 0.94418705 | 342.37625 | 347.66037 | -4.214602
181.12044 | -3.4285986 | -53.356068 | -3.2068343 | 0 | 0 | -0.44582555 | -153.15195 | 0.94379342 | 342.40353 | 347.69608 | -4.2159138
181.12046 | -3.4285986 | -53.383907 | -3.2082415 | 0 | 0 | -0.44582653 | -153.15195 | 0.94163316 | 342.43079 | 347.73178 | -4.2160287
181.12048 | -3.4285986 | -53.411865 | -3.2257988 | 0 | 0 | -0.44583148 | -153.15225 | 0.93718421 | 342.45804 | 347.76749 | -4.2153215
181.1205 | -3.4285986 | -53.446224 | -3.2352872 | 0 | 0 | -0.45065889 | -153.44608 | 0.9346711 | 342.48529 | 347.80319 | -4.2145481
181.12052 | -3.4285986 | -53.493919 | -3.2295492 | 0 | 0 | -0.45107612 | -153.47145 | 0.93232971 | 342.51254 | 347.8389 | -4.2159085
181.12054 | -3.4285986 | -53.536362 | -3.2326753 | 0 | 0 | -0.45110318 | -153.4731 | 0.92999727 | 342.53979 | 347.8746 | -4.214602
181.12056 | -3.4285986 | -53.578327 | -3.2452815 | 0 | 0 | -0.45110473 | -153.47322 | 0.92552835 | 342.56705 | 347.91031 | -4.2159138
181.12058 | -3.4285986 | -53.620247 | -3.2398295 | 0 | 0 | -0.4511067 | -153.47377 | 0.91450065 | 342.5943 | 347.94601 | -4.2160296
181.1206 | -3.4285986 | -53.655792 | -3.2320917 | 0 | 0 | -0.45296943 | -154.02469 | 0.91993874 | 342.62155 | 347.98172 | -4.2160368
181.12062 | -3.4285986 | -53.703564 | -3.2430553 | 0 | 0 | -0.45313042 | -154.0723 | 0.91190964 | 342.6488 | 348.01743 | -4.2160373
181.12064 | -3.4285986 | -53.746002 | -3.2592471 | 0 | 0 | -0.45314085 | -154.07539 | 0.91332525 | 342.67606 | 348.05313 | -4.2160373
181.12066 | -3.4285986 | -53.781578 | -3.2555437 | 0 | 0 | -0.45314148 | -154.07556 | 0.90281034 | 342.70331 | 348.08887 | -4.2160387
181.12068 | -3.4285989 | -53.822948 | -3.2508521 | 0 | 0 | -0.45314327 | -154.07613 | 0.90189463 | 342.73056 | 348.12457 | -4.2174644
181.1207 | -3.4285989 | -53.852043 | -3.2620611 | 0 | 0 | -0.45488456 | -154.60869 | 0.89757639 | 342.75781 | 348.16028 | -4.2161613
181.12072 | -3.4285989 | -53.880066 | -3.2637534 | 0 | 0 | -0.45503506 | -154.65472 | 0.89933109 | 342.78506 | 348.19598 | -4.2160454
181.12074 | -3.4285989 | -53.901608 | -3.2529995 | 0 | 0 | -0.45504481 | -154.65771 | 0.89523202 | 342.81235 | 348.23169 | -4.2160378
181.12076 | -3.4285989 | -53.909821 | -3.2542613 | 0 | 0 | -0.45504537 | -154.65788 | 0.89700061 | 342.8396 | 348.2674 | -4.2160373
181.12078 | -3.4285989 | -53.923267 | -3.2725306 | 0 | 0 | -0.45504919 | -154.65814 | 0.892896 | 342.86685 | 348.3031 | -4.2160373
181.1208 | -3.4285989 | -53.918022 | -3.2777269 | 0 | 0 | -0.45879063 | -154.91525 | 0.88826835 | 342.8941 | 348.33881 | -4.2160373
181.12082 | -3.4285989 | -53.917545 | -3.2716188 | 0 | 0 | -0.45911399 | -154.93745 | 0.8793543 | 342.92136 | 348.37451 | -4.2160387
181.12084 | -3.4285989 | -53.917492 | -3.2761686 | 0 | 0 | -0.45913494 | -154.93892 | 0.87858826 | 342.94861 | 348.41022 | -4.2174659
181.12086 | -3.4285989 | -53.898304 | -3.285996 | 0 | 0 | -0.45913616 | -154.939 | 0.87427777 | 342.97586 | 348.44592 | -4.2175899
181.12088 | -3.4285989 | -53.883831 | -3.2795777 | 0 | 0 | -0.45913696 | -154.93887 | 0.87390018 | 343.00311 | 348.48163 | -4.2175965
181.1209 | -3.4285989 | -53.850632 | -3.2739415 | 0 | 0 | -0.45988673 | -154.82867 | 0.86747998 | 343.03036 | 348.51733 | -4.2161698
181.12092 | -3.4285989 | -53.815823 | -3.2879891 | 0 | 0 | -0.45995155 | -154.81917 | 0.86266279 | 343.05762 | 348.55304 | -4.2160473
181.12094 | -3.4285989 | -53.800064 | -3.3029916 | 0 | 0 | -0.45995575 | -154.81856 | 0.86012584 | 343.08487 | 348.58875 | -4.2174659
181.12096 | -3.4285989 | -53.773205 | -3.299185 | 0 | 0 | -0.45995599 | -154.81851 | 0.85777867 | 343.11212 | 348.62445 | -4.2168756
181.12098 | -3.4285989 | -53.770885 | -3.2995663 | 0 | 0 | -0.45995927 | -154.81821 | 0.85118705 | 343.13937 | 348.66016 | -4.2175369
181.121 | -3.4285989 | -53.738777 | -3.3126659 | 0 | 0 | -0.46321478 | -154.52438 | 0.84848696 | 343.16663 | 348.69586 | -4.2183089
181.12102 | -3.4285989 | -53.735996 | -3.3152385 | 0 | 0 | -0.46349612 | -154.49901 | 0.84400934 | 343.19388 | 348.73157 | -4.21766
181.12104 | -3.4285991 | -53.72303 | -3.3060114 | 0 | 0 | -0.46351433 | -154.49736 | 0.8478775 | 343.22116 | 348.76727 | -4.2176027
181.12106 | -3.4285991 | -53.721935 | -3.3103075 | 0 | 0 | -0.4635154 | -154.49725 | 0.83757013 | 343.24841 | 348.80298 | -4.2175984
181.12108 | -3.4285991 | -53.741055 | -3.331012 | 0 | 0 | -0.4635208 | -154.49716 | 0.83880031 | 343.27567 | 348.83868 | -4.2175984
181.1211 | -3.4285991 | -53.761898 | -3.3364162 | 0 | 0 | -0.46880111 | -154.42372 | 0.83679116 | 343.30292 | 348.87442 | -4.2175984
181.12112 | -3.4285991 | -53.776489 | -3.3332272 | 0 | 0 | -0.4692575 | -154.41736 | 0.83234572 | 343.33017 | 348.91013 | -4.2175984
181.12114 | -3.4285991 | -53.822487 | -3.3416584 | 0 | 0 | -0.46928707 | -154.41695 | 0.82344139 | 343.35742 | 348.94583 | -4.2175975
181.12116 | -3.4285991 | -53.864819 | -3.3539941 | 0 | 0 | -0.46928877 | -154.41693 | 0.82054746 | 343.38467 | 348.98154 | -4.2168841
181.12118 | -3.4285991 | -53.906796 | -3.3492384 | 0 | 0 | -0.46929142 | -154.41737 | 0.81818354 | 343.41193 | 349.01724 | -4.2175355
181.1212 | -3.4285991 | -53.967915 | -3.3459191 | 0 | 0 | -0.47181523 | -154.85811 | 0.81797385 | 343.43918 | 349.05295 | -4.2161655
181.12122 | -3.4285991 | -54.024284 | -3.3623414 | 0 | 0 | -0.47203332 | -154.89621 | 0.80730581 | 343.46643 | 349.08865 | -4.2160459
181.12124 | -3.4285991 | -54.067463 | -3.3789988 | 0 | 0 | -0.47204751 | -154.89868 | 0.80424505 | 343.49368 | 349.12436 | -4.2160392
181.12126 | -3.4285991 | -54.14785 | -3.3775082 | 0 | 0 | -0.47204831 | -154.89883 | 0.79547441 | 343.52094 | 349.16006 | -4.2174644
181.12128 | -3.4285991 | -54.225086 | -3.3795412 | 0 | 0 | -0.47205332 | -154.89967 | 0.79046124 | 343.54819 | 349.19577 | -4.2161613
181.1213 | -3.4285991 | -54.295574 | -3.3964055 | 0 | 0 | -0.47699189 | -155.74445 | 0.79004222 | 343.57544 | 349.23148 | -4.2160468
181.12132 | -3.4285991 | -54.359112 | -3.3985782 | 0 | 0 | -0.47741875 | -155.81746 | 0.7878806 | 343.60269 | 349.26718 | -4.217464
181.12134 | -3.4285991 | -54.434845 | -3.3922155 | 0 | 0 | -0.47744638 | -155.82219 | 0.78343147 | 343.62997 | 349.30289 | -4.2147312
181.12136 | -3.4285991 | -54.518036 | -3.4018381 | 0 | 0 | -0.47744799 | -155.82246 | 0.78091413 | 343.65723 | 349.33859 | -4.2144938
181.12138 | -3.4285991 | -54.595448 | -3.4229982 | 0 | 0 | -0.47745541 | -155.82346 | 0.77430916 | 343.68448 | 349.3743 | -4.2151928
181.1214 | -3.4285994 | -54.659565 | -3.4291577 | 0 | 0 | -0.48471519 | -156.79677 | 0.76948011 | 343.71173 | 349.41 | -4.2159657
181.12142 | -3.4285994 | -54.728924 | -3.4253092 | 0 | 0 | -0.48534262 | -156.88087 | 0.76694024 | 343.73898 | 349.44571 | -4.2146053
181.12144 | -3.4285994 | -54.792355 | -3.4365821 | 0 | 0 | -0.4853833 | -156.88635 | 0.76246679 | 343.76624 | 349.48141 | -4.2159133
181.12146 | -3.4285994 | -54.836117 | -3.4477122 | 0 | 0 | -0.48538563 | -156.88666 | 0.75995654 | 343.79349 | 349.51712 | -4.2153153
181.12148 | -3.4285994 | -54.897331 | -3.4406729 | 0 | 0 | -0.48538822 | -156.88747 | 0.76186764 | 343.82074 | 349.55283 | -4.2159739
181.1215 | -3.4285994 | -54.934528 | -3.4400618 | 0 | 0 | -0.48781919 | -157.67712 | 0.75137877 | 343.84799 | 349.58853 | -4.2146044
181.12152 | -3.4285994 | -54.975994 | -3.4581702 | 0 | 0 | -0.48802927 | -157.74536 | 0.74407738 | 343.87524 | 349.62427 | -4.2144847
181.12154 | -3.4285994 | -54.998699 | -3.4713378 | 0 | 0 | -0.48804292 | -157.74979 | 0.74346805 | 343.9025 | 349.65997 | -4.2144785
181.12156 | -3.4285994 | -55.019772 | -3.4666419 | 0 | 0 | -0.48804373 | -157.75005 | 0.74555308 | 343.92975 | 349.69568 | -4.2159038
181.12158 | -3.4285994 | -55.034321 | -3.4698501 | 0 | 0 | -0.48804867 | -157.75041 | 0.73933661 | 343.957 | 349.73138 | -4.214601
181.1216 | -3.4285994 | -55.022747 | -3.4810164 | 0 | 0 | -0.49292779 | -158.09935 | 0.73239982 | 343.98425 | 349.76709 | -4.215199
181.12162 | -3.4285994 | -55.015327 | -3.4805145 | 0 | 0 | -0.49334946 | -158.12949 | 0.72754884 | 344.01151 | 349.8028 | -4.2145391
181.12164 | -3.4285994 | -55.008297 | -3.4703033 | 0 | 0 | -0.49337682 | -158.13144 | 0.72500992 | 344.03879 | 349.8385 | -4.2144818
181.12166 | -3.4285994 | -54.98851 | -3.4788713 | 0 | 0 | -0.49337837 | -158.13156 | 0.72266054 | 344.06604 | 349.87421 | -4.2151914
181.12168 | -3.4285994 | -54.967625 | -3.4984894 | 0 | 0 | -0.49338341 | -158.13138 | 0.71393394 | 344.11459 | 349.9187 | -4.2152538
181.1217 | -3.4285994 | -54.946671 | -3.497261 | 0 | 0 | -0.49828497 | -157.94774 | 0.70679283 | 344.16318 | 349.96317 | -4.2159696
181.12172 | -3.4285994 | -54.93848 | -3.4913254 | 0 | 0 | -0.49870858 | -157.93187 | 0.70618761 | 344.21173 | 350.00766 | -4.2146058
181.12174 | -3.4285994 | -54.905834 | -3.5009744 | 0 | 0 | -0.49873602 | -157.93085 | 0.70188564 | 344.26031 | 350.05212 | -4.2159123
181.12176 | -3.4285996 | -54.88385 | -3.5054333 | 0 | 0 | -0.49873763 | -157.93079 | 0.69938016 | 344.30887 | 350.09662 | -4.2145996
181.12178 | -3.4285996 | -54.875599 | -3.4927406 | 0 | 0 | -0.49873629 | -157.93054 | 0.69490641 | 344.35745 | 350.14108 | -4.2137699
181.1218 | -3.4285996 | -54.855751 | -3.4894748 | 0 | 0 | -0.49731514 | -157.69182 | 0.69025713 | 344.40601 | 350.18558 | -4.2144136
181.12182 | -3.4285996 | -54.847645 | -3.504457 | 0 | 0 | -0.49719229 | -157.67117 | 0.68347019 | 344.45456 | 350.23004 | -4.2130442
181.12184 | -3.4285996 | -54.827808 | -3.5130048 | 0 | 0 | -0.49718434 | -157.66985 | 0.68075323 | 344.50314 | 350.27454 | -4.2143526
181.12186 | -3.4285996 | -54.826084 | -3.5057373 | 0 | 0 | -0.49718389 | -157.66975 | 0.67200935 | 344.5517 | 350.319 | -4.214467
181.12188 | -3.4285996 | -54.806782 | -3.5065551 | 0 | 0 | -0.49718633 | -157.66957 | 0.67125654 | 344.60028 | 350.36349 | -4.213048
181.1219 | -3.4285996 | -54.785946 | -3.5175147 | 0 | 0 | -0.49964231 | -157.48592 | 0.66907734 | 344.64883 | 350.40799 | -4.2143526
181.12192 | -3.4285996 | -54.784145 | -3.5126452 | 0 | 0 | -0.49985456 | -157.47005 | 0.66887963 | 344.69739 | 350.45245 | -4.2144699
181.12194 | -3.4285996 | -54.758442 | -3.5006082 | 0 | 0 | -0.49986833 | -157.46902 | 0.65821439 | 344.74597 | 350.49695 | -4.2159038
181.12196 | -3.4285996 | -54.724236 | -3.5112011 | 0 | 0 | -0.49986914 | -157.46896 | 0.65728658 | 344.79453 | 350.54141 | -4.2146006
181.12198 | -3.4285996 | -54.68935 | -3.5288205 | 0 | 0 | -0.4998731 | -157.46864 | 0.65083498 | 344.84311 | 350.58591 | -4.2144842
181.122 | -3.4285996 | -54.667194 | -3.5259662 | 0 | 0 | -0.50376296 | -157.15645 | 0.65027267 | 344.89166 | 350.63037 | -4.2144771
181.12202 | -3.4285996 | -54.63335 | -3.5213451 | 0 | 0 | -0.50409907 | -157.12947 | 0.64384466 | 344.94022 | 350.67487 | -4.214478
181.12204 | -3.4285996 | -54.592098 | -3.5318365 | 0 | 0 | -0.50412083 | -157.12773 | 0.6432817 | 344.9888 | 350.71933 | -4.2159047
181.12206 | -3.4285996 | -54.562992 | -3.5363681 | 0 | 0 | -0.50412214 | -157.12761 | 0.63472104 | 345.03735 | 350.76382 | -4.2153149
181.12208 | -3.4285996 | -54.522198 | -3.5258594 | 0 | 0 | -0.5041213 | -157.12717 | 0.63185173 | 345.08594 | 350.80829 | -4.2159748
181.1221 | -3.4285996 | -54.505909 | -3.5264122 | 0 | 0 | -0.50321233 | -156.68643 | 0.63161981 | 345.13449 | 350.85278 | -4.2160335
181.12212 | -3.4285996 | -54.472599 | -3.5446243 | 0 | 0 | -0.50313377 | -156.64833 | 0.63159645 | 345.18307 | 350.89728 | -4.2160382
181.12214 | -3.4285996 | -54.444168 | -3.5548956 | 0 | 0 | -0.50312865 | -156.64586 | 0.6230731 | 345.23163 | 350.94174 | -4.216753
181.12216 | -3.4285996 | -54.422585 | -3.5492239 | 0 | 0 | -0.50312835 | -156.64571 | 0.6223343 | 345.28018 | 350.98624 | -4.2175279
181.12218 | -3.4285996 | -54.401581 | -3.551631 | 0 | 0 | -0.50313282 | -156.64539 | 0.62015164 | 345.32877 | 351.0307 | -4.2175951
181.1222 | -3.4285996 | -54.380627 | -3.5663524 | 0 | 0 | -0.50755477 | -156.33321 | 0.61569494 | 345.37732 | 351.0752 | -4.2183127
181.12222 | -3.4285996 | -54.378864 | -3.5618105 | 0 | 0 | -0.50793695 | -156.30623 | 0.60678554 | 345.4259 | 351.11966 | -4.217659
181.12224 | -3.4285996 | -54.385139 | -3.5548756 | 0 | 0 | -0.50796169 | -156.30447 | 0.59963679 | 345.47446 | 351.16415 | -4.216888
181.12226 | -3.4285996 | -54.385696 | -3.5688109 | 0 | 0 | -0.50796318 | -156.30437 | 0.60329008 | 345.52301 | 351.20862 | -4.2168221
181.12228 | -3.4285996 | -54.392117 | -3.5867093 | 0 | 0 | -0.50796932 | -156.30435 | 0.59722781 | 345.57159 | 351.25311 | -4.2168188
181.1223 | -3.4285996 | -54.386299 | -3.5846012 | 0 | 0 | -0.51398134 | -156.28598 | 0.59669697 | 345.62015 | 351.29761 | -4.2175312
181.12232 | -3.4285996 | -54.404949 | -3.5829484 | 0 | 0 | -0.51450098 | -156.28438 | 0.59664959 | 345.66873 | 351.34207 | -4.216167
181.12234 | -3.4285996 | -54.400196 | -3.5958724 | 0 | 0 | -0.51453459 | -156.28429 | 0.58386171 | 345.71729 | 351.38657 | -4.2174759
181.12236 | -3.4285996 | -54.418926 | -3.6020601 | 0 | 0 | -0.51453662 | -156.28429 | 0.58061969 | 345.76587 | 351.43103 | -4.2190185
181.12238 | -3.4285996 | -54.420555 | -3.5924191 | 0 | 0 | -0.51453722 | -156.28436 | 0.57397199 | 345.81442 | 351.47552 | -4.2177215
181.1224 | -3.4285996 | -54.420673 | -3.595947 | 0 | 0 | -0.51506162 | -156.3578 | 0.57339913 | 345.86298 | 351.51999 | -4.2176061
181.12242 | -3.4285996 | -54.433475 | -3.6165888 | 0 | 0 | -0.51510698 | -156.36418 | 0.56909907 | 345.91156 | 351.56448 | -4.2175975
181.12244 | -3.4285996 | -54.447388 | -3.6248899 | 0 | 0 | -0.5151099 | -156.36459 | 0.56659156 | 345.96011 | 351.60895 | -4.2161727
181.12246 | -3.4285996 | -54.474148 | -3.6197724 | 0 | 0 | -0.51511008 | -156.36461 | 0.55999154 | 346.0087 | 351.65344 | -4.218905
181.12248 | -3.4285998 | -54.489227 | -3.6265843 | 0 | 0 | -0.51511604 | -156.36481 | 0.55941719 | 346.05725 | 351.69791 | -4.2191439
181.1225 | -3.4285998 | -54.503288 | -3.6416826 | 0 | 0 | -0.52103382 | -156.54845 | 0.55085593 | 346.1058 | 351.7424 | -4.2191577
181.12252 | -3.4285998 | -54.530056 | -3.6342657 | 0 | 0 | -0.52154523 | -156.56432 | 0.54798448 | 346.15439 | 351.7869 | -4.2177305
181.12254 | -3.4285998 | -54.551533 | -3.6299853 | 0 | 0 | -0.52157837 | -156.56534 | 0.54562402 | 346.20294 | 351.83136 | -4.2176075
181.12256 | -3.4285998 | -54.572536 | -3.6456039 | 0 | 0 | -0.52158034 | -156.56541 | 0.54754937 | 346.25153 | 351.87585 | -4.2183137
181.12258 | -3.4285998 | -54.599903 | -3.6621919 | 0 | 0 | -0.52158654 | -156.5657 | 0.54132885 | 346.30008 | 351.92032 | -4.21766
181.1226 | -3.4285998 | -54.627815 | -3.6592419 | 0 | 0 | -0.5276702 | -156.85954 | 0.54078758 | 346.34863 | 351.96481 | -4.2176037
181.12262 | -3.4285998 | -54.649364 | -3.6575201 | 0 | 0 | -0.52819604 | -156.88492 | 0.54073954 | 346.39722 | 352.00928 | -4.219027
181.12264 | -3.4285998 | -54.670361 | -3.6718843 | 0 | 0 | -0.52823007 | -156.88657 | 0.52794945 | 346.44577 | 352.05377 | -4.2177224
181.12266 | -3.4285998 | -54.684937 | -3.6716657 | 0 | 0 | -0.52823204 | -156.88667 | 0.52258325 | 346.49435 | 352.09824 | -4.2176075
181.12268 | -3.4285998 | -54.698948 | -3.6600196 | 0 | 0 | -0.52823138 | -156.88693 | 0.52214128 | 346.54291 | 352.14273 | -4.219027
181.1227 | -3.4285998 | -54.712917 | -3.6655612 | 0 | 0 | -0.52743578 | -157.14403 | 0.51997834 | 346.59149 | 352.18719 | -4.2177229
181.12272 | -3.4285998 | -54.720497 | -3.6842015 | 0 | 0 | -0.527367 | -157.16624 | 0.5155291 | 346.64005 | 352.23169 | -4.2183208
181.12274 | -3.4285998 | -54.72752 | -3.6894202 | 0 | 0 | -0.52736253 | -157.16769 | 0.51300961 | 346.6886 | 352.27618 | -4.2176609
181.12276 | -3.4285998 | -54.728115 | -3.6804128 | 0 | 0 | -0.52736229 | -157.16777 | 0.50428045 | 346.73718 | 352.32065 | -4.2176037
181.12278 | -3.4285998 | -54.734562 | -3.6868889 | 0 | 0 | -0.52736712 | -157.16788 | 0.50564837 | 346.78574 | 352.36514 | -4.2183137
181.1228 | -3.4285998 | -54.747906 | -3.6968861 | 0 | 0 | -0.53214931 | -157.2597 | 0.49300012 | 346.83432 | 352.40961 | -4.21766
181.12282 | -3.4285998 | -54.755436 | -3.6883001 | 0 | 0 | -0.53256261 | -157.26764 | 0.49190447 | 346.88287 | 352.4541 | -4.2176027
181.12284 | -3.4286001 | -54.756081 | -3.6795747 | 0 | 0 | -0.53258944 | -157.26814 | 0.49182689 | 346.93143 | 352.49857 | -4.2175984
181.12286 | -3.4286001 | -54.775314 | -3.6948078 | 0 | 0 | -0.53259099 | -157.26817 | 0.48543093 | 346.98001 | 352.54306 | -4.2175984
181.12288 | -3.4286001 | -54.796165 | -3.7070141 | 0 | 0 | -0.53259456 | -157.26834 | 0.48487398 | 347.02856 | 352.58752 | -4.2175984
181.1229 | -3.4286001 | -54.817123 | -3.7000601 | 0 | 0 | -0.5360617 | -157.43361 | 0.48057905 | 347.07715 | 352.63202 | -4.2175975
181.12292 | -3.4286001 | -54.831715 | -3.6987224 | 0 | 0 | -0.53636134 | -157.44791 | 0.48233074 | 347.1257 | 352.67651 | -4.2168851
181.12294 | -3.4286001 | -54.871292 | -3.7102234 | 0 | 0 | -0.53638077 | -157.44882 | 0.47396407 | 347.17426 | 352.72098 | -4.2182517
181.12296 | -3.4286001 | -54.887493 | -3.7075799 | 0 | 0 | -0.5363819 | -157.44888 | 0.46898109 | 347.22284 | 352.76547 | -4.2183714
181.12298 | -3.4286001 | -54.91441 | -3.6950054 | 0 | 0 | -0.53637952 | -157.4492 | 0.47282049 | 347.27139 | 352.80994 | -4.2183781
181.123 | -3.4286001 | -54.942291 | -3.7011945 | 0 | 0 | -0.53397804 | -157.7614 | 0.46676382 | 347.31998 | 352.85443 | -4.2169504
181.12302 | -3.4286001 | -54.96386 | -3.7184362 | 0 | 0 | -0.5337705 | -157.78836 | 0.45983541 | 347.36853 | 352.8989 | -4.2175412
181.12304 | -3.4286001 | -55.004025 | -3.7184565 | 0 | 0 | -0.53375709 | -157.79012 | 0.45285442 | 347.41711 | 352.94339 | -4.2175946
181.12306 | -3.4286001 | -55.01387 | -3.7104554 | 0 | 0 | -0.53375632 | -157.79022 | 0.45013139 | 347.46567 | 352.98785 | -4.217597
181.12308 | -3.4286001 | -55.040218 | -3.7199249 | 0 | 0 | -0.53376085 | -157.79056 | 0.44777867 | 347.51422 | 353.03235 | -4.2161698
181.1231 | -3.4286001 | -55.048874 | -3.7251005 | 0 | 0 | -0.53830177 | -158.12112 | 0.44757825 | 347.56281 | 353.07681 | -4.2160473
181.12312 | -3.4286001 | -55.055965 | -3.7146442 | 0 | 0 | -0.53869414 | -158.14967 | 0.44543272 | 347.61136 | 353.12131 | -4.2174664
181.12314 | -3.4286001 | -55.056576 | -3.7101188 | 0 | 0 | -0.53871965 | -158.15154 | 0.44311076 | 347.65994 | 353.1658 | -4.2175884
181.12316 | -3.4286001 | -55.075787 | -3.724992 | 0 | 0 | -0.53872114 | -158.15164 | 0.43652278 | 347.7085 | 353.21027 | -4.2161698
181.12318 | -3.4286001 | -55.071072 | -3.7364361 | 0 | 0 | -0.53872406 | -158.15173 | 0.43595344 | 347.75705 | 353.25476 | -4.2167606
181.1232 | -3.4286003 | -55.089787 | -3.7308693 | 0 | 0 | -0.54153848 | -158.22517 | 0.43165565 | 347.80563 | 353.29922 | -4.2168131
181.12322 | -3.4286003 | -55.078636 | -3.7318304 | 0 | 0 | -0.54178172 | -158.23154 | 0.4312788 | 347.85419 | 353.34372 | -4.2161045
181.12324 | -3.4286003 | -55.077644 | -3.7435269 | 0 | 0 | -0.54179752 | -158.23195 | 0.42486078 | 347.90277 | 353.38818 | -4.2174702
181.12326 | -3.4286003 | -55.083961 | -3.7408977 | 0 | 0 | -0.54179841 | -158.23196 | 0.42217633 | 347.95132 | 353.43268 | -4.2175899
181.12328 | -3.4286003 | -55.078133 | -3.7297771 | 0 | 0 | -0.54179698 | -158.23198 | 0.42194772 | 347.99988 | 353.47714 | -4.217598
181.1233 | -3.4286003 | -55.090393 | -3.7397201 | 0 | 0 | -0.54032165 | -158.25035 | 0.41341114 | 348.04846 | 353.52164 | -4.2175975
181.12332 | -3.4286003 | -55.085064 | -3.7572832 | 0 | 0 | -0.54019421 | -158.25195 | 0.41266951 | 348.09702 | 353.5661 | -4.2168841
181.12334 | -3.4286003 | -55.078197 | -3.7566018 | 0 | 0 | -0.54018587 | -158.25204 | 0.40835398 | 348.1456 | 353.6106 | -4.2175369
181.12336 | -3.4286003 | -55.083984 | -3.7521672 | 0 | 0 | -0.54018539 | -158.25204 | 0.40159538 | 348.19415 | 353.65509 | -4.2175941
181.12338 | -3.4286003 | -55.065338 | -3.7619479 | 0 | 0 | -0.54019123 | -158.25201 | 0.40527156 | 348.24274 | 353.69955 | -4.2175975
181.1234 | -3.4286003 | -55.076492 | -3.7685933 | 0 | 0 | -0.54596978 | -158.21529 | 0.39708447 | 348.29129 | 353.74405 | -4.2168841
181.12342 | -3.4286003 | -55.071087 | -3.7575417 | 0 | 0 | -0.54646927 | -158.21211 | 0.40062228 | 348.33984 | 353.78851 | -4.2175369
181.12344 | -3.4286003 | -55.064205 | -3.7558668 | 0 | 0 | -0.54650158 | -158.2119 | 0.39241937 | 348.38843 | 353.83301 | -4.2175941
181.12346 | -3.4286003 | -55.057205 | -3.7738879 | 0 | 0 | -0.54650354 | -158.21188 | 0.38957125 | 348.43698 | 353.87747 | -4.2175984
181.12348 | -3.4286003 | -55.031071 | -3.7841456 | 0 | 0 | -0.54650742 | -158.21179 | 0.38720998 | 348.48557 | 353.92197 | -4.2175984
181.1235 | -3.4286003 | -55.047993 | -3.7770231 | 0 | 0 | -0.55028731 | -158.11995 | 0.38700044 | 348.53412 | 353.96643 | -4.2175975
181.12352 | -3.4286003 | -55.043098 | -3.7807517 | 0 | 0 | -0.55061394 | -158.11203 | 0.37633455 | 348.58267 | 354.01093 | -4.216886
181.12354 | -3.4286003 | -55.03627 | -3.7919629 | 0 | 0 | -0.5506351 | -158.11153 | 0.37541309 | 348.63126 | 354.05539 | -4.2189651
181.12356 | -3.4286005 | -55.048489 | -3.7871132 | 0 | 0 | -0.55063635 | -158.11148 | 0.37535119 | 348.67981 | 354.09988 | -4.2177181
181.12358 | -3.4286005 | -55.062363 | -3.7787058 | 0 | 0 | -0.55063516 | -158.11159 | 0.37321067 | 348.72839 | 354.14438 | -4.2176061
181.1236 | -3.4286005 | -55.089104 | -3.7903373 | 0 | 0 | -0.54941875 | -158.20343 | 0.36663234 | 348.77695 | 354.18884 | -4.2175989
181.12362 | -3.4286005 | -55.091434 | -3.8073139 | 0 | 0 | -0.54931366 | -158.21135 | 0.36393085 | 348.8255 | 354.23334 | -4.2175984
181.12364 | -3.4286005 | -55.142746 | -3.805125 | 0 | 0 | -0.54930681 | -158.21185 | 0.35731614 | 348.87408 | 354.2778 | -4.2175984
181.12366 | -3.4286005 | -55.17276 | -3.7976637 | 0 | 0 | -0.54930639 | -158.21188 | 0.35462123 | 348.92264 | 354.3223 | -4.2175984
181.12368 | -3.4286005 | -55.200867 | -3.8108075 | 0 | 0 | -0.54931229 | -158.21225 | 0.35652894 | 348.97122 | 354.36676 | -4.2175984
181.1237 | -3.4286005 | -55.248032 | -3.8133986 | 0 | 0 | -0.55513668 | -158.57953 | 0.35455766 | 349.01978 | 354.41125 | -4.2175994
181.12372 | -3.4286005 | -55.30323 | -3.8034427 | 0 | 0 | -0.55563998 | -158.61128 | 0.34373578 | 349.06836 | 354.45572 | -4.2183132
181.12374 | -3.4286005 | -55.352695 | -3.8040464 | 0 | 0 | -0.55567259 | -158.61334 | 0.34705433 | 349.11691 | 354.50021 | -4.21766
181.12376 | -3.4286005 | -55.408035 | -3.8215332 | 0 | 0 | -0.55567455 | -158.61346 | 0.33671132 | 349.16547 | 354.54471 | -4.2176037
181.12378 | -3.4286005 | -55.451107 | -3.8281131 | 0 | 0 | -0.55567747 | -158.61415 | 0.33794159 | 349.21405 | 354.58917 | -4.219028
181.1238 | -3.4286005 | -55.49313 | -3.8206749 | 0 | 0 | -0.55853367 | -159.27527 | 0.33806506 | 349.2626 | 354.63367 | -4.2184362
181.12382 | -3.4286005 | -55.554253 | -3.8258345 | 0 | 0 | -0.55878049 | -159.3324 | 0.33593658 | 349.31119 | 354.67813 | -4.2176681
181.12384 | -3.4286005 | -55.61063 | -3.837167 | 0 | 0 | -0.55879653 | -159.33609 | 0.32935673 | 349.35974 | 354.72263 | -4.2176027
181.12386 | -3.4286005 | -55.660172 | -3.8294249 | 0 | 0 | -0.55879742 | -159.3363 | 0.32452899 | 349.40829 | 354.76709 | -4.2175999
181.12388 | -3.4286005 | -55.709133 | -3.8222194 | 0 | 0 | -0.55879623 | -159.33701 | 0.32198927 | 349.45688 | 354.81158 | -4.2190275
181.1239 | -3.4286005 | -55.75803 | -3.8354089 | 0 | 0 | -0.55757117 | -160.01649 | 0.31751359 | 349.50543 | 354.85605 | -4.2184362
181.12392 | -3.4286008 | -55.787781 | -3.8510668 | 0 | 0 | -0.55746531 | -160.07521 | 0.31287065 | 349.55402 | 354.90054 | -4.2176681
181.12394 | -3.4286008 | -55.841419 | -3.8480411 | 0 | 0 | -0.55745846 | -160.07903 | 0.31246909 | 349.60257 | 354.94501 | -4.2176027
181.12396 | -3.4286008 | -55.877995 | -3.845588 | 0 | 0 | -0.55745804 | -160.07925 | 0.30392346 | 349.65112 | 354.9895 | -4.2175984
181.12398 | -3.4286008 | -55.919411 | -3.8591657 | 0 | 0 | -0.55746478 | -160.07982 | 0.30530965 | 349.69971 | 355.034 | -4.2175999
181.124 | -3.4286008 | -55.929348 | -3.8610582 | 0 | 0 | -0.56415164 | -160.63074 | 0.29904974 | 349.74826 | 355.07846 | -4.2190266
181.12402 | -3.4286008 | -55.968487 | -3.8503201 | 0 | 0 | -0.56472963 | -160.67834 | 0.29424092 | 349.79684 | 355.12296 | -4.2177229
181.12404 | -3.4286008 | -55.98465 | -3.8552105 | 0 | 0 | -0.56476706 | -160.68144 | 0.28957611 | 349.8454 | 355.16742 | -4.2183213
181.12406 | -3.4286008 | -56.005157 | -3.8737946 | 0 | 0 | -0.56476921 | -160.68161 | 0.28917977 | 349.89398 | 355.21191 | -4.2183762
181.12408 | -3.4286008 | -56.013306 | -3.8804622 | 0 | 0 | -0.5647729 | -160.68187 | 0.28702167 | 349.94254 | 355.25638 | -4.2183785
181.1241 | -3.4286008 | -56.033157 | -3.8737593 | 0 | 0 | -0.56833827 | -160.92059 | 0.28469682 | 349.99109 | 355.30087 | -4.2176642
181.12412 | -3.4286008 | -56.047638 | -3.8826079 | 0 | 0 | -0.56864637 | -160.94125 | 0.27598244 | 350.03967 | 355.34534 | -4.2176027
181.12414 | -3.4286008 | -56.048859 | -3.8928087 | 0 | 0 | -0.5686664 | -160.94258 | 0.27948806 | 350.08823 | 355.38983 | -4.2175984
181.12416 | -3.4286008 | -56.048927 | -3.8871419 | 0 | 0 | -0.56866753 | -160.94266 | 0.2734181 | 350.13681 | 355.4343 | -4.2175984
181.12418 | -3.4286008 | -56.042542 | -3.8830233 | 0 | 0 | -0.56866789 | -160.94273 | 0.27500668 | 350.18536 | 355.47879 | -4.2175984
181.1242 | -3.4286008 | -56.041988 | -3.9001033 | 0 | 0 | -0.56894273 | -161.01617 | 0.26450086 | 350.23392 | 355.52328 | -4.2175984
181.12422 | -3.4286008 | -56.041939 | -3.916091 | 0 | 0 | -0.56896651 | -161.02254 | 0.26145521 | 350.2825 | 355.56775 | -4.2175999
181.12424 | -3.4286008 | -56.029144 | -3.9130893 | 0 | 0 | -0.56896806 | -161.02296 | 0.25694641 | 350.33105 | 355.61224 | -4.2190266
181.12426 | -3.4286008 | -56.015236 | -3.913542 | 0 | 0 | -0.56896812 | -161.02298 | 0.25229934 | 350.37964 | 355.65671 | -4.2177224
181.12428 | -3.428601 | -55.994892 | -3.9295464 | 0 | 0 | -0.56897664 | -161.02284 | 0.24977355 | 350.42819 | 355.7012 | -4.2176061
181.1243 | -3.428601 | -55.99955 | -3.9316437 | 0 | 0 | -0.57739121 | -160.8943 | 0.24743347 | 350.47678 | 355.74567 | -4.2175989
181.12432 | -3.428601 | -55.999985 | -3.9216492 | 0 | 0 | -0.57811844 | -160.88318 | 0.24723166 | 350.52533 | 355.79016 | -4.2175994
181.12434 | -3.428601 | -55.993626 | -3.9302328 | 0 | 0 | -0.57816559 | -160.88248 | 0.24295124 | 350.57388 | 355.83463 | -4.2183132
181.12436 | -3.428601 | -55.993076 | -3.9520345 | 0 | 0 | -0.57816827 | -160.88243 | 0.23618817 | 350.62247 | 355.87912 | -4.21766
181.12438 | -3.428601 | -55.999432 | -3.9568 | 0 | 0 | -0.5781731 | -160.88245 | 0.23347691 | 350.67102 | 355.92358 | -4.2176027
181.1244 | -3.428601 | -56 | -3.9528279 | 0 | 0 | -0.5827536 | -160.90082 | 0.22899216 | 350.7196 | 355.96808 | -4.217597
181.12442 | -3.428601 | -56.012836 | -3.9619181 | 0 | 0 | -0.58314943 | -160.90242 | 0.22647057 | 350.76816 | 356.01257 | -4.2161713
181.12444 | -3.428601 | -56.033119 | -3.9743104 | 0 | 0 | -0.58317512 | -160.90251 | 0.21774568 | 350.81671 | 356.05704 | -4.2174745
181.12446 | -3.428601 | -56.041267 | -3.9673831 | 0 | 0 | -0.58317661 | -160.90251 | 0.22338121 | 350.8653 | 356.10153 | -4.2175903
181.12448 | -3.428601 | -56.067509 | -3.9653282 | 0 | 0 | -0.5831781 | -160.90271 | 0.21748033 | 350.91385 | 356.146 | -4.217597
181.1245 | -3.428601 | -56.082592 | -3.9833133 | 0 | 0 | -0.58456981 | -161.08633 | 0.20417929 | 350.96243 | 356.19049 | -4.2168841
181.12452 | -3.428601 | -56.128624 | -3.9986496 | 0 | 0 | -0.58469009 | -161.1022 | 0.20516688 | 351.01099 | 356.23495 | -4.2175369
181.12454 | -3.428601 | -56.170944 | -3.9941401 | 0 | 0 | -0.5846979 | -161.10323 | 0.20101403 | 351.05954 | 356.27945 | -4.2175941
181.12456 | -3.428601 | -56.20013 | -3.9959114 | 0 | 0 | -0.58469838 | -161.1033 | 0.19852282 | 351.10812 | 356.32391 | -4.217597
181.12458 | -3.428601 | -56.253731 | -4.0098553 | 0 | 0 | -0.58470654 | -161.10379 | 0.19830666 | 351.15668 | 356.36841 | -4.2161713
181.1246 | -3.428601 | -56.290295 | -4.0088725 | 0 | 0 | -0.59281605 | -161.59966 | 0.18977086 | 351.20526 | 356.4129 | -4.217474
181.12462 | -3.428601 | -56.325359 | -4.0015182 | 0 | 0 | -0.59351695 | -161.6425 | 0.18902922 | 351.25381 | 356.45737 | -4.2168756
181.12464 | -3.4286013 | -56.3731 | -4.0117841 | 0 | 0 | -0.59356242 | -161.64526 | 0.18471588 | 351.3024 | 356.50186 | -4.2168226
181.12466 | -3.4286013 | -56.421936 | -4.0300951 | 0 | 0 | -0.59356499 | -161.64545 | 0.18008143 | 351.35095 | 356.54633 | -4.2175326
181.12468 | -3.4286013 | -56.464439 | -4.0316539 | 0 | 0 | -0.59356886 | -161.646 | 0.17755419 | 351.39951 | 356.59082 | -4.2175941
181.1247 | -3.4286013 | -56.493629 | -4.0266881 | 0 | 0 | -0.59722435 | -162.19691 | 0.17307493 | 351.44809 | 356.63528 | -4.2175984
181.12472 | -3.4286013 | -56.534454 | -4.0378704 | 0 | 0 | -0.59754032 | -162.24452 | 0.16417287 | 351.49664 | 356.67978 | -4.2175984
181.12474 | -3.4286013 | -56.582695 | -4.0460892 | 0 | 0 | -0.59756082 | -162.24762 | 0.16553801 | 351.54523 | 356.72424 | -4.217597
181.12476 | -3.4286013 | -56.612389 | -4.0358958 | 0 | 0 | -0.59756202 | -162.24779 | 0.16140741 | 351.59378 | 356.76874 | -4.2161703
181.12478 | -3.4286013 | -56.653233 | -4.0342913 | 0 | 0 | -0.59756249 | -162.24831 | 0.15678267 | 351.64233 | 356.8132 | -4.2167616
181.1248 | -3.4286013 | -56.675922 | -4.0508671 | 0 | 0 | -0.59798509 | -162.74416 | 0.15212119 | 351.69092 | 356.8577 | -4.2175283
181.12482 | -3.4286013 | -56.722569 | -4.0624533 | 0 | 0 | -0.59802163 | -162.787 | 0.14320517 | 351.73947 | 356.90219 | -4.2175927
181.12484 | -3.4286013 | -56.752136 | -4.0576215 | 0 | 0 | -0.59802395 | -162.78978 | 0.14244328 | 351.78806 | 356.94666 | -4.2161694
181.12486 | -3.4286013 | -56.767414 | -4.0586476 | 0 | 0 | -0.59802413 | -162.78995 | 0.14238334 | 351.83661 | 356.99115 | -4.2160468
181.12488 | -3.4286013 | -56.794262 | -4.0732479 | 0 | 0 | -0.5980314 | -162.79031 | 0.1317295 | 351.88516 | 357.03561 | -4.2167516
181.1249 | -3.4286013 | -56.81575 | -4.0686951 | 0 | 0 | -0.60524172 | -163.15758 | 0.13293712 | 351.93375 | 357.08011 | -4.2160988
181.12492 | -3.4286013 | -56.84314 | -4.058857 | 0 | 0 | -0.60586488 | -163.18933 | 0.13092449 | 351.9823 | 357.12457 | -4.2160416
181.12494 | -3.4286013 | -56.864662 | -4.0703654 | 0 | 0 | -0.60590523 | -163.19139 | 0.12434836 | 352.03088 | 357.16907 | -4.2160373
181.12496 | -3.4286013 | -56.892048 | -4.08951 | 0 | 0 | -0.60590762 | -163.19151 | 0.11526197 | 352.07944 | 357.21353 | -4.2160373
181.12498 | -3.4286013 | -56.907185 | -4.0867877 | 0 | 0 | -0.60590988 | -163.19182 | 0.11448463 | 352.12802 | 357.25803 | -4.2160373
181.125 | -3.4286015 | -56.934032 | -4.0829024 | 0 | 0 | -0.60804009 | -163.48566 | 0.11017353 | 352.17657 | 357.30249 | -4.2160373
181.12502 | -3.4286015 | -56.961891 | -4.0963588 | 0 | 0 | -0.60822421 | -163.51103 | 0.10980023 | 352.22513 | 357.34698 | -4.2160373
181.12504 | -3.4286015 | -56.964272 | -4.1011438 | 0 | 0 | -0.60823619 | -163.51268 | 0.10764126 | 352.27371 | 357.39148 | -4.2160363
181.12506 | -3.4286015 | -56.990005 | -4.0892019 | 0 | 0 | -0.60823685 | -163.5128 | 0.10318588 | 352.32227 | 357.43594 | -4.215323
181.12508 | -3.4286015 | -57.011417 | -4.0903554 | 0 | 0 | -0.60823762 | -163.51308 | 0.094283059 | 352.37085 | 357.48044 | -4.2159758
181.1251 | -3.4286015 | -57.032406 | -4.1086216 | 0 | 0 | -0.60894853 | -163.78856 | 0.093515463 | 352.4194 | 357.5249 | -4.2160335
181.12512 | -3.4286015 | -57.046982 | -4.1181703 | 0 | 0 | -0.60900998 | -163.81235 | 0.087055333 | 352.46796 | 357.5694 | -4.2160373
181.12514 | -3.4286015 | -57.067371 | -4.111712 | 0 | 0 | -0.60901397 | -163.81389 | 0.082205892 | 352.51654 | 357.61386 | -4.2160373
181.12516 | -3.4286015 | -57.062752 | -4.1155009 | 0 | 0 | -0.60901421 | -163.81398 | 0.07964503 | 352.56509 | 357.65836 | -4.2160373
181.12518 | -3.4286015 | -57.100651 | -4.1281676 | 0 | 0 | -0.60902125 | -163.81422 | 0.070851989 | 352.61368 | 357.70282 | -4.2160373
181.1252 | -3.4286015 | -57.097565 | -4.123445 | 0 | 0 | -0.61601442 | -164.05295 | 0.070094652 | 352.66223 | 357.74731 | -4.2160373
181.12522 | -3.4286015 | -57.116409 | -4.1164994 | 0 | 0 | -0.61661887 | -164.07359 | 0.067891754 | 352.71078 | 357.79178 | -4.2160373
181.12524 | -3.4286015 | -57.124443 | -4.1311574 | 0 | 0 | -0.61665803 | -164.07492 | 0.059119906 | 352.75937 | 357.83627 | -4.2160373
181.12526 | -3.4286015 | -57.137894 | -4.1476684 | 0 | 0 | -0.6166603 | -164.07501 | 0.056220695 | 352.80792 | 357.88077 | -4.2160373
181.12528 | -3.4286015 | -57.145432 | -4.1461625 | 0 | 0 | -0.61666346 | -164.07512 | 0.055982172 | 352.85651 | 357.92523 | -4.2160373
181.1253 | -3.4286015 | -57.146076 | -4.1416631 | 0 | 0 | -0.6196748 | -164.18533 | 0.051672257 | 352.90506 | 357.96973 | -4.2160373
181.12532 | -3.4286015 | -57.165306 | -4.1557913 | 0 | 0 | -0.6199351 | -164.19482 | 0.047009878 | 352.95364 | 358.01419 | -4.2160373
181.12534 | -3.4286015 | -57.179764 | -4.162086 | 0 | 0 | -0.61995196 | -164.19543 | 0.046606306 | 353.0022 | 358.05869 | -4.2160373
181.12536 | -3.4286017 | -57.200169 | -4.1502748 | 0 | 0 | -0.61995292 | -164.19548 | 0.037992876 | 353.05075 | 358.10315 | -4.2160358
181.12538 | -3.4286017 | -57.214699 | -4.1536164 | 0 | 0 | -0.61995441 | -164.19568 | 0.030811507 | 353.09933 | 358.14764 | -4.2146101
181.1254 | -3.4286017 | -57.228714 | -4.1742454 | 0 | 0 | -0.6213913 | -164.37932 | 0.028057398 | 353.14789 | 358.19211 | -4.2159138
181.12542 | -3.4286017 | -57.249077 | -4.1818204 | 0 | 0 | -0.62151551 | -164.39519 | 0.023542397 | 353.19647 | 358.2366 | -4.2160296
181.12544 | -3.4286017 | -57.257221 | -4.1773639 | 0 | 0 | -0.62152356 | -164.39621 | 0.023148656 | 353.24503 | 358.2811 | -4.2160368
181.12546 | -3.4286017 | -57.277077 | -4.1820583 | 0 | 0 | -0.62152404 | -164.39627 | 0.014542349 | 353.29358 | 358.32556 | -4.2160373
181.12548 | -3.4286017 | -57.297977 | -4.1976976 | 0 | 0 | -0.62153232 | -164.3965 | 0.013790596 | 353.34216 | 358.37006 | -4.2160373
181.1255 | -3.4286017 | -57.325329 | -4.1910558 | 0 | 0 | -0.62976062 | -164.61687 | 0.0051587676 | 353.39072 | 358.41452 | -4.2160373
181.12552 | -3.4286017 | -57.340446 | -4.1853924 | 0 | 0 | -0.63047183 | -164.63593 | 0.0022624538 | 353.4393 | 358.45901 | -4.2160373
181.12554 | -3.4286017 | -57.3545 | -4.2023411 | 0 | 0 | -0.6305179 | -164.63716 | -0.0044029346 | 353.48785 | 358.50348 | -4.2160373
181.12556 | -3.4286017 | -57.368477 | -4.2190475 | 0 | 0 | -0.63052052 | -164.63724 | -0.00069404993 | 353.53641 | 358.54797 | -4.2160373
181.12558 | -3.4286017 | -57.382458 | -4.2168312 | 0 | 0 | -0.63052392 | -164.63745 | -0.011093501 | 353.58499 | 358.59244 | -4.2160373
181.1256 | -3.4286017 | -57.402809 | -4.2158971 | 0 | 0 | -0.63371706 | -164.8578 | -0.018434744 | 353.63354 | 358.63693 | -4.2160373
181.12562 | -3.4286017 | -57.398159 | -4.2296042 | 0 | 0 | -0.63399303 | -164.87686 | -0.019054146 | 353.68213 | 358.6814 | -4.2160387
181.12564 | -3.4286017 | -57.404118 | -4.2315068 | 0 | 0 | -0.63401085 | -164.87811 | -0.02338868 | 353.73068 | 358.72589 | -4.2174644
181.12566 | -3.4286017 | -57.411034 | -4.2222204 | 0 | 0 | -0.63401192 | -164.87817 | -0.028059002 | 353.77927 | 358.77039 | -4.2161627
181.12568 | -3.4286017 | -57.418011 | -4.2272377 | 0 | 0 | -0.63401407 | -164.87827 | -0.034892265 | 353.82782 | 358.81485 | -4.217473
181.1257 | -3.4286017 | -57.418613 | -4.2472816 | 0 | 0 | -0.636051 | -164.97011 | -0.037619319 | 353.87637 | 358.85934 | -4.2161627
181.12572 | -3.428602 | -57.431435 | -4.2547994 | 0 | 0 | -0.63622701 | -164.97803 | -0.037848748 | 353.92496 | 358.90381 | -4.217473
181.12574 | -3.428602 | -57.432541 | -4.2474413 | 0 | 0 | -0.63623846 | -164.97855 | -0.044303358 | 353.97351 | 358.9483 | -4.2161627
181.12576 | -3.428602 | -57.432636 | -4.2555075 | 0 | 0 | -0.63623911 | -164.97858 | -0.049155474 | 354.02209 | 358.99277 | -4.217474
181.12578 | -3.428602 | -57.45182 | -4.2670922 | 0 | 0 | -0.63624668 | -164.97867 | -0.05385749 | 354.07065 | 359.03726 | -4.216876
181.1258 | -3.428602 | -57.459877 | -4.2600951 | 0 | 0 | -0.64370048 | -165.0705 | -0.05855383 | 354.1192 | 359.08173 | -4.2175374
181.12582 | -3.428602 | -57.466919 | -4.2565837 | 0 | 0 | -0.64434469 | -165.07841 | -0.067527346 | 354.16779 | 359.12622 | -4.2190223
181.12584 | -3.428602 | -57.461143 | -4.2722678 | 0 | 0 | -0.64438641 | -165.07893 | -0.064010285 | 354.21634 | 359.17068 | -4.2170076
181.12586 | -3.428602 | -57.47982 | -4.2881336 | 0 | 0 | -0.64438885 | -165.07896 | -0.070129432 | 354.26492 | 359.21518 | -4.2168307
181.12588 | -3.428602 | -57.500626 | -4.2843981 | 0 | 0 | -0.64439195 | -165.07909 | -0.074959554 | 354.31348 | 359.25967 | -4.2175331
181.1259 | -3.428602 | -57.508801 | -4.2847857 | 0 | 0 | -0.64732951 | -165.20764 | -0.079660289 | 354.36203 | 359.30414 | -4.2175941
181.12592 | -3.428602 | -57.528645 | -4.299334 | 0 | 0 | -0.64758337 | -165.21877 | -0.084352233 | 354.41061 | 359.34863 | -4.2175984
181.12594 | -3.428602 | -57.536743 | -4.2998538 | 0 | 0 | -0.64759988 | -165.21947 | -0.089043655 | 354.45917 | 359.3931 | -4.2175999
181.12596 | -3.428602 | -57.550213 | -4.2889981 | 0 | 0 | -0.64760083 | -165.21951 | -0.093741566 | 354.50775 | 359.43759 | -4.2190266
181.12598 | -3.428602 | -57.570541 | -4.2953339 | 0 | 0 | -0.64760309 | -165.21971 | -0.10486691 | 354.5563 | 359.48206 | -4.2177234
181.126 | -3.428602 | -57.578674 | -4.316216 | 0 | 0 | -0.64981174 | -165.40335 | -0.10796703 | 354.60489 | 359.52655 | -4.2190347
181.12602 | -3.428602 | -57.592144 | -4.3209043 | 0 | 0 | -0.6500026 | -165.41922 | -0.11036155 | 354.65344 | 359.57101 | -4.2177224
181.12604 | -3.428602 | -57.612492 | -4.3147531 | 0 | 0 | -0.65001506 | -165.42024 | -0.11271438 | 354.702 | 359.61551 | -4.217607
181.12606 | -3.428602 | -57.639812 | -4.3251023 | 0 | 0 | -0.65001571 | -165.4203 | -0.11934882 | 354.75058 | 359.66 | -4.2183142
181.12608 | -3.4286022 | -57.667732 | -4.3339806 | 0 | 0 | -0.6500231 | -165.42056 | -0.11992216 | 354.79913 | 359.70447 | -4.2183766
181.1261 | -3.4286022 | -57.702061 | -4.3274703 | 0 | 0 | -0.65726972 | -165.67767 | -0.12425401 | 354.84772 | 359.74896 | -4.2190924
181.12612 | -3.4286022 | -57.717804 | -4.322557 | 0 | 0 | -0.65789598 | -165.69989 | -0.12892635 | 354.89627 | 359.79343 | -4.2177267
181.12614 | -3.4286022 | -57.763882 | -4.3410182 | 0 | 0 | -0.65793651 | -165.70134 | -0.13790496 | 354.94482 | 359.83792 | -4.2183218
181.12616 | -3.4286022 | -57.812618 | -4.3542218 | 0 | 0 | -0.6579389 | -165.70142 | -0.14082395 | 354.99341 | 359.88239 | -4.2183752
181.12618 | -3.4286022 | -57.861511 | -4.3488021 | 0 | 0 | -0.65794158 | -165.70193 | -0.147495 | 355.04196 | 359.92688 | -4.2176652
181.1262 | -3.4286022 | -57.897644 | -4.3497748 | 0 | 0 | -0.66046762 | -166.21614 | -0.14807478 | 355.09055 | 359.97134 | -4.2190309
181.12622 | -3.4286022 | -57.945461 | -4.3651013 | 0 | 0 | -0.66068584 | -166.26056 | -0.156691 | 355.1391 | 360.01584 | -4.2177224
181.12624 | -3.4286022 | -57.994308 | -4.363512 | 0 | 0 | -0.66070002 | -166.26346 | -0.15529805 | 355.18765 | 360.0603 | -4.2176051
181.12626 | -3.4286022 | -58.043201 | -4.3539267 | 0 | 0 | -0.66070086 | -166.26363 | -0.16373798 | 355.23624 | 360.1048 | -4.2168851
181.12628 | -3.4286022 | -58.079353 | -4.3640032 | 0 | 0 | -0.66070408 | -166.26421 | -0.16019267 | 355.28479 | 360.14929 | -4.2175384
181.1263 | -3.4286022 | -58.139935 | -4.3852034 | 0 | 0 | -0.66383243 | -166.8335 | -0.17274591 | 355.33337 | 360.19376 | -4.2190237
181.12632 | -3.4286022 | -58.177094 | -4.3862872 | 0 | 0 | -0.66410279 | -166.88271 | -0.17813 | 355.38193 | 360.23825 | -4.2184372
181.12634 | -3.4286022 | -58.212166 | -4.382 | 0 | 0 | -0.66412032 | -166.88591 | -0.18072142 | 355.43051 | 360.28271 | -4.2183843
181.12636 | -3.4286022 | -58.24073 | -4.3932424 | 0 | 0 | -0.66412133 | -166.88608 | -0.18523002 | 355.47906 | 360.32721 | -4.2190933
181.12638 | -3.4286022 | -58.275105 | -4.4021897 | 0 | 0 | -0.66412866 | -166.88661 | -0.18990523 | 355.52762 | 360.37167 | -4.2177267
181.1264 | -3.4286022 | -58.297215 | -4.3906131 | 0 | 0 | -0.67131478 | -167.40082 | -0.19030954 | 355.5762 | 360.41617 | -4.2183204
181.12642 | -3.4286022 | -58.318253 | -4.3925147 | 0 | 0 | -0.6719358 | -167.44524 | -0.19891863 | 355.62476 | 360.46063 | -4.2169466
181.12644 | -3.4286025 | -58.339222 | -4.4093966 | 0 | 0 | -0.67197597 | -167.44812 | -0.20181146 | 355.67334 | 360.50513 | -4.2175407
181.12646 | -3.4286025 | -58.35379 | -4.4224534 | 0 | 0 | -0.67197835 | -167.4483 | -0.20634012 | 355.72189 | 360.54959 | -4.2175946
181.12648 | -3.4286025 | -58.374203 | -4.4170256 | 0 | 0 | -0.67198104 | -167.44856 | -0.21102297 | 355.77045 | 360.59409 | -4.2175984
181.1265 | -3.4286025 | -58.395111 | -4.4216232 | 0 | 0 | -0.6745379 | -167.70566 | -0.21785912 | 355.81903 | 360.63858 | -4.2175984
181.12652 | -3.4286025 | -58.396896 | -4.4343596 | 0 | 0 | -0.67475879 | -167.72787 | -0.22273159 | 355.86758 | 360.68304 | -4.2175984
181.12654 | -3.4286025 | -58.409809 | -4.4318171 | 0 | 0 | -0.67477316 | -167.72932 | -0.22314426 | 355.91617 | 360.72754 | -4.2175984
181.12656 | -3.4286025 | -58.423698 | -4.4243321 | 0 | 0 | -0.67477399 | -167.7294 | -0.22746338 | 355.96472 | 360.772 | -4.2175994
181.12658 | -3.4286025 | -58.424885 | -4.4360414 | 0 | 0 | -0.67477798 | -167.72954 | -0.2299919 | 356.01328 | 360.8165 | -4.2183137
181.1266 | -3.4286025 | -58.437759 | -4.4566517 | 0 | 0 | -0.67870039 | -167.85809 | -0.24093044 | 356.06186 | 360.86096 | -4.2183747
181.12662 | -3.4286025 | -58.451653 | -4.4547806 | 0 | 0 | -0.67903936 | -167.86922 | -0.24402279 | 356.11041 | 360.90546 | -4.2176652
181.12664 | -3.4286025 | -58.452839 | -4.4531441 | 0 | 0 | -0.67906129 | -167.86992 | -0.25071168 | 356.159 | 360.94992 | -4.2190318
181.12666 | -3.4286025 | -58.465698 | -4.4660678 | 0 | 0 | -0.6790626 | -167.86996 | -0.25771305 | 356.20755 | 360.99442 | -4.2184381
181.12668 | -3.4286025 | -58.46682 | -4.4715304 | 0 | 0 | -0.6790694 | -167.87009 | -0.2518788 | 356.25613 | 361.03888 | -4.2190976
181.1267 | -3.4286025 | -58.479664 | -4.4611015 | 0 | 0 | -0.68574089 | -167.98029 | -0.25994438 | 356.30469 | 361.08337 | -4.2191572
181.12672 | -3.4286025 | -58.468014 | -4.4645615 | 0 | 0 | -0.6863175 | -167.98979 | -0.26280835 | 356.35324 | 361.12787 | -4.2205873
181.12674 | -3.4286025 | -58.492554 | -4.4837503 | 0 | 0 | -0.68635488 | -167.9904 | -0.27376676 | 356.40182 | 361.17233 | -4.2192855
181.12676 | -3.4286025 | -58.50111 | -4.4940996 | 0 | 0 | -0.68635702 | -167.99045 | -0.27471501 | 356.45038 | 361.21683 | -4.2205958
181.12678 | -3.4286025 | -58.520973 | -4.4877086 | 0 | 0 | -0.68636006 | -167.99059 | -0.28120986 | 356.49896 | 361.26129 | -4.2192841
181.1268 | -3.4286025 | -58.522675 | -4.4922309 | 0 | 0 | -0.68925369 | -168.1375 | -0.27962863 | 356.54752 | 361.30579 | -4.2191668
181.12682 | -3.4286025 | -58.5228 | -4.5085869 | 0 | 0 | -0.68950379 | -168.15019 | -0.28378102 | 356.59607 | 361.35025 | -4.217732
181.12684 | -3.4286025 | -58.535614 | -4.5027323 | 0 | 0 | -0.68952006 | -168.15102 | -0.29487959 | 356.64465 | 361.39474 | -4.2190356
181.12686 | -3.4286025 | -58.562305 | -4.4971333 | 0 | 0 | -0.68952096 | -168.15108 | -0.30655044 | 356.69321 | 361.43921 | -4.2184367
181.12688 | -3.4286025 | -58.583775 | -4.5119109 | 0 | 0 | -0.68952608 | -168.15123 | -0.30110934 | 356.74179 | 361.4837 | -4.2176695
181.1269 | -3.4286025 | -58.604801 | -4.5298796 | 0 | 0 | -0.6945712 | -168.31653 | -0.3070572 | 356.79034 | 361.5282 | -4.2190313
181.12692 | -3.4286025 | -58.651325 | -4.5277767 | 0 | 0 | -0.69500715 | -168.33081 | -0.31187391 | 356.83893 | 361.57266 | -4.2177224
181.12694 | -3.4286025 | -58.668133 | -4.5253983 | 0 | 0 | -0.69503552 | -168.33173 | -0.31442863 | 356.88748 | 361.61716 | -4.2176075
181.12696 | -3.4286025 | -58.707878 | -4.5389838 | 0 | 0 | -0.69503713 | -168.33179 | -0.31893516 | 356.93604 | 361.66162 | -4.2190266
181.12698 | -3.4286025 | -58.749676 | -4.5437784 | 0 | 0 | -0.69504327 | -168.33224 | -0.32361457 | 356.98462 | 361.70612 | -4.2170086
181.127 | -3.4286025 | -58.797981 | -4.5332923 | 0 | 0 | -0.70103699 | -168.77296 | -0.3283053 | 357.03317 | 361.75058 | -4.2182608
181.12702 | -3.4286025 | -58.834076 | -4.5381989 | 0 | 0 | -0.70155501 | -168.81105 | -0.33299667 | 357.08176 | 361.79507 | -4.2190866
181.12704 | -3.4286025 | -58.881874 | -4.5575132 | 0 | 0 | -0.70158857 | -168.81354 | -0.33769235 | 357.13031 | 361.83954 | -4.2191539
181.12706 | -3.4286025 | -58.917923 | -4.5671434 | 0 | 0 | -0.70159054 | -168.81367 | -0.34666589 | 357.17886 | 361.88403 | -4.21773
181.12708 | -3.4286025 | -58.95295 | -4.5592432 | 0 | 0 | -0.7015934 | -168.81422 | -0.34315097 | 357.22745 | 361.9285 | -4.217608
181.1271 | -3.4286025 | -58.994305 | -4.566535 | 0 | 0 | -0.70437133 | -169.34679 | -0.35142413 | 357.276 | 361.97299 | -4.219027
181.12712 | -3.4286025 | -59.048969 | -4.579505 | 0 | 0 | -0.70461142 | -169.39282 | -0.36501896 | 357.32458 | 362.01749 | -4.2177229
181.12714 | -3.4286025 | -59.079197 | -4.5748043 | 0 | 0 | -0.70462698 | -169.39581 | -0.36832154 | 357.37314 | 362.06195 | -4.2183208
181.12716 | -3.4286027 | -59.107315 | -4.567862 | 0 | 0 | -0.70462787 | -169.39598 | -0.36644503 | 357.42169 | 362.10645 | -4.2176609
181.12718 | -3.4286027 | -59.148052 | -4.5846953 | 0 | 0 | -0.70463341 | -169.3965 | -0.37486178 | 357.47028 | 362.15091 | -4.2176037
181.1272 | -3.4286027 | -59.170727 | -4.5999427 | 0 | 0 | -0.71005577 | -169.91071 | -0.37988305 | 357.51883 | 362.1954 | -4.219027
181.12722 | -3.4286027 | -59.20459 | -4.5983286 | 0 | 0 | -0.71052444 | -169.95512 | -0.38030997 | 357.56741 | 362.23987 | -4.2177238
181.12724 | -3.4286027 | -59.233067 | -4.5981746 | 0 | 0 | -0.71055478 | -169.95802 | -0.3889226 | 357.61597 | 362.28436 | -4.2197499
181.12726 | -3.4286027 | -59.261051 | -4.6126757 | 0 | 0 | -0.71055657 | -169.95819 | -0.39396083 | 357.66455 | 362.32883 | -4.2192135
181.12728 | -3.4286027 | -59.282612 | -4.6168203 | 0 | 0 | -0.71056277 | -169.95854 | -0.39866623 | 357.7131 | 362.37332 | -4.2191625
181.1273 | -3.4286027 | -59.309998 | -4.6062784 | 0 | 0 | -0.71663779 | -170.3075 | -0.39478615 | 357.76166 | 362.41779 | -4.2177305
181.12732 | -3.4286027 | -59.325142 | -4.6133595 | 0 | 0 | -0.71716291 | -170.33763 | -0.40731525 | 357.81024 | 362.46228 | -4.2176075
181.12734 | -3.4286027 | -59.358379 | -4.6350341 | 0 | 0 | -0.71719688 | -170.33958 | -0.41055489 | 357.8588 | 362.50677 | -4.2183137
181.12736 | -3.4286027 | -59.38678 | -4.6412382 | 0 | 0 | -0.71719885 | -170.33971 | -0.415104 | 357.90738 | 362.55124 | -4.21766
181.12738 | -3.4286027 | -59.382824 | -4.6330395 | 0 | 0 | -0.71720195 | -170.33997 | -0.41764501 | 357.95593 | 362.59573 | -4.2176037
181.1274 | -3.4286027 | -59.427177 | -4.6439376 | 0 | 0 | -0.72017401 | -170.59708 | -0.42643899 | 358.00449 | 362.6402 | -4.2190285
181.12742 | -3.4286027 | -59.437443 | -4.6564941 | 0 | 0 | -0.72043085 | -170.61928 | -0.42934814 | 358.05307 | 362.68469 | -4.2191496
181.12744 | -3.4286027 | -59.476597 | -4.6495771 | 0 | 0 | -0.72044754 | -170.62074 | -0.43816388 | 358.10162 | 362.72916 | -4.2170157
181.12746 | -3.4286027 | -59.479988 | -4.6460719 | 0 | 0 | -0.72044849 | -170.62082 | -0.43892473 | 358.15021 | 362.77365 | -4.217545
181.12748 | -3.4286027 | -59.505772 | -4.6639318 | 0 | 0 | -0.72045523 | -170.62115 | -0.44326651 | 358.19876 | 362.81812 | -4.2175946
181.1275 | -3.4286027 | -59.508003 | -4.6792607 | 0 | 0 | -0.72705561 | -170.95171 | -0.44579205 | 358.24731 | 362.86261 | -4.2175984
181.12752 | -3.4286029 | -59.520966 | -4.675477 | 0 | 0 | -0.72762603 | -170.98027 | -0.45244214 | 358.2959 | 362.90707 | -4.2175984
181.12754 | -3.4286029 | -59.554035 | -4.6773105 | 0 | 0 | -0.72766298 | -170.98213 | -0.45730895 | 358.34445 | 362.95157 | -4.2175984
181.12756 | -3.4286029 | -59.556877 | -4.6912608 | 0 | 0 | -0.72766513 | -170.98224 | -0.46415704 | 358.39304 | 362.99606 | -4.2175984
181.12758 | -3.4286029 | -59.569855 | -4.6931796 | 0 | 0 | -0.72767085 | -170.98241 | -0.46903241 | 358.44159 | 363.04053 | -4.2175984
181.1276 | -3.4286029 | -59.57737 | -4.6838994 | 0 | 0 | -0.73320276 | -171.14769 | -0.47159266 | 358.49017 | 363.08502 | -4.2175984
181.12762 | -3.4286029 | -59.590801 | -4.6954474 | 0 | 0 | -0.7336809 | -171.16199 | -0.47824037 | 358.53873 | 363.12949 | -4.217597
181.12764 | -3.4286029 | -59.611145 | -4.7167764 | 0 | 0 | -0.7337119 | -171.1629 | -0.47881877 | 358.58728 | 363.17398 | -4.2161713
181.12766 | -3.4286029 | -59.638458 | -4.7193198 | 0 | 0 | -0.73371369 | -171.16296 | -0.48743927 | 358.63586 | 363.21844 | -4.2174745
181.12768 | -3.4286029 | -59.659981 | -4.7151585 | 0 | 0 | -0.7337181 | -171.16319 | -0.4903349 | 358.68442 | 363.26294 | -4.2175903
181.1277 | -3.4286029 | -59.687378 | -4.7271376 | 0 | 0 | -0.7380051 | -171.40192 | -0.49701115 | 358.733 | 363.3074 | -4.217598
181.12772 | -3.4286029 | -59.715305 | -4.7390518 | 0 | 0 | -0.7383756 | -171.42258 | -0.5040226 | 358.78156 | 363.3519 | -4.2175984
181.12774 | -3.4286029 | -59.74966 | -4.7299018 | 0 | 0 | -0.73839968 | -171.4239 | -0.50890863 | 358.83011 | 363.39639 | -4.217597
181.12776 | -3.4286029 | -59.790958 | -4.7269316 | 0 | 0 | -0.73840106 | -171.42398 | -0.51146734 | 358.87869 | 363.44086 | -4.2161703
181.12778 | -3.4286029 | -59.832844 | -4.7455664 | 0 | 0 | -0.73840773 | -171.42445 | -0.5159741 | 358.92725 | 363.48535 | -4.2167602
181.1278 | -3.4286029 | -59.868389 | -4.7609601 | 0 | 0 | -0.74495167 | -171.88356 | -0.52065563 | 358.97583 | 363.52982 | -4.2161012
181.12782 | -3.4286029 | -59.922562 | -4.7557306 | 0 | 0 | -0.74551719 | -171.92323 | -0.52749389 | 359.02438 | 363.57431 | -4.2174702
181.12784 | -3.4286029 | -59.971939 | -4.7588911 | 0 | 0 | -0.74555379 | -171.92581 | -0.53451401 | 359.07294 | 363.61877 | -4.2175884
181.12786 | -3.4286029 | -60.008118 | -4.7736821 | 0 | 0 | -0.74555594 | -171.92596 | -0.53725737 | 359.12152 | 363.66327 | -4.2161708
181.12788 | -3.4286032 | -60.062309 | -4.7734928 | 0 | 0 | -0.74556142 | -171.92657 | -0.54177827 | 359.17007 | 363.70773 | -4.217473
181.1279 | -3.4286032 | -60.098904 | -4.7633052 | 0 | 0 | -0.75085813 | -172.53259 | -0.54859936 | 359.21866 | 363.75223 | -4.2161627
181.12792 | -3.4286032 | -60.127472 | -4.7747779 | 0 | 0 | -0.75131595 | -172.58498 | -0.54918921 | 359.26721 | 363.79669 | -4.2174745
181.12794 | -3.4286032 | -60.161404 | -4.7953739 | 0 | 0 | -0.75134557 | -172.58836 | -0.55781466 | 359.3158 | 363.84119 | -4.2175903
181.12796 | -3.4286032 | -60.202087 | -4.7971263 | 0 | 0 | -0.7513473 | -172.58856 | -0.56499237 | 359.36435 | 363.88568 | -4.217598
181.12798 | -3.4286032 | -60.218182 | -4.7907267 | 0 | 0 | -0.75135076 | -172.58897 | -0.56346452 | 359.4129 | 363.93015 | -4.2175984
181.128 | -3.4286032 | -60.263599 | -4.8046851 | 0 | 0 | -0.75473553 | -172.98927 | -0.57619011 | 359.46149 | 363.97464 | -4.2175984
181.12802 | -3.4286032 | -60.280113 | -4.8124237 | 0 | 0 | -0.75502801 | -173.02386 | -0.5772993 | 359.51004 | 364.0191 | -4.217597
181.12804 | -3.4286032 | -60.300381 | -4.8043599 | 0 | 0 | -0.75504702 | -173.02612 | -0.58380908 | 359.55862 | 364.0636 | -4.2161713
181.12806 | -3.4286032 | -60.327316 | -4.8036695 | 0 | 0 | -0.7550481 | -173.02626 | -0.58652133 | 359.60718 | 364.10806 | -4.2174745
181.12808 | -3.4286032 | -60.348534 | -4.823947 | 0 | 0 | -0.75505549 | -173.02661 | -0.59317917 | 359.65573 | 364.15256 | -4.2175903
181.1281 | -3.4286032 | -60.381817 | -4.835124 | 0 | 0 | -0.7623446 | -173.3705 | -0.59376037 | 359.70432 | 364.19702 | -4.2175994
181.12812 | -3.4286032 | -60.390999 | -4.8288059 | 0 | 0 | -0.7629745 | -173.40022 | -0.60452616 | 359.75287 | 364.24152 | -4.2190266
181.12814 | -3.4286032 | -60.435829 | -4.8347807 | 0 | 0 | -0.76301533 | -173.40216 | -0.60760725 | 359.80145 | 364.28598 | -4.2177224
181.12816 | -3.4286032 | -60.452305 | -4.8498135 | 0 | 0 | -0.76301771 | -173.40227 | -0.61428684 | 359.85001 | 364.33047 | -4.2176061
181.12818 | -3.4286032 | -60.472569 | -4.8460155 | 0 | 0 | -0.76302195 | -173.4026 | -0.61272401 | 359.89856 | 364.37497 | -4.2175999
181.1282 | -3.4286032 | -60.499512 | -4.8376932 | 0 | 0 | -0.76709336 | -173.72838 | -0.6233024 | 359.94714 | 364.41943 | -4.2183137
181.12822 | -3.4286032 | -60.527004 | -4.8515096 | 0 | 0 | -0.76744521 | -173.75653 | -0.6242283 | 359.9957 | 364.46393 | -4.2183747
181.12824 | -3.4286034 | -60.535652 | -4.8708506 | 0 | 0 | -0.76746804 | -173.75836 | -0.63286924 | 360.04428 | 364.50839 | -4.2176638
181.12826 | -3.4286034 | -60.561558 | -4.8695936 | 0 | 0 | -0.76746935 | -173.75848 | -0.63362294 | 360.09283 | 364.55289 | -4.2176027
181.12828 | -3.4286034 | -60.582703 | -4.8672862 | 0 | 0 | -0.76747388 | -173.75877 | -0.6422593 | 360.14142 | 364.59735 | -4.2175984
181.1283 | -3.4286034 | -60.60339 | -4.8816042 | 0 | 0 | -0.77188838 | -174.04839 | -0.6494441 | 360.18997 | 364.64185 | -4.2175994
181.12832 | -3.4286034 | -60.617764 | -4.8879123 | 0 | 0 | -0.7722699 | -174.07339 | -0.65434581 | 360.23853 | 364.68631 | -4.2183132
181.12834 | -3.4286034 | -60.65049 | -4.8768277 | 0 | 0 | -0.77229458 | -174.07501 | -0.66119593 | 360.28711 | 364.7308 | -4.21766
181.12836 | -3.4286034 | -60.67852 | -4.8795066 | 0 | 0 | -0.77229607 | -174.07512 | -0.6660713 | 360.33566 | 364.77527 | -4.2176037
181.12838 | -3.4286034 | -60.712425 | -4.9022555 | 0 | 0 | -0.77230394 | -174.07547 | -0.66863382 | 360.38425 | 364.81976 | -4.2183151
181.1284 | -3.4286034 | -60.765739 | -4.9121914 | 0 | 0 | -0.78003323 | -174.41936 | -0.67742682 | 360.4328 | 364.86426 | -4.2190886
181.12842 | -3.4286034 | -60.814404 | -4.9072089 | 0 | 0 | -0.78070122 | -174.44908 | -0.67818844 | 360.48135 | 364.90872 | -4.2177258
181.12844 | -3.4286034 | -60.850071 | -4.9118547 | 0 | 0 | -0.78074455 | -174.45102 | -0.68467343 | 360.52994 | 364.95322 | -4.2176075
181.12846 | -3.4286034 | -60.916111 | -4.9289436 | 0 | 0 | -0.78074706 | -174.45114 | -0.68524343 | 360.57849 | 364.99768 | -4.2183142
181.12848 | -3.4286034 | -60.984779 | -4.9238772 | 0 | 0 | -0.78075117 | -174.45187 | -0.69601297 | 360.62708 | 365.04218 | -4.2183747
181.1285 | -3.4286034 | -61.028412 | -4.9183488 | 0 | 0 | -0.78471988 | -175.17584 | -0.70338041 | 360.67563 | 365.08664 | -4.2176638
181.12852 | -3.4286034 | -61.063545 | -4.9360342 | 0 | 0 | -0.78506285 | -175.23842 | -0.70615083 | 360.72421 | 365.13113 | -4.2176027
181.12854 | -3.4286034 | -61.060173 | -4.9549804 | 0 | 0 | -0.78508508 | -175.24248 | -0.71495938 | 360.77277 | 365.1756 | -4.2175984
181.12856 | -3.4286034 | -61.028248 | -4.9536829 | 0 | 0 | -0.78508639 | -175.24271 | -0.71786511 | 360.82132 | 365.22009 | -4.2175984
181.12858 | -3.4286034 | -60.949783 | -4.9542775 | 0 | 0 | -0.78509301 | -175.24258 | -0.72239661 | 360.8699 | 365.26459 | -4.2175984
181.1286 | -3.4286036 | -60.823181 | -4.970294 | 0 | 0 | -0.7915743 | -175.11589 | -0.72921836 | 360.91846 | 365.30905 | -4.2175999
181.12862 | -3.4286036 | -60.61055 | -4.9752965 | 0 | 0 | -0.79213452 | -175.10495 | -0.72980607 | 360.96704 | 365.35355 | -4.2190266
181.12864 | -3.4286036 | -60.314922 | -4.9669981 | 0 | 0 | -0.79217076 | -175.10423 | -0.73628831 | 361.01559 | 365.39801 | -4.2177224
181.12866 | -3.4286036 | -59.959248 | -4.9713702 | 0 | 0 | -0.79217291 | -175.10419 | -0.74543679 | 361.06415 | 365.4425 | -4.2176051
181.12868 | -3.4286036 | -59.525955 | -4.9920812 | 0 | 0 | -0.79218149 | -175.10034 | -0.75479394 | 361.11273 | 365.48697 | -4.2168851
181.1287 | -3.4286036 | -59.015705 | -4.9982071 | 0 | 0 | -0.80054939 | -171.27531 | -0.75344914 | 361.16129 | 365.53146 | -4.2175355
181.12872 | -3.4286036 | -58.441422 | -4.9907231 | 0 | 0 | -0.80127257 | -170.94473 | -0.76189613 | 361.20987 | 365.57593 | -4.216166
181.12874 | -3.4286036 | -57.848949 | -4.9958787 | 0 | 0 | -0.80131948 | -170.92331 | -0.76263303 | 361.25842 | 365.62042 | -4.2167611
181.12876 | -3.4286036 | -57.235855 | -5.0064855 | 0 | 0 | -0.80132216 | -170.92206 | -0.76697993 | 361.30698 | 365.66489 | -4.2175283
181.12878 | -3.4286036 | -56.62743 | -4.9972258 | 0 | 0 | -0.80132288 | -170.91428 | -0.77594149 | 361.35556 | 365.70938 | -4.2175941
181.1288 | -3.4286036 | -56.045036 | -4.9869881 | 0 | 0 | -0.80182689 | -163.25633 | -0.78314352 | 361.40411 | 365.75388 | -4.2175999
181.12882 | -3.4286036 | -55.496914 | -4.9991903 | 0 | 0 | -0.80187047 | -162.5945 | -0.78375793 | 361.4527 | 365.79834 | -4.2190266
181.12884 | -3.4286036 | -55.022053 | -5.0111337 | 0 | 0 | -0.80187327 | -162.55161 | -0.79238039 | 361.50125 | 365.84283 | -4.2177224
181.12886 | -3.4286036 | -54.598297 | -5.0005326 | 0 | 0 | -0.80187345 | -162.54913 | -0.79527831 | 361.5498 | 365.8873 | -4.2176046
181.12888 | -3.4286036 | -54.281113 | -4.9959755 | 0 | 0 | -0.80187327 | -162.54283 | -0.80409336 | 361.59839 | 365.93179 | -4.2161713
181.1289 | -3.4286036 | -54.011459 | -5.0050282 | 0 | 0 | -0.80170506 | -156.44589 | -0.80485409 | 361.64694 | 365.97626 | -4.2174745
181.12892 | -3.4286036 | -53.809662 | -5.0007253 | 0 | 0 | -0.80169052 | -155.91895 | -0.80920035 | 361.69553 | 366.02075 | -4.2175903
181.12894 | -3.4286036 | -53.658421 | -4.9843774 | 0 | 0 | -0.80168957 | -155.88478 | -0.81601655 | 361.74408 | 366.06522 | -4.217598
181.12896 | -3.4286039 | -53.549763 | -4.9837103 | 0 | 0 | -0.80168951 | -155.88281 | -0.82303315 | 361.79266 | 366.10971 | -4.2175994
181.12898 | -3.4286039 | -53.444698 | -4.9974623 | 0 | 0 | -0.80169016 | -155.88052 | -0.82362688 | 361.84122 | 366.15417 | -4.2183113
181.129 | -3.4286039 | -53.339832 | -4.9935613 | 0 | 0 | -0.80236298 | -153.73192 | -0.82366937 | 361.88977 | 366.19867 | -4.2162318
181.12902 | -3.4286039 | -53.209396 | -4.9808679 | 0 | 0 | -0.80242109 | -153.54622 | -0.82797313 | 361.93835 | 366.24316 | -4.2167659
181.12904 | -3.4286039 | -53.057518 | -4.9812322 | 0 | 0 | -0.80242485 | -153.53419 | -0.83907092 | 361.98691 | 366.28763 | -4.2182431
181.12906 | -3.4286039 | -52.846298 | -4.9841709 | 0 | 0 | -0.80242509 | -153.53351 | -0.84003067 | 362.03549 | 366.33212 | -4.2176571
181.12908 | -3.4286039 | -52.61076 | -4.9670033 | 0 | 0 | -0.80241799 | -153.53122 | -0.84866935 | 362.08405 | 366.37659 | -4.2190309
181.1291 | -3.4286039 | -52.315666 | -4.9553676 | 0 | 0 | -0.79537767 | -151.30911 | -0.84512597 | 362.1326 | 366.42108 | -4.2177234
181.12912 | -3.4286039 | -51.970737 | -4.9638309 | 0 | 0 | -0.79476917 | -151.11708 | -0.84695095 | 362.18118 | 366.46555 | -4.2190356
181.12914 | -3.4286039 | -51.627995 | -4.9710984 | 0 | 0 | -0.79472971 | -151.10463 | -0.84926689 | 362.22974 | 366.51004 | -4.2184386
181.12916 | -3.4286039 | -51.272781 | -4.9571939 | 0 | 0 | -0.79472744 | -151.10391 | -0.85589707 | 362.27832 | 366.5545 | -4.2198133
181.12918 | -3.4286039 | -50.948452 | -4.9472799 | 0 | 0 | -0.79472327 | -151.09944 | -0.85432488 | 362.32687 | 366.599 | -4.2206464
181.1292 | -3.4286039 | -50.633263 | -4.9536948 | 0 | 0 | -0.79072118 | -146.71036 | -0.85846704 | 362.37543 | 366.64346 | -4.2207155
181.12922 | -3.4286039 | -50.382755 | -4.9455442 | 0 | 0 | -0.79037535 | -146.33102 | -0.85883015 | 362.42401 | 366.68796 | -4.2200069
181.12924 | -3.4286039 | -50.169865 | -4.9259682 | 0 | 0 | -0.79035294 | -146.30643 | -0.86099899 | 362.47256 | 366.73245 | -4.2206597
181.12926 | -3.4286039 | -50.049648 | -4.9264798 | 0 | 0 | -0.79035163 | -146.30502 | -0.86118573 | 362.52115 | 366.77692 | -4.220717
181.12928 | -3.4286039 | -50.007725 | -4.9381633 | 0 | 0 | -0.79035008 | -146.30251 | -0.86119139 | 362.5697 | 366.82141 | -4.2207212
181.1293 | -3.4286039 | -50.029984 | -4.9348054 | 0 | 0 | -0.78885359 | -143.8968 | -0.85476238 | 362.61829 | 366.86588 | -4.2207212
181.12932 | -3.4286041 | -50.121609 | -4.9214439 | 0 | 0 | -0.78872424 | -143.68887 | -0.86064231 | 362.66684 | 366.91037 | -4.2207227
181.12934 | -3.4286041 | -50.28302 | -4.9275508 | 0 | 0 | -0.78871584 | -143.67542 | -0.86116254 | 362.71539 | 366.95483 | -4.2221518
181.12936 | -3.4286041 | -50.450363 | -4.9302635 | 0 | 0 | -0.78871536 | -143.67464 | -0.86119437 | 362.76398 | 366.99933 | -4.2229877
181.12938 | -3.4286041 | -50.64365 | -4.9137969 | 0 | 0 | -0.7887097 | -143.67633 | -0.85905528 | 362.81253 | 367.04379 | -4.2216315
181.1294 | -3.4286041 | -50.839153 | -4.9080305 | 0 | 0 | -0.7830739 | -145.40256 | -0.86316282 | 362.86111 | 367.08829 | -4.2236528
181.12942 | -3.4286041 | -51.021988 | -4.9213538 | 0 | 0 | -0.78258681 | -145.55176 | -0.86566478 | 362.90967 | 367.13278 | -4.2224026
181.12944 | -3.4286041 | -51.165352 | -4.9304862 | 0 | 0 | -0.78255528 | -145.56142 | -0.86372614 | 362.95822 | 367.17725 | -4.2222924
181.12946 | -3.4286041 | -51.286118 | -4.9210958 | 0 | 0 | -0.78255343 | -145.56198 | -0.86140871 | 363.00681 | 367.22174 | -4.223712
181.12948 | -3.4286041 | -51.366619 | -4.9210052 | 0 | 0 | -0.78255522 | -145.5639 | -0.86121851 | 363.05536 | 367.2662 | -4.2238355
181.1295 | -3.4286041 | -51.405296 | -4.9340663 | 0 | 0 | -0.78437537 | -147.43706 | -0.86763978 | 363.10394 | 367.3107 | -4.2238431
181.12952 | -3.4286041 | -51.402092 | -4.9293809 | 0 | 0 | -0.78453273 | -147.59897 | -0.86605209 | 363.1525 | 367.35516 | -4.2238436
181.12954 | -3.4286041 | -51.395306 | -4.9180813 | 0 | 0 | -0.78454286 | -147.60945 | -0.86804157 | 363.20108 | 367.39966 | -4.2238445
181.12956 | -3.4286041 | -51.349964 | -4.928741 | 0 | 0 | -0.78454351 | -147.61006 | -0.86178744 | 363.24963 | 367.44412 | -4.2245579
181.12958 | -3.4286041 | -51.320492 | -4.9492683 | 0 | 0 | -0.78454989 | -147.60995 | -0.8676787 | 363.29819 | 367.48862 | -4.2239051
181.1296 | -3.4286041 | -51.311626 | -4.948113 | 0 | 0 | -0.79086137 | -147.46303 | -0.86820179 | 363.34677 | 367.53308 | -4.2238493
181.12962 | -3.4286041 | -51.30455 | -4.9414606 | 0 | 0 | -0.79140687 | -147.45033 | -0.87038326 | 363.39532 | 367.57758 | -4.2252736
181.12964 | -3.4286041 | -51.329575 | -4.9561272 | 0 | 0 | -0.79144222 | -147.44951 | -0.87271172 | 363.44391 | 367.62207 | -4.2253962
181.12966 | -3.4286041 | -51.382938 | -4.9610219 | 0 | 0 | -0.79144424 | -147.44946 | -0.86862284 | 363.49246 | 367.66653 | -4.2246904
181.12968 | -3.4286044 | -51.451515 | -4.9498115 | 0 | 0 | -0.79144388 | -147.44983 | -0.87255764 | 363.54102 | 367.71103 | -4.2253442
181.1297 | -3.4286044 | -51.553329 | -4.950304 | 0 | 0 | -0.79094398 | -147.81711 | -0.87505484 | 363.5896 | 367.75549 | -4.2254014
181.12972 | -3.4286044 | -51.689949 | -4.969234 | 0 | 0 | -0.79090083 | -147.84885 | -0.87955379 | 363.63815 | 367.79999 | -4.2254071
181.12974 | -3.4286044 | -51.829514 | -4.9766636 | 0 | 0 | -0.79089803 | -147.85091 | -0.87993789 | 363.68674 | 367.84445 | -4.2268343
181.12976 | -3.4286044 | -51.969269 | -4.9685688 | 0 | 0 | -0.79089785 | -147.85104 | -0.87996703 | 363.73529 | 367.88895 | -4.2269583
181.12978 | -3.4286044 | -52.109024 | -4.9707699 | 0 | 0 | -0.79090255 | -147.8528 | -0.88425916 | 363.78384 | 367.93341 | -4.2269659
181.1298 | -3.4286044 | -52.235992 | -4.9840245 | 0 | 0 | -0.79557508 | -149.59744 | -0.88463008 | 363.83243 | 367.97791 | -4.2269664
181.12982 | -3.4286044 | -52.355442 | -4.9764504 | 0 | 0 | -0.7959789 | -149.74821 | -0.88465846 | 363.88098 | 368.0224 | -4.2269678
181.12984 | -3.4286044 | -52.461472 | -4.9649029 | 0 | 0 | -0.79600507 | -149.75797 | -0.88895053 | 363.92957 | 368.06686 | -4.2283959
181.12986 | -3.4286044 | -52.547146 | -4.9769893 | 0 | 0 | -0.79600662 | -149.75854 | -0.88932359 | 363.97812 | 368.11136 | -4.2285199
181.12988 | -3.4286044 | -52.599094 | -4.9918294 | 0 | 0 | -0.79601139 | -149.75986 | -0.89149523 | 364.0267 | 368.15582 | -4.2285266
181.1299 | -3.4286044 | -52.60981 | -4.9829297 | 0 | 0 | -0.80070502 | -151.02699 | -0.89382958 | 364.07526 | 368.20032 | -4.2271004
181.12992 | -3.4286044 | -52.604221 | -4.9777884 | 0 | 0 | -0.80111063 | -151.13649 | -0.89618111 | 364.12381 | 368.24478 | -4.228404
181.12994 | -3.4286044 | -52.578083 | -4.9867902 | 0 | 0 | -0.80113697 | -151.1436 | -0.90495414 | 364.17239 | 368.28928 | -4.2278056
181.12996 | -3.4286044 | -52.505455 | -4.9853845 | 0 | 0 | -0.80113852 | -151.14401 | -0.8992812 | 364.22095 | 368.33374 | -4.228467
181.12998 | -3.4286044 | -52.416054 | -4.969286 | 0 | 0 | -0.80113316 | -151.14352 | -0.9073509 | 364.26953 | 368.37823 | -4.2292385
181.13 | -3.4286044 | -52.318859 | -4.967185 | 0 | 0 | -0.795771 | -150.62932 | -0.90377289 | 364.31808 | 368.4227 | -4.22859
181.13002 | -3.4286044 | -52.18269 | -4.9800916 | 0 | 0 | -0.79530752 | -150.5849 | -0.90774113 | 364.36664 | 368.46719 | -4.2285314
181.13004 | -3.4286046 | -52.049519 | -4.9811978 | 0 | 0 | -0.79527754 | -150.582 | -0.91023809 | 364.41522 | 368.51169 | -4.2278142
181.13006 | -3.4286046 | -51.891109 | -4.9682097 | 0 | 0 | -0.79527575 | -150.58182 | -0.9125917 | 364.46378 | 368.55615 | -4.228467
181.13008 | -3.4286046 | -51.711334 | -4.9656396 | 0 | 0 | -0.79527521 | -150.57994 | -0.91279483 | 364.51236 | 368.60065 | -4.2285242
181.1301 | -3.4286046 | -51.52977 | -4.9712315 | 0 | 0 | -0.79477364 | -148.70679 | -0.91709834 | 364.56091 | 368.64511 | -4.2285295
181.13012 | -3.4286046 | -51.360867 | -4.9579239 | 0 | 0 | -0.79473031 | -148.54486 | -0.91747421 | 364.60947 | 368.68961 | -4.2292428
181.13014 | -3.4286046 | -51.180267 | -4.9429884 | 0 | 0 | -0.7947275 | -148.53438 | -0.9217912 | 364.65805 | 368.73407 | -4.22859
181.13016 | -3.4286046 | -50.992256 | -4.9511609 | 0 | 0 | -0.79472733 | -148.53378 | -0.92431098 | 364.7066 | 368.77856 | -4.2285323
181.13018 | -3.4286046 | -50.810028 | -4.9591379 | 0 | 0 | -0.79472613 | -148.53136 | -0.92666149 | 364.75519 | 368.82303 | -4.2285271
181.1302 | -3.4286046 | -50.647507 | -4.9489217 | 0 | 0 | -0.79355741 | -146.16235 | -0.92257601 | 364.80374 | 368.86752 | -4.2270989
181.13022 | -3.4286046 | -50.499474 | -4.9393277 | 0 | 0 | -0.79345649 | -145.9576 | -0.92865199 | 364.85233 | 368.91199 | -4.2269759
181.13024 | -3.4286046 | -50.371864 | -4.9464908 | 0 | 0 | -0.79344994 | -145.94432 | -0.92704386 | 364.90088 | 368.95648 | -4.2276812
181.13026 | -3.4286046 | -50.277981 | -4.9420333 | 0 | 0 | -0.79344952 | -145.94357 | -0.93118393 | 364.94943 | 369.00098 | -4.2277427
181.13028 | -3.4286046 | -50.218964 | -4.9249492 | 0 | 0 | -0.79344177 | -145.94199 | -0.93154693 | 364.99802 | 369.04544 | -4.227746
181.1303 | -3.4286046 | -50.201256 | -4.9227695 | 0 | 0 | -0.78579295 | -144.41776 | -0.93371576 | 365.04657 | 369.08994 | -4.2270336
181.13032 | -3.4286046 | -50.199875 | -4.9371219 | 0 | 0 | -0.78513187 | -144.28601 | -0.93390465 | 365.09515 | 369.1344 | -4.2283988
181.13034 | -3.4286046 | -50.238155 | -4.936902 | 0 | 0 | -0.78508908 | -144.27747 | -0.9360621 | 365.14371 | 369.17889 | -4.2270904
181.13036 | -3.4286046 | -50.267109 | -4.9245276 | 0 | 0 | -0.78508657 | -144.27698 | -0.93624824 | 365.19226 | 369.22336 | -4.2269735
181.13038 | -3.4286046 | -50.339909 | -4.9270935 | 0 | 0 | -0.78508729 | -144.27731 | -0.93626034 | 365.24084 | 369.26785 | -4.226253
181.1304 | -3.4286048 | -50.42292 | -4.9338531 | 0 | 0 | -0.78591627 | -144.62624 | -0.93626964 | 365.2894 | 369.31232 | -4.2269049
181.13042 | -3.4286048 | -50.506733 | -4.9220929 | 0 | 0 | -0.78598797 | -144.65639 | -0.94484681 | 365.33798 | 369.35681 | -4.2269635
181.13044 | -3.4286048 | -50.596981 | -4.9130979 | 0 | 0 | -0.78599256 | -144.65834 | -0.94129997 | 365.38654 | 369.40131 | -4.2283945
181.13046 | -3.4286048 | -50.687771 | -4.9261389 | 0 | 0 | -0.78599286 | -144.65846 | -0.943129 | 365.43509 | 369.44577 | -4.2270904
181.13048 | -3.4286048 | -50.753036 | -4.9396033 | 0 | 0 | -0.78599572 | -144.65955 | -0.94972497 | 365.48367 | 369.49026 | -4.2269745
181.1305 | -3.4286048 | -50.828842 | -4.9305863 | 0 | 0 | -0.78881788 | -145.74306 | -0.94600564 | 365.53223 | 369.53473 | -4.2269669
181.13052 | -3.4286048 | -50.867275 | -4.9290709 | 0 | 0 | -0.78906173 | -145.83669 | -0.9499644 | 365.58081 | 369.57922 | -4.2269664
181.13054 | -3.4286048 | -50.921627 | -4.9434628 | 0 | 0 | -0.78907758 | -145.84277 | -0.95245427 | 365.62936 | 369.62369 | -4.2269664
181.13056 | -3.4286048 | -50.971043 | -4.9410715 | 0 | 0 | -0.78907847 | -145.84312 | -0.94837821 | 365.67795 | 369.66818 | -4.2269664
181.13058 | -3.4286048 | -51.02639 | -4.9314151 | 0 | 0 | -0.78907633 | -145.84386 | -0.95445681 | 365.7265 | 369.71265 | -4.2269664
181.1306 | -3.4286048 | -51.082275 | -4.9378591 | 0 | 0 | -0.78691751 | -146.56006 | -0.95498759 | 365.77505 | 369.75714 | -4.226965
181.13062 | -3.4286048 | -51.150967 | -4.9572954 | 0 | 0 | -0.78673095 | -146.62196 | -0.95287913 | 365.82364 | 369.80161 | -4.2255392
181.13064 | -3.4286048 | -51.214397 | -4.9604082 | 0 | 0 | -0.78671885 | -146.62598 | -0.95484757 | 365.87219 | 369.8461 | -4.2268424
181.13066 | -3.4286048 | -51.296516 | -4.9541221 | 0 | 0 | -0.78671819 | -146.62621 | -0.96144861 | 365.92078 | 369.89059 | -4.226243
181.13068 | -3.4286048 | -51.38028 | -4.9637403 | 0 | 0 | -0.78672534 | -146.62717 | -0.95344335 | 365.96933 | 369.93506 | -4.2254758
181.1307 | -3.4286048 | -51.476929 | -4.9761786 | 0 | 0 | -0.79388344 | -147.56375 | -0.96132207 | 366.01788 | 369.97955 | -4.2261257
181.13072 | -3.4286048 | -51.574665 | -4.9656262 | 0 | 0 | -0.79450214 | -147.64467 | -0.96416521 | 366.06647 | 370.02402 | -4.2268963
181.13074 | -3.4286048 | -51.653286 | -4.9625344 | 0 | 0 | -0.79454219 | -147.64993 | -0.96654147 | 366.11502 | 370.06851 | -4.2262497
181.13076 | -3.4286051 | -51.71106 | -4.9804339 | 0 | 0 | -0.79454452 | -147.65024 | -0.96674377 | 366.1636 | 370.11298 | -4.228333
181.13078 | -3.4286051 | -51.74786 | -4.9928613 | 0 | 0 | -0.7945509 | -147.65121 | -0.96889973 | 366.21216 | 370.15747 | -4.2270861
181.1308 | -3.4286051 | -51.757324 | -4.9866481 | 0 | 0 | -0.80074972 | -148.60616 | -0.96694493 | 366.26074 | 370.20193 | -4.2269735
181.13082 | -3.4286051 | -51.751633 | -4.9875546 | 0 | 0 | -0.80128556 | -148.68869 | -0.97106218 | 366.3093 | 370.24643 | -4.2262549
181.13084 | -3.4286051 | -51.706322 | -5.0028729 | 0 | 0 | -0.80132025 | -148.69405 | -0.97142392 | 366.35785 | 370.29089 | -4.228333
181.13086 | -3.4286051 | -51.638416 | -4.999105 | 0 | 0 | -0.80132222 | -148.69435 | -0.97359484 | 366.40643 | 370.33539 | -4.2270875
181.13088 | -3.4286051 | -51.536678 | -4.9864278 | 0 | 0 | -0.80132049 | -148.69377 | -0.97592694 | 366.45499 | 370.37988 | -4.2284026
181.1309 | -3.4286051 | -51.444798 | -4.9947863 | 0 | 0 | -0.79947382 | -148.10611 | -0.97612661 | 366.50357 | 370.42435 | -4.2270918
181.13092 | -3.4286051 | -51.302731 | -5.0122128 | 0 | 0 | -0.7993142 | -148.05533 | -0.97828704 | 366.55212 | 370.46884 | -4.228404
181.13094 | -3.4286051 | -51.181862 | -5.0093408 | 0 | 0 | -0.79930389 | -148.05203 | -0.9806186 | 366.60068 | 370.51331 | -4.2278056
181.13096 | -3.4286051 | -51.062943 | -4.9989142 | 0 | 0 | -0.79930323 | -148.05185 | -0.98082024 | 366.64926 | 370.5578 | -4.228466
181.13098 | -3.4286051 | -50.956924 | -5.0081763 | 0 | 0 | -0.7993083 | -148.05031 | -0.98512375 | 366.69781 | 370.60226 | -4.2285228
181.131 | -3.4286051 | -50.845657 | -5.0104313 | 0 | 0 | -0.8043521 | -146.52606 | -0.98549753 | 366.7464 | 370.64676 | -4.2271008
181.13102 | -3.4286051 | -50.765858 | -4.9946418 | 0 | 0 | -0.80478793 | -146.39432 | -0.98766696 | 366.79495 | 370.69122 | -4.2298317
181.13104 | -3.4286051 | -50.676033 | -4.986032 | 0 | 0 | -0.80481631 | -146.38577 | -0.98785579 | 366.84351 | 370.73572 | -4.2279301
181.13106 | -3.4286051 | -50.617245 | -4.999105 | 0 | 0 | -0.80481791 | -146.38528 | -0.99001342 | 366.89209 | 370.78018 | -4.229187
181.13108 | -3.4286051 | -50.561172 | -5.0038633 | 0 | 0 | -0.80481696 | -146.38422 | -0.99020165 | 366.94064 | 370.82468 | -4.2271581
181.1311 | -3.4286051 | -50.530842 | -4.989738 | 0 | 0 | -0.80380636 | -145.35582 | -0.99236119 | 366.98923 | 370.86917 | -4.2284098
181.13112 | -3.4286053 | -50.496338 | -4.9841619 | 0 | 0 | -0.80371904 | -145.26694 | -0.99469715 | 367.03778 | 370.91364 | -4.2292361
181.13114 | -3.4286053 | -50.46143 | -4.9916735 | 0 | 0 | -0.80371338 | -145.26118 | -0.99918312 | 367.08636 | 370.95813 | -4.2300181
181.13116 | -3.4286053 | -50.426479 | -4.97926 | 0 | 0 | -0.80371302 | -145.26085 | -0.99742335 | 367.13492 | 371.00259 | -4.2293692
181.13118 | -3.4286053 | -50.385139 | -4.9629426 | 0 | 0 | -0.8037039 | -145.26036 | -0.99940383 | 367.18347 | 371.04709 | -4.2285995
181.1312 | -3.4286053 | -50.343262 | -4.9651933 | 0 | 0 | -0.79465073 | -144.80127 | -0.99529213 | 367.23206 | 371.09155 | -4.2299619
181.13122 | -3.4286053 | -50.314133 | -4.9762874 | 0 | 0 | -0.7938683 | -144.7616 | -0.99922574 | 367.28061 | 371.13605 | -4.2300797
181.13124 | -3.4286053 | -50.286121 | -4.9648976 | 0 | 0 | -0.79381758 | -144.75902 | -1.0017185 | 367.32919 | 371.18051 | -4.2286615
181.13126 | -3.4286053 | -50.277363 | -4.9508395 | 0 | 0 | -0.79381472 | -144.75887 | -1.0019288 | 367.37775 | 371.22501 | -4.2299652
181.13128 | -3.4286053 | -50.27668 | -4.9554472 | 0 | 0 | -0.79381335 | -144.75859 | -1.0040876 | 367.4263 | 371.2695 | -4.2300801
181.1313 | -3.4286053 | -50.295853 | -4.952949 | 0 | 0 | -0.79264551 | -144.48311 | -1.0042735 | 367.47488 | 371.31396 | -4.2286606
181.13132 | -3.4286053 | -50.342316 | -4.9331317 | 0 | 0 | -0.7925446 | -144.45929 | -1.0042878 | 367.52344 | 371.35846 | -4.2292523
181.13134 | -3.4286053 | -50.410282 | -4.9249072 | 0 | 0 | -0.79253805 | -144.45776 | -1.0064341 | 367.57202 | 371.40292 | -4.2300196
181.13136 | -3.4286053 | -50.499271 | -4.9365673 | 0 | 0 | -0.79253763 | -144.45766 | -1.0066259 | 367.62057 | 371.44742 | -4.2300849
181.13138 | -3.4286053 | -50.621983 | -4.9390283 | 0 | 0 | -0.79253411 | -144.4586 | -1.013074 | 367.66913 | 371.49188 | -4.2300892
181.1314 | -3.4286053 | -50.741203 | -4.9254327 | 0 | 0 | -0.78903824 | -145.3952 | -1.0136331 | 367.71771 | 371.53638 | -4.2300892
181.13142 | -3.4286053 | -50.885612 | -4.9220843 | 0 | 0 | -0.78873616 | -145.47614 | -1.0158124 | 367.76627 | 371.58084 | -4.2300882
181.13144 | -3.4286053 | -51.02581 | -4.9297872 | 0 | 0 | -0.78871655 | -145.48138 | -1.0138566 | 367.81485 | 371.62534 | -4.2293749
181.13146 | -3.4286053 | -51.159199 | -4.9173861 | 0 | 0 | -0.78871542 | -145.48169 | -1.015831 | 367.8634 | 371.6698 | -4.2300277
181.13148 | -3.4286053 | -51.279209 | -4.9018035 | 0 | 0 | -0.7887072 | -145.48346 | -1.0181504 | 367.91199 | 371.71429 | -4.2300849
181.1315 | -3.4286053 | -51.391663 | -4.9113741 | 0 | 0 | -0.78059459 | -147.2097 | -1.0183538 | 367.96054 | 371.75879 | -4.2300901
181.13152 | -3.4286053 | -51.477917 | -4.9252801 | 0 | 0 | -0.77989346 | -147.3589 | -1.0248024 | 368.00909 | 371.80325 | -4.2308035
181.13154 | -3.4286053 | -51.549114 | -4.9177518 | 0 | 0 | -0.77984798 | -147.36856 | -1.0253574 | 368.05768 | 371.84775 | -4.2301507
181.13156 | -3.4286053 | -51.599857 | -4.9112835 | 0 | 0 | -0.77984542 | -147.36913 | -1.0232568 | 368.10623 | 371.89221 | -4.230092
181.13158 | -3.4286053 | -51.616886 | -4.9223433 | 0 | 0 | -0.77985007 | -147.37001 | -1.0316505 | 368.15482 | 371.93671 | -4.228662
181.1316 | -3.4286053 | -51.611862 | -4.9211221 | 0 | 0 | -0.78464365 | -148.23314 | -1.0280875 | 368.20337 | 371.98117 | -4.2299638
181.13162 | -3.4286053 | -51.598583 | -4.9072151 | 0 | 0 | -0.78505796 | -148.30772 | -1.0256251 | 368.25192 | 372.02567 | -4.2286525
181.13164 | -3.4286053 | -51.57185 | -4.9096613 | 0 | 0 | -0.78508484 | -148.31256 | -1.0318565 | 368.30051 | 372.07013 | -4.2292519
181.13166 | -3.4286053 | -51.537563 | -4.9287648 | 0 | 0 | -0.78508639 | -148.31285 | -1.0345449 | 368.34906 | 372.11462 | -4.2300191
181.13168 | -3.4286053 | -51.489872 | -4.9340301 | 0 | 0 | -0.78508878 | -148.31252 | -1.03477 | 368.39764 | 372.15909 | -4.2293692
181.1317 | -3.4286053 | -51.447426 | -4.9272022 | 0 | 0 | -0.7874108 | -147.96358 | -1.0390748 | 368.44617 | 372.20355 | -4.2285981
181.13172 | -3.4286053 | -51.392666 | -4.9324203 | 0 | 0 | -0.78761148 | -147.93344 | -1.0394487 | 368.45798 | 372.20618 | -4.2285337
181.13174 | -3.4286053 | -51.336834 | -4.9466572 | 0 | 0 | -0.78762454 | -147.93149 | -1.0416224 | 368.46979 | 372.2088 | -4.2299562
181.13176 | -3.4286053 | -51.28093 | -4.9391689 | 0 | 0 | -0.78762525 | -147.93137 | -1.0460935 | 368.48157 | 372.2114 | -4.2286525
181.13178 | -3.4286053 | -51.225014 | -4.933434 | 0 | 0 | -0.78762496 | -147.93065 | -1.0400447 | 368.49338 | 372.21402 | -4.2292504
181.1318 | -3.4286053 | -51.162693 | -4.9503789 | 0 | 0 | -0.7872932 | -147.23282 | -1.0438081 | 368.50519 | 372.21664 | -4.228591
181.13182 | -3.4286053 | -51.08062 | -4.9670835 | 0 | 0 | -0.78726447 | -147.1725 | -1.0484351 | 368.517 | 372.21927 | -4.2285323
181.13184 | -3.4286056 | -50.971287 | -4.9641423 | 0 | 0 | -0.78726256 | -147.16859 | -1.0488323 | 368.52878 | 372.22189 | -4.2285295
181.13186 | -3.4286056 | -50.86602 | -4.9631453 | 0 | 0 | -0.7872625 | -147.16837 | -1.0531483 | 368.54059 | 372.22449 | -4.2292409
181.13188 | -3.4286056 | -50.74836 | -4.9768472 | 0 | 0 | -0.7872721 | -147.16707 | -1.0535163 | 368.5524 | 372.22711 | -4.2271614
181.1319 | -3.4286056 | -50.61684 | -4.9787474 | 0 | 0 | -0.796776 | -145.89993 | -1.0492498 | 368.56421 | 372.22974 | -4.2284074
181.13192 | -3.4286056 | -50.490551 | -4.9672856 | 0 | 0 | -0.79759735 | -145.79044 | -1.0488911 | 368.57599 | 372.23236 | -4.2270923
181.13194 | -3.4286056 | -50.371124 | -4.9728398 | 0 | 0 | -0.79765064 | -145.78333 | -1.059594 | 368.5878 | 372.23495 | -4.228404
181.13196 | -3.4286056 | -50.2523 | -4.9922037 | 0 | 0 | -0.79765368 | -145.78291 | -1.0605198 | 368.59961 | 372.23758 | -4.2278042
181.13198 | -3.4286056 | -50.146301 | -4.9938583 | 0 | 0 | -0.79765725 | -145.7813 | -1.0605819 | 368.61142 | 372.2402 | -4.227035
181.132 | -3.4286056 | -50.054234 | -4.9859915 | 0 | 0 | -0.8010124 | -144.20197 | -1.0627351 | 368.6232 | 372.24283 | -4.2255435
181.13202 | -3.4286056 | -49.995312 | -4.9925714 | 0 | 0 | -0.80130237 | -144.06549 | -1.067207 | 368.63501 | 372.24545 | -4.2268434
181.13204 | -3.4286056 | -49.958435 | -5.0003972 | 0 | 0 | -0.80132121 | -144.05664 | -1.0633035 | 368.64682 | 372.24805 | -4.2269588
181.13206 | -3.4286056 | -49.955372 | -4.9887199 | 0 | 0 | -0.80132228 | -144.05611 | -1.067248 | 368.65863 | 372.25067 | -4.2269673
181.13208 | -3.4286056 | -49.968002 | -4.9797287 | 0 | 0 | -0.80131912 | -144.05565 | -1.0675963 | 368.67041 | 372.2533 | -4.228394
181.1321 | -3.4286056 | -50.01387 | -4.9920406 | 0 | 0 | -0.79813129 | -143.61491 | -1.0676212 | 368.68222 | 372.25592 | -4.2263775
181.13212 | -3.4286056 | -50.04985 | -5.0010877 | 0 | 0 | -0.79785579 | -143.57681 | -1.0697656 | 368.69403 | 372.25851 | -4.2283425
181.13214 | -3.4286056 | -50.136024 | -4.9902349 | 0 | 0 | -0.79783797 | -143.57434 | -1.0678058 | 368.70584 | 372.26114 | -4.2285161
181.13216 | -3.4286056 | -50.213776 | -4.9842114 | 0 | 0 | -0.7978369 | -143.57419 | -1.0676281 | 368.71762 | 372.26376 | -4.2285295
181.13218 | -3.4286056 | -50.290714 | -4.9924078 | 0 | 0 | -0.79783988 | -143.57506 | -1.0633347 | 368.72943 | 372.26639 | -4.2299557
181.1322 | -3.4286058 | -50.37397 | -4.984405 | 0 | 0 | -0.80085963 | -144.43817 | -1.0715425 | 368.74124 | 372.26901 | -4.2286525
181.13222 | -3.4286058 | -50.444992 | -4.9677415 | 0 | 0 | -0.80112064 | -144.51277 | -1.0701189 | 368.75305 | 372.27161 | -4.2292519
181.13224 | -3.4286058 | -50.508537 | -4.9685044 | 0 | 0 | -0.80113757 | -144.51759 | -1.0742711 | 368.76483 | 372.27423 | -4.2300196
181.13226 | -3.4286058 | -50.558662 | -4.9802036 | 0 | 0 | -0.80113852 | -144.51788 | -1.0746305 | 368.77664 | 372.27686 | -4.2300835
181.13228 | -3.4286058 | -50.594837 | -4.9753952 | 0 | 0 | -0.80113471 | -144.51871 | -1.0725043 | 368.78845 | 372.27948 | -4.2286615
181.1323 | -3.4286058 | -50.604282 | -4.9611783 | 0 | 0 | -0.79727787 | -145.30836 | -1.0680338 | 368.80026 | 372.2821 | -4.2299652
181.13232 | -3.4286058 | -50.624218 | -4.9643121 | 0 | 0 | -0.79694462 | -145.3766 | -1.0719459 | 368.81204 | 372.2847 | -4.2300811
181.13234 | -3.4286058 | -50.638718 | -4.9660406 | 0 | 0 | -0.79692298 | -145.38104 | -1.0765786 | 368.82385 | 372.28732 | -4.2300887
181.13236 | -3.4286058 | -50.652733 | -4.9465914 | 0 | 0 | -0.79692173 | -145.3813 | -1.0726877 | 368.83566 | 372.28995 | -4.2300906
181.13238 | -3.4286058 | -50.673107 | -4.9376626 | 0 | 0 | -0.79691356 | -145.38152 | -1.0787785 | 368.84747 | 372.29257 | -4.2315164
181.1324 | -3.4286058 | -50.694019 | -4.9470882 | 0 | 0 | -0.78890955 | -145.5835 | -1.0793077 | 368.85925 | 372.29517 | -4.2302146
181.13242 | -3.4286058 | -50.695812 | -4.9537106 | 0 | 0 | -0.78821778 | -145.60098 | -1.0750561 | 368.87106 | 372.29779 | -4.2315264
181.13244 | -3.4286058 | -50.715134 | -4.9412045 | 0 | 0 | -0.78817296 | -145.60211 | -1.0789779 | 368.88287 | 372.30042 | -4.2316422
181.13246 | -3.4286058 | -50.755169 | -4.9379444 | 0 | 0 | -0.7881704 | -145.60217 | -1.079327 | 368.89468 | 372.30304 | -4.2316484
181.13248 | -3.4286058 | -50.784195 | -4.9463816 | 0 | 0 | -0.78817242 | -145.60248 | -1.0814928 | 368.90646 | 372.30566 | -4.2302217
181.1325 | -3.4286058 | -50.818604 | -4.9376721 | 0 | 0 | -0.79033399 | -145.89632 | -1.0795387 | 368.91827 | 372.30826 | -4.2308135
181.13252 | -3.4286058 | -50.847099 | -4.9231286 | 0 | 0 | -0.79052073 | -145.92169 | -1.0836561 | 368.93008 | 372.31088 | -4.2315803
181.13254 | -3.4286058 | -50.862301 | -4.9306083 | 0 | 0 | -0.79053289 | -145.92334 | -1.0840154 | 368.94189 | 372.31351 | -4.2316461
181.13256 | -3.428606 | -50.882732 | -4.9450569 | 0 | 0 | -0.79053354 | -145.92346 | -1.0840324 | 368.95367 | 372.31613 | -4.2316508
181.13258 | -3.428606 | -50.87809 | -4.9390311 | 0 | 0 | -0.79053175 | -145.92369 | -1.0776064 | 368.96548 | 372.31876 | -4.2323651
181.1326 | -3.428606 | -50.890404 | -4.9312382 | 0 | 0 | -0.78870261 | -146.16241 | -1.0856295 | 368.97729 | 372.32135 | -4.2317128
181.13262 | -3.428606 | -50.865883 | -4.9400101 | 0 | 0 | -0.7885446 | -146.18307 | -1.0841982 | 368.98911 | 372.32397 | -4.2330823
181.13264 | -3.428606 | -50.831738 | -4.944397 | 0 | 0 | -0.78853434 | -146.1844 | -1.0926404 | 369.00089 | 372.3266 | -4.2317739
181.13266 | -3.428606 | -50.777664 | -4.9309721 | 0 | 0 | -0.78853369 | -146.18448 | -1.0933727 | 369.0127 | 372.32922 | -4.231658
181.13268 | -3.428606 | -50.734646 | -4.9269214 | 0 | 0 | -0.78853118 | -146.1841 | -1.0934225 | 369.02451 | 372.33182 | -4.2316504
181.1327 | -3.428606 | -50.673458 | -4.9447389 | 0 | 0 | -0.78604156 | -145.79845 | -1.0955727 | 369.03632 | 372.33444 | -4.2316504
181.13272 | -3.428606 | -50.61068 | -4.9542594 | 0 | 0 | -0.78582639 | -145.76511 | -1.0979036 | 369.0481 | 372.33707 | -4.2316504
181.13274 | -3.428606 | -50.554173 | -4.9477968 | 0 | 0 | -0.7858125 | -145.76294 | -1.0981053 | 369.05991 | 372.33969 | -4.2316504
181.13276 | -3.428606 | -50.485435 | -4.9494109 | 0 | 0 | -0.78581166 | -145.76282 | -1.1024088 | 369.07172 | 372.34232 | -4.2316513
181.13278 | -3.428606 | -50.415634 | -4.9633389 | 0 | 0 | -0.78581965 | -145.76196 | -1.1027803 | 369.0835 | 372.34491 | -4.2330785
181.1328 | -3.428606 | -50.352158 | -4.9587274 | 0 | 0 | -0.79380685 | -144.91721 | -1.1028045 | 369.09531 | 372.34753 | -4.2317753
181.13282 | -3.428606 | -50.295612 | -4.9496121 | 0 | 0 | -0.79449713 | -144.84419 | -1.10281 | 369.10712 | 372.35016 | -4.2330866
181.13284 | -3.428606 | -50.226868 | -4.9626341 | 0 | 0 | -0.7945419 | -144.83946 | -1.1071011 | 369.11893 | 372.35278 | -4.2317739
181.13286 | -3.428606 | -50.157082 | -4.9804578 | 0 | 0 | -0.79454446 | -144.83919 | -1.107474 | 369.13071 | 372.35538 | -4.2316594
181.13288 | -3.428606 | -50.106373 | -4.9783421 | 0 | 0 | -0.7945475 | -144.83835 | -1.1096413 | 369.14252 | 372.358 | -4.2330804
181.1329 | -3.428606 | -50.038158 | -4.9745135 | 0 | 0 | -0.79739118 | -144.03033 | -1.1076914 | 369.15433 | 372.36063 | -4.2332006
181.13292 | -3.4286063 | -49.974773 | -4.9879718 | 0 | 0 | -0.79763699 | -143.96049 | -1.1160973 | 369.16614 | 372.36325 | -4.2303534
181.13294 | -3.4286063 | -49.905445 | -4.9920316 | 0 | 0 | -0.7976529 | -143.95596 | -1.1146802 | 369.17792 | 372.36588 | -4.2308216
181.13296 | -3.4286063 | -49.829197 | -4.9792995 | 0 | 0 | -0.79765379 | -143.95572 | -1.1123967 | 369.18973 | 372.36847 | -4.2315793
181.13298 | -3.4286063 | -49.752384 | -4.9789352 | 0 | 0 | -0.79765403 | -143.95476 | -1.1122042 | 369.20154 | 372.37109 | -4.230217
181.133 | -3.4286063 | -49.694698 | -4.9970689 | 0 | 0 | -0.79782134 | -143.01817 | -1.1143372 | 369.21335 | 372.37372 | -4.2301002
181.13302 | -3.4286063 | -49.625889 | -5.0029793 | 0 | 0 | -0.79783583 | -142.93724 | -1.1145304 | 369.22513 | 372.37634 | -4.2322321
181.13304 | -3.4286063 | -49.562481 | -4.9940281 | 0 | 0 | -0.79783678 | -142.93198 | -1.1231216 | 369.23694 | 372.37897 | -4.2302747
181.13306 | -3.4286063 | -49.512348 | -4.995429 | 0 | 0 | -0.79783684 | -142.93169 | -1.1217208 | 369.24875 | 372.38156 | -4.2301011
181.13308 | -3.4286063 | -49.456974 | -5.0057135 | 0 | 0 | -0.7978428 | -142.93088 | -1.1237245 | 369.26056 | 372.38419 | -4.2300897
181.1331 | -3.4286063 | -49.420292 | -4.9957061 | 0 | 0 | -0.8037225 | -142.15958 | -1.1196142 | 369.27234 | 372.38681 | -4.2300878
181.13312 | -3.4286063 | -49.385258 | -4.9832263 | 0 | 0 | -0.80423069 | -142.09291 | -1.1235434 | 369.28415 | 372.38943 | -4.2286634
181.13314 | -3.4286063 | -49.369503 | -4.9930596 | 0 | 0 | -0.80426353 | -142.08859 | -1.12175 | 369.29596 | 372.39203 | -4.2313933
181.13316 | -3.4286063 | -49.35545 | -5.005528 | 0 | 0 | -0.8042655 | -142.08835 | -1.1258801 | 369.30777 | 372.39465 | -4.2302036
181.13318 | -3.4286063 | -49.379837 | -4.9949727 | 0 | 0 | -0.80426282 | -142.08815 | -1.1283855 | 369.31955 | 372.39728 | -4.2293825
181.1332 | -3.4286063 | -49.388374 | -4.9867911 | 0 | 0 | -0.80157101 | -141.9045 | -1.1285901 | 369.33136 | 372.3999 | -4.2293143
181.13322 | -3.4286063 | -49.401882 | -4.9948039 | 0 | 0 | -0.80133832 | -141.88863 | -1.1243128 | 369.34317 | 372.40253 | -4.230022
181.13324 | -3.4286063 | -49.435013 | -4.9904151 | 0 | 0 | -0.80132324 | -141.8876 | -1.1239427 | 369.35498 | 372.40512 | -4.2286568
181.13326 | -3.4286063 | -49.463467 | -4.9718852 | 0 | 0 | -0.8013224 | -141.88754 | -1.1239251 | 369.36676 | 372.40775 | -4.2292519
181.13328 | -3.4286065 | -49.517036 | -4.9695783 | 0 | 0 | -0.8013171 | -141.88791 | -1.1303577 | 369.37857 | 372.41037 | -4.2300196
181.1333 | -3.4286065 | -49.566406 | -4.9817452 | 0 | 0 | -0.7961213 | -142.25519 | -1.1287707 | 369.39038 | 372.41299 | -4.2300849
181.13332 | -3.4286065 | -49.628151 | -4.9813347 | 0 | 0 | -0.7956723 | -142.28693 | -1.1307669 | 369.40219 | 372.41559 | -4.2300892
181.13334 | -3.4286065 | -49.69096 | -4.9667678 | 0 | 0 | -0.79564315 | -142.28899 | -1.1309466 | 369.41397 | 372.41821 | -4.2300892
181.13336 | -3.4286065 | -49.741058 | -4.9662395 | 0 | 0 | -0.79564142 | -142.28912 | -1.1352465 | 369.42578 | 372.42084 | -4.2300882
181.13338 | -3.4286065 | -49.796452 | -4.9705582 | 0 | 0 | -0.79564172 | -142.28986 | -1.1334727 | 369.43759 | 372.42346 | -4.2293749
181.1334 | -3.4286065 | -49.852329 | -4.9556861 | 0 | 0 | -0.7959758 | -143.02443 | -1.1333071 | 369.4494 | 372.42609 | -4.2300272
181.13342 | -3.4286065 | -49.914639 | -4.9413428 | 0 | 0 | -0.79600471 | -143.08792 | -1.1290143 | 369.46118 | 372.42868 | -4.2293711
181.13344 | -3.4286065 | -49.983887 | -4.9495716 | 0 | 0 | -0.79600662 | -143.09203 | -1.1372265 | 369.47299 | 372.4313 | -4.2300272
181.13346 | -3.4286065 | -50.047333 | -4.9590034 | 0 | 0 | -0.79600668 | -143.09227 | -1.1400872 | 369.4848 | 372.43393 | -4.2300849
181.13348 | -3.4286065 | -50.116642 | -4.9489136 | 0 | 0 | -0.79600179 | -143.09314 | -1.1381742 | 369.49661 | 372.43655 | -4.2300901
181.1335 | -3.4286065 | -50.167305 | -4.9400554 | 0 | 0 | -0.79116273 | -143.9379 | -1.1380033 | 369.50839 | 372.43918 | -4.2308049
181.13352 | -3.4286065 | -50.222721 | -4.9494586 | 0 | 0 | -0.79074454 | -144.01091 | -1.13799 | 369.5202 | 372.44177 | -4.2315798
181.13354 | -3.4286065 | -50.2658 | -4.9444666 | 0 | 0 | -0.79071742 | -144.01564 | -1.135846 | 369.53201 | 372.4444 | -4.2316461
181.13356 | -3.4286065 | -50.307777 | -4.9266109 | 0 | 0 | -0.79071581 | -144.01591 | -1.1378082 | 369.54382 | 372.44702 | -4.2316504
181.13358 | -3.4286065 | -50.324123 | -4.9287186 | 0 | 0 | -0.7907117 | -144.01648 | -1.1401291 | 369.5556 | 372.44965 | -4.2316504
181.1336 | -3.4286065 | -50.344631 | -4.9441686 | 0 | 0 | -0.78672361 | -144.54903 | -1.142469 | 369.56741 | 372.45224 | -4.2316508
181.13362 | -3.4286065 | -50.346367 | -4.9447632 | 0 | 0 | -0.78637898 | -144.59506 | -1.1405239 | 369.57922 | 372.45486 | -4.2323651
181.13364 | -3.4286067 | -50.333687 | -4.9339108 | 0 | 0 | -0.78635663 | -144.59805 | -1.1424944 | 369.59103 | 372.45749 | -4.2317114
181.13366 | -3.4286067 | -50.32618 | -4.9395084 | 0 | 0 | -0.78635532 | -144.59822 | -1.1405253 | 369.60281 | 372.46011 | -4.2316556
181.13368 | -3.4286067 | -50.306343 | -4.9487057 | 0 | 0 | -0.78635961 | -144.59818 | -1.1424967 | 369.61462 | 372.46274 | -4.2330804
181.1337 | -3.4286067 | -50.26627 | -4.9364271 | 0 | 0 | -0.79068089 | -144.54309 | -1.1426729 | 369.62643 | 372.46533 | -4.2332034
181.13372 | -3.4286067 | -50.237236 | -4.9302859 | 0 | 0 | -0.79105431 | -144.5383 | -1.1448318 | 369.63821 | 372.46796 | -4.2332125
181.13374 | -3.4286067 | -50.19643 | -4.9450231 | 0 | 0 | -0.79107857 | -144.53799 | -1.1471655 | 369.65002 | 372.47058 | -4.2339253
181.13376 | -3.4286067 | -50.167358 | -4.9579062 | 0 | 0 | -0.79107994 | -144.53798 | -1.1495061 | 369.66183 | 372.47321 | -4.2325587
181.13378 | -3.4286067 | -50.126549 | -4.9502902 | 0 | 0 | -0.79108 | -144.53751 | -1.1475654 | 369.67365 | 372.4758 | -4.2317262
181.1338 | -3.4286067 | -50.097473 | -4.9510717 | 0 | 0 | -0.79108 | -144.06003 | -1.1538224 | 369.68542 | 372.47842 | -4.2330837
181.13382 | -3.4286067 | -50.056664 | -4.9642076 | 0 | 0 | -0.79108 | -144.01878 | -1.1479378 | 369.69724 | 372.48105 | -4.2324905
181.13384 | -3.4286067 | -50.021221 | -4.9624281 | 0 | 0 | -0.79108 | -144.01611 | -1.1538509 | 369.70905 | 372.48367 | -4.2338638
181.13386 | -3.4286067 | -50.005413 | -4.9499278 | 0 | 0 | -0.79108 | -144.01593 | -1.1522319 | 369.72086 | 372.4863 | -4.2332697
181.13388 | -3.4286067 | -49.965748 | -4.9597516 | 0 | 0 | -0.79108238 | -144.0155 | -1.1563671 | 369.73264 | 372.48889 | -4.2332172
181.1339 | -3.4286067 | -49.943138 | -4.9802094 | 0 | 0 | -0.79341644 | -143.59312 | -1.1524414 | 369.74445 | 372.49152 | -4.2346411
181.13392 | -3.4286067 | -49.902885 | -4.979053 | 0 | 0 | -0.79361814 | -143.55663 | -1.1563805 | 369.75626 | 372.49414 | -4.2347631
181.13394 | -3.4286067 | -49.867447 | -4.9760237 | 0 | 0 | -0.79363126 | -143.55426 | -1.1524444 | 369.76807 | 372.49677 | -4.233345
181.13396 | -3.4286067 | -49.819675 | -4.9852023 | 0 | 0 | -0.79363197 | -143.55411 | -1.1585324 | 369.77985 | 372.49939 | -4.2346492
181.13398 | -3.4286067 | -49.770821 | -4.9939709 | 0 | 0 | -0.7936393 | -143.5536 | -1.1590658 | 369.79166 | 372.50198 | -4.2347636
181.134 | -3.428607 | -49.709091 | -4.9838271 | 0 | 0 | -0.80084097 | -143.03938 | -1.1591028 | 369.80347 | 372.50461 | -4.2333436
181.13402 | -3.428607 | -49.633484 | -4.9807763 | 0 | 0 | -0.80146337 | -142.99496 | -1.1612458 | 369.81528 | 372.50723 | -4.2332201
181.13404 | -3.428607 | -49.55669 | -4.9986763 | 0 | 0 | -0.80150366 | -142.99207 | -1.1571449 | 369.82706 | 372.50986 | -4.2332125
181.13406 | -3.428607 | -49.473427 | -5.0089259 | 0 | 0 | -0.80150604 | -142.99188 | -1.1610812 | 369.83887 | 372.51245 | -4.233212
181.13408 | -3.428607 | -49.395992 | -5.0018001 | 0 | 0 | -0.80150753 | -142.99088 | -1.1657151 | 369.85068 | 372.51508 | -4.2332134
181.1341 | -3.428607 | -49.306293 | -5.0019016 | 0 | 0 | -0.80285287 | -141.99922 | -1.1618201 | 369.86249 | 372.5177 | -4.2346392
181.13412 | -3.428607 | -49.221935 | -5.0149751 | 0 | 0 | -0.8029691 | -141.91351 | -1.1636244 | 369.87427 | 372.52032 | -4.233336
181.13414 | -3.428607 | -49.150845 | -5.0088377 | 0 | 0 | -0.80297661 | -141.90796 | -1.1680778 | 369.88608 | 372.52295 | -4.2332201
181.13416 | -3.428607 | -49.093685 | -4.9959602 | 0 | 0 | -0.80297709 | -141.90764 | -1.1684593 | 369.89789 | 372.52554 | -4.2332139
181.13418 | -3.428607 | -49.037716 | -5.0035772 | 0 | 0 | -0.80297774 | -141.90668 | -1.1684797 | 369.9097 | 372.52817 | -4.2346392
181.1342 | -3.428607 | -49.001022 | -5.0180378 | 0 | 0 | -0.80365086 | -140.97009 | -1.1641948 | 369.92148 | 372.53079 | -4.233336
181.13422 | -3.428607 | -48.985176 | -5.0134606 | 0 | 0 | -0.80370903 | -140.88916 | -1.1681148 | 369.93329 | 372.53342 | -4.2332201
181.13424 | -3.428607 | -48.990276 | -5.0036139 | 0 | 0 | -0.80371279 | -140.88391 | -1.1684614 | 369.9451 | 372.53601 | -4.2332139
181.13426 | -3.428607 | -49.003544 | -5.0107517 | 0 | 0 | -0.80371302 | -140.88361 | -1.1684841 | 369.95691 | 372.53864 | -4.2346406
181.13428 | -3.428607 | -49.01749 | -5.0106444 | 0 | 0 | -0.80371439 | -140.88354 | -1.1684897 | 369.96869 | 372.54126 | -4.2347646
181.1343 | -3.428607 | -49.044273 | -4.9946556 | 0 | 0 | -0.80506223 | -140.84682 | -1.1727786 | 369.9805 | 372.54388 | -4.2347708
181.13432 | -3.428607 | -49.084934 | -4.9860334 | 0 | 0 | -0.8051787 | -140.84364 | -1.1710061 | 369.99231 | 372.54651 | -4.2333441
181.13434 | -3.428607 | -49.120388 | -4.9998302 | 0 | 0 | -0.80518621 | -140.84344 | -1.1729902 | 370.00412 | 372.5491 | -4.2332215
181.13436 | -3.4286072 | -49.155357 | -5.0031991 | 0 | 0 | -0.80518669 | -140.84343 | -1.1731606 | 370.0159 | 372.55173 | -4.2346396
181.13438 | -3.4286072 | -49.183887 | -4.988955 | 0 | 0 | -0.80518174 | -140.84387 | -1.1688856 | 370.02771 | 372.55435 | -4.2333374
181.1344 | -3.4286072 | -49.199089 | -4.985548 | 0 | 0 | -0.80030411 | -141.28461 | -1.1728061 | 370.03952 | 372.55698 | -4.2346463
181.13442 | -3.4286072 | -49.219532 | -4.9932475 | 0 | 0 | -0.79988259 | -141.32271 | -1.1731529 | 370.05133 | 372.5596 | -4.2319078
181.13444 | -3.4286072 | -49.227638 | -4.9808464 | 0 | 0 | -0.79985523 | -141.32518 | -1.1731733 | 370.06311 | 372.56219 | -4.2330966
181.13446 | -3.4286072 | -49.209133 | -4.9652591 | 0 | 0 | -0.79985362 | -141.32533 | -1.1710294 | 370.07492 | 372.56482 | -4.2332058
181.13448 | -3.4286072 | -49.207508 | -4.9704738 | 0 | 0 | -0.79984999 | -141.32538 | -1.1708463 | 370.08673 | 372.56744 | -4.2346392
181.1345 | -3.4286072 | -49.194595 | -4.9818258 | 0 | 0 | -0.7963317 | -141.38046 | -1.1729817 | 370.09854 | 372.57007 | -4.2333374
181.13452 | -3.4286072 | -49.174297 | -4.9719048 | 0 | 0 | -0.79602766 | -141.38525 | -1.1753161 | 370.11032 | 372.57266 | -4.2346478
181.13454 | -3.4286072 | -49.159771 | -4.9623313 | 0 | 0 | -0.79600787 | -141.38556 | -1.1797999 | 370.12213 | 372.57529 | -4.233336
181.13456 | -3.4286072 | -49.145756 | -4.9709492 | 0 | 0 | -0.79600674 | -141.38557 | -1.175897 | 370.13394 | 372.57791 | -4.2332201
181.13458 | -3.4286072 | -49.125401 | -4.968792 | 0 | 0 | -0.7960062 | -141.38535 | -1.1798395 | 370.14575 | 372.58054 | -4.2332115
181.1346 | -3.4286072 | -49.12365 | -4.9490008 | 0 | 0 | -0.79550475 | -141.16498 | -1.1780404 | 370.15753 | 372.58316 | -4.2324996
181.13462 | -3.4286072 | -49.11076 | -4.9465842 | 0 | 0 | -0.79546148 | -141.14592 | -1.1757364 | 370.16934 | 372.58575 | -4.2345791
181.13464 | -3.4286072 | -49.116043 | -4.961648 | 0 | 0 | -0.79545867 | -141.14467 | -1.1798291 | 370.18115 | 372.58838 | -4.2347574
181.13466 | -3.4286072 | -49.116535 | -4.9636688 | 0 | 0 | -0.7954585 | -141.14461 | -1.1780461 | 370.19296 | 372.591 | -4.2319145
181.13468 | -3.4286072 | -49.129356 | -4.9522104 | 0 | 0 | -0.7954548 | -141.14462 | -1.1821771 | 370.20474 | 372.59363 | -4.233098
181.1347 | -3.4286072 | -49.13686 | -4.9534011 | 0 | 0 | -0.79178351 | -141.16299 | -1.1846868 | 370.21655 | 372.59622 | -4.2339196
181.13472 | -3.4286075 | -49.143867 | -4.9636693 | 0 | 0 | -0.79146624 | -141.1646 | -1.1891778 | 370.22836 | 372.59885 | -4.2347021
181.13474 | -3.4286075 | -49.131676 | -4.9522128 | 0 | 0 | -0.79144561 | -141.16469 | -1.1809806 | 370.24014 | 372.60147 | -4.2347679
181.13476 | -3.4286075 | -49.130577 | -4.9410596 | 0 | 0 | -0.79144442 | -141.16469 | -1.1802701 | 370.25195 | 372.6041 | -4.2340569
181.13478 | -3.4286075 | -49.09853 | -4.9531894 | 0 | 0 | -0.79144502 | -141.1646 | -1.1866596 | 370.26376 | 372.60672 | -4.2332811
181.1348 | -3.4286075 | -49.076572 | -4.9680328 | 0 | 0 | -0.79211152 | -141.07277 | -1.1872131 | 370.27557 | 372.60931 | -4.2325039
181.13482 | -3.4286075 | -49.055523 | -4.9598594 | 0 | 0 | -0.79216903 | -141.06485 | -1.1872468 | 370.28735 | 372.61194 | -4.2338643
181.13484 | -3.4286075 | -49.015354 | -4.9576883 | 0 | 0 | -0.79217279 | -141.06433 | -1.1851035 | 370.29916 | 372.61456 | -4.2332697
181.13486 | -3.4286075 | -48.973526 | -4.96912 | 0 | 0 | -0.79217303 | -141.0643 | -1.1849183 | 370.31097 | 372.61719 | -4.2332172
181.13488 | -3.4286075 | -48.918823 | -4.9679232 | 0 | 0 | -0.79217589 | -141.06383 | -1.1849085 | 370.32278 | 372.61981 | -4.2346411
181.1349 | -3.4286075 | -48.875793 | -4.9554696 | 0 | 0 | -0.79501361 | -140.58633 | -1.1870574 | 370.33456 | 372.62241 | -4.2347646
181.13492 | -3.4286075 | -48.840195 | -4.9587679 | 0 | 0 | -0.79525882 | -140.54509 | -1.1915334 | 370.34637 | 372.62503 | -4.2347708
181.13494 | -3.4286075 | -48.805229 | -4.9786658 | 0 | 0 | -0.79527473 | -140.54242 | -1.1919119 | 370.35818 | 372.62766 | -4.2333455
181.13496 | -3.4286075 | -48.789471 | -4.9825478 | 0 | 0 | -0.79527563 | -140.54224 | -1.1876482 | 370.37 | 372.63028 | -4.2346478
181.13498 | -3.4286075 | -48.769001 | -4.9741464 | 0 | 0 | -0.79527688 | -140.54185 | -1.1894197 | 370.38177 | 372.63287 | -4.2333374
181.135 | -3.4286075 | -48.767269 | -4.9799533 | 0 | 0 | -0.79644746 | -140.1562 | -1.1852863 | 370.39359 | 372.6355 | -4.2346506
181.13502 | -3.4286075 | -48.773533 | -4.9913416 | 0 | 0 | -0.7965486 | -140.12286 | -1.1806462 | 370.4054 | 372.63812 | -4.2361932
181.13504 | -3.4286075 | -48.761318 | -4.9814277 | 0 | 0 | -0.79655516 | -140.1207 | -1.1909788 | 370.41721 | 372.64075 | -4.2348943
181.13506 | -3.4286075 | -48.779449 | -4.974762 | 0 | 0 | -0.79655558 | -140.12057 | -1.1918803 | 370.42899 | 372.64337 | -4.2333522
181.13508 | -3.4286077 | -48.806606 | -4.9901752 | 0 | 0 | -0.79655945 | -140.12068 | -1.1919389 | 370.4408 | 372.64597 | -4.233222
181.1351 | -3.4286077 | -48.815323 | -5.0023932 | 0 | 0 | -0.80041516 | -140.2309 | -1.1919402 | 370.45261 | 372.64859 | -4.2339272
181.13512 | -3.4286077 | -48.828827 | -4.9961662 | 0 | 0 | -0.80074829 | -140.2404 | -1.1897973 | 370.46442 | 372.65121 | -4.2339892
181.13514 | -3.4286077 | -48.849159 | -4.9956179 | 0 | 0 | -0.80076993 | -140.24101 | -1.1917549 | 370.4762 | 372.65384 | -4.2347064
181.13516 | -3.4286077 | -48.857277 | -5.008636 | 0 | 0 | -0.80077118 | -140.24106 | -1.1897852 | 370.48801 | 372.65643 | -4.2347674
181.13518 | -3.4286077 | -48.851551 | -5.0053978 | 0 | 0 | -0.8007741 | -140.24117 | -1.1917608 | 370.49982 | 372.65906 | -4.233345
181.1352 | -3.4286077 | -48.851028 | -4.9934926 | 0 | 0 | -0.80363303 | -140.35136 | -1.1962235 | 370.51163 | 372.66168 | -4.2346492
181.13522 | -3.4286077 | -48.844585 | -4.9982901 | 0 | 0 | -0.8038801 | -140.36087 | -1.1944624 | 370.52341 | 372.66431 | -4.2347651
181.13524 | -3.4286077 | -48.824837 | -5.0146832 | 0 | 0 | -0.80389613 | -140.36147 | -1.196445 | 370.53522 | 372.66693 | -4.2347708
181.13526 | -3.4286077 | -48.803936 | -5.0139046 | 0 | 0 | -0.80389702 | -140.36153 | -1.1944765 | 370.54703 | 372.66953 | -4.2333455
181.13528 | -3.4286077 | -48.770176 | -5.0036578 | 0 | 0 | -0.80389655 | -140.3613 | -1.19645 | 370.55884 | 372.67215 | -4.2346478
181.1353 | -3.4286077 | -48.728931 | -5.0100331 | 0 | 0 | -0.80339134 | -140.14095 | -1.1987673 | 370.57062 | 372.67477 | -4.233336
181.13532 | -3.4286077 | -48.706226 | -5.0149403 | 0 | 0 | -0.80334771 | -140.12189 | -1.1968189 | 370.58243 | 372.6774 | -4.2332201
181.13534 | -3.4286077 | -48.672344 | -5.0008378 | 0 | 0 | -0.80334491 | -140.12064 | -1.1966438 | 370.59424 | 372.68002 | -4.2332125
181.13536 | -3.4286077 | -48.631088 | -4.9923682 | 0 | 0 | -0.80334473 | -140.12057 | -1.1944894 | 370.60605 | 372.68262 | -4.233212
181.13538 | -3.4286077 | -48.60199 | -5.0047278 | 0 | 0 | -0.80334538 | -140.12013 | -1.1964465 | 370.61783 | 372.68524 | -4.233212
181.1354 | -3.4286077 | -48.567589 | -5.013052 | 0 | 0 | -0.80401909 | -139.6794 | -1.1944745 | 370.62964 | 372.68787 | -4.233212
181.13542 | -3.4286077 | -48.551842 | -5.0006895 | 0 | 0 | -0.80407733 | -139.6413 | -1.1943004 | 370.64145 | 372.69049 | -4.2332134
181.13544 | -3.4286079 | -48.505791 | -4.9974356 | 0 | 0 | -0.80408108 | -139.63881 | -1.194289 | 370.65326 | 372.69308 | -4.2346392
181.13546 | -3.4286079 | -48.482647 | -5.0036983 | 0 | 0 | -0.80408132 | -139.63867 | -1.1942948 | 370.66504 | 372.69571 | -4.2333374
181.13548 | -3.4286079 | -48.461521 | -4.9969749 | 0 | 0 | -0.80407929 | -139.63831 | -1.2007331 | 370.67685 | 372.69833 | -4.2346478
181.1355 | -3.4286079 | -48.427753 | -4.9804282 | 0 | 0 | -0.80206001 | -139.27103 | -1.2034281 | 370.68866 | 372.70096 | -4.233336
181.13552 | -3.4286079 | -48.392902 | -4.9841018 | 0 | 0 | -0.80188543 | -139.23927 | -1.1972181 | 370.70047 | 372.70358 | -4.2332187
181.13554 | -3.4286079 | -48.37075 | -4.9975019 | 0 | 0 | -0.80187416 | -139.23721 | -1.2009622 | 370.71225 | 372.70618 | -4.2317824
181.13556 | -3.4286079 | -48.343319 | -4.9921098 | 0 | 0 | -0.80187351 | -139.23709 | -1.1970071 | 370.72406 | 372.7088 | -4.2316599
181.13558 | -3.4286079 | -48.321777 | -4.9778442 | 0 | 0 | -0.80186921 | -139.23672 | -1.1966581 | 370.73587 | 372.71143 | -4.2330804
181.1356 | -3.4286079 | -48.275208 | -4.9838758 | 0 | 0 | -0.79767531 | -138.86945 | -1.1966398 | 370.74768 | 372.71405 | -4.2332034
181.13562 | -3.4286079 | -48.252014 | -4.9851313 | 0 | 0 | -0.79731286 | -138.83769 | -1.2009248 | 370.75946 | 372.71664 | -4.2332115
181.13564 | -3.4286079 | -48.211716 | -4.9685383 | 0 | 0 | -0.79728931 | -138.83563 | -1.1970135 | 370.77127 | 372.71927 | -4.2332134
181.13566 | -3.4286079 | -48.176281 | -4.9613123 | 0 | 0 | -0.79728794 | -138.83551 | -1.2052416 | 370.78308 | 372.72189 | -4.2346392
181.13568 | -3.4286079 | -48.128506 | -4.9745054 | 0 | 0 | -0.7972877 | -138.83499 | -1.1995246 | 370.79489 | 372.72452 | -4.233336
181.1357 | -3.4286079 | -48.079659 | -4.9785476 | 0 | 0 | -0.79712021 | -138.32077 | -1.199013 | 370.80667 | 372.72714 | -4.2332201
181.13572 | -3.4286079 | -48.024353 | -4.9665384 | 0 | 0 | -0.79710573 | -138.27635 | -1.1968386 | 370.81848 | 372.72974 | -4.2332125
181.13574 | -3.4286079 | -47.97488 | -4.9640536 | 0 | 0 | -0.79710478 | -138.27345 | -1.2009398 | 370.83029 | 372.73236 | -4.233212
181.13576 | -3.4286079 | -47.925938 | -4.974009 | 0 | 0 | -0.79710472 | -138.27328 | -1.1991532 | 370.84207 | 372.73499 | -4.233212
181.13578 | -3.4286079 | -47.883392 | -4.9668803 | 0 | 0 | -0.79710269 | -138.27263 | -1.1989911 | 370.85388 | 372.73761 | -4.2332134
181.1358 | -3.4286079 | -47.822258 | -4.9531999 | 0 | 0 | -0.79509544 | -137.62987 | -1.1989825 | 370.86569 | 372.74023 | -4.2346392
181.13582 | -3.4286079 | -47.785042 | -4.962925 | 0 | 0 | -0.79492205 | -137.57434 | -1.201125 | 370.8775 | 372.74283 | -4.233335
181.13584 | -3.4286079 | -47.724396 | -4.9768424 | 0 | 0 | -0.79491079 | -137.57074 | -1.1991715 | 370.88928 | 372.74545 | -4.2325068
181.13586 | -3.4286079 | -47.693645 | -4.9722161 | 0 | 0 | -0.79491007 | -137.57053 | -1.2054279 | 370.90109 | 372.74808 | -4.2338662
181.13588 | -3.4286079 | -47.678299 | -4.9645505 | 0 | 0 | -0.7949096 | -137.56996 | -1.1995411 | 370.9129 | 372.7507 | -4.2346983
181.1359 | -3.4286079 | -47.657845 | -4.976954 | 0 | 0 | -0.79440862 | -137.03743 | -1.2033067 | 370.92471 | 372.7533 | -4.2347684
181.13592 | -3.4286079 | -47.643326 | -4.9787536 | 0 | 0 | -0.79436535 | -136.99139 | -1.1993548 | 370.93649 | 372.75592 | -4.2347713
181.13594 | -3.4286079 | -47.642128 | -4.9665532 | 0 | 0 | -0.79436255 | -136.9884 | -1.2011513 | 370.9483 | 372.75854 | -4.2333455
181.13596 | -3.4286079 | -47.661221 | -4.9655132 | 0 | 0 | -0.79436237 | -136.98822 | -1.2013117 | 370.96011 | 372.76117 | -4.2346506
181.13598 | -3.4286079 | -47.662884 | -4.9828615 | 0 | 0 | -0.79436678 | -136.98819 | -1.1991729 | 370.97192 | 372.76379 | -4.2361932
181.136 | -3.4286079 | -47.669399 | -4.9894314 | 0 | 0 | -0.7987178 | -136.95146 | -1.1946995 | 370.9837 | 372.76639 | -4.2348971
181.13602 | -3.4286079 | -47.689171 | -4.9812679 | 0 | 0 | -0.79909384 | -136.94829 | -1.1964622 | 370.99551 | 372.76901 | -4.2362089
181.13604 | -3.4286079 | -47.722839 | -4.9856415 | 0 | 0 | -0.79911822 | -136.94807 | -1.1966251 | 371.00732 | 372.77164 | -4.2348967
181.13606 | -3.4286079 | -47.7449 | -4.9990854 | 0 | 0 | -0.79911965 | -136.94806 | -1.198781 | 371.01913 | 372.77426 | -4.2347808
181.13608 | -3.4286079 | -47.765923 | -4.9929743 | 0 | 0 | -0.79912138 | -136.94833 | -1.1989713 | 371.03091 | 372.77689 | -4.2347722
181.1361 | -3.4286079 | -47.774101 | -4.9822807 | 0 | 0 | -0.80079985 | -137.22383 | -1.2032632 | 371.04272 | 372.77948 | -4.2340569
181.13612 | -3.4286079 | -47.787552 | -4.9966159 | 0 | 0 | -0.80094492 | -137.24762 | -1.192912 | 371.05453 | 372.7821 | -4.2332835
181.13614 | -3.4286079 | -47.788689 | -5.0123768 | 0 | 0 | -0.80095434 | -137.24915 | -1.1963021 | 371.06635 | 372.78473 | -4.2346439
181.13616 | -3.4286082 | -47.775978 | -5.0079069 | 0 | 0 | -0.80095494 | -137.24925 | -1.1987554 | 371.07813 | 372.78735 | -4.2333374
181.13618 | -3.4286082 | -47.774872 | -5.0038767 | 0 | 0 | -0.80095732 | -137.24927 | -1.194675 | 371.08994 | 372.78995 | -4.2346492
181.1362 | -3.4286082 | -47.768402 | -5.0165939 | 0 | 0 | -0.80331135 | -137.26764 | -1.1986059 | 371.10175 | 372.79257 | -4.2347636
181.13622 | -3.4286082 | -47.755051 | -5.0169606 | 0 | 0 | -0.80351478 | -137.26923 | -1.1968082 | 371.11356 | 372.7952 | -4.233345
181.13624 | -3.4286082 | -47.747505 | -5.0031877 | 0 | 0 | -0.80352795 | -137.26933 | -1.1966521 | 371.12534 | 372.79782 | -4.2346501
181.13626 | -3.4286082 | -47.734077 | -5.0049167 | 0 | 0 | -0.80352873 | -137.26933 | -1.2030708 | 371.13715 | 372.80045 | -4.2354794
181.13628 | -3.4286082 | -47.713764 | -5.0217776 | 0 | 0 | -0.80353302 | -137.26917 | -1.1971925 | 371.14896 | 372.80304 | -4.2348342
181.1363 | -3.4286082 | -47.718426 | -5.0246711 | 0 | 0 | -0.80775017 | -137.10388 | -1.1988155 | 371.16077 | 372.80566 | -4.234777
181.13632 | -3.4286082 | -47.718857 | -5.0132871 | 0 | 0 | -0.80811465 | -137.0896 | -1.1968237 | 371.17255 | 372.80829 | -4.2347727
181.13634 | -3.4286082 | -47.712505 | -5.0166588 | 0 | 0 | -0.80813825 | -137.08868 | -1.1987936 | 371.18436 | 372.81091 | -4.2347727
181.13636 | -3.4286082 | -47.718342 | -5.0249376 | 0 | 0 | -0.80813962 | -137.08862 | -1.1989719 | 371.19617 | 372.81351 | -4.2347727
181.13638 | -3.4286082 | -47.718842 | -5.0118518 | 0 | 0 | -0.80813694 | -137.08864 | -1.2032654 | 371.20798 | 372.81613 | -4.2347727
181.1364 | -3.4286082 | -47.699707 | -4.9998364 | 0 | 0 | -0.80543613 | -137.10701 | -1.1950598 | 371.21976 | 372.81876 | -4.2347727
181.13642 | -3.4286082 | -47.698025 | -5.0111637 | 0 | 0 | -0.80520278 | -137.10861 | -1.198633 | 371.23157 | 372.82138 | -4.2347727
181.13644 | -3.4286082 | -47.678738 | -5.0208588 | 0 | 0 | -0.80518758 | -137.1087 | -1.198957 | 371.24338 | 372.82401 | -4.2347736
181.13646 | -3.4286082 | -47.670631 | -5.010788 | 0 | 0 | -0.80518675 | -137.1087 | -1.1989784 | 371.25519 | 372.8266 | -4.2354879
181.13648 | -3.4286082 | -47.618809 | -5.0041051 | 0 | 0 | -0.80518514 | -137.10843 | -1.1989775 | 371.26697 | 372.82922 | -4.2355509
181.1365 | -3.4286082 | -47.582348 | -5.0122466 | 0 | 0 | -0.80366886 | -136.83295 | -1.1968302 | 371.27878 | 372.83185 | -4.236268
181.13652 | -3.4286084 | -47.540882 | -5.0071411 | 0 | 0 | -0.80353779 | -136.80914 | -1.1945034 | 371.29059 | 372.83447 | -4.2363281
181.13654 | -3.4286084 | -47.467007 | -4.9885483 | 0 | 0 | -0.80352926 | -136.8076 | -1.1985968 | 371.3024 | 372.8371 | -4.2341924
181.13656 | -3.4286084 | -47.403114 | -4.9876914 | 0 | 0 | -0.80352879 | -136.80751 | -1.1989549 | 371.31418 | 372.83969 | -4.2361479
181.13658 | -3.4286084 | -47.333767 | -5.0014296 | 0 | 0 | -0.80352861 | -136.80673 | -1.1989783 | 371.32599 | 372.84232 | -4.2348928
181.1366 | -3.4286084 | -47.270309 | -4.9982514 | 0 | 0 | -0.80336028 | -136.0538 | -1.1989796 | 371.3378 | 372.84494 | -4.2347808
181.13662 | -3.4286084 | -47.200989 | -4.9834471 | 0 | 0 | -0.80334574 | -135.98875 | -1.1989797 | 371.34961 | 372.84756 | -4.2347732
181.13664 | -3.4286084 | -47.137547 | -4.9858036 | 0 | 0 | -0.80334479 | -135.98453 | -1.1989797 | 371.36139 | 372.85016 | -4.2347727
181.13666 | -3.4286084 | -47.081013 | -4.989646 | 0 | 0 | -0.80334473 | -135.98428 | -1.1989797 | 371.3732 | 372.85278 | -4.2347727
181.13668 | -3.4286084 | -47.025074 | -4.9747295 | 0 | 0 | -0.80333847 | -135.98346 | -1.1989797 | 371.38501 | 372.85541 | -4.2347727
181.1367 | -3.4286084 | -46.975563 | -4.9632912 | 0 | 0 | -0.79712909 | -135.17543 | -1.1989797 | 371.39679 | 372.85803 | -4.2347727
181.13672 | -3.4286084 | -46.933025 | -4.9753957 | 0 | 0 | -0.79659247 | -135.10559 | -1.1989797 | 371.4086 | 372.86066 | -4.2347727
181.13674 | -3.4286084 | -46.910233 | -4.9837031 | 0 | 0 | -0.79655766 | -135.10106 | -1.1989797 | 371.42041 | 372.86325 | -4.2347727
181.13676 | -3.4286084 | -46.869961 | -4.9713378 | 0 | 0 | -0.7965557 | -135.1008 | -1.1989819 | 371.43222 | 372.86588 | -4.2347727
181.13678 | -3.4286084 | -46.828136 | -4.96591 | 0 | 0 | -0.79655391 | -135.10027 | -1.201125 | 371.444 | 372.8685 | -4.2347717
181.1368 | -3.4286084 | -46.786221 | -4.9756136 | 0 | 0 | -0.79488182 | -134.58604 | -1.1991651 | 371.45581 | 372.87112 | -4.2340569
181.13682 | -3.4286084 | -46.750683 | -4.9684663 | 0 | 0 | -0.79473728 | -134.54163 | -1.1989895 | 371.46762 | 372.87372 | -4.2332835
181.13684 | -3.4286084 | -46.709312 | -4.9533286 | 0 | 0 | -0.79472786 | -134.53874 | -1.1968352 | 371.47943 | 372.87634 | -4.2346468
181.13686 | -3.4286084 | -46.680191 | -4.9578509 | 0 | 0 | -0.79472733 | -134.53856 | -1.1987922 | 371.49121 | 372.87897 | -4.2361932
181.13688 | -3.4286087 | -46.626587 | -4.9735031 | 0 | 0 | -0.79472935 | -134.53801 | -1.1968203 | 371.50302 | 372.88159 | -4.2348957
181.1369 | -3.4286087 | -46.58363 | -4.9726605 | 0 | 0 | -0.7967363 | -134.00546 | -1.1966484 | 371.51483 | 372.88422 | -4.2347808
181.13692 | -3.4286087 | -46.548035 | -4.9624114 | 0 | 0 | -0.79690969 | -133.95944 | -1.1987801 | 371.52664 | 372.88681 | -4.2347732
181.13694 | -3.4286087 | -46.513058 | -4.9702373 | 0 | 0 | -0.79692096 | -133.95647 | -1.1968216 | 371.53842 | 372.88943 | -4.2347741
181.13696 | -3.4286087 | -46.48452 | -4.9759989 | 0 | 0 | -0.79692167 | -133.95628 | -1.1987914 | 371.55023 | 372.89206 | -4.2362008
181.13698 | -3.4286087 | -46.469326 | -4.9641466 | 0 | 0 | -0.79691917 | -133.95587 | -1.1968201 | 371.56204 | 372.89468 | -4.2348981
181.137 | -3.4286087 | -46.455288 | -4.9594984 | 0 | 0 | -0.79441148 | -133.55185 | -1.1966484 | 371.57385 | 372.89731 | -4.2362094
181.13702 | -3.4286087 | -46.454113 | -4.9743643 | 0 | 0 | -0.79419476 | -133.51694 | -1.1987801 | 371.58563 | 372.8999 | -4.2348967
181.13704 | -3.4286087 | -46.466827 | -4.9858046 | 0 | 0 | -0.79418075 | -133.51468 | -1.1968194 | 371.59744 | 372.90253 | -4.2347822
181.13706 | -3.4286087 | -46.474361 | -4.9780602 | 0 | 0 | -0.79417992 | -133.51454 | -1.1966461 | 371.60925 | 372.90515 | -4.2362027
181.13708 | -3.4286087 | -46.519745 | -4.9781084 | 0 | 0 | -0.79418308 | -133.51469 | -1.1966325 | 371.62106 | 372.90778 | -4.2363262
181.1371 | -3.4286087 | -46.542862 | -4.9911799 | 0 | 0 | -0.79736036 | -133.66161 | -1.1944864 | 371.63284 | 372.91037 | -4.2363343
181.13712 | -3.4286087 | -46.576756 | -4.9872231 | 0 | 0 | -0.79763496 | -133.67429 | -1.1943033 | 371.64465 | 372.91299 | -4.2363348
181.13714 | -3.4286087 | -46.611622 | -4.9781604 | 0 | 0 | -0.79765278 | -133.67511 | -1.1964368 | 371.65646 | 372.91562 | -4.2363334
181.13716 | -3.4286087 | -46.640163 | -4.986834 | 0 | 0 | -0.79765379 | -133.67517 | -1.1966213 | 371.66827 | 372.91824 | -4.2349057
181.13718 | -3.4286087 | -46.668156 | -5.0050092 | 0 | 0 | -0.79765993 | -133.67555 | -1.1966311 | 371.68005 | 372.92087 | -4.2354984
181.1372 | -3.4286087 | -46.696098 | -5.0043807 | 0 | 0 | -0.803707 | -134.0612 | -1.1944844 | 371.69186 | 372.92346 | -4.2369785
181.13722 | -3.4286087 | -46.711246 | -4.9985008 | 0 | 0 | -0.80422968 | -134.09454 | -1.1921576 | 371.70367 | 372.92609 | -4.236392
181.13724 | -3.4286089 | -46.718891 | -5.0096045 | 0 | 0 | -0.80426347 | -134.09671 | -1.1962491 | 371.71548 | 372.92871 | -4.2363372
181.13726 | -3.4286089 | -46.719521 | -5.0141888 | 0 | 0 | -0.8042655 | -134.09682 | -1.1944596 | 371.72726 | 372.93134 | -4.2349067
181.13728 | -3.4286089 | -46.713169 | -5.0015054 | 0 | 0 | -0.80426419 | -134.09694 | -1.1921564 | 371.73907 | 372.93393 | -4.2362108
181.1373 | -3.4286089 | -46.71262 | -4.9989667 | 0 | 0 | -0.80291742 | -134.20712 | -1.1962512 | 371.75089 | 372.93655 | -4.2363267
181.13732 | -3.4286089 | -46.712566 | -5.0154638 | 0 | 0 | -0.80280101 | -134.21664 | -1.196605 | 371.7627 | 372.93918 | -4.2363329
181.13734 | -3.4286089 | -46.693375 | -5.0248647 | 0 | 0 | -0.8027935 | -134.21727 | -1.1923395 | 371.77448 | 372.9418 | -4.2349067
181.13736 | -3.4286089 | -46.672523 | -5.0154886 | 0 | 0 | -0.80279303 | -134.2173 | -1.194109 | 371.78629 | 372.94443 | -4.2362108
181.13738 | -3.4286089 | -46.651581 | -5.013947 | 0 | 0 | -0.80279595 | -134.21713 | -1.1878432 | 371.7981 | 372.94702 | -4.2363267
181.1374 | -3.4286089 | -46.649796 | -5.026155 | 0 | 0 | -0.80565947 | -134.05185 | -1.1958789 | 371.80991 | 372.94965 | -4.2363343
181.13742 | -3.4286089 | -46.636887 | -5.0177703 | 0 | 0 | -0.80590695 | -134.03758 | -1.1965852 | 371.82169 | 372.95227 | -4.2363362
181.13744 | -3.4286089 | -46.622978 | -5.0047007 | 0 | 0 | -0.80592304 | -134.03665 | -1.196627 | 371.8335 | 372.9549 | -4.2377634
181.13746 | -3.4286089 | -46.609005 | -5.0144825 | 0 | 0 | -0.80592394 | -134.03659 | -1.1923387 | 371.84531 | 372.95752 | -4.237886
181.13748 | -3.4286089 | -46.588615 | -5.0291262 | 0 | 0 | -0.80592757 | -134.03642 | -1.1919637 | 371.85712 | 372.96011 | -4.2364678
181.1375 | -3.4286089 | -46.554905 | -5.0209351 | 0 | 0 | -0.80947632 | -133.87114 | -1.1876533 | 371.8689 | 372.96274 | -4.237771
181.13752 | -3.4286089 | -46.532837 | -5.0129538 | 0 | 0 | -0.80978298 | -133.85686 | -1.1915696 | 371.88071 | 372.96536 | -4.2371721
181.13754 | -3.4286089 | -46.511795 | -5.0195317 | 0 | 0 | -0.80980295 | -133.85594 | -1.1897753 | 371.89252 | 372.96799 | -4.2364044
181.13756 | -3.4286089 | -46.484413 | -5.0200992 | 0 | 0 | -0.80980408 | -133.85588 | -1.1938968 | 371.90433 | 372.97058 | -4.2363391
181.13758 | -3.4286089 | -46.443703 | -5.0041757 | 0 | 0 | -0.80979818 | -133.85548 | -1.1878272 | 371.91611 | 372.97321 | -4.2363348
181.1376 | -3.4286091 | -46.395447 | -5.0013618 | 0 | 0 | -0.80389041 | -133.46983 | -1.1937219 | 371.92792 | 372.97583 | -4.2363348
181.13762 | -3.4286091 | -46.346577 | -5.0142064 | 0 | 0 | -0.80337977 | -133.43651 | -1.1856663 | 371.93973 | 372.97845 | -4.2363338
181.13764 | -3.4286091 | -46.304043 | -5.0167599 | 0 | 0 | -0.80334675 | -133.43434 | -1.1892515 | 371.95154 | 372.98108 | -4.2356205
181.13766 | -3.4286091 | -46.242905 | -5.0031714 | 0 | 0 | -0.80334479 | -133.43422 | -1.1917217 | 371.96332 | 372.98367 | -4.2362733
181.13768 | -3.4286091 | -46.205696 | -5.0020003 | 0 | 0 | -0.80334455 | -133.43358 | -1.1919241 | 371.97513 | 372.9863 | -4.2363305
181.1377 | -3.4286091 | -46.15144 | -5.009892 | 0 | 0 | -0.80317622 | -132.8092 | -1.1876512 | 371.98694 | 372.98892 | -4.2363348
181.13772 | -3.4286091 | -46.114815 | -4.9967771 | 0 | 0 | -0.80316168 | -132.75523 | -1.1915696 | 371.99875 | 372.99155 | -4.2363348
181.13774 | -3.4286091 | -46.066963 | -4.981132 | 0 | 0 | -0.80316073 | -132.75174 | -1.1897711 | 372.01053 | 372.99414 | -4.2363338
181.13776 | -3.4286091 | -46.011745 | -4.990696 | 0 | 0 | -0.80316067 | -132.75154 | -1.1896105 | 372.02234 | 372.99677 | -4.2356205
181.13778 | -3.4286091 | -45.981472 | -5.0024223 | 0 | 0 | -0.80316103 | -132.75093 | -1.191745 | 372.03415 | 372.99939 | -4.2362709
181.1378 | -3.4286091 | -45.953369 | -4.9918017 | 0 | 0 | -0.80349767 | -132.16328 | -1.1919297 | 372.04593 | 373.00201 | -4.2341881
181.13782 | -3.4286091 | -45.925415 | -4.9821672 | 0 | 0 | -0.80352676 | -132.1125 | -1.1919417 | 372.05774 | 373.00464 | -4.2361493
181.13784 | -3.4286091 | -45.91024 | -4.9907794 | 0 | 0 | -0.80352867 | -132.10921 | -1.191936 | 372.06955 | 373.00723 | -4.2363224
181.13786 | -3.4286091 | -45.877022 | -4.9871745 | 0 | 0 | -0.80352879 | -132.10901 | -1.1855108 | 372.08136 | 373.00986 | -4.2363343
181.13788 | -3.4286091 | -45.86776 | -4.9716129 | 0 | 0 | -0.80352169 | -132.1087 | -1.1956772 | 372.09314 | 373.01248 | -4.2363334
181.1379 | -3.4286091 | -45.841465 | -4.969564 | 0 | 0 | -0.79647511 | -131.81487 | -1.1922795 | 372.10495 | 373.01511 | -4.2349052
181.13792 | -3.4286091 | -45.845573 | -4.9846497 | 0 | 0 | -0.79586607 | -131.78947 | -1.1941078 | 372.11676 | 373.01773 | -4.2347813
181.13794 | -3.4286091 | -45.820419 | -4.9859462 | 0 | 0 | -0.79582661 | -131.78783 | -1.1899838 | 372.12857 | 373.02032 | -4.2347746
181.13796 | -3.4286094 | -45.824623 | -4.9751515 | 0 | 0 | -0.79582435 | -131.78773 | -1.1917671 | 372.14035 | 373.02295 | -4.2362022
181.13798 | -3.4286094 | -45.818653 | -4.9771242 | 0 | 0 | -0.79582578 | -131.7876 | -1.189788 | 372.15216 | 373.02557 | -4.2363262
181.138 | -3.4286094 | -45.824505 | -4.9845581 | 0 | 0 | -0.79733151 | -131.65904 | -1.193902 | 372.16397 | 373.0282 | -4.2363353
181.13802 | -3.4286094 | -45.812252 | -4.9735818 | 0 | 0 | -0.79746163 | -131.64795 | -1.192116 | 372.17578 | 373.03079 | -4.2370491
181.13804 | -3.4286094 | -45.823963 | -4.9639282 | 0 | 0 | -0.79747015 | -131.64722 | -1.191943 | 372.18756 | 373.03342 | -4.2363954
181.13806 | -3.4286094 | -45.825012 | -4.976182 | 0 | 0 | -0.79747063 | -131.64717 | -1.1812187 | 372.19937 | 373.03604 | -4.2356243
181.13808 | -3.4286094 | -45.83786 | -4.9888577 | 0 | 0 | -0.79747331 | -131.64723 | -1.193161 | 372.21118 | 373.03867 | -4.2355595
181.1381 | -3.4286094 | -45.83897 | -4.9812226 | 0 | 0 | -0.80015606 | -131.70233 | -1.1920677 | 372.22299 | 373.04129 | -4.236269
181.13812 | -3.4286094 | -45.839046 | -4.9776487 | 0 | 0 | -0.80038792 | -131.70709 | -1.1919445 | 372.23477 | 373.04388 | -4.2363305
181.13814 | -3.4286094 | -45.839062 | -4.9896851 | 0 | 0 | -0.800403 | -131.7074 | -1.1855047 | 372.24658 | 373.04651 | -4.2363348
181.13816 | -3.4286094 | -45.851841 | -4.9885435 | 0 | 0 | -0.80040383 | -131.70741 | -1.1892388 | 372.25839 | 373.04913 | -4.2363348
181.13818 | -3.4286094 | -45.852955 | -4.9753675 | 0 | 0 | -0.8004005 | -131.70746 | -1.1895758 | 372.2702 | 373.05176 | -4.2363334
181.1382 | -3.4286094 | -45.859409 | -4.9778776 | 0 | 0 | -0.79704821 | -131.74417 | -1.191743 | 372.28198 | 373.05435 | -4.2349067
181.13822 | -3.4286094 | -45.853592 | -4.9977059 | 0 | 0 | -0.79675853 | -131.74734 | -1.1919297 | 372.29379 | 373.05698 | -4.2362108
181.13824 | -3.4286094 | -45.865852 | -4.9986806 | 0 | 0 | -0.7967397 | -131.74756 | -1.1919417 | 372.3056 | 373.0596 | -4.2363281
181.13826 | -3.4286094 | -45.860527 | -4.9900289 | 0 | 0 | -0.79673862 | -131.74757 | -1.1919447 | 372.31741 | 373.06223 | -4.2377634
181.13828 | -3.4286094 | -45.853649 | -4.996542 | 0 | 0 | -0.79674345 | -131.74757 | -1.1940837 | 372.32919 | 373.06485 | -4.237886
181.1383 | -3.4286094 | -45.853058 | -5.0050898 | 0 | 0 | -0.80160791 | -131.74757 | -1.1878395 | 372.341 | 373.06744 | -4.2364664
181.13832 | -3.4286096 | -45.846634 | -4.9942036 | 0 | 0 | -0.80202824 | -131.74757 | -1.1937249 | 372.35281 | 373.07007 | -4.2363439
181.13834 | -3.4286096 | -45.852482 | -4.9874573 | 0 | 0 | -0.80205554 | -131.74757 | -1.1878183 | 372.36462 | 373.07269 | -4.2370505
181.13836 | -3.4286096 | -45.865784 | -5.0014133 | 0 | 0 | -0.80205715 | -131.74757 | -1.1958754 | 372.3764 | 373.07532 | -4.2378249
181.13838 | -3.4286096 | -45.866917 | -5.0127788 | 0 | 0 | -0.80206078 | -131.7476 | -1.1944332 | 372.38821 | 373.07794 | -4.2371769
181.1384 | -3.4286096 | -45.860611 | -5.0043039 | 0 | 0 | -0.80559736 | -131.78433 | -1.1900053 | 372.40002 | 373.08054 | -4.2378321
181.13842 | -3.4286096 | -45.872833 | -5.0028353 | 0 | 0 | -0.80590296 | -131.78751 | -1.1917661 | 372.41183 | 373.08316 | -4.2364626
181.13844 | -3.4286096 | -45.861115 | -5.0136008 | 0 | 0 | -0.80592281 | -131.78772 | -1.1876298 | 372.42361 | 373.08578 | -4.2363443
181.13846 | -3.4286096 | -45.853691 | -5.0094419 | 0 | 0 | -0.80592394 | -131.78773 | -1.1808443 | 372.43542 | 373.08841 | -4.2377639
181.13848 | -3.4286096 | -45.853062 | -4.995286 | 0 | 0 | -0.80591977 | -131.78769 | -1.1909871 | 372.44724 | 373.091 | -4.2378874
181.1385 | -3.4286096 | -45.846638 | -4.9998908 | 0 | 0 | -0.80171108 | -131.75096 | -1.1875904 | 372.45905 | 373.09363 | -4.237895
181.13852 | -3.4286096 | -45.858849 | -5.0169959 | 0 | 0 | -0.80134737 | -131.74779 | -1.1915659 | 372.47083 | 373.09625 | -4.2378955
181.13854 | -3.4286096 | -45.840733 | -5.0140996 | 0 | 0 | -0.80132377 | -131.74757 | -1.1897708 | 372.48264 | 373.09888 | -4.2378955
181.13856 | -3.4286096 | -45.826347 | -5.0022202 | 0 | 0 | -0.8013224 | -131.74757 | -1.189606 | 372.49445 | 373.1015 | -4.2378955
181.13858 | -3.4286096 | -45.812355 | -5.0091791 | 0 | 0 | -0.80132574 | -131.74745 | -1.1874499 | 372.50626 | 373.1041 | -4.2378955
181.1386 | -3.4286096 | -45.804752 | -5.0112395 | 0 | 0 | -0.80469137 | -131.63728 | -1.1872771 | 372.51804 | 373.10672 | -4.2378955
181.13862 | -3.4286096 | -45.778553 | -4.9968901 | 0 | 0 | -0.80498224 | -131.62775 | -1.2001284 | 372.52985 | 373.10934 | -4.2378955
181.13864 | -3.4286096 | -45.769901 | -4.9905787 | 0 | 0 | -0.80500114 | -131.62712 | -1.1926544 | 372.54166 | 373.11197 | -4.2378955
181.13866 | -3.4286096 | -45.756405 | -5.0009475 | 0 | 0 | -0.80500221 | -131.62709 | -1.1876985 | 372.55347 | 373.11456 | -4.2378969
181.13868 | -3.4286098 | -45.742462 | -5.0076456 | 0 | 0 | -0.80500191 | -131.62691 | -1.1915722 | 372.56525 | 373.11719 | -4.2393222
181.1387 | -3.4286098 | -45.73489 | -4.995873 | 0 | 0 | -0.80466485 | -131.44327 | -1.1897689 | 372.57706 | 373.11981 | -4.2365923
181.13872 | -3.4286098 | -45.727859 | -4.9926744 | 0 | 0 | -0.8046357 | -131.4274 | -1.1874629 | 372.58887 | 373.12244 | -4.2384939
181.13874 | -3.4286098 | -45.714466 | -5.0011153 | 0 | 0 | -0.8046338 | -131.42636 | -1.18941 | 372.60065 | 373.12506 | -4.2379489
181.13876 | -3.4286098 | -45.700535 | -4.9924054 | 0 | 0 | -0.80463368 | -131.4263 | -1.1874353 | 372.61246 | 373.12766 | -4.237186
181.13878 | -3.4286098 | -45.692955 | -4.9771352 | 0 | 0 | -0.8046267 | -131.42618 | -1.185118 | 372.62427 | 373.13028 | -4.2385478
181.1388 | -3.4286098 | -45.679527 | -4.9816489 | 0 | 0 | -0.79774082 | -131.29762 | -1.1870663 | 372.63608 | 373.1329 | -4.2379532
181.13882 | -3.4286098 | -45.665592 | -4.9958415 | 0 | 0 | -0.79714561 | -131.28651 | -1.1872436 | 372.64786 | 373.13553 | -4.2379007
181.13884 | -3.4286098 | -45.657986 | -4.9890714 | 0 | 0 | -0.79710704 | -131.2858 | -1.1915433 | 372.65967 | 373.13815 | -4.2393241
181.13886 | -3.4286098 | -45.618988 | -4.9790354 | 0 | 0 | -0.79710484 | -131.28575 | -1.1897674 | 372.67148 | 373.14075 | -4.2380195
181.13888 | -3.4286098 | -45.596447 | -4.9854369 | 0 | 0 | -0.79710692 | -131.28549 | -1.1874585 | 372.68329 | 373.14337 | -4.2379026
181.1389 | -3.4286098 | -45.581779 | -4.9867187 | 0 | 0 | -0.79928541 | -131.02838 | -1.1851192 | 372.69507 | 373.146 | -4.2371821
181.13892 | -3.4286098 | -45.567734 | -4.97158 | 0 | 0 | -0.79947364 | -131.00618 | -1.1870645 | 372.70688 | 373.14862 | -4.237834
181.13894 | -3.4286098 | -45.528179 | -4.9666572 | 0 | 0 | -0.79948592 | -131.00473 | -1.185096 | 372.71869 | 373.15121 | -4.2378912
181.13896 | -3.4286098 | -45.499207 | -4.982223 | 0 | 0 | -0.79948658 | -131.00464 | -1.1892105 | 372.7305 | 373.15384 | -4.2378955
181.13898 | -3.4286098 | -45.483955 | -4.987195 | 0 | 0 | -0.79948699 | -131.00435 | -1.1874247 | 372.74228 | 373.15646 | -4.2378941
181.139 | -3.4286098 | -45.444309 | -4.9767141 | 0 | 0 | -0.79982251 | -130.71051 | -1.187256 | 372.75409 | 373.15909 | -4.2364683
181.13902 | -3.4286098 | -45.408966 | -4.9758096 | 0 | 0 | -0.7998516 | -130.68512 | -1.1808158 | 372.7659 | 373.16171 | -4.2377715
181.13904 | -3.4286101 | -45.41235 | -4.9858985 | 0 | 0 | -0.7998535 | -130.68347 | -1.1866951 | 372.77771 | 373.16431 | -4.2378893
181.13906 | -3.4286101 | -45.387135 | -4.9787793 | 0 | 0 | -0.79985356 | -130.68338 | -1.1872174 | 372.78949 | 373.16693 | -4.2393236
181.13908 | -3.4286101 | -45.372158 | -4.9665508 | 0 | 0 | -0.79984885 | -130.68307 | -1.1893946 | 372.8013 | 373.16956 | -4.2380195
181.1391 | -3.4286101 | -45.364494 | -4.9778533 | 0 | 0 | -0.79516041 | -130.38925 | -1.1874365 | 372.81311 | 373.17218 | -4.2379022
181.13912 | -3.4286101 | -45.338291 | -4.9919047 | 0 | 0 | -0.79475522 | -130.36386 | -1.1872633 | 372.82492 | 373.1748 | -4.2364669
181.13914 | -3.4286101 | -45.329643 | -4.9865627 | 0 | 0 | -0.79472893 | -130.36221 | -1.1872519 | 372.8367 | 373.1774 | -4.2363443
181.13916 | -3.4286101 | -45.322521 | -4.9802842 | 0 | 0 | -0.79472739 | -130.36212 | -1.1872535 | 372.84851 | 373.18002 | -4.2377625
181.13918 | -3.4286101 | -45.289955 | -4.9920835 | 0 | 0 | -0.79473323 | -130.36189 | -1.1893965 | 372.86032 | 373.18265 | -4.2364597
181.1392 | -3.4286101 | -45.274334 | -4.9923763 | 0 | 0 | -0.80059701 | -130.14153 | -1.1874366 | 372.87213 | 373.18527 | -4.2377715
181.13922 | -3.4286101 | -45.241096 | -4.9793239 | 0 | 0 | -0.80110377 | -130.12247 | -1.1872633 | 372.88391 | 373.18787 | -4.2378879
181.13924 | -3.4286101 | -45.238213 | -4.9811158 | 0 | 0 | -0.80113655 | -130.12123 | -1.1872519 | 372.89572 | 373.19049 | -4.237895
181.13926 | -3.4286101 | -45.199669 | -4.9987087 | 0 | 0 | -0.80113852 | -130.12115 | -1.1872491 | 372.90753 | 373.19312 | -4.2378955
181.13928 | -3.4286101 | -45.183544 | -5.0038443 | 0 | 0 | -0.80114096 | -130.12088 | -1.1851037 | 372.91934 | 373.19574 | -4.2378941
181.1393 | -3.4286101 | -45.169422 | -4.9955549 | 0 | 0 | -0.80349553 | -129.84543 | -1.1849248 | 372.93112 | 373.19836 | -4.2364683
181.13932 | -3.4286101 | -45.149063 | -4.9991922 | 0 | 0 | -0.80369902 | -129.82161 | -1.1913444 | 372.94293 | 373.20096 | -4.2377715
181.13934 | -3.4286101 | -45.14732 | -5.0103922 | 0 | 0 | -0.80371219 | -129.82007 | -1.1876116 | 372.95474 | 373.20358 | -4.2378879
181.13936 | -3.4286101 | -45.140812 | -5.0004649 | 0 | 0 | -0.80371296 | -129.81998 | -1.1894177 | 372.96655 | 373.20621 | -4.2378936
181.13938 | -3.4286101 | -45.133862 | -4.9923444 | 0 | 0 | -0.80371028 | -129.81985 | -1.1852905 | 372.97833 | 373.20883 | -4.2364669
181.1394 | -3.4286103 | -45.133297 | -5.0047336 | 0 | 0 | -0.80101979 | -129.6913 | -1.1849303 | 372.99014 | 373.21143 | -4.2363429
181.13942 | -3.4286103 | -45.152435 | -5.0195947 | 0 | 0 | -0.80078721 | -129.68019 | -1.1849047 | 373.00195 | 373.21405 | -4.2363367
181.13944 | -3.4286103 | -45.160503 | -5.0135975 | 0 | 0 | -0.80077213 | -129.67946 | -1.1827602 | 373.01376 | 373.21667 | -4.2377634
181.13946 | -3.4286103 | -45.180347 | -5.0079846 | 0 | 0 | -0.8007713 | -129.67943 | -1.1847222 | 373.02554 | 373.2193 | -4.2378864
181.13948 | -3.4286103 | -45.194847 | -5.019114 | 0 | 0 | -0.80077738 | -129.6796 | -1.1870389 | 373.03735 | 373.22192 | -4.2371812
181.1395 | -3.4286103 | -45.215256 | -5.0178976 | 0 | 0 | -0.80684054 | -129.84488 | -1.1850946 | 373.04916 | 373.22452 | -4.237834
181.13952 | -3.4286103 | -45.236202 | -5.0039887 | 0 | 0 | -0.80736458 | -129.85915 | -1.1892039 | 373.06097 | 373.22714 | -4.2378912
181.13954 | -3.4286103 | -45.269939 | -5.0042582 | 0 | 0 | -0.8073985 | -129.86008 | -1.1809907 | 373.07275 | 373.22977 | -4.2378955
181.13956 | -3.4286103 | -45.28561 | -5.0217175 | 0 | 0 | -0.80740047 | -129.86014 | -1.1888516 | 373.08456 | 373.23239 | -4.2378955
181.13958 | -3.4286103 | -45.29969 | -5.0232148 | 0 | 0 | -0.80740124 | -129.86041 | -1.1874013 | 373.09637 | 373.23502 | -4.2378969
181.1396 | -3.4286103 | -45.307278 | -5.0117083 | 0 | 0 | -0.80807722 | -130.13586 | -1.1872654 | 373.10818 | 373.23761 | -4.239325
181.13962 | -3.4286103 | -45.32069 | -5.0143456 | 0 | 0 | -0.80813569 | -130.15968 | -1.1915424 | 373.11996 | 373.24023 | -4.2394476
181.13964 | -3.4286103 | -45.315434 | -5.0225616 | 0 | 0 | -0.80813944 | -130.16122 | -1.1876242 | 373.13177 | 373.24286 | -4.2380276
181.13966 | -3.4286103 | -45.308563 | -5.0094714 | 0 | 0 | -0.80813968 | -130.16132 | -1.1894184 | 373.14359 | 373.24548 | -4.2379041
181.13968 | -3.4286103 | -45.307972 | -4.9974575 | 0 | 0 | -0.8081339 | -130.16133 | -1.1852947 | 373.1554 | 373.24808 | -4.237896
181.1397 | -3.4286103 | -45.30154 | -5.0102363 | 0 | 0 | -0.80240285 | -130.1797 | -1.1892276 | 373.16718 | 373.2507 | -4.2378955
181.13972 | -3.4286103 | -45.300976 | -5.0200562 | 0 | 0 | -0.80190748 | -130.18129 | -1.191716 | 373.17899 | 373.25333 | -4.2378969
181.13974 | -3.4286103 | -45.288158 | -5.0092688 | 0 | 0 | -0.80187535 | -130.1814 | -1.1876377 | 373.1908 | 373.25595 | -4.239325
181.13976 | -3.4286106 | -45.287041 | -5.0032492 | 0 | 0 | -0.80187351 | -130.1814 | -1.1915709 | 373.20258 | 373.25858 | -4.2394476
181.13978 | -3.4286106 | -45.274189 | -5.0121751 | 0 | 0 | -0.80187702 | -130.1813 | -1.1919119 | 373.21439 | 373.26117 | -4.2380276
181.1398 | -3.4286106 | -45.279465 | -5.0071368 | 0 | 0 | -0.80541331 | -130.08948 | -1.1854986 | 373.2262 | 373.26379 | -4.2379041
181.13982 | -3.4286106 | -45.273544 | -4.9892769 | 0 | 0 | -0.8057189 | -130.08154 | -1.184948 | 373.23801 | 373.26642 | -4.2378974
181.13984 | -3.4286106 | -45.266628 | -4.9906583 | 0 | 0 | -0.80573875 | -130.08102 | -1.1892006 | 373.24979 | 373.26904 | -4.2393236
181.13986 | -3.4286106 | -45.253262 | -5.0053177 | 0 | 0 | -0.80573988 | -130.08099 | -1.1874262 | 373.2616 | 373.27164 | -4.2380195
181.13988 | -3.4286106 | -45.258511 | -5.0036669 | 0 | 0 | -0.80573791 | -130.08096 | -1.1894101 | 373.27341 | 373.27426 | -4.2379036
181.1399 | -3.4286106 | -45.25898 | -4.9904423 | 0 | 0 | -0.80371559 | -130.04425 | -1.189587 | 373.28522 | 373.27689 | -4.2378974
181.13992 | -3.4286106 | -45.252613 | -4.9936609 | 0 | 0 | -0.80354083 | -130.04106 | -1.1917415 | 373.297 | 373.27951 | -4.239325
181.13994 | -3.4286106 | -45.239269 | -4.9982986 | 0 | 0 | -0.8035295 | -130.04086 | -1.1897779 | 373.30881 | 373.28214 | -4.239449
181.13996 | -3.4286106 | -45.231724 | -4.9812775 | 0 | 0 | -0.80352885 | -130.04085 | -1.1853181 | 373.32062 | 373.28473 | -4.2394557
181.13998 | -3.4286106 | -45.218288 | -4.9747319 | 0 | 0 | -0.80352253 | -130.04074 | -1.1892245 | 373.33243 | 373.28735 | -4.238029
181.14 | -3.4286106 | -45.191555 | -4.9858122 | 0 | 0 | -0.7973122 | -129.93056 | -1.1874255 | 373.34421 | 373.28998 | -4.2393332
181.14002 | -3.4286106 | -45.17009 | -4.9940262 | 0 | 0 | -0.79677546 | -129.92102 | -1.1872648 | 373.35602 | 373.2926 | -4.2387347
181.14004 | -3.4286106 | -45.155468 | -4.9838305 | 0 | 0 | -0.79674065 | -129.92039 | -1.1894015 | 373.36783 | 373.29523 | -4.2393937
181.14006 | -3.4286106 | -45.122261 | -4.9800429 | 0 | 0 | -0.79673868 | -129.92036 | -1.1917295 | 373.37964 | 373.29782 | -4.2380242
181.14008 | -3.4286106 | -45.087444 | -4.9906073 | 0 | 0 | -0.79674226 | -129.92001 | -1.1897815 | 373.39142 | 373.30045 | -4.2386179
181.1401 | -3.4286106 | -45.065289 | -4.98281 | 0 | 0 | -0.80043054 | -129.57109 | -1.1896088 | 373.40323 | 373.30307 | -4.2379594
181.14012 | -3.4286108 | -45.03146 | -4.9697924 | 0 | 0 | -0.8007493 | -129.54094 | -1.1895998 | 373.41504 | 373.30569 | -4.2393293
181.14014 | -3.4286108 | -45.002987 | -4.976675 | 0 | 0 | -0.80076998 | -129.53899 | -1.1917444 | 373.42685 | 373.30829 | -4.2394481
181.14016 | -3.4286108 | -44.975002 | -4.9925237 | 0 | 0 | -0.80077118 | -129.53886 | -1.1919276 | 373.43863 | 373.31091 | -4.2387419
181.14018 | -3.4286108 | -44.947048 | -4.9880714 | 0 | 0 | -0.8007704 | -129.5385 | -1.1897964 | 373.45044 | 373.31354 | -4.2386818
181.1402 | -3.4286108 | -44.925495 | -4.9811354 | 0 | 0 | -0.79993111 | -129.1712 | -1.1917572 | 373.46225 | 373.31616 | -4.2401047
181.14022 | -3.4286108 | -44.904503 | -4.9885268 | 0 | 0 | -0.79985857 | -129.13947 | -1.1919262 | 373.47406 | 373.31879 | -4.2388
181.14024 | -3.4286108 | -44.889935 | -4.9927926 | 0 | 0 | -0.79985386 | -129.13741 | -1.1876534 | 373.48584 | 373.32138 | -4.2386847
181.14026 | -3.4286108 | -44.882313 | -4.9793615 | 0 | 0 | -0.79985356 | -129.13728 | -1.193717 | 373.49765 | 373.32401 | -4.2393913
181.14028 | -3.4286108 | -44.875286 | -4.9760332 | 0 | 0 | -0.799851 | -129.1371 | -1.1921039 | 373.50946 | 373.32663 | -4.2387366
181.1403 | -3.4286108 | -44.868298 | -4.9917393 | 0 | 0 | -0.79733694 | -128.95345 | -1.1919467 | 373.52127 | 373.32925 | -4.2379661
181.14032 | -3.4286108 | -44.861324 | -5.0017948 | 0 | 0 | -0.79711968 | -128.93758 | -1.1855071 | 373.53305 | 373.33185 | -4.2386141
181.14034 | -3.4286108 | -44.867104 | -4.9903016 | 0 | 0 | -0.79710561 | -128.93654 | -1.1913799 | 373.54486 | 373.33447 | -4.2379575
181.14036 | -3.4286108 | -44.848446 | -4.9893026 | 0 | 0 | -0.79710478 | -128.93648 | -1.1854682 | 373.55667 | 373.3371 | -4.2378998
181.14038 | -3.4286108 | -44.846813 | -5.0022883 | 0 | 0 | -0.79711068 | -128.9364 | -1.189239 | 373.56848 | 373.33972 | -4.2378955
181.1404 | -3.4286108 | -44.840328 | -4.9954233 | 0 | 0 | -0.80298609 | -128.86295 | -1.1917231 | 373.58026 | 373.34235 | -4.2378969
181.14042 | -3.4286108 | -44.846157 | -4.9853849 | 0 | 0 | -0.80349392 | -128.85661 | -1.1940718 | 373.59207 | 373.34494 | -4.2393236
181.14044 | -3.4286108 | -44.846664 | -4.9939766 | 0 | 0 | -0.80352676 | -128.85619 | -1.1899862 | 373.60388 | 373.34756 | -4.2380195
181.14046 | -3.4286108 | -44.840317 | -5.0099664 | 0 | 0 | -0.80352873 | -128.85617 | -1.1960599 | 373.61569 | 373.35019 | -4.2379036
181.14048 | -3.4286108 | -44.846134 | -5.0062456 | 0 | 0 | -0.80352932 | -128.85617 | -1.192302 | 373.62747 | 373.35281 | -4.237896
181.1405 | -3.4286108 | -44.827469 | -4.9971995 | 0 | 0 | -0.80403465 | -128.85617 | -1.1919681 | 373.63928 | 373.35544 | -4.2378964
181.14052 | -3.4286108 | -44.813076 | -5.0080342 | 0 | 0 | -0.80407834 | -128.85617 | -1.1940936 | 373.65109 | 373.35803 | -4.2386112
181.14054 | -3.4286108 | -44.824627 | -5.0111508 | 0 | 0 | -0.80408114 | -128.85617 | -1.1964145 | 373.6629 | 373.36066 | -4.2393866
181.14056 | -3.4286108 | -44.806484 | -4.9976134 | 0 | 0 | -0.80408132 | -128.85617 | -1.1880369 | 373.67468 | 373.36328 | -4.2387366
181.14058 | -3.4286108 | -44.804897 | -4.9942775 | 0 | 0 | -0.80407876 | -128.85605 | -1.1937419 | 373.68649 | 373.36591 | -4.2379656
181.1406 | -3.4286108 | -44.81118 | -5.0092525 | 0 | 0 | -0.8015554 | -128.74586 | -1.1921031 | 373.6983 | 373.3685 | -4.2378998
181.14062 | -3.4286108 | -44.811741 | -5.0148931 | 0 | 0 | -0.8013373 | -128.73634 | -1.1898079 | 373.71011 | 373.37112 | -4.2378969
181.14064 | -3.4286108 | -44.818165 | -5.0030217 | 0 | 0 | -0.80132324 | -128.73572 | -1.1917555 | 373.72189 | 373.37375 | -4.2393236
181.14066 | -3.4286108 | -44.818729 | -5.0034461 | 0 | 0 | -0.8013224 | -128.73569 | -1.189783 | 373.7337 | 373.37637 | -4.2380209
181.14068 | -3.4286108 | -44.825184 | -5.0129237 | 0 | 0 | -0.80132657 | -128.73575 | -1.1896155 | 373.74551 | 373.379 | -4.2393336
181.1407 | -3.4286108 | -44.857689 | -5.0028491 | 0 | 0 | -0.80553526 | -128.79085 | -1.1960315 | 373.75729 | 373.38159 | -4.2394495
181.14072 | -3.4286108 | -44.854115 | -4.9903626 | 0 | 0 | -0.80589896 | -128.79559 | -1.18801 | 373.7691 | 373.38422 | -4.2394557
181.14074 | -3.4286108 | -44.872925 | -4.9987464 | 0 | 0 | -0.80592257 | -128.7959 | -1.1915907 | 373.78091 | 373.38684 | -4.2380271
181.14076 | -3.4286108 | -44.880974 | -5.011816 | 0 | 0 | -0.80592394 | -128.79593 | -1.1876291 | 373.79272 | 373.38947 | -4.2371902
181.14078 | -3.4286108 | -44.907192 | -5.0020428 | 0 | 0 | -0.80592126 | -128.79616 | -1.1915681 | 373.8045 | 373.39206 | -4.2378354
181.1408 | -3.4286108 | -44.903069 | -4.9953799 | 0 | 0 | -0.80322605 | -129.01653 | -1.1897731 | 373.81631 | 373.39468 | -4.2393198
181.14082 | -3.4286108 | -44.915459 | -5.0042486 | 0 | 0 | -0.80299312 | -129.03557 | -1.1917558 | 373.82813 | 373.39731 | -4.238019
181.14084 | -3.428611 | -44.929306 | -5.0013852 | 0 | 0 | -0.80297798 | -129.0368 | -1.1919283 | 373.83994 | 373.39993 | -4.2379036
181.14086 | -3.428611 | -44.91769 | -4.9858851 | 0 | 0 | -0.80297714 | -129.03688 | -1.1897923 | 373.85172 | 373.40256 | -4.2378983
181.14088 | -3.428611 | -44.910255 | -4.9831157 | 0 | 0 | -0.80297321 | -129.03688 | -1.1874685 | 373.86353 | 373.40515 | -4.2400393
181.1409 | -3.428611 | -44.896835 | -4.9974122 | 0 | 0 | -0.79911017 | -129.03688 | -1.1937029 | 373.87534 | 373.40778 | -4.2395082
181.14092 | -3.428611 | -44.882889 | -4.9979162 | 0 | 0 | -0.79877633 | -129.03688 | -1.18996 | 373.88715 | 373.4104 | -4.2373185
181.14094 | -3.428611 | -44.862522 | -4.9870539 | 0 | 0 | -0.79875469 | -129.03688 | -1.1939131 | 373.89893 | 373.41302 | -4.2392721
181.14096 | -3.428611 | -44.841602 | -4.9875722 | 0 | 0 | -0.79875344 | -129.03688 | -1.1921188 | 373.91074 | 373.41565 | -4.2394443
181.14098 | -3.428611 | -44.833412 | -4.9948759 | 0 | 0 | -0.79875606 | -129.03668 | -1.1940993 | 373.92255 | 373.41824 | -4.2387419
181.141 | -3.428611 | -44.800777 | -4.9809885 | 0 | 0 | -0.80144143 | -128.83467 | -1.1921329 | 373.93436 | 373.42087 | -4.2393961
181.14102 | -3.428611 | -44.78516 | -4.9703555 | 0 | 0 | -0.80167353 | -128.81721 | -1.1962454 | 373.94614 | 373.42349 | -4.2394533
181.14104 | -3.428611 | -44.758289 | -4.9803529 | 0 | 0 | -0.80168861 | -128.81607 | -1.1923141 | 373.95795 | 373.42612 | -4.2394567
181.14106 | -3.428611 | -44.736805 | -4.9899325 | 0 | 0 | -0.80168945 | -128.81601 | -1.1919644 | 373.96976 | 373.42871 | -4.2387424
181.14108 | -3.428611 | -44.715809 | -4.9820323 | 0 | 0 | -0.80168647 | -128.81569 | -1.1898052 | 373.98157 | 373.43134 | -4.2386813
181.1411 | -3.428611 | -44.694859 | -4.9769897 | 0 | 0 | -0.79866576 | -128.50351 | -1.1981934 | 373.99335 | 373.43396 | -4.2393918
181.14112 | -3.428611 | -44.693069 | -4.9859953 | 0 | 0 | -0.79840463 | -128.47652 | -1.1924911 | 374.00516 | 373.43658 | -4.2394533
181.14114 | -3.428611 | -44.673763 | -4.9838643 | 0 | 0 | -0.79838771 | -128.47476 | -1.1962688 | 374.01697 | 373.43921 | -4.2394576
181.14116 | -3.428611 | -44.659302 | -4.9677076 | 0 | 0 | -0.79838675 | -128.47467 | -1.1923155 | 374.02878 | 373.4418 | -4.2394567
181.14118 | -3.428611 | -44.638908 | -4.9699612 | 0 | 0 | -0.79838431 | -128.47446 | -1.1919667 | 374.04056 | 373.44443 | -4.2387428
181.1412 | -3.4286113 | -44.630783 | -4.9875937 | 0 | 0 | -0.79604077 | -128.27246 | -1.1919417 | 374.05237 | 373.44705 | -4.2393961
181.14122 | -3.4286113 | -44.6301 | -4.986928 | 0 | 0 | -0.79583818 | -128.255 | -1.1897995 | 374.06418 | 373.44968 | -4.2394519
181.14124 | -3.4286113 | -44.610863 | -4.9774132 | 0 | 0 | -0.795825 | -128.25386 | -1.1939069 | 374.07599 | 373.45227 | -4.2380276
181.14126 | -3.4286113 | -44.590015 | -4.9824038 | 0 | 0 | -0.79582429 | -128.25378 | -1.196407 | 374.08777 | 373.4549 | -4.2379055
181.14128 | -3.4286113 | -44.575439 | -4.9908199 | 0 | 0 | -0.79582882 | -128.25362 | -1.1923248 | 374.09958 | 373.45752 | -4.2393255
181.1413 | -3.4286113 | -44.548634 | -4.9799237 | 0 | 0 | -0.80035329 | -128.08835 | -1.1919674 | 374.11139 | 373.46014 | -4.2394476
181.14132 | -3.4286113 | -44.527157 | -4.9717269 | 0 | 0 | -0.8007443 | -128.07407 | -1.1919439 | 374.1232 | 373.46277 | -4.2380276
181.14134 | -3.4286113 | -44.506153 | -4.9862843 | 0 | 0 | -0.80076969 | -128.07314 | -1.191947 | 374.13498 | 373.46536 | -4.2379041
181.14136 | -3.4286113 | -44.478798 | -4.9977055 | 0 | 0 | -0.80077118 | -128.07307 | -1.1962377 | 374.14679 | 373.46799 | -4.2378969
181.14138 | -3.4286113 | -44.463673 | -4.9906826 | 0 | 0 | -0.80077088 | -128.07278 | -1.1966043 | 374.1586 | 373.47061 | -4.2386103
181.1414 | -3.4286113 | -44.44323 | -4.9878912 | 0 | 0 | -0.80043495 | -127.77895 | -1.192344 | 374.17041 | 373.47324 | -4.2386727
181.14142 | -3.4286113 | -44.428692 | -4.9992666 | 0 | 0 | -0.80040586 | -127.75356 | -1.1984019 | 374.18219 | 373.47586 | -4.2393909
181.14144 | -3.4286113 | -44.408283 | -4.9973378 | 0 | 0 | -0.80040395 | -127.75191 | -1.1903571 | 374.194 | 373.47845 | -4.2394524
181.14146 | -3.4286113 | -44.387367 | -4.9826503 | 0 | 0 | -0.80040389 | -127.75182 | -1.1939408 | 374.20581 | 373.48108 | -4.2387424
181.14148 | -3.4286113 | -44.379208 | -4.9893794 | 0 | 0 | -0.80040389 | -127.75159 | -1.1942679 | 374.21762 | 373.4837 | -4.2393956
181.1415 | -3.4286113 | -44.384937 | -5.0066714 | 0 | 0 | -0.80040389 | -127.53123 | -1.1964302 | 374.2294 | 373.48633 | -4.238739
181.14152 | -3.4286113 | -44.385456 | -5.00597 | 0 | 0 | -0.80040389 | -127.51218 | -1.1923282 | 374.24121 | 373.48892 | -4.2393956
181.14154 | -3.4286113 | -44.391888 | -4.9979062 | 0 | 0 | -0.80040389 | -127.51093 | -1.1941148 | 374.25302 | 373.49155 | -4.2394533
181.14156 | -3.4286115 | -44.398838 | -5.0066481 | 0 | 0 | -0.80040389 | -127.51086 | -1.194277 | 374.26483 | 373.49417 | -4.2394567
181.14158 | -3.4286115 | -44.405834 | -5.0124822 | 0 | 0 | -0.80040884 | -127.51093 | -1.1942877 | 374.27661 | 373.4968 | -4.2387414
181.1416 | -3.4286115 | -44.425594 | -4.9991808 | 0 | 0 | -0.80528915 | -127.58439 | -1.194284 | 374.28842 | 373.49942 | -4.2379661
181.14162 | -3.4286115 | -44.420918 | -4.992959 | 0 | 0 | -0.80571091 | -127.59074 | -1.1899953 | 374.30023 | 373.50201 | -4.2379012
181.14164 | -3.4286115 | -44.439674 | -5.0084124 | 0 | 0 | -0.80573827 | -127.59115 | -1.1917655 | 374.31204 | 373.50464 | -4.2393255
181.14166 | -3.4286115 | -44.466873 | -5.0170045 | 0 | 0 | -0.80573988 | -127.59118 | -1.1876428 | 374.32382 | 373.50726 | -4.239449
181.14168 | -3.4286115 | -44.475582 | -5.0075612 | 0 | 0 | -0.80573857 | -127.59136 | -1.1937188 | 374.33563 | 373.50989 | -4.2394557
181.1417 | -3.4286115 | -44.476303 | -5.0052881 | 0 | 0 | -0.80439013 | -127.775 | -1.1942493 | 374.34744 | 373.51248 | -4.238029
181.14172 | -3.4286115 | -44.495529 | -5.0159822 | 0 | 0 | -0.80427355 | -127.79087 | -1.1921386 | 374.35922 | 373.51511 | -4.2393332
181.14174 | -3.4286115 | -44.503582 | -5.0081916 | 0 | 0 | -0.80426604 | -127.7919 | -1.1919551 | 374.37103 | 373.51773 | -4.2387342
181.14176 | -3.4286115 | -44.504238 | -4.9929976 | 0 | 0 | -0.80426556 | -127.79197 | -1.1919433 | 374.35632 | 373.50665 | -4.2386808
181.14178 | -3.4286115 | -44.504272 | -5.0004196 | 0 | 0 | -0.80426437 | -127.79204 | -1.1919426 | 374.34161 | 373.49557 | -4.2393918
181.1418 | -3.4286115 | -44.497875 | -5.0155907 | 0 | 0 | -0.80308592 | -127.8655 | -1.1919426 | 374.32693 | 373.48453 | -4.2394543
181.14182 | -3.4286115 | -44.490925 | -5.0103483 | 0 | 0 | -0.80298406 | -127.87185 | -1.1919447 | 374.31223 | 373.47345 | -4.240171
181.14184 | -3.4286115 | -44.477558 | -4.9997201 | 0 | 0 | -0.8029775 | -127.87226 | -1.1940944 | 374.29752 | 373.46237 | -4.2395182
181.14186 | -3.4286115 | -44.482784 | -5.0075159 | 0 | 0 | -0.80297709 | -127.87228 | -1.1985643 | 374.28284 | 373.45129 | -4.2387462
181.14188 | -3.4286115 | -44.457668 | -5.0081935 | 0 | 0 | -0.80297863 | -127.87216 | -1.1925107 | 374.26813 | 373.44025 | -4.2393961
181.1419 | -3.4286115 | -44.436321 | -4.9922729 | 0 | 0 | -0.80449373 | -127.74361 | -1.1919793 | 374.25345 | 373.42917 | -4.2394547
181.14192 | -3.4286118 | -44.434517 | -4.9858322 | 0 | 0 | -0.80462468 | -127.73251 | -1.1919469 | 374.23874 | 373.41809 | -4.2408862
181.14194 | -3.4286118 | -44.427998 | -4.9998183 | 0 | 0 | -0.8046332 | -127.73177 | -1.1940924 | 374.22403 | 373.40701 | -4.2410083
181.14196 | -3.4286118 | -44.414658 | -5.0039282 | 0 | 0 | -0.80463368 | -127.73174 | -1.1964189 | 374.20935 | 373.39597 | -4.2395906
181.14198 | -3.4286118 | -44.419903 | -4.9926486 | 0 | 0 | -0.8046301 | -127.73164 | -1.1923232 | 374.19464 | 373.38489 | -4.2408943
181.142 | -3.4286118 | -44.413998 | -4.9902215 | 0 | 0 | -0.80109751 | -127.63982 | -1.189822 | 374.17993 | 373.37381 | -4.2410088
181.14202 | -3.4286118 | -44.419868 | -4.9972787 | 0 | 0 | -0.80079228 | -127.63188 | -1.1917585 | 374.16525 | 373.36273 | -4.2395906
181.14204 | -3.4286118 | -44.420387 | -4.9884496 | 0 | 0 | -0.80077243 | -127.63137 | -1.1919348 | 374.15054 | 373.35168 | -4.2408943
181.14206 | -3.4286118 | -44.420433 | -4.9746232 | 0 | 0 | -0.8007713 | -127.63133 | -1.1962327 | 374.13583 | 373.34061 | -4.2410088
181.14208 | -3.4286118 | -44.426815 | -4.9814377 | 0 | 0 | -0.80076921 | -127.63136 | -1.1923176 | 374.12115 | 373.32953 | -4.2395892
181.1421 | -3.4286118 | -44.420979 | -4.9943752 | 0 | 0 | -0.79875594 | -127.64972 | -1.1962531 | 374.10645 | 373.31845 | -4.2394671
181.14212 | -3.4286118 | -44.420441 | -4.987494 | 0 | 0 | -0.79858196 | -127.65131 | -1.1880198 | 374.09174 | 373.3074 | -4.2408867
181.14214 | -3.4286118 | -44.401226 | -4.9789042 | 0 | 0 | -0.79857069 | -127.65141 | -1.1873094 | 374.07706 | 373.29633 | -4.2410088
181.14216 | -3.4286118 | -44.393154 | -4.9876056 | 0 | 0 | -0.79856998 | -127.65141 | -1.1958421 | 374.06235 | 373.28525 | -4.2403049
181.14218 | -3.4286118 | -44.373299 | -4.9876342 | 0 | 0 | -0.79857117 | -127.65126 | -1.1944357 | 374.04764 | 373.2742 | -4.2416706
181.1422 | -3.4286118 | -44.346008 | -4.9731088 | 0 | 0 | -0.79974514 | -127.50435 | -1.1942916 | 374.03296 | 373.26312 | -4.2417893
181.14222 | -3.4286118 | -44.324501 | -4.9704185 | 0 | 0 | -0.79984659 | -127.49166 | -1.1878506 | 374.01825 | 373.25204 | -4.2410841
181.14224 | -3.4286118 | -44.303486 | -4.9847245 | 0 | 0 | -0.79985315 | -127.49084 | -1.1915823 | 374.00357 | 373.24097 | -4.2410226
181.14226 | -3.4286118 | -44.269733 | -4.9895811 | 0 | 0 | -0.79985356 | -127.49078 | -1.1897761 | 373.98886 | 373.22992 | -4.2410183
181.14228 | -3.428612 | -44.247658 | -4.979094 | 0 | 0 | -0.79985154 | -127.49045 | -1.1938968 | 373.97415 | 373.21884 | -4.2410183
181.1423 | -3.428612 | -44.22023 | -4.9789147 | 0 | 0 | -0.7978397 | -127.15989 | -1.1878252 | 373.95947 | 373.20776 | -4.2410183
181.14232 | -3.428612 | -44.198715 | -4.989789 | 0 | 0 | -0.79766583 | -127.13132 | -1.1915853 | 373.94476 | 373.19669 | -4.2410183
181.14234 | -3.428612 | -44.184109 | -4.9791126 | 0 | 0 | -0.79765457 | -127.12947 | -1.1940645 | 373.93005 | 373.18564 | -4.2410183
181.14236 | -3.428612 | -44.163704 | -4.9687533 | 0 | 0 | -0.79765385 | -127.12936 | -1.1921268 | 373.91537 | 373.17456 | -4.2410183
181.14238 | -3.428612 | -44.155579 | -4.9816737 | 0 | 0 | -0.79765487 | -127.12912 | -1.1919588 | 373.90067 | 373.16348 | -4.2410183
181.1424 | -3.428612 | -44.154896 | -4.9944081 | 0 | 0 | -0.79866046 | -126.89037 | -1.1962318 | 373.88596 | 373.1524 | -4.2410183
181.14242 | -3.428612 | -44.135677 | -4.9882255 | 0 | 0 | -0.79874742 | -126.86975 | -1.1901659 | 373.87128 | 373.14136 | -4.2410183
181.14244 | -3.428612 | -44.13401 | -4.9818764 | 0 | 0 | -0.79875308 | -126.86842 | -1.1896381 | 373.85657 | 373.13028 | -4.2410183
181.14246 | -3.428612 | -44.127522 | -4.9943948 | 0 | 0 | -0.79875338 | -126.86832 | -1.193894 | 373.84186 | 373.1192 | -4.2410183
181.14248 | -3.428612 | -44.133347 | -4.9940243 | 0 | 0 | -0.79875576 | -126.86827 | -1.1942586 | 373.82718 | 373.10812 | -4.2410183
181.1425 | -3.428612 | -44.127464 | -4.9794602 | 0 | 0 | -0.80110526 | -126.81318 | -1.1899939 | 373.81247 | 373.09708 | -4.2410183
181.14252 | -3.428612 | -44.120556 | -4.9796739 | 0 | 0 | -0.80130833 | -126.80843 | -1.1917676 | 373.79776 | 373.086 | -4.2410183
181.14254 | -3.428612 | -44.119961 | -4.9993072 | 0 | 0 | -0.80132151 | -126.80812 | -1.1897836 | 373.78308 | 373.07492 | -4.2410183
181.14256 | -3.428612 | -44.107128 | -5.0009928 | 0 | 0 | -0.80132228 | -126.8081 | -1.1896089 | 373.76837 | 373.06384 | -4.2410169
181.14258 | -3.428612 | -44.099613 | -4.9909511 | 0 | 0 | -0.80132151 | -126.808 | -1.1895976 | 373.75366 | 373.0528 | -4.2395911
181.1426 | -3.428612 | -44.079815 | -4.995892 | 0 | 0 | -0.8004815 | -126.71618 | -1.189599 | 373.73898 | 373.04172 | -4.2408938
181.14262 | -3.428612 | -44.078102 | -5.0057569 | 0 | 0 | -0.8004089 | -126.70824 | -1.1917487 | 373.72427 | 373.03064 | -4.2402959
181.14264 | -3.4286122 | -44.065189 | -4.9935341 | 0 | 0 | -0.80040419 | -126.70773 | -1.1962186 | 373.70959 | 373.01959 | -4.2409558
181.14266 | -3.4286122 | -44.04488 | -4.9844923 | 0 | 0 | -0.80040389 | -126.7077 | -1.1901608 | 373.69489 | 373.00851 | -4.2410131
181.14268 | -3.4286122 | -44.017582 | -4.99753 | 0 | 0 | -0.80040574 | -126.70747 | -1.1853408 | 373.68018 | 372.99744 | -4.240304
181.1427 | -3.4286122 | -44.008854 | -5.0109963 | 0 | 0 | -0.80225438 | -126.48711 | -1.1870871 | 373.6655 | 372.98636 | -4.2409554
181.14272 | -3.4286122 | -43.995369 | -5.0012503 | 0 | 0 | -0.80241412 | -126.46806 | -1.1936827 | 373.65079 | 372.97531 | -4.2395859
181.14274 | -3.4286122 | -43.994205 | -4.9967666 | 0 | 0 | -0.80242443 | -126.46681 | -1.1942494 | 373.63608 | 372.96423 | -4.240181
181.14276 | -3.4286122 | -43.981342 | -5.0087252 | 0 | 0 | -0.80242509 | -126.46674 | -1.1942838 | 373.6214 | 372.95316 | -4.2409487
181.14278 | -3.4286122 | -43.973843 | -5.0046749 | 0 | 0 | -0.80242628 | -126.46663 | -1.1921406 | 373.60669 | 372.94208 | -4.2410126
181.1428 | -3.4286122 | -43.973209 | -4.9897976 | 0 | 0 | -0.80360425 | -126.35645 | -1.1919576 | 373.59198 | 372.93103 | -4.2395892
181.14282 | -3.4286122 | -43.966763 | -4.9914355 | 0 | 0 | -0.80370605 | -126.34693 | -1.1940888 | 373.5773 | 372.91995 | -4.2394657
181.14284 | -3.4286122 | -43.953438 | -5.0075612 | 0 | 0 | -0.80371261 | -126.34631 | -1.1921278 | 373.56259 | 372.90887 | -4.2394581
181.14286 | -3.4286122 | -43.96508 | -5.0053148 | 0 | 0 | -0.80371302 | -126.34628 | -1.1919588 | 373.54788 | 372.8978 | -4.2394586
181.14288 | -3.4286122 | -43.966106 | -4.9949393 | 0 | 0 | -0.80371082 | -126.34625 | -1.1962363 | 373.5332 | 372.88675 | -4.2408848
181.1429 | -3.4286122 | -43.959782 | -4.998405 | 0 | 0 | -0.80152428 | -126.32789 | -1.1944611 | 373.51849 | 372.87567 | -4.2395797
181.14292 | -3.4286122 | -43.959225 | -5.0052385 | 0 | 0 | -0.80133533 | -126.3263 | -1.1942996 | 373.50378 | 372.86459 | -4.2380371
181.14294 | -3.4286122 | -43.952808 | -4.9913054 | 0 | 0 | -0.80132306 | -126.3262 | -1.1942911 | 373.48911 | 372.85352 | -4.2393346
181.14296 | -3.4286122 | -43.958622 | -4.9821215 | 0 | 0 | -0.8013224 | -126.32619 | -1.1964294 | 373.4744 | 372.84247 | -4.2394495
181.14298 | -3.4286122 | -43.939983 | -4.9929695 | 0 | 0 | -0.80132234 | -126.32612 | -1.1901829 | 373.45972 | 372.83139 | -4.2394586
181.143 | -3.4286125 | -43.951134 | -5.0026155 | 0 | 0 | -0.80132234 | -126.25266 | -1.1939273 | 373.44501 | 372.82031 | -4.2408848
181.14302 | -3.4286125 | -43.945732 | -4.9910927 | 0 | 0 | -0.80132234 | -126.24632 | -1.1921195 | 373.4303 | 372.80923 | -4.2395811
181.14304 | -3.4286125 | -43.938858 | -4.9864635 | 0 | 0 | -0.80132234 | -126.2459 | -1.1940993 | 373.41562 | 372.79819 | -4.2394652
181.14306 | -3.4286125 | -43.938271 | -4.9969583 | 0 | 0 | -0.80132234 | -126.24588 | -1.1921285 | 373.40091 | 372.78711 | -4.2394581
181.14308 | -3.4286125 | -43.938221 | -4.9898791 | 0 | 0 | -0.80132133 | -126.24588 | -1.1919525 | 373.3862 | 372.77603 | -4.2394586
181.1431 | -3.4286125 | -43.925438 | -4.9747429 | 0 | 0 | -0.80031335 | -126.24588 | -1.1897979 | 373.37152 | 372.76498 | -4.2408848
181.14312 | -3.4286125 | -43.924328 | -4.9770908 | 0 | 0 | -0.80022627 | -126.24588 | -1.1917549 | 373.35681 | 372.75391 | -4.2395811
181.14314 | -3.4286125 | -43.917858 | -4.9932756 | 0 | 0 | -0.80022061 | -126.24588 | -1.1897852 | 373.3421 | 372.74283 | -4.2394652
181.14316 | -3.4286125 | -43.9109 | -4.9874067 | 0 | 0 | -0.80022025 | -126.24588 | -1.1917565 | 373.32742 | 372.73175 | -4.2394581
181.14318 | -3.4286125 | -43.903923 | -4.9781709 | 0 | 0 | -0.80021769 | -126.24578 | -1.1919327 | 373.31271 | 372.7207 | -4.2394586
181.1432 | -3.4286125 | -43.903328 | -4.9853654 | 0 | 0 | -0.79770285 | -126.15396 | -1.1940873 | 373.298 | 372.70963 | -4.2408862
181.14322 | -3.4286125 | -43.896885 | -4.9867153 | 0 | 0 | -0.79748559 | -126.14603 | -1.1921301 | 373.28333 | 372.69855 | -4.2410083
181.14324 | -3.4286125 | -43.889935 | -4.9723043 | 0 | 0 | -0.79747152 | -126.14552 | -1.1940999 | 373.26862 | 372.68747 | -4.2395906
181.14326 | -3.4286125 | -43.882961 | -4.9667168 | 0 | 0 | -0.79747069 | -126.14548 | -1.1921287 | 373.25391 | 372.67642 | -4.2408938
181.14328 | -3.4286125 | -43.888775 | -4.9793272 | 0 | 0 | -0.79747128 | -126.14544 | -1.1919503 | 373.23923 | 372.66534 | -4.2402959
181.1433 | -3.4286125 | -43.902073 | -4.9876714 | 0 | 0 | -0.79814148 | -126.10872 | -1.1876526 | 373.22452 | 372.65427 | -4.2409544
181.14332 | -3.4286125 | -43.903221 | -4.9774861 | 0 | 0 | -0.79819936 | -126.10554 | -1.191576 | 373.20984 | 372.64319 | -4.2395868
181.14334 | -3.4286125 | -43.909691 | -4.9758739 | 0 | 0 | -0.79820311 | -126.10533 | -1.1962093 | 373.19513 | 372.63214 | -4.2408943
181.14336 | -3.4286127 | -43.916634 | -4.9851775 | 0 | 0 | -0.79820335 | -126.10532 | -1.1923119 | 373.18042 | 372.62106 | -4.2410102
181.14338 | -3.4286127 | -43.910839 | -4.9794431 | 0 | 0 | -0.79820299 | -126.10538 | -1.1919665 | 373.16574 | 372.60999 | -4.2410178
181.1434 | -3.4286127 | -43.91671 | -4.9666061 | 0 | 0 | -0.79786783 | -126.16048 | -1.1919398 | 373.15103 | 372.59891 | -4.2410169
181.14342 | -3.4286127 | -43.910839 | -4.9749532 | 0 | 0 | -0.79783881 | -126.16523 | -1.1876559 | 373.13632 | 372.58786 | -4.2395911
181.14344 | -3.4286127 | -43.91671 | -4.9894776 | 0 | 0 | -0.7978369 | -126.16553 | -1.1958607 | 373.12164 | 372.57678 | -4.2408929
181.14346 | -3.4286127 | -43.910835 | -4.9863582 | 0 | 0 | -0.79783684 | -126.16556 | -1.1901439 | 373.10693 | 372.5657 | -4.2395825
181.14348 | -3.4286127 | -43.91029 | -4.9788132 | 0 | 0 | -0.79783666 | -126.16556 | -1.1917797 | 373.09222 | 372.55463 | -4.2408953
181.1435 | -3.4286127 | -43.884686 | -4.9861507 | 0 | 0 | -0.79766935 | -126.16556 | -1.1919318 | 373.07755 | 372.54358 | -4.241724
181.14352 | -3.4286127 | -43.882458 | -4.9896879 | 0 | 0 | -0.79765487 | -126.16556 | -1.191942 | 373.06284 | 372.5325 | -4.2410798
181.14354 | -3.4286127 | -43.863144 | -4.9776464 | 0 | 0 | -0.79765391 | -126.16556 | -1.1919404 | 373.04813 | 372.52142 | -4.2410226
181.14356 | -3.4286127 | -43.86145 | -4.9744372 | 0 | 0 | -0.79765385 | -126.16556 | -1.1897972 | 373.03345 | 372.51038 | -4.2410183
181.14358 | -3.4286127 | -43.835773 | -4.9901481 | 0 | 0 | -0.79765654 | -126.16537 | -1.1917592 | 373.01874 | 372.4993 | -4.2410183
181.1436 | -3.4286127 | -43.827156 | -4.9973059 | 0 | 0 | -0.8005079 | -125.96335 | -1.194072 | 373.00403 | 372.48822 | -4.2410178
181.14362 | -3.4286127 | -43.813648 | -4.9870143 | 0 | 0 | -0.80075425 | -125.94589 | -1.1878344 | 372.98935 | 372.47714 | -4.240304
181.14364 | -3.4286127 | -43.786926 | -4.9875741 | 0 | 0 | -0.80077028 | -125.94475 | -1.1894342 | 372.97464 | 372.46609 | -4.2409554
181.14366 | -3.4286127 | -43.784626 | -4.9992409 | 0 | 0 | -0.80077118 | -125.94469 | -1.187443 | 372.95996 | 372.45502 | -4.2395859
181.14368 | -3.4286127 | -43.765312 | -4.9915299 | 0 | 0 | -0.80077106 | -125.94451 | -1.1915562 | 372.94525 | 372.44394 | -4.240181
181.1437 | -3.4286127 | -43.76363 | -4.9792461 | 0 | 0 | -0.80060303 | -125.76086 | -1.1897703 | 372.93054 | 372.43286 | -4.2409487
181.14372 | -3.4286129 | -43.757133 | -4.9898195 | 0 | 0 | -0.80058855 | -125.745 | -1.1896101 | 372.91586 | 372.42181 | -4.241014
181.14374 | -3.4286129 | -43.756573 | -5.0045342 | 0 | 0 | -0.80058759 | -125.74396 | -1.1917348 | 372.90115 | 372.41074 | -4.2410183
181.14376 | -3.4286129 | -43.756527 | -4.9985237 | 0 | 0 | -0.80058753 | -125.7439 | -1.1812005 | 372.88644 | 372.39966 | -4.2410183
181.14378 | -3.4286129 | -43.743755 | -4.9907317 | 0 | 0 | -0.80058736 | -125.74384 | -1.1888692 | 372.87177 | 372.38858 | -4.2410183
181.1438 | -3.4286129 | -43.755421 | -5.0009532 | 0 | 0 | -0.80041939 | -125.68874 | -1.191697 | 372.85706 | 372.37753 | -4.2410169
181.14382 | -3.4286129 | -43.743671 | -5.0032859 | 0 | 0 | -0.80040491 | -125.68399 | -1.1919271 | 372.84235 | 372.36646 | -4.2395911
181.14384 | -3.4286129 | -43.742622 | -4.9860573 | 0 | 0 | -0.80040395 | -125.68369 | -1.1919376 | 372.82767 | 372.35538 | -4.2408943
181.14386 | -3.4286129 | -43.736149 | -4.9853058 | 0 | 0 | -0.80040389 | -125.68366 | -1.1876537 | 372.81296 | 372.3443 | -4.2410102
181.14388 | -3.4286129 | -43.716415 | -5.0019588 | 0 | 0 | -0.80040663 | -125.68359 | -1.1937152 | 372.79825 | 372.33325 | -4.2410183
181.1439 | -3.4286129 | -43.714703 | -5.0033884 | 0 | 0 | -0.80326474 | -125.61013 | -1.1899606 | 372.78357 | 372.32217 | -4.2417326
181.14392 | -3.4286129 | -43.689022 | -4.9918761 | 0 | 0 | -0.8035118 | -125.60378 | -1.1939092 | 372.76886 | 372.3111 | -4.2410798
181.14394 | -3.4286129 | -43.686794 | -4.9937892 | 0 | 0 | -0.80352783 | -125.60337 | -1.1878257 | 372.75415 | 372.30002 | -4.2410226
181.14396 | -3.4286129 | -43.673859 | -5.0026693 | 0 | 0 | -0.80352873 | -125.60334 | -1.191583 | 372.73947 | 372.28897 | -4.2410183
181.14398 | -3.4286129 | -43.659931 | -4.9910898 | 0 | 0 | -0.80352604 | -125.60321 | -1.1919231 | 372.72476 | 372.27789 | -4.2410183
181.144 | -3.4286129 | -43.633202 | -4.9792018 | 0 | 0 | -0.80066794 | -125.45628 | -1.1962384 | 372.71008 | 372.26682 | -4.2410183
181.14402 | -3.4286129 | -43.643665 | -4.9905396 | 0 | 0 | -0.80042088 | -125.44359 | -1.1987479 | 372.69537 | 372.25577 | -4.2410183
181.14404 | -3.4286129 | -43.606266 | -5.0024142 | 0 | 0 | -0.80040485 | -125.44276 | -1.1903713 | 372.68066 | 372.24469 | -4.2410188
181.14406 | -3.4286132 | -43.596622 | -4.993257 | 0 | 0 | -0.80040395 | -125.44271 | -1.185354 | 372.66599 | 372.23361 | -4.2417326
181.14408 | -3.4286132 | -43.595856 | -4.9859242 | 0 | 0 | -0.80040294 | -125.44255 | -1.1870835 | 372.65128 | 372.22253 | -4.2410798
181.1441 | -3.4286132 | -43.59581 | -4.9961863 | 0 | 0 | -0.79939628 | -125.27727 | -1.1893896 | 372.63657 | 372.21149 | -4.2410231
181.14412 | -3.4286132 | -43.595806 | -4.9941707 | 0 | 0 | -0.79930919 | -125.26299 | -1.1917289 | 372.62189 | 372.20041 | -4.2417326
181.14414 | -3.4286132 | -43.595798 | -4.9780192 | 0 | 0 | -0.79930353 | -125.26205 | -1.1897856 | 372.60718 | 372.18933 | -4.2410798
181.14416 | -3.4286132 | -43.589413 | -4.9788165 | 0 | 0 | -0.79930323 | -125.262 | -1.1938999 | 372.59247 | 372.17825 | -4.2410226
181.14418 | -3.4286132 | -43.595249 | -4.9934249 | 0 | 0 | -0.79930514 | -125.262 | -1.1899725 | 372.57779 | 372.16721 | -4.2410183
181.1442 | -3.4286132 | -43.589386 | -4.9932227 | 0 | 0 | -0.80132008 | -125.262 | -1.1939161 | 372.56308 | 372.15613 | -4.2410183
181.14422 | -3.4286132 | -43.601646 | -4.9815741 | 0 | 0 | -0.80149418 | -125.262 | -1.1942623 | 372.54837 | 372.14505 | -4.2410183
181.14424 | -3.4286132 | -43.596325 | -4.9842029 | 0 | 0 | -0.80150545 | -125.262 | -1.1921372 | 372.53369 | 372.13397 | -4.2410188
181.14426 | -3.4286132 | -43.595848 | -4.993145 | 0 | 0 | -0.80150616 | -125.262 | -1.1898098 | 372.51898 | 372.12292 | -4.2417326
181.14428 | -3.4286132 | -43.602203 | -4.9793959 | 0 | 0 | -0.80150282 | -125.26202 | -1.1917641 | 372.50427 | 372.11185 | -4.2410803
181.1443 | -3.4286132 | -43.60273 | -4.9716725 | 0 | 0 | -0.7979793 | -125.28038 | -1.1983652 | 372.48959 | 372.10077 | -4.2417369
181.14432 | -3.4286132 | -43.570812 | -4.9826484 | 0 | 0 | -0.79767483 | -125.28197 | -1.1903547 | 372.47488 | 372.08969 | -4.2417941
181.14434 | -3.4286132 | -43.580826 | -4.9944839 | 0 | 0 | -0.79765505 | -125.28207 | -1.1939387 | 372.46021 | 372.07864 | -4.2410846
181.14436 | -3.4286132 | -43.568951 | -4.9853277 | 0 | 0 | -0.79765391 | -125.28208 | -1.192118 | 372.4455 | 372.06757 | -4.2417369
181.14438 | -3.4286132 | -43.548737 | -4.9816236 | 0 | 0 | -0.79765451 | -125.28194 | -1.191956 | 372.43079 | 372.05649 | -4.2410817
181.1444 | -3.4286132 | -43.553394 | -4.9921975 | 0 | 0 | -0.79832482 | -125.13502 | -1.1940929 | 372.41611 | 372.04541 | -4.2424521
181.14442 | -3.4286134 | -43.541058 | -4.988028 | 0 | 0 | -0.7983827 | -125.12233 | -1.1964191 | 372.4014 | 372.03436 | -4.2425723
181.14444 | -3.4286134 | -43.546364 | -4.9745927 | 0 | 0 | -0.79838645 | -125.12151 | -1.1923275 | 372.38669 | 372.02328 | -4.2432933
181.14446 | -3.4286134 | -43.540436 | -4.977807 | 0 | 0 | -0.79838669 | -125.12144 | -1.1941129 | 372.37201 | 372.01221 | -4.2426414
181.14448 | -3.4286134 | -43.520737 | -4.9947948 | 0 | 0 | -0.79838973 | -125.12138 | -1.1921334 | 372.3573 | 372.00116 | -4.2425842
181.1445 | -3.4286134 | -43.512665 | -4.9947977 | 0 | 0 | -0.80157882 | -125.04791 | -1.1962458 | 372.34259 | 371.99008 | -4.2425799
181.14452 | -3.4286134 | -43.524784 | -4.9846153 | 0 | 0 | -0.80185449 | -125.04156 | -1.1923162 | 372.32791 | 371.979 | -4.2425799
181.14454 | -3.4286134 | -43.519444 | -4.9917235 | 0 | 0 | -0.80187231 | -125.04115 | -1.1941162 | 372.3132 | 371.96793 | -4.2425799
181.14456 | -3.4286134 | -43.506176 | -4.9988742 | 0 | 0 | -0.80187339 | -125.04113 | -1.1964206 | 372.29849 | 371.95688 | -4.2425799
181.14458 | -3.4286134 | -43.505028 | -4.9871392 | 0 | 0 | -0.80187136 | -125.04109 | -1.1923234 | 372.28381 | 371.9458 | -4.2425799
181.1446 | -3.4286134 | -43.498573 | -4.9795971 | 0 | 0 | -0.79968828 | -125.00436 | -1.1898218 | 372.2691 | 371.93472 | -4.2425799
181.14462 | -3.4286134 | -43.504414 | -4.994936 | 0 | 0 | -0.79949963 | -125.00118 | -1.1917585 | 372.25439 | 371.92365 | -4.2425799
181.14464 | -3.4286134 | -43.511314 | -5.0049734 | 0 | 0 | -0.79948735 | -125.00098 | -1.1919305 | 372.23972 | 371.9126 | -4.2425799
181.14466 | -3.4286134 | -43.505508 | -4.9963789 | 0 | 0 | -0.7994867 | -125.00097 | -1.1919481 | 372.22501 | 371.90152 | -4.2425799
181.14468 | -3.4286134 | -43.504974 | -4.9949045 | 0 | 0 | -0.79948837 | -125.00097 | -1.198379 | 372.21033 | 371.89044 | -4.2425799
181.1447 | -3.4286134 | -43.485767 | -5.0063953 | 0 | 0 | -0.80133557 | -125.00097 | -1.1924988 | 372.19562 | 371.87936 | -4.2425814
181.14472 | -3.4286134 | -43.484097 | -5.0015736 | 0 | 0 | -0.80149519 | -125.00097 | -1.1919806 | 372.18091 | 371.86832 | -4.2440085
181.14474 | -3.4286134 | -43.471184 | -4.9866328 | 0 | 0 | -0.80150551 | -125.00097 | -1.1940861 | 372.16623 | 371.85724 | -4.2441311
181.14476 | -3.4286134 | -43.450897 | -4.9933472 | 0 | 0 | -0.80150616 | -125.00097 | -1.1878413 | 372.15152 | 371.84616 | -4.2427125
181.14478 | -3.4286137 | -43.442764 | -5.0106382 | 0 | 0 | -0.80150968 | -125.00081 | -1.1958789 | 372.13681 | 371.83508 | -4.2433028
181.1448 | -3.4286137 | -43.429306 | -5.0084834 | 0 | 0 | -0.80521339 | -124.83552 | -1.1965811 | 372.12213 | 371.82404 | -4.2426414
181.14482 | -3.4286137 | -43.421745 | -5.0002937 | 0 | 0 | -0.80553347 | -124.82124 | -1.1923401 | 372.10742 | 371.81296 | -4.2418694
181.14484 | -3.4286137 | -43.395538 | -5.0082984 | 0 | 0 | -0.80555427 | -124.82031 | -1.196259 | 372.09271 | 371.80188 | -4.2425199
181.14486 | -3.4286137 | -43.380497 | -5.012619 | 0 | 0 | -0.80555546 | -124.82026 | -1.1923149 | 372.07803 | 371.7908 | -4.2440038
181.14488 | -3.4286137 | -43.372845 | -4.9970121 | 0 | 0 | -0.80555218 | -124.82008 | -1.1919645 | 372.06332 | 371.77975 | -4.2427015
181.1449 | -3.4286137 | -43.359421 | -4.992043 | 0 | 0 | -0.80201614 | -124.63643 | -1.1897985 | 372.04861 | 371.76868 | -4.2411599
181.14492 | -3.4286137 | -43.351875 | -5.0068836 | 0 | 0 | -0.80171055 | -124.62056 | -1.1917571 | 372.03394 | 371.7576 | -4.2424574
181.14494 | -3.4286137 | -43.34486 | -5.0146942 | 0 | 0 | -0.8016907 | -124.61953 | -1.1919224 | 372.01923 | 371.74655 | -4.2425728
181.14496 | -3.4286137 | -43.344273 | -5.0037327 | 0 | 0 | -0.80168957 | -124.61946 | -1.183364 | 372.00452 | 371.73547 | -4.2432933
181.14498 | -3.4286137 | -43.344219 | -5.0020556 | 0 | 0 | -0.80169076 | -124.61939 | -1.1954898 | 371.98984 | 371.7244 | -4.2426405
181.145 | -3.4286137 | -43.337822 | -5.0128036 | 0 | 0 | -0.80303639 | -124.54594 | -1.1901219 | 371.97513 | 371.71332 | -4.241869
181.14502 | -3.4286137 | -43.330883 | -5.0035658 | 0 | 0 | -0.80315268 | -124.53959 | -1.193924 | 371.96045 | 371.70227 | -4.2425175
181.14504 | -3.4286137 | -43.3367 | -4.9889736 | 0 | 0 | -0.80316019 | -124.53918 | -1.1921214 | 371.94574 | 371.69119 | -4.2411466
181.14506 | -3.4286137 | -43.349998 | -4.9978986 | 0 | 0 | -0.80316067 | -124.53915 | -1.1962491 | 371.93103 | 371.68011 | -4.2410274
181.14508 | -3.4286137 | -43.351128 | -5.0110221 | 0 | 0 | -0.80316275 | -124.53917 | -1.1966051 | 371.91635 | 371.66904 | -4.2417326
181.1451 | -3.4286137 | -43.338428 | -5.0034256 | 0 | 0 | -0.80535322 | -124.55753 | -1.1923374 | 371.90164 | 371.65799 | -4.2410803
181.14512 | -3.4286137 | -43.350113 | -4.9947729 | 0 | 0 | -0.80554247 | -124.55912 | -1.191968 | 371.88693 | 371.64691 | -4.2417378
181.14514 | -3.4286137 | -43.351128 | -5.0027442 | 0 | 0 | -0.80555481 | -124.55923 | -1.1919481 | 371.87225 | 371.63583 | -4.2425098
181.14516 | -3.4286137 | -43.33202 | -5.0034347 | 0 | 0 | -0.80555546 | -124.55923 | -1.1962398 | 371.85754 | 371.62476 | -4.2418594
181.14518 | -3.4286137 | -43.330357 | -4.9875159 | 0 | 0 | -0.80555022 | -124.55917 | -1.1987499 | 371.84283 | 371.61371 | -4.2410893
181.1452 | -3.4286137 | -43.323849 | -4.983252 | 0 | 0 | -0.79999936 | -124.50407 | -1.1925269 | 371.82816 | 371.60263 | -4.2424526
181.14522 | -3.4286137 | -43.310505 | -4.9981527 | 0 | 0 | -0.79951966 | -124.49932 | -1.1962732 | 371.81345 | 371.59155 | -4.2425714
181.14524 | -3.4286137 | -43.309364 | -5.0037875 | 0 | 0 | -0.79948854 | -124.49902 | -1.1944652 | 371.79874 | 371.58047 | -4.2418642
181.14526 | -3.4286137 | -43.30928 | -4.9904623 | 0 | 0 | -0.7994867 | -124.49899 | -1.196439 | 371.78406 | 371.56943 | -4.2418032
181.14528 | -3.4286137 | -43.296486 | -4.9893098 | 0 | 0 | -0.79948729 | -124.4989 | -1.18804 | 371.76935 | 371.55835 | -4.2425132
181.1453 | -3.4286137 | -43.288994 | -4.9993815 | 0 | 0 | -0.80015826 | -124.40708 | -1.1958896 | 371.75464 | 371.54727 | -4.2411475
181.14532 | -3.4286137 | -43.294758 | -4.9886365 | 0 | 0 | -0.80021626 | -124.39915 | -1.1944405 | 371.73996 | 371.53619 | -4.242455
181.14534 | -3.4286137 | -43.288876 | -4.9775443 | 0 | 0 | -0.80022001 | -124.39863 | -1.1964438 | 371.72525 | 371.52515 | -4.2411427
181.14536 | -3.4286137 | -43.288364 | -4.9882226 | 0 | 0 | -0.80022025 | -124.3986 | -1.1944723 | 371.71057 | 371.51407 | -4.2417421
181.14538 | -3.4286137 | -43.294731 | -5.0007658 | 0 | 0 | -0.80022281 | -124.3986 | -1.1921589 | 371.69586 | 371.50299 | -4.2425089
181.1454 | -3.4286137 | -43.308064 | -4.9931178 | 0 | 0 | -0.80291224 | -124.3986 | -1.1983945 | 371.68115 | 371.49194 | -4.2411475
181.14542 | -3.4286137 | -43.302803 | -4.985188 | 0 | 0 | -0.80314469 | -124.3986 | -1.1946452 | 371.66647 | 371.48087 | -4.2424564
181.14544 | -3.4286137 | -43.295937 | -4.9946723 | 0 | 0 | -0.80315977 | -124.3986 | -1.1921661 | 371.65176 | 371.46979 | -4.2425709
181.14546 | -3.4286137 | -43.295357 | -4.9947681 | 0 | 0 | -0.80316061 | -124.3986 | -1.1941022 | 371.63705 | 371.45871 | -4.2411504
181.14548 | -3.4286137 | -43.30172 | -4.9795241 | 0 | 0 | -0.8031559 | -124.39861 | -1.1921308 | 371.62238 | 371.44766 | -4.2417426
181.1455 | -3.4286139 | -43.315041 | -4.9796739 | 0 | 0 | -0.79811907 | -124.41698 | -1.1940981 | 371.60767 | 371.43658 | -4.2425089
181.14552 | -3.4286139 | -43.297009 | -4.9964027 | 0 | 0 | -0.79768384 | -124.41856 | -1.1899853 | 371.59296 | 371.42551 | -4.2411475
181.14554 | -3.4286139 | -43.301804 | -5.0000153 | 0 | 0 | -0.79765552 | -124.41866 | -1.1939167 | 371.57828 | 371.41443 | -4.2424564
181.14556 | -3.4286139 | -43.289463 | -4.9894166 | 0 | 0 | -0.79765391 | -124.41867 | -1.1942663 | 371.56357 | 371.40338 | -4.2425723
181.14558 | -3.4286139 | -43.275574 | -4.9906788 | 0 | 0 | -0.79765642 | -124.4186 | -1.1964284 | 371.54886 | 371.3923 | -4.2425795
181.1456 | -3.4286139 | -43.248825 | -5.0016804 | 0 | 0 | -0.8003397 | -124.34515 | -1.1901827 | 371.53418 | 371.38123 | -4.2425799
181.14562 | -3.4286139 | -43.240131 | -4.9917374 | 0 | 0 | -0.80057156 | -124.3388 | -1.1939296 | 371.51947 | 371.37015 | -4.2425799
181.14564 | -3.4286139 | -43.220253 | -4.9814386 | 0 | 0 | -0.80058664 | -124.33839 | -1.1942672 | 371.50476 | 371.3591 | -4.2425799
181.14566 | -3.4286139 | -43.212139 | -4.9929123 | 0 | 0 | -0.80058748 | -124.33836 | -1.1964325 | 371.49008 | 371.34802 | -4.2425799
181.14568 | -3.4286139 | -43.185894 | -5.006249 | 0 | 0 | -0.80059087 | -124.33813 | -1.1944758 | 371.47537 | 371.33694 | -4.2425799
181.1457 | -3.4286139 | -43.170837 | -4.9986687 | 0 | 0 | -0.80412352 | -124.09938 | -1.1964418 | 371.46069 | 371.32587 | -4.2425799
181.14572 | -3.4286139 | -43.150406 | -4.9936495 | 0 | 0 | -0.80442876 | -124.07875 | -1.1901835 | 371.44598 | 371.31482 | -4.2425814
181.14574 | -3.4286139 | -43.142269 | -5.0070086 | 0 | 0 | -0.8044486 | -124.07742 | -1.1939274 | 371.43127 | 371.30374 | -4.2440076
181.14576 | -3.4286139 | -43.128811 | -5.0038071 | 0 | 0 | -0.80444974 | -124.07732 | -1.1921194 | 371.4166 | 371.29266 | -4.2427039
181.14578 | -3.4286139 | -43.121277 | -4.9897242 | 0 | 0 | -0.80444598 | -124.07717 | -1.1940994 | 371.40189 | 371.28159 | -4.242588
181.1458 | -3.4286139 | -43.127029 | -4.9907055 | 0 | 0 | -0.80040991 | -123.91188 | -1.1921307 | 371.38718 | 371.27054 | -4.2425818
181.14582 | -3.4286139 | -43.114761 | -5.008954 | 0 | 0 | -0.80006117 | -123.8976 | -1.194102 | 371.3725 | 371.25946 | -4.2440076
181.14584 | -3.4286139 | -43.113689 | -5.0105195 | 0 | 0 | -0.80003852 | -123.89668 | -1.1942762 | 371.35779 | 371.24838 | -4.2427039
181.14586 | -3.4286141 | -43.113598 | -4.9997435 | 0 | 0 | -0.80003721 | -123.89661 | -1.1942855 | 371.34308 | 371.23734 | -4.242588
181.14588 | -3.4286141 | -43.094429 | -5.0038943 | 0 | 0 | -0.80004036 | -123.89655 | -1.1921387 | 371.3284 | 371.22626 | -4.2425804
181.1459 | -3.4286141 | -43.099163 | -5.0115175 | 0 | 0 | -0.80340248 | -123.82309 | -1.1898098 | 371.31369 | 371.21518 | -4.2425814
181.14592 | -3.4286141 | -43.099617 | -5.0005522 | 0 | 0 | -0.80369306 | -123.81674 | -1.1917599 | 371.29898 | 371.2041 | -4.2440085
181.14594 | -3.4286141 | -43.106033 | -4.9908977 | 0 | 0 | -0.80371189 | -123.81633 | -1.1940761 | 371.2843 | 371.19305 | -4.2434168
181.14596 | -3.4286141 | -43.10017 | -5.004602 | 0 | 0 | -0.80371296 | -123.81631 | -1.1921294 | 371.26959 | 371.18198 | -4.24265
181.14598 | -3.4286141 | -43.074081 | -5.0145001 | 0 | 0 | -0.80371529 | -123.81625 | -1.1941 | 371.25488 | 371.1709 | -4.2425838
181.146 | -3.4286141 | -43.071827 | -5.0051694 | 0 | 0 | -0.80607504 | -123.76115 | -1.1921307 | 371.2402 | 371.15982 | -4.2418671
181.14602 | -3.4286141 | -43.058899 | -5.0000038 | 0 | 0 | -0.806279 | -123.75639 | -1.194102 | 371.22549 | 371.14877 | -4.2439461
181.14604 | -3.4286141 | -43.057774 | -5.0119009 | 0 | 0 | -0.80629224 | -123.75609 | -1.1942782 | 371.21082 | 371.1377 | -4.2426996
181.14606 | -3.4286141 | -43.04491 | -5.0056715 | 0 | 0 | -0.80629301 | -123.75607 | -1.1964332 | 371.19611 | 371.12662 | -4.2425895
181.14608 | -3.4286141 | -43.037399 | -4.9913292 | 0 | 0 | -0.80628794 | -123.75597 | -1.1944737 | 371.1814 | 371.11554 | -4.2440085
181.1461 | -3.4286141 | -43.023972 | -4.9937458 | 0 | 0 | -0.80090147 | -123.66415 | -1.1943003 | 371.16672 | 371.10449 | -4.2434168
181.14612 | -3.4286141 | -43.003666 | -5.0106611 | 0 | 0 | -0.80043596 | -123.65622 | -1.1942869 | 371.15201 | 371.09341 | -4.24265
181.14614 | -3.4286141 | -43.014713 | -5.0063052 | 0 | 0 | -0.80040574 | -123.6557 | -1.1921427 | 371.1373 | 371.08234 | -4.2425842
181.14616 | -3.4286141 | -43.009312 | -4.9957485 | 0 | 0 | -0.80040395 | -123.65567 | -1.1941029 | 371.12262 | 371.07126 | -4.2425804
181.14618 | -3.4286141 | -43.008827 | -5.0028276 | 0 | 0 | -0.80040663 | -123.6556 | -1.1942784 | 371.10791 | 371.06021 | -4.2432947
181.1462 | -3.4286141 | -43.008781 | -5.0077958 | 0 | 0 | -0.80326474 | -123.58214 | -1.1964372 | 371.0932 | 371.04913 | -4.2433558
181.14622 | -3.4286144 | -43.002392 | -4.9915204 | 0 | 0 | -0.8035118 | -123.57579 | -1.1987628 | 371.07852 | 371.03806 | -4.2426457
181.14624 | -3.4286144 | -43.001839 | -4.984314 | 0 | 0 | -0.80352783 | -123.57538 | -1.1925237 | 371.06381 | 371.02698 | -4.2425842
181.14626 | -3.4286144 | -43.001804 | -4.9975123 | 0 | 0 | -0.80352873 | -123.57535 | -1.1919841 | 371.0491 | 371.01593 | -4.2425785
181.14628 | -3.4286144 | -43.001797 | -5.0051851 | 0 | 0 | -0.80352926 | -123.57533 | -1.1962377 | 371.03442 | 371.00485 | -4.2411523
181.1463 | -3.4286144 | -42.995396 | -4.9942141 | 0 | 0 | -0.80403465 | -123.55697 | -1.1944631 | 371.01971 | 370.99377 | -4.2431707
181.14632 | -3.4286144 | -42.988461 | -4.9910836 | 0 | 0 | -0.80407834 | -123.55538 | -1.1964452 | 371.005 | 370.98273 | -4.2426338
181.14634 | -3.4286144 | -42.994244 | -5.0009823 | 0 | 0 | -0.80408114 | -123.55528 | -1.1944723 | 370.99033 | 370.97165 | -4.2425823
181.14636 | -3.4286144 | -42.97559 | -4.9938531 | 0 | 0 | -0.80408132 | -123.55527 | -1.1921527 | 370.97562 | 370.96057 | -4.2411518
181.14638 | -3.4286144 | -42.973942 | -4.9808912 | 0 | 0 | -0.80407608 | -123.5552 | -1.1919538 | 370.96091 | 370.94949 | -4.2424564
181.1464 | -3.4286144 | -42.954655 | -4.9863276 | 0 | 0 | -0.79853219 | -123.48174 | -1.1897978 | 370.94623 | 370.93845 | -4.2425718
181.14642 | -3.4286144 | -42.94659 | -5.0013242 | 0 | 0 | -0.79805309 | -123.4754 | -1.1917571 | 370.93152 | 370.92737 | -4.2418647
181.14644 | -3.4286144 | -42.939526 | -4.9960723 | 0 | 0 | -0.79802203 | -123.47498 | -1.1919305 | 370.91684 | 370.91629 | -4.2425184
181.14646 | -3.4286144 | -42.919746 | -4.9868946 | 0 | 0 | -0.79802018 | -123.47496 | -1.1919439 | 370.90213 | 370.90521 | -4.2425761
181.14648 | -3.4286144 | -42.911644 | -4.9955435 | 0 | 0 | -0.79802346 | -123.4748 | -1.1940881 | 370.88742 | 370.89417 | -4.2425799
181.1465 | -3.4286144 | -42.891796 | -4.9984703 | 0 | 0 | -0.80154788 | -123.30951 | -1.1921279 | 370.87274 | 370.88309 | -4.2425799
181.14652 | -3.4286144 | -42.877316 | -4.98347 | 0 | 0 | -0.80185246 | -123.29523 | -1.1919565 | 370.85803 | 370.87201 | -4.2425799
181.14654 | -3.4286144 | -42.876102 | -4.9785552 | 0 | 0 | -0.80187225 | -123.2943 | -1.1940888 | 370.84332 | 370.86093 | -4.2425795
181.14656 | -3.4286144 | -42.882412 | -4.9948492 | 0 | 0 | -0.80187339 | -123.29425 | -1.19213 | 370.82864 | 370.84988 | -4.2418666
181.14658 | -3.4286146 | -42.876568 | -5.0013347 | 0 | 0 | -0.80187458 | -123.29416 | -1.194098 | 370.81393 | 370.83881 | -4.2439475
181.1466 | -3.4286146 | -42.876057 | -4.9917078 | 0 | 0 | -0.80305195 | -123.20232 | -1.1899832 | 370.79922 | 370.82773 | -4.2441273
181.14662 | -3.4286146 | -42.88242 | -4.99015 | 0 | 0 | -0.80315369 | -123.19439 | -1.1917711 | 370.78455 | 370.81665 | -4.2427111
181.14664 | -3.4286146 | -42.889359 | -5.002358 | 0 | 0 | -0.80316025 | -123.19388 | -1.1940768 | 370.76984 | 370.8056 | -4.24259
181.14666 | -3.4286146 | -42.883556 | -4.9939747 | 0 | 0 | -0.80316067 | -123.19385 | -1.1921294 | 370.75513 | 370.79453 | -4.2440081
181.14668 | -3.4286146 | -42.889435 | -4.9823551 | 0 | 0 | -0.8031565 | -123.19388 | -1.194102 | 370.74045 | 370.78345 | -4.2427053
181.1467 | -3.4286146 | -42.889961 | -4.9915366 | 0 | 0 | -0.79879004 | -123.23061 | -1.1942782 | 370.72574 | 370.77237 | -4.2440157
181.14672 | -3.4286146 | -42.896385 | -5.0068541 | 0 | 0 | -0.79841268 | -123.2338 | -1.196431 | 370.71103 | 370.76132 | -4.2427053
181.14674 | -3.4286146 | -42.890537 | -5.0016274 | 0 | 0 | -0.79838818 | -123.234 | -1.1923302 | 370.69635 | 370.75024 | -4.2440157
181.14676 | -3.4286146 | -42.883633 | -4.994628 | 0 | 0 | -0.79838675 | -123.23401 | -1.1962603 | 370.68164 | 370.73917 | -4.2427053
181.14678 | -3.4286146 | -42.883026 | -5.0056424 | 0 | 0 | -0.79839182 | -123.23399 | -1.1944604 | 370.66696 | 370.72812 | -4.2440157
181.1468 | -3.4286146 | -42.863804 | -5.0080419 | 0 | 0 | -0.80376887 | -123.21562 | -1.1921519 | 370.65225 | 370.71704 | -4.2427053
181.14682 | -3.4286146 | -42.85574 | -4.9922681 | 0 | 0 | -0.80423361 | -123.21404 | -1.1919559 | 370.63754 | 370.70596 | -4.2440157
181.14684 | -3.4286146 | -42.842293 | -4.9909167 | 0 | 0 | -0.80426371 | -123.21394 | -1.1919495 | 370.62286 | 370.69489 | -4.2427053
181.14686 | -3.4286146 | -42.834721 | -5.0075183 | 0 | 0 | -0.8042655 | -123.21393 | -1.198377 | 370.60815 | 370.68384 | -4.2440171
181.14688 | -3.4286146 | -42.802147 | -5.0118475 | 0 | 0 | -0.80426669 | -123.21372 | -1.1903553 | 370.59344 | 370.67276 | -4.244133
181.1469 | -3.4286146 | -42.812115 | -5.0013108 | 0 | 0 | -0.80544657 | -122.99333 | -1.1939367 | 370.57877 | 370.66168 | -4.2441401
181.14692 | -3.4286146 | -42.800247 | -5.0025764 | 0 | 0 | -0.80554855 | -122.97429 | -1.1899706 | 370.56406 | 370.6506 | -4.2434263
181.14694 | -3.4286149 | -42.786411 | -5.0121288 | 0 | 0 | -0.80555511 | -122.97305 | -1.1896272 | 370.54935 | 370.63956 | -4.2433653
181.14696 | -3.4286149 | -42.778839 | -5.003509 | 0 | 0 | -0.80555552 | -122.97298 | -1.1960367 | 370.53467 | 370.62848 | -4.2440748
181.14698 | -3.4286149 | -42.765427 | -4.9911485 | 0 | 0 | -0.80555105 | -122.97289 | -1.1923048 | 370.51996 | 370.6174 | -4.2434225
181.147 | -3.4286149 | -42.770687 | -5.0009904 | 0 | 0 | -0.80083919 | -122.88107 | -1.196257 | 370.50525 | 370.60632 | -4.2440777
181.14702 | -3.4286149 | -42.777554 | -5.0149155 | 0 | 0 | -0.80043191 | -122.87313 | -1.1923168 | 370.49057 | 370.59528 | -4.2427096
181.14704 | -3.4286149 | -42.778145 | -5.0081153 | 0 | 0 | -0.8004055 | -122.87261 | -1.19411 | 370.47586 | 370.5842 | -4.2440171
181.14706 | -3.4286149 | -42.784576 | -5.000257 | 0 | 0 | -0.80040395 | -122.87258 | -1.1899737 | 370.46115 | 370.57312 | -4.244133
181.14708 | -3.4286149 | -42.785122 | -5.0111957 | 0 | 0 | -0.80040836 | -122.87264 | -1.181048 | 370.44647 | 370.56204 | -4.2441406
181.1471 | -3.4286149 | -42.778767 | -5.0092387 | 0 | 0 | -0.80512023 | -122.92774 | -1.1974427 | 370.43176 | 370.55099 | -4.2441406
181.14712 | -3.4286149 | -42.778214 | -4.9938149 | 0 | 0 | -0.80552751 | -122.9325 | -1.1945815 | 370.41708 | 370.53992 | -4.2434278
181.14714 | -3.4286149 | -42.778172 | -4.9939528 | 0 | 0 | -0.80555391 | -122.9328 | -1.1900131 | 370.40237 | 370.52884 | -4.2447929
181.14716 | -3.4286149 | -42.77177 | -5.009954 | 0 | 0 | -0.80555546 | -122.93282 | -1.1896236 | 370.38766 | 370.51776 | -4.2442002
181.14718 | -3.4286149 | -42.764824 | -5.0113254 | 0 | 0 | -0.80555534 | -122.93277 | -1.1896065 | 370.37299 | 370.50671 | -4.2455726
181.1472 | -3.4286149 | -42.757828 | -4.9998093 | 0 | 0 | -0.80538666 | -122.87766 | -1.1981789 | 370.35828 | 370.49564 | -4.2442651
181.14722 | -3.4286149 | -42.738045 | -5.001719 | 0 | 0 | -0.80537206 | -122.87291 | -1.1903405 | 370.34357 | 370.48456 | -4.2441487
181.14724 | -3.4286149 | -42.723553 | -5.0091491 | 0 | 0 | -0.80537111 | -122.8726 | -1.1917903 | 370.32889 | 370.47351 | -4.2441416
181.14726 | -3.4286149 | -42.703167 | -4.9967184 | 0 | 0 | -0.80537105 | -122.87258 | -1.1897871 | 370.31418 | 370.46243 | -4.2441411
181.14728 | -3.4286149 | -42.707779 | -4.9854865 | 0 | 0 | -0.80536562 | -122.87244 | -1.1917524 | 370.29947 | 370.45135 | -4.2441411
181.1473 | -3.4286151 | -42.663479 | -4.9976082 | 0 | 0 | -0.79964781 | -122.72552 | -1.1876436 | 370.28479 | 370.44028 | -4.2441416
181.14732 | -3.4286151 | -42.659615 | -5.0095487 | 0 | 0 | -0.79915369 | -122.71283 | -1.1958641 | 370.27008 | 370.42923 | -4.2448554
181.14734 | -3.4286151 | -42.633808 | -4.99967 | 0 | 0 | -0.79912162 | -122.71201 | -1.1944348 | 370.25537 | 370.41815 | -4.2442026
181.14736 | -3.4286151 | -42.637962 | -4.993001 | 0 | 0 | -0.79911977 | -122.71195 | -1.1921445 | 370.24069 | 370.40707 | -4.2441468
181.14738 | -3.4286151 | -42.625591 | -5.0040464 | 0 | 0 | -0.79912388 | -122.71175 | -1.1855255 | 370.22598 | 370.396 | -4.2455688
181.1474 | -3.4286151 | -42.630898 | -4.9999218 | 0 | 0 | -0.80349344 | -122.49136 | -1.1978194 | 370.21127 | 370.38495 | -4.2442636
181.14742 | -3.4286151 | -42.618599 | -4.9850364 | 0 | 0 | -0.8038711 | -122.47231 | -1.188174 | 370.19659 | 370.37387 | -4.2427201
181.14744 | -3.4286151 | -42.623924 | -4.9866762 | 0 | 0 | -0.80389559 | -122.47107 | -1.1937554 | 370.18188 | 370.36279 | -4.2425909
181.14746 | -3.4286151 | -42.63081 | -5.003531 | 0 | 0 | -0.80389702 | -122.471 | -1.1964011 | 370.16721 | 370.35172 | -4.244009
181.14748 | -3.4286151 | -42.644161 | -5.0042462 | 0 | 0 | -0.8038969 | -122.47105 | -1.1966214 | 370.1525 | 370.34067 | -4.2441311
181.1475 | -3.4286151 | -42.626148 | -4.9912243 | 0 | 0 | -0.80372858 | -122.52616 | -1.1987746 | 370.13779 | 370.32959 | -4.2427125
181.14752 | -3.4286151 | -42.643723 | -4.9966345 | 0 | 0 | -0.80371404 | -122.53091 | -1.1925263 | 370.12311 | 370.31851 | -4.2433043
181.14754 | -3.4286151 | -42.626102 | -5.0050936 | 0 | 0 | -0.80371308 | -122.53122 | -1.1941297 | 370.1084 | 370.30743 | -4.2440696
181.14756 | -3.4286151 | -42.630947 | -4.9912977 | 0 | 0 | -0.80371302 | -122.53124 | -1.1964233 | 370.09369 | 370.29639 | -4.2427092
181.14758 | -3.4286151 | -42.637787 | -4.9835749 | 0 | 0 | -0.80370873 | -122.53123 | -1.1944711 | 370.07901 | 370.28531 | -4.2440157
181.1476 | -3.4286151 | -42.631962 | -4.9967256 | 0 | 0 | -0.7991724 | -122.51286 | -1.1921507 | 370.0643 | 370.27423 | -4.2427053
181.14762 | -3.4286151 | -42.61866 | -5.0072989 | 0 | 0 | -0.79878032 | -122.51127 | -1.1898065 | 370.04959 | 370.26315 | -4.2440171
181.14764 | -3.4286151 | -42.611126 | -4.9994793 | 0 | 0 | -0.79875493 | -122.51117 | -1.187469 | 370.03491 | 370.25211 | -4.244133
181.14766 | -3.4286153 | -42.610493 | -4.9951696 | 0 | 0 | -0.79875344 | -122.51116 | -1.1937134 | 370.0202 | 370.24103 | -4.2441406
181.14768 | -3.4286153 | -42.60405 | -5.007863 | 0 | 0 | -0.79875863 | -122.51107 | -1.2006853 | 370.00549 | 370.22995 | -4.2441397
181.1477 | -3.4286153 | -42.590706 | -5.0024257 | 0 | 0 | -0.80430561 | -122.41924 | -1.192701 | 369.99081 | 370.2189 | -4.2427139
181.14772 | -3.4286153 | -42.583179 | -4.9881568 | 0 | 0 | -0.80478495 | -122.4113 | -1.1984298 | 369.9761 | 370.20782 | -4.2440166
181.14774 | -3.4286153 | -42.588932 | -4.9956532 | 0 | 0 | -0.80481607 | -122.41079 | -1.1946492 | 369.9614 | 370.19675 | -4.2434173
181.14776 | -3.4286153 | -42.576675 | -5.01156 | 0 | 0 | -0.80481791 | -122.41076 | -1.1943077 | 369.94672 | 370.18567 | -4.2426515
181.14778 | -3.4286153 | -42.588383 | -5.009285 | 0 | 0 | -0.80481797 | -122.41073 | -1.1900009 | 369.93201 | 370.17462 | -4.2440119
181.1478 | -3.4286153 | -42.583031 | -5.0003624 | 0 | 0 | -0.80481797 | -122.37401 | -1.1960609 | 369.91733 | 370.16354 | -4.2427039
181.14782 | -3.4286153 | -42.58894 | -5.0090289 | 0 | 0 | -0.80481797 | -122.37083 | -1.1923043 | 369.90262 | 370.15247 | -4.2425895
181.14784 | -3.4286153 | -42.589481 | -5.0126853 | 0 | 0 | -0.80481797 | -122.37061 | -1.1941115 | 369.88791 | 370.14139 | -4.2440076
181.14786 | -3.4286153 | -42.615059 | -4.9999218 | 0 | 0 | -0.80481797 | -122.37061 | -1.1921294 | 369.87323 | 370.13034 | -4.2419887
181.14788 | -3.4286153 | -42.591717 | -4.994473 | 0 | 0 | -0.80481493 | -122.37061 | -1.1919546 | 369.85852 | 370.11926 | -4.2425265
181.1479 | -3.4286153 | -42.602451 | -5.0092678 | 0 | 0 | -0.80161768 | -122.37061 | -1.1919411 | 369.84381 | 370.10818 | -4.242578
181.14792 | -3.4286153 | -42.622593 | -5.0178027 | 0 | 0 | -0.80134141 | -122.37061 | -1.189795 | 369.82913 | 370.09711 | -4.2440085
181.14794 | -3.4286153 | -42.617931 | -5.0083556 | 0 | 0 | -0.80132347 | -122.37061 | -1.1896137 | 369.81442 | 370.08606 | -4.2434168
181.14796 | -3.4286153 | -42.630268 | -5.0068078 | 0 | 0 | -0.8013224 | -122.37061 | -1.1938885 | 369.79971 | 370.07498 | -4.24265
181.14798 | -3.4286153 | -42.624943 | -5.018292 | 0 | 0 | -0.80132747 | -122.3707 | -1.1899636 | 369.78503 | 370.0639 | -4.2425857
181.148 | -3.4286153 | -42.611671 | -5.0112958 | 0 | 0 | -0.80671829 | -122.46252 | -1.1853299 | 369.77032 | 370.05283 | -4.244009
181.14802 | -3.4286156 | -42.60413 | -4.9990697 | 0 | 0 | -0.80718416 | -122.47046 | -1.1892295 | 369.75562 | 370.04178 | -4.244132
181.14804 | -3.4286156 | -42.597095 | -5.006021 | 0 | 0 | -0.80721438 | -122.47097 | -1.1917163 | 369.74094 | 370.0307 | -4.2434263
181.14806 | -3.4286156 | -42.577332 | -5.0211468 | 0 | 0 | -0.80721617 | -122.471 | -1.1876374 | 369.72623 | 370.01962 | -4.2433643
181.14808 | -3.4286156 | -42.575626 | -5.015903 | 0 | 0 | -0.80721545 | -122.47088 | -1.1915709 | 369.71152 | 370.00854 | -4.2426467
181.1481 | -3.4286156 | -42.569107 | -5.006 | 0 | 0 | -0.80637103 | -122.34232 | -1.1919184 | 369.69684 | 369.9975 | -4.2425842
181.14812 | -3.4286156 | -42.549358 | -5.0153108 | 0 | 0 | -0.80629808 | -122.33121 | -1.191939 | 369.68213 | 369.98642 | -4.2425799
181.14814 | -3.4286156 | -42.534878 | -5.0168443 | 0 | 0 | -0.80629337 | -122.33049 | -1.189795 | 369.66745 | 369.97534 | -4.2425804
181.14816 | -3.4286156 | -42.52087 | -5.0002718 | 0 | 0 | -0.80629307 | -122.33044 | -1.1896076 | 369.65274 | 369.96429 | -4.2432957
181.14818 | -3.4286156 | -42.513287 | -4.9973989 | 0 | 0 | -0.80628937 | -122.33028 | -1.1874542 | 369.63803 | 369.95322 | -4.2440705
181.1482 | -3.4286156 | -42.506248 | -5.0116973 | 0 | 0 | -0.80241507 | -122.165 | -1.1915549 | 369.62335 | 369.94214 | -4.2441368
181.14822 | -3.4286156 | -42.486485 | -5.0187311 | 0 | 0 | -0.80208027 | -122.15072 | -1.187629 | 369.60864 | 369.93106 | -4.2441411
181.14824 | -3.4286156 | -42.491173 | -5.0069795 | 0 | 0 | -0.80205852 | -122.14979 | -1.1937138 | 369.59393 | 369.92001 | -4.2441411
181.14826 | -3.4286156 | -42.478832 | -5.0066848 | 0 | 0 | -0.80205727 | -122.14973 | -1.1899564 | 369.57925 | 369.90894 | -4.2441411
181.14828 | -3.4286156 | -42.477757 | -5.0153751 | 0 | 0 | -0.80206102 | -122.14965 | -1.1896204 | 369.56454 | 369.89786 | -4.2441397
181.1483 | -3.4286156 | -42.477673 | -5.004508 | 0 | 0 | -0.80610424 | -122.05782 | -1.1896003 | 369.54984 | 369.88678 | -4.242713
181.14832 | -3.4286156 | -42.464878 | -4.9919548 | 0 | 0 | -0.80645359 | -122.04988 | -1.1917423 | 369.53516 | 369.87573 | -4.2433028
181.14834 | -3.4286156 | -42.450989 | -5.0010581 | 0 | 0 | -0.80647629 | -122.04937 | -1.1897843 | 369.52045 | 369.86465 | -4.2426424
181.14836 | -3.4286156 | -42.456188 | -5.0149193 | 0 | 0 | -0.80647761 | -122.04934 | -1.1917562 | 369.50574 | 369.85358 | -4.2425857
181.14838 | -3.4286158 | -42.437481 | -5.0066633 | 0 | 0 | -0.80647558 | -122.04923 | -1.1919304 | 369.49106 | 369.8425 | -4.244009
181.1484 | -3.4286158 | -42.429455 | -4.999403 | 0 | 0 | -0.80428374 | -121.93905 | -1.1919397 | 369.47635 | 369.83145 | -4.244132
181.14842 | -3.4286158 | -42.415985 | -5.0082192 | 0 | 0 | -0.80409437 | -121.92952 | -1.189793 | 369.46164 | 369.82037 | -4.2434268
181.14844 | -3.4286158 | -42.389259 | -5.0068059 | 0 | 0 | -0.80408204 | -121.92889 | -1.1874661 | 369.44696 | 369.8093 | -4.2440782
181.14846 | -3.4286158 | -42.374187 | -4.9914298 | 0 | 0 | -0.80408138 | -121.92886 | -1.1915616 | 369.43225 | 369.79822 | -4.2427082
181.14848 | -3.4286158 | -42.366539 | -4.9893928 | 0 | 0 | -0.80407798 | -121.92869 | -1.1940573 | 369.41757 | 369.78717 | -4.2425885
181.1485 | -3.4286158 | -42.359501 | -5.0052094 | 0 | 0 | -0.80054641 | -121.74504 | -1.18569 | 369.40286 | 369.77609 | -4.2425804
181.14852 | -3.4286158 | -42.346119 | -5.0087457 | 0 | 0 | -0.80024123 | -121.72916 | -1.1913981 | 369.38815 | 369.76501 | -4.2425799
181.14854 | -3.4286158 | -42.338573 | -4.9981394 | 0 | 0 | -0.80022144 | -121.72813 | -1.1919051 | 369.37347 | 369.75394 | -4.2425814
181.14856 | -3.4286158 | -42.325142 | -4.9964986 | 0 | 0 | -0.80022031 | -121.72807 | -1.1897888 | 369.35876 | 369.74289 | -4.2440076
181.14858 | -3.4286158 | -42.304829 | -5.0057993 | 0 | 0 | -0.80022377 | -121.72791 | -1.1853185 | 369.34406 | 369.73181 | -4.2427044
181.1486 | -3.4286158 | -42.30949 | -4.996439 | 0 | 0 | -0.80392379 | -121.56262 | -1.1892266 | 369.32938 | 369.72073 | -4.2433038
181.14862 | -3.4286158 | -42.30994 | -4.985467 | 0 | 0 | -0.80424351 | -121.54835 | -1.1895729 | 369.31467 | 369.70969 | -4.2440696
181.14864 | -3.4286158 | -42.316357 | -4.9961557 | 0 | 0 | -0.80426431 | -121.54742 | -1.1895976 | 369.29996 | 369.69861 | -4.2427077
181.14866 | -3.4286158 | -42.310516 | -5.0094261 | 0 | 0 | -0.8042655 | -121.54736 | -1.1917484 | 369.28528 | 369.68753 | -4.2425885
181.14868 | -3.4286158 | -42.310005 | -5.0025663 | 0 | 0 | -0.80426461 | -121.54738 | -1.1962209 | 369.27057 | 369.67645 | -4.2425804
181.1487 | -3.4286158 | -42.316349 | -4.9961562 | 0 | 0 | -0.80325401 | -121.56574 | -1.1923127 | 369.25586 | 369.66541 | -4.2425799
181.14872 | -3.4286158 | -42.304131 | -5.0072193 | 0 | 0 | -0.80316669 | -121.56733 | -1.1919644 | 369.24118 | 369.65433 | -4.2425799
181.14874 | -3.428616 | -42.315849 | -5.0045462 | 0 | 0 | -0.80316103 | -121.56743 | -1.1897964 | 369.22647 | 369.64325 | -4.2425814
181.14876 | -3.428616 | -42.323265 | -4.9897881 | 0 | 0 | -0.80316067 | -121.56744 | -1.1896138 | 369.21176 | 369.63217 | -4.2440076
181.14878 | -3.428616 | -42.311096 | -4.9907093 | 0 | 0 | -0.8031584 | -121.56744 | -1.1938926 | 369.19708 | 369.62112 | -4.2427039
181.1488 | -3.428616 | -42.303642 | -5.0082288 | 0 | 0 | -0.80080497 | -121.56744 | -1.1942608 | 369.18237 | 369.61005 | -4.242588
181.14882 | -3.428616 | -42.309399 | -5.010458 | 0 | 0 | -0.80060154 | -121.56744 | -1.1921414 | 369.16769 | 369.59897 | -4.2425809
181.14884 | -3.428616 | -42.297134 | -5.0004659 | 0 | 0 | -0.80058837 | -121.56744 | -1.1940967 | 369.15298 | 369.58789 | -4.2432947
181.14886 | -3.428616 | -42.302444 | -5.0046821 | 0 | 0 | -0.80058759 | -121.56744 | -1.1878399 | 369.13828 | 369.57684 | -4.2433567
181.14888 | -3.428616 | -42.290146 | -5.0115848 | 0 | 0 | -0.80059183 | -121.56738 | -1.1937293 | 369.1236 | 369.56577 | -4.2440739
181.1489 | -3.428616 | -42.289063 | -5.0012841 | 0 | 0 | -0.80513579 | -121.51228 | -1.1921067 | 369.10889 | 369.55469 | -4.2434225
181.14892 | -3.428616 | -42.276215 | -4.9931393 | 0 | 0 | -0.80552846 | -121.50753 | -1.1940988 | 369.09418 | 369.54361 | -4.2440791
181.14894 | -3.428616 | -42.281494 | -5.0062504 | 0 | 0 | -0.80555397 | -121.50723 | -1.1921266 | 369.0795 | 369.53256 | -4.2441354
181.14896 | -3.428616 | -42.281967 | -5.0189939 | 0 | 0 | -0.80555546 | -121.5072 | -1.1898092 | 369.06479 | 369.52148 | -4.242712
181.14898 | -3.428616 | -42.275604 | -5.0084615 | 0 | 0 | -0.80555457 | -121.50716 | -1.1917617 | 369.05008 | 369.51041 | -4.2425885
181.149 | -3.428616 | -42.268661 | -5.0046368 | 0 | 0 | -0.80454326 | -121.47044 | -1.1962198 | 369.0354 | 369.49933 | -4.2425818
181.14902 | -3.428616 | -42.268078 | -5.0166545 | 0 | 0 | -0.80445582 | -121.46725 | -1.1901672 | 369.02069 | 369.48828 | -4.2440085
181.14904 | -3.428616 | -42.26804 | -5.0126085 | 0 | 0 | -0.80445015 | -121.46705 | -1.191781 | 369.00598 | 369.4772 | -4.2434168
181.14906 | -3.428616 | -42.274433 | -4.9977303 | 0 | 0 | -0.8044498 | -121.46704 | -1.1919318 | 368.9913 | 369.46613 | -4.2426515
181.14908 | -3.428616 | -42.274998 | -5.0015459 | 0 | 0 | -0.80444866 | -121.46704 | -1.191944 | 368.97659 | 369.45508 | -4.2440133
181.1491 | -3.4286163 | -42.287804 | -5.0185866 | 0 | 0 | -0.80326957 | -121.46704 | -1.1940881 | 368.96188 | 369.444 | -4.2441325
181.14912 | -3.4286163 | -42.276127 | -5.0171418 | 0 | 0 | -0.80316764 | -121.46704 | -1.1921279 | 368.9472 | 369.43292 | -4.2441392
181.14914 | -3.4286163 | -42.275085 | -5.0075607 | 0 | 0 | -0.80316108 | -121.46704 | -1.1919545 | 368.9325 | 369.42184 | -4.2427139
181.14916 | -3.4286163 | -42.268642 | -5.0125442 | 0 | 0 | -0.80316067 | -121.46704 | -1.1919411 | 368.91782 | 369.4108 | -4.2440171
181.14918 | -3.4286163 | -42.280865 | -5.0180564 | 0 | 0 | -0.80316401 | -121.46706 | -1.1898032 | 368.90311 | 369.39972 | -4.244133
181.1492 | -3.4286163 | -42.275528 | -5.0040069 | 0 | 0 | -0.80670452 | -121.48542 | -1.1981958 | 368.8884 | 369.38864 | -4.2441401
181.14922 | -3.4286163 | -42.262257 | -4.9962683 | 0 | 0 | -0.80701047 | -121.48701 | -1.1946324 | 368.87372 | 369.37756 | -4.2434268
181.14924 | -3.4286163 | -42.254711 | -5.0115943 | 0 | 0 | -0.80703032 | -121.48711 | -1.1921633 | 368.85901 | 369.36652 | -4.2440782
181.14926 | -3.4286163 | -42.241295 | -5.0194511 | 0 | 0 | -0.80703145 | -121.48712 | -1.1919585 | 368.8443 | 369.35544 | -4.2427096
181.14928 | -3.4286163 | -42.233753 | -5.0099435 | 0 | 0 | -0.8070296 | -121.487 | -1.194093 | 368.82962 | 369.34436 | -4.2440171
181.1493 | -3.4286163 | -42.226738 | -5.0069404 | 0 | 0 | -0.80500495 | -121.35844 | -1.1964211 | 368.81491 | 369.33328 | -4.244133
181.14932 | -3.4286163 | -42.226128 | -5.0161228 | 0 | 0 | -0.80483001 | -121.34734 | -1.194473 | 368.8002 | 369.32224 | -4.2441406
181.14934 | -3.4286163 | -42.206898 | -5.0103784 | 0 | 0 | -0.80481869 | -121.34661 | -1.1942981 | 368.78552 | 369.31116 | -4.2441411
181.14936 | -3.4286163 | -42.192459 | -4.994638 | 0 | 0 | -0.80481803 | -121.34657 | -1.1921414 | 368.77081 | 369.30008 | -4.2441406
181.14938 | -3.4286163 | -42.191223 | -5.0012794 | 0 | 0 | -0.80481654 | -121.34647 | -1.1919553 | 368.7561 | 369.289 | -4.2434268
181.1494 | -3.4286163 | -42.171978 | -5.0149374 | 0 | 0 | -0.80330074 | -121.23628 | -1.1919433 | 368.74142 | 369.27795 | -4.2440796
181.14942 | -3.4286163 | -42.176697 | -5.0110197 | 0 | 0 | -0.80316967 | -121.22675 | -1.1919404 | 368.72672 | 369.26688 | -4.2441368
181.14944 | -3.4286163 | -42.164364 | -5.0026822 | 0 | 0 | -0.80316114 | -121.22613 | -1.1897972 | 368.71201 | 369.2558 | -4.2441406
181.14946 | -3.4286165 | -42.169689 | -5.0099506 | 0 | 0 | -0.80316067 | -121.2261 | -1.1917592 | 368.69733 | 369.24475 | -4.2434282
181.14948 | -3.4286165 | -42.182953 | -5.0120325 | 0 | 0 | -0.80316275 | -121.22608 | -1.1940782 | 368.68262 | 369.23367 | -4.2455068
181.1495 | -3.4286165 | -42.177696 | -4.997683 | 0 | 0 | -0.80535322 | -121.20771 | -1.1942729 | 368.66794 | 369.2226 | -4.2442608
181.14952 | -3.4286165 | -42.177212 | -4.9906483 | 0 | 0 | -0.80554247 | -121.20613 | -1.1921399 | 368.65323 | 369.21152 | -4.2441487
181.14954 | -3.4286165 | -42.17078 | -5.0045843 | 0 | 0 | -0.80555481 | -121.20602 | -1.1919532 | 368.63852 | 369.20047 | -4.2441416
181.14956 | -3.4286165 | -42.163837 | -5.0123205 | 0 | 0 | -0.80555546 | -121.20602 | -1.1897999 | 368.62384 | 369.18939 | -4.2441406
181.14958 | -3.4286165 | -42.163261 | -5.0013547 | 0 | 0 | -0.80555314 | -121.20596 | -1.1939026 | 368.60913 | 369.17831 | -4.2434268
181.1496 | -3.4286165 | -42.169598 | -4.9996772 | 0 | 0 | -0.80302644 | -121.15086 | -1.1921179 | 368.59442 | 369.16724 | -4.244081
181.14962 | -3.4286165 | -42.157356 | -5.0111518 | 0 | 0 | -0.80280811 | -121.1461 | -1.1940994 | 368.57974 | 369.15619 | -4.2455654
181.14964 | -3.4286165 | -42.149895 | -5.0027018 | 0 | 0 | -0.80279392 | -121.1458 | -1.1921287 | 368.56503 | 369.14511 | -4.244978
181.14966 | -3.4286165 | -42.149269 | -4.9889011 | 0 | 0 | -0.80279309 | -121.14577 | -1.1919587 | 368.55032 | 369.13403 | -4.2442102
181.14968 | -3.4286165 | -42.142834 | -4.9964442 | 0 | 0 | -0.80279237 | -121.14572 | -1.1962343 | 368.53564 | 369.12296 | -4.2441449
181.1497 | -3.4286165 | -42.142262 | -5.0130749 | 0 | 0 | -0.80211931 | -121.09061 | -1.1923074 | 368.52094 | 369.11191 | -4.2434278
181.14972 | -3.4286165 | -42.123058 | -5.0065112 | 0 | 0 | -0.8020612 | -121.08586 | -1.1855342 | 368.50623 | 369.10083 | -4.2440796
181.14974 | -3.4286165 | -42.127781 | -4.9986672 | 0 | 0 | -0.80205745 | -121.08556 | -1.1956848 | 368.49155 | 369.08975 | -4.2441368
181.14976 | -3.4286165 | -42.115448 | -5.0081592 | 0 | 0 | -0.80205721 | -121.08553 | -1.1987138 | 368.47684 | 369.07867 | -4.2441411
181.14978 | -3.4286165 | -42.120747 | -5.009707 | 0 | 0 | -0.80205977 | -121.08548 | -1.1925209 | 368.46213 | 369.06763 | -4.2441411
181.1498 | -3.4286165 | -42.108452 | -4.9960365 | 0 | 0 | -0.80475348 | -121.03038 | -1.1919799 | 368.44745 | 369.05655 | -4.2441406
181.14982 | -3.4286165 | -42.107384 | -4.99124 | 0 | 0 | -0.80498624 | -121.02563 | -1.1919447 | 368.43274 | 369.04547 | -4.2434268
181.14984 | -3.4286165 | -42.113701 | -5.0089917 | 0 | 0 | -0.80500138 | -121.02533 | -1.1919467 | 368.41806 | 369.03439 | -4.2440805
181.14986 | -3.4286165 | -42.107857 | -5.0134258 | 0 | 0 | -0.80500221 | -121.02531 | -1.1962296 | 368.40335 | 369.02335 | -4.2448511
181.14988 | -3.4286165 | -42.107338 | -5.0028944 | 0 | 0 | -0.80500066 | -121.02527 | -1.1880245 | 368.38864 | 369.01227 | -4.2442026
181.1499 | -3.4286165 | -42.107304 | -5.0034389 | 0 | 0 | -0.80331624 | -120.98854 | -1.1937413 | 368.37396 | 369.00119 | -4.2441454
181.14992 | -3.4286165 | -42.107292 | -5.0151033 | 0 | 0 | -0.80317068 | -120.98536 | -1.1921093 | 368.35925 | 368.99011 | -4.2441416
181.14994 | -3.4286165 | -42.094498 | -5.0052166 | 0 | 0 | -0.80316126 | -120.98515 | -1.1962402 | 368.34454 | 368.97906 | -4.2448554
181.14996 | -3.4286165 | -42.080612 | -4.9920187 | 0 | 0 | -0.80316067 | -120.98515 | -1.1880231 | 368.32986 | 368.96799 | -4.2442031
181.14998 | -3.4286165 | -42.085831 | -5.0039682 | 0 | 0 | -0.80316132 | -120.98508 | -1.1915938 | 368.31516 | 368.95691 | -4.2448592
181.15 | -3.4286165 | -42.086285 | -5.0180788 | 0 | 0 | -0.80383486 | -120.92999 | -1.1897725 | 368.30045 | 368.94586 | -4.2442031
181.15002 | -3.4286165 | -42.06715 | -5.0127411 | 0 | 0 | -0.80389309 | -120.92523 | -1.1896085 | 368.28577 | 368.93478 | -4.2441454
181.15004 | -3.4286165 | -42.07188 | -5.0064592 | 0 | 0 | -0.80389684 | -120.92493 | -1.1896017 | 368.27106 | 368.92371 | -4.2441416
181.15006 | -3.4286165 | -42.065907 | -5.0160818 | 0 | 0 | -0.80389708 | -120.9249 | -1.1938858 | 368.25635 | 368.91263 | -4.2448554
181.15008 | -3.4286165 | -42.03981 | -5.0161839 | 0 | 0 | -0.80389935 | -120.92478 | -1.1878244 | 368.24167 | 368.90158 | -4.2442031
181.1501 | -3.4286165 | -42.031178 | -4.9994898 | 0 | 0 | -0.80625963 | -120.79623 | -1.191583 | 368.22696 | 368.8905 | -4.2448592
181.15012 | -3.4286165 | -42.030487 | -4.9995136 | 0 | 0 | -0.8064636 | -120.78512 | -1.1919211 | 368.21225 | 368.87943 | -4.2442031
181.15014 | -3.4286165 | -42.036804 | -5.0155087 | 0 | 0 | -0.80647683 | -120.78439 | -1.1940845 | 368.19757 | 368.86835 | -4.2441454
181.15016 | -3.4286165 | -42.005398 | -5.0190563 | 0 | 0 | -0.80647761 | -120.78436 | -1.1899866 | 368.18286 | 368.8573 | -4.2441411
181.15018 | -3.4286168 | -42.009064 | -5.0070043 | 0 | 0 | -0.80647558 | -120.78428 | -1.1960582 | 368.16815 | 368.84622 | -4.2441411
181.1502 | -3.4286168 | -42.009426 | -5.0103159 | 0 | 0 | -0.80428374 | -120.71082 | -1.1901566 | 368.15347 | 368.83514 | -4.2441406
181.15022 | -3.4286168 | -41.996662 | -5.0185943 | 0 | 0 | -0.80409437 | -120.70448 | -1.1917803 | 368.13876 | 368.82407 | -4.2434268
181.15024 | -3.4286168 | -41.989182 | -5.0076857 | 0 | 0 | -0.80408204 | -120.70406 | -1.1919339 | 368.12408 | 368.81302 | -4.2440796
181.15026 | -3.4286168 | -42.001328 | -4.9958582 | 0 | 0 | -0.80408138 | -120.70403 | -1.1940916 | 368.10938 | 368.80194 | -4.2441368
181.15028 | -3.4286168 | -41.989616 | -5.0079236 | 0 | 0 | -0.80408198 | -120.70398 | -1.1964273 | 368.09467 | 368.79086 | -4.2441411
181.1503 | -3.4286168 | -41.994961 | -5.0198622 | 0 | 0 | -0.80475575 | -120.64888 | -1.2009073 | 368.07999 | 368.77979 | -4.2441411
181.15032 | -3.4286168 | -41.982662 | -5.0121603 | 0 | 0 | -0.80481398 | -120.64413 | -1.192711 | 368.06528 | 368.76874 | -4.2441406
181.15034 | -3.4286168 | -41.981579 | -5.0049539 | 0 | 0 | -0.80481774 | -120.64382 | -1.1941395 | 368.05057 | 368.75766 | -4.2434254
181.15036 | -3.4286168 | -41.975113 | -5.0152235 | 0 | 0 | -0.80481797 | -120.6438 | -1.1942765 | 368.03589 | 368.74658 | -4.2426519
181.15038 | -3.4286168 | -41.961769 | -5.0124836 | 0 | 0 | -0.80481863 | -120.64373 | -1.1921421 | 368.02118 | 368.73553 | -4.2440119
181.1504 | -3.4286168 | -41.960621 | -4.9969935 | 0 | 0 | -0.80549318 | -120.57027 | -1.1941049 | 368.00647 | 368.72446 | -4.2427053
181.15042 | -3.4286168 | -41.954151 | -4.9985771 | 0 | 0 | -0.80555153 | -120.56392 | -1.1964219 | 367.99179 | 368.71338 | -4.2440186
181.15044 | -3.4286168 | -41.947178 | -5.0132499 | 0 | 0 | -0.80555528 | -120.56351 | -1.1944731 | 367.97708 | 368.7023 | -4.2455602
181.15046 | -3.4286168 | -41.921028 | -5.0130553 | 0 | 0 | -0.80555552 | -120.56348 | -1.1942981 | 367.96237 | 368.69125 | -4.2442641
181.15048 | -3.4286168 | -41.925152 | -5.0021334 | 0 | 0 | -0.80555326 | -120.56339 | -1.1921414 | 367.94769 | 368.68018 | -4.2441487
181.1505 | -3.4286168 | -41.906384 | -5.005548 | 0 | 0 | -0.80319494 | -120.47157 | -1.1919532 | 367.93298 | 368.6691 | -4.2441421
181.15052 | -3.4286168 | -41.904747 | -5.0123811 | 0 | 0 | -0.80299115 | -120.46363 | -1.1897999 | 367.91827 | 368.65802 | -4.2448554
181.15054 | -3.428617 | -41.898243 | -4.9998989 | 0 | 0 | -0.80297792 | -120.46312 | -1.1939006 | 367.90359 | 368.64697 | -4.2442026
181.15056 | -3.428617 | -41.891289 | -4.9915628 | 0 | 0 | -0.80297714 | -120.46309 | -1.1899725 | 367.88889 | 368.63589 | -4.2441459
181.15058 | -3.428617 | -41.8843 | -5.0024824 | 0 | 0 | -0.80297756 | -120.46298 | -1.1939141 | 367.87421 | 368.62482 | -4.2448554
181.1506 | -3.428617 | -41.870922 | -5.0128632 | 0 | 0 | -0.80348217 | -120.35279 | -1.1921167 | 367.8595 | 368.61374 | -4.244204
181.15062 | -3.428617 | -41.86977 | -5.0035801 | 0 | 0 | -0.80352581 | -120.34326 | -1.1919539 | 367.84479 | 368.60269 | -4.2455726
181.15064 | -3.428617 | -41.863316 | -4.9991412 | 0 | 0 | -0.80352861 | -120.34264 | -1.1919433 | 367.83011 | 368.59161 | -4.2442651
181.15066 | -3.428617 | -41.869148 | -5.0089273 | 0 | 0 | -0.80352879 | -120.34261 | -1.1919446 | 367.8154 | 368.58054 | -4.2441502
181.15068 | -3.428617 | -41.869678 | -5.0054154 | 0 | 0 | -0.80352908 | -120.34258 | -1.1940922 | 367.80069 | 368.56946 | -4.2455688
181.1507 | -3.428617 | -41.882469 | -4.9905868 | 0 | 0 | -0.80386597 | -120.30585 | -1.1964171 | 367.78601 | 368.55841 | -4.2442665
181.15072 | -3.428617 | -41.858025 | -4.993681 | 0 | 0 | -0.80389506 | -120.30267 | -1.1901821 | 367.7713 | 368.54733 | -4.2455778
181.15074 | -3.428617 | -41.868641 | -5.0099325 | 0 | 0 | -0.80389696 | -120.30247 | -1.1939274 | 367.75659 | 368.53625 | -4.2449794
181.15076 | -3.428617 | -41.844048 | -5.0076952 | 0 | 0 | -0.80389708 | -120.30245 | -1.1921194 | 367.74191 | 368.52518 | -4.2449245
181.15078 | -3.428617 | -41.848301 | -4.9973207 | 0 | 0 | -0.80389529 | -120.3024 | -1.1940994 | 367.7272 | 368.51413 | -4.2442074
181.1508 | -3.428617 | -41.855091 | -5.0036888 | 0 | 0 | -0.80204439 | -120.2473 | -1.1921266 | 367.71249 | 368.50305 | -4.2441454
181.15082 | -3.428617 | -41.842899 | -5.0107746 | 0 | 0 | -0.80188441 | -120.24255 | -1.1898092 | 367.69781 | 368.49197 | -4.2441411
181.15084 | -3.428617 | -41.854614 | -4.9961357 | 0 | 0 | -0.8018741 | -120.24224 | -1.1917639 | 367.68311 | 368.48093 | -4.2441411
181.15086 | -3.428617 | -41.855648 | -4.9897914 | 0 | 0 | -0.80187345 | -120.24222 | -1.1983712 | 367.6684 | 368.46985 | -4.2441411
181.15088 | -3.428617 | -41.849312 | -5.0045142 | 0 | 0 | -0.80187535 | -120.24222 | -1.1967933 | 367.65372 | 368.45877 | -4.2441425
181.1509 | -3.4286172 | -41.835972 | -5.0137672 | 0 | 0 | -0.80389476 | -120.24222 | -1.1966385 | 367.63901 | 368.44769 | -4.2455683
181.15092 | -3.4286172 | -41.828453 | -5.0029311 | 0 | 0 | -0.80406934 | -120.24222 | -1.190196 | 367.62433 | 368.43665 | -4.2442656
181.15094 | -3.4286172 | -41.840603 | -5.0012636 | 0 | 0 | -0.80408061 | -120.24222 | -1.1939301 | 367.60962 | 368.42557 | -4.2448645
181.15096 | -3.4286172 | -41.835293 | -5.0127401 | 0 | 0 | -0.80408126 | -120.24222 | -1.194263 | 367.59491 | 368.41449 | -4.2456322
181.15098 | -3.4286172 | -41.847588 | -5.007194 | 0 | 0 | -0.8040815 | -120.24222 | -1.1921436 | 367.58023 | 368.40341 | -4.2456965
181.151 | -3.4286172 | -41.848663 | -4.9929161 | 0 | 0 | -0.80424994 | -120.24222 | -1.1962483 | 367.56552 | 368.39236 | -4.2442741
181.15102 | -3.4286172 | -41.848721 | -4.9996886 | 0 | 0 | -0.80426455 | -120.24222 | -1.1944597 | 367.55081 | 368.38129 | -4.2455778
181.15104 | -3.4286172 | -41.835949 | -5.0162563 | 0 | 0 | -0.8042655 | -120.24222 | -1.1921519 | 367.53613 | 368.37021 | -4.2449799
181.15106 | -3.4286172 | -41.841244 | -5.0133152 | 0 | 0 | -0.80426556 | -120.24222 | -1.1919497 | 367.52142 | 368.35913 | -4.2456393
181.15108 | -3.4286172 | -41.854515 | -5.0043325 | 0 | 0 | -0.8042649 | -120.24223 | -1.1855068 | 367.50671 | 368.34808 | -4.2456965
181.1511 | -3.4286172 | -41.862041 | -5.013721 | 0 | 0 | -0.80359101 | -120.2606 | -1.1913863 | 367.49203 | 368.33701 | -4.2442741
181.15112 | -3.4286172 | -41.856274 | -5.017437 | 0 | 0 | -0.80353278 | -120.26218 | -1.1919127 | 367.47733 | 368.32593 | -4.2455778
181.15114 | -3.4286172 | -41.85577 | -5.0017791 | 0 | 0 | -0.80352902 | -120.26229 | -1.1983809 | 367.46262 | 368.31485 | -4.2449784
181.15116 | -3.4286172 | -41.868511 | -4.9989805 | 0 | 0 | -0.80352879 | -120.2623 | -1.1967899 | 367.44794 | 368.3038 | -4.2442107
181.15118 | -3.4286172 | -41.856831 | -5.0125575 | 0 | 0 | -0.80353087 | -120.2623 | -1.1923473 | 367.43323 | 368.29272 | -4.2441454
181.1512 | -3.4286172 | -41.855804 | -5.0202551 | 0 | 0 | -0.80572164 | -120.2623 | -1.1898292 | 367.41852 | 368.28165 | -4.2441416
181.15122 | -3.4286172 | -41.862133 | -5.0100126 | 0 | 0 | -0.80591094 | -120.2623 | -1.1981951 | 367.40384 | 368.27057 | -4.2448554
181.15124 | -3.4286172 | -41.869061 | -5.0091233 | 0 | 0 | -0.80592328 | -120.2623 | -1.1924869 | 367.38913 | 368.25952 | -4.2442026
181.15126 | -3.4286175 | -41.856869 | -5.0199394 | 0 | 0 | -0.80592394 | -120.2623 | -1.191978 | 367.37445 | 368.24844 | -4.2441454
181.15128 | -3.4286175 | -41.862175 | -5.0114317 | 0 | 0 | -0.80592334 | -120.26231 | -1.1919487 | 367.35974 | 368.23737 | -4.2441411
181.1513 | -3.4286175 | -41.843491 | -4.996902 | 0 | 0 | -0.80524898 | -120.28068 | -1.1962378 | 367.34503 | 368.22632 | -4.2441406
181.15132 | -3.4286175 | -41.848255 | -5.0065579 | 0 | 0 | -0.80519068 | -120.28226 | -1.1966085 | 367.33035 | 368.21524 | -4.2434268
181.15134 | -3.4286175 | -41.8423 | -5.0204706 | 0 | 0 | -0.80518693 | -120.28236 | -1.1966326 | 367.31564 | 368.20416 | -4.2440796
181.15136 | -3.4286175 | -41.835388 | -5.0143919 | 0 | 0 | -0.80518669 | -120.28238 | -1.1966299 | 367.30093 | 368.19308 | -4.2441368
181.15138 | -3.4286175 | -41.834812 | -5.0058722 | 0 | 0 | -0.80518556 | -120.2823 | -1.1923389 | 367.28625 | 368.18204 | -4.2441406
181.1514 | -3.4286175 | -41.841156 | -5.0167532 | 0 | 0 | -0.80400604 | -120.20884 | -1.1919659 | 367.27155 | 368.17096 | -4.2434282
181.15142 | -3.4286175 | -41.835304 | -5.0155177 | 0 | 0 | -0.80390406 | -120.2025 | -1.1898025 | 367.25684 | 368.15988 | -4.2455068
181.15144 | -3.4286175 | -41.821983 | -5.000155 | 0 | 0 | -0.8038975 | -120.20208 | -1.1960483 | 367.24216 | 368.1488 | -4.2442608
181.15146 | -3.4286175 | -41.801674 | -4.9981179 | 0 | 0 | -0.80389708 | -120.20206 | -1.1922994 | 367.22745 | 368.13776 | -4.2441487
181.15148 | -3.4286175 | -41.806332 | -5.0124817 | 0 | 0 | -0.80389887 | -120.20198 | -1.1898204 | 367.21274 | 368.12668 | -4.244143
181.1515 | -3.4286175 | -41.800369 | -5.0158935 | 0 | 0 | -0.80575275 | -120.12852 | -1.1917604 | 367.19806 | 368.1156 | -4.2455697
181.15152 | -3.4286175 | -41.793449 | -5.0052814 | 0 | 0 | -0.80591291 | -120.12218 | -1.1940801 | 367.18335 | 368.10452 | -4.2456923
181.15154 | -3.4286175 | -41.786469 | -5.0065427 | 0 | 0 | -0.80592334 | -120.12177 | -1.1964203 | 367.16864 | 368.09348 | -4.2442741
181.15156 | -3.4286175 | -41.77948 | -5.0146403 | 0 | 0 | -0.805924 | -120.12174 | -1.1944709 | 367.15396 | 368.0824 | -4.2455769
181.15158 | -3.4286175 | -41.772488 | -5.0044446 | 0 | 0 | -0.80592191 | -120.12166 | -1.1921526 | 367.13925 | 368.07132 | -4.2442665
181.1516 | -3.4286175 | -41.759102 | -4.9919519 | 0 | 0 | -0.80373114 | -120.02982 | -1.191958 | 367.12457 | 368.06024 | -4.2455769
181.15162 | -3.4286177 | -41.751568 | -5.0025115 | 0 | 0 | -0.80354184 | -120.02189 | -1.194091 | 367.10986 | 368.04919 | -4.2442651
181.15164 | -3.4286177 | -41.750942 | -5.0164967 | 0 | 0 | -0.8035295 | -120.02138 | -1.1942755 | 367.09515 | 368.03812 | -4.2441502
181.15166 | -3.4286177 | -41.750889 | -5.007524 | 0 | 0 | -0.80352885 | -120.02135 | -1.1942875 | 367.08047 | 368.02704 | -4.2455688
181.15168 | -3.4286177 | -41.738087 | -5.0009279 | 0 | 0 | -0.80352813 | -120.02126 | -1.1942883 | 367.06577 | 368.01596 | -4.2442651
181.1517 | -3.4286177 | -41.717812 | -5.0105286 | 0 | 0 | -0.80285513 | -119.92943 | -1.1942862 | 367.05106 | 368.00491 | -4.2441487
181.15172 | -3.4286177 | -41.716076 | -5.0084538 | 0 | 0 | -0.80279702 | -119.92149 | -1.1921407 | 367.03638 | 367.99384 | -4.244143
181.15174 | -3.4286177 | -41.715954 | -4.9937487 | 0 | 0 | -0.80279326 | -119.92098 | -1.1919553 | 367.02167 | 367.98276 | -4.2455683
181.15176 | -3.4286177 | -41.70956 | -4.9932237 | 0 | 0 | -0.80279303 | -119.92095 | -1.1919454 | 367.00696 | 367.97171 | -4.2442665
181.15178 | -3.4286177 | -41.709 | -5.0106168 | 0 | 0 | -0.80279541 | -119.92088 | -1.194086 | 366.99228 | 367.96063 | -4.2455783
181.1518 | -3.4286177 | -41.702572 | -5.011385 | 0 | 0 | -0.80532211 | -119.84741 | -1.1899846 | 366.98355 | 367.95245 | -4.2456927
181.15182 | -3.4286177 | -41.702019 | -5.0012665 | 0 | 0 | -0.80554044 | -119.84107 | -1.1939167 | 366.97482 | 367.94427 | -4.2442718
181.15184 | -3.4286177 | -41.701962 | -5.004024 | 0 | 0 | -0.80555463 | -119.84065 | -1.1942623 | 366.96609 | 367.9361 | -4.2434354
181.15186 | -3.4286177 | -41.682804 | -5.0107985 | 0 | 0 | -0.80555546 | -119.84063 | -1.1921414 | 366.95737 | 367.92792 | -4.244081
181.15188 | -3.4286177 | -41.69392 | -4.9990382 | 0 | 0 | -0.80555266 | -119.8406 | -1.1941028 | 366.94864 | 367.91974 | -4.2455659
181.1519 | -3.4286177 | -41.688526 | -4.9900403 | 0 | 0 | -0.80252117 | -119.80387 | -1.1942763 | 366.93991 | 367.91159 | -4.2456937
181.15192 | -3.4286177 | -41.688034 | -5.0023541 | 0 | 0 | -0.80225921 | -119.80069 | -1.1942855 | 366.93118 | 367.90341 | -4.2456999
181.15194 | -3.4286177 | -41.681599 | -5.0143085 | 0 | 0 | -0.80224216 | -119.80048 | -1.1921449 | 366.92245 | 367.89523 | -4.2442737
181.15196 | -3.4286177 | -41.674648 | -5.0058842 | 0 | 0 | -0.80224121 | -119.80047 | -1.1962484 | 366.91376 | 367.88705 | -4.2448635
181.15198 | -3.428618 | -41.661274 | -5.0015182 | 0 | 0 | -0.8022418 | -119.80038 | -1.1944617 | 366.90503 | 367.87888 | -4.2442036
181.152 | -3.428618 | -41.66011 | -5.0127583 | 0 | 0 | -0.80291492 | -119.70856 | -1.1942996 | 366.8963 | 367.8707 | -4.2441468
181.15202 | -3.428618 | -41.640869 | -5.0093722 | 0 | 0 | -0.80297309 | -119.70062 | -1.1942888 | 366.88757 | 367.86252 | -4.2455688
181.15204 | -3.428618 | -41.645588 | -4.9952793 | 0 | 0 | -0.80297685 | -119.70011 | -1.1942904 | 366.87885 | 367.85434 | -4.2442665
181.15206 | -3.428618 | -41.633255 | -4.9977107 | 0 | 0 | -0.80297709 | -119.70008 | -1.1964359 | 366.87012 | 367.84619 | -4.2455783
181.15208 | -3.428618 | -41.63855 | -5.0153561 | 0 | 0 | -0.8029803 | -119.70003 | -1.1966213 | 366.86139 | 367.83801 | -4.2456937
181.1521 | -3.428618 | -41.619862 | -5.0139642 | 0 | 0 | -0.80635089 | -119.64492 | -1.1966312 | 366.85266 | 367.82983 | -4.2449861
181.15212 | -3.428618 | -41.618217 | -5.0036612 | 0 | 0 | -0.80664217 | -119.64017 | -1.1944845 | 366.84393 | 367.82166 | -4.2442112
181.15214 | -3.428618 | -41.598927 | -5.0093083 | 0 | 0 | -0.80666107 | -119.63986 | -1.1921574 | 366.83521 | 367.81348 | -4.2441454
181.15216 | -3.428618 | -41.590866 | -5.0163336 | 0 | 0 | -0.80666214 | -119.63984 | -1.1962471 | 366.82648 | 367.8053 | -4.2441425
181.15218 | -3.428618 | -41.583832 | -5.0038638 | 0 | 0 | -0.80665934 | -119.6397 | -1.1923162 | 366.81775 | 367.79712 | -4.2455692
181.1522 | -3.428618 | -41.596004 | -4.995533 | 0 | 0 | -0.80362499 | -119.49277 | -1.1941122 | 366.80902 | 367.78897 | -4.2449794
181.15222 | -3.428618 | -41.58429 | -5.0093532 | 0 | 0 | -0.80336279 | -119.48009 | -1.1921314 | 366.80029 | 367.78079 | -4.2456379
181.15224 | -3.428618 | -41.58326 | -5.019258 | 0 | 0 | -0.80334574 | -119.47926 | -1.1941042 | 366.7916 | 367.77261 | -4.2442689
181.15226 | -3.428618 | -41.589584 | -5.0092034 | 0 | 0 | -0.80334479 | -119.47921 | -1.1964197 | 366.78287 | 367.76443 | -4.2441492
181.15228 | -3.428618 | -41.590126 | -5.0054259 | 0 | 0 | -0.8033452 | -119.47923 | -1.1923255 | 366.77414 | 367.75626 | -4.244143
181.1523 | -3.428618 | -41.583775 | -5.0167203 | 0 | 0 | -0.80385047 | -119.49759 | -1.1919674 | 366.76541 | 367.74808 | -4.2455683
181.15232 | -3.428618 | -41.589626 | -5.0111599 | 0 | 0 | -0.8038941 | -119.49918 | -1.1919481 | 366.75668 | 367.7399 | -4.2442651
181.15234 | -3.4286182 | -41.602924 | -4.9968791 | 0 | 0 | -0.8038969 | -119.49928 | -1.1962378 | 366.74796 | 367.73172 | -4.2441487
181.15236 | -3.4286182 | -41.597683 | -5.0014768 | 0 | 0 | -0.80389708 | -119.49929 | -1.1966066 | 366.73923 | 367.72357 | -4.244143
181.15238 | -3.4286182 | -41.609974 | -5.0200319 | 0 | 0 | -0.80390042 | -119.49934 | -1.1944871 | 366.7305 | 367.71539 | -4.2455678
181.1524 | -3.4286182 | -41.598259 | -5.0150871 | 0 | 0 | -0.80744278 | -119.55445 | -1.1964484 | 366.72177 | 367.70721 | -4.2435508
181.15242 | -3.4286182 | -41.590839 | -5.0037498 | 0 | 0 | -0.80774897 | -119.5592 | -1.1966201 | 366.71304 | 367.69904 | -4.2440877
181.15244 | -3.4286182 | -41.596603 | -5.0107641 | 0 | 0 | -0.80776882 | -119.5595 | -1.1944858 | 366.70432 | 367.69086 | -4.2441373
181.15246 | -3.4286182 | -41.590717 | -5.0150056 | 0 | 0 | -0.80776995 | -119.55952 | -1.194303 | 366.69559 | 367.68268 | -4.2441411
181.15248 | -3.4286182 | -41.583809 | -5.0015693 | 0 | 0 | -0.80776566 | -119.55946 | -1.1964368 | 366.68686 | 367.6745 | -4.2441411
181.1525 | -3.4286182 | -41.583218 | -4.9938841 | 0 | 0 | -0.80321348 | -119.48599 | -1.1966213 | 366.67816 | 367.66632 | -4.2441411
181.15252 | -3.4286182 | -41.576771 | -5.007761 | 0 | 0 | -0.80282009 | -119.47964 | -1.1966292 | 366.66943 | 367.65817 | -4.2441411
181.15254 | -3.4286182 | -41.563435 | -5.0162196 | 0 | 0 | -0.80279458 | -119.47923 | -1.1923407 | 366.66071 | 367.64999 | -4.2441411
181.15256 | -3.4286182 | -41.562294 | -5.0053158 | 0 | 0 | -0.80279309 | -119.47921 | -1.1941136 | 366.65198 | 367.64182 | -4.2441416
181.15258 | -3.4286182 | -41.562214 | -5.0036407 | 0 | 0 | -0.80279368 | -119.47915 | -1.1921294 | 366.64325 | 367.63364 | -4.2448554
181.1526 | -3.4286182 | -41.555809 | -5.0129404 | 0 | 0 | -0.80346668 | -119.42405 | -1.1919546 | 366.63452 | 367.62546 | -4.244204
181.15262 | -3.4286182 | -41.548862 | -5.0064812 | 0 | 0 | -0.80352479 | -119.4193 | -1.1919473 | 366.62579 | 367.61728 | -4.2455735
181.15264 | -3.4286182 | -41.541885 | -4.9928541 | 0 | 0 | -0.80352855 | -119.41899 | -1.1962337 | 366.61707 | 367.6091 | -4.2449784
181.15266 | -3.4286182 | -41.541286 | -4.9996815 | 0 | 0 | -0.80352879 | -119.41897 | -1.1923155 | 366.60834 | 367.60092 | -4.2442107
181.15268 | -3.4286182 | -41.534859 | -5.0133471 | 0 | 0 | -0.80353105 | -119.41889 | -1.1941141 | 366.59961 | 367.59277 | -4.2441454
181.1527 | -3.4286184 | -41.540699 | -5.0065284 | 0 | 0 | -0.80589056 | -119.34544 | -1.194281 | 366.59088 | 367.58459 | -4.2441411
181.15272 | -3.4286184 | -41.541218 | -4.997942 | 0 | 0 | -0.80609447 | -119.3391 | -1.1985807 | 366.58215 | 367.57642 | -4.2441411
181.15274 | -3.4286184 | -41.541252 | -5.0073695 | 0 | 0 | -0.8061077 | -119.33868 | -1.1968026 | 366.57343 | 367.56824 | -4.2441411
181.15276 | -3.4286184 | -41.541241 | -5.0081859 | 0 | 0 | -0.80610847 | -119.33865 | -1.1923543 | 366.56473 | 367.56006 | -4.2441411
181.15278 | -3.4286184 | -41.528458 | -4.9937282 | 0 | 0 | -0.80610406 | -119.33864 | -1.1962597 | 366.556 | 367.55188 | -4.2441406
181.1528 | -3.4286184 | -41.527332 | -4.990315 | 0 | 0 | -0.80139035 | -119.32027 | -1.192319 | 366.54727 | 367.5437 | -4.2434268
181.15282 | -3.4286184 | -41.508087 | -5.0052862 | 0 | 0 | -0.80098295 | -119.31869 | -1.1962619 | 366.53854 | 367.53552 | -4.244081
181.15284 | -3.4286184 | -41.506405 | -5.0102029 | 0 | 0 | -0.80095655 | -119.31858 | -1.1966079 | 366.52982 | 367.52737 | -4.2455645
181.15286 | -3.4286184 | -41.487114 | -4.998992 | 0 | 0 | -0.800955 | -119.31857 | -1.1944871 | 366.52109 | 367.5192 | -4.2442656
181.15288 | -3.4286184 | -41.479061 | -4.9987502 | 0 | 0 | -0.80095619 | -119.31846 | -1.1964444 | 366.51236 | 367.51102 | -4.2455783
181.1529 | -3.4286184 | -41.478397 | -5.0096231 | 0 | 0 | -0.80230087 | -119.1899 | -1.192331 | 366.50363 | 367.50284 | -4.2456927
181.15292 | -3.4286184 | -41.471947 | -5.0003977 | 0 | 0 | -0.8024171 | -119.17879 | -1.1962584 | 366.4949 | 367.49466 | -4.2442741
181.15294 | -3.4286184 | -41.458591 | -4.9901562 | 0 | 0 | -0.80242461 | -119.17806 | -1.1923168 | 366.48618 | 367.48648 | -4.2455764
181.15296 | -3.4286184 | -41.438278 | -4.9980083 | 0 | 0 | -0.80242509 | -119.17802 | -1.1941162 | 366.47745 | 367.4783 | -4.2435522
181.15298 | -3.4286184 | -41.436539 | -5.0132065 | 0 | 0 | -0.80242831 | -119.17792 | -1.1964246 | 366.46872 | 367.47012 | -4.2455163
181.153 | -3.4286184 | -41.430038 | -5.005795 | 0 | 0 | -0.80579734 | -119.06773 | -1.1966207 | 366.45999 | 367.46198 | -4.2456894
181.15302 | -3.4286184 | -41.429474 | -4.999331 | 0 | 0 | -0.80608851 | -119.0582 | -1.1966354 | 366.45129 | 367.4538 | -4.2449865
181.15304 | -3.4286184 | -41.42944 | -5.0082173 | 0 | 0 | -0.8061074 | -119.05758 | -1.1987774 | 366.44257 | 367.44562 | -4.244925
181.15306 | -3.4286187 | -41.429451 | -5.0089831 | 0 | 0 | -0.80610847 | -119.05754 | -1.194674 | 366.43384 | 367.43744 | -4.2442088
181.15308 | -3.4286187 | -41.442234 | -4.994525 | 0 | 0 | -0.80610424 | -119.05756 | -1.1964545 | 366.42511 | 367.42926 | -4.245574
181.1531 | -3.4286187 | -41.443344 | -4.9940152 | 0 | 0 | -0.80155849 | -119.07593 | -1.1901821 | 366.41638 | 367.42108 | -4.2456923
181.15312 | -3.4286187 | -41.449806 | -5.0106859 | 0 | 0 | -0.80116564 | -119.07751 | -1.191782 | 366.40765 | 367.4129 | -4.2442727
181.15314 | -3.4286187 | -41.450371 | -5.0142932 | 0 | 0 | -0.80114013 | -119.07761 | -1.191936 | 366.39893 | 367.40475 | -4.2441506
181.15316 | -3.4286187 | -41.450397 | -5.0036941 | 0 | 0 | -0.80113864 | -119.07762 | -1.1962371 | 366.3902 | 367.39658 | -4.2455702
181.15318 | -3.4286187 | -41.444004 | -5.0056844 | 0 | 0 | -0.80114114 | -119.07762 | -1.1966045 | 366.38147 | 367.3884 | -4.2456937
181.1532 | -3.4286187 | -41.443459 | -5.0160193 | 0 | 0 | -0.80383271 | -119.07762 | -1.1923374 | 366.37274 | 367.38022 | -4.2456999
181.15322 | -3.4286187 | -41.449814 | -5.0031157 | 0 | 0 | -0.80406535 | -119.07762 | -1.1919699 | 366.36401 | 367.37204 | -4.2442732
181.15324 | -3.4286187 | -41.450363 | -4.9932876 | 0 | 0 | -0.80408043 | -119.07762 | -1.1940874 | 366.35529 | 367.36386 | -4.2441492
181.15326 | -3.4286187 | -41.444012 | -5.004807 | 0 | 0 | -0.80408126 | -119.07762 | -1.1899867 | 366.34656 | 367.35568 | -4.2441421
181.15328 | -3.4286187 | -41.449844 | -5.0174212 | 0 | 0 | -0.80408388 | -119.07764 | -1.1960602 | 366.33783 | 367.3475 | -4.2448568
181.1533 | -3.4286187 | -41.443962 | -5.0105033 | 0 | 0 | -0.80678231 | -119.09601 | -1.192306 | 366.32913 | 367.33936 | -4.2456303
181.15332 | -3.4286187 | -41.437061 | -5.0040884 | 0 | 0 | -0.80701548 | -119.0976 | -1.196259 | 366.3204 | 367.33118 | -4.2442689
181.15334 | -3.4286187 | -41.442852 | -5.0144262 | 0 | 0 | -0.80703062 | -119.09769 | -1.1944624 | 366.31168 | 367.323 | -4.244863
181.15336 | -3.4286187 | -41.430573 | -5.0124164 | 0 | 0 | -0.80703145 | -119.0977 | -1.1942977 | 366.30295 | 367.31482 | -4.244205
181.15338 | -3.4286187 | -41.416718 | -4.9969893 | 0 | 0 | -0.80702686 | -119.09762 | -1.1921413 | 366.29422 | 367.30664 | -4.2455735
181.1534 | -3.4286187 | -41.415554 | -4.9978514 | 0 | 0 | -0.80214083 | -119.00579 | -1.1919614 | 366.28549 | 367.29846 | -4.2449794
181.15342 | -3.4286189 | -41.42186 | -5.0139155 | 0 | 0 | -0.80171853 | -118.99786 | -1.1983838 | 366.27676 | 367.29028 | -4.2449255
181.15344 | -3.4286189 | -41.416019 | -5.0152912 | 0 | 0 | -0.80169117 | -118.99734 | -1.196794 | 366.26804 | 367.2821 | -4.245636
181.15346 | -3.4286189 | -41.415485 | -5.0045028 | 0 | 0 | -0.80168957 | -118.99731 | -1.1966425 | 366.25931 | 367.27396 | -4.2449822
181.15348 | -3.4286189 | -41.402676 | -5.0086527 | 0 | 0 | -0.80169225 | -118.99728 | -1.1944891 | 366.25058 | 367.26578 | -4.2442098
181.1535 | -3.4286189 | -41.407959 | -5.0155487 | 0 | 0 | -0.80455369 | -118.96055 | -1.1964467 | 366.24185 | 367.2576 | -4.243432
181.15352 | -3.4286189 | -41.408428 | -5.0030699 | 0 | 0 | -0.80480093 | -118.95737 | -1.1944746 | 366.23312 | 367.24942 | -4.2440796
181.15354 | -3.4286189 | -41.395691 | -4.9932866 | 0 | 0 | -0.80481702 | -118.95716 | -1.1943045 | 366.2244 | 367.24124 | -4.2441373
181.15356 | -3.4286189 | -41.407356 | -5.0069814 | 0 | 0 | -0.80481791 | -118.95715 | -1.1985821 | 366.2157 | 367.23306 | -4.2448545
181.15358 | -3.4286189 | -41.395607 | -5.01688 | 0 | 0 | -0.80481976 | -118.95714 | -1.1968088 | 366.20697 | 367.22488 | -4.2442031
181.1536 | -3.4286189 | -41.394569 | -5.0068245 | 0 | 0 | -0.80667549 | -118.93877 | -1.1987928 | 366.19824 | 367.21671 | -4.2448597
181.15362 | -3.4286189 | -41.394489 | -5.0023179 | 0 | 0 | -0.80683577 | -118.93719 | -1.1989635 | 366.18951 | 367.20856 | -4.2449179
181.15364 | -3.4286189 | -41.381695 | -5.0128269 | 0 | 0 | -0.8068462 | -118.93708 | -1.194684 | 366.18079 | 367.20038 | -4.2456341
181.15366 | -3.4286189 | -41.367802 | -5.0101004 | 0 | 0 | -0.80684686 | -118.93707 | -1.1943138 | 366.17206 | 367.1922 | -4.2442689
181.15368 | -3.4286189 | -41.366627 | -4.993165 | 0 | 0 | -0.80684155 | -118.937 | -1.1942918 | 366.16333 | 367.18402 | -4.2441478
181.1537 | -3.4286189 | -41.36655 | -4.9975238 | 0 | 0 | -0.80128455 | -118.86353 | -1.196438 | 366.1546 | 367.17584 | -4.2427144
181.15372 | -3.4286189 | -41.366524 | -5.0124388 | 0 | 0 | -0.80080426 | -118.85719 | -1.1987648 | 366.14587 | 367.16766 | -4.2447329
181.15374 | -3.4286189 | -41.347347 | -5.0108075 | 0 | 0 | -0.80077314 | -118.85677 | -1.1946712 | 366.13715 | 367.15948 | -4.2456222
181.15376 | -3.4286189 | -41.339279 | -4.999763 | 0 | 0 | -0.8007713 | -118.85675 | -1.194309 | 366.12842 | 367.15131 | -4.2442689
181.15378 | -3.4286191 | -41.32584 | -5.0053468 | 0 | 0 | -0.8007741 | -118.85665 | -1.1899987 | 366.11969 | 367.14316 | -4.2455783
181.1538 | -3.4286191 | -41.331089 | -5.0116401 | 0 | 0 | -0.80380166 | -118.74645 | -1.1939195 | 366.11096 | 367.13498 | -4.2456942
181.15382 | -3.4286191 | -41.331562 | -4.9976568 | 0 | 0 | -0.80406332 | -118.73693 | -1.1964118 | 366.10226 | 367.1268 | -4.2457013
181.15384 | -3.4286191 | -41.325188 | -4.9899197 | 0 | 0 | -0.80408031 | -118.73631 | -1.1966138 | 366.09354 | 367.11862 | -4.2457018
181.15386 | -3.4286191 | -41.311867 | -5.0030718 | 0 | 0 | -0.80408126 | -118.73627 | -1.1901946 | 366.08481 | 367.11044 | -4.2457018
181.15388 | -3.4286191 | -41.323513 | -5.0136414 | 0 | 0 | -0.80408311 | -118.73627 | -1.19393 | 366.07608 | 367.10226 | -4.2457013
181.1539 | -3.4286191 | -41.330929 | -5.0021973 | 0 | 0 | -0.80593729 | -118.73627 | -1.194265 | 366.06735 | 367.09409 | -4.2449861
181.15392 | -3.4286191 | -41.318768 | -4.9997463 | 0 | 0 | -0.80609745 | -118.73627 | -1.1942869 | 366.05862 | 367.08591 | -4.2442117
181.15394 | -3.4286191 | -41.3241 | -5.0097075 | 0 | 0 | -0.80610788 | -118.73627 | -1.1942904 | 366.0499 | 367.07776 | -4.2448602
181.15396 | -3.4286191 | -41.330959 | -5.0054827 | 0 | 0 | -0.80610853 | -118.73627 | -1.1964318 | 366.04117 | 367.06958 | -4.2449179
181.15398 | -3.4286191 | -41.31237 | -4.9920459 | 0 | 0 | -0.80610371 | -118.73624 | -1.1923302 | 366.03244 | 367.0614 | -4.2456355
181.154 | -3.4286191 | -41.31076 | -4.9981632 | 0 | 0 | -0.801054 | -118.69951 | -1.1962603 | 366.02371 | 367.05322 | -4.2456965
181.15402 | -3.4286191 | -41.323425 | -5.013947 | 0 | 0 | -0.80061758 | -118.69633 | -1.1944604 | 366.01498 | 367.04504 | -4.2442741
181.15404 | -3.4286191 | -41.311733 | -5.0109386 | 0 | 0 | -0.8005892 | -118.69612 | -1.192154 | 366.00626 | 367.03687 | -4.2455783
181.15406 | -3.4286191 | -41.304302 | -5.0012264 | 0 | 0 | -0.80058759 | -118.69611 | -1.1941035 | 365.99753 | 367.02869 | -4.2456942
181.15408 | -3.4286191 | -41.297291 | -5.0091014 | 0 | 0 | -0.80059135 | -118.69608 | -1.1942763 | 365.98883 | 367.02051 | -4.2457013
181.1541 | -3.4286191 | -41.296692 | -5.0134115 | 0 | 0 | -0.80462933 | -118.65936 | -1.1942835 | 365.9801 | 367.01236 | -4.2457032
181.15412 | -3.4286191 | -41.29026 | -4.9978061 | 0 | 0 | -0.80497825 | -118.65617 | -1.1899993 | 365.97137 | 367.00418 | -4.2471285
181.15414 | -3.4286194 | -41.289684 | -4.9928389 | 0 | 0 | -0.8050009 | -118.65596 | -1.1960651 | 365.96265 | 366.996 | -4.2443976
181.15416 | -3.4286194 | -41.270477 | -5.0098548 | 0 | 0 | -0.80500221 | -118.65595 | -1.1965992 | 365.95392 | 366.98782 | -4.2455878
181.15418 | -3.4286194 | -41.268806 | -5.0164018 | 0 | 0 | -0.8050037 | -118.65588 | -1.1987753 | 365.94519 | 366.97964 | -4.2471228
181.1542 | -3.4286194 | -41.25592 | -5.0053282 | 0 | 0 | -0.80652201 | -118.58242 | -1.1946677 | 365.93646 | 366.97147 | -4.2458253
181.15422 | -3.4286194 | -41.261189 | -5.0043693 | 0 | 0 | -0.8066532 | -118.57608 | -1.1900241 | 365.92773 | 366.96329 | -4.2464247
181.15424 | -3.4286194 | -41.248894 | -5.015182 | 0 | 0 | -0.80666173 | -118.57566 | -1.1960623 | 365.91901 | 366.95514 | -4.2457643
181.15426 | -3.4286194 | -41.254208 | -5.0081272 | 0 | 0 | -0.8066622 | -118.57564 | -1.1923021 | 365.91028 | 366.94696 | -4.2457061
181.15428 | -3.4286194 | -41.2547 | -4.9951735 | 0 | 0 | -0.80665755 | -118.57561 | -1.1919721 | 365.90155 | 366.93878 | -4.2457018
181.1543 | -3.4286194 | -41.261124 | -5.0049624 | 0 | 0 | -0.80177343 | -118.53888 | -1.1983845 | 365.89282 | 366.9306 | -4.2457018
181.15432 | -3.4286194 | -41.255276 | -5.019609 | 0 | 0 | -0.80135137 | -118.5357 | -1.196792 | 365.88409 | 366.92242 | -4.2457013
181.15434 | -3.4286194 | -41.248375 | -5.0135961 | 0 | 0 | -0.80132401 | -118.53548 | -1.194497 | 365.8754 | 366.91425 | -4.2449875
181.15436 | -3.4286194 | -41.254185 | -5.0050783 | 0 | 0 | -0.8013224 | -118.53548 | -1.1943036 | 365.86667 | 366.90607 | -4.2456403
181.15438 | -3.4286194 | -41.261089 | -5.0159616 | 0 | 0 | -0.80132699 | -118.53549 | -1.1964346 | 365.85794 | 366.89789 | -4.245698
181.1544 | -3.4286194 | -41.261665 | -5.0169034 | 0 | 0 | -0.80621111 | -118.55386 | -1.1944798 | 365.84921 | 366.88974 | -4.2464161
181.15442 | -3.4286194 | -41.255322 | -5.0017285 | 0 | 0 | -0.80663317 | -118.55545 | -1.2007388 | 365.84048 | 366.88156 | -4.2457638
181.15444 | -3.4286194 | -41.26115 | -4.9989786 | 0 | 0 | -0.80666053 | -118.55555 | -1.1969929 | 365.83176 | 366.87338 | -4.2464204
181.15446 | -3.4286194 | -41.248886 | -5.0140061 | 0 | 0 | -0.80666214 | -118.55556 | -1.1966573 | 365.82303 | 366.8652 | -4.2457652
181.15448 | -3.4286194 | -41.247822 | -5.0182028 | 0 | 0 | -0.8066625 | -118.55553 | -1.1966355 | 365.8143 | 366.85703 | -4.2471342
181.1545 | -3.4286194 | -41.254131 | -5.007658 | 0 | 0 | -0.80700028 | -118.5188 | -1.196632 | 365.80557 | 366.84885 | -4.2458272
181.15452 | -3.4286194 | -41.24189 | -5.0089202 | 0 | 0 | -0.80702949 | -118.51562 | -1.1944885 | 365.79684 | 366.84067 | -4.2471385
181.15454 | -3.4286194 | -41.234417 | -5.0162969 | 0 | 0 | -0.80703139 | -118.51541 | -1.1964486 | 365.78812 | 366.83249 | -4.2458272
181.15456 | -3.4286194 | -41.221008 | -5.0089388 | 0 | 0 | -0.80703151 | -118.5154 | -1.196618 | 365.77939 | 366.82434 | -4.2471385
181.15458 | -3.4286194 | -41.219845 | -4.9952435 | 0 | 0 | -0.80702657 | -118.51533 | -1.1923423 | 365.77066 | 366.81616 | -4.2458258
181.1546 | -3.4286194 | -41.2006 | -5.0064178 | 0 | 0 | -0.80180466 | -118.44186 | -1.196261 | 365.76193 | 366.80798 | -4.2457099
181.15462 | -3.4286194 | -41.198929 | -5.0190067 | 0 | 0 | -0.80135339 | -118.43552 | -1.1944624 | 365.75323 | 366.7998 | -4.2457037
181.15464 | -3.4286194 | -41.192432 | -5.0113635 | 0 | 0 | -0.80132413 | -118.4351 | -1.1943017 | 365.74451 | 366.79163 | -4.2471299
181.15466 | -3.4286194 | -41.191856 | -5.0048847 | 0 | 0 | -0.8013224 | -118.43508 | -1.1964366 | 365.73578 | 366.78345 | -4.2458272
181.15468 | -3.4286194 | -41.179043 | -5.0137672 | 0 | 0 | -0.80132651 | -118.43497 | -1.1966193 | 365.72705 | 366.77527 | -4.2471385
181.1547 | -3.4286194 | -41.177929 | -5.0123582 | 0 | 0 | -0.80570418 | -118.32479 | -1.1944877 | 365.71832 | 366.76709 | -4.2458258
181.15472 | -3.4286194 | -41.171467 | -4.9977088 | 0 | 0 | -0.80608249 | -118.31526 | -1.1964467 | 365.70959 | 366.75894 | -4.2457099
181.15474 | -3.4286194 | -41.170895 | -4.9964609 | 0 | 0 | -0.80610704 | -118.31464 | -1.1944765 | 365.70087 | 366.75076 | -4.2457023
181.15476 | -3.4286194 | -41.164482 | -5.012341 | 0 | 0 | -0.80610847 | -118.31461 | -1.1964499 | 365.69214 | 366.74258 | -4.2457018
181.15478 | -3.4286194 | -41.176697 | -5.01443 | 0 | 0 | -0.80610853 | -118.31461 | -1.1987654 | 365.68341 | 366.73441 | -4.2457032
181.1548 | -3.4286194 | -41.158596 | -5.0022526 | 0 | 0 | -0.80610853 | -118.31461 | -1.1946752 | 365.67468 | 366.72623 | -4.2471299
181.15482 | -3.4286194 | -41.163391 | -5.0048323 | 0 | 0 | -0.80610853 | -118.31461 | -1.198602 | 365.66595 | 366.71805 | -4.2458248
181.15484 | -3.4286194 | -41.15744 | -5.0144973 | 0 | 0 | -0.80610853 | -118.31461 | -1.1925149 | 365.65723 | 366.70987 | -4.2449961
181.15486 | -3.4286196 | -41.144127 | -5.002984 | 0 | 0 | -0.80610853 | -118.31461 | -1.1941229 | 365.6485 | 366.70169 | -4.2456403
181.15488 | -3.4286196 | -41.1366 | -4.9910998 | 0 | 0 | -0.80610359 | -118.31451 | -1.1899867 | 365.6398 | 366.69354 | -4.2456975
181.1549 | -3.4286196 | -41.142353 | -5.002439 | 0 | 0 | -0.80088586 | -118.20432 | -1.1939168 | 365.63107 | 366.68536 | -4.2457018
181.15492 | -3.4286196 | -41.130089 | -5.0157676 | 0 | 0 | -0.80043495 | -118.19479 | -1.1942663 | 365.62234 | 366.67719 | -4.2457018
181.15494 | -3.4286196 | -41.135395 | -5.0081873 | 0 | 0 | -0.80040568 | -118.19417 | -1.1964303 | 365.61362 | 366.66901 | -4.2457018
181.15496 | -3.4286196 | -41.123104 | -5.0017138 | 0 | 0 | -0.80040395 | -118.19414 | -1.1923323 | 365.60489 | 366.66083 | -4.2457032
181.15498 | -3.4286196 | -41.128395 | -5.0120473 | 0 | 0 | -0.80040854 | -118.19412 | -1.1984079 | 365.59616 | 366.65265 | -4.2471299
181.155 | -3.4286196 | -41.103317 | -5.0093093 | 0 | 0 | -0.80528915 | -118.17575 | -1.1967933 | 365.58743 | 366.64447 | -4.2458258
181.15502 | -3.4286196 | -41.107529 | -4.9938226 | 0 | 0 | -0.80571091 | -118.17417 | -1.1944952 | 365.5787 | 366.63629 | -4.2457099
181.15504 | -3.4286196 | -41.101559 | -4.9961314 | 0 | 0 | -0.80573827 | -118.17406 | -1.1921581 | 365.56998 | 366.62814 | -4.2457023
181.15506 | -3.4286196 | -41.113819 | -5.0130448 | 0 | 0 | -0.80573988 | -118.17406 | -1.1962533 | 365.56125 | 366.61996 | -4.2457004
181.15508 | -3.4286196 | -41.114895 | -5.0130424 | 0 | 0 | -0.80573994 | -118.17403 | -1.1987529 | 365.55252 | 366.61179 | -4.2442746
181.1551 | -3.4286196 | -41.121349 | -5.0028567 | 0 | 0 | -0.80573994 | -118.1373 | -1.1946704 | 365.54379 | 366.60361 | -4.2455783
181.15512 | -3.4286196 | -41.11552 | -5.00634 | 0 | 0 | -0.80573994 | -118.13411 | -1.1943172 | 365.53506 | 366.59543 | -4.2456942
181.15514 | -3.4286196 | -41.121391 | -5.0160761 | 0 | 0 | -0.80573994 | -118.1339 | -1.1985829 | 365.52637 | 366.58725 | -4.2457013
181.15516 | -3.4286196 | -41.11552 | -5.0016699 | 0 | 0 | -0.80573994 | -118.1339 | -1.1968089 | 365.51764 | 366.57907 | -4.2457018
181.15518 | -3.4286196 | -41.121391 | -4.9931641 | 0 | 0 | -0.80573577 | -118.13391 | -1.1987888 | 365.50891 | 366.57092 | -4.2457018
181.1552 | -3.4286196 | -41.115505 | -5.0062513 | 0 | 0 | -0.80135918 | -118.15228 | -1.1946746 | 365.50018 | 366.56274 | -4.2457018
181.15522 | -3.4286199 | -41.102219 | -5.0182691 | 0 | 0 | -0.80098099 | -118.15386 | -1.1964606 | 365.49146 | 366.55457 | -4.2457018
181.15524 | -3.4286199 | -41.113857 | -5.0076737 | 0 | 0 | -0.80095643 | -118.15397 | -1.1966249 | 365.48273 | 366.54639 | -4.2457018
181.15526 | -3.4286199 | -41.11488 | -5.0045686 | 0 | 0 | -0.800955 | -118.15398 | -1.198781 | 365.474 | 366.53821 | -4.2457018
181.15528 | -3.4286199 | -41.102165 | -5.0151973 | 0 | 0 | -0.80095977 | -118.15392 | -1.1989609 | 365.46527 | 366.53003 | -4.2457018
181.1553 | -3.4286199 | -41.10746 | -5.0110302 | 0 | 0 | -0.80601108 | -118.09882 | -1.1925385 | 365.45654 | 366.52185 | -4.2457018
181.15532 | -3.4286199 | -41.107933 | -4.996871 | 0 | 0 | -0.80644763 | -118.09406 | -1.1941324 | 365.44781 | 366.51367 | -4.2457018
181.15534 | -3.4286199 | -41.10157 | -5.0014734 | 0 | 0 | -0.806476 | -118.09376 | -1.1985708 | 365.43909 | 366.50552 | -4.2457032
181.15536 | -3.4286199 | -41.094631 | -5.0171313 | 0 | 0 | -0.80647761 | -118.09373 | -1.1968102 | 365.43036 | 366.49734 | -4.2471294
181.15538 | -3.4286199 | -41.100433 | -5.0155625 | 0 | 0 | -0.80647749 | -118.09373 | -1.2009362 | 365.42163 | 366.48917 | -4.2451115
181.1554 | -3.4286199 | -41.09454 | -5.0045238 | 0 | 0 | -0.80630869 | -118.09373 | -1.1970036 | 365.41293 | 366.48099 | -4.2456484
181.15542 | -3.4286199 | -41.081245 | -5.0122833 | 0 | 0 | -0.80629408 | -118.09373 | -1.1945106 | 365.40421 | 366.47281 | -4.245698
181.15544 | -3.4286199 | -41.08651 | -5.0165882 | 0 | 0 | -0.80629313 | -118.09373 | -1.1943066 | 365.39548 | 366.46463 | -4.2457018
181.15546 | -3.4286199 | -41.099766 | -5.0031552 | 0 | 0 | -0.80629307 | -118.09373 | -1.19858 | 365.38675 | 366.45645 | -4.2457023
181.15548 | -3.4286199 | -41.094501 | -4.9969215 | 0 | 0 | -0.80628926 | -118.09372 | -1.1946633 | 365.37802 | 366.44827 | -4.2464156
181.1555 | -3.4286199 | -41.087635 | -5.010201 | 0 | 0 | -0.80224681 | -118.07535 | -1.1986053 | 365.36929 | 366.44012 | -4.24505
181.15552 | -3.4286199 | -41.087059 | -5.0193281 | 0 | 0 | -0.80189747 | -118.07377 | -1.1968082 | 365.36057 | 366.43195 | -4.2456441
181.15554 | -3.4286199 | -41.099815 | -5.0084848 | 0 | 0 | -0.80187482 | -118.07366 | -1.1966434 | 365.35184 | 366.42377 | -4.245698
181.15556 | -3.4286199 | -41.107296 | -5.0060892 | 0 | 0 | -0.80187351 | -118.07365 | -1.1944891 | 365.34311 | 366.41559 | -4.2457023
181.15558 | -3.4286201 | -41.09515 | -5.0160527 | 0 | 0 | -0.80187762 | -118.07365 | -1.1964467 | 365.33438 | 366.40741 | -4.2464166
181.1556 | -3.4286201 | -41.106861 | -5.0110993 | 0 | 0 | -0.80625761 | -118.07365 | -1.1944786 | 365.32565 | 366.39923 | -4.2457638
181.15562 | -3.4286201 | -41.101505 | -4.9947014 | 0 | 0 | -0.80663615 | -118.07365 | -1.1985934 | 365.31693 | 366.39105 | -4.2464204
181.15564 | -3.4286201 | -41.101021 | -5.0027375 | 0 | 0 | -0.80666071 | -118.07365 | -1.1968075 | 365.3082 | 366.38287 | -4.2457638
181.15566 | -3.4286201 | -41.100979 | -5.0179687 | 0 | 0 | -0.80666214 | -118.07365 | -1.1966454 | 365.2995 | 366.37473 | -4.2457066
181.15568 | -3.4286201 | -41.094578 | -5.0141792 | 0 | 0 | -0.80666155 | -118.07365 | -1.1966347 | 365.29077 | 366.36655 | -4.2464175
181.1557 | -3.4286201 | -41.081242 | -5.0022283 | 0 | 0 | -0.80598634 | -118.07365 | -1.19663 | 365.28204 | 366.35837 | -4.2464786
181.15572 | -3.4286201 | -41.080093 | -5.0128088 | 0 | 0 | -0.80592799 | -118.07365 | -1.1923451 | 365.27332 | 366.35019 | -4.2457681
181.15574 | -3.4286201 | -41.07362 | -5.0144572 | 0 | 0 | -0.80592424 | -118.07365 | -1.1984087 | 365.26459 | 366.34201 | -4.2464218
181.15576 | -3.4286201 | -41.060265 | -4.999342 | 0 | 0 | -0.805924 | -118.07365 | -1.1967933 | 365.25586 | 366.33383 | -4.2464795
181.15578 | -3.4286201 | -41.046329 | -4.9944196 | 0 | 0 | -0.80592 | -118.07353 | -1.1944993 | 365.24713 | 366.32565 | -4.2471957
181.1558 | -3.4286201 | -41.038765 | -5.0085373 | 0 | 0 | -0.80171108 | -117.94498 | -1.1964492 | 365.2384 | 366.31747 | -4.2458301
181.15582 | -3.4286201 | -41.038116 | -5.0162845 | 0 | 0 | -0.80134737 | -117.93387 | -1.1966201 | 365.22968 | 366.30933 | -4.2457104
181.15584 | -3.4286201 | -41.018906 | -5.0045948 | 0 | 0 | -0.80132377 | -117.93314 | -1.1944878 | 365.22095 | 366.30115 | -4.2457037
181.15586 | -3.4286201 | -41.02364 | -5.0043054 | 0 | 0 | -0.8013224 | -117.93311 | -1.1964507 | 365.21222 | 366.29297 | -4.2471299
181.15588 | -3.4286201 | -41.024082 | -5.0144491 | 0 | 0 | -0.80132669 | -117.93304 | -1.1987716 | 365.20349 | 366.28479 | -4.2458272
181.1559 | -3.4286201 | -41.024117 | -5.0051579 | 0 | 0 | -0.8058731 | -117.87794 | -1.2011098 | 365.19476 | 366.27661 | -4.2471385
181.15592 | -3.4286201 | -41.024117 | -4.992012 | 0 | 0 | -0.80626601 | -117.87319 | -1.1970209 | 365.18604 | 366.26843 | -4.2458272
181.15594 | -3.4286203 | -41.024109 | -5.0010638 | 0 | 0 | -0.80629152 | -117.87289 | -1.2009476 | 365.17734 | 366.26025 | -4.2471385
181.15596 | -3.4286203 | -41.017708 | -5.0163741 | 0 | 0 | -0.80629301 | -117.87286 | -1.1948607 | 365.16861 | 366.25208 | -4.2458258
181.15598 | -3.4286203 | -41.010769 | -5.0104165 | 0 | 0 | -0.80629194 | -117.87283 | -1.1964707 | 365.15988 | 366.24393 | -4.2457099
181.156 | -3.4286203 | -41.010193 | -5.000452 | 0 | 0 | -0.80511129 | -117.83611 | -1.1944801 | 365.15115 | 366.23575 | -4.2457037
181.15602 | -3.4286203 | -41.022923 | -5.0104847 | 0 | 0 | -0.80500925 | -117.83292 | -1.1985935 | 365.14243 | 366.22757 | -4.2471299
181.15604 | -3.4286203 | -41.004845 | -5.0120821 | 0 | 0 | -0.80500269 | -117.83272 | -1.1968095 | 365.1337 | 366.21939 | -4.2458258
181.15606 | -3.4286203 | -41.00325 | -4.9969635 | 0 | 0 | -0.80500227 | -117.83271 | -1.1987869 | 365.12497 | 366.21121 | -4.2457104
181.15608 | -3.4286203 | -40.996754 | -4.9942198 | 0 | 0 | -0.80499905 | -117.83268 | -1.1925292 | 365.11624 | 366.20303 | -4.246417
181.1561 | -3.4286203 | -40.989803 | -5.0099754 | 0 | 0 | -0.80163324 | -117.79595 | -1.1962773 | 365.10751 | 366.19485 | -4.2457633
181.15612 | -3.4286203 | -40.989197 | -5.0156837 | 0 | 0 | -0.80134237 | -117.79277 | -1.1987522 | 365.09879 | 366.18668 | -4.2457075
181.15614 | -3.4286203 | -40.969963 | -5.0045419 | 0 | 0 | -0.80132347 | -117.79256 | -1.192525 | 365.09006 | 366.17853 | -4.2471304
181.15616 | -3.4286203 | -40.949135 | -5.0057535 | 0 | 0 | -0.8013224 | -117.79255 | -1.1941316 | 365.08133 | 366.17035 | -4.2458272
181.15618 | -3.4286203 | -40.953747 | -5.014575 | 0 | 0 | -0.80132669 | -117.79245 | -1.1985728 | 365.0726 | 366.16217 | -4.2471371
181.1562 | -3.4286203 | -40.941399 | -5.0058937 | 0 | 0 | -0.8058731 | -117.68226 | -1.1989516 | 365.0639 | 366.15399 | -4.2443995
181.15622 | -3.4286203 | -40.933933 | -4.9942565 | 0 | 0 | -0.80626601 | -117.67273 | -1.1968287 | 365.05518 | 366.14581 | -4.247015
181.15624 | -3.4286203 | -40.933304 | -5.0048876 | 0 | 0 | -0.80629152 | -117.6721 | -1.1944991 | 365.04645 | 366.13763 | -4.2458167
181.15626 | -3.4286203 | -40.926861 | -5.0196037 | 0 | 0 | -0.80629301 | -117.67207 | -1.1942977 | 365.03772 | 366.12946 | -4.244997
181.15628 | -3.4286203 | -40.91991 | -5.0128698 | 0 | 0 | -0.80629241 | -117.67198 | -1.189996 | 365.02899 | 366.12131 | -4.2470698
181.1563 | -3.4286206 | -40.912937 | -5.0057421 | 0 | 0 | -0.80561787 | -117.58016 | -1.1917698 | 365.02026 | 366.11313 | -4.2465358
181.15632 | -3.4286206 | -40.912357 | -5.0167451 | 0 | 0 | -0.80555952 | -117.57223 | -1.1919374 | 365.01154 | 366.10495 | -4.2457714
181.15634 | -3.4286206 | -40.925091 | -5.0162425 | 0 | 0 | -0.80555576 | -117.57171 | -1.1983846 | 365.00281 | 366.09677 | -4.2457061
181.15636 | -3.4286206 | -40.913387 | -4.9994941 | 0 | 0 | -0.80555552 | -117.57168 | -1.1989354 | 364.99408 | 366.08859 | -4.2457018
181.15638 | -3.4286206 | -40.893196 | -5.0002403 | 0 | 0 | -0.80555314 | -117.57161 | -1.1925328 | 364.98535 | 366.08041 | -4.2457018
181.1564 | -3.4286206 | -40.910648 | -5.017024 | 0 | 0 | -0.80302644 | -117.49815 | -1.1898372 | 364.97662 | 366.07224 | -4.2457023
181.15642 | -3.4286206 | -40.912186 | -5.020637 | 0 | 0 | -0.80280811 | -117.4918 | -1.193911 | 364.9679 | 366.06406 | -4.246418
181.15644 | -3.4286206 | -40.905903 | -5.0085897 | 0 | 0 | -0.80279392 | -117.49139 | -1.1985607 | 364.95917 | 366.05591 | -4.2471919
181.15646 | -3.4286206 | -40.911736 | -5.0104532 | 0 | 0 | -0.80279309 | -117.49136 | -1.2010982 | 364.95047 | 366.04773 | -4.2458301
181.15648 | -3.4286206 | -40.899464 | -5.0222306 | 0 | 0 | -0.80279768 | -117.49138 | -1.1991596 | 364.94174 | 366.03955 | -4.2464266
181.1565 | -3.4286206 | -40.891994 | -5.0087271 | 0 | 0 | -0.807688 | -117.50974 | -1.1946925 | 364.93301 | 366.03137 | -4.2471924
181.15652 | -3.4286206 | -40.884983 | -4.9973927 | 0 | 0 | -0.80811059 | -117.51133 | -1.1900256 | 364.92429 | 366.02319 | -4.245831
181.15654 | -3.4286206 | -40.884373 | -5.0102334 | 0 | 0 | -0.80813801 | -117.51143 | -1.1960645 | 364.91556 | 366.01501 | -4.2471385
181.15656 | -3.4286206 | -40.865143 | -5.0222368 | 0 | 0 | -0.80813962 | -117.51144 | -1.1944498 | 364.90683 | 366.00684 | -4.2458258
181.15658 | -3.4286206 | -40.850704 | -5.0130897 | 0 | 0 | -0.80813742 | -117.51132 | -1.194303 | 364.8981 | 365.99866 | -4.2457099
181.1566 | -3.4286206 | -40.84948 | -5.0079355 | 0 | 0 | -0.80577391 | -117.38276 | -1.1985841 | 364.88937 | 365.99051 | -4.2457037
181.15662 | -3.4286206 | -40.836613 | -5.0191097 | 0 | 0 | -0.80556959 | -117.37166 | -1.1989502 | 364.88065 | 365.98233 | -4.2471309
181.15664 | -3.4286206 | -40.829113 | -5.0164428 | 0 | 0 | -0.80555636 | -117.37093 | -1.1946791 | 364.87192 | 365.97415 | -4.246541
181.15666 | -3.4286208 | -40.828487 | -5.0002351 | 0 | 0 | -0.80555558 | -117.37089 | -1.1900249 | 364.86319 | 365.96597 | -4.247201
181.15668 | -3.4286208 | -40.828423 | -5.0024824 | 0 | 0 | -0.80555362 | -117.37083 | -1.1960645 | 364.85446 | 365.95779 | -4.2465444
181.1567 | -3.4286208 | -40.809277 | -5.0201154 | 0 | 0 | -0.80353153 | -117.31573 | -1.1944457 | 364.84573 | 365.94962 | -4.2457733
181.15672 | -3.4286208 | -40.833179 | -5.0179977 | 0 | 0 | -0.80335677 | -117.31097 | -1.1900059 | 364.83704 | 365.94144 | -4.2471361
181.15674 | -3.4286208 | -40.828892 | -5.0069056 | 0 | 0 | -0.80334544 | -117.31067 | -1.1917726 | 364.82831 | 365.93326 | -4.2472553
181.15676 | -3.4286208 | -40.834869 | -5.0117602 | 0 | 0 | -0.80334479 | -117.31065 | -1.1940768 | 364.81958 | 365.92511 | -4.2472634
181.15678 | -3.4286208 | -40.835403 | -5.0187168 | 0 | 0 | -0.80334806 | -117.31066 | -1.1921315 | 364.81085 | 365.91693 | -4.2472639
181.1568 | -3.4286208 | -40.841827 | -5.0047908 | 0 | 0 | -0.80688912 | -117.32903 | -1.1962476 | 364.80212 | 365.90875 | -4.2472625
181.15682 | -3.4286208 | -40.835991 | -4.9956074 | 0 | 0 | -0.80719519 | -117.33061 | -1.1944596 | 364.7934 | 365.90057 | -4.2458344
181.15684 | -3.4286208 | -40.841862 | -5.0079069 | 0 | 0 | -0.80721503 | -117.33072 | -1.1921601 | 364.78467 | 365.8924 | -4.2457118
181.15686 | -3.4286208 | -40.835991 | -5.0191321 | 0 | 0 | -0.80721617 | -117.33073 | -1.200542 | 364.77594 | 365.88422 | -4.2471318
181.15688 | -3.4286208 | -40.841846 | -5.008471 | 0 | 0 | -0.80721384 | -117.33074 | -1.1969823 | 364.76721 | 365.87604 | -4.2472548
181.1569 | -3.4286208 | -40.823193 | -5.0046363 | 0 | 0 | -0.80468357 | -117.34911 | -1.1988022 | 364.75848 | 365.86786 | -4.2465482
181.15692 | -3.4286208 | -40.82156 | -5.0159259 | 0 | 0 | -0.80446488 | -117.35069 | -1.1968147 | 364.74976 | 365.85971 | -4.2457738
181.15694 | -3.4286208 | -40.815067 | -5.0096412 | 0 | 0 | -0.80445069 | -117.3508 | -1.1902075 | 364.74103 | 365.85153 | -4.2471361
181.15696 | -3.4286208 | -40.820885 | -4.9960246 | 0 | 0 | -0.80444986 | -117.35081 | -1.1939329 | 364.7323 | 365.84335 | -4.2472553
181.15698 | -3.4286208 | -40.802231 | -5.00068 | 0 | 0 | -0.80444854 | -117.3507 | -1.1964127 | 364.7236 | 365.83517 | -4.2472634
181.157 | -3.4286208 | -40.806984 | -5.0177889 | 0 | 0 | -0.80310154 | -117.24052 | -1.1966199 | 364.71487 | 365.827 | -4.2472625
181.15702 | -3.4286211 | -40.788261 | -5.0141687 | 0 | 0 | -0.80298507 | -117.231 | -1.1966332 | 364.70615 | 365.81882 | -4.2458344
181.15704 | -3.4286211 | -40.793015 | -5.0036736 | 0 | 0 | -0.80297756 | -117.23037 | -1.19663 | 364.69742 | 365.81064 | -4.2457118
181.15706 | -3.4286211 | -40.78067 | -5.0093079 | 0 | 0 | -0.80297709 | -117.23034 | -1.192343 | 364.68869 | 365.80246 | -4.2471318
181.15708 | -3.4286211 | -40.773201 | -5.0141535 | 0 | 0 | -0.80297983 | -117.23026 | -1.1962593 | 364.67996 | 365.79431 | -4.2472553
181.1571 | -3.4286211 | -40.772579 | -5.0007725 | 0 | 0 | -0.80584401 | -117.1568 | -1.192319 | 364.67123 | 365.78613 | -4.2472634
181.15712 | -3.4286211 | -40.772545 | -4.9938178 | 0 | 0 | -0.80609149 | -117.15046 | -1.1962578 | 364.66251 | 365.77795 | -4.2472639
181.15714 | -3.4286211 | -40.778931 | -5.0084825 | 0 | 0 | -0.80610758 | -117.15004 | -1.1923168 | 364.65378 | 365.76978 | -4.2472639
181.15716 | -3.4286211 | -40.77309 | -5.0162821 | 0 | 0 | -0.80610847 | -117.15002 | -1.1941141 | 364.64505 | 365.7616 | -4.2472639
181.15718 | -3.4286211 | -40.772579 | -5.0053196 | 0 | 0 | -0.80610645 | -117.15002 | -1.194279 | 364.63632 | 365.75342 | -4.2472639
181.1572 | -3.4286211 | -40.778934 | -5.0036426 | 0 | 0 | -0.80391544 | -117.15002 | -1.1964353 | 364.62759 | 365.74524 | -4.2472625
181.15722 | -3.4286211 | -40.779499 | -5.0143933 | 0 | 0 | -0.80372608 | -117.15002 | -1.1966193 | 364.61887 | 365.73709 | -4.2458344
181.15724 | -3.4286211 | -40.785931 | -5.0080605 | 0 | 0 | -0.80371374 | -117.15002 | -1.1944877 | 364.61014 | 365.72891 | -4.2457118
181.15726 | -3.4286211 | -40.792873 | -4.9951673 | 0 | 0 | -0.80371308 | -117.15002 | -1.1964507 | 364.60144 | 365.72073 | -4.2471313
181.15728 | -3.4286211 | -40.793449 | -5.0027838 | 0 | 0 | -0.80371284 | -117.15007 | -1.1987675 | 364.59271 | 365.71255 | -4.2465396
181.1573 | -3.4286211 | -40.787102 | -5.017972 | 0 | 0 | -0.8035444 | -117.20518 | -1.1968189 | 364.58398 | 365.70438 | -4.2457733
181.15732 | -3.4286211 | -40.786541 | -5.0141811 | 0 | 0 | -0.8035298 | -117.20993 | -1.196642 | 364.57526 | 365.6962 | -4.2471361
181.15734 | -3.4286211 | -40.780117 | -5.004405 | 0 | 0 | -0.80352885 | -117.21023 | -1.1923397 | 364.56653 | 365.68802 | -4.2472539
181.15736 | -3.4286211 | -40.779552 | -5.0144501 | 0 | 0 | -0.80352879 | -117.21026 | -1.19197 | 364.5578 | 365.67984 | -4.2458339
181.15738 | -3.4286213 | -40.773132 | -5.0160475 | 0 | 0 | -0.80353135 | -117.2102 | -1.1940936 | 364.54907 | 365.67169 | -4.2457104
181.1574 | -3.4286213 | -40.778957 | -5.0009303 | 0 | 0 | -0.80622852 | -117.1551 | -1.1964191 | 364.54034 | 365.66351 | -4.2457027
181.15742 | -3.4286213 | -40.766697 | -4.9974585 | 0 | 0 | -0.80646163 | -117.15034 | -1.1923316 | 364.53162 | 365.65533 | -4.2464166
181.15744 | -3.4286213 | -40.772007 | -5.0124245 | 0 | 0 | -0.80647677 | -117.15004 | -1.1984038 | 364.52289 | 365.64716 | -4.2457633
181.15746 | -3.4286213 | -40.759712 | -5.0173435 | 0 | 0 | -0.80647761 | -117.15002 | -1.1925023 | 364.51416 | 365.63898 | -4.2457061
181.15748 | -3.4286213 | -40.765011 | -5.0075836 | 0 | 0 | -0.80647576 | -117.15 | -1.1941241 | 364.50543 | 365.6308 | -4.2457018
181.1575 | -3.4286213 | -40.746323 | -5.006742 | 0 | 0 | -0.80445242 | -117.13163 | -1.1921341 | 364.4967 | 365.62262 | -4.2457018
181.15752 | -3.4286213 | -40.744709 | -5.0175605 | 0 | 0 | -0.8042776 | -117.13005 | -1.1962498 | 364.48801 | 365.61444 | -4.2457023
181.15754 | -3.4286213 | -40.757385 | -5.0090523 | 0 | 0 | -0.80426627 | -117.12994 | -1.1966091 | 364.47928 | 365.60629 | -4.2464166
181.15756 | -3.4286213 | -40.758484 | -4.9959764 | 0 | 0 | -0.80426562 | -117.12994 | -1.1966306 | 364.47055 | 365.59811 | -4.2457633
181.15758 | -3.4286213 | -40.758564 | -5.0064826 | 0 | 0 | -0.80426574 | -117.12992 | -1.1944845 | 364.46182 | 365.58994 | -4.2457066
181.1576 | -3.4286213 | -40.764946 | -5.020463 | 0 | 0 | -0.80443418 | -117.11155 | -1.1921493 | 364.45309 | 365.58176 | -4.246417
181.15762 | -3.4286213 | -40.752716 | -5.0114899 | 0 | 0 | -0.80444878 | -117.10997 | -1.1876693 | 364.44437 | 365.57358 | -4.2457633
181.15764 | -3.4286213 | -40.751659 | -5.0048928 | 0 | 0 | -0.80444974 | -117.10986 | -1.1958677 | 364.43564 | 365.5654 | -4.2457075
181.15766 | -3.4286213 | -40.76437 | -5.0137706 | 0 | 0 | -0.8044498 | -117.10986 | -1.1965826 | 364.42691 | 365.55722 | -4.2471318
181.15768 | -3.4286213 | -40.759068 | -5.0152602 | 0 | 0 | -0.80445141 | -117.10986 | -1.1944836 | 364.41818 | 365.54904 | -4.2472548
181.1577 | -3.4286213 | -40.752201 | -4.9986858 | 0 | 0 | -0.80613732 | -117.10986 | -1.1943049 | 364.40945 | 365.54089 | -4.2465482
181.15772 | -3.4286213 | -40.757999 | -4.9965415 | 0 | 0 | -0.80628306 | -117.10986 | -1.1985779 | 364.40073 | 365.53271 | -4.2457738
181.15774 | -3.4286215 | -40.745708 | -5.0138006 | 0 | 0 | -0.80629247 | -117.10986 | -1.1925117 | 364.392 | 365.52454 | -4.2471347
181.15776 | -3.4286215 | -40.725464 | -5.0167356 | 0 | 0 | -0.80629307 | -117.10986 | -1.1919794 | 364.38327 | 365.51636 | -4.2458258
181.15778 | -3.4286215 | -40.723717 | -5.0046268 | 0 | 0 | -0.80629069 | -117.10976 | -1.1919384 | 364.37457 | 365.50818 | -4.2457099
181.1578 | -3.4286215 | -40.704445 | -5.0072107 | 0 | 0 | -0.80376238 | -117.01794 | -1.1855061 | 364.36584 | 365.5 | -4.2457037
181.15782 | -3.4286215 | -40.715546 | -5.0154252 | 0 | 0 | -0.80354387 | -117.01001 | -1.1913924 | 364.35712 | 365.49182 | -4.2471313
181.15784 | -3.4286215 | -40.697361 | -5.0045133 | 0 | 0 | -0.80352968 | -117.0095 | -1.1983452 | 364.34839 | 365.48364 | -4.2472553
181.15786 | -3.4286215 | -40.689358 | -4.9941344 | 0 | 0 | -0.80352885 | -117.00946 | -1.1946464 | 364.33966 | 365.47549 | -4.2472634
181.15788 | -3.4286215 | -40.669521 | -5.0041518 | 0 | 0 | -0.80352908 | -117.00933 | -1.1964508 | 364.33093 | 365.46732 | -4.2472625
181.1579 | -3.4286215 | -40.661427 | -5.0173602 | 0 | 0 | -0.80386597 | -116.8624 | -1.1880406 | 364.3222 | 365.45914 | -4.2458344
181.15792 | -3.4286215 | -40.654373 | -5.0075951 | 0 | 0 | -0.80389506 | -116.84971 | -1.1958896 | 364.31348 | 365.45096 | -4.2457118
181.15794 | -3.4286215 | -40.653767 | -5.0009341 | 0 | 0 | -0.80389696 | -116.84888 | -1.1944425 | 364.30475 | 365.44278 | -4.2471313
181.15796 | -3.4286215 | -40.640957 | -5.0119824 | 0 | 0 | -0.80389708 | -116.84883 | -1.1985912 | 364.29602 | 365.4346 | -4.2465396
181.15798 | -3.4286215 | -40.652626 | -5.010757 | 0 | 0 | -0.80389822 | -116.8488 | -1.1968074 | 364.28729 | 365.42642 | -4.2457724
181.158 | -3.4286215 | -40.647255 | -4.9946728 | 0 | 0 | -0.80507773 | -116.81207 | -1.1966432 | 364.27856 | 365.41824 | -4.2464228
181.15802 | -3.4286215 | -40.633995 | -4.9954758 | 0 | 0 | -0.80517972 | -116.80889 | -1.194487 | 364.26984 | 365.4101 | -4.2471952
181.15804 | -3.4286215 | -40.639256 | -5.0115356 | 0 | 0 | -0.80518627 | -116.80868 | -1.194303 | 364.26114 | 365.40192 | -4.2486868
181.15806 | -3.4286215 | -40.646122 | -5.012187 | 0 | 0 | -0.80518669 | -116.80867 | -1.1964387 | 364.25241 | 365.39374 | -4.2473865
181.15808 | -3.4286215 | -40.646698 | -5.0020604 | 0 | 0 | -0.80518478 | -116.80865 | -1.1987668 | 364.24368 | 365.38556 | -4.2472715
181.1581 | -3.4286218 | -40.633957 | -5.0048189 | 0 | 0 | -0.80316377 | -116.79029 | -1.1968166 | 364.23495 | 365.37738 | -4.2472639
181.15812 | -3.4286218 | -40.63924 | -5.0130439 | 0 | 0 | -0.80298907 | -116.7887 | -1.1944984 | 364.22623 | 365.3692 | -4.2465496
181.15814 | -3.4286218 | -40.633316 | -5.0021334 | 0 | 0 | -0.8029778 | -116.7886 | -1.1943058 | 364.2175 | 365.36102 | -4.2472019
181.15816 | -3.4286218 | -40.620014 | -4.9903054 | 0 | 0 | -0.80297714 | -116.78859 | -1.198578 | 364.20877 | 365.35287 | -4.2465453
181.15818 | -3.4286218 | -40.618866 | -5.0038233 | 0 | 0 | -0.80297786 | -116.78852 | -1.1925157 | 364.20004 | 365.3447 | -4.2464871
181.1582 | -3.4286218 | -40.612408 | -5.0151601 | 0 | 0 | -0.80381936 | -116.71507 | -1.1962724 | 364.19131 | 365.33652 | -4.24577
181.15822 | -3.4286218 | -40.618221 | -5.0059547 | 0 | 0 | -0.80389208 | -116.70872 | -1.1944652 | 364.18259 | 365.32834 | -4.2471356
181.15824 | -3.4286218 | -40.599552 | -5.0015221 | 0 | 0 | -0.80389678 | -116.70831 | -1.1964452 | 364.17386 | 365.32016 | -4.2472553
181.15826 | -3.4286218 | -40.585144 | -5.0127597 | 0 | 0 | -0.80389708 | -116.70828 | -1.1944765 | 364.16513 | 365.31198 | -4.2472634
181.15828 | -3.4286218 | -40.57753 | -5.010097 | 0 | 0 | -0.80389804 | -116.70818 | -1.1964418 | 364.1564 | 365.3038 | -4.2472625
181.1583 | -3.4286218 | -40.570503 | -4.9938908 | 0 | 0 | -0.80490887 | -116.59798 | -1.1901854 | 364.14771 | 365.29562 | -4.2458358
181.15832 | -3.4286218 | -40.563515 | -4.9975886 | 0 | 0 | -0.80499625 | -116.58846 | -1.1960751 | 364.13898 | 365.28748 | -4.2471399
181.15834 | -3.4286218 | -40.556526 | -5.0146213 | 0 | 0 | -0.80500191 | -116.58783 | -1.1944505 | 364.13025 | 365.2793 | -4.2472558
181.15836 | -3.4286218 | -40.549545 | -5.0124502 | 0 | 0 | -0.80500227 | -116.5878 | -1.194299 | 364.12152 | 365.27112 | -4.247262
181.15838 | -3.4286218 | -40.548946 | -5.0028057 | 0 | 0 | -0.80500066 | -116.58773 | -1.194291 | 364.11279 | 365.26294 | -4.2458358
181.1584 | -3.4286218 | -40.542526 | -5.0092363 | 0 | 0 | -0.80331624 | -116.51427 | -1.1964338 | 364.10406 | 365.25476 | -4.2471399
181.15842 | -3.4286218 | -40.554756 | -5.0148749 | 0 | 0 | -0.80317068 | -116.50793 | -1.1944758 | 364.09534 | 365.24658 | -4.2472544
181.15844 | -3.4286218 | -40.555824 | -5.0015612 | 0 | 0 | -0.80316126 | -116.50751 | -1.1964437 | 364.08661 | 365.2384 | -4.2458353
181.15846 | -3.428622 | -40.555904 | -4.9938841 | 0 | 0 | -0.80316067 | -116.50748 | -1.1923308 | 364.07788 | 365.23022 | -4.2471399
181.15848 | -3.428622 | -40.562298 | -5.0077639 | 0 | 0 | -0.8031621 | -116.50752 | -1.1962584 | 364.06915 | 365.22208 | -4.2472558
181.1585 | -3.428622 | -40.562836 | -5.0191216 | 0 | 0 | -0.8046779 | -116.54424 | -1.1923188 | 364.06042 | 365.2139 | -4.2472634
181.15852 | -3.428622 | -40.543705 | -5.007021 | 0 | 0 | -0.80480897 | -116.54742 | -1.1962597 | 364.0517 | 365.20572 | -4.2472639
181.15854 | -3.428622 | -40.554825 | -5.0066881 | 0 | 0 | -0.8048175 | -116.54763 | -1.1944644 | 364.04297 | 365.19754 | -4.2472639
181.15856 | -3.428622 | -40.549435 | -5.0161071 | 0 | 0 | -0.80481797 | -116.54764 | -1.1964432 | 364.03424 | 365.18936 | -4.2472639
181.15858 | -3.428622 | -40.555344 | -5.0111041 | 0 | 0 | -0.80481827 | -116.54762 | -1.1923288 | 364.02554 | 365.18118 | -4.2472639
181.1586 | -3.428622 | -40.549458 | -4.996151 | 0 | 0 | -0.80515552 | -116.52927 | -1.1941148 | 364.01682 | 365.173 | -4.2472639
181.15862 | -3.428622 | -40.542553 | -5.0006881 | 0 | 0 | -0.80518466 | -116.52768 | -1.1942791 | 364.00809 | 365.16483 | -4.2472644
181.15864 | -3.428622 | -40.541965 | -5.0185127 | 0 | 0 | -0.80518657 | -116.52757 | -1.1964333 | 363.99936 | 365.15668 | -4.2479782
181.15866 | -3.428622 | -40.541916 | -5.0142331 | 0 | 0 | -0.80518669 | -116.52757 | -1.1944758 | 363.99063 | 365.1485 | -4.2473254
181.15868 | -3.428622 | -40.535519 | -5.0051322 | 0 | 0 | -0.80518544 | -116.52751 | -1.1964437 | 363.9819 | 365.14032 | -4.2472677
181.1587 | -3.428622 | -40.528568 | -5.0123372 | 0 | 0 | -0.80383748 | -116.4724 | -1.1923289 | 363.97318 | 365.13214 | -4.2472639
181.15872 | -3.428622 | -40.521591 | -5.0158634 | 0 | 0 | -0.80372101 | -116.46766 | -1.1941129 | 363.96445 | 365.12396 | -4.2472639
181.15874 | -3.428622 | -40.521004 | -5.0009165 | 0 | 0 | -0.8037135 | -116.46735 | -1.1921314 | 363.95572 | 365.11578 | -4.2472639
181.15876 | -3.428622 | -40.520958 | -4.9952803 | 0 | 0 | -0.80371302 | -116.46733 | -1.1941022 | 363.94699 | 365.1076 | -4.2472644
181.15878 | -3.428622 | -40.520966 | -5.0100608 | 0 | 0 | -0.80371445 | -116.46729 | -1.1942762 | 363.93826 | 365.09943 | -4.2479782
181.1588 | -3.428622 | -40.527359 | -5.0171423 | 0 | 0 | -0.80523098 | -116.43056 | -1.1942917 | 363.92953 | 365.09128 | -4.2473254
181.15882 | -3.4286222 | -40.527905 | -5.0068445 | 0 | 0 | -0.80536205 | -116.42738 | -1.1985772 | 363.92081 | 365.0831 | -4.2472677
181.15884 | -3.4286222 | -40.521542 | -5.0052242 | 0 | 0 | -0.80537057 | -116.42718 | -1.1925116 | 363.91211 | 365.07492 | -4.2472639
181.15886 | -3.4286222 | -40.51461 | -5.0152516 | 0 | 0 | -0.80537105 | -116.42717 | -1.1919794 | 363.90338 | 365.06674 | -4.2472639
181.15888 | -3.4286222 | -40.526806 | -5.0066795 | 0 | 0 | -0.80536991 | -116.42719 | -1.1919487 | 363.89465 | 365.05856 | -4.2472658
181.1589 | -3.4286222 | -40.527863 | -4.9943209 | 0 | 0 | -0.80419028 | -116.44555 | -1.1962359 | 363.88593 | 365.05038 | -4.2494092
181.15892 | -3.4286222 | -40.51516 | -5.0027122 | 0 | 0 | -0.80408829 | -116.44714 | -1.194463 | 363.8772 | 365.04221 | -4.2503076
181.15894 | -3.4286222 | -40.526825 | -5.0165129 | 0 | 0 | -0.80408174 | -116.44724 | -1.1964473 | 363.86847 | 365.03403 | -4.25038
181.15896 | -3.4286222 | -40.508686 | -5.0104265 | 0 | 0 | -0.80408132 | -116.44725 | -1.1966178 | 363.85974 | 365.02588 | -4.2489562
181.15898 | -3.4286222 | -40.507092 | -5.0019045 | 0 | 0 | -0.80408037 | -116.44719 | -1.1923403 | 363.85101 | 365.0177 | -4.2488337
181.159 | -3.4286222 | -40.506973 | -5.0106106 | 0 | 0 | -0.80307043 | -116.39209 | -1.1941136 | 363.84229 | 365.00952 | -4.2495399
181.15902 | -3.4286222 | -40.49419 | -5.0120916 | 0 | 0 | -0.80298311 | -116.38734 | -1.1921294 | 363.83356 | 365.00134 | -4.2488866
181.15904 | -3.4286222 | -40.493073 | -4.9976902 | 0 | 0 | -0.80297744 | -116.38703 | -1.1919546 | 363.82483 | 364.99316 | -4.2495446
181.15906 | -3.4286222 | -40.480217 | -4.9942818 | 0 | 0 | -0.80297709 | -116.38701 | -1.1919473 | 363.8161 | 364.98499 | -4.2503152
181.15908 | -3.4286222 | -40.479107 | -5.0092525 | 0 | 0 | -0.80297899 | -116.38693 | -1.1962378 | 363.80737 | 364.97681 | -4.2489514
181.1591 | -3.4286222 | -40.479027 | -5.014894 | 0 | 0 | -0.80500001 | -116.31348 | -1.1966025 | 363.79868 | 364.96863 | -4.2481179
181.15912 | -3.4286222 | -40.472622 | -5.003747 | 0 | 0 | -0.80517471 | -116.30714 | -1.190196 | 363.78995 | 364.96048 | -4.2473359
181.15914 | -3.4286222 | -40.465675 | -5.0035086 | 0 | 0 | -0.80518597 | -116.30672 | -1.1960737 | 363.78122 | 364.9523 | -4.2486973
181.15916 | -3.4286222 | -40.458687 | -5.0136552 | 0 | 0 | -0.80518663 | -116.30669 | -1.192309 | 363.77249 | 364.94412 | -4.2488165
181.15918 | -3.4286222 | -40.445316 | -5.0043654 | 0 | 0 | -0.80518526 | -116.30661 | -1.1984065 | 363.76376 | 364.93594 | -4.2488241
181.1592 | -3.4286222 | -40.450573 | -4.9919472 | 0 | 0 | -0.80366886 | -116.21478 | -1.1967933 | 363.75504 | 364.92776 | -4.2488246
181.15922 | -3.4286222 | -40.457439 | -5.0032363 | 0 | 0 | -0.80353779 | -116.20684 | -1.1945013 | 363.74631 | 364.91959 | -4.2488246
181.15924 | -3.4286222 | -40.458015 | -5.016562 | 0 | 0 | -0.80352926 | -116.20633 | -1.1985968 | 363.73758 | 364.91141 | -4.2488241
181.15926 | -3.4286222 | -40.445267 | -5.0097051 | 0 | 0 | -0.80352879 | -116.2063 | -1.1989509 | 363.72885 | 364.90326 | -4.2481112
181.15928 | -3.4286222 | -40.444172 | -5.0025682 | 0 | 0 | -0.80352849 | -116.2063 | -1.1946852 | 363.72012 | 364.89508 | -4.2494774
181.1593 | -3.4286222 | -40.450485 | -5.0128465 | 0 | 0 | -0.80319178 | -116.2063 | -1.1964612 | 363.7114 | 364.8869 | -4.2488823
181.15932 | -3.4286222 | -40.444645 | -5.0137334 | 0 | 0 | -0.80316269 | -116.2063 | -1.1966187 | 363.70267 | 364.87872 | -4.2488284
181.15934 | -3.4286222 | -40.450516 | -4.9985561 | 0 | 0 | -0.80316079 | -116.2063 | -1.1923361 | 363.69394 | 364.87054 | -4.2488246
181.15936 | -3.4286222 | -40.444641 | -4.9972587 | 0 | 0 | -0.80316067 | -116.2063 | -1.1898286 | 363.68524 | 364.86237 | -4.2488246
181.15938 | -3.4286222 | -40.444122 | -5.0138621 | 0 | 0 | -0.80316341 | -116.2063 | -1.1981992 | 363.67651 | 364.85419 | -4.2488246
181.1594 | -3.4286222 | -40.44408 | -5.0167408 | 0 | 0 | -0.80602843 | -116.2063 | -1.19678 | 363.66779 | 364.84601 | -4.2488232
181.15942 | -3.4286222 | -40.437683 | -5.0053549 | 0 | 0 | -0.80627602 | -116.2063 | -1.1944963 | 363.65906 | 364.83786 | -4.2473974
181.15944 | -3.4286222 | -40.430744 | -5.0094509 | 0 | 0 | -0.80629212 | -116.2063 | -1.1943017 | 363.65033 | 364.82968 | -4.2487001
181.15946 | -3.4286222 | -40.436546 | -5.0177956 | 0 | 0 | -0.80629301 | -116.2063 | -1.1942912 | 363.6416 | 364.8215 | -4.2481022
181.15948 | -3.4286222 | -40.430668 | -5.0061674 | 0 | 0 | -0.80629098 | -116.20626 | -1.1964338 | 363.63287 | 364.81332 | -4.2487607
181.1595 | -3.4286222 | -40.430134 | -4.995728 | 0 | 0 | -0.8040995 | -116.16954 | -1.1944778 | 363.62415 | 364.80515 | -4.2473931
181.15952 | -3.4286222 | -40.417316 | -5.0079169 | 0 | 0 | -0.80391014 | -116.16636 | -1.1985914 | 363.61542 | 364.79697 | -4.2487006
181.15954 | -3.4286225 | -40.416203 | -5.0213137 | 0 | 0 | -0.8038978 | -116.16615 | -1.1946558 | 363.60669 | 364.78879 | -4.2488165
181.15956 | -3.4286225 | -40.403351 | -5.0122876 | 0 | 0 | -0.80389714 | -116.16615 | -1.1900214 | 363.59796 | 364.78061 | -4.2488236
181.15958 | -3.4286225 | -40.408638 | -5.0064149 | 0 | 0 | -0.80389726 | -116.16608 | -1.1939168 | 363.58923 | 364.77246 | -4.2481089
181.1596 | -3.4286225 | -40.415504 | -5.017529 | 0 | 0 | -0.8040657 | -116.11098 | -1.1921169 | 363.58051 | 364.76428 | -4.2473345
181.15962 | -3.4286225 | -40.409698 | -5.0148582 | 0 | 0 | -0.80408031 | -116.10623 | -1.1919539 | 363.57178 | 364.7561 | -4.247982
181.15964 | -3.4286225 | -40.409184 | -5.0008249 | 0 | 0 | -0.80408126 | -116.10593 | -1.1919473 | 363.56308 | 364.74792 | -4.2473259
181.15966 | -3.4286225 | -40.409145 | -5.0010848 | 0 | 0 | -0.80408132 | -116.1059 | -1.1962358 | 363.55435 | 364.73975 | -4.2472682
181.15968 | -3.4286225 | -40.409153 | -5.017818 | 0 | 0 | -0.80408406 | -116.1059 | -1.1944611 | 363.54562 | 364.73157 | -4.2479787
181.1597 | -3.4286225 | -40.415546 | -5.0185285 | 0 | 0 | -0.80695134 | -116.1059 | -1.1942955 | 363.5369 | 364.72339 | -4.2480397
181.15972 | -3.4286225 | -40.4161 | -5.0076818 | 0 | 0 | -0.80719918 | -116.1059 | -1.190002 | 363.52817 | 364.71521 | -4.2473292
181.15974 | -3.4286225 | -40.416134 | -5.0132775 | 0 | 0 | -0.80721527 | -116.1059 | -1.1982085 | 363.51944 | 364.70706 | -4.2472677
181.15976 | -3.4286225 | -40.416134 | -5.020298 | 0 | 0 | -0.80721617 | -116.1059 | -1.1946372 | 363.51071 | 364.69888 | -4.2472639
181.15978 | -3.4286225 | -40.416115 | -5.0071025 | 0 | 0 | -0.80721349 | -116.10592 | -1.1964566 | 363.50198 | 364.6907 | -4.2472639
181.1598 | -3.4286225 | -40.396946 | -4.996531 | 0 | 0 | -0.8043462 | -116.12429 | -1.1944729 | 363.49326 | 364.68253 | -4.2472639
181.15982 | -3.4286225 | -40.401676 | -5.0108871 | 0 | 0 | -0.80409837 | -116.12587 | -1.1921549 | 363.48453 | 364.67435 | -4.2472644
181.15984 | -3.4286225 | -40.395729 | -5.0215673 | 0 | 0 | -0.80408227 | -116.12598 | -1.1941075 | 363.4758 | 364.66617 | -4.2479787
181.15986 | -3.4286225 | -40.395199 | -5.0108533 | 0 | 0 | -0.80408138 | -116.12598 | -1.1985654 | 363.46707 | 364.65799 | -4.2480397
181.15988 | -3.4286225 | -40.38876 | -5.0070167 | 0 | 0 | -0.8040815 | -116.12591 | -1.1925169 | 363.45834 | 364.64981 | -4.2473292
181.1599 | -3.4286227 | -40.375416 | -5.0183077 | 0 | 0 | -0.80424994 | -116.05244 | -1.1984178 | 363.44965 | 364.64166 | -4.2472682
181.15992 | -3.4286227 | -40.367886 | -5.013473 | 0 | 0 | -0.80426455 | -116.0461 | -1.1946485 | 363.44092 | 364.63348 | -4.2479782
181.15994 | -3.4286227 | -40.367241 | -4.9985275 | 0 | 0 | -0.8042655 | -116.04568 | -1.1943119 | 363.43219 | 364.62531 | -4.2473254
181.15996 | -3.4286227 | -40.34803 | -5.0016136 | 0 | 0 | -0.80426556 | -116.04566 | -1.1942897 | 363.42346 | 364.61713 | -4.2472677
181.15998 | -3.4286227 | -40.352753 | -5.01859 | 0 | 0 | -0.8042683 | -116.04558 | -1.1942884 | 363.41473 | 364.60895 | -4.2472639
181.16 | -3.4286227 | -40.340416 | -5.0156894 | 0 | 0 | -0.8071357 | -115.95375 | -1.1942924 | 363.40601 | 364.60077 | -4.2472625
181.16002 | -3.4286227 | -40.339329 | -5.0052571 | 0 | 0 | -0.80738354 | -115.94582 | -1.1985815 | 363.39728 | 364.59259 | -4.2458344
181.16004 | -3.4286227 | -40.332867 | -5.0116215 | 0 | 0 | -0.80739963 | -115.9453 | -1.1968046 | 363.38855 | 364.58441 | -4.2457118
181.16006 | -3.4286227 | -40.32592 | -5.0172548 | 0 | 0 | -0.80740052 | -115.94527 | -1.1944958 | 363.37982 | 364.57626 | -4.2471318
181.16008 | -3.4286227 | -40.331722 | -5.0024896 | 0 | 0 | -0.80739671 | -115.94521 | -1.1921562 | 363.37109 | 364.56808 | -4.2472539
181.1601 | -3.4286227 | -40.32584 | -4.9954123 | 0 | 0 | -0.80335075 | -115.89011 | -1.1941037 | 363.36237 | 364.55991 | -4.2458353
181.16012 | -3.4286227 | -40.325314 | -5.0093451 | 0 | 0 | -0.80300117 | -115.88536 | -1.1942784 | 363.35364 | 364.55173 | -4.2471399
181.16014 | -3.4286227 | -40.318878 | -5.0185323 | 0 | 0 | -0.80297846 | -115.88506 | -1.1964352 | 363.34491 | 364.54355 | -4.2472553
181.16016 | -3.4286227 | -40.305542 | -5.0076919 | 0 | 0 | -0.80297714 | -115.88503 | -1.1966254 | 363.33621 | 364.53537 | -4.2465496
181.16018 | -3.4286227 | -40.30439 | -5.0060215 | 0 | 0 | -0.80297804 | -115.88496 | -1.2009201 | 363.32748 | 364.52719 | -4.2472024
181.1602 | -3.4286227 | -40.291527 | -5.016046 | 0 | 0 | -0.80398798 | -115.81149 | -1.1927097 | 363.31876 | 364.51904 | -4.2472596
181.16022 | -3.4286227 | -40.284016 | -5.0089226 | 0 | 0 | -0.8040753 | -115.80515 | -1.1919922 | 363.31003 | 364.51086 | -4.2472625
181.16024 | -3.4286227 | -40.276989 | -4.9952374 | 0 | 0 | -0.80408096 | -115.80473 | -1.1919494 | 363.3013 | 364.50269 | -4.2458358
181.16026 | -3.428623 | -40.263607 | -5.0013375 | 0 | 0 | -0.80408132 | -115.80471 | -1.1962379 | 363.29257 | 364.49451 | -4.2471385
181.16028 | -3.428623 | -40.256077 | -5.0185709 | 0 | 0 | -0.80408418 | -115.80459 | -1.1966085 | 363.28384 | 364.48633 | -4.2458262
181.1603 | -3.428623 | -40.261829 | -5.014235 | 0 | 0 | -0.80712014 | -115.67603 | -1.1966326 | 363.27512 | 364.47815 | -4.2464252
181.16032 | -3.428623 | -40.249561 | -5.002955 | 0 | 0 | -0.80738252 | -115.66492 | -1.1966339 | 363.26639 | 364.46997 | -4.24648
181.16034 | -3.428623 | -40.248478 | -5.0121474 | 0 | 0 | -0.80739957 | -115.6642 | -1.1966279 | 363.25766 | 364.46179 | -4.2471957
181.16036 | -3.428623 | -40.235615 | -5.0136733 | 0 | 0 | -0.80740052 | -115.66416 | -1.1901953 | 363.24893 | 364.45364 | -4.2458315
181.16038 | -3.428623 | -40.221722 | -4.9992752 | 0 | 0 | -0.80739611 | -115.66407 | -1.1939322 | 363.2402 | 364.44547 | -4.2471399
181.1604 | -3.428623 | -40.220547 | -4.9944167 | 0 | 0 | -0.80267704 | -115.57225 | -1.1964105 | 363.23148 | 364.43729 | -4.2472553
181.16042 | -3.428623 | -40.220467 | -5.010716 | 0 | 0 | -0.80226922 | -115.56431 | -1.1944684 | 363.22278 | 364.42911 | -4.2465496
181.16044 | -3.428623 | -40.220451 | -5.0179253 | 0 | 0 | -0.80224276 | -115.5638 | -1.1900133 | 363.21405 | 364.42093 | -4.2472024
181.16046 | -3.428623 | -40.207672 | -5.0054598 | 0 | 0 | -0.80224121 | -115.56377 | -1.1982112 | 363.20532 | 364.41275 | -4.2472596
181.16048 | -3.428623 | -40.212955 | -5.0058303 | 0 | 0 | -0.80224276 | -115.56375 | -1.1967828 | 363.19659 | 364.40457 | -4.2472625
181.1605 | -3.428623 | -40.207035 | -5.0160336 | 0 | 0 | -0.80392587 | -115.54539 | -1.196648 | 363.18787 | 364.39639 | -4.2458344
181.16052 | -3.428623 | -40.20015 | -5.0081978 | 0 | 0 | -0.80407131 | -115.5438 | -1.2009276 | 363.17914 | 364.38824 | -4.2457118
181.16054 | -3.428623 | -40.225124 | -4.9944501 | 0 | 0 | -0.80408072 | -115.54369 | -1.1991504 | 363.17041 | 364.38007 | -4.2471318
181.16056 | -3.428623 | -40.220909 | -5.0027213 | 0 | 0 | -0.80408132 | -115.54369 | -1.1968435 | 363.16168 | 364.37189 | -4.2472553
181.16058 | -3.428623 | -40.226887 | -5.0179663 | 0 | 0 | -0.80408406 | -115.54372 | -1.1966454 | 363.15295 | 364.36371 | -4.2472634
181.1606 | -3.428623 | -40.227398 | -5.0127311 | 0 | 0 | -0.80695134 | -115.58044 | -1.1944852 | 363.14423 | 364.35553 | -4.2472639
181.16062 | -3.4286232 | -40.208263 | -5.0042791 | 0 | 0 | -0.80719918 | -115.58363 | -1.1921574 | 363.1355 | 364.34735 | -4.2472639
181.16064 | -3.4286232 | -40.212997 | -5.0137167 | 0 | 0 | -0.80721527 | -115.58384 | -1.1962471 | 363.12677 | 364.33917 | -4.2472625
181.16066 | -3.4286232 | -40.213444 | -5.0159826 | 0 | 0 | -0.80721617 | -115.58385 | -1.1923182 | 363.11804 | 364.33099 | -4.2458358
181.16068 | -3.4286232 | -40.213474 | -4.9987493 | 0 | 0 | -0.80721176 | -115.58382 | -1.1962619 | 363.10934 | 364.32285 | -4.2471395
181.1607 | -3.4286232 | -40.213474 | -4.9972701 | 0 | 0 | -0.80249304 | -115.54709 | -1.19661 | 363.10062 | 364.31467 | -4.2465415
181.16072 | -3.4286232 | -40.213463 | -5.0131383 | 0 | 0 | -0.80208528 | -115.54391 | -1.1966326 | 363.09189 | 364.30649 | -4.2472014
181.16074 | -3.4286232 | -40.200672 | -5.0174036 | 0 | 0 | -0.80205882 | -115.54369 | -1.1966339 | 363.08316 | 364.29831 | -4.2472596
181.16076 | -3.4286232 | -40.19318 | -5.0054107 | 0 | 0 | -0.80205727 | -115.54369 | -1.1966341 | 363.07443 | 364.29013 | -4.2472639
181.16078 | -3.4286232 | -40.198948 | -5.0065536 | 0 | 0 | -0.80205911 | -115.54366 | -1.1966341 | 363.0657 | 364.28195 | -4.2472639
181.1608 | -3.4286232 | -40.199463 | -5.0175462 | 0 | 0 | -0.804079 | -115.50693 | -1.1966341 | 363.05698 | 364.27377 | -4.2472639
181.16082 | -3.4286232 | -40.199497 | -5.006876 | 0 | 0 | -0.80425358 | -115.50375 | -1.196632 | 363.04825 | 364.26559 | -4.2472644
181.16084 | -3.4286232 | -40.199497 | -4.9950628 | 0 | 0 | -0.80426484 | -115.50353 | -1.1944885 | 363.03952 | 364.25745 | -4.2479782
181.16086 | -3.4286232 | -40.199497 | -5.0064068 | 0 | 0 | -0.8042655 | -115.50352 | -1.1964445 | 363.03079 | 364.24927 | -4.2473254
181.16088 | -3.4286232 | -40.199497 | -5.019731 | 0 | 0 | -0.80426842 | -115.50352 | -1.192331 | 363.02206 | 364.24109 | -4.2472677
181.1609 | -3.4286232 | -40.199505 | -5.0099745 | 0 | 0 | -0.80730474 | -115.50352 | -1.1962625 | 363.01334 | 364.23291 | -4.2472639
181.16092 | -3.4286232 | -40.205883 | -5.0040383 | 0 | 0 | -0.80756718 | -115.50352 | -1.19661 | 363.00461 | 364.22473 | -4.2472644
181.16094 | -3.4286232 | -40.193665 | -5.0144229 | 0 | 0 | -0.80758423 | -115.50352 | -1.1966306 | 362.99588 | 364.21655 | -4.2479782
181.16096 | -3.4286232 | -40.205376 | -5.0124159 | 0 | 0 | -0.80758518 | -115.50352 | -1.1944885 | 362.98718 | 364.20837 | -4.2473259
181.16098 | -3.4286234 | -40.206417 | -4.9969869 | 0 | 0 | -0.80758011 | -115.50354 | -1.1964467 | 362.97845 | 364.2002 | -4.247983
181.161 | -3.4286234 | -40.206474 | -4.9956741 | 0 | 0 | -0.80218762 | -115.52191 | -1.1944786 | 362.96973 | 364.19205 | -4.248755
181.16102 | -3.4286234 | -40.200077 | -5.0137262 | 0 | 0 | -0.80172157 | -115.5235 | -1.1985954 | 362.961 | 364.18387 | -4.2488189
181.16104 | -3.4286234 | -40.186741 | -5.0145535 | 0 | 0 | -0.80169135 | -115.5236 | -1.1989528 | 362.95227 | 364.17569 | -4.2473969
181.16106 | -3.4286234 | -40.185608 | -5.0044374 | 0 | 0 | -0.80168957 | -115.52361 | -1.1968267 | 362.94354 | 364.16751 | -4.2487006
181.16108 | -3.4286234 | -40.191921 | -5.0064712 | 0 | 0 | -0.80169177 | -115.52357 | -1.1923577 | 362.93481 | 364.15933 | -4.2488155
181.1611 | -3.4286234 | -40.186077 | -5.0139079 | 0 | 0 | -0.80404788 | -115.48685 | -1.1984073 | 362.92609 | 364.15115 | -4.2473969
181.16112 | -3.4286234 | -40.185558 | -5.0022078 | 0 | 0 | -0.80425155 | -115.48367 | -1.194652 | 362.91736 | 364.14297 | -4.2486992
181.16114 | -3.4286234 | -40.185501 | -4.9932127 | 0 | 0 | -0.80426472 | -115.48346 | -1.1986027 | 362.90863 | 364.13483 | -4.2473888
181.16116 | -3.4286234 | -40.166313 | -5.0040751 | 0 | 0 | -0.8042655 | -115.48344 | -1.1946585 | 362.8999 | 364.12665 | -4.2486992
181.16118 | -3.4286234 | -40.151882 | -5.0159039 | 0 | 0 | -0.80426764 | -115.48335 | -1.1921648 | 362.89117 | 364.11847 | -4.2473888
181.1612 | -3.4286234 | -40.15707 | -5.0074697 | 0 | 0 | -0.80645972 | -115.37316 | -1.1919628 | 362.88245 | 364.11029 | -4.2487001
181.16122 | -3.4286234 | -40.163933 | -5.000927 | 0 | 0 | -0.80664915 | -115.36363 | -1.198384 | 362.87375 | 364.10211 | -4.2481022
181.16124 | -3.4286234 | -40.158123 | -5.0134306 | 0 | 0 | -0.80666149 | -115.36301 | -1.1967961 | 362.86502 | 364.09393 | -4.2487636
181.16126 | -3.4286234 | -40.16399 | -5.0101552 | 0 | 0 | -0.80666214 | -115.36298 | -1.1987879 | 362.85629 | 364.08575 | -4.2502489
181.16128 | -3.4286234 | -40.151718 | -4.9931688 | 0 | 0 | -0.80665708 | -115.36298 | -1.1946725 | 362.84756 | 364.07758 | -4.2489471
181.1613 | -3.4286234 | -40.144249 | -4.9975266 | 0 | 0 | -0.80126894 | -115.36298 | -1.1943152 | 362.83884 | 364.06943 | -4.2481189
181.16132 | -3.4286234 | -40.137241 | -5.0146194 | 0 | 0 | -0.8008033 | -115.36298 | -1.1964393 | 362.83011 | 364.06125 | -4.2487631
181.16134 | -3.4286237 | -40.14304 | -5.0146255 | 0 | 0 | -0.80077308 | -115.36298 | -1.1987648 | 362.82138 | 364.05307 | -4.2488203
181.16136 | -3.4286237 | -40.143547 | -5.0029922 | 0 | 0 | -0.8007713 | -115.36298 | -1.1946692 | 362.81265 | 364.04489 | -4.2488246
181.16138 | -3.4286237 | -40.137203 | -5.0077977 | 0 | 0 | -0.80077457 | -115.36295 | -1.1921694 | 362.80392 | 364.03671 | -4.2488246
181.1614 | -3.4286237 | -40.149426 | -5.0154762 | 0 | 0 | -0.8043074 | -115.32622 | -1.1962539 | 362.7952 | 364.02853 | -4.2488232
181.16142 | -3.4286237 | -40.137707 | -5.001615 | 0 | 0 | -0.80461264 | -115.32303 | -1.1987529 | 362.78647 | 364.02036 | -4.247396
181.16144 | -3.4286237 | -40.13028 | -4.9931607 | 0 | 0 | -0.80463248 | -115.32282 | -1.1946685 | 362.77774 | 364.01218 | -4.2472734
181.16146 | -3.4286237 | -40.129658 | -5.0069733 | 0 | 0 | -0.80463362 | -115.32281 | -1.1921674 | 362.76901 | 364.00403 | -4.248693
181.16148 | -3.4286237 | -40.129608 | -5.01688 | 0 | 0 | -0.80463558 | -115.3228 | -1.1941042 | 362.76031 | 363.99585 | -4.2488165
181.1615 | -3.4286237 | -40.123219 | -5.0082779 | 0 | 0 | -0.80665988 | -115.30443 | -1.1942784 | 362.75159 | 363.98767 | -4.2488241
181.16152 | -3.4286237 | -40.122662 | -5.0046239 | 0 | 0 | -0.80683482 | -115.30285 | -1.1964332 | 362.74286 | 363.97949 | -4.2488246
181.16154 | -3.4286237 | -40.122608 | -5.0159264 | 0 | 0 | -0.80684614 | -115.30274 | -1.1944737 | 362.73413 | 363.97131 | -4.2488246
181.16156 | -3.4286237 | -40.103428 | -5.0110927 | 0 | 0 | -0.8068468 | -115.30273 | -1.1942981 | 362.7254 | 363.96313 | -4.2488246
181.16158 | -3.4286237 | -40.095364 | -4.9961514 | 0 | 0 | -0.80684221 | -115.30265 | -1.1921434 | 362.71667 | 363.95496 | -4.2488241
181.1616 | -3.4286237 | -40.081928 | -5.0014119 | 0 | 0 | -0.80195737 | -115.21082 | -1.1941009 | 362.70795 | 363.94678 | -4.2481127
181.16162 | -3.4286237 | -40.087173 | -5.0178523 | 0 | 0 | -0.80153519 | -115.20289 | -1.1921288 | 362.69922 | 363.93863 | -4.250905
181.16164 | -3.4286237 | -40.087658 | -5.0149012 | 0 | 0 | -0.80150783 | -115.20238 | -1.1919587 | 362.69049 | 363.93045 | -4.2490058
181.16166 | -3.4286237 | -40.094082 | -5.005918 | 0 | 0 | -0.80150622 | -115.20235 | -1.1962404 | 362.68176 | 363.92227 | -4.2488351
181.16168 | -3.4286237 | -40.088245 | -5.013855 | 0 | 0 | -0.80151016 | -115.20232 | -1.1987561 | 362.67303 | 363.91409 | -4.2473965
181.1617 | -3.4286239 | -40.094109 | -5.0167217 | 0 | 0 | -0.80571967 | -115.18396 | -1.1989655 | 362.66431 | 363.90591 | -4.2472725
181.16172 | -3.4286239 | -40.081852 | -5.0038891 | 0 | 0 | -0.8060835 | -115.18237 | -1.1989768 | 362.65558 | 363.89774 | -4.2479782
181.16174 | -3.4286239 | -40.093548 | -4.9962602 | 0 | 0 | -0.8061071 | -115.18227 | -1.1968384 | 362.64688 | 363.88956 | -4.2473264
181.16176 | -3.4286239 | -40.075417 | -5.0115952 | 0 | 0 | -0.80610847 | -115.18227 | -1.2030852 | 362.63815 | 363.88138 | -4.2486968
181.16178 | -3.4286239 | -40.080208 | -5.0216284 | 0 | 0 | -0.80611014 | -115.18225 | -1.1993386 | 362.62943 | 363.87323 | -4.2488165
181.1618 | -3.4286239 | -40.074268 | -5.0101323 | 0 | 0 | -0.8077988 | -115.16388 | -1.1989989 | 362.6207 | 363.86505 | -4.2488227
181.16182 | -3.4286239 | -40.073753 | -5.0084057 | 0 | 0 | -0.80794477 | -115.16229 | -1.1946881 | 362.61197 | 363.85687 | -4.2473974
181.16184 | -3.4286239 | -40.080109 | -5.0198779 | 0 | 0 | -0.80795425 | -115.16219 | -1.1964574 | 362.60559 | 363.85059 | -4.2487006
181.16186 | -3.4286239 | -40.08065 | -5.0121531 | 0 | 0 | -0.80795485 | -115.16219 | -1.1923317 | 362.59921 | 363.8443 | -4.2488155
181.16188 | -3.4286239 | -40.067902 | -4.9969616 | 0 | 0 | -0.80794942 | -115.16216 | -1.1962626 | 362.5928 | 363.83798 | -4.2473969
181.1619 | -3.4286239 | -40.066799 | -5.0036588 | 0 | 0 | -0.80221879 | -115.12543 | -1.1966121 | 362.58643 | 363.8317 | -4.2486992
181.16192 | -3.4286239 | -40.066711 | -5.0202193 | 0 | 0 | -0.80172354 | -115.12224 | -1.198774 | 362.58005 | 363.82541 | -4.2473874
181.16194 | -3.4286239 | -40.053921 | -5.0143762 | 0 | 0 | -0.80169141 | -115.12203 | -1.1925284 | 362.57367 | 363.81912 | -4.247273
181.16196 | -3.4286239 | -40.046413 | -5.0058684 | 0 | 0 | -0.80168957 | -115.12202 | -1.1962752 | 362.56729 | 363.81284 | -4.2486925
181.16198 | -3.4286239 | -40.033012 | -5.0138497 | 0 | 0 | -0.80169332 | -115.12193 | -1.1966108 | 362.56088 | 363.80655 | -4.2481008
181.162 | -3.4286239 | -40.044636 | -5.0152678 | 0 | 0 | -0.80573523 | -115.03011 | -1.1966326 | 362.5545 | 363.80023 | -4.247334
181.16202 | -3.4286239 | -40.026485 | -5.0008636 | 0 | 0 | -0.80608451 | -115.02218 | -1.196632 | 362.54813 | 363.79395 | -4.247982
181.16204 | -3.4286239 | -40.018494 | -4.9967284 | 0 | 0 | -0.80610716 | -115.02167 | -1.1944845 | 362.54175 | 363.78766 | -4.2473264
181.16206 | -3.4286242 | -40.011463 | -5.0123625 | 0 | 0 | -0.80610847 | -115.02163 | -1.1921574 | 362.53537 | 363.78137 | -4.247982
181.16208 | -3.4286242 | -40.023636 | -5.018065 | 0 | 0 | -0.80610931 | -115.02161 | -1.1962512 | 362.52899 | 363.77509 | -4.2473259
181.1621 | -3.4286242 | -40.005524 | -5.0076461 | 0 | 0 | -0.80695355 | -115.00325 | -1.1966093 | 362.52258 | 363.7688 | -4.2472677
181.16212 | -3.4286242 | -40.003937 | -5.0067458 | 0 | 0 | -0.80702651 | -115.00166 | -1.1966286 | 362.5162 | 363.76248 | -4.2472653
181.16214 | -3.4286242 | -40.003822 | -5.0175581 | 0 | 0 | -0.80703121 | -115.00156 | -1.192345 | 362.50983 | 363.7562 | -4.2486906
181.16216 | -3.4286242 | -39.997433 | -5.0068769 | 0 | 0 | -0.80703151 | -115.00155 | -1.1984047 | 362.50345 | 363.74991 | -4.2466745
181.16218 | -3.4286242 | -40.00325 | -4.9957862 | 0 | 0 | -0.80702668 | -115.0015 | -1.1925064 | 362.49707 | 363.74362 | -4.2486377
181.1622 | -3.4286242 | -39.9846 | -5.004292 | 0 | 0 | -0.80197299 | -114.94639 | -1.1984153 | 362.49069 | 363.73734 | -4.2473841
181.16222 | -3.4286242 | -39.982975 | -5.0188227 | 0 | 0 | -0.8015362 | -114.94164 | -1.192505 | 362.48428 | 363.73105 | -4.2472715
181.16224 | -3.4286242 | -39.982845 | -5.0113506 | 0 | 0 | -0.80150783 | -114.94134 | -1.1962718 | 362.47791 | 363.72473 | -4.2472644
181.16226 | -3.4286242 | -39.963673 | -5.0034332 | 0 | 0 | -0.80150622 | -114.94131 | -1.194465 | 362.47153 | 363.71844 | -4.2472639
181.16228 | -3.4286242 | -39.968407 | -5.014369 | 0 | 0 | -0.80151033 | -114.94122 | -1.1964473 | 362.46515 | 363.71216 | -4.2472639
181.1623 | -3.4286242 | -39.968853 | -5.0131402 | 0 | 0 | -0.80588859 | -114.8494 | -1.196624 | 362.45877 | 363.70587 | -4.2472653
181.16232 | -3.4286242 | -39.968872 | -4.9992275 | 0 | 0 | -0.80626702 | -114.84146 | -1.1987787 | 362.45236 | 363.69958 | -4.2486911
181.16234 | -3.4286242 | -39.956085 | -4.9973168 | 0 | 0 | -0.80629158 | -114.84095 | -1.1968195 | 362.44598 | 363.6933 | -4.2473874
181.16236 | -3.4286242 | -39.948582 | -5.0131402 | 0 | 0 | -0.80629301 | -114.84092 | -1.196648 | 362.43961 | 363.68698 | -4.2472701
181.16238 | -3.4286242 | -39.941544 | -5.0166779 | 0 | 0 | -0.80629337 | -114.84085 | -1.1987802 | 362.43323 | 363.68069 | -4.2458358
181.1624 | -3.4286242 | -39.921772 | -5.0053477 | 0 | 0 | -0.80663097 | -114.76739 | -1.1968133 | 362.42685 | 363.67441 | -4.2471399
181.16242 | -3.4286244 | -39.913696 | -5.0065475 | 0 | 0 | -0.80666018 | -114.76104 | -1.1902096 | 362.42047 | 363.66812 | -4.2472558
181.16244 | -3.4286244 | -39.925816 | -5.015367 | 0 | 0 | -0.80666208 | -114.76062 | -1.1960806 | 362.41406 | 363.66183 | -4.2472634
181.16246 | -3.4286244 | -39.920486 | -5.0052366 | 0 | 0 | -0.8066622 | -114.7606 | -1.1987455 | 362.40768 | 363.65555 | -4.2472639
181.16248 | -3.4286244 | -39.919991 | -4.9949236 | 0 | 0 | -0.80665755 | -114.76054 | -1.1989589 | 362.40131 | 363.64923 | -4.2472653
181.1625 | -3.4286244 | -39.907177 | -5.0049453 | 0 | 0 | -0.80177343 | -114.70544 | -1.1925423 | 362.39493 | 363.64294 | -4.2486906
181.16252 | -3.4286244 | -39.912464 | -5.0188794 | 0 | 0 | -0.80135137 | -114.70069 | -1.1984214 | 362.38855 | 363.63666 | -4.2466731
181.16254 | -3.4286244 | -39.912952 | -5.0106297 | 0 | 0 | -0.80132401 | -114.70039 | -1.1967962 | 362.38217 | 363.63037 | -4.24721
181.16256 | -3.4286244 | -39.919388 | -5.0048223 | 0 | 0 | -0.8013224 | -114.70036 | -1.1966448 | 362.37576 | 363.62408 | -4.2472601
181.16258 | -3.4286244 | -39.93272 | -5.0144897 | 0 | 0 | -0.80132669 | -114.70039 | -1.1966368 | 362.36938 | 363.6178 | -4.2472639
181.1626 | -3.4286244 | -39.927471 | -5.0131483 | 0 | 0 | -0.8058731 | -114.73712 | -1.1987795 | 362.36301 | 363.61148 | -4.2472653
181.16262 | -3.4286244 | -39.933384 | -4.9999561 | 0 | 0 | -0.80626601 | -114.7403 | -1.1968195 | 362.35663 | 363.60519 | -4.2486911
181.16264 | -3.4286244 | -39.927509 | -4.9995608 | 0 | 0 | -0.80629152 | -114.74051 | -1.1966461 | 362.35025 | 363.59891 | -4.2473874
181.16266 | -3.4286244 | -39.926991 | -5.0169611 | 0 | 0 | -0.80629301 | -114.74052 | -1.1966369 | 362.34387 | 363.59262 | -4.247273
181.16268 | -3.4286244 | -39.926949 | -5.0162787 | 0 | 0 | -0.80629325 | -114.7405 | -1.1987754 | 362.33746 | 363.58633 | -4.2486916
181.1627 | -3.4286244 | -39.920559 | -5.0060363 | 0 | 0 | -0.80646205 | -114.72214 | -1.1925285 | 362.33109 | 363.58005 | -4.2473874
181.16272 | -3.4286244 | -39.926407 | -5.010963 | 0 | 0 | -0.80647665 | -114.72055 | -1.1962752 | 362.32471 | 363.57373 | -4.247273
181.16274 | -3.4286244 | -39.933292 | -5.0186515 | 0 | 0 | -0.80647761 | -114.72045 | -1.1966128 | 362.31833 | 363.56744 | -4.248693
181.16276 | -3.4286244 | -39.908318 | -5.0069656 | 0 | 0 | -0.80647767 | -114.72044 | -1.198776 | 362.31195 | 363.56116 | -4.2488165
181.16278 | -3.4286246 | -39.912537 | -4.9972482 | 0 | 0 | -0.80647367 | -114.72041 | -1.1946719 | 362.30554 | 363.55487 | -4.2488227
181.1628 | -3.4286246 | -39.912941 | -5.0109496 | 0 | 0 | -0.80226243 | -114.68368 | -1.194313 | 362.29916 | 363.54858 | -4.2473974
181.16282 | -3.4286246 | -39.906582 | -5.0215726 | 0 | 0 | -0.80189848 | -114.6805 | -1.1942897 | 362.29279 | 363.5423 | -4.2487006
181.16284 | -3.4286246 | -39.906017 | -5.0123057 | 0 | 0 | -0.80187488 | -114.68029 | -1.1942884 | 362.28641 | 363.53598 | -4.2488165
181.16286 | -3.4286246 | -39.899597 | -5.0078692 | 0 | 0 | -0.80187351 | -114.68028 | -1.1942883 | 362.28003 | 363.52969 | -4.2488227
181.16288 | -3.4286246 | -39.905434 | -5.0191035 | 0 | 0 | -0.80187827 | -114.68027 | -1.1942904 | 362.27365 | 363.52341 | -4.2473965
181.1629 | -3.4286246 | -39.905956 | -5.0142646 | 0 | 0 | -0.80693364 | -114.6619 | -1.1964359 | 362.26724 | 363.51712 | -4.2479877
181.16292 | -3.4286246 | -39.905991 | -4.9993219 | 0 | 0 | -0.80737054 | -114.66032 | -1.1966213 | 362.26086 | 363.51083 | -4.248755
181.16294 | -3.4286246 | -39.905998 | -5.0031319 | 0 | 0 | -0.80739892 | -114.66022 | -1.1966354 | 362.25449 | 363.50455 | -4.2488203
181.16296 | -3.4286246 | -39.912388 | -5.0187225 | 0 | 0 | -0.80740052 | -114.66021 | -1.1987774 | 362.24811 | 363.49823 | -4.2488246
181.16298 | -3.4286246 | -39.912945 | -5.0186019 | 0 | 0 | -0.80740029 | -114.66022 | -1.1946759 | 362.24173 | 363.49194 | -4.2488246
181.163 | -3.4286246 | -39.912971 | -5.0069609 | 0 | 0 | -0.80706275 | -114.67858 | -1.1986041 | 362.23535 | 363.48566 | -4.2488246
181.16302 | -3.4286246 | -39.906601 | -5.0124898 | 0 | 0 | -0.80703354 | -114.68017 | -1.1946646 | 362.22894 | 363.47937 | -4.2488232
181.16304 | -3.4286246 | -39.925205 | -5.0187807 | 0 | 0 | -0.80703163 | -114.68027 | -1.1986035 | 362.22256 | 363.47308 | -4.2473965
181.16306 | -3.4286246 | -39.914028 | -5.0055218 | 0 | 0 | -0.80703151 | -114.68028 | -1.1946626 | 362.21619 | 363.4668 | -4.2479877
181.16308 | -3.4286246 | -39.893864 | -4.9971228 | 0 | 0 | -0.80702704 | -114.68022 | -1.1964538 | 362.20981 | 363.46048 | -4.2487535
181.1631 | -3.4286246 | -39.904934 | -5.0109391 | 0 | 0 | -0.80230922 | -114.62513 | -1.1901861 | 362.20343 | 363.45419 | -4.2473917
181.16312 | -3.4286246 | -39.912308 | -5.019393 | 0 | 0 | -0.80190152 | -114.62038 | -1.1960752 | 362.19702 | 363.44791 | -4.2479873
181.16314 | -3.4286249 | -39.900143 | -5.0099411 | 0 | 0 | -0.80187505 | -114.62007 | -1.1944505 | 362.19064 | 363.44162 | -4.248755
181.16316 | -3.4286249 | -39.899067 | -5.0083919 | 0 | 0 | -0.80187351 | -114.62005 | -1.194297 | 362.18427 | 363.43533 | -4.2488203
181.16318 | -3.4286249 | -39.892616 | -5.0184269 | 0 | 0 | -0.80187809 | -114.62005 | -1.1921474 | 362.17789 | 363.42905 | -4.2488246
181.1632 | -3.4286249 | -39.898434 | -5.0120277 | 0 | 0 | -0.80676484 | -114.62005 | -1.1983938 | 362.17151 | 363.42273 | -4.2488246
181.16322 | -3.4286249 | -39.886162 | -4.9962292 | 0 | 0 | -0.8071872 | -114.62005 | -1.1946492 | 362.16513 | 363.41644 | -4.2488246
181.16324 | -3.4286249 | -39.8787 | -5.0035949 | 0 | 0 | -0.80721456 | -114.62005 | -1.1964573 | 362.15872 | 363.41016 | -4.2488246
181.16326 | -3.4286249 | -39.878078 | -5.0194917 | 0 | 0 | -0.80721617 | -114.62005 | -1.1944752 | 362.15234 | 363.40387 | -4.2488241
181.16328 | -3.4286249 | -39.878025 | -5.01649 | 0 | 0 | -0.80721557 | -114.62002 | -1.1943004 | 362.14597 | 363.39758 | -4.2481103
181.1633 | -3.4286249 | -39.86525 | -5.0060525 | 0 | 0 | -0.80654001 | -114.58329 | -1.1942911 | 362.13959 | 363.3913 | -4.2487631
181.16332 | -3.4286249 | -39.870533 | -5.0138636 | 0 | 0 | -0.80648166 | -114.5801 | -1.1964359 | 362.13321 | 363.38498 | -4.2488203
181.16334 | -3.4286249 | -39.871002 | -5.017447 | 0 | 0 | -0.8064779 | -114.5799 | -1.1966213 | 362.12683 | 363.37869 | -4.2488246
181.16336 | -3.4286249 | -39.858269 | -5.0025039 | 0 | 0 | -0.80647767 | -114.57989 | -1.1966292 | 362.12042 | 363.37241 | -4.2488246
181.16338 | -3.4286249 | -39.876328 | -4.9975905 | 0 | 0 | -0.80647385 | -114.57989 | -1.1923407 | 362.11404 | 363.36612 | -4.2488246
181.1634 | -3.4286249 | -39.858738 | -5.0117102 | 0 | 0 | -0.80243063 | -114.57989 | -1.1941155 | 362.10767 | 363.35983 | -4.2488246
181.16342 | -3.4286249 | -39.857182 | -5.0187335 | 0 | 0 | -0.80208129 | -114.57989 | -1.1942791 | 362.10129 | 363.35355 | -4.2488246
181.16344 | -3.4286249 | -39.857067 | -5.0091577 | 0 | 0 | -0.80205858 | -114.57989 | -1.1964353 | 362.09491 | 363.34723 | -4.248826
181.16346 | -3.4286249 | -39.850677 | -5.0090518 | 0 | 0 | -0.80205727 | -114.57989 | -1.1966254 | 362.0885 | 363.34094 | -4.2502542
181.16348 | -3.4286249 | -39.856499 | -5.0192065 | 0 | 0 | -0.80206186 | -114.57983 | -1.2009221 | 362.08212 | 363.33466 | -4.2503767
181.1635 | -3.4286249 | -39.837856 | -5.0091915 | 0 | 0 | -0.80694914 | -114.52473 | -1.1948574 | 362.07574 | 363.32837 | -4.2489576
181.16352 | -3.4286249 | -39.84901 | -4.9967093 | 0 | 0 | -0.80737156 | -114.51997 | -1.1943293 | 362.06937 | 363.32208 | -4.2502599
181.16354 | -3.4286249 | -39.843609 | -5.0058203 | 0 | 0 | -0.80739892 | -114.51967 | -1.1985854 | 362.06299 | 363.3158 | -4.2475209
181.16356 | -3.4286249 | -39.836723 | -5.0211334 | 0 | 0 | -0.80740052 | -114.51965 | -1.1989523 | 362.05661 | 363.30948 | -4.2487092
181.16358 | -3.4286249 | -39.829739 | -5.0151758 | 0 | 0 | -0.80739945 | -114.51958 | -1.1968307 | 362.0502 | 363.30319 | -4.248817
181.1636 | -3.4286249 | -39.816357 | -5.0052109 | 0 | 0 | -0.80621767 | -114.44612 | -1.1966467 | 362.04382 | 363.29691 | -4.2488241
181.16362 | -3.4286249 | -39.808815 | -5.0145192 | 0 | 0 | -0.80611551 | -114.43977 | -1.1966308 | 362.03745 | 363.29062 | -4.2488246
181.16364 | -3.4286249 | -39.801804 | -5.0175042 | 0 | 0 | -0.80610895 | -114.43936 | -1.1923431 | 362.03107 | 363.28433 | -4.2488246
181.16366 | -3.4286249 | -39.80759 | -5.0017824 | 0 | 0 | -0.80610853 | -114.43934 | -1.1962612 | 362.02469 | 363.27805 | -4.2488246
181.16368 | -3.4286249 | -39.795315 | -4.9982567 | 0 | 0 | -0.8061052 | -114.43925 | -1.1944624 | 362.01831 | 363.27173 | -4.2488241
181.1637 | -3.4286249 | -39.787853 | -5.0146708 | 0 | 0 | -0.8025679 | -114.34741 | -1.1943017 | 362.0119 | 363.26544 | -4.2481103
181.16372 | -3.4286249 | -39.787239 | -5.019712 | 0 | 0 | -0.80226219 | -114.33948 | -1.1964366 | 362.00552 | 363.25916 | -4.2487631
181.16374 | -3.4286249 | -39.793587 | -5.0085125 | 0 | 0 | -0.80224234 | -114.33897 | -1.1966213 | 361.99915 | 363.25287 | -4.2488203
181.16376 | -3.4286249 | -39.787743 | -5.0089931 | 0 | 0 | -0.80224121 | -114.33894 | -1.1966332 | 361.99277 | 363.24658 | -4.2488246
181.16378 | -3.4286249 | -39.787212 | -5.0184789 | 0 | 0 | -0.8022455 | -114.33892 | -1.1966341 | 361.98639 | 363.2403 | -4.2488246
181.1638 | -3.4286249 | -39.774406 | -5.0091295 | 0 | 0 | -0.8067959 | -114.32055 | -1.1966341 | 361.98001 | 363.23401 | -4.2488246
181.16382 | -3.4286249 | -39.786079 | -4.9974332 | 0 | 0 | -0.80718917 | -114.31897 | -1.1966341 | 361.9736 | 363.22769 | -4.2488246
181.16384 | -3.4286249 | -39.780712 | -5.0087848 | 0 | 0 | -0.80721468 | -114.31886 | -1.196632 | 361.96722 | 363.22141 | -4.2488246
181.16386 | -3.4286251 | -39.773838 | -5.0221133 | 0 | 0 | -0.80721617 | -114.31886 | -1.1944885 | 361.96085 | 363.21512 | -4.2488232
181.16388 | -3.4286251 | -39.773243 | -5.0145302 | 0 | 0 | -0.80721509 | -114.31882 | -1.1964486 | 361.95447 | 363.20883 | -4.2473974
181.1639 | -3.4286251 | -39.766808 | -5.0066071 | 0 | 0 | -0.80603313 | -114.2821 | -1.1966221 | 361.94809 | 363.20255 | -4.248702
181.16392 | -3.4286251 | -39.759865 | -5.0168171 | 0 | 0 | -0.80593097 | -114.27892 | -1.1966333 | 361.94168 | 363.19626 | -4.2502446
181.16394 | -3.4286251 | -39.759277 | -5.0162473 | 0 | 0 | -0.80592442 | -114.27871 | -1.1966341 | 361.9353 | 363.18994 | -4.2482338
181.16396 | -3.4286251 | -39.759228 | -5.0002203 | 0 | 0 | -0.805924 | -114.2787 | -1.1966341 | 361.92892 | 363.18365 | -4.2487712
181.16398 | -3.4286251 | -39.75285 | -5.0003018 | 0 | 0 | -0.80592126 | -114.27865 | -1.19663 | 361.92255 | 363.17737 | -4.2488208
181.164 | -3.4286251 | -39.765064 | -5.0155749 | 0 | 0 | -0.80305755 | -114.22354 | -1.192343 | 361.91617 | 363.17108 | -4.2488246
181.16402 | -3.4286251 | -39.74696 | -5.0183368 | 0 | 0 | -0.80281007 | -114.21879 | -1.1962593 | 361.90979 | 363.16479 | -4.2488246
181.16404 | -3.4286251 | -39.745358 | -5.0083919 | 0 | 0 | -0.80279398 | -114.21849 | -1.192319 | 361.90338 | 363.15851 | -4.2488232
181.16406 | -3.4286251 | -39.732471 | -5.0089865 | 0 | 0 | -0.80279309 | -114.21846 | -1.1962578 | 361.897 | 363.15219 | -4.247396
181.16408 | -3.4286251 | -39.731354 | -5.0192003 | 0 | 0 | -0.80279702 | -114.21841 | -1.1923168 | 361.89063 | 363.1459 | -4.247272
181.1641 | -3.4286251 | -39.724895 | -5.0070162 | 0 | 0 | -0.80701131 | -114.16331 | -1.1941162 | 361.88425 | 363.13962 | -4.2472649
181.16412 | -3.4286251 | -39.730728 | -4.9972486 | 0 | 0 | -0.80737555 | -114.15855 | -1.1964226 | 361.87787 | 363.13333 | -4.2479782
181.16414 | -3.4286251 | -39.731247 | -5.0080452 | 0 | 0 | -0.80739915 | -114.15825 | -1.1944691 | 361.87149 | 363.12704 | -4.2473254
181.16416 | -3.4286251 | -39.731281 | -5.0198698 | 0 | 0 | -0.80740052 | -114.15823 | -1.1900071 | 361.86508 | 363.12076 | -4.2472677
181.16418 | -3.4286251 | -39.73127 | -5.0114355 | 0 | 0 | -0.80739868 | -114.15823 | -1.1917726 | 361.8587 | 363.11444 | -4.2472653
181.1642 | -3.4286251 | -39.718491 | -5.0048919 | 0 | 0 | -0.80537373 | -114.15823 | -1.194083 | 361.85233 | 363.10815 | -4.2486925
181.16422 | -3.4286253 | -39.717384 | -5.0166712 | 0 | 0 | -0.80519873 | -114.15823 | -1.1985618 | 361.84595 | 363.10187 | -4.2488151
181.16424 | -3.4286253 | -39.717304 | -5.0126095 | 0 | 0 | -0.8051874 | -114.15823 | -1.1903715 | 361.83957 | 363.09558 | -4.2473955
181.16426 | -3.4286253 | -39.710926 | -4.9984546 | 0 | 0 | -0.80518675 | -114.15823 | -1.1982324 | 361.83316 | 363.08929 | -4.247272
181.16428 | -3.4286253 | -39.729534 | -5.0001569 | 0 | 0 | -0.8051846 | -114.15823 | -1.1946404 | 361.82678 | 363.08301 | -4.2472639
181.1643 | -3.4286253 | -39.718369 | -5.0162892 | 0 | 0 | -0.8029952 | -114.15823 | -1.1985999 | 361.8204 | 363.07669 | -4.2465496
181.16432 | -3.4286253 | -39.710983 | -5.0162206 | 0 | 0 | -0.80280602 | -114.15823 | -1.192517 | 361.81403 | 363.0704 | -4.247201
181.16434 | -3.4286253 | -39.710354 | -5.0067582 | 0 | 0 | -0.80279374 | -114.15823 | -1.1962765 | 361.80765 | 363.06412 | -4.2458301
181.16436 | -3.4286253 | -39.703907 | -5.0110245 | 0 | 0 | -0.80279309 | -114.15823 | -1.1987581 | 361.80127 | 363.05783 | -4.2457118
181.16438 | -3.4286253 | -39.690571 | -5.0179276 | 0 | 0 | -0.80279672 | -114.15812 | -1.1989615 | 361.79486 | 363.05154 | -4.2471304
181.1644 | -3.4286253 | -39.68943 | -5.0039988 | 0 | 0 | -0.80667341 | -114.04794 | -1.194688 | 361.78848 | 363.04526 | -4.2458258
181.16442 | -3.4286253 | -39.68935 | -4.9962649 | 0 | 0 | -0.80700845 | -114.03841 | -1.1986047 | 361.7821 | 363.03894 | -4.2457104
181.16444 | -3.4286253 | -39.682934 | -5.0086908 | 0 | 0 | -0.8070302 | -114.03778 | -1.1946647 | 361.77573 | 363.03265 | -4.2464185
181.16446 | -3.4286253 | -39.663208 | -5.0192003 | 0 | 0 | -0.80703145 | -114.03775 | -1.1986054 | 361.76935 | 363.02637 | -4.2471929
181.16448 | -3.4286253 | -39.661526 | -5.0099268 | 0 | 0 | -0.8070296 | -114.03768 | -1.1968082 | 361.76297 | 363.02008 | -4.2465453
181.1645 | -3.4286253 | -39.667797 | -5.0069399 | 0 | 0 | -0.80500495 | -113.96422 | -1.1966474 | 361.75656 | 363.01379 | -4.2472019
181.16452 | -3.4286253 | -39.661957 | -5.0168514 | 0 | 0 | -0.80483001 | -113.95787 | -1.1987842 | 361.75018 | 363.00751 | -4.2472596
181.16454 | -3.4286253 | -39.661427 | -5.0133476 | 0 | 0 | -0.80481869 | -113.95746 | -1.2011105 | 361.7438 | 363.00119 | -4.2472639
181.16456 | -3.4286253 | -39.654995 | -4.9985209 | 0 | 0 | -0.80481803 | -113.95743 | -1.1970191 | 361.73743 | 362.9949 | -4.2472639
181.16458 | -3.4286256 | -39.648056 | -5.0023394 | 0 | 0 | -0.80481672 | -113.9574 | -1.1988022 | 361.73105 | 362.98862 | -4.2472634
181.1646 | -3.4286256 | -39.653843 | -5.0193787 | 0 | 0 | -0.80346918 | -113.92068 | -1.1946733 | 361.72467 | 362.98233 | -4.2465496
181.16462 | -3.4286256 | -39.635185 | -5.0164828 | 0 | 0 | -0.80335271 | -113.9175 | -1.1943152 | 361.71826 | 362.97604 | -4.2472024
181.16464 | -3.4286256 | -39.633572 | -5.0060511 | 0 | 0 | -0.8033452 | -113.91729 | -1.1964393 | 361.71188 | 362.96976 | -4.2472596
181.16466 | -3.4286256 | -39.646244 | -5.0131397 | 0 | 0 | -0.80334473 | -113.91728 | -1.1987668 | 361.70551 | 362.96344 | -4.2472644
181.16468 | -3.4286256 | -39.640957 | -5.0188384 | 0 | 0 | -0.80334806 | -113.91727 | -1.1968228 | 361.69913 | 362.95715 | -4.2479782
181.1647 | -3.4286256 | -39.646866 | -5.0055275 | 0 | 0 | -0.80688912 | -113.8989 | -1.2009348 | 361.69275 | 362.95087 | -4.2473245
181.16472 | -3.4286256 | -39.640991 | -4.9985757 | 0 | 0 | -0.80719519 | -113.89731 | -1.1948621 | 361.68634 | 362.94458 | -4.2465534
181.16474 | -3.4286256 | -39.64048 | -5.0125155 | 0 | 0 | -0.80721503 | -113.89721 | -1.1986182 | 361.67996 | 362.93829 | -4.2472024
181.16476 | -3.4286256 | -39.646835 | -5.0209789 | 0 | 0 | -0.80721617 | -113.8972 | -1.1968068 | 361.67358 | 362.93201 | -4.2472596
181.16478 | -3.4286256 | -39.647377 | -5.0115252 | 0 | 0 | -0.80721444 | -113.89722 | -1.1945 | 361.66721 | 362.92569 | -4.2472639
181.1648 | -3.4286256 | -39.634632 | -5.0078044 | 0 | 0 | -0.80535811 | -113.91558 | -1.1964492 | 361.66083 | 362.9194 | -4.2472653
181.16482 | -3.4286256 | -39.639927 | -5.0212746 | 0 | 0 | -0.80519778 | -113.91717 | -1.1966221 | 361.65445 | 362.91312 | -4.2486911
181.16484 | -3.4286256 | -39.646778 | -5.0130033 | 0 | 0 | -0.80518734 | -113.91727 | -1.1966271 | 361.64804 | 362.90683 | -4.2473874
181.16486 | -3.4286256 | -39.628193 | -4.9992123 | 0 | 0 | -0.80518669 | -113.91728 | -1.1901953 | 361.64166 | 362.90054 | -4.247273
181.16488 | -3.4286256 | -39.632965 | -5.0067563 | 0 | 0 | -0.80518603 | -113.91724 | -1.1939322 | 361.63528 | 362.89426 | -4.2486916
181.1649 | -3.4286256 | -39.627018 | -5.0226622 | 0 | 0 | -0.80451202 | -113.88052 | -1.1964127 | 361.62891 | 362.88794 | -4.2473874
181.16492 | -3.4286256 | -39.626503 | -5.0174866 | 0 | 0 | -0.80445379 | -113.87733 | -1.1966199 | 361.62253 | 362.88165 | -4.2472715
181.16494 | -3.4286258 | -39.632847 | -5.0090375 | 0 | 0 | -0.80445004 | -113.87713 | -1.1966312 | 361.61615 | 362.87537 | -4.2472644
181.16496 | -3.4286258 | -39.620621 | -5.018477 | 0 | 0 | -0.8044498 | -113.87712 | -1.1944907 | 361.60974 | 362.86908 | -4.2472653
181.16498 | -3.4286258 | -39.625935 | -5.0207438 | 0 | 0 | -0.80445254 | -113.87711 | -1.1985899 | 361.60336 | 362.86279 | -4.2486911
181.165 | -3.4286258 | -39.620029 | -5.0056829 | 0 | 0 | -0.80732036 | -113.85873 | -1.1925164 | 361.59698 | 362.85651 | -4.2473874
181.16502 | -3.4286258 | -39.625912 | -4.9993143 | 0 | 0 | -0.80756819 | -113.85715 | -1.1962745 | 361.59061 | 362.85019 | -4.247273
181.16504 | -3.4286258 | -39.632805 | -5.0147576 | 0 | 0 | -0.80758429 | -113.85705 | -1.1966106 | 361.58423 | 362.8439 | -4.2486916
181.16506 | -3.4286258 | -39.620617 | -5.0226221 | 0 | 0 | -0.80758518 | -113.85704 | -1.1966326 | 361.57782 | 362.83762 | -4.2473888
181.16508 | -3.4286258 | -39.625938 | -5.0109401 | 0 | 0 | -0.80758297 | -113.85704 | -1.1966361 | 361.57144 | 362.83133 | -4.2486992
181.1651 | -3.4286258 | -39.626415 | -5.0106502 | 0 | 0 | -0.80522054 | -113.85704 | -1.1987774 | 361.56506 | 362.82504 | -4.2473874
181.16512 | -3.4286258 | -39.620064 | -5.0193439 | 0 | 0 | -0.80501634 | -113.85704 | -1.194674 | 361.55869 | 362.81876 | -4.2472715
181.16514 | -3.4286258 | -39.6259 | -5.0113792 | 0 | 0 | -0.80500311 | -113.85704 | -1.1964606 | 361.55231 | 362.81244 | -4.2472644
181.16516 | -3.4286258 | -39.620029 | -4.9990759 | 0 | 0 | -0.80500233 | -113.85704 | -1.1966249 | 361.54593 | 362.80615 | -4.2472644
181.16518 | -3.4286258 | -39.625904 | -5.007472 | 0 | 0 | -0.80500197 | -113.85704 | -1.1987789 | 361.53952 | 362.79987 | -4.2479787
181.1652 | -3.4286258 | -39.626415 | -5.0227237 | 0 | 0 | -0.80466485 | -113.85704 | -1.1968195 | 361.53314 | 362.79358 | -4.2480416
181.16522 | -3.4286258 | -39.620064 | -5.0160375 | 0 | 0 | -0.8046357 | -113.85704 | -1.196648 | 361.52676 | 362.78729 | -4.2501874
181.16524 | -3.4286258 | -39.6259 | -5.0074625 | 0 | 0 | -0.8046338 | -113.85704 | -1.1987883 | 361.52039 | 362.78101 | -4.2489433
181.16526 | -3.4286258 | -39.620014 | -5.0183411 | 0 | 0 | -0.80463368 | -113.85704 | -1.2053974 | 361.51401 | 362.77469 | -4.248117
181.16528 | -3.4286258 | -39.606701 | -5.0178318 | 0 | 0 | -0.80463558 | -113.85699 | -1.1930947 | 361.50763 | 362.7684 | -4.2473345
181.1653 | -3.4286261 | -39.592789 | -5.0032544 | 0 | 0 | -0.80665988 | -113.80188 | -1.1941644 | 361.50122 | 362.76212 | -4.2472677
181.16532 | -3.4286261 | -39.604382 | -4.9991093 | 0 | 0 | -0.80683482 | -113.79713 | -1.1942838 | 361.49484 | 362.75583 | -4.2472653
181.16534 | -3.4286261 | -39.592621 | -5.0147419 | 0 | 0 | -0.80684614 | -113.79682 | -1.1985788 | 361.48846 | 362.74954 | -4.2486925
181.16536 | -3.4286261 | -39.585194 | -5.0197163 | 0 | 0 | -0.8068468 | -113.7968 | -1.1946632 | 361.48209 | 362.74326 | -4.2488151
181.16538 | -3.4286261 | -39.584564 | -5.0077863 | 0 | 0 | -0.80684459 | -113.79675 | -1.1986053 | 361.47571 | 362.73694 | -4.2473955
181.1654 | -3.4286261 | -39.578136 | -5.0089321 | 0 | 0 | -0.80448365 | -113.74165 | -1.1968042 | 361.4693 | 362.73065 | -4.247272
181.16542 | -3.4286261 | -39.583954 | -5.0191975 | 0 | 0 | -0.80427963 | -113.73689 | -1.1923522 | 361.46292 | 362.72437 | -4.2472649
181.16544 | -3.4286261 | -39.565319 | -5.0077415 | 0 | 0 | -0.80426639 | -113.7366 | -1.1941162 | 361.45654 | 362.71808 | -4.2479796
181.16546 | -3.4286261 | -39.582867 | -4.9973102 | 0 | 0 | -0.80426562 | -113.73656 | -1.1942792 | 361.45016 | 362.71179 | -4.2487531
181.16548 | -3.4286261 | -39.578026 | -5.0073237 | 0 | 0 | -0.80426586 | -113.73655 | -1.1964353 | 361.44379 | 362.70551 | -4.2473912
181.1655 | -3.4286261 | -39.577564 | -5.0205336 | 0 | 0 | -0.80460256 | -113.71819 | -1.1966172 | 361.43741 | 362.69919 | -4.247272
181.16552 | -3.4286261 | -39.571144 | -5.0114946 | 0 | 0 | -0.80463165 | -113.7166 | -1.1923423 | 361.431 | 362.6929 | -4.2472658
181.16554 | -3.4286261 | -39.57058 | -5.0048962 | 0 | 0 | -0.80463356 | -113.7165 | -1.1962632 | 361.42462 | 362.68661 | -4.248692
181.16556 | -3.4286261 | -39.564156 | -5.0166731 | 0 | 0 | -0.80463368 | -113.71648 | -1.19661 | 361.41824 | 362.68033 | -4.2481008
181.16558 | -3.4286261 | -39.563587 | -5.0147872 | 0 | 0 | -0.80463499 | -113.71645 | -1.1966326 | 361.41187 | 362.67404 | -4.2473326
181.1656 | -3.4286261 | -39.55077 | -5.0000935 | 0 | 0 | -0.80598396 | -113.67973 | -1.1966319 | 361.40549 | 362.66776 | -4.2465553
181.16562 | -3.4286261 | -39.54966 | -4.9995685 | 0 | 0 | -0.80610055 | -113.67654 | -1.1944845 | 361.39911 | 362.66144 | -4.2479162
181.16564 | -3.4286261 | -39.543198 | -5.0155106 | 0 | 0 | -0.80610806 | -113.67634 | -1.1921574 | 361.3927 | 362.65515 | -4.2473221
181.16566 | -3.4286263 | -39.542622 | -5.0176048 | 0 | 0 | -0.80610853 | -113.67633 | -1.1962491 | 361.38632 | 362.64886 | -4.2479825
181.16568 | -3.4286263 | -39.529819 | -5.0061526 | 0 | 0 | -0.80610663 | -113.67624 | -1.1944597 | 361.37994 | 362.64258 | -4.2487535
181.1657 | -3.4286263 | -39.541489 | -5.0102444 | 0 | 0 | -0.80408388 | -113.5844 | -1.1921519 | 361.37357 | 362.63629 | -4.2473927
181.16572 | -3.4286263 | -39.536121 | -5.0178642 | 0 | 0 | -0.80390912 | -113.57647 | -1.191958 | 361.36719 | 362.63 | -4.2487006
181.16574 | -3.4286263 | -39.529228 | -5.0076232 | 0 | 0 | -0.8038978 | -113.57596 | -1.1940868 | 361.36081 | 362.62369 | -4.2488155
181.16576 | -3.4286263 | -39.509487 | -4.9965782 | 0 | 0 | -0.80389714 | -113.57593 | -1.1899866 | 361.3544 | 362.6174 | -4.247396
181.16578 | -3.4286263 | -39.526951 | -5.0087118 | 0 | 0 | -0.80389804 | -113.57593 | -1.1960622 | 361.34802 | 362.61111 | -4.2479877
181.1658 | -3.4286263 | -39.509323 | -5.0199289 | 0 | 0 | -0.80490887 | -113.57593 | -1.1944497 | 361.34164 | 362.60483 | -4.2487559
181.16582 | -3.4286263 | -39.507767 | -5.012166 | 0 | 0 | -0.80499625 | -113.57593 | -1.194299 | 361.33527 | 362.59854 | -4.2495332
181.16584 | -3.4286263 | -39.507671 | -5.0064073 | 0 | 0 | -0.80500191 | -113.57593 | -1.194291 | 361.32889 | 362.59225 | -4.247458
181.16586 | -3.4286263 | -39.514038 | -5.0175276 | 0 | 0 | -0.80500227 | -113.57593 | -1.1964318 | 361.32248 | 362.58594 | -4.2479916
181.16588 | -3.4286263 | -39.495422 | -5.0141315 | 0 | 0 | -0.80500305 | -113.57584 | -1.1923282 | 361.3161 | 362.57965 | -4.248754
181.1659 | -3.4286263 | -39.500183 | -4.9993105 | 0 | 0 | -0.80584615 | -113.48402 | -1.1941189 | 361.30972 | 362.57336 | -4.2473941
181.16592 | -3.4286263 | -39.487869 | -5.0002298 | 0 | 0 | -0.80591899 | -113.47608 | -1.198572 | 361.30334 | 362.56708 | -4.2501292
181.16594 | -3.4286263 | -39.512333 | -5.0184698 | 0 | 0 | -0.8059237 | -113.47557 | -1.1989454 | 361.29697 | 362.56079 | -4.24894
181.16596 | -3.4286263 | -39.488899 | -5.0171332 | 0 | 0 | -0.805924 | -113.47553 | -1.1903923 | 361.29059 | 362.5545 | -4.2488308
181.16598 | -3.4286263 | -39.480431 | -5.0053825 | 0 | 0 | -0.80592209 | -113.4755 | -1.1939389 | 361.28418 | 362.54819 | -4.2473979
181.166 | -3.4286263 | -39.473366 | -5.0123549 | 0 | 0 | -0.80389982 | -113.43877 | -1.1899768 | 361.2778 | 362.5419 | -4.2494159
181.16602 | -3.4286265 | -39.485554 | -5.0173206 | 0 | 0 | -0.80372506 | -113.43559 | -1.1960636 | 361.27142 | 362.53561 | -4.248878
181.16604 | -3.4286265 | -39.486607 | -5.0053959 | 0 | 0 | -0.80371374 | -113.43539 | -1.1965992 | 361.26505 | 362.52933 | -4.2488284
181.16606 | -3.4286265 | -39.473881 | -4.996388 | 0 | 0 | -0.80371308 | -113.43538 | -1.1987774 | 361.25867 | 362.52304 | -4.2488246
181.16608 | -3.4286265 | -39.459991 | -5.0094247 | 0 | 0 | -0.80371428 | -113.43532 | -1.1968154 | 361.25229 | 362.51675 | -4.2488232
181.1661 | -3.4286265 | -39.452435 | -5.0192637 | 0 | 0 | -0.80506223 | -113.38022 | -1.192353 | 361.24588 | 362.51044 | -4.2473974
181.16612 | -3.4286265 | -39.464584 | -5.0099287 | 0 | 0 | -0.8051787 | -113.37547 | -1.1941203 | 361.2395 | 362.50415 | -4.2487006
181.16614 | -3.4286265 | -39.459251 | -5.0047626 | 0 | 0 | -0.80518621 | -113.37516 | -1.19857 | 361.23312 | 362.49786 | -4.2488165
181.16616 | -3.4286265 | -39.45237 | -5.0166616 | 0 | 0 | -0.80518669 | -113.37514 | -1.1968061 | 361.22675 | 362.49158 | -4.2488227
181.16618 | -3.4286265 | -39.445389 | -5.0118833 | 0 | 0 | -0.80518687 | -113.37511 | -1.1966493 | 361.22037 | 362.48529 | -4.2473974
181.1662 | -3.4286265 | -39.438408 | -4.9976678 | 0 | 0 | -0.80535543 | -113.33839 | -1.2009256 | 361.21396 | 362.479 | -4.2487006
181.16622 | -3.4286265 | -39.437824 | -5.0015421 | 0 | 0 | -0.80537003 | -113.3352 | -1.1970007 | 361.20758 | 362.47272 | -4.2488165
181.16624 | -3.4286265 | -39.444172 | -5.0185838 | 0 | 0 | -0.80537099 | -113.33499 | -1.192363 | 361.2012 | 362.4664 | -4.2488241
181.16626 | -3.4286265 | -39.444729 | -5.0142379 | 0 | 0 | -0.80537105 | -113.33498 | -1.1919694 | 361.19482 | 362.46011 | -4.2488246
181.16628 | -3.4286265 | -39.444756 | -5.0058594 | 0 | 0 | -0.80536979 | -113.33498 | -1.1919522 | 361.18845 | 362.45383 | -4.2488251
181.1663 | -3.4286265 | -39.438366 | -5.0138507 | 0 | 0 | -0.8040216 | -113.33498 | -1.2005286 | 361.18207 | 362.44754 | -4.2495399
181.16632 | -3.4286265 | -39.437801 | -5.0167203 | 0 | 0 | -0.80390507 | -113.33498 | -1.1969794 | 361.17566 | 362.44125 | -4.2496014
181.16634 | -3.4286265 | -39.43137 | -5.002439 | 0 | 0 | -0.80389756 | -113.33498 | -1.1966567 | 361.16928 | 362.43497 | -4.2488904
181.16636 | -3.4286265 | -39.424427 | -4.99541 | 0 | 0 | -0.80389708 | -113.33498 | -1.1966354 | 361.1629 | 362.42865 | -4.2488289
181.16638 | -3.4286268 | -39.423828 | -5.0100694 | 0 | 0 | -0.80389833 | -113.33493 | -1.1966341 | 361.15652 | 362.42236 | -4.2488246
181.1664 | -3.4286268 | -39.411011 | -5.0178695 | 0 | 0 | -0.80524653 | -113.27982 | -1.1966362 | 361.15015 | 362.41608 | -4.248826
181.16642 | -3.4286268 | -39.416283 | -5.0076327 | 0 | 0 | -0.80536306 | -113.27507 | -1.1987816 | 361.14377 | 362.40979 | -4.2502542
181.16644 | -3.4286268 | -39.403988 | -5.0052929 | 0 | 0 | -0.80537057 | -113.27477 | -1.1989628 | 361.13736 | 362.4035 | -4.2503767
181.16646 | -3.4286268 | -39.409298 | -5.0167108 | 0 | 0 | -0.80537105 | -113.27474 | -1.1946859 | 361.13098 | 362.39722 | -4.2489562
181.16648 | -3.4286268 | -39.403389 | -5.0104313 | 0 | 0 | -0.80537075 | -113.27469 | -1.1964593 | 361.1246 | 362.3909 | -4.2488346
181.1665 | -3.4286268 | -39.402863 | -4.9939165 | 0 | 0 | -0.80503345 | -113.21958 | -1.1944771 | 361.11823 | 362.38461 | -4.2502532
181.16652 | -3.4286268 | -39.396427 | -5.0026722 | 0 | 0 | -0.8050043 | -113.21483 | -1.19645 | 361.11185 | 362.37833 | -4.2489486
181.16654 | -3.4286268 | -39.389492 | -5.0186877 | 0 | 0 | -0.80500239 | -113.21453 | -1.1987674 | 361.10547 | 362.37204 | -4.2488327
181.16656 | -3.4286268 | -39.39529 | -5.0127935 | 0 | 0 | -0.80500227 | -113.2145 | -1.1968189 | 361.09906 | 362.36575 | -4.2488265
181.16658 | -3.4286268 | -39.389423 | -5.0042839 | 0 | 0 | -0.80500102 | -113.21447 | -1.1966461 | 361.09268 | 362.35947 | -4.2502542
181.1666 | -3.4286268 | -39.401672 | -5.014442 | 0 | 0 | -0.80365324 | -113.17775 | -1.1966348 | 361.0863 | 362.35315 | -4.2503781
181.16662 | -3.4286268 | -39.383579 | -5.016047 | 0 | 0 | -0.80353677 | -113.17457 | -1.19663 | 361.07993 | 362.34686 | -4.2503843
181.16664 | -3.4286268 | -39.39476 | -5.0009303 | 0 | 0 | -0.80352926 | -113.17436 | -1.1923409 | 361.07355 | 362.34058 | -4.2482424
181.16666 | -3.4286268 | -39.382996 | -4.9974589 | 0 | 0 | -0.80352879 | -113.17435 | -1.1941178 | 361.06714 | 362.33429 | -4.2487717
181.16668 | -3.4286268 | -39.401119 | -5.0131521 | 0 | 0 | -0.80353105 | -113.17439 | -1.1964266 | 361.06076 | 362.328 | -4.2488222
181.1667 | -3.4286268 | -39.389935 | -5.0195827 | 0 | 0 | -0.80589056 | -113.21111 | -1.1987661 | 361.05438 | 362.32172 | -4.2502527
181.16672 | -3.4286268 | -39.395332 | -5.0092282 | 0 | 0 | -0.80609447 | -113.21429 | -1.1968207 | 361.048 | 362.3154 | -4.2489486
181.16674 | -3.428627 | -39.402199 | -5.0090566 | 0 | 0 | -0.8061077 | -113.21449 | -1.1987934 | 361.04163 | 362.30911 | -4.2488327
181.16676 | -3.428627 | -39.390011 | -5.0192075 | 0 | 0 | -0.80610847 | -113.2145 | -1.1989657 | 361.03525 | 362.30283 | -4.2488251
181.16678 | -3.428627 | -39.401714 | -5.0099173 | 0 | 0 | -0.8061074 | -113.2145 | -1.1968315 | 361.02884 | 362.29654 | -4.2488246
181.1668 | -3.428627 | -39.389965 | -4.9967723 | 0 | 0 | -0.80492699 | -113.2145 | -1.1966448 | 361.02246 | 362.29025 | -4.2488246
181.16682 | -3.428627 | -39.388939 | -5.0065517 | 0 | 0 | -0.80482495 | -113.2145 | -1.1944892 | 361.01608 | 362.28397 | -4.2488246
181.16684 | -3.428627 | -39.401646 | -5.0226479 | 0 | 0 | -0.80481839 | -113.2145 | -1.1964467 | 361.0097 | 362.27765 | -4.2488246
181.16686 | -3.428627 | -39.389961 | -5.0153065 | 0 | 0 | -0.80481797 | -113.2145 | -1.1944786 | 361.00333 | 362.27136 | -4.248826
181.16688 | -3.428627 | -39.388927 | -5.0066729 | 0 | 0 | -0.80481732 | -113.21447 | -1.1985954 | 360.99695 | 362.26508 | -4.2502527
181.1669 | -3.428627 | -39.388863 | -5.0168228 | 0 | 0 | -0.80414355 | -113.17775 | -1.1989528 | 360.99054 | 362.25879 | -4.2489486
181.16692 | -3.428627 | -39.388851 | -5.0184274 | 0 | 0 | -0.80408531 | -113.17457 | -1.1968309 | 360.98416 | 362.2525 | -4.2488322
181.16694 | -3.428627 | -39.38245 | -5.0025859 | 0 | 0 | -0.80408156 | -113.17436 | -1.1966447 | 360.97778 | 362.24622 | -4.2481112
181.16696 | -3.428627 | -39.375515 | -5.0005045 | 0 | 0 | -0.80408132 | -113.17435 | -1.1944914 | 360.97141 | 362.2399 | -4.2487631
181.16698 | -3.428627 | -39.381317 | -5.017767 | 0 | 0 | -0.80408406 | -113.17434 | -1.1985941 | 360.96503 | 362.23361 | -4.2488203
181.167 | -3.428627 | -39.381844 | -5.0207033 | 0 | 0 | -0.80695134 | -113.15597 | -1.1968095 | 360.95862 | 362.22733 | -4.2488246
181.16702 | -3.428627 | -39.388264 | -5.0107708 | 0 | 0 | -0.80719918 | -113.15438 | -1.1987928 | 360.95224 | 362.22104 | -4.248826
181.16704 | -3.428627 | -39.382423 | -5.0128183 | 0 | 0 | -0.80721527 | -113.15428 | -1.1989595 | 360.94586 | 362.21475 | -4.2502527
181.16706 | -3.428627 | -39.381905 | -5.021708 | 0 | 0 | -0.80721617 | -113.15427 | -1.190397 | 360.93948 | 362.20847 | -4.2489486
181.16708 | -3.428627 | -39.38187 | -5.0108547 | 0 | 0 | -0.80721432 | -113.15427 | -1.1982298 | 360.93311 | 362.20215 | -4.2488327
181.1671 | -3.4286273 | -39.381863 | -4.9997549 | 0 | 0 | -0.80518931 | -113.15427 | -1.1903496 | 360.92673 | 362.19586 | -4.2488251
181.16712 | -3.4286273 | -39.375481 | -5.0104365 | 0 | 0 | -0.80501431 | -113.15427 | -1.1982353 | 360.92032 | 362.18958 | -4.2488241
181.16714 | -3.4286273 | -39.387711 | -5.0251527 | 0 | 0 | -0.80500299 | -113.15427 | -1.1989316 | 360.91394 | 362.18329 | -4.2481103
181.16716 | -3.4286273 | -39.382393 | -5.014791 | 0 | 0 | -0.80500233 | -113.15427 | -1.1989728 | 360.90756 | 362.177 | -4.2487631
181.16718 | -3.4286273 | -39.388298 | -5.0080776 | 0 | 0 | -0.8050018 | -113.15429 | -1.1946906 | 360.90118 | 362.17072 | -4.2488203
181.1672 | -3.4286273 | -39.382416 | -5.0191197 | 0 | 0 | -0.80449647 | -113.17265 | -1.2007482 | 360.89481 | 362.1644 | -4.2488246
181.16722 | -3.4286273 | -39.375515 | -5.0171719 | 0 | 0 | -0.80445278 | -113.17424 | -1.1927005 | 360.88843 | 362.15811 | -4.248826
181.16724 | -3.4286273 | -39.381317 | -5.0024753 | 0 | 0 | -0.80444998 | -113.17435 | -1.194137 | 360.88202 | 362.15182 | -4.2502527
181.16726 | -3.4286273 | -39.381821 | -5.0026736 | 0 | 0 | -0.8044498 | -113.17435 | -1.1921349 | 360.87564 | 362.14554 | -4.2489486
181.16728 | -3.4286273 | -39.369061 | -5.0186782 | 0 | 0 | -0.80445236 | -113.17429 | -1.1962478 | 360.86926 | 362.13925 | -4.2488327
181.1673 | -3.4286273 | -39.355175 | -5.02005 | 0 | 0 | -0.80715132 | -113.11919 | -1.1944617 | 360.86288 | 362.13297 | -4.2488256
181.16732 | -3.4286273 | -39.353996 | -5.0085373 | 0 | 0 | -0.80738455 | -113.11444 | -1.1943016 | 360.85651 | 362.12665 | -4.2495394
181.16734 | -3.4286273 | -39.35392 | -5.0126243 | 0 | 0 | -0.80739969 | -113.11414 | -1.1964325 | 360.8501 | 362.12036 | -4.2488861
181.16736 | -3.4286273 | -39.353916 | -5.019515 | 0 | 0 | -0.80740052 | -113.11411 | -1.1923262 | 360.84372 | 362.11407 | -4.2488294
181.16738 | -3.4286273 | -39.353924 | -5.0070372 | 0 | 0 | -0.80739772 | -113.11408 | -1.1919733 | 360.83734 | 362.10779 | -4.2495389
181.1674 | -3.4286273 | -39.360302 | -4.9979777 | 0 | 0 | -0.80436176 | -113.07735 | -1.1983846 | 360.83096 | 362.1015 | -4.2481723
181.16742 | -3.4286273 | -39.348072 | -5.0102863 | 0 | 0 | -0.80409938 | -113.07417 | -1.1967961 | 360.82458 | 362.09521 | -4.248054
181.16744 | -3.4286273 | -39.346981 | -5.0215135 | 0 | 0 | -0.80408233 | -113.07396 | -1.1987879 | 360.81821 | 362.0889 | -4.2494736
181.16746 | -3.4286275 | -39.327744 | -5.0115752 | 0 | 0 | -0.80408138 | -113.07395 | -1.1946725 | 360.8118 | 362.08261 | -4.2488818
181.16748 | -3.4286275 | -39.33247 | -5.0078058 | 0 | 0 | -0.80408162 | -113.0739 | -1.1943111 | 360.80542 | 362.07632 | -4.2488284
181.1675 | -3.4286275 | -39.326542 | -5.0190988 | 0 | 0 | -0.80441862 | -113.01879 | -1.1921463 | 360.79904 | 362.07004 | -4.248826
181.16752 | -3.4286275 | -39.345173 | -5.0135398 | 0 | 0 | -0.80444777 | -113.01404 | -1.1962484 | 360.79266 | 362.06375 | -4.2502527
181.16754 | -3.4286275 | -39.327614 | -4.9985332 | 0 | 0 | -0.80444968 | -113.01373 | -1.1944659 | 360.78629 | 362.05746 | -4.2489486
181.16756 | -3.4286275 | -39.319679 | -5.0030656 | 0 | 0 | -0.8044498 | -113.01371 | -1.1985927 | 360.77991 | 362.05115 | -4.2488327
181.16758 | -3.4286275 | -39.325394 | -5.019443 | 0 | 0 | -0.80445254 | -113.01369 | -1.1968054 | 360.7735 | 362.04486 | -4.2488251
181.1676 | -3.4286275 | -39.300335 | -5.0179381 | 0 | 0 | -0.80732036 | -112.99534 | -1.1944958 | 360.76712 | 362.03857 | -4.2488246
181.16762 | -3.4286275 | -39.298157 | -5.0069036 | 0 | 0 | -0.80756819 | -112.99375 | -1.1921602 | 360.76074 | 362.03229 | -4.2488246
181.16764 | -3.4286275 | -39.298023 | -5.013937 | 0 | 0 | -0.80758429 | -112.99364 | -1.1983987 | 360.75436 | 362.026 | -4.2488246
181.16766 | -3.4286275 | -39.297997 | -5.0196295 | 0 | 0 | -0.80758518 | -112.99364 | -1.1989422 | 360.74799 | 362.01971 | -4.2488246
181.16768 | -3.4286275 | -39.285221 | -5.0055938 | 0 | 0 | -0.8075819 | -112.99354 | -1.1989714 | 360.74161 | 362.0134 | -4.2488232
181.1677 | -3.4286275 | -39.290485 | -4.9978533 | 0 | 0 | -0.80404013 | -112.88335 | -1.1925391 | 360.7352 | 362.00711 | -4.2473974
181.16772 | -3.4286275 | -39.271786 | -5.011003 | 0 | 0 | -0.80373406 | -112.87382 | -1.1941264 | 360.72882 | 362.00082 | -4.2487006
181.16774 | -3.4286275 | -39.263775 | -5.0201235 | 0 | 0 | -0.80371422 | -112.87319 | -1.1921302 | 360.72244 | 361.99454 | -4.2488165
181.16776 | -3.4286275 | -39.269505 | -5.0107293 | 0 | 0 | -0.80371308 | -112.87316 | -1.1919566 | 360.71606 | 361.98825 | -4.2481089
181.16778 | -3.4286275 | -39.263615 | -5.0084591 | 0 | 0 | -0.8037138 | -112.8731 | -1.1940929 | 360.70969 | 361.98196 | -4.2473354
181.1678 | -3.4286275 | -39.256702 | -5.0191569 | 0 | 0 | -0.80455589 | -112.81801 | -1.1964233 | 360.70328 | 361.97565 | -4.2486973
181.16782 | -3.4286277 | -39.249718 | -5.0135446 | 0 | 0 | -0.80462867 | -112.81326 | -1.1966226 | 360.6969 | 361.96936 | -4.2488165
181.16784 | -3.4286277 | -39.242737 | -4.9992609 | 0 | 0 | -0.80463338 | -112.81295 | -1.1987809 | 360.69052 | 361.96307 | -4.2488241
181.16786 | -3.4286277 | -39.242134 | -5.0053067 | 0 | 0 | -0.80463368 | -112.81293 | -1.1989609 | 360.68414 | 361.95679 | -4.2488232
181.16788 | -3.4286277 | -39.229313 | -5.0203595 | 0 | 0 | -0.80463642 | -112.81284 | -1.1925343 | 360.67776 | 361.9505 | -4.247396
181.1679 | -3.4286277 | -39.234608 | -5.0165634 | 0 | 0 | -0.80750501 | -112.72101 | -1.1898415 | 360.67139 | 361.94421 | -4.2472734
181.16792 | -3.4286277 | -39.241474 | -5.0082364 | 0 | 0 | -0.80775297 | -112.71307 | -1.198202 | 360.66498 | 361.9379 | -4.2486925
181.16794 | -3.4286277 | -39.235664 | -5.0162315 | 0 | 0 | -0.80776906 | -112.71256 | -1.1989294 | 360.6586 | 361.93161 | -4.2481012
181.16796 | -3.4286277 | -39.235149 | -5.0198259 | 0 | 0 | -0.80776995 | -112.71252 | -1.1989769 | 360.65222 | 361.92532 | -4.2480483
181.16798 | -3.4286277 | -39.235104 | -5.0063329 | 0 | 0 | -0.80776668 | -112.71255 | -1.1989775 | 360.64584 | 361.91904 | -4.2487588
181.168 | -3.4286277 | -39.222313 | -4.9993701 | 0 | 0 | -0.80422431 | -112.73091 | -1.1968303 | 360.63947 | 361.91275 | -4.2488203
181.16802 | -3.4286277 | -39.214809 | -5.0133104 | 0 | 0 | -0.80391812 | -112.7325 | -1.1944991 | 360.63309 | 361.90646 | -4.2488246
181.16804 | -3.4286277 | -39.207806 | -5.0224972 | 0 | 0 | -0.80389827 | -112.7326 | -1.1942997 | 360.62668 | 361.90015 | -4.2488241
181.16806 | -3.4286277 | -39.219997 | -5.010931 | 0 | 0 | -0.80389714 | -112.7326 | -1.1921475 | 360.6203 | 361.89386 | -4.2481103
181.16808 | -3.4286277 | -39.221066 | -5.0091987 | 0 | 0 | -0.80389786 | -112.73257 | -1.1983938 | 360.61392 | 361.88757 | -4.2487631
181.1681 | -3.4286277 | -39.221127 | -5.0199437 | 0 | 0 | -0.80474013 | -112.69585 | -1.1946492 | 360.60754 | 361.88129 | -4.2488203
181.16812 | -3.4286277 | -39.214741 | -5.0114341 | 0 | 0 | -0.80481297 | -112.69267 | -1.1964613 | 360.60117 | 361.875 | -4.2488246
181.16814 | -3.4286277 | -39.214184 | -4.9990792 | 0 | 0 | -0.80481768 | -112.69246 | -1.1987661 | 360.59476 | 361.86871 | -4.2488232
181.16816 | -3.4286277 | -39.214138 | -5.0074711 | 0 | 0 | -0.80481797 | -112.69245 | -1.1946712 | 360.58838 | 361.8624 | -4.247396
181.16818 | -3.4286277 | -39.201374 | -5.0212722 | 0 | 0 | -0.80482072 | -112.69239 | -1.1943151 | 360.582 | 361.85611 | -4.2472734
181.1682 | -3.4286277 | -39.21944 | -5.015913 | 0 | 0 | -0.80768985 | -112.6373 | -1.1964414 | 360.57562 | 361.84982 | -4.2486925
181.16822 | -3.4286277 | -39.214626 | -5.0081806 | 0 | 0 | -0.8079378 | -112.63255 | -1.2009122 | 360.56924 | 361.84354 | -4.2481012
181.16824 | -3.4286277 | -39.207787 | -5.0184035 | 0 | 0 | -0.80795389 | -112.63224 | -1.1970043 | 360.56287 | 361.83725 | -4.2480478
181.16826 | -3.4286277 | -39.213589 | -5.0185618 | 0 | 0 | -0.80795479 | -112.63222 | -1.1966621 | 360.55646 | 361.83096 | -4.2480435
181.16828 | -3.4286277 | -39.201309 | -5.0040441 | 0 | 0 | -0.80795085 | -112.63222 | -1.2009202 | 360.55008 | 361.82465 | -4.2473292
181.1683 | -3.4286277 | -39.193848 | -4.9999022 | 0 | 0 | -0.80373418 | -112.63222 | -1.1905706 | 360.5437 | 361.81836 | -4.2472692
181.16832 | -3.4286277 | -39.193222 | -5.0155363 | 0 | 0 | -0.80336976 | -112.63222 | -1.1982472 | 360.53732 | 361.81207 | -4.2486925
181.16834 | -3.4286277 | -39.186787 | -5.0212364 | 0 | 0 | -0.80334616 | -112.63222 | -1.1967827 | 360.53094 | 361.80579 | -4.2481031
181.16836 | -3.4286277 | -39.186226 | -5.0100951 | 0 | 0 | -0.80334479 | -112.63222 | -1.1945006 | 360.52457 | 361.7995 | -4.2501903
181.16838 | -3.4286277 | -39.179798 | -5.012032 | 0 | 0 | -0.80334663 | -112.63216 | -1.1985967 | 360.51816 | 361.79321 | -4.2489443
181.1684 | -3.4286277 | -39.179253 | -5.0209146 | 0 | 0 | -0.80536872 | -112.57706 | -1.1989529 | 360.51178 | 361.7869 | -4.2488313
181.16842 | -3.4286277 | -39.185604 | -5.0100608 | 0 | 0 | -0.80554348 | -112.5723 | -1.1968309 | 360.5054 | 361.78061 | -4.2473974
181.16844 | -3.4286277 | -39.179756 | -4.9982338 | 0 | 0 | -0.80555481 | -112.572 | -1.1966447 | 360.49902 | 361.77432 | -4.2487006
181.16846 | -3.4286277 | -39.172836 | -5.0081263 | 0 | 0 | -0.80555546 | -112.57198 | -1.1944892 | 360.49265 | 361.76804 | -4.2488165
181.16848 | -3.4286277 | -39.159466 | -5.0213289 | 0 | 0 | -0.80555761 | -112.57192 | -1.1964467 | 360.48624 | 361.76175 | -4.2488241
181.1685 | -3.4286277 | -39.158329 | -5.0137396 | 0 | 0 | -0.80775213 | -112.51682 | -1.1944786 | 360.47986 | 361.75546 | -4.2488246
181.16852 | -3.4286277 | -39.164646 | -5.0065413 | 0 | 0 | -0.80794179 | -112.51206 | -1.1985934 | 360.47348 | 361.74915 | -4.2488246
181.16854 | -3.428628 | -39.165184 | -5.0182652 | 0 | 0 | -0.80795413 | -112.51176 | -1.1968095 | 360.4671 | 361.74286 | -4.2488246
181.16856 | -3.428628 | -39.152439 | -5.0170989 | 0 | 0 | -0.80795479 | -112.51173 | -1.1987869 | 360.46072 | 361.73657 | -4.2488232
181.16858 | -3.428628 | -39.157738 | -5.0010161 | 0 | 0 | -0.8079502 | -112.51173 | -1.1925292 | 360.45435 | 361.73029 | -4.247396
181.1686 | -3.428628 | -39.164604 | -4.9996443 | 0 | 0 | -0.80306071 | -112.51173 | -1.1962732 | 360.44794 | 361.724 | -4.2472734
181.16862 | -3.428628 | -39.158783 | -5.0162444 | 0 | 0 | -0.80263817 | -112.51173 | -1.1944652 | 360.44156 | 361.71771 | -4.2486944
181.16864 | -3.428628 | -39.145489 | -5.0205708 | 0 | 0 | -0.80261075 | -112.51173 | -1.1964473 | 360.43518 | 361.7114 | -4.2502432
181.16866 | -3.428628 | -39.150742 | -5.0078592 | 0 | 0 | -0.80260915 | -112.51173 | -1.196622 | 360.4288 | 361.70511 | -4.24752
181.16868 | -3.428628 | -39.144821 | -5.0103869 | 0 | 0 | -0.80261135 | -112.5117 | -1.1966333 | 360.42242 | 361.69882 | -4.2487092
181.1687 | -3.428628 | -39.144295 | -5.0186009 | 0 | 0 | -0.80496889 | -112.47498 | -1.1966341 | 360.41605 | 361.69254 | -4.248817
181.16872 | -3.4285765 | -39.137859 | -5.0091372 | 0 | 0 | -0.80517262 | -112.47179 | -1.1966362 | 360.40964 | 361.68625 | -4.2488241
181.16874 | -3.4285245 | -39.130924 | -4.9974341 | 0 | 0 | -0.80518585 | -112.47158 | -1.1987795 | 360.40326 | 361.67996 | -4.2488246
181.16876 | -3.4284728 | -39.13673 | -5.0095096 | 0 | 0 | -0.80518663 | -112.47157 | -1.1968215 | 360.39688 | 361.67368 | -4.248826
181.16878 | -3.4284208 | -39.137234 | -5.0214491 | 0 | 0 | -0.80518907 | -112.47156 | -1.1987875 | 360.3905 | 361.66736 | -4.2502542
181.1688 | -3.4283688 | -39.124485 | -5.0130229 | 0 | 0 | -0.80772096 | -112.4532 | -1.1925311 | 360.38412 | 361.66107 | -4.2503781
181.16882 | -3.4283171 | -39.129772 | -5.0072036 | 0 | 0 | -0.80793977 | -112.45161 | -1.1984227 | 360.37775 | 361.65479 | -4.2503848
181.16884 | -3.4282651 | -39.123856 | -5.01687 | 0 | 0 | -0.80795395 | -112.45152 | -1.1989458 | 360.37134 | 361.6485 | -4.2489581
181.16886 | -3.4282134 | -39.123329 | -5.0155253 | 0 | 0 | -0.80795479 | -112.4515 | -1.2011211 | 360.36496 | 361.64221 | -4.2502613
181.16888 | -3.4281614 | -39.116909 | -5.0001583 | 0 | 0 | -0.80795002 | -112.45145 | -1.1970176 | 360.35858 | 361.63593 | -4.2489486
181.1689 | -3.4281094 | -39.12273 | -5.0010252 | 0 | 0 | -0.80289227 | -112.39635 | -1.1966609 | 360.3522 | 361.62961 | -4.2488327
181.16892 | -3.4280577 | -39.10408 | -5.0178151 | 0 | 0 | -0.80245519 | -112.39159 | -1.1987809 | 360.34583 | 361.62332 | -4.2488251
181.16894 | -3.4280057 | -39.108845 | -5.0192533 | 0 | 0 | -0.80242682 | -112.39129 | -1.1968175 | 360.33942 | 361.61703 | -4.2488246
181.16896 | -3.427954 | -39.102898 | -5.0070186 | 0 | 0 | -0.80242515 | -112.39127 | -1.1944964 | 360.33304 | 361.61075 | -4.2488241
181.16898 | -3.4279022 | -39.102371 | -5.0124936 | 0 | 0 | -0.80242795 | -112.39124 | -1.1921542 | 360.32666 | 361.60446 | -4.2481112
181.169 | -3.4278502 | -39.102329 | -5.0187812 | 0 | 0 | -0.80545992 | -112.35451 | -1.1919601 | 360.32028 | 361.59818 | -4.2494779
181.16902 | -3.4277985 | -39.095943 | -5.006249 | 0 | 0 | -0.80572188 | -112.35132 | -1.1962405 | 360.3139 | 361.59186 | -4.249598
181.16904 | -3.4277465 | -39.101784 | -4.9979115 | 0 | 0 | -0.80573893 | -112.35111 | -1.1987561 | 360.30753 | 361.58557 | -4.2503181
181.16906 | -3.4276948 | -39.102303 | -5.0110068 | 0 | 0 | -0.80573988 | -112.3511 | -1.1989615 | 360.30112 | 361.57928 | -4.2482395
181.16908 | -3.4276428 | -39.102325 | -5.0208511 | 0 | 0 | -0.80574173 | -112.3511 | -1.1946839 | 360.29474 | 361.573 | -4.249485
181.1691 | -3.4275908 | -39.089546 | -5.0122428 | 0 | 0 | -0.80759853 | -112.3511 | -1.1943178 | 360.28836 | 361.56671 | -4.2481704
181.16912 | -3.4275391 | -39.08844 | -5.007864 | 0 | 0 | -0.80775893 | -112.3511 | -1.1985829 | 360.28198 | 361.56042 | -4.250195
181.16914 | -3.4274871 | -39.088364 | -5.0183792 | 0 | 0 | -0.80776936 | -112.3511 | -1.1968069 | 360.2756 | 361.55411 | -4.2489443
181.16916 | -3.4274354 | -39.088367 | -5.0142012 | 0 | 0 | -0.80777001 | -112.3511 | -1.1966454 | 360.26923 | 361.54782 | -4.2488341
181.16918 | -3.4273834 | -39.094757 | -4.9985929 | 0 | 0 | -0.80776507 | -112.35109 | -1.1966368 | 360.26282 | 361.54153 | -4.2502532
181.1692 | -3.4273317 | -39.088917 | -5.0037951 | 0 | 0 | -0.80253989 | -112.33272 | -1.1987795 | 360.25644 | 361.53525 | -4.2489486
181.16922 | -3.4272797 | -39.08839 | -5.019506 | 0 | 0 | -0.80208832 | -112.33114 | -1.1968155 | 360.25006 | 361.52896 | -4.2488327
181.16924 | -3.4272277 | -39.081951 | -5.017942 | 0 | 0 | -0.80205899 | -112.33103 | -1.192353 | 360.24368 | 361.52267 | -4.2488246
181.16926 | -3.4271762 | -39.068619 | -5.0061789 | 0 | 0 | -0.80205727 | -112.33102 | -1.1941142 | 360.2373 | 361.51636 | -4.2481112
181.16928 | -3.4271243 | -39.073879 | -5.0145993 | 0 | 0 | -0.8020609 | -112.33097 | -1.1921356 | 360.2309 | 361.51007 | -4.2494779
181.1693 | -3.4270725 | -39.080746 | -5.0196881 | 0 | 0 | -0.8059352 | -112.27586 | -1.1983954 | 360.22452 | 361.50378 | -4.2495971
181.16932 | -3.4270205 | -39.074936 | -5.0055962 | 0 | 0 | -0.80627 | -112.27111 | -1.1967988 | 360.21814 | 361.4975 | -4.2488918
181.16934 | -3.4269686 | -39.074413 | -4.997129 | 0 | 0 | -0.80629176 | -112.27081 | -1.2009355 | 360.21176 | 361.49121 | -4.250257
181.16936 | -3.4269168 | -39.067989 | -5.0123906 | 0 | 0 | -0.80629301 | -112.27078 | -1.1970055 | 360.20538 | 361.48492 | -4.2489486
181.16938 | -3.4268649 | -39.073837 | -5.0209703 | 0 | 0 | -0.80629438 | -112.27078 | -1.1966581 | 360.19901 | 361.47861 | -4.2488327
181.1694 | -3.4268131 | -39.080742 | -5.0107994 | 0 | 0 | -0.8076452 | -112.27078 | -1.1966355 | 360.1926 | 361.47232 | -4.2488251
181.16942 | -3.4267612 | -39.07494 | -5.00774 | 0 | 0 | -0.80776197 | -112.27078 | -1.1966301 | 360.18622 | 361.46603 | -4.248826
181.16944 | -3.4267092 | -39.080807 | -5.019093 | 0 | 0 | -0.80776954 | -112.27078 | -1.1923389 | 360.17984 | 361.45975 | -4.2502527
181.16946 | -3.4266574 | -39.068554 | -5.0120893 | 0 | 0 | -0.80777001 | -112.27078 | -1.1919721 | 360.17346 | 361.45346 | -4.24895
181.16948 | -3.4266055 | -39.080254 | -4.999135 | 0 | 0 | -0.80776519 | -112.2708 | -1.1962392 | 360.16708 | 361.44717 | -4.2502613
181.1695 | -3.4265537 | -39.068497 | -5.0045729 | 0 | 0 | -0.80270821 | -112.28917 | -1.1966087 | 360.16071 | 361.44086 | -4.2489486
181.16952 | -3.4265018 | -39.061066 | -5.0202961 | 0 | 0 | -0.80227119 | -112.29075 | -1.1966348 | 360.1543 | 361.43457 | -4.2488332
181.16954 | -3.42645 | -39.054043 | -5.0158319 | 0 | 0 | -0.80224282 | -112.29086 | -1.1987753 | 360.14792 | 361.42828 | -4.2495403
181.16956 | -3.4263983 | -39.040676 | -5.0067215 | 0 | 0 | -0.80224121 | -112.29086 | -1.1925285 | 360.14154 | 361.422 | -4.2496033
181.16958 | -3.4263463 | -39.052311 | -5.0153742 | 0 | 0 | -0.80224484 | -112.29079 | -1.1962732 | 360.13516 | 361.41571 | -4.2510328
181.1696 | -3.4262946 | -39.046951 | -5.0175767 | 0 | 0 | -0.80611968 | -112.21734 | -1.1944652 | 360.12878 | 361.40942 | -4.2490144
181.16962 | -3.4262426 | -39.046455 | -5.0032368 | 0 | 0 | -0.8064546 | -112.21099 | -1.1964432 | 360.12241 | 361.40311 | -4.2488379
181.16964 | -3.4261906 | -39.03363 | -4.9983807 | 0 | 0 | -0.80647635 | -112.21058 | -1.1923307 | 360.116 | 361.39682 | -4.2502546
181.16966 | -3.4261389 | -39.026123 | -5.0125017 | 0 | 0 | -0.80647761 | -112.21055 | -1.1962625 | 360.10962 | 361.39053 | -4.2503781
181.16968 | -3.4260869 | -39.012714 | -5.0195236 | 0 | 0 | -0.80647844 | -112.21045 | -1.19661 | 360.10324 | 361.38425 | -4.2503862
181.1697 | -3.4260352 | -39.01157 | -5.0084982 | 0 | 0 | -0.80732262 | -112.10026 | -1.1966326 | 360.09686 | 361.37796 | -4.2503862
181.16972 | -3.4259832 | -39.011494 | -5.0075445 | 0 | 0 | -0.80739558 | -112.09073 | -1.1966339 | 360.09048 | 361.37167 | -4.2503853
181.16974 | -3.4259312 | -39.011482 | -5.019803 | 0 | 0 | -0.80740029 | -112.0901 | -1.1966259 | 360.08408 | 361.36536 | -4.2489581
181.16976 | -3.4258795 | -39.005081 | -5.0092454 | 0 | 0 | -0.80740058 | -112.09007 | -1.188048 | 360.0777 | 361.35907 | -4.2502642
181.16978 | -3.4258275 | -38.991749 | -4.9959874 | 0 | 0 | -0.80739546 | -112.09002 | -1.1915992 | 360.07132 | 361.35278 | -4.2518044
181.1698 | -3.4257758 | -38.99699 | -5.0050325 | 0 | 0 | -0.80200422 | -112.03492 | -1.1940695 | 360.06494 | 361.3465 | -4.2490797
181.16982 | -3.425724 | -38.984684 | -5.0210667 | 0 | 0 | -0.80153823 | -112.03017 | -1.1964158 | 360.05856 | 361.34021 | -4.2488413
181.16984 | -3.4256721 | -38.983624 | -5.0151725 | 0 | 0 | -0.80150801 | -112.02986 | -1.190182 | 360.05219 | 361.33392 | -4.2495418
181.16986 | -3.4256203 | -38.996326 | -5.0066648 | 0 | 0 | -0.80150622 | -112.02984 | -1.1939336 | 360.04578 | 361.32761 | -4.2503176
181.16988 | -3.4255683 | -38.984642 | -5.0168223 | 0 | 0 | -0.80151081 | -112.02982 | -1.1985559 | 360.0394 | 361.32132 | -4.2518096
181.1699 | -3.4255166 | -38.983597 | -5.0184264 | 0 | 0 | -0.80639565 | -112.01146 | -1.1946599 | 360.03302 | 361.31503 | -4.2505078
181.16992 | -3.4254646 | -38.970753 | -5.0018597 | 0 | 0 | -0.80681783 | -112.00987 | -1.1964619 | 360.02664 | 361.30875 | -4.2489648
181.16994 | -3.4254129 | -38.976028 | -5.0004396 | 0 | 0 | -0.80684519 | -112.00977 | -1.1987681 | 360.02026 | 361.30246 | -4.2488356
181.16996 | -3.4253609 | -38.970108 | -5.0155845 | 0 | 0 | -0.8068468 | -112.00976 | -1.1968189 | 360.01389 | 361.29617 | -4.2502532
181.16998 | -3.4253089 | -38.9632 | -5.0190635 | 0 | 0 | -0.80684716 | -112.0097 | -1.1966461 | 360.00748 | 361.28986 | -4.24895
181.17 | -3.4252572 | -38.962608 | -5.0091801 | 0 | 0 | -0.80718499 | -111.9546 | -1.1966348 | 360.0011 | 361.28357 | -4.2502627
181.17002 | -3.4252052 | -38.956161 | -5.0105057 | 0 | 0 | -0.8072142 | -111.94984 | -1.1966362 | 359.99472 | 361.27728 | -4.2503786
181.17004 | -3.4251535 | -38.942814 | -5.0207839 | 0 | 0 | -0.80721611 | -111.94955 | -1.1987795 | 359.98834 | 361.271 | -4.2503848
181.17006 | -3.4251015 | -38.92889 | -5.0093246 | 0 | 0 | -0.80721623 | -111.94952 | -1.1968155 | 359.98196 | 361.26471 | -4.2489567
181.17008 | -3.4250495 | -38.927719 | -4.9959946 | 0 | 0 | -0.80721128 | -111.94943 | -1.1923552 | 359.97556 | 361.25842 | -4.2488332
181.1701 | -3.424998 | -38.934021 | -5.0072083 | 0 | 0 | -0.8019886 | -111.8576 | -1.1962639 | 359.96918 | 361.25211 | -4.2488265
181.17012 | -3.4249461 | -38.921787 | -5.0212531 | 0 | 0 | -0.80153722 | -111.84967 | -1.1966122 | 359.9628 | 361.24582 | -4.2502527
181.17014 | -3.4248943 | -38.920715 | -5.0137358 | 0 | 0 | -0.80150795 | -111.84916 | -1.198778 | 359.95642 | 361.23953 | -4.2489486
181.17016 | -3.4248424 | -38.920647 | -5.007267 | 0 | 0 | -0.80150622 | -111.84913 | -1.1968195 | 359.95004 | 361.23325 | -4.2488332
181.17018 | -3.4247904 | -38.920635 | -5.0183263 | 0 | 0 | -0.80151111 | -111.84911 | -1.1966461 | 359.94366 | 361.22696 | -4.2495399
181.1702 | -3.4247386 | -38.914234 | -5.0156512 | 0 | 0 | -0.80673379 | -111.83074 | -1.1966348 | 359.93726 | 361.22067 | -4.2488861
181.17022 | -3.4246867 | -38.900902 | -5.0008917 | 0 | 0 | -0.80718517 | -111.82916 | -1.19663 | 359.93088 | 361.21436 | -4.2488303
181.17024 | -3.4246349 | -38.906151 | -5.0003638 | 0 | 0 | -0.80721444 | -111.82906 | -1.1923451 | 359.9245 | 361.20807 | -4.2502532
181.17026 | -3.424583 | -38.900234 | -5.0177565 | 0 | 0 | -0.80721617 | -111.82905 | -1.1984087 | 359.91812 | 361.20178 | -4.2489486
181.17028 | -3.424531 | -38.899723 | -5.0192504 | 0 | 0 | -0.80721623 | -111.82899 | -1.1967933 | 359.91174 | 361.1955 | -4.2488341
181.1703 | -3.4244792 | -38.912472 | -5.0077419 | 0 | 0 | -0.80721623 | -111.77389 | -1.1944952 | 359.90536 | 361.18921 | -4.2502532
181.17032 | -3.4244273 | -38.907173 | -5.0103798 | 0 | 0 | -0.80721623 | -111.76913 | -1.1921562 | 359.89896 | 361.18292 | -4.2489486
181.17034 | -3.4243755 | -38.900303 | -5.0185976 | 0 | 0 | -0.80721623 | -111.76883 | -1.1941037 | 359.89258 | 361.17661 | -4.2488332
181.17036 | -3.4243236 | -38.899715 | -5.0069618 | 0 | 0 | -0.80721623 | -111.76881 | -1.1942784 | 359.8862 | 361.17032 | -4.2495413
181.17038 | -3.4242718 | -38.89967 | -4.9972467 | 0 | 0 | -0.80721158 | -111.76881 | -1.1964352 | 359.87982 | 361.16403 | -4.2503147
181.1704 | -3.4242201 | -38.893284 | -5.0102234 | 0 | 0 | -0.80232483 | -111.76881 | -1.1966193 | 359.87344 | 361.15775 | -4.2489524
181.17042 | -3.4241681 | -38.89912 | -5.0207834 | 0 | 0 | -0.80190247 | -111.76881 | -1.1944857 | 359.86703 | 361.15146 | -4.2488346
181.17044 | -3.4241164 | -38.89325 | -5.0115118 | 0 | 0 | -0.80187511 | -111.76881 | -1.1943052 | 359.86066 | 361.14517 | -4.2502532
181.17046 | -3.4240644 | -38.89912 | -5.0063481 | 0 | 0 | -0.80187351 | -111.76881 | -1.1985759 | 359.85428 | 361.13885 | -4.2489486
181.17048 | -3.4240127 | -38.89323 | -5.0167975 | 0 | 0 | -0.8018778 | -111.76879 | -1.1903703 | 359.8479 | 361.13257 | -4.2488327
181.1705 | -3.4239607 | -38.879936 | -5.0133452 | 0 | 0 | -0.80642664 | -111.75043 | -1.196089 | 359.84152 | 361.12628 | -4.2488256
181.17052 | -3.4239087 | -38.885178 | -4.9999719 | 0 | 0 | -0.8068198 | -111.74884 | -1.1966026 | 359.83514 | 361.12 | -4.2495408
181.17054 | -3.423857 | -38.872875 | -5.0024633 | 0 | 0 | -0.80684531 | -111.74873 | -1.200925 | 359.82874 | 361.11371 | -4.2503147
181.17056 | -3.423805 | -38.878201 | -5.0179391 | 0 | 0 | -0.8068468 | -111.74873 | -1.199146 | 359.82236 | 361.10742 | -4.2489538
181.17058 | -3.4237533 | -38.885071 | -5.0178103 | 0 | 0 | -0.80684686 | -111.74871 | -1.1925524 | 359.81598 | 361.1011 | -4.2502613
181.1706 | -3.4237013 | -38.879276 | -5.0068936 | 0 | 0 | -0.80684686 | -111.73035 | -1.1962745 | 359.8096 | 361.09482 | -4.2489486
181.17062 | -3.4236493 | -38.891541 | -5.012486 | 0 | 0 | -0.80684686 | -111.72876 | -1.1944672 | 359.80322 | 361.08853 | -4.2488327
181.17064 | -3.4235976 | -38.886211 | -5.0187807 | 0 | 0 | -0.80684686 | -111.72865 | -1.1985947 | 359.79684 | 361.08224 | -4.2488251
181.17066 | -3.4235456 | -38.87933 | -5.0055218 | 0 | 0 | -0.80684686 | -111.72865 | -1.1989548 | 359.79044 | 361.07596 | -4.248826
181.17068 | -3.4234941 | -38.872368 | -4.9971237 | 0 | 0 | -0.80684251 | -111.72861 | -1.1989783 | 359.78406 | 361.06967 | -4.2502537
181.1707 | -3.4234421 | -38.88456 | -5.0116663 | 0 | 0 | -0.80229366 | -111.69189 | -1.1989775 | 359.77768 | 361.06335 | -4.2496624
181.17072 | -3.4233902 | -38.88562 | -5.0209093 | 0 | 0 | -0.80190051 | -111.68871 | -1.1968343 | 359.7713 | 361.05707 | -4.2488947
181.17074 | -3.4233384 | -38.879292 | -5.0122471 | 0 | 0 | -0.801875 | -111.68851 | -1.1987942 | 359.76492 | 361.05078 | -4.2488284
181.17076 | -3.4232864 | -38.872353 | -5.007865 | 0 | 0 | -0.80187351 | -111.6885 | -1.1989677 | 359.75854 | 361.04449 | -4.2481112
181.17078 | -3.4232347 | -38.871777 | -5.0191021 | 0 | 0 | -0.80187827 | -111.6885 | -1.198975 | 359.75214 | 361.03821 | -4.2487631
181.1708 | -3.4231827 | -38.878124 | -5.0128145 | 0 | 0 | -0.80693364 | -111.6885 | -1.1946846 | 359.74576 | 361.03192 | -4.2488208
181.17082 | -3.4231308 | -38.878666 | -4.9984727 | 0 | 0 | -0.80737054 | -111.6885 | -1.1943138 | 359.73938 | 361.0256 | -4.2495403
181.17084 | -3.423079 | -38.865917 | -5.00524 | 0 | 0 | -0.80739892 | -111.6885 | -1.1942937 | 359.733 | 361.01932 | -4.2503147
181.17086 | -3.423027 | -38.864815 | -5.0210819 | 0 | 0 | -0.80740052 | -111.6885 | -1.1985815 | 359.72662 | 361.01303 | -4.2489524
181.17088 | -3.4229753 | -38.864727 | -5.0173497 | 0 | 0 | -0.80739993 | -111.68848 | -1.1968026 | 359.72021 | 361.00674 | -4.2488346
181.1709 | -3.4229233 | -38.851948 | -5.0061259 | 0 | 0 | -0.80672455 | -111.67011 | -1.1923543 | 359.71384 | 361.00046 | -4.2502546
181.17092 | -3.4228714 | -38.857227 | -5.0153222 | 0 | 0 | -0.8066662 | -111.66853 | -1.1962639 | 359.70746 | 360.99417 | -4.2503796
181.17094 | -3.4228196 | -38.851315 | -5.0197496 | 0 | 0 | -0.80666244 | -111.66843 | -1.1966081 | 359.70108 | 360.98785 | -4.2518125
181.17096 | -3.4227679 | -38.850803 | -5.0041518 | 0 | 0 | -0.8066622 | -111.66842 | -1.1944871 | 359.6947 | 360.98157 | -4.2490811
181.17098 | -3.4227161 | -38.857147 | -4.9999084 | 0 | 0 | -0.80665869 | -111.6684 | -1.1964506 | 359.68832 | 360.97528 | -4.2502694
181.171 | -3.4226642 | -38.844917 | -5.0140858 | 0 | 0 | -0.80295157 | -111.65003 | -1.1987675 | 359.68192 | 360.96899 | -4.2489491
181.17102 | -3.4226122 | -38.843845 | -5.0218382 | 0 | 0 | -0.80263114 | -111.64845 | -1.1968168 | 359.67554 | 360.96271 | -4.2488327
181.17104 | -3.4225605 | -38.843777 | -5.0115981 | 0 | 0 | -0.80261034 | -111.64835 | -1.1944984 | 359.66916 | 360.95642 | -4.2488251
181.17106 | -3.4225085 | -38.843773 | -5.0092578 | 0 | 0 | -0.80260915 | -111.64834 | -1.1943017 | 359.66278 | 360.9501 | -4.2488246
181.17108 | -3.4224567 | -38.843773 | -5.019949 | 0 | 0 | -0.80261344 | -111.6483 | -1.1942891 | 359.6564 | 360.94382 | -4.248826
181.1711 | -3.4224048 | -38.843773 | -5.0128856 | 0 | 0 | -0.80716479 | -111.61157 | -1.1942883 | 359.65002 | 360.93753 | -4.2502542
181.17112 | -3.422353 | -38.843773 | -4.9992051 | 0 | 0 | -0.80755818 | -111.60839 | -1.1942924 | 359.64362 | 360.93124 | -4.2503781
181.17114 | -3.4223011 | -38.843761 | -5.0074806 | 0 | 0 | -0.80758369 | -111.60818 | -1.1985815 | 359.63724 | 360.92496 | -4.2503848
181.17116 | -3.4222491 | -38.830982 | -5.0227261 | 0 | 0 | -0.80758518 | -111.60818 | -1.1968067 | 359.63086 | 360.91867 | -4.2489581
181.17118 | -3.4221973 | -38.836262 | -5.0182147 | 0 | 0 | -0.80758458 | -111.60816 | -1.1966454 | 359.62448 | 360.91238 | -4.2502627
181.1712 | -3.4221454 | -38.830353 | -5.0076518 | 0 | 0 | -0.8069092 | -111.58979 | -1.1966306 | 359.6181 | 360.90607 | -4.2503781
181.17122 | -3.4220936 | -38.836235 | -5.0190792 | 0 | 0 | -0.80685085 | -111.58821 | -1.192347 | 359.61169 | 360.89978 | -4.2496719
181.17124 | -3.4220419 | -38.84314 | -5.020072 | 0 | 0 | -0.8068471 | -111.5881 | -1.2005562 | 359.60532 | 360.89349 | -4.2503252
181.17126 | -3.4219899 | -38.837334 | -5.0049005 | 0 | 0 | -0.80684686 | -111.5881 | -1.1991283 | 359.59894 | 360.88721 | -4.2503824
181.17128 | -3.4219382 | -38.8368 | -5.0021505 | 0 | 0 | -0.80684364 | -111.5881 | -1.1989875 | 359.59256 | 360.88092 | -4.2503862
181.1713 | -3.4218862 | -38.817604 | -5.0171804 | 0 | 0 | -0.8034721 | -111.5881 | -1.1968328 | 359.58618 | 360.87463 | -4.2496719
181.17132 | -3.4218345 | -38.82872 | -5.0221024 | 0 | 0 | -0.80318075 | -111.5881 | -1.1966469 | 359.5798 | 360.86832 | -4.2503238
181.17134 | -3.4217825 | -38.82333 | -5.0123429 | 0 | 0 | -0.8031618 | -111.5881 | -1.196637 | 359.57339 | 360.86203 | -4.2489529
181.17136 | -3.4217305 | -38.82922 | -5.0115004 | 0 | 0 | -0.80316073 | -111.5881 | -1.1987795 | 359.56702 | 360.85574 | -4.2488337
181.17138 | -3.4216788 | -38.810581 | -5.0215917 | 0 | 0 | -0.80316484 | -111.58802 | -1.1968236 | 359.56064 | 360.84946 | -4.2495413
181.1714 | -3.4216268 | -38.821724 | -5.0122986 | 0 | 0 | -0.80754977 | -111.51456 | -1.2009349 | 359.55426 | 360.84317 | -4.2503161
181.17142 | -3.4215751 | -38.809944 | -4.9998789 | 0 | 0 | -0.8079288 | -111.50822 | -1.194856 | 359.54788 | 360.83688 | -4.250381
181.17144 | -3.4215231 | -38.815296 | -5.0097175 | 0 | 0 | -0.80795336 | -111.5078 | -1.1921774 | 359.5415 | 360.83057 | -4.2489576
181.17146 | -3.4214711 | -38.809383 | -5.0236421 | 0 | 0 | -0.80795479 | -111.50778 | -1.1919593 | 359.5351 | 360.82428 | -4.2502613
181.17148 | -3.4214194 | -38.808865 | -5.0168405 | 0 | 0 | -0.80795354 | -111.50778 | -1.194093 | 359.52872 | 360.81799 | -4.2489486
181.1715 | -3.4213674 | -38.808838 | -5.0089812 | 0 | 0 | -0.80660248 | -111.50778 | -1.1964233 | 359.52234 | 360.81171 | -4.2488341
181.17152 | -3.4213159 | -38.815224 | -5.0191956 | 0 | 0 | -0.80648571 | -111.50778 | -1.1966206 | 359.51596 | 360.80542 | -4.2502532
181.17154 | -3.4212639 | -38.809364 | -5.0193548 | 0 | 0 | -0.80647814 | -111.50778 | -1.1966332 | 359.50958 | 360.79913 | -4.24895
181.17156 | -3.421212 | -38.789673 | -5.0041118 | 0 | 0 | -0.80647767 | -111.50778 | -1.196632 | 359.5032 | 360.79282 | -4.2502627
181.17158 | -3.4211602 | -38.787983 | -5.0013614 | 0 | 0 | -0.80647463 | -111.50773 | -1.1944845 | 359.4968 | 360.78653 | -4.2503786
181.1716 | -3.4211082 | -38.787868 | -5.0185652 | 0 | 0 | -0.80327284 | -111.45262 | -1.1921533 | 359.49042 | 360.78024 | -4.2503858
181.17162 | -3.4210565 | -38.787857 | -5.0236745 | 0 | 0 | -0.80299616 | -111.44787 | -1.1919621 | 359.48404 | 360.77396 | -4.249671
181.17164 | -3.4210045 | -38.781467 | -5.0117521 | 0 | 0 | -0.80297822 | -111.44757 | -1.1983839 | 359.47766 | 360.76767 | -4.2488952
181.17166 | -3.4209526 | -38.780899 | -5.0128975 | 0 | 0 | -0.80297714 | -111.44754 | -1.1967919 | 359.47128 | 360.76138 | -4.2488289
181.17168 | -3.4209008 | -38.768078 | -5.0217128 | 0 | 0 | -0.80298144 | -111.44749 | -1.1944991 | 359.46487 | 360.75507 | -4.2488251
181.1717 | -3.4208488 | -38.760571 | -5.0115814 | 0 | 0 | -0.80753428 | -111.39239 | -1.1964432 | 359.4585 | 360.74878 | -4.2495408
181.17172 | -3.4207971 | -38.753555 | -5.000545 | 0 | 0 | -0.80792779 | -111.38763 | -1.1901876 | 359.45212 | 360.74249 | -4.2503147
181.17174 | -3.4207451 | -38.752968 | -5.0119529 | 0 | 0 | -0.8079533 | -111.38733 | -1.1982205 | 359.44574 | 360.73621 | -4.2489524
181.17176 | -3.4206934 | -38.752903 | -5.0231071 | 0 | 0 | -0.80795479 | -111.38731 | -1.1946379 | 359.43936 | 360.72992 | -4.2488332
181.17178 | -3.4206414 | -38.733734 | -5.0153389 | 0 | 0 | -0.80795324 | -111.38721 | -1.1964606 | 359.43298 | 360.72363 | -4.2488251
181.1718 | -3.4205894 | -38.732063 | -5.0095782 | 0 | 0 | -0.80626458 | -111.29539 | -1.1987702 | 359.42657 | 360.71732 | -4.2488275
181.17182 | -3.4205379 | -38.725571 | -5.0199752 | 0 | 0 | -0.80611861 | -111.28745 | -1.1989644 | 359.4202 | 360.71103 | -4.2516809
181.17184 | -3.420486 | -38.731403 | -5.0186939 | 0 | 0 | -0.80610913 | -111.28694 | -1.1968313 | 359.41382 | 360.70474 | -4.2490716
181.17186 | -3.4204342 | -38.725517 | -5.0026064 | 0 | 0 | -0.80610853 | -111.28691 | -1.1966428 | 359.40744 | 360.69846 | -4.2488418
181.17188 | -3.4203823 | -38.718616 | -5.0041337 | 0 | 0 | -0.80610645 | -111.28688 | -1.1923437 | 359.40265 | 360.6933 | -4.2502542
181.1719 | -3.4203303 | -38.724407 | -5.0195303 | 0 | 0 | -0.80391544 | -111.25015 | -1.1962652 | 359.39789 | 360.68817 | -4.24895
181.17192 | -3.4202785 | -38.712128 | -5.0208488 | 0 | 0 | -0.80372608 | -111.24697 | -1.1987534 | 359.3931 | 360.68301 | -4.2502613
181.17194 | -3.4202266 | -38.698284 | -5.0107827 | 0 | 0 | -0.80371374 | -111.24676 | -1.1946704 | 359.38834 | 360.67789 | -4.2489476
181.17196 | -3.4201748 | -38.709888 | -5.0149941 | 0 | 0 | -0.80371308 | -111.24675 | -1.194313 | 359.38358 | 360.67273 | -4.2481189
181.17198 | -3.4201229 | -38.704517 | -5.0218935 | 0 | 0 | -0.80371672 | -111.24672 | -1.1942877 | 359.37878 | 360.6676 | -4.2487631
181.172 | -3.4200709 | -38.697643 | -5.0086908 | 0 | 0 | -0.8075965 | -111.20999 | -1.192149 | 359.37402 | 360.66245 | -4.2488208
181.17202 | -3.4200191 | -38.697048 | -4.9988451 | 0 | 0 | -0.80793178 | -111.20681 | -1.2005414 | 359.36923 | 360.65732 | -4.2495389
181.17204 | -3.4199672 | -38.690624 | -5.0139871 | 0 | 0 | -0.80795354 | -111.2066 | -1.1969742 | 359.36447 | 360.65216 | -4.2488875
181.17206 | -3.4199154 | -38.696461 | -5.0240116 | 0 | 0 | -0.80795479 | -111.20659 | -1.1902221 | 359.35968 | 360.64703 | -4.250258
181.17208 | -3.4198635 | -38.690582 | -5.0146875 | 0 | 0 | -0.80795306 | -111.20656 | -1.1982245 | 359.35492 | 360.64188 | -4.2496629
181.1721 | -3.4198117 | -38.690056 | -5.009522 | 0 | 0 | -0.80609554 | -111.16983 | -1.1967814 | 359.35013 | 360.63675 | -4.2488937
181.17212 | -3.41976 | -38.683624 | -5.0214205 | 0 | 0 | -0.80593508 | -111.16665 | -1.1944963 | 359.34537 | 360.63159 | -4.2481155
181.17214 | -3.419708 | -38.676674 | -5.0166407 | 0 | 0 | -0.80592465 | -111.16644 | -1.1942977 | 359.34058 | 360.62646 | -4.2487645
181.17216 | -3.4196563 | -38.669697 | -5.0002494 | 0 | 0 | -0.805924 | -111.16644 | -1.189998 | 359.33582 | 360.62131 | -4.2502499
181.17218 | -3.4196043 | -38.669106 | -5.0039372 | 0 | 0 | -0.80592209 | -111.16637 | -1.1939236 | 359.33102 | 360.61615 | -4.2496638
181.1722 | -3.4195523 | -38.669064 | -5.022419 | 0 | 0 | -0.80389982 | -111.11128 | -1.2007048 | 359.32626 | 360.61102 | -4.2503228
181.17222 | -3.4195006 | -38.669071 | -5.019649 | 0 | 0 | -0.80372506 | -111.10653 | -1.1991383 | 359.32147 | 360.60587 | -4.2489529
181.17224 | -3.4194486 | -38.675442 | -5.0106735 | 0 | 0 | -0.80371374 | -111.10622 | -1.198984 | 359.31671 | 360.60074 | -4.2488346
181.17226 | -3.4193969 | -38.656841 | -5.014986 | 0 | 0 | -0.80371308 | -111.1062 | -1.1925439 | 359.31192 | 360.59558 | -4.2502532
181.17228 | -3.4193449 | -38.674381 | -5.0204387 | 0 | 0 | -0.80371636 | -111.10622 | -1.1984215 | 359.30716 | 360.59045 | -4.24895
181.1723 | -3.4192932 | -38.663155 | -5.0056629 | 0 | 0 | -0.80725813 | -111.12458 | -1.1967942 | 359.30237 | 360.5853 | -4.2502623
181.17232 | -3.4192412 | -38.668533 | -4.9993105 | 0 | 0 | -0.8075642 | -111.12617 | -1.1944952 | 359.29761 | 360.58017 | -4.2496629
181.17234 | -3.4191892 | -38.656239 | -5.0125809 | 0 | 0 | -0.80758405 | -111.12627 | -1.192152 | 359.29282 | 360.57501 | -4.2488952
181.17236 | -3.4191375 | -38.661568 | -5.0224361 | 0 | 0 | -0.80758518 | -111.12628 | -1.1898147 | 359.28806 | 360.56989 | -4.2495456
181.17238 | -3.4190857 | -38.67482 | -5.013104 | 0 | 0 | -0.80758345 | -111.12628 | -1.1960552 | 359.28329 | 360.56473 | -4.2503166
181.1724 | -3.4190338 | -38.656784 | -5.0086598 | 0 | 0 | -0.80572701 | -111.12628 | -1.19874 | 359.2785 | 360.5596 | -4.250381
181.17242 | -3.418982 | -38.655197 | -5.0191698 | 0 | 0 | -0.80556661 | -111.12628 | -1.1946697 | 359.27374 | 360.55444 | -4.2489552
181.17244 | -3.4189301 | -38.65509 | -5.0135441 | 0 | 0 | -0.80555618 | -111.12628 | -1.194315 | 359.26895 | 360.54932 | -4.247406
181.17246 | -3.4188783 | -38.655087 | -4.9985366 | 0 | 0 | -0.80555552 | -111.12628 | -1.1964393 | 359.26419 | 360.54416 | -4.2487016
181.17248 | -3.4188263 | -38.655079 | -5.0059705 | 0 | 0 | -0.80555439 | -111.12622 | -1.1987689 | 359.2594 | 360.53903 | -4.2488165
181.1725 | -3.4187746 | -38.648689 | -5.0211444 | 0 | 0 | -0.80437452 | -111.07112 | -1.1989663 | 359.25464 | 360.53387 | -4.2488241
181.17252 | -3.4187226 | -38.648129 | -5.017355 | 0 | 0 | -0.80427253 | -111.06637 | -1.1989727 | 359.24985 | 360.52872 | -4.2488251
181.17254 | -3.4186707 | -38.641701 | -5.0068517 | 0 | 0 | -0.80426598 | -111.06606 | -1.1925391 | 359.24509 | 360.52359 | -4.2495394
181.17256 | -3.4186189 | -38.641148 | -5.016108 | 0 | 0 | -0.80426556 | -111.06604 | -1.1941284 | 359.2403 | 360.51843 | -4.2488861
181.17258 | -3.4185669 | -38.641102 | -5.0176406 | 0 | 0 | -0.80426782 | -111.06601 | -1.1942818 | 359.23553 | 360.51331 | -4.2488294
181.1726 | -3.4185152 | -38.634716 | -5.0039668 | 0 | 0 | -0.80662876 | -111.02928 | -1.1985807 | 359.23074 | 360.50815 | -4.2495403
181.17262 | -3.4184632 | -38.640553 | -4.9984441 | 0 | 0 | -0.80683279 | -111.02609 | -1.1968087 | 359.22598 | 360.50302 | -4.2496014
181.17264 | -3.4184113 | -38.63467 | -5.0132322 | 0 | 0 | -0.80684602 | -111.02589 | -1.1987909 | 359.22119 | 360.49786 | -4.2488904
181.17266 | -3.4183598 | -38.627766 | -5.0203152 | 0 | 0 | -0.8068468 | -111.02588 | -1.1968203 | 359.21643 | 360.49274 | -4.2488303
181.17268 | -3.4183078 | -38.633572 | -5.0107412 | 0 | 0 | -0.80684525 | -111.02586 | -1.1966441 | 359.21164 | 360.48758 | -4.2502542
181.1727 | -3.418256 | -38.634087 | -5.0084591 | 0 | 0 | -0.80515814 | -111.00749 | -1.1944892 | 359.20688 | 360.48245 | -4.2496624
181.17272 | -3.4182041 | -38.634113 | -5.0184302 | 0 | 0 | -0.80501235 | -111.00591 | -1.1964486 | 359.20209 | 360.47729 | -4.2488952
181.17274 | -3.4181521 | -38.627735 | -5.0113034 | 0 | 0 | -0.80500287 | -111.00581 | -1.1966221 | 359.19733 | 360.47217 | -4.2495456
181.17276 | -3.4181004 | -38.639961 | -4.9976187 | 0 | 0 | -0.80500227 | -111.0058 | -1.1966333 | 359.19254 | 360.46701 | -4.2503166
181.17278 | -3.4180484 | -38.634644 | -5.0066199 | 0 | 0 | -0.8050018 | -111.0058 | -1.1966362 | 359.18777 | 360.46188 | -4.2503824
181.1728 | -3.4179966 | -38.63414 | -5.0204759 | 0 | 0 | -0.80449647 | -111.0058 | -1.1987774 | 359.18301 | 360.45673 | -4.2503862
181.17282 | -3.4179447 | -38.614937 | -5.0158443 | 0 | 0 | -0.80445278 | -111.0058 | -1.194674 | 359.17822 | 360.4516 | -4.2503853
181.17284 | -3.4178927 | -38.619671 | -5.0067225 | 0 | 0 | -0.80444998 | -111.0058 | -1.1964606 | 359.17346 | 360.44644 | -4.2489567
181.17286 | -3.417841 | -38.620113 | -5.0161014 | 0 | 0 | -0.8044498 | -111.0058 | -1.1966227 | 359.16867 | 360.44131 | -4.2488332
181.17288 | -3.417789 | -38.620148 | -5.0183649 | 0 | 0 | -0.80445206 | -111.00577 | -1.1966335 | 359.16391 | 360.43616 | -4.2488251
181.1729 | -3.4177372 | -38.620148 | -5.0025802 | 0 | 0 | -0.80681336 | -110.96904 | -1.1966341 | 359.15912 | 360.431 | -4.2488246
181.17292 | -3.4176853 | -38.620136 | -4.9990487 | 0 | 0 | -0.80701745 | -110.96586 | -1.19663 | 359.15436 | 360.42587 | -4.2488251
181.17294 | -3.4176335 | -38.607357 | -5.0132852 | 0 | 0 | -0.80703068 | -110.96564 | -1.192343 | 359.14957 | 360.42072 | -4.2495384
181.17296 | -3.4175818 | -38.61264 | -5.018867 | 0 | 0 | -0.80703145 | -110.96564 | -1.1962652 | 359.14481 | 360.41559 | -4.2481723
181.17298 | -3.4175298 | -38.606716 | -5.0084414 | 0 | 0 | -0.80702925 | -110.96561 | -1.1987554 | 359.14001 | 360.41043 | -4.2480531
181.173 | -3.4174781 | -38.599815 | -5.0089908 | 0 | 0 | -0.80466795 | -110.92889 | -1.1968181 | 359.13525 | 360.4053 | -4.2487588
181.17302 | -3.4174261 | -38.605618 | -5.0199289 | 0 | 0 | -0.80446386 | -110.9257 | -1.1966501 | 359.13046 | 360.40015 | -4.2488208
181.17304 | -3.4173744 | -38.606136 | -5.0099812 | 0 | 0 | -0.80445063 | -110.9255 | -1.2009236 | 359.1257 | 360.39502 | -4.2495394
181.17306 | -3.4173224 | -38.606159 | -4.99823 | 0 | 0 | -0.80444986 | -110.92549 | -1.1948594 | 359.12091 | 360.38986 | -4.2496014
181.17308 | -3.4172704 | -38.59338 | -5.0088525 | 0 | 0 | -0.80445027 | -110.92545 | -1.1964728 | 359.11615 | 360.38474 | -4.2488904
181.1731 | -3.4172187 | -38.598675 | -5.0221176 | 0 | 0 | -0.8049556 | -110.88873 | -1.1966255 | 359.11136 | 360.37958 | -4.2488289
181.17312 | -3.4171667 | -38.605534 | -5.0145307 | 0 | 0 | -0.80499929 | -110.88554 | -1.1987768 | 359.1066 | 360.37445 | -4.2488251
181.17314 | -3.417115 | -38.593334 | -5.006608 | 0 | 0 | -0.80500209 | -110.88534 | -1.1946759 | 359.10181 | 360.36929 | -4.2495394
181.17316 | -3.417063 | -38.592266 | -5.01827 | 0 | 0 | -0.80500227 | -110.88533 | -1.198606 | 359.09705 | 360.36417 | -4.2488861
181.17318 | -3.417011 | -38.59219 | -5.0178256 | 0 | 0 | -0.80500388 | -110.88533 | -1.1968082 | 359.09225 | 360.35901 | -4.2488289
181.1732 | -3.4169593 | -38.585796 | -5.00108 | 0 | 0 | -0.80669099 | -110.88533 | -1.1966414 | 359.08749 | 360.35388 | -4.2488246
181.17322 | -3.4169073 | -38.585232 | -5.0003748 | 0 | 0 | -0.80683678 | -110.88533 | -1.1923436 | 359.08273 | 360.34872 | -4.2488251
181.17324 | -3.4168558 | -38.5788 | -5.0170312 | 0 | 0 | -0.80684626 | -110.88533 | -1.1962633 | 359.07794 | 360.34357 | -4.2495394
181.17326 | -3.4168038 | -38.571869 | -5.0184617 | 0 | 0 | -0.80684686 | -110.88533 | -1.19661 | 359.07318 | 360.33844 | -4.2488861
181.17328 | -3.4167519 | -38.584049 | -5.0076752 | 0 | 0 | -0.80684459 | -110.88531 | -1.1966348 | 359.06839 | 360.33328 | -4.2488289
181.1733 | -3.4167001 | -38.565945 | -5.0103769 | 0 | 0 | -0.80448365 | -110.86694 | -1.1987815 | 359.06363 | 360.32816 | -4.2488246
181.17332 | -3.4166481 | -38.570732 | -5.0200491 | 0 | 0 | -0.80427963 | -110.86536 | -1.1989609 | 359.05884 | 360.323 | -4.2488251
181.17334 | -3.4165964 | -38.558407 | -5.0085392 | 0 | 0 | -0.80426639 | -110.86526 | -1.1925426 | 359.05408 | 360.31787 | -4.2495399
181.17336 | -3.4165444 | -38.563721 | -4.9988317 | 0 | 0 | -0.80426562 | -110.86525 | -1.1984214 | 359.04929 | 360.31271 | -4.2496018
181.17338 | -3.4164925 | -38.564205 | -5.0096335 | 0 | 0 | -0.80426633 | -110.86519 | -1.1967962 | 359.04453 | 360.30759 | -4.2496061
181.1734 | -3.4164407 | -38.56424 | -5.0229087 | 0 | 0 | -0.80510885 | -110.81009 | -1.1966468 | 359.03973 | 360.30243 | -4.2496057
181.17342 | -3.4163888 | -38.56424 | -5.013875 | 0 | 0 | -0.80518168 | -110.80534 | -1.1987823 | 359.03497 | 360.2973 | -4.2488914
181.17344 | -3.416337 | -38.564228 | -5.0080018 | 0 | 0 | -0.80518639 | -110.80503 | -1.1989669 | 359.03018 | 360.29214 | -4.2495456
181.17346 | -3.416285 | -38.551449 | -5.019114 | 0 | 0 | -0.80518669 | -110.80501 | -1.1989768 | 359.02542 | 360.28702 | -4.2503176
181.17348 | -3.4162331 | -38.550335 | -5.0164437 | 0 | 0 | -0.80518782 | -110.80498 | -1.1968322 | 359.02063 | 360.28186 | -4.2510943
181.1735 | -3.4161813 | -38.543884 | -5.0009608 | 0 | 0 | -0.80636859 | -110.76826 | -1.1966469 | 359.01587 | 360.27673 | -4.2490196
181.17352 | -3.4161296 | -38.556107 | -5.0025454 | 0 | 0 | -0.80647069 | -110.76507 | -1.1966349 | 359.01108 | 360.27158 | -4.250267
181.17354 | -3.4160779 | -38.550774 | -5.0201211 | 0 | 0 | -0.80647725 | -110.76486 | -1.1966362 | 359.00632 | 360.26645 | -4.2503786
181.17356 | -3.4160259 | -38.543903 | -5.0201764 | 0 | 0 | -0.80647767 | -110.76485 | -1.1987795 | 359.00153 | 360.26129 | -4.2503862
181.17358 | -3.4159739 | -38.549702 | -5.0099959 | 0 | 0 | -0.80647624 | -110.76485 | -1.1968215 | 358.99677 | 360.25616 | -4.2503862
181.1736 | -3.4159222 | -38.53743 | -5.0127516 | 0 | 0 | -0.80495816 | -110.76485 | -1.1987934 | 358.99197 | 360.25101 | -4.249671
181.17362 | -3.4158702 | -38.536369 | -5.0209751 | 0 | 0 | -0.80482697 | -110.76485 | -1.1989676 | 358.98721 | 360.24585 | -4.2488952
181.17364 | -3.4158185 | -38.542679 | -5.0086155 | 0 | 0 | -0.80481845 | -110.76485 | -1.1989769 | 358.98245 | 360.24072 | -4.2488303
181.17366 | -3.4157665 | -38.530449 | -4.9995642 | 0 | 0 | -0.80481797 | -110.76485 | -1.1968322 | 358.97766 | 360.23557 | -4.2502542
181.17368 | -3.4157147 | -38.535767 | -5.0118728 | 0 | 0 | -0.80481875 | -110.76482 | -1.1966469 | 358.9729 | 360.23044 | -4.2496638
181.1737 | -3.4156628 | -38.536228 | -5.0223756 | 0 | 0 | -0.80566204 | -110.7281 | -1.1966327 | 358.96811 | 360.22528 | -4.2503242
181.17372 | -3.4156108 | -38.510693 | -5.0138268 | 0 | 0 | -0.80573493 | -110.72491 | -1.1944907 | 358.96335 | 360.22015 | -4.2503824
181.17374 | -3.4155591 | -38.50848 | -5.0101762 | 0 | 0 | -0.80573964 | -110.7247 | -1.1985941 | 358.95856 | 360.215 | -4.2503862
181.17376 | -3.4155071 | -38.501934 | -5.0214777 | 0 | 0 | -0.80573994 | -110.72469 | -1.1968035 | 358.9538 | 360.20987 | -4.2496715
181.17378 | -3.4154553 | -38.488586 | -5.015193 | 0 | 0 | -0.80574024 | -110.72458 | -1.1923562 | 358.94901 | 360.20471 | -4.2496099
181.1738 | -3.4154036 | -38.487438 | -5.0008516 | 0 | 0 | -0.80607736 | -110.59602 | -1.1984113 | 358.94424 | 360.19958 | -4.2488918
181.17382 | -3.4153516 | -38.480991 | -5.0061688 | 0 | 0 | -0.80610651 | -110.58492 | -1.1989429 | 358.93945 | 360.19443 | -4.2495456
181.17384 | -3.4152999 | -38.493206 | -5.0226111 | 0 | 0 | -0.80610842 | -110.58418 | -1.1989756 | 358.93469 | 360.1893 | -4.2503166
181.17386 | -3.4152479 | -38.481483 | -5.0196614 | 0 | 0 | -0.80610853 | -110.58414 | -1.1968342 | 358.9299 | 360.18414 | -4.2503824
181.17388 | -3.4151962 | -38.474045 | -5.0099492 | 0 | 0 | -0.8061074 | -110.58411 | -1.1987902 | 358.92514 | 360.17902 | -4.2503862
181.1739 | -3.4151442 | -38.460644 | -5.0163755 | 0 | 0 | -0.80492699 | -110.54739 | -1.1946747 | 358.92035 | 360.17386 | -4.2496715
181.17392 | -3.4150922 | -38.465893 | -5.0212874 | 0 | 0 | -0.80482495 | -110.5442 | -1.1964628 | 358.91559 | 360.16873 | -4.2496109
181.17394 | -3.4150405 | -38.46637 | -5.0071859 | 0 | 0 | -0.80481839 | -110.54399 | -1.1987662 | 358.9108 | 360.16357 | -4.2503195
181.17396 | -3.4149885 | -38.466393 | -5.0008931 | 0 | 0 | -0.80481797 | -110.54398 | -1.1946712 | 358.90604 | 360.15842 | -4.2489529
181.17398 | -3.4149368 | -38.453625 | -5.0141678 | 0 | 0 | -0.80481929 | -110.54393 | -1.1943172 | 358.90125 | 360.15329 | -4.2488346
181.174 | -3.4148848 | -38.465286 | -5.0247478 | 0 | 0 | -0.8061685 | -110.48882 | -1.1985848 | 358.89648 | 360.14813 | -4.2502542
181.17402 | -3.4148328 | -38.453541 | -5.0133028 | 0 | 0 | -0.80628508 | -110.48407 | -1.1989543 | 358.89169 | 360.14301 | -4.2496638
181.17404 | -3.4147811 | -38.458897 | -5.0108538 | 0 | 0 | -0.80629259 | -110.48376 | -1.1989763 | 358.88693 | 360.13785 | -4.2503238
181.17406 | -3.4147291 | -38.45937 | -5.0229883 | 0 | 0 | -0.80629307 | -110.48374 | -1.1968343 | 358.88217 | 360.13272 | -4.2496686
181.17408 | -3.4146776 | -38.446625 | -5.0153232 | 0 | 0 | -0.80629289 | -110.48373 | -1.1987942 | 358.87738 | 360.12756 | -4.2503242
181.1741 | -3.4146256 | -38.451908 | -5.0015883 | 0 | 0 | -0.80612415 | -110.46536 | -1.1989677 | 358.87262 | 360.12244 | -4.2496696
181.17412 | -3.4145737 | -38.445995 | -5.0091352 | 0 | 0 | -0.80610955 | -110.46378 | -1.198979 | 358.86783 | 360.11728 | -4.2510371
181.17414 | -3.4145219 | -38.445461 | -5.0250411 | 0 | 0 | -0.80610859 | -110.46367 | -1.1989797 | 358.86307 | 360.11215 | -4.2490153
181.17416 | -3.41447 | -38.43264 | -5.0191398 | 0 | 0 | -0.80610853 | -110.46366 | -1.1989757 | 358.85828 | 360.10699 | -4.2502666
181.17418 | -3.4144182 | -38.425144 | -5.0099025 | 0 | 0 | -0.8061074 | -110.46361 | -1.1946887 | 358.85352 | 360.10187 | -4.2496634
181.1742 | -3.4143662 | -38.424511 | -5.0185494 | 0 | 0 | -0.80492699 | -110.40851 | -1.198609 | 358.84872 | 360.09671 | -4.2488947
181.17422 | -3.4143143 | -38.418079 | -5.022202 | 0 | 0 | -0.80482495 | -110.40376 | -1.1989557 | 358.84396 | 360.09158 | -4.2488303
181.17424 | -3.4142625 | -38.423916 | -5.0079889 | 0 | 0 | -0.80481839 | -110.40346 | -1.1989743 | 358.83917 | 360.08643 | -4.2502532
181.17426 | -3.4142106 | -38.418045 | -5.0031395 | 0 | 0 | -0.80481797 | -110.40343 | -1.1946887 | 358.83441 | 360.0813 | -4.24895
181.17428 | -3.4141588 | -38.42392 | -5.0179887 | 0 | 0 | -0.80482006 | -110.40343 | -1.1986068 | 358.82962 | 360.07614 | -4.2502623
181.1743 | -3.4141068 | -38.424438 | -5.0243483 | 0 | 0 | -0.80701357 | -110.40343 | -1.1968082 | 358.82486 | 360.07098 | -4.2496638
181.17432 | -3.4140551 | -38.424465 | -5.0132623 | 0 | 0 | -0.80720317 | -110.40343 | -1.1966474 | 358.82007 | 360.06586 | -4.2496095
181.17434 | -3.4140031 | -38.418076 | -5.0123024 | 0 | 0 | -0.80721551 | -110.40343 | -1.1987823 | 358.81531 | 360.0607 | -4.2488928
181.17436 | -3.4139512 | -38.417522 | -5.0231137 | 0 | 0 | -0.80721617 | -110.40343 | -1.198965 | 358.81052 | 360.05557 | -4.250257
181.17438 | -3.4138997 | -38.417488 | -5.014606 | 0 | 0 | -0.80721509 | -110.40342 | -1.1968294 | 358.80576 | 360.05042 | -4.24895
181.1744 | -3.4138477 | -38.4175 | -5.002255 | 0 | 0 | -0.80603313 | -110.38505 | -1.1945013 | 358.80096 | 360.04529 | -4.2502613
181.17442 | -3.4137959 | -38.430267 | -5.0120955 | 0 | 0 | -0.80593097 | -110.38346 | -1.1964493 | 358.7962 | 360.04013 | -4.24895
181.17444 | -3.413744 | -38.418591 | -5.0238452 | 0 | 0 | -0.80592442 | -110.38336 | -1.1966201 | 358.79141 | 360.035 | -4.2502627
181.17446 | -3.413692 | -38.417557 | -5.0183058 | 0 | 0 | -0.805924 | -110.38335 | -1.1944838 | 358.78665 | 360.02985 | -4.2503786
181.17448 | -3.4136403 | -38.417492 | -5.010561 | 0 | 0 | -0.80592322 | -110.38335 | -1.1921574 | 358.78189 | 360.02472 | -4.2503848
181.1745 | -3.4135883 | -38.417488 | -5.0215092 | 0 | 0 | -0.80508012 | -110.38335 | -1.1962532 | 358.7771 | 360.01956 | -4.2489581
181.17452 | -3.4135365 | -38.417496 | -5.0224557 | 0 | 0 | -0.80500728 | -110.38335 | -1.1987548 | 358.77234 | 360.01443 | -4.2502613
181.17454 | -3.4134846 | -38.423874 | -5.0065551 | 0 | 0 | -0.80500257 | -110.38335 | -1.1968181 | 358.76755 | 360.00928 | -4.2489486
181.17456 | -3.4134326 | -38.411644 | -5.0044684 | 0 | 0 | -0.80500227 | -110.38335 | -1.196648 | 358.76279 | 360.00415 | -4.2488332
181.17458 | -3.4133809 | -38.410572 | -5.0195551 | 0 | 0 | -0.80500454 | -110.38334 | -1.1987823 | 358.758 | 359.99899 | -4.2495403
181.1746 | -3.4133289 | -38.410503 | -5.0237546 | 0 | 0 | -0.80736697 | -110.36497 | -1.198969 | 358.75323 | 359.99387 | -4.2496023
181.17462 | -3.4132771 | -38.410507 | -5.0124831 | 0 | 0 | -0.80757117 | -110.36338 | -1.2011224 | 358.74844 | 359.98871 | -4.25032
181.17464 | -3.4132252 | -38.416897 | -5.0136847 | 0 | 0 | -0.8075844 | -110.36328 | -1.1970197 | 358.74368 | 359.98358 | -4.2503824
181.17466 | -3.4131734 | -38.417439 | -5.0225058 | 0 | 0 | -0.80758518 | -110.36327 | -1.1988063 | 358.73889 | 359.97842 | -4.2503862
181.17468 | -3.4131217 | -38.404694 | -5.0116482 | 0 | 0 | -0.80758315 | -110.36326 | -1.1989684 | 358.73413 | 359.97327 | -4.249671
181.1747 | -3.4130697 | -38.409969 | -5.0005484 | 0 | 0 | -0.80538934 | -110.34489 | -1.198977 | 358.72934 | 359.96814 | -4.2488937
181.17472 | -3.413018 | -38.397682 | -5.0112286 | 0 | 0 | -0.80519974 | -110.34331 | -1.1968322 | 358.72458 | 359.96298 | -4.2474031
181.17474 | -3.412966 | -38.409386 | -5.024497 | 0 | 0 | -0.8051874 | -110.3432 | -1.196651 | 358.71979 | 359.95786 | -4.2501302
181.17476 | -3.412914 | -38.404022 | -5.0161848 | 0 | 0 | -0.80518675 | -110.34319 | -1.2009237 | 358.71503 | 359.9527 | -4.2489419
181.17478 | -3.4128623 | -38.39716 | -5.0089245 | 0 | 0 | -0.80518621 | -110.34318 | -1.1948594 | 358.71024 | 359.94757 | -4.2502608
181.1748 | -3.4128103 | -38.409355 | -5.021369 | 0 | 0 | -0.80468041 | -110.32481 | -1.1964788 | 358.70547 | 359.94241 | -4.2489486
181.17482 | -3.4127586 | -38.404022 | -5.0188155 | 0 | 0 | -0.80463666 | -110.32323 | -1.2030598 | 358.70068 | 359.93729 | -4.2488327
181.17484 | -3.4127066 | -38.397148 | -5.0026126 | 0 | 0 | -0.80463386 | -110.32312 | -1.1971917 | 358.69592 | 359.93213 | -4.2488251
181.17486 | -3.4126549 | -38.396568 | -5.0019565 | 0 | 0 | -0.80463368 | -110.32311 | -1.1988156 | 358.69113 | 359.927 | -4.248826
181.17488 | -3.4126029 | -38.40292 | -5.0186167 | 0 | 0 | -0.80463606 | -110.32313 | -1.1968257 | 358.68637 | 359.92184 | -4.2502527
181.1749 | -3.4125509 | -38.403473 | -5.0207734 | 0 | 0 | -0.80716681 | -110.3415 | -1.2009391 | 358.68161 | 359.91672 | -4.2489486
181.17492 | -3.4124992 | -38.403511 | -5.0100503 | 0 | 0 | -0.8073855 | -110.34308 | -1.199151 | 358.67682 | 359.91156 | -4.2488341
181.17494 | -3.4124475 | -38.403503 | -5.0134816 | 0 | 0 | -0.80739969 | -110.34319 | -1.1968457 | 358.67206 | 359.90643 | -4.2502546
181.17496 | -3.4123955 | -38.39711 | -5.0232167 | 0 | 0 | -0.80740052 | -110.34319 | -1.1987948 | 358.66727 | 359.90128 | -4.2503767
181.17498 | -3.4123437 | -38.396564 | -5.0095329 | 0 | 0 | -0.8073982 | -110.34318 | -1.1989636 | 358.66251 | 359.89615 | -4.2489562
181.175 | -3.4122918 | -38.40292 | -5.0003648 | 0 | 0 | -0.80486745 | -110.32481 | -1.1946881 | 358.65771 | 359.89099 | -4.2488332
181.17502 | -3.41224 | -38.403473 | -5.011941 | 0 | 0 | -0.80464876 | -110.32323 | -1.198609 | 358.65295 | 359.88583 | -4.2488251
181.17504 | -3.4121881 | -38.403511 | -5.0231061 | 0 | 0 | -0.80463457 | -110.32312 | -1.1989597 | 358.64816 | 359.88071 | -4.2488246
181.17506 | -3.4121363 | -38.403511 | -5.0146146 | 0 | 0 | -0.80463374 | -110.32311 | -1.2032672 | 358.6434 | 359.87555 | -4.2488246
181.17508 | -3.4120843 | -38.403522 | -5.0109696 | 0 | 0 | -0.80463415 | -110.32313 | -1.1972113 | 358.63861 | 359.87042 | -4.248826
181.1751 | -3.4120324 | -38.416286 | -5.0222707 | 0 | 0 | -0.80513996 | -110.3415 | -1.2052548 | 358.63385 | 359.86526 | -4.2502542
181.17512 | -3.4119806 | -38.398216 | -5.0152607 | 0 | 0 | -0.80518371 | -110.34308 | -1.1995213 | 358.62906 | 359.86014 | -4.2503781
181.17514 | -3.4119287 | -38.396629 | -5.0015798 | 0 | 0 | -0.80518651 | -110.34319 | -1.1947221 | 358.6243 | 359.85498 | -4.2503858
181.17516 | -3.4118769 | -38.396515 | -5.0040536 | 0 | 0 | -0.80518669 | -110.34319 | -1.1964633 | 358.61951 | 359.84985 | -4.249671
181.17518 | -3.4118249 | -38.383732 | -5.0217023 | 0 | 0 | -0.80518925 | -110.34313 | -1.1966209 | 358.61475 | 359.8447 | -4.2488952
181.1752 | -3.411773 | -38.389008 | -5.0203104 | 0 | 0 | -0.80789024 | -110.28803 | -1.19449 | 358.60995 | 359.83957 | -4.2488289
181.17522 | -3.4117215 | -38.376705 | -5.0100069 | 0 | 0 | -0.80812359 | -110.28328 | -1.1985899 | 358.60519 | 359.83441 | -4.2488246
181.17524 | -3.4116695 | -38.375629 | -5.0156522 | 0 | 0 | -0.80813879 | -110.28297 | -1.1925185 | 358.6004 | 359.82928 | -4.248826
181.17526 | -3.4116178 | -38.375572 | -5.0205007 | 0 | 0 | -0.80813962 | -110.28295 | -1.1984179 | 358.59564 | 359.82413 | -4.2502527
181.17528 | -3.4115658 | -38.388332 | -5.0085688 | 0 | 0 | -0.80813646 | -110.28297 | -1.1946526 | 358.59085 | 359.819 | -4.2489486
181.1753 | -3.4115138 | -38.370251 | -4.9988365 | 0 | 0 | -0.80476153 | -110.30134 | -1.1986028 | 358.58609 | 359.81384 | -4.2488322
181.17532 | -3.4114621 | -38.355892 | -5.0132608 | 0 | 0 | -0.80446988 | -110.30292 | -1.1946646 | 358.58133 | 359.80872 | -4.2481127
181.17534 | -3.4114101 | -38.367451 | -5.023221 | 0 | 0 | -0.80445093 | -110.30302 | -1.1986035 | 358.57654 | 359.80356 | -4.2501912
181.17536 | -3.4113584 | -38.349319 | -5.0131712 | 0 | 0 | -0.80444986 | -110.30303 | -1.1946646 | 358.57178 | 359.79843 | -4.2489443
181.17538 | -3.4113064 | -38.360489 | -5.0101175 | 0 | 0 | -0.80445027 | -110.30296 | -1.1986035 | 358.56699 | 359.79327 | -4.2488327
181.1754 | -3.4112544 | -38.342323 | -5.0207481 | 0 | 0 | -0.8049556 | -110.22951 | -1.1946646 | 358.56223 | 359.78812 | -4.2488256
181.17542 | -3.4112027 | -38.347118 | -5.01513 | 0 | 0 | -0.80499929 | -110.22316 | -1.1986054 | 358.55743 | 359.78299 | -4.2495394
181.17544 | -3.4111507 | -38.347565 | -5.0008473 | 0 | 0 | -0.80500209 | -110.22274 | -1.1968102 | 358.55267 | 359.77783 | -4.2488875
181.17546 | -3.411099 | -38.341206 | -5.0061688 | 0 | 0 | -0.80500227 | -110.22272 | -1.1987909 | 358.54788 | 359.77271 | -4.250258
181.17548 | -3.411047 | -38.340656 | -5.0226116 | 0 | 0 | -0.80500513 | -110.22266 | -1.1968222 | 358.54312 | 359.76755 | -4.2496643
181.1755 | -3.4109952 | -38.347 | -5.0203838 | 0 | 0 | -0.80804384 | -110.16756 | -1.1987935 | 358.53833 | 359.76242 | -4.2503242
181.17552 | -3.4109435 | -38.33477 | -5.0092878 | 0 | 0 | -0.80830652 | -110.16281 | -1.1989657 | 358.53357 | 359.75726 | -4.250381
181.17554 | -3.4108915 | -38.33371 | -5.0177679 | 0 | 0 | -0.80832356 | -110.16251 | -1.1968315 | 358.52878 | 359.75214 | -4.2489576
181.17556 | -3.4108398 | -38.340027 | -5.021409 | 0 | 0 | -0.80832452 | -110.16248 | -1.1966488 | 358.52402 | 359.74698 | -4.2502613
181.17558 | -3.4107878 | -38.334171 | -5.007194 | 0 | 0 | -0.80832088 | -110.16246 | -1.1987782 | 358.51923 | 359.74185 | -4.2489486
181.1756 | -3.4107361 | -38.320873 | -5.000896 | 0 | 0 | -0.80443978 | -110.1441 | -1.1946781 | 358.51447 | 359.73669 | -4.2488341
181.17562 | -3.4106841 | -38.326126 | -5.0163436 | 0 | 0 | -0.80410439 | -110.14251 | -1.2007536 | 358.50967 | 359.73157 | -4.2502532
181.17564 | -3.4106321 | -38.326595 | -5.0234842 | 0 | 0 | -0.80408263 | -110.14241 | -1.199137 | 358.50491 | 359.72641 | -4.24895
181.17566 | -3.4105804 | -38.32024 | -5.0131888 | 0 | 0 | -0.80408138 | -110.1424 | -1.1946973 | 358.50012 | 359.72128 | -4.2502613
181.17568 | -3.4105284 | -38.319695 | -5.0108466 | 0 | 0 | -0.80408227 | -110.14236 | -1.196462 | 358.49536 | 359.71613 | -4.2489486
181.1757 | -3.4104767 | -38.32605 | -5.0229883 | 0 | 0 | -0.80509329 | -110.10564 | -1.1966209 | 358.49057 | 359.711 | -4.2488327
181.17572 | -3.4104247 | -38.326595 | -5.0153232 | 0 | 0 | -0.80518067 | -110.10246 | -1.19449 | 358.48581 | 359.70584 | -4.2488265
181.17574 | -3.4103727 | -38.320232 | -5.0015883 | 0 | 0 | -0.80518633 | -110.10225 | -1.1985961 | 358.48105 | 359.70068 | -4.2502537
181.17576 | -3.410321 | -38.313282 | -5.0091348 | 0 | 0 | -0.80518669 | -110.10224 | -1.1989549 | 358.47626 | 359.69556 | -4.2496634
181.17578 | -3.410269 | -38.306305 | -5.0243154 | 0 | 0 | -0.80518973 | -110.10221 | -1.1989805 | 358.4715 | 359.6904 | -4.2496095
181.1758 | -3.4102175 | -38.305717 | -5.0176258 | 0 | 0 | -0.80839801 | -110.06548 | -1.2011229 | 358.46671 | 359.68527 | -4.2488914
181.17582 | -3.4101655 | -38.305653 | -5.0097728 | 0 | 0 | -0.80867529 | -110.06229 | -1.1970156 | 358.46194 | 359.68011 | -4.2488303
181.17584 | -3.4101136 | -38.286495 | -5.0192657 | 0 | 0 | -0.80869323 | -110.06209 | -1.1945152 | 358.45715 | 359.67499 | -4.2502527
181.17586 | -3.4100618 | -38.297611 | -5.0222631 | 0 | 0 | -0.8086943 | -110.06208 | -1.1985976 | 358.45239 | 359.66983 | -4.2482352
181.17588 | -3.4100099 | -38.29221 | -5.0065417 | 0 | 0 | -0.80869019 | -110.06205 | -1.1989549 | 358.4476 | 359.6647 | -4.2494874
181.1759 | -3.4099581 | -38.285336 | -5.0030146 | 0 | 0 | -0.80430239 | -110.02533 | -1.1989763 | 358.44284 | 359.65955 | -4.2503114
181.17592 | -3.4099061 | -38.284748 | -5.0179806 | 0 | 0 | -0.80392319 | -110.02214 | -1.1968343 | 358.43805 | 359.65442 | -4.2489524
181.17594 | -3.4098542 | -38.284698 | -5.0243468 | 0 | 0 | -0.80389857 | -110.02193 | -1.1987964 | 358.43329 | 359.64926 | -4.2488317
181.17596 | -3.4098024 | -38.271915 | -5.012536 | 0 | 0 | -0.80389714 | -110.02193 | -1.2011131 | 358.4285 | 359.64413 | -4.2473989
181.17598 | -3.4097505 | -38.270817 | -5.012239 | 0 | 0 | -0.80389851 | -110.02187 | -1.1991625 | 358.42374 | 359.63898 | -4.2501297
181.176 | -3.4096987 | -38.27713 | -5.0223832 | 0 | 0 | -0.80541545 | -109.96677 | -1.1968442 | 358.41895 | 359.63385 | -4.24894
181.17602 | -3.4096467 | -38.271278 | -5.0138183 | 0 | 0 | -0.80554652 | -109.96201 | -1.1966474 | 358.41418 | 359.62869 | -4.2488337
181.17604 | -3.4095948 | -38.264366 | -5.0014625 | 0 | 0 | -0.80555505 | -109.96171 | -1.1966389 | 358.40939 | 359.62357 | -4.2502542
181.17606 | -3.409543 | -38.257389 | -5.0120296 | 0 | 0 | -0.80555552 | -109.96169 | -1.200925 | 358.40463 | 359.61841 | -4.2496624
181.17608 | -3.4094913 | -38.25679 | -5.0245662 | 0 | 0 | -0.80555826 | -109.96165 | -1.1970048 | 358.39984 | 359.61328 | -4.2488947
181.1761 | -3.4094396 | -38.250351 | -5.0176435 | 0 | 0 | -0.80842918 | -109.92493 | -1.1966581 | 358.39508 | 359.60812 | -4.2488289
181.17612 | -3.4093876 | -38.24342 | -5.0112276 | 0 | 0 | -0.80867732 | -109.92175 | -1.1966355 | 358.39029 | 359.60297 | -4.2488246
181.17614 | -3.4093356 | -38.255623 | -5.0208421 | 0 | 0 | -0.80869341 | -109.92154 | -1.1966342 | 358.38553 | 359.59784 | -4.2488246
181.17616 | -3.4092839 | -38.263069 | -5.0216703 | 0 | 0 | -0.8086943 | -109.92152 | -1.1966362 | 358.38077 | 359.59268 | -4.2488246
181.17618 | -3.4092319 | -38.250908 | -5.0064893 | 0 | 0 | -0.80869019 | -109.92151 | -1.1987795 | 358.37598 | 359.58755 | -4.2488246
181.1762 | -3.4091802 | -38.249832 | -5.0051908 | 0 | 0 | -0.80430239 | -109.90314 | -1.1968195 | 358.37122 | 359.5824 | -4.248826
181.17622 | -3.4091282 | -38.243389 | -5.0203424 | 0 | 0 | -0.80392319 | -109.90156 | -1.196648 | 358.36642 | 359.57727 | -4.2502527
181.17624 | -3.4090765 | -38.255604 | -5.0230951 | 0 | 0 | -0.80389857 | -109.90146 | -1.1987823 | 358.36166 | 359.57211 | -4.2489486
181.17626 | -3.4090245 | -38.243881 | -5.0116997 | 0 | 0 | -0.80389714 | -109.90145 | -1.198969 | 358.35687 | 359.56699 | -4.2488341
181.17628 | -3.4089725 | -38.236454 | -5.0143461 | 0 | 0 | -0.80389899 | -109.90141 | -1.2011224 | 358.35211 | 359.56183 | -4.2502532
181.1763 | -3.4089208 | -38.235825 | -5.0240169 | 0 | 0 | -0.80592173 | -109.86469 | -1.1970197 | 358.34732 | 359.5567 | -4.2489491
181.17632 | -3.4088688 | -38.229393 | -5.0132303 | 0 | 0 | -0.80609649 | -109.8615 | -1.1988063 | 358.34256 | 359.55154 | -4.2495475
181.17634 | -3.4088171 | -38.228844 | -5.0021358 | 0 | 0 | -0.80610782 | -109.8613 | -1.1989665 | 358.33777 | 359.54642 | -4.2488871
181.17636 | -3.4087653 | -38.235199 | -5.0135398 | 0 | 0 | -0.80610847 | -109.86129 | -1.1968274 | 358.33301 | 359.54126 | -4.2488275
181.17638 | -3.4087133 | -38.229362 | -5.0261436 | 0 | 0 | -0.8061111 | -109.86127 | -1.1923536 | 358.32822 | 359.53613 | -4.2473974
181.1764 | -3.4086616 | -38.235233 | -5.0170507 | 0 | 0 | -0.80881423 | -109.84291 | -1.1941185 | 358.32346 | 359.53098 | -4.2487006
181.17642 | -3.4086096 | -38.229359 | -5.0111742 | 0 | 0 | -0.80904782 | -109.84133 | -1.1964226 | 358.31866 | 359.52585 | -4.2488165
181.17644 | -3.4085579 | -38.228836 | -5.0215635 | 0 | 0 | -0.80906296 | -109.84122 | -1.1944792 | 358.3139 | 359.52069 | -4.2488256
181.17646 | -3.4085059 | -38.228802 | -5.0210061 | 0 | 0 | -0.80906385 | -109.84122 | -1.2007408 | 358.30911 | 359.51553 | -4.2502527
181.17648 | -3.4084539 | -38.228802 | -5.0049791 | 0 | 0 | -0.80905908 | -109.84122 | -1.1991361 | 358.30435 | 359.51041 | -4.2489486
181.1765 | -3.4084022 | -38.228813 | -5.0050631 | 0 | 0 | -0.80399644 | -109.84122 | -1.1946971 | 358.29956 | 359.50525 | -4.2488327
181.17652 | -3.4083502 | -38.241585 | -5.022512 | 0 | 0 | -0.80355889 | -109.84122 | -1.1964641 | 358.2948 | 359.50012 | -4.2488256
181.17654 | -3.4082985 | -38.229897 | -5.0240097 | 0 | 0 | -0.80353051 | -109.84122 | -1.1987703 | 358.29004 | 359.49496 | -4.2495394
181.17656 | -3.4082465 | -38.216084 | -5.0125022 | 0 | 0 | -0.80352885 | -109.84122 | -1.1989603 | 358.28525 | 359.48984 | -4.2488861
181.17658 | -3.4081945 | -38.221313 | -5.0158648 | 0 | 0 | -0.80353135 | -109.8412 | -1.1925445 | 358.28049 | 359.48468 | -4.2488289
181.1766 | -3.4081428 | -38.22818 | -5.0241456 | 0 | 0 | -0.80622852 | -109.82283 | -1.2005668 | 358.2757 | 359.47955 | -4.2488246
181.17662 | -3.4080908 | -38.228756 | -5.0117874 | 0 | 0 | -0.80646163 | -109.82125 | -1.1969837 | 358.27094 | 359.4744 | -4.2488246
181.17664 | -3.4080393 | -38.222408 | -5.0020103 | 0 | 0 | -0.80647677 | -109.82114 | -1.1988001 | 358.26614 | 359.46927 | -4.2488251
181.17666 | -3.4079874 | -38.228249 | -5.0135322 | 0 | 0 | -0.80647761 | -109.82114 | -1.1946774 | 358.26138 | 359.46411 | -4.2495408
181.17668 | -3.4079354 | -38.228756 | -5.0268693 | 0 | 0 | -0.80648005 | -109.82115 | -1.1986061 | 358.25659 | 359.45898 | -4.2503161
181.1767 | -3.4078836 | -38.216019 | -5.0171146 | 0 | 0 | -0.8090148 | -109.83952 | -1.1968102 | 358.25183 | 359.45383 | -4.250381
181.17672 | -3.4078317 | -38.227684 | -5.0119066 | 0 | 0 | -0.80923384 | -109.8411 | -1.1987888 | 358.24704 | 359.4487 | -4.2489562
181.17674 | -3.4077799 | -38.215935 | -5.0245275 | 0 | 0 | -0.80924803 | -109.84121 | -1.1946765 | 358.24228 | 359.44354 | -4.2488332
181.17676 | -3.407728 | -38.21489 | -5.019084 | 0 | 0 | -0.80924886 | -109.84122 | -1.198606 | 358.23749 | 359.43842 | -4.2488251
181.17678 | -3.407676 | -38.208447 | -5.0033584 | 0 | 0 | -0.80924362 | -109.84116 | -1.1968102 | 358.23273 | 359.43326 | -4.2488246
181.1768 | -3.4076242 | -38.22068 | -5.0071044 | 0 | 0 | -0.803675 | -109.78606 | -1.1987928 | 358.22794 | 359.42813 | -4.2488246
181.17682 | -3.4075723 | -38.228138 | -5.0234151 | 0 | 0 | -0.80319381 | -109.7813 | -1.1989676 | 358.22318 | 359.42297 | -4.248826
181.17684 | -3.4075205 | -38.228741 | -5.0219059 | 0 | 0 | -0.80316257 | -109.781 | -1.198975 | 358.21838 | 359.41782 | -4.2502542
181.17686 | -3.4074686 | -38.209621 | -5.0115952 | 0 | 0 | -0.80316073 | -109.78098 | -1.1946865 | 358.21362 | 359.41269 | -4.2503767
181.17688 | -3.4074168 | -38.227142 | -5.0179663 | 0 | 0 | -0.80316401 | -109.78103 | -1.1964613 | 358.20883 | 359.40753 | -4.2489567
181.1769 | -3.4073648 | -38.228672 | -5.0228753 | 0 | 0 | -0.80670452 | -109.83614 | -1.1966269 | 358.20407 | 359.4024 | -4.2495503
181.17692 | -3.4073131 | -38.209618 | -5.0094972 | 0 | 0 | -0.80701047 | -109.84089 | -1.2009264 | 358.19928 | 359.39725 | -4.2510304
181.17694 | -3.4072614 | -38.227139 | -5.0025401 | 0 | 0 | -0.80703032 | -109.84119 | -1.1991524 | 358.19452 | 359.39212 | -4.2504425
181.17696 | -3.4072094 | -38.222298 | -5.0150313 | 0 | 0 | -0.80703145 | -109.84122 | -1.1989911 | 358.18976 | 359.38696 | -4.2489619
181.17698 | -3.4071577 | -38.221832 | -5.0240946 | 0 | 0 | -0.80703282 | -109.8412 | -1.1989803 | 358.18497 | 359.38184 | -4.2502632
181.177 | -3.4071057 | -38.209034 | -5.0146947 | 0 | 0 | -0.80838466 | -109.82283 | -1.1989797 | 358.18021 | 359.37668 | -4.2503786
181.17702 | -3.4070537 | -38.220718 | -5.0117011 | 0 | 0 | -0.80850148 | -109.82125 | -1.1989776 | 358.17542 | 359.37155 | -4.2503862
181.17704 | -3.407002 | -38.228119 | -5.0230608 | 0 | 0 | -0.80850905 | -109.82114 | -1.1968364 | 358.17065 | 359.36639 | -4.2503853
181.17706 | -3.40695 | -38.209568 | -5.0167785 | 0 | 0 | -0.80850953 | -109.82114 | -1.2009356 | 358.16586 | 359.36127 | -4.2489581
181.17708 | -3.4068983 | -38.207951 | -5.0009875 | 0 | 0 | -0.8085044 | -109.82111 | -1.1948622 | 358.1611 | 359.35611 | -4.2502613
181.1771 | -3.4068463 | -38.207848 | -5.0083542 | 0 | 0 | -0.80310762 | -109.78438 | -1.1986202 | 358.15631 | 359.35098 | -4.24895
181.17712 | -3.4067943 | -38.214226 | -5.024251 | 0 | 0 | -0.80264121 | -109.78119 | -1.1989563 | 358.15155 | 359.34583 | -4.2502627
181.17714 | -3.4067426 | -38.201984 | -5.0197992 | 0 | 0 | -0.80261093 | -109.78098 | -1.1989783 | 358.14676 | 359.3407 | -4.2503786
181.17716 | -3.4066906 | -38.194527 | -5.0106854 | 0 | 0 | -0.80260915 | -109.78098 | -1.1989756 | 358.142 | 359.33554 | -4.2503858
181.17718 | -3.4066389 | -38.193905 | -5.0178914 | 0 | 0 | -0.80261296 | -109.78094 | -1.1946887 | 358.13721 | 359.33038 | -4.2496719
181.1772 | -3.4065869 | -38.193851 | -5.0228667 | 0 | 0 | -0.80665791 | -109.74422 | -1.1986068 | 358.13245 | 359.32526 | -4.2503238
181.17722 | -3.4065351 | -38.187462 | -5.0058703 | 0 | 0 | -0.80700743 | -109.74104 | -1.1968143 | 358.12766 | 359.3201 | -4.2489543
181.17724 | -3.4064834 | -38.186916 | -5.0022283 | 0 | 0 | -0.80703014 | -109.74082 | -1.2030797 | 358.12289 | 359.31497 | -4.2502623
181.17726 | -3.4064314 | -38.193268 | -5.0164623 | 0 | 0 | -0.80703145 | -109.74081 | -1.1950496 | 358.1181 | 359.30981 | -4.2496643
181.17728 | -3.4063797 | -38.187431 | -5.024219 | 0 | 0 | -0.80703282 | -109.7408 | -1.2007778 | 358.11334 | 359.30469 | -4.2503242
181.1773 | -3.4063277 | -38.193295 | -5.0147028 | 0 | 0 | -0.80838466 | -109.72243 | -1.1991425 | 358.10855 | 359.29953 | -4.2503824
181.17732 | -3.4062757 | -38.181023 | -5.0116997 | 0 | 0 | -0.80850148 | -109.72085 | -1.1989883 | 358.10379 | 359.2944 | -4.2503862
181.17734 | -3.406224 | -38.173553 | -5.0216069 | 0 | 0 | -0.80850905 | -109.72074 | -1.1968349 | 358.099 | 359.28925 | -4.2503862
181.17736 | -3.406172 | -38.166534 | -5.013751 | 0 | 0 | -0.80850953 | -109.72073 | -1.1987942 | 358.09424 | 359.28412 | -4.2503877
181.17738 | -3.4061203 | -38.159557 | -5.0007296 | 0 | 0 | -0.8085044 | -109.72066 | -1.1989677 | 358.08948 | 359.27896 | -4.2518139
181.1774 | -3.4060683 | -38.165356 | -5.0090628 | 0 | 0 | -0.80310762 | -109.64721 | -1.198979 | 358.08469 | 359.27383 | -4.2505102
181.17742 | -3.4060166 | -38.165867 | -5.0235858 | 0 | 0 | -0.80264121 | -109.64086 | -1.1989797 | 358.07993 | 359.26868 | -4.2503943
181.17744 | -3.4059646 | -38.159496 | -5.0182886 | 0 | 0 | -0.80261093 | -109.64045 | -1.1989797 | 358.07513 | 359.26355 | -4.2503862
181.17746 | -3.4059126 | -38.146168 | -5.0098319 | 0 | 0 | -0.80260915 | -109.64043 | -1.1989797 | 358.07037 | 359.25839 | -4.2496719
181.17748 | -3.4058609 | -38.151421 | -5.0192666 | 0 | 0 | -0.80261326 | -109.64041 | -1.1989797 | 358.06558 | 359.25327 | -4.2503252
181.1775 | -3.4058092 | -38.151886 | -5.0193615 | 0 | 0 | -0.80699575 | -109.62204 | -1.1989797 | 358.06082 | 359.24811 | -4.2503839
181.17752 | -3.4057572 | -38.139137 | -5.0055637 | 0 | 0 | -0.80737454 | -109.62045 | -1.1989797 | 358.05603 | 359.24298 | -4.2518153
181.17754 | -3.4057055 | -38.144424 | -5.0014849 | 0 | 0 | -0.80739909 | -109.62035 | -1.1989838 | 358.05127 | 359.23782 | -4.2519388
181.17756 | -3.4056535 | -38.1385 | -5.0171213 | 0 | 0 | -0.80740052 | -109.62035 | -1.2032686 | 358.04648 | 359.23267 | -4.2519455
181.17758 | -3.4056017 | -38.131596 | -5.0213714 | 0 | 0 | -0.80740088 | -109.62029 | -1.1972032 | 358.04172 | 359.22754 | -4.2505188
181.1776 | -3.4055498 | -38.131016 | -5.0115552 | 0 | 0 | -0.80773878 | -109.56519 | -1.1966751 | 358.03693 | 359.22238 | -4.2503948
181.17762 | -3.405498 | -38.137352 | -5.0121584 | 0 | 0 | -0.80776799 | -109.56043 | -1.2009289 | 358.03217 | 359.21725 | -4.2503867
181.17764 | -3.4054461 | -38.125122 | -5.0209241 | 0 | 0 | -0.80776989 | -109.56013 | -1.1991546 | 358.02737 | 359.2121 | -4.2503862
181.17766 | -3.4053941 | -38.124062 | -5.0115151 | 0 | 0 | -0.80777001 | -109.5601 | -1.2011344 | 358.02261 | 359.20697 | -4.2503877
181.17768 | -3.4053423 | -38.130375 | -5.0005398 | 0 | 0 | -0.80776554 | -109.5601 | -1.1970203 | 358.01782 | 359.20181 | -4.2518139
181.1777 | -3.4052904 | -38.124535 | -5.0119529 | 0 | 0 | -0.80304509 | -109.5601 | -1.1988063 | 358.01306 | 359.19669 | -4.2505102
181.17772 | -3.4052386 | -38.123989 | -5.0231071 | 0 | 0 | -0.80263716 | -109.5601 | -1.1989665 | 358.00827 | 359.19153 | -4.2503943
181.17774 | -3.4051867 | -38.0984 | -5.0153389 | 0 | 0 | -0.8026107 | -109.5601 | -1.1968336 | 358.00351 | 359.1864 | -4.2503867
181.17776 | -3.4051347 | -38.108971 | -5.0095792 | 0 | 0 | -0.80260915 | -109.5601 | -1.1987923 | 357.99872 | 359.18124 | -4.2503862
181.17778 | -3.4050832 | -38.103531 | -5.0207009 | 0 | 0 | -0.80261356 | -109.56003 | -1.1968223 | 357.99396 | 359.17612 | -4.2503862
181.1778 | -3.4050312 | -38.096661 | -5.0187578 | 0 | 0 | -0.80733401 | -109.48656 | -1.1987935 | 357.9892 | 359.17096 | -4.2503877
181.17782 | -3.4049795 | -38.108849 | -5.0033336 | 0 | 0 | -0.80774194 | -109.48022 | -1.1989697 | 357.98441 | 359.16583 | -4.2518139
181.17784 | -3.4049275 | -38.097122 | -5.0034695 | 0 | 0 | -0.8077684 | -109.4798 | -1.2011224 | 357.97964 | 359.16068 | -4.2505088
181.17786 | -3.4048755 | -38.083302 | -5.0180225 | 0 | 0 | -0.80776995 | -109.47978 | -1.1970197 | 357.97485 | 359.15555 | -4.2489662
181.17788 | -3.4048238 | -38.082119 | -5.0214434 | 0 | 0 | -0.80777001 | -109.47973 | -1.1988043 | 357.97009 | 359.15039 | -4.2502651
181.1779 | -3.4047718 | -38.069271 | -5.0086584 | 0 | 0 | -0.80777001 | -109.42463 | -1.1968229 | 357.9653 | 359.14523 | -4.2518044
181.17792 | -3.4047201 | -38.080933 | -5.0119085 | 0 | 0 | -0.80777001 | -109.41988 | -1.1987916 | 357.96054 | 359.14011 | -4.2490807
181.17794 | -3.4046681 | -38.069187 | -5.0216322 | 0 | 0 | -0.80777001 | -109.41958 | -1.1968203 | 357.95575 | 359.13495 | -4.2502704
181.17796 | -3.4046161 | -38.074535 | -5.0101233 | 0 | 0 | -0.80777001 | -109.41955 | -1.1966462 | 357.95099 | 359.12982 | -4.2503791
181.17798 | -3.4045644 | -38.068619 | -4.9989672 | 0 | 0 | -0.80776519 | -109.41952 | -1.1966369 | 357.9462 | 359.12466 | -4.2503862
181.178 | -3.4045124 | -38.061714 | -5.0118184 | 0 | 0 | -0.80270821 | -109.38279 | -1.1987774 | 357.94144 | 359.11954 | -4.2503867
181.17802 | -3.4044607 | -38.061127 | -5.0223722 | 0 | 0 | -0.80227119 | -109.37961 | -1.1946719 | 357.93665 | 359.11438 | -4.2511015
181.17804 | -3.4044087 | -38.061077 | -5.0138264 | 0 | 0 | -0.80224282 | -109.3794 | -1.1943213 | 357.93188 | 359.10925 | -4.2511621
181.17806 | -3.404357 | -38.054688 | -5.0101748 | 0 | 0 | -0.80224121 | -109.37939 | -1.2028757 | 357.92709 | 359.1041 | -4.250452
181.17808 | -3.4043052 | -38.060516 | -5.0200281 | 0 | 0 | -0.8022458 | -109.37938 | -1.1993232 | 357.92233 | 359.09897 | -4.2503891
181.1781 | -3.4042532 | -38.048264 | -5.0172453 | 0 | 0 | -0.80713373 | -109.36101 | -1.1968567 | 357.91754 | 359.09381 | -4.2489567
181.17812 | -3.4042015 | -38.059963 | -5.0017548 | 0 | 0 | -0.80755621 | -109.35942 | -1.1987956 | 357.91278 | 359.08868 | -4.2488332
181.17814 | -3.4041495 | -38.048218 | -5.0033364 | 0 | 0 | -0.80758357 | -109.35932 | -1.1989658 | 357.90799 | 359.08353 | -4.2488265
181.17816 | -3.4040978 | -38.047169 | -5.0187368 | 0 | 0 | -0.80758518 | -109.35931 | -1.1968336 | 357.90323 | 359.0784 | -4.2502537
181.17818 | -3.4040458 | -38.040722 | -5.0200539 | 0 | 0 | -0.80758506 | -109.35925 | -1.1987942 | 357.89844 | 359.07324 | -4.2496638
181.1782 | -3.4039938 | -38.046547 | -5.0085382 | 0 | 0 | -0.8074162 | -109.30415 | -1.1989677 | 357.89368 | 359.06812 | -4.2503242
181.17822 | -3.4039421 | -38.040676 | -5.01335 | 0 | 0 | -0.8074016 | -109.2994 | -1.1989769 | 357.88892 | 359.06296 | -4.2503824
181.17824 | -3.4038901 | -38.046547 | -5.0210295 | 0 | 0 | -0.80740064 | -109.2991 | -1.1968322 | 357.88412 | 359.05783 | -4.2503862
181.17826 | -3.4038384 | -38.040665 | -5.0078931 | 0 | 0 | -0.80740058 | -109.29907 | -1.1966488 | 357.87936 | 359.05267 | -4.2496719
181.17828 | -3.4037864 | -38.033764 | -4.998776 | 0 | 0 | -0.80739611 | -109.29906 | -1.1987824 | 357.87457 | 359.04752 | -4.2503252
181.1783 | -3.4037344 | -38.039566 | -5.0118055 | 0 | 0 | -0.80267704 | -109.28069 | -1.1989669 | 357.86981 | 359.04239 | -4.250381
181.17832 | -3.4036827 | -38.033684 | -5.0216446 | 0 | 0 | -0.80226922 | -109.27911 | -1.1989789 | 357.86502 | 359.03723 | -4.2489576
181.17834 | -3.403631 | -38.033173 | -5.0130363 | 0 | 0 | -0.80224276 | -109.27901 | -1.1989797 | 357.86026 | 359.0321 | -4.2502627
181.17836 | -3.4035792 | -38.039524 | -5.008657 | 0 | 0 | -0.80224121 | -109.279 | -1.1989776 | 357.85547 | 359.02695 | -4.2503786
181.17838 | -3.4035273 | -38.033676 | -5.0206223 | 0 | 0 | -0.80224597 | -109.279 | -1.1968343 | 357.85071 | 359.02182 | -4.2503862
181.1784 | -3.4034753 | -38.026764 | -5.0151205 | 0 | 0 | -0.80730295 | -109.279 | -1.1987902 | 357.84592 | 359.01666 | -4.2503862
181.17842 | -3.4034235 | -38.019791 | -4.9993949 | 0 | 0 | -0.80773997 | -109.279 | -1.1946747 | 357.84116 | 359.01154 | -4.2503862
181.17844 | -3.4033716 | -38.025589 | -5.0053163 | 0 | 0 | -0.80776834 | -109.279 | -1.1964586 | 357.83636 | 359.00638 | -4.2496729
181.17846 | -3.4033198 | -38.019714 | -5.0210881 | 0 | 0 | -0.80776995 | -109.279 | -1.1944771 | 357.8316 | 359.00125 | -4.2510371
181.17848 | -3.4032679 | -38.025589 | -5.0188041 | 0 | 0 | -0.80776936 | -109.27898 | -1.19645 | 357.82681 | 358.99609 | -4.2490153
181.1785 | -3.4032159 | -38.026108 | -5.0084281 | 0 | 0 | -0.80709386 | -109.26061 | -1.1987674 | 357.82205 | 358.99097 | -4.2502656
181.17852 | -3.4031641 | -38.026142 | -5.0155196 | 0 | 0 | -0.80703551 | -109.25903 | -1.1968168 | 357.81726 | 358.98581 | -4.2489495
181.17854 | -3.4031122 | -38.02615 | -5.0212164 | 0 | 0 | -0.80703175 | -109.25893 | -1.1945025 | 357.8125 | 358.98068 | -4.2495475
181.17856 | -3.4030604 | -38.032547 | -5.0071816 | 0 | 0 | -0.80703151 | -109.25892 | -1.1985968 | 357.80771 | 358.97552 | -4.2488885
181.17858 | -3.4030085 | -38.03949 | -5.0001683 | 0 | 0 | -0.80702764 | -109.25895 | -1.1989549 | 357.80295 | 358.9704 | -4.2502584
181.1786 | -3.4029565 | -38.040077 | -5.0148287 | 0 | 0 | -0.80298269 | -109.29567 | -1.1989783 | 357.79816 | 358.96524 | -4.2503781
181.17862 | -3.4029047 | -38.040112 | -5.0226297 | 0 | 0 | -0.80263317 | -109.29886 | -1.1989796 | 357.7934 | 358.96008 | -4.2503862
181.17864 | -3.402853 | -38.033722 | -5.013844 | 0 | 0 | -0.80261046 | -109.29906 | -1.1989757 | 357.78864 | 358.95496 | -4.2503862
181.17866 | -3.4028013 | -38.033157 | -5.0116282 | 0 | 0 | -0.80260915 | -109.29907 | -1.1946865 | 357.78384 | 358.9498 | -4.2503862
181.17868 | -3.4027493 | -38.026733 | -5.0208769 | 0 | 0 | -0.80261356 | -109.29904 | -1.1964613 | 357.77908 | 358.94467 | -4.2503862
181.1787 | -3.4026973 | -38.026176 | -5.0151372 | 0 | 0 | -0.80733401 | -109.26232 | -1.1966227 | 357.77429 | 358.93951 | -4.2503862
181.17872 | -3.4026456 | -38.026142 | -4.9993978 | 0 | 0 | -0.80774194 | -109.25913 | -1.1966356 | 357.76953 | 358.93439 | -4.2503862
181.17874 | -3.4025936 | -38.02615 | -5.007494 | 0 | 0 | -0.8077684 | -109.25893 | -1.1987816 | 357.76474 | 358.92923 | -4.2503862
181.17876 | -3.4025419 | -38.032528 | -5.0234537 | 0 | 0 | -0.80776995 | -109.25892 | -1.198965 | 357.75998 | 358.9241 | -4.2503862
181.17878 | -3.4024899 | -38.020302 | -5.0190058 | 0 | 0 | -0.80776936 | -109.2589 | -1.1968294 | 357.75519 | 358.91895 | -4.2496719
181.1788 | -3.4024382 | -38.02562 | -5.0106187 | 0 | 0 | -0.80709386 | -109.24053 | -1.1945013 | 357.75043 | 358.91382 | -4.2503238
181.17882 | -3.4023862 | -38.019714 | -5.0178852 | 0 | 0 | -0.80703551 | -109.23895 | -1.1964493 | 357.74564 | 358.90866 | -4.2489533
181.17884 | -3.4023342 | -38.025589 | -5.0206895 | 0 | 0 | -0.80703175 | -109.23885 | -1.1966161 | 357.74088 | 358.90353 | -4.249548
181.17886 | -3.4022825 | -38.026108 | -5.005682 | 0 | 0 | -0.80703151 | -109.23884 | -1.190199 | 357.73608 | 358.89838 | -4.2488885
181.17888 | -3.4022305 | -38.026134 | -5.0022173 | 0 | 0 | -0.80702817 | -109.23885 | -1.1982253 | 357.73132 | 358.89325 | -4.250257
181.1789 | -3.4021788 | -38.019745 | -5.0171862 | 0 | 0 | -0.80348766 | -109.25723 | -1.1989268 | 357.72653 | 358.88809 | -4.2489486
181.17892 | -3.402127 | -38.019199 | -5.0235548 | 0 | 0 | -0.80318171 | -109.2588 | -1.1946858 | 357.72177 | 358.88297 | -4.2488332
181.17894 | -3.4020751 | -38.03194 | -5.013195 | 0 | 0 | -0.80316186 | -109.25891 | -1.1986067 | 357.71698 | 358.87781 | -4.2495413
181.17896 | -3.4020233 | -38.020252 | -5.0122991 | 0 | 0 | -0.80316073 | -109.25892 | -1.196802 | 357.71222 | 358.87268 | -4.2503147
181.17898 | -3.4019713 | -38.012829 | -5.0238385 | 0 | 0 | -0.80316532 | -109.25889 | -1.1902131 | 357.70743 | 358.86752 | -4.2489524
181.179 | -3.4019196 | -38.012222 | -5.0146675 | 0 | 0 | -0.80805767 | -109.22216 | -1.2003715 | 357.70267 | 358.86237 | -4.2488346
181.17902 | -3.4018676 | -38.024967 | -5.0008054 | 0 | 0 | -0.80848038 | -109.21898 | -1.1991163 | 357.69788 | 358.85724 | -4.2502542
181.17904 | -3.4018157 | -38.026054 | -5.0097957 | 0 | 0 | -0.80850786 | -109.21877 | -1.1989868 | 357.69312 | 358.85208 | -4.2496638
181.17906 | -3.4017639 | -38.013344 | -5.025825 | 0 | 0 | -0.80850947 | -109.21876 | -1.1968327 | 357.68835 | 358.84695 | -4.2503242
181.17908 | -3.4017119 | -38.018627 | -5.0192065 | 0 | 0 | -0.80850822 | -109.21877 | -1.1966469 | 357.68356 | 358.8418 | -4.2503824
181.1791 | -3.4016602 | -38.006329 | -5.0106335 | 0 | 0 | -0.80715638 | -109.23714 | -1.1966327 | 357.6788 | 358.83667 | -4.2503853
181.17912 | -3.4016082 | -38.011646 | -5.0200634 | 0 | 0 | -0.80703956 | -109.23873 | -1.1944907 | 357.67401 | 358.83151 | -4.2489567
181.17914 | -3.4015563 | -38.012123 | -5.0230565 | 0 | 0 | -0.80703199 | -109.23883 | -1.1985941 | 357.66925 | 358.82639 | -4.2488346
181.17916 | -3.4015045 | -38.005768 | -5.0073352 | 0 | 0 | -0.80703151 | -109.23884 | -1.1968095 | 357.66446 | 358.82123 | -4.2502532
181.17918 | -3.4014525 | -38.005203 | -5.0038099 | 0 | 0 | -0.80702847 | -109.23881 | -1.1987909 | 357.6597 | 358.8161 | -4.24895
181.1792 | -3.401401 | -37.998783 | -5.0209498 | 0 | 0 | -0.80382478 | -109.20208 | -1.1968203 | 357.65491 | 358.81094 | -4.2502608
181.17922 | -3.4013491 | -38.004601 | -5.026052 | 0 | 0 | -0.80354786 | -109.1989 | -1.1966462 | 357.65015 | 358.80582 | -4.2482362
181.17924 | -3.4012971 | -37.979568 | -5.0134058 | 0 | 0 | -0.80352992 | -109.19868 | -1.1966348 | 357.64536 | 358.80066 | -4.2501993
181.17926 | -3.4012454 | -37.996552 | -5.0144887 | 0 | 0 | -0.80352885 | -109.19868 | -1.19663 | 357.64059 | 358.79553 | -4.2489462
181.17928 | -3.4011934 | -37.985287 | -5.0247536 | 0 | 0 | -0.80353326 | -109.19862 | -1.1923451 | 357.6358 | 358.79037 | -4.2502608
181.1793 | -3.4011416 | -37.984276 | -5.0147433 | 0 | 0 | -0.808258 | -109.14352 | -1.1984106 | 357.63104 | 358.78525 | -4.24895
181.17932 | -3.4010897 | -37.977821 | -5.0015402 | 0 | 0 | -0.80866623 | -109.13877 | -1.1989449 | 357.62625 | 358.78009 | -4.2502627
181.17934 | -3.4010377 | -37.977249 | -5.0142117 | 0 | 0 | -0.80869275 | -109.13847 | -1.201121 | 357.62149 | 358.77493 | -4.2503781
181.17936 | -3.400986 | -37.964436 | -5.0269289 | 0 | 0 | -0.8086943 | -109.13844 | -1.1970176 | 357.6167 | 358.76981 | -4.2496719
181.17938 | -3.400934 | -37.969719 | -5.0171185 | 0 | 0 | -0.80869246 | -109.1384 | -1.1966588 | 357.61194 | 358.76465 | -4.2503252
181.1794 | -3.4008822 | -37.9702 | -5.0119042 | 0 | 0 | -0.80666494 | -109.10168 | -1.1966375 | 357.60715 | 358.75952 | -4.2503819
181.17942 | -3.4008303 | -37.970226 | -5.0223532 | 0 | 0 | -0.80648971 | -109.0985 | -1.1987816 | 357.60239 | 358.75436 | -4.2496719
181.17944 | -3.4007785 | -37.957443 | -5.0217996 | 0 | 0 | -0.80647838 | -109.0983 | -1.198965 | 357.5976 | 358.74924 | -4.2503266
181.17946 | -3.4007266 | -37.956329 | -5.0064974 | 0 | 0 | -0.80647773 | -109.09829 | -1.1968273 | 357.59283 | 358.74408 | -4.2518101
181.17948 | -3.4006748 | -37.949867 | -5.0051928 | 0 | 0 | -0.8064754 | -109.09823 | -1.1923577 | 357.58807 | 358.73895 | -4.2505107
181.1795 | -3.4006231 | -37.949295 | -5.0225205 | 0 | 0 | -0.80411512 | -109.04313 | -1.1984073 | 357.58328 | 358.7338 | -4.2518215
181.17952 | -3.4005711 | -37.936489 | -5.0240102 | 0 | 0 | -0.80391115 | -109.03838 | -1.1946501 | 357.57852 | 358.72867 | -4.2497964
181.17954 | -3.4005194 | -37.948162 | -5.0132275 | 0 | 0 | -0.80389792 | -109.03807 | -1.1964573 | 357.57373 | 358.72351 | -4.2503328
181.17956 | -3.4004674 | -37.942806 | -5.0159278 | 0 | 0 | -0.80389714 | -109.03805 | -1.1944771 | 357.56897 | 358.71838 | -4.2503829
181.17958 | -3.4004154 | -37.948696 | -5.0241504 | 0 | 0 | -0.80390108 | -109.03805 | -1.196448 | 357.56418 | 358.71323 | -4.2503867
181.1796 | -3.4003637 | -37.930046 | -5.0125136 | 0 | 0 | -0.80811983 | -109.03805 | -1.196622 | 357.55942 | 358.7081 | -4.251101
181.17962 | -3.4003117 | -37.928421 | -5.0020742 | 0 | 0 | -0.80848438 | -109.03805 | -1.1966333 | 357.55463 | 358.70294 | -4.2504492
181.17964 | -3.40026 | -37.928299 | -5.0142598 | 0 | 0 | -0.8085081 | -109.03805 | -1.1966362 | 357.54987 | 358.69781 | -4.2518172
181.17966 | -3.400208 | -37.915516 | -5.0247579 | 0 | 0 | -0.80850947 | -109.03805 | -1.1987754 | 357.54507 | 358.69266 | -4.2497973
181.17968 | -3.400156 | -37.920803 | -5.0176558 | 0 | 0 | -0.80850792 | -109.03798 | -1.1925285 | 357.54031 | 358.6875 | -4.2517614
181.1797 | -3.4001043 | -37.921276 | -5.0119553 | 0 | 0 | -0.80681825 | -108.96451 | -1.1962732 | 357.53552 | 358.68237 | -4.2519341
181.17972 | -3.4000523 | -37.914913 | -5.0230799 | 0 | 0 | -0.80667228 | -108.95817 | -1.1944652 | 357.53076 | 358.67722 | -4.2505178
181.17974 | -3.4000006 | -37.907963 | -5.0196848 | 0 | 0 | -0.8066628 | -108.95775 | -1.1964473 | 357.52597 | 358.67209 | -4.2503948
181.17976 | -3.3999488 | -37.90099 | -5.0041385 | 0 | 0 | -0.8066622 | -108.95773 | -1.196624 | 357.52121 | 358.66693 | -4.2503881
181.17978 | -3.3998969 | -37.906792 | -5.0064445 | 0 | 0 | -0.80666012 | -108.9577 | -1.1987809 | 357.51642 | 358.6618 | -4.2518139
181.1798 | -3.3998451 | -37.907299 | -5.0226302 | 0 | 0 | -0.80446804 | -108.92097 | -1.198965 | 357.51166 | 358.65665 | -4.2505116
181.17982 | -3.3997931 | -37.900944 | -5.0211124 | 0 | 0 | -0.80427861 | -108.91779 | -1.1968273 | 357.50687 | 358.65152 | -4.2518234
181.17984 | -3.3997414 | -37.900379 | -5.0115275 | 0 | 0 | -0.80426627 | -108.91759 | -1.1923556 | 357.50211 | 358.64636 | -4.2519388
181.17986 | -3.3996894 | -37.893955 | -5.0172353 | 0 | 0 | -0.80426562 | -108.91757 | -1.1962658 | 357.49731 | 358.64124 | -4.2512331
181.17988 | -3.3996375 | -37.89341 | -5.0220876 | 0 | 0 | -0.80426878 | -108.91754 | -1.1987576 | 357.49255 | 358.63608 | -4.2518859
181.1799 | -3.3995857 | -37.899761 | -5.0101542 | 0 | 0 | -0.80764318 | -108.88081 | -1.1989615 | 357.48779 | 358.63095 | -4.2519431
181.17992 | -3.3995337 | -37.893921 | -5.0004225 | 0 | 0 | -0.80793476 | -108.87763 | -1.1946839 | 357.483 | 358.62579 | -4.2519469
181.17994 | -3.399482 | -37.893387 | -5.0141206 | 0 | 0 | -0.80795372 | -108.87743 | -1.1943158 | 357.47824 | 358.62067 | -4.2512317
181.17996 | -3.39943 | -37.880577 | -5.0240202 | 0 | 0 | -0.80795479 | -108.87742 | -1.1964393 | 357.47345 | 358.61551 | -4.2504582
181.17998 | -3.3993783 | -37.88586 | -5.0146894 | 0 | 0 | -0.80795306 | -108.8774 | -1.1987648 | 357.46869 | 358.61038 | -4.2518182
181.18 | -3.3993263 | -37.88633 | -5.0109744 | 0 | 0 | -0.80609554 | -108.85903 | -1.1946752 | 357.4639 | 358.60522 | -4.2505102
181.18002 | -3.3992743 | -37.873585 | -5.0222716 | 0 | 0 | -0.80593508 | -108.85744 | -1.1986041 | 357.45914 | 358.6001 | -4.2503958
181.18004 | -3.3992226 | -37.87886 | -5.0159864 | 0 | 0 | -0.80592465 | -108.85735 | -1.1946585 | 357.45435 | 358.59494 | -4.2518144
181.18006 | -3.3991709 | -37.866554 | -5.0016451 | 0 | 0 | -0.805924 | -108.85734 | -1.1921668 | 357.44958 | 358.58978 | -4.2505102
181.18008 | -3.3991189 | -37.859089 | -5.0069628 | 0 | 0 | -0.80592269 | -108.85726 | -1.1941084 | 357.44479 | 358.58466 | -4.2503943
181.1801 | -3.3990672 | -37.858475 | -5.0241308 | 0 | 0 | -0.80457437 | -108.7838 | -1.1985674 | 357.44003 | 358.5795 | -4.2503881
181.18012 | -3.3990152 | -37.864822 | -5.0205154 | 0 | 0 | -0.80445778 | -108.77746 | -1.1946626 | 357.43524 | 358.57437 | -4.2518139
181.18014 | -3.3989635 | -37.85899 | -5.010747 | 0 | 0 | -0.80445027 | -108.77704 | -1.1986052 | 357.43048 | 358.56921 | -4.2505102
181.18016 | -3.3989115 | -37.871243 | -5.017169 | 0 | 0 | -0.8044498 | -108.77702 | -1.1968102 | 357.42569 | 358.56409 | -4.2503948
181.18018 | -3.3988597 | -37.859524 | -5.0220809 | 0 | 0 | -0.80445284 | -108.77702 | -1.1987909 | 357.42093 | 358.55893 | -4.251101
181.1802 | -3.3988078 | -37.852104 | -5.0079794 | 0 | 0 | -0.80765873 | -108.77702 | -1.1968222 | 357.41614 | 358.5538 | -4.2504478
181.18022 | -3.3987558 | -37.857872 | -5.0016875 | 0 | 0 | -0.80793577 | -108.77702 | -1.1987895 | 357.41138 | 358.54865 | -4.2503905
181.18024 | -3.3987041 | -37.858387 | -5.0156856 | 0 | 0 | -0.80795372 | -108.77702 | -1.1946766 | 357.40659 | 358.54352 | -4.2503862
181.18026 | -3.3986521 | -37.858425 | -5.0234256 | 0 | 0 | -0.80795479 | -108.77702 | -1.198606 | 357.40182 | 358.53836 | -4.2503877
181.18028 | -3.3986003 | -37.858433 | -5.0124602 | 0 | 0 | -0.80795258 | -108.77702 | -1.1968102 | 357.39703 | 358.53323 | -4.2518139
181.1803 | -3.3985484 | -37.864803 | -5.011507 | 0 | 0 | -0.80558932 | -108.77702 | -1.1987928 | 357.39227 | 358.52808 | -4.2505102
181.18032 | -3.3984964 | -37.846188 | -5.0208693 | 0 | 0 | -0.80538511 | -108.77702 | -1.1989616 | 357.38751 | 358.52295 | -4.2503943
181.18034 | -3.3984449 | -37.850967 | -5.0144119 | 0 | 0 | -0.80537188 | -108.77702 | -1.1925385 | 357.38272 | 358.51779 | -4.2503867
181.18036 | -3.3983929 | -37.857792 | -5.000061 | 0 | 0 | -0.80537111 | -108.77702 | -1.1941284 | 357.37796 | 358.51266 | -4.2503867
181.18038 | -3.3983412 | -37.845592 | -5.0075507 | 0 | 0 | -0.80537039 | -108.77699 | -1.1942778 | 357.37317 | 358.50751 | -4.251102
181.1804 | -3.3982892 | -37.850914 | -5.0220051 | 0 | 0 | -0.80469596 | -108.74026 | -1.1942918 | 357.36841 | 358.50235 | -4.2518768
181.18042 | -3.3982372 | -37.85141 | -5.0181532 | 0 | 0 | -0.80463767 | -108.73708 | -1.1985792 | 357.36362 | 358.49722 | -4.2519431
181.18044 | -3.3981855 | -37.857834 | -5.0090966 | 0 | 0 | -0.80463392 | -108.73687 | -1.1946632 | 357.35886 | 358.49207 | -4.251946
181.18046 | -3.3981335 | -37.858368 | -5.0184813 | 0 | 0 | -0.80463368 | -108.73686 | -1.1985992 | 357.35406 | 358.48694 | -4.2505188
181.18048 | -3.3980818 | -37.839241 | -5.0214682 | 0 | 0 | -0.80463642 | -108.73685 | -1.1903695 | 357.3493 | 358.48178 | -4.2503963
181.1805 | -3.3980298 | -37.850365 | -5.0042963 | 0 | 0 | -0.80750501 | -108.71848 | -1.1939416 | 357.34451 | 358.47665 | -4.2518144
181.18052 | -3.3979778 | -37.851364 | -5.0020947 | 0 | 0 | -0.80775297 | -108.7169 | -1.1942677 | 357.33975 | 358.4715 | -4.2505116
181.18054 | -3.3979261 | -37.851433 | -5.0164514 | 0 | 0 | -0.80776906 | -108.71679 | -1.1964346 | 357.33496 | 358.46637 | -4.251822
181.18056 | -3.3978741 | -37.851444 | -5.022038 | 0 | 0 | -0.80776995 | -108.71678 | -1.1966233 | 357.3302 | 358.46121 | -4.2505107
181.18058 | -3.3978224 | -37.85783 | -5.0108867 | 0 | 0 | -0.80776763 | -108.71684 | -1.1987787 | 357.32541 | 358.45609 | -4.2511101
181.1806 | -3.3977704 | -37.85199 | -5.0106478 | 0 | 0 | -0.80523616 | -108.77193 | -1.1968174 | 357.32065 | 358.45093 | -4.2518768
181.18062 | -3.3977187 | -37.851479 | -5.0207953 | 0 | 0 | -0.80501735 | -108.77669 | -1.1945025 | 357.31586 | 358.4458 | -4.2512274
181.18064 | -3.3976669 | -37.857834 | -5.0122309 | 0 | 0 | -0.80500317 | -108.77699 | -1.1985947 | 357.3111 | 358.44064 | -4.2504578
181.18066 | -3.397615 | -37.858379 | -4.9998746 | 0 | 0 | -0.80500233 | -108.77702 | -1.1968075 | 357.3063 | 358.43552 | -4.2518182
181.18068 | -3.3975632 | -37.852016 | -5.0097165 | 0 | 0 | -0.80500245 | -108.777 | -1.1966473 | 357.30154 | 358.43036 | -4.2505102
181.1807 | -3.3975112 | -37.845078 | -5.0229163 | 0 | 0 | -0.80517107 | -108.75863 | -1.1987761 | 357.29675 | 358.42523 | -4.2503943
181.18072 | -3.3974595 | -37.844498 | -5.0160508 | 0 | 0 | -0.80518568 | -108.75705 | -1.1925286 | 357.29199 | 358.42007 | -4.2503881
181.18074 | -3.3974075 | -37.850845 | -5.0081897 | 0 | 0 | -0.80518663 | -108.75694 | -1.1962752 | 357.28723 | 358.41495 | -4.2518153
181.18076 | -3.3973556 | -37.851391 | -5.0184035 | 0 | 0 | -0.80518669 | -108.75694 | -1.1966108 | 357.28244 | 358.40979 | -4.2519374
181.18078 | -3.3973038 | -37.845039 | -5.0178356 | 0 | 0 | -0.80518812 | -108.75692 | -1.1966326 | 357.27768 | 358.40463 | -4.2505183
181.1808 | -3.3972518 | -37.850868 | -5.0032549 | 0 | 0 | -0.80670655 | -108.73856 | -1.1966341 | 357.27289 | 358.39951 | -4.2503943
181.18082 | -3.3972001 | -37.838608 | -4.9998374 | 0 | 0 | -0.8068378 | -108.73698 | -1.1966362 | 357.26813 | 358.39435 | -4.2496729
181.18084 | -3.3971481 | -37.843937 | -5.0177093 | 0 | 0 | -0.80684638 | -108.73687 | -1.1987754 | 357.26334 | 358.38922 | -4.2503252
181.18086 | -3.3970962 | -37.850792 | -5.0214243 | 0 | 0 | -0.80684686 | -108.73686 | -1.1925285 | 357.25858 | 358.38406 | -4.2503824
181.18088 | -3.3970444 | -37.832207 | -5.0101056 | 0 | 0 | -0.80684507 | -108.73683 | -1.1962732 | 357.25378 | 358.37894 | -4.2503853
181.1809 | -3.3969927 | -37.836983 | -5.010581 | 0 | 0 | -0.80498934 | -108.7001 | -1.1944672 | 357.24902 | 358.37378 | -4.2489581
181.18092 | -3.3969409 | -37.837429 | -5.0200624 | 0 | 0 | -0.80482906 | -108.69692 | -1.1985947 | 357.24423 | 358.36865 | -4.2502627
181.18094 | -3.396889 | -37.83744 | -5.0092635 | 0 | 0 | -0.80481863 | -108.69671 | -1.1989568 | 357.23947 | 358.36349 | -4.2503786
181.18096 | -3.396837 | -37.818268 | -4.9981689 | 0 | 0 | -0.80481797 | -108.6967 | -1.2011217 | 357.23468 | 358.35837 | -4.2503862
181.18098 | -3.3967853 | -37.81662 | -5.0102997 | 0 | 0 | -0.80481845 | -108.69667 | -1.1970156 | 357.22992 | 358.35321 | -4.2503853
181.181 | -3.3967333 | -37.829273 | -5.022243 | 0 | 0 | -0.80532432 | -108.65994 | -1.1945112 | 357.22513 | 358.34808 | -4.2489581
181.18102 | -3.3966815 | -37.804817 | -5.0145397 | 0 | 0 | -0.80536807 | -108.65676 | -1.1943045 | 357.22037 | 358.34293 | -4.2502627
181.18104 | -3.3966296 | -37.815449 | -5.00806 | 0 | 0 | -0.80537087 | -108.65656 | -1.1964368 | 357.21558 | 358.3378 | -4.2503781
181.18106 | -3.3965776 | -37.803642 | -5.018394 | 0 | 0 | -0.80537105 | -108.65654 | -1.1966213 | 357.21082 | 358.33264 | -4.2496719
181.18108 | -3.3965259 | -37.815384 | -5.0163822 | 0 | 0 | -0.805372 | -108.65654 | -1.1966354 | 357.20602 | 358.32751 | -4.2503266
181.1811 | -3.3964739 | -37.816418 | -5.0009565 | 0 | 0 | -0.80638415 | -108.65654 | -1.1987774 | 357.20126 | 358.32236 | -4.2518101
181.18112 | -3.3964221 | -37.810093 | -5.0018191 | 0 | 0 | -0.80647165 | -108.65654 | -1.194674 | 357.19647 | 358.3172 | -4.2505093
181.18114 | -3.3963702 | -37.809528 | -5.0193334 | 0 | 0 | -0.80647731 | -108.65654 | -1.1964586 | 357.19171 | 358.31207 | -4.2503943
181.18116 | -3.3963182 | -37.796715 | -5.0201082 | 0 | 0 | -0.80647767 | -108.65654 | -1.1944752 | 357.18695 | 358.30692 | -4.2503858
181.18118 | -3.3962667 | -37.801998 | -5.0085411 | 0 | 0 | -0.80647588 | -108.65651 | -1.1943024 | 357.18216 | 358.30179 | -4.2489581
181.1812 | -3.3962147 | -37.796089 | -5.0126262 | 0 | 0 | -0.8046211 | -108.61978 | -1.1964345 | 357.1774 | 358.29663 | -4.2502627
181.18122 | -3.396163 | -37.801971 | -5.0209675 | 0 | 0 | -0.80446088 | -108.6166 | -1.1944778 | 357.17261 | 358.2915 | -4.2503786
181.18124 | -3.396111 | -37.808857 | -5.0086131 | 0 | 0 | -0.80445045 | -108.61639 | -1.1985934 | 357.16785 | 358.28635 | -4.2503862
181.18126 | -3.396059 | -37.790272 | -4.9966598 | 0 | 0 | -0.8044498 | -108.61639 | -1.1968035 | 357.16306 | 358.28122 | -4.251101
181.18128 | -3.3960073 | -37.788647 | -5.0101705 | 0 | 0 | -0.80445057 | -108.61635 | -1.1923503 | 357.15829 | 358.27606 | -4.2504463
181.1813 | -3.3959553 | -37.78215 | -5.0222325 | 0 | 0 | -0.8052932 | -108.57962 | -1.1919729 | 357.1535 | 358.27094 | -4.248961
181.18132 | -3.3959036 | -37.781597 | -5.0130892 | 0 | 0 | -0.80536604 | -108.57644 | -1.1962392 | 357.14874 | 358.26578 | -4.2495499
181.18134 | -3.3958516 | -37.787949 | -5.0079355 | 0 | 0 | -0.80537075 | -108.57623 | -1.1966108 | 357.14395 | 358.26065 | -4.2503166
181.18136 | -3.3957999 | -37.782108 | -5.0191073 | 0 | 0 | -0.80537105 | -108.57623 | -1.1987802 | 357.13919 | 358.25549 | -4.2503824
181.18138 | -3.3957479 | -37.781578 | -5.014266 | 0 | 0 | -0.80537152 | -108.57621 | -1.1989667 | 357.1344 | 358.25037 | -4.2503853
181.1814 | -3.3956959 | -37.775146 | -5.0000486 | 0 | 0 | -0.80587727 | -108.55784 | -1.1989748 | 357.12964 | 358.24521 | -4.2489581
181.18142 | -3.3956442 | -37.7682 | -5.003921 | 0 | 0 | -0.80592102 | -108.55626 | -1.1946887 | 357.12485 | 358.24008 | -4.2502627
181.18144 | -3.3955922 | -37.767616 | -5.0195146 | 0 | 0 | -0.80592382 | -108.55615 | -1.1986048 | 357.12009 | 358.23492 | -4.2503786
181.18146 | -3.3955405 | -37.767563 | -5.0179448 | 0 | 0 | -0.805924 | -108.55614 | -1.1946647 | 357.1153 | 358.2298 | -4.2503862
181.18148 | -3.3954887 | -37.761169 | -5.0083556 | 0 | 0 | -0.80592269 | -108.55609 | -1.1986035 | 357.11053 | 358.22464 | -4.2503862
181.1815 | -3.3954368 | -37.754215 | -5.0140615 | 0 | 0 | -0.80457437 | -108.50099 | -1.1946604 | 357.10574 | 358.21948 | -4.2503862
181.18152 | -3.395385 | -37.74725 | -5.019639 | 0 | 0 | -0.80445778 | -108.49624 | -1.1943144 | 357.10098 | 358.21436 | -4.2503867
181.18154 | -3.3953331 | -37.753021 | -5.0070462 | 0 | 0 | -0.80445027 | -108.49593 | -1.1964332 | 357.09619 | 358.2092 | -4.251101
181.18156 | -3.3952813 | -37.727974 | -4.9987054 | 0 | 0 | -0.8044498 | -108.49591 | -1.1923262 | 357.09143 | 358.20407 | -4.2504478
181.18158 | -3.3952293 | -37.732197 | -5.0125251 | 0 | 0 | -0.80445111 | -108.49584 | -1.1919714 | 357.08667 | 358.19891 | -4.2503905
181.1816 | -3.3951774 | -37.739006 | -5.0217071 | 0 | 0 | -0.80579942 | -108.42237 | -1.1962392 | 357.08188 | 358.19379 | -4.2503877
181.18162 | -3.3951256 | -37.745975 | -5.013042 | 0 | 0 | -0.80591601 | -108.41602 | -1.1966108 | 357.07712 | 358.18863 | -4.2518139
181.18164 | -3.3950737 | -37.740162 | -5.010107 | 0 | 0 | -0.80592352 | -108.41561 | -1.198776 | 357.07233 | 358.1835 | -4.2505102
181.18166 | -3.3950219 | -37.733253 | -5.0185723 | 0 | 0 | -0.805924 | -108.41558 | -1.1946759 | 357.06757 | 358.17834 | -4.2503943
181.18168 | -3.3949699 | -37.726269 | -5.0149412 | 0 | 0 | -0.80592418 | -108.41557 | -1.1986041 | 357.06277 | 358.17322 | -4.2503872
181.1817 | -3.394918 | -37.71928 | -5.0001097 | 0 | 0 | -0.80609292 | -108.3972 | -1.1946646 | 357.05801 | 358.16806 | -4.2511015
181.18172 | -3.3948662 | -37.712292 | -5.0061049 | 0 | 0 | -0.80610752 | -108.39561 | -1.1986054 | 357.05322 | 358.16293 | -4.2511621
181.18174 | -3.3948143 | -37.705315 | -5.0226049 | 0 | 0 | -0.80610847 | -108.39552 | -1.1968082 | 357.04846 | 358.15778 | -4.250452
181.18176 | -3.3947628 | -37.711113 | -5.0174818 | 0 | 0 | -0.80610853 | -108.3955 | -1.1966455 | 357.04367 | 358.15265 | -4.250392
181.18178 | -3.3947108 | -37.705231 | -5.0083117 | 0 | 0 | -0.8061071 | -108.39545 | -1.1966369 | 357.03891 | 358.14749 | -4.2518144
181.1818 | -3.3946588 | -37.7047 | -5.0162373 | 0 | 0 | -0.80458999 | -108.34035 | -1.1987774 | 357.03412 | 358.14236 | -4.2505107
181.18182 | -3.3946071 | -37.691883 | -5.0205522 | 0 | 0 | -0.8044588 | -108.33559 | -1.194674 | 357.02936 | 358.13721 | -4.2511086
181.18184 | -3.3945551 | -37.690773 | -5.0056705 | 0 | 0 | -0.80445027 | -108.33529 | -1.1964566 | 357.02457 | 358.13205 | -4.2504492
181.18186 | -3.3945034 | -37.684303 | -5.0000396 | 0 | 0 | -0.8044498 | -108.33527 | -1.1923378 | 357.01981 | 358.12692 | -4.2511044
181.18188 | -3.3944514 | -37.677364 | -5.0155454 | 0 | 0 | -0.8044517 | -108.33519 | -1.2026927 | 357.01501 | 358.12177 | -4.2504482
181.1819 | -3.3943996 | -37.689548 | -5.0219636 | 0 | 0 | -0.80647528 | -108.26173 | -1.1907297 | 357.01025 | 358.11664 | -4.250392
181.18192 | -3.3943477 | -37.677845 | -5.0108829 | 0 | 0 | -0.80665016 | -108.25539 | -1.1961125 | 357.00641 | 358.11261 | -4.2518158
181.18194 | -3.3942957 | -37.689587 | -5.0113735 | 0 | 0 | -0.80666149 | -108.25497 | -1.1966022 | 357.00253 | 358.10855 | -4.2519374
181.18196 | -3.394244 | -37.684219 | -5.0208592 | 0 | 0 | -0.80666214 | -108.25495 | -1.1987754 | 356.99869 | 358.10452 | -4.2505188
181.18198 | -3.394192 | -37.670956 | -5.0136862 | 0 | 0 | -0.80666143 | -108.25494 | -1.1946718 | 356.99484 | 358.10046 | -4.2511106
181.182 | -3.3941402 | -37.669827 | -4.9992743 | 0 | 0 | -0.8058179 | -108.23656 | -1.1943151 | 356.99097 | 358.09644 | -4.2518764
181.18202 | -3.3940883 | -37.682526 | -5.0089355 | 0 | 0 | -0.80574495 | -108.23499 | -1.1964393 | 356.98712 | 358.09241 | -4.2505145
181.18204 | -3.3940365 | -37.670845 | -5.0221252 | 0 | 0 | -0.80574024 | -108.23488 | -1.1987689 | 356.98325 | 358.08835 | -4.2511101
181.18206 | -3.3939848 | -37.676193 | -5.0174351 | 0 | 0 | -0.80573994 | -108.23487 | -1.1989621 | 356.9794 | 358.08432 | -4.2518773
181.18208 | -3.3939328 | -37.66391 | -5.0083108 | 0 | 0 | -0.80573881 | -108.23486 | -1.194688 | 356.97556 | 358.08026 | -4.2519431
181.1821 | -3.3938811 | -37.67561 | -5.0184126 | 0 | 0 | -0.80455875 | -108.21648 | -1.1986089 | 356.97168 | 358.07623 | -4.2519469
181.18212 | -3.3938291 | -37.670235 | -5.019289 | 0 | 0 | -0.80445677 | -108.2149 | -1.1989496 | 356.96783 | 358.0722 | -4.2512317
181.18214 | -3.3937771 | -37.650597 | -5.0048332 | 0 | 0 | -0.80445021 | -108.2148 | -1.1925418 | 356.96399 | 358.06815 | -4.2504568
181.18216 | -3.3937254 | -37.668076 | -5.0014219 | 0 | 0 | -0.8044498 | -108.21479 | -1.1984234 | 356.96011 | 358.06412 | -4.250392
181.18218 | -3.3936734 | -37.663235 | -5.0163937 | 0 | 0 | -0.80445188 | -108.21479 | -1.1989436 | 356.95627 | 358.06009 | -4.2518153
181.1822 | -3.3936217 | -37.669174 | -5.0234857 | 0 | 0 | -0.80664432 | -108.21479 | -1.1989735 | 356.95242 | 358.05603 | -4.2512245
181.18222 | -3.3935697 | -37.663303 | -5.0110121 | 0 | 0 | -0.8068338 | -108.21479 | -1.1946886 | 356.94855 | 358.052 | -4.2518835
181.18224 | -3.3935177 | -37.662777 | -5.0106568 | 0 | 0 | -0.80684614 | -108.21479 | -1.1986068 | 356.9447 | 358.04794 | -4.250515
181.18226 | -3.393466 | -37.656349 | -5.0215216 | 0 | 0 | -0.8068468 | -108.21479 | -1.1968082 | 356.94086 | 358.04391 | -4.2511091
181.18228 | -3.393414 | -37.655796 | -5.0122943 | 0 | 0 | -0.80684555 | -108.21478 | -1.1966455 | 356.93698 | 358.03989 | -4.2511635
181.1823 | -3.3933623 | -37.655766 | -4.9998798 | 0 | 0 | -0.80549574 | -108.19641 | -1.1966348 | 356.93314 | 358.03583 | -4.2518802
181.18232 | -3.3933105 | -37.662155 | -5.0111694 | 0 | 0 | -0.80537903 | -108.19482 | -1.1966341 | 356.92929 | 358.0318 | -4.2512288
181.18234 | -3.3932586 | -37.656307 | -5.0244942 | 0 | 0 | -0.80537152 | -108.19472 | -1.196632 | 356.92542 | 358.02774 | -4.2518854
181.18236 | -3.3932068 | -37.649403 | -5.016912 | 0 | 0 | -0.80537105 | -108.19471 | -1.1944885 | 356.92157 | 358.02371 | -4.2519417
181.18238 | -3.3931549 | -37.655197 | -5.0104365 | 0 | 0 | -0.80537075 | -108.19471 | -1.1964467 | 356.91772 | 358.01968 | -4.2505198
181.1824 | -3.3931031 | -37.642941 | -5.0185971 | 0 | 0 | -0.80503345 | -108.19471 | -1.1944765 | 356.91385 | 358.01563 | -4.251822
181.18242 | -3.3930511 | -37.654648 | -5.0185747 | 0 | 0 | -0.8050043 | -108.19471 | -1.1964478 | 356.91 | 358.0116 | -4.2505107
181.18244 | -3.3929992 | -37.649284 | -5.0040464 | 0 | 0 | -0.80500239 | -108.19471 | -1.196622 | 356.90613 | 358.00754 | -4.2511086
181.18246 | -3.3929474 | -37.642418 | -5.0028076 | 0 | 0 | -0.80500227 | -108.19471 | -1.1966313 | 356.90228 | 358.00351 | -4.2504492
181.18248 | -3.3928955 | -37.654613 | -5.0194135 | 0 | 0 | -0.80500454 | -108.19471 | -1.1944907 | 356.89844 | 357.99948 | -4.2511058
181.1825 | -3.3928437 | -37.649284 | -5.0208406 | 0 | 0 | -0.80736697 | -108.19471 | -1.1985921 | 356.89456 | 357.99542 | -4.2518768
181.18252 | -3.3927917 | -37.642399 | -5.0107803 | 0 | 0 | -0.80757117 | -108.19471 | -1.1946558 | 356.89072 | 357.99139 | -4.2512283
181.18254 | -3.39274 | -37.635433 | -5.0135427 | 0 | 0 | -0.8075844 | -108.19471 | -1.1900234 | 356.88687 | 357.98737 | -4.2511706
181.18256 | -3.392688 | -37.641239 | -5.021769 | 0 | 0 | -0.80758518 | -108.19471 | -1.1960644 | 356.883 | 357.98331 | -4.250453
181.18258 | -3.3926361 | -37.648144 | -5.0101337 | 0 | 0 | -0.80758286 | -108.19469 | -1.1944517 | 356.87915 | 357.97928 | -4.2503905
181.1826 | -3.3925846 | -37.64872 | -5.0004196 | 0 | 0 | -0.8050518 | -108.17633 | -1.1964484 | 356.87531 | 357.97522 | -4.2503877
181.18262 | -3.3925326 | -37.642376 | -5.0119476 | 0 | 0 | -0.80483305 | -108.17474 | -1.1987674 | 356.87143 | 357.97119 | -4.2518139
181.18264 | -3.3924809 | -37.648205 | -5.0260086 | 0 | 0 | -0.80481887 | -108.17464 | -1.1968168 | 356.86758 | 357.96716 | -4.2505102
181.18266 | -3.3924289 | -37.635944 | -5.0155897 | 0 | 0 | -0.80481803 | -108.17463 | -1.1945006 | 356.86374 | 357.9631 | -4.2503943
181.18268 | -3.3923769 | -37.641251 | -5.0103221 | 0 | 0 | -0.80481815 | -108.17461 | -1.1964513 | 356.85986 | 357.95908 | -4.2503867
181.1827 | -3.3923252 | -37.62896 | -5.0214896 | 0 | 0 | -0.80498666 | -108.15625 | -1.1987675 | 356.85602 | 357.95502 | -4.2503877
181.18272 | -3.3922732 | -37.634274 | -5.0180988 | 0 | 0 | -0.80500126 | -108.15466 | -1.1968149 | 356.85217 | 357.95099 | -4.2518139
181.18274 | -3.3922215 | -37.634758 | -5.0032763 | 0 | 0 | -0.80500221 | -108.15456 | -1.1923528 | 356.8483 | 357.94696 | -4.2505116
181.18276 | -3.3921695 | -37.634796 | -5.0049205 | 0 | 0 | -0.80500227 | -108.15455 | -1.1941184 | 356.84445 | 357.9429 | -4.2518229
181.18278 | -3.3921175 | -37.634804 | -5.0217752 | 0 | 0 | -0.80500501 | -108.15453 | -1.1964226 | 356.84061 | 357.93887 | -4.251225
181.1828 | -3.3920658 | -37.64119 | -5.0217676 | 0 | 0 | -0.80787462 | -108.13617 | -1.1944711 | 356.83673 | 357.93484 | -4.2518835
181.18282 | -3.3920138 | -37.635338 | -5.0108576 | 0 | 0 | -0.80812263 | -108.13458 | -1.1921548 | 356.83289 | 357.93079 | -4.250515
181.18284 | -3.3919621 | -37.62204 | -5.0150003 | 0 | 0 | -0.80813873 | -108.13448 | -1.1941055 | 356.82901 | 357.92676 | -4.2511091
181.18286 | -3.3919101 | -37.627304 | -5.0226216 | 0 | 0 | -0.80813962 | -108.13447 | -1.1964259 | 356.82516 | 357.9227 | -4.2511635
181.18288 | -3.3918581 | -37.634171 | -5.0102057 | 0 | 0 | -0.80813682 | -108.13447 | -1.1987661 | 356.82132 | 357.91867 | -4.2518802
181.1829 | -3.3918066 | -37.634743 | -5.0018773 | 0 | 0 | -0.80509859 | -108.13447 | -1.1968187 | 356.81744 | 357.91464 | -4.2512283
181.18292 | -3.3917546 | -37.62199 | -5.0135212 | 0 | 0 | -0.80483603 | -108.13447 | -1.1966461 | 356.8136 | 357.91058 | -4.2511706
181.18294 | -3.3917029 | -37.614498 | -5.0239654 | 0 | 0 | -0.80481899 | -108.13447 | -1.1966307 | 356.80975 | 357.90656 | -4.250453
181.18296 | -3.3916509 | -37.613873 | -5.0146866 | 0 | 0 | -0.80481803 | -108.13447 | -1.1923453 | 356.80588 | 357.9025 | -4.250391
181.18298 | -3.3915989 | -37.613838 | -5.0116987 | 0 | 0 | -0.80481845 | -108.13441 | -1.1984106 | 356.80203 | 357.89847 | -4.2511015
181.183 | -3.3915472 | -37.620235 | -5.0216093 | 0 | 0 | -0.80532432 | -108.07932 | -1.1989387 | 356.79819 | 357.89444 | -4.2511625
181.18302 | -3.3914952 | -37.627167 | -5.0173798 | 0 | 0 | -0.80536807 | -108.07457 | -1.1946847 | 356.79431 | 357.89038 | -4.2511673
181.18304 | -3.3914435 | -37.614971 | -5.0024915 | 0 | 0 | -0.80537087 | -108.07426 | -1.1964592 | 356.79047 | 357.88635 | -4.2518802
181.18306 | -3.3913915 | -37.613895 | -5.0055809 | 0 | 0 | -0.80537105 | -108.07424 | -1.1944792 | 356.78662 | 357.88232 | -4.250515
181.18308 | -3.3913395 | -37.607441 | -5.0225577 | 0 | 0 | -0.80537361 | -108.07423 | -1.1985915 | 356.78275 | 357.87827 | -4.2511072
181.1831 | -3.3912878 | -37.606876 | -5.019659 | 0 | 0 | -0.80807507 | -108.05585 | -1.1946558 | 356.7789 | 357.87424 | -4.2490211
181.18312 | -3.3912358 | -37.606834 | -5.0114017 | 0 | 0 | -0.80830848 | -108.05428 | -1.1900214 | 356.77505 | 357.87018 | -4.2509813
181.18314 | -3.3911841 | -37.600445 | -5.0172272 | 0 | 0 | -0.80832368 | -108.05417 | -1.193923 | 356.77118 | 357.86615 | -4.2504401
181.18316 | -3.3911321 | -37.59988 | -5.0220847 | 0 | 0 | -0.80832452 | -108.05416 | -1.1985575 | 356.76733 | 357.86212 | -4.2503901
181.18318 | -3.3910804 | -37.593456 | -5.0079789 | 0 | 0 | -0.80832106 | -108.05413 | -1.1968073 | 356.76346 | 357.85806 | -4.2503877
181.1832 | -3.3910286 | -37.592899 | -5.0002351 | 0 | 0 | -0.80460852 | -108.0174 | -1.1987908 | 356.75961 | 357.85403 | -4.2518153
181.18322 | -3.3909767 | -37.592857 | -5.0148339 | 0 | 0 | -0.80428761 | -108.01421 | -1.1968181 | 356.75577 | 357.84998 | -4.2519374
181.18324 | -3.3909249 | -37.586479 | -5.0240798 | 0 | 0 | -0.80426681 | -108.01401 | -1.1945026 | 356.75189 | 357.84595 | -4.2505188
181.18326 | -3.390873 | -37.598698 | -5.0125175 | 0 | 0 | -0.80426562 | -108.014 | -1.1985947 | 356.74805 | 357.84192 | -4.2511106
181.18328 | -3.3908212 | -37.586979 | -5.0107856 | 0 | 0 | -0.80426633 | -108.01398 | -1.1968075 | 356.7442 | 357.83786 | -4.2518768
181.1833 | -3.3907692 | -37.579552 | -5.0215325 | 0 | 0 | -0.80510885 | -107.99561 | -1.1966473 | 356.74033 | 357.83383 | -4.2512288
181.18332 | -3.3907173 | -37.578922 | -5.0151958 | 0 | 0 | -0.80518168 | -107.99403 | -1.1987802 | 356.73648 | 357.82977 | -4.2518835
181.18334 | -3.3906655 | -37.572483 | -5.0001273 | 0 | 0 | -0.80518639 | -107.99393 | -1.1968174 | 356.73264 | 357.82574 | -4.2498002
181.18336 | -3.3906136 | -37.565544 | -5.0068326 | 0 | 0 | -0.80518669 | -107.99392 | -1.1945006 | 356.72876 | 357.82172 | -4.2503328
181.18338 | -3.3905618 | -37.571346 | -5.0233951 | 0 | 0 | -0.80518955 | -107.99389 | -1.1964492 | 356.72491 | 357.81766 | -4.2503834
181.1834 | -3.3905098 | -37.565479 | -5.0190005 | 0 | 0 | -0.80822879 | -107.95716 | -1.1966201 | 356.72107 | 357.81363 | -4.2510991
181.18342 | -3.3904579 | -37.577728 | -5.0084419 | 0 | 0 | -0.80849147 | -107.95398 | -1.19449 | 356.71719 | 357.8096 | -4.2497344
181.18344 | -3.3904061 | -37.559628 | -5.0169706 | 0 | 0 | -0.80850852 | -107.95377 | -1.1985941 | 356.71335 | 357.80554 | -4.2503281
181.18346 | -3.3903544 | -37.564423 | -5.0198879 | 0 | 0 | -0.80850947 | -107.95376 | -1.1968055 | 356.7095 | 357.80151 | -4.2496691
181.18348 | -3.3903027 | -37.558475 | -5.0048866 | 0 | 0 | -0.80850518 | -107.95373 | -1.1944977 | 356.70563 | 357.79745 | -4.2503247
181.1835 | -3.3902507 | -37.551552 | -4.9999728 | 0 | 0 | -0.80394959 | -107.91701 | -1.1943036 | 356.70178 | 357.79343 | -4.2503839
181.18352 | -3.3901987 | -37.538193 | -5.0155411 | 0 | 0 | -0.80355591 | -107.91383 | -1.1964387 | 356.69794 | 357.7894 | -4.2518139
181.18354 | -3.390147 | -37.549816 | -5.0219655 | 0 | 0 | -0.80353034 | -107.91361 | -1.1987648 | 356.69406 | 357.78534 | -4.2505116
181.18356 | -3.390095 | -37.531673 | -5.0130591 | 0 | 0 | -0.80352885 | -107.9136 | -1.1946733 | 356.69022 | 357.78131 | -4.251822
181.18358 | -3.3900433 | -37.530079 | -5.0108371 | 0 | 0 | -0.80353022 | -107.91354 | -1.1964628 | 356.68634 | 357.77725 | -4.2505093
181.1836 | -3.3899913 | -37.529976 | -5.021533 | 0 | 0 | -0.80504662 | -107.84007 | -1.1987723 | 356.6825 | 357.77322 | -4.2496805
181.18362 | -3.3899393 | -37.529972 | -5.011569 | 0 | 0 | -0.80517769 | -107.83372 | -1.2011076 | 356.67865 | 357.7692 | -4.2503252
181.18364 | -3.3898876 | -37.529961 | -4.9998155 | 0 | 0 | -0.80518621 | -107.83331 | -1.1948693 | 356.67477 | 357.76514 | -4.2503824
181.18366 | -3.3898356 | -37.517178 | -5.0089879 | 0 | 0 | -0.80518669 | -107.83329 | -1.1943277 | 356.67093 | 357.76111 | -4.2503867
181.18368 | -3.3897839 | -37.51606 | -5.0235791 | 0 | 0 | -0.80518955 | -107.83325 | -1.196436 | 356.66708 | 357.75708 | -4.251101
181.1837 | -3.3897319 | -37.50322 | -5.0161095 | 0 | 0 | -0.80822879 | -107.79652 | -1.1944779 | 356.66321 | 357.75302 | -4.2504478
181.18372 | -3.3896801 | -37.521271 | -5.0089169 | 0 | 0 | -0.80849147 | -107.79334 | -1.1985934 | 356.65936 | 357.74899 | -4.2503905
181.18374 | -3.3896284 | -37.503674 | -5.0184669 | 0 | 0 | -0.80850852 | -107.79314 | -1.1968095 | 356.65552 | 357.74493 | -4.2503862
181.18376 | -3.3895764 | -37.495731 | -5.0185671 | 0 | 0 | -0.80850947 | -107.79313 | -1.1987869 | 356.65164 | 357.74091 | -4.2503862
181.18378 | -3.3895247 | -37.501469 | -5.0047708 | 0 | 0 | -0.80850518 | -107.7931 | -1.1925292 | 356.6478 | 357.73688 | -4.2503862
181.1838 | -3.3894727 | -37.501976 | -5.0014191 | 0 | 0 | -0.80394959 | -107.75637 | -1.1962835 | 356.64395 | 357.73282 | -4.2503862
181.18382 | -3.3894207 | -37.495621 | -5.0178437 | 0 | 0 | -0.80355591 | -107.75318 | -1.2051947 | 356.64008 | 357.72879 | -4.2496719
181.18384 | -3.389369 | -37.495064 | -5.0221601 | 0 | 0 | -0.80353034 | -107.75298 | -1.1995239 | 356.63623 | 357.72473 | -4.2503252
181.18386 | -3.389317 | -37.495018 | -5.0116224 | 0 | 0 | -0.80352885 | -107.75297 | -1.2011565 | 356.63239 | 357.7207 | -4.2503824
181.18388 | -3.3892653 | -37.482224 | -5.0128884 | 0 | 0 | -0.80353069 | -107.75291 | -1.194874 | 356.62851 | 357.71667 | -4.2503862
181.1839 | -3.3892133 | -37.468338 | -5.0209866 | 0 | 0 | -0.80555314 | -107.69781 | -1.1964735 | 356.62466 | 357.71262 | -4.2503862
181.18392 | -3.3891616 | -37.473557 | -5.0107908 | 0 | 0 | -0.8057279 | -107.69306 | -1.1966256 | 356.62082 | 357.70859 | -4.2503862
181.18394 | -3.3891096 | -37.474037 | -4.9983006 | 0 | 0 | -0.80573922 | -107.69276 | -1.1987789 | 356.61694 | 357.70456 | -4.2503862
181.18396 | -3.3890576 | -37.480461 | -5.0117617 | 0 | 0 | -0.80573988 | -107.69273 | -1.1968236 | 356.6131 | 357.7005 | -4.2503862
181.18398 | -3.3890059 | -37.48101 | -5.0245476 | 0 | 0 | -0.8057425 | -107.69273 | -1.200937 | 356.60922 | 357.69647 | -4.2503862
181.184 | -3.3889539 | -37.474644 | -5.0161886 | 0 | 0 | -0.8084448 | -107.69273 | -1.1970056 | 356.60538 | 357.69241 | -4.2503862
181.18402 | -3.3889024 | -37.4613 | -5.0089231 | 0 | 0 | -0.80867827 | -107.69273 | -1.1966602 | 356.60153 | 357.68839 | -4.2503862
181.18404 | -3.3888505 | -37.453777 | -5.0191917 | 0 | 0 | -0.80869347 | -107.69273 | -1.1987768 | 356.59766 | 357.68436 | -4.2503853
181.18406 | -3.3887985 | -37.465935 | -5.0193553 | 0 | 0 | -0.8086943 | -107.69273 | -1.1925286 | 356.59381 | 357.6803 | -4.2489595
181.18408 | -3.3887467 | -37.466995 | -5.0048404 | 0 | 0 | -0.80868989 | -107.6927 | -1.1962773 | 356.58997 | 357.67627 | -4.2516918
181.1841 | -3.3886948 | -37.460686 | -5.0043254 | 0 | 0 | -0.80396515 | -107.65598 | -1.1987562 | 356.58609 | 357.67221 | -4.2519298
181.18412 | -3.388643 | -37.472904 | -5.0195436 | 0 | 0 | -0.80355692 | -107.65279 | -1.1968223 | 356.58224 | 357.66818 | -4.2505174
181.18414 | -3.3885911 | -37.454811 | -5.0215764 | 0 | 0 | -0.8035304 | -107.65258 | -1.2009348 | 356.5784 | 357.66415 | -4.2503948
181.18416 | -3.3885391 | -37.466 | -5.0115709 | 0 | 0 | -0.80352885 | -107.65257 | -1.19486 | 356.57452 | 357.6601 | -4.2503858
181.18418 | -3.3884873 | -37.460598 | -5.0143352 | 0 | 0 | -0.80353105 | -107.65256 | -1.1964707 | 356.57068 | 357.65607 | -4.2489567
181.1842 | -3.3884354 | -37.453735 | -5.0218382 | 0 | 0 | -0.80589056 | -107.63419 | -1.194482 | 356.56683 | 357.65201 | -4.2488332
181.18422 | -3.3883836 | -37.465923 | -5.011591 | 0 | 0 | -0.80609447 | -107.63261 | -1.2007409 | 356.56296 | 357.64798 | -4.2488251
181.18424 | -3.3883317 | -37.454224 | -5.0019984 | 0 | 0 | -0.8061077 | -107.63251 | -1.1991445 | 356.55911 | 357.64395 | -4.2488246
181.18426 | -3.3882797 | -37.472347 | -5.0135298 | 0 | 0 | -0.80610847 | -107.63249 | -1.2032832 | 356.55527 | 357.63989 | -4.248826
181.18428 | -3.3882279 | -37.454765 | -5.0246921 | 0 | 0 | -0.8061108 | -107.63248 | -1.2015007 | 356.55139 | 357.63586 | -4.2502542
181.1843 | -3.388176 | -37.459591 | -5.0154743 | 0 | 0 | -0.80847585 | -107.61411 | -1.2034802 | 356.54755 | 357.63184 | -4.2503767
181.18432 | -3.3881245 | -37.447277 | -5.0110397 | 0 | 0 | -0.8086803 | -107.61253 | -1.199366 | 356.5437 | 357.62778 | -4.2489576
181.18434 | -3.3880725 | -37.458977 | -5.0215521 | 0 | 0 | -0.80869353 | -107.61243 | -1.2011478 | 356.53983 | 357.62375 | -4.2502623
181.18436 | -3.3880205 | -37.453632 | -5.0181022 | 0 | 0 | -0.8086943 | -107.61242 | -1.1970232 | 356.53598 | 357.61969 | -4.2496629
181.18438 | -3.3879688 | -37.465912 | -5.0025554 | 0 | 0 | -0.80868942 | -107.61245 | -1.2009518 | 356.5321 | 357.61566 | -4.2488947
181.1844 | -3.3879168 | -37.447823 | -5.0070353 | 0 | 0 | -0.80346012 | -107.64918 | -1.1991539 | 356.52826 | 357.61163 | -4.2488303
181.18442 | -3.3878651 | -37.465401 | -5.0219569 | 0 | 0 | -0.8030082 | -107.65236 | -1.198989 | 356.52441 | 357.60757 | -4.2502542
181.18444 | -3.3878131 | -37.454174 | -5.0196023 | 0 | 0 | -0.80297887 | -107.65257 | -1.1968349 | 356.52054 | 357.60355 | -4.2496624
181.18446 | -3.3877614 | -37.453178 | -5.0099459 | 0 | 0 | -0.80297714 | -107.65257 | -1.1987923 | 356.51669 | 357.59949 | -4.2488961
181.18448 | -3.3877094 | -37.459499 | -5.016377 | 0 | 0 | -0.8029803 | -107.65256 | -1.1968223 | 356.51285 | 357.59546 | -4.2509727
181.1845 | -3.3876574 | -37.453655 | -5.0234642 | 0 | 0 | -0.80635089 | -107.63419 | -1.1987916 | 356.50897 | 357.59143 | -4.2504401
181.18452 | -3.3876057 | -37.453144 | -5.0073738 | 0 | 0 | -0.80664217 | -107.63261 | -1.1968222 | 356.50513 | 357.58737 | -4.2503901
181.18454 | -3.3875537 | -37.459496 | -5.0001807 | 0 | 0 | -0.80666107 | -107.63251 | -1.1987916 | 356.50128 | 357.58334 | -4.2503862
181.18456 | -3.387502 | -37.453648 | -5.0148301 | 0 | 0 | -0.80666214 | -107.63249 | -1.1968222 | 356.49741 | 357.57932 | -4.2503862
181.18458 | -3.38745 | -37.446743 | -5.0226283 | 0 | 0 | -0.80666351 | -107.63246 | -1.1987895 | 356.49356 | 357.57526 | -4.2503862
181.1846 | -3.3873982 | -37.452549 | -5.0123925 | 0 | 0 | -0.80801487 | -107.59573 | -1.1946766 | 356.48972 | 357.57123 | -4.2503862
181.18462 | -3.3873465 | -37.453056 | -5.010778 | 0 | 0 | -0.80813164 | -107.59255 | -1.198606 | 356.48584 | 357.56717 | -4.2503862
181.18464 | -3.3872945 | -37.446705 | -5.021533 | 0 | 0 | -0.8081392 | -107.59235 | -1.1968102 | 356.48199 | 357.56314 | -4.2503862
181.18466 | -3.3872428 | -37.452534 | -5.015923 | 0 | 0 | -0.80813968 | -107.59234 | -1.1987928 | 356.47815 | 357.55911 | -4.2503867
181.18468 | -3.3871908 | -37.440269 | -5.0016413 | 0 | 0 | -0.80813503 | -107.59232 | -1.1989697 | 356.47427 | 357.55505 | -4.251101
181.1847 | -3.3871388 | -37.445599 | -5.0069609 | 0 | 0 | -0.80324471 | -107.57395 | -1.2011244 | 356.47043 | 357.55103 | -4.2504478
181.18472 | -3.3870871 | -37.452469 | -5.0219507 | 0 | 0 | -0.80282211 | -107.57236 | -1.1991671 | 356.46655 | 357.54697 | -4.250392
181.18474 | -3.3870351 | -37.446663 | -5.0181503 | 0 | 0 | -0.80279469 | -107.57227 | -1.2011372 | 356.46271 | 357.54294 | -4.2518144
181.18476 | -3.3869834 | -37.446148 | -5.0090961 | 0 | 0 | -0.80279309 | -107.57226 | -1.1991658 | 356.45886 | 357.53891 | -4.2505102
181.18478 | -3.3869314 | -37.446102 | -5.0177555 | 0 | 0 | -0.80279672 | -107.57227 | -1.1989897 | 356.45499 | 357.53485 | -4.2503943
181.1848 | -3.3868794 | -37.439713 | -5.0214086 | 0 | 0 | -0.80667341 | -107.59064 | -1.196835 | 356.45114 | 357.53082 | -4.2503867
181.18482 | -3.3868277 | -37.439152 | -5.007194 | 0 | 0 | -0.80700845 | -107.59222 | -1.1987942 | 356.4473 | 357.52679 | -4.2503862
181.18484 | -3.3867757 | -37.432716 | -5.0008936 | 0 | 0 | -0.8070302 | -107.59233 | -1.1989636 | 356.44342 | 357.52274 | -4.2503862
181.18486 | -3.386724 | -37.425774 | -5.0141664 | 0 | 0 | -0.80703145 | -107.59234 | -1.1946859 | 356.43958 | 357.51871 | -4.2503862
181.18488 | -3.3866723 | -37.425198 | -5.0232964 | 0 | 0 | -0.80703264 | -107.59228 | -1.1964613 | 356.43573 | 357.51465 | -4.2503867
181.1849 | -3.3866203 | -37.431545 | -5.0131779 | 0 | 0 | -0.80821538 | -107.53719 | -1.1966227 | 356.43185 | 357.51062 | -4.251101
181.18492 | -3.3865685 | -37.432098 | -5.0115709 | 0 | 0 | -0.80831754 | -107.53243 | -1.1966356 | 356.42801 | 357.50659 | -4.2504478
181.18494 | -3.3865166 | -37.432125 | -5.0223241 | 0 | 0 | -0.80832416 | -107.53213 | -1.1987795 | 356.42416 | 357.50253 | -4.250391
181.18496 | -3.3864648 | -37.425728 | -5.013813 | 0 | 0 | -0.80832458 | -107.5321 | -1.1968236 | 356.42029 | 357.4985 | -4.251102
181.18498 | -3.3864129 | -37.418785 | -5.0000072 | 0 | 0 | -0.80831945 | -107.53209 | -1.200937 | 356.41644 | 357.49445 | -4.2518768
181.185 | -3.3863609 | -37.418201 | -5.0082746 | 0 | 0 | -0.8029235 | -107.51372 | -1.1970056 | 356.4126 | 357.49042 | -4.2519417
181.18502 | -3.3863091 | -37.418167 | -5.0235186 | 0 | 0 | -0.80245721 | -107.51214 | -1.1966602 | 356.40872 | 357.48639 | -4.2505188
181.18504 | -3.3862572 | -37.424545 | -5.0182829 | 0 | 0 | -0.80242693 | -107.51203 | -1.1987829 | 356.40488 | 357.48233 | -4.2511106
181.18506 | -3.3862054 | -37.412315 | -5.0091052 | 0 | 0 | -0.80242515 | -107.51202 | -1.198967 | 356.40103 | 357.4783 | -4.2518773
181.18508 | -3.3861535 | -37.411236 | -5.0184817 | 0 | 0 | -0.80242926 | -107.51201 | -1.1989789 | 356.39716 | 357.47424 | -4.2519431
181.1851 | -3.3861017 | -37.404781 | -5.0207434 | 0 | 0 | -0.80681145 | -107.49364 | -1.1989797 | 356.39331 | 357.47021 | -4.251946
181.18512 | -3.3860497 | -37.410595 | -5.0049591 | 0 | 0 | -0.80719018 | -107.49206 | -1.1989797 | 356.38943 | 357.46619 | -4.2505188
181.18514 | -3.3859978 | -37.391949 | -5.0021539 | 0 | 0 | -0.80721474 | -107.49195 | -1.1989776 | 356.38559 | 357.46213 | -4.2503948
181.18516 | -3.3859463 | -37.396725 | -5.0164552 | 0 | 0 | -0.80721617 | -107.49194 | -1.1968343 | 356.38174 | 357.4581 | -4.2503881
181.18518 | -3.3858943 | -37.403549 | -5.0220389 | 0 | 0 | -0.80721688 | -107.49193 | -1.1987942 | 356.37787 | 357.45407 | -4.2518139
181.1852 | -3.3858426 | -37.391346 | -5.0116134 | 0 | 0 | -0.80789244 | -107.47356 | -1.1989677 | 356.37402 | 357.45001 | -4.2505102
181.18522 | -3.3857906 | -37.390278 | -5.0114369 | 0 | 0 | -0.80795085 | -107.47198 | -1.1989769 | 356.37018 | 357.44598 | -4.2503943
181.18524 | -3.3857386 | -37.39019 | -5.0215883 | 0 | 0 | -0.80795461 | -107.47187 | -1.1968322 | 356.3663 | 357.44193 | -4.2503881
181.18526 | -3.3856869 | -37.371017 | -5.0122991 | 0 | 0 | -0.80795485 | -107.47186 | -1.1966469 | 356.36246 | 357.4379 | -4.2518139
181.18528 | -3.3856349 | -37.375748 | -5.0006051 | 0 | 0 | -0.8079502 | -107.47179 | -1.196637 | 356.35861 | 357.43387 | -4.2505102
181.1853 | -3.3855832 | -37.369789 | -5.0097809 | 0 | 0 | -0.80306071 | -107.39833 | -1.1987795 | 356.35474 | 357.42981 | -4.2503948
181.18532 | -3.3855312 | -37.362873 | -5.0243731 | 0 | 0 | -0.80263817 | -107.39198 | -1.1968195 | 356.35089 | 357.42578 | -4.2511015
181.18534 | -3.3854792 | -37.355896 | -5.0176296 | 0 | 0 | -0.80261075 | -107.39157 | -1.196648 | 356.34705 | 357.42172 | -4.2511621
181.18536 | -3.3854275 | -37.355305 | -5.0097747 | 0 | 0 | -0.80260915 | -107.39154 | -1.1987864 | 356.34317 | 357.41769 | -4.2504535
181.18538 | -3.3853755 | -37.355251 | -5.0199876 | 0 | 0 | -0.80261344 | -107.39149 | -1.203252 | 356.33932 | 357.41367 | -4.2518177
181.1854 | -3.3853238 | -37.342476 | -5.0186958 | 0 | 0 | -0.80716479 | -107.3364 | -1.1929114 | 356.33548 | 357.40961 | -4.2505102
181.18542 | -3.3852718 | -37.347755 | -5.0040541 | 0 | 0 | -0.80755818 | -107.33164 | -1.1962999 | 356.3316 | 357.40558 | -4.2503943
181.18544 | -3.3852198 | -37.341835 | -5.0020804 | 0 | 0 | -0.80758369 | -107.33134 | -1.1966163 | 356.32776 | 357.40155 | -4.2503881
181.18546 | -3.3851683 | -37.334927 | -5.0179019 | 0 | 0 | -0.80758518 | -107.33131 | -1.2009237 | 356.32391 | 357.39749 | -4.2518139
181.18548 | -3.3851163 | -37.334343 | -5.0221634 | 0 | 0 | -0.80758554 | -107.33125 | -1.1970029 | 356.32004 | 357.39346 | -4.2505102
181.1855 | -3.3850646 | -37.334286 | -5.0108957 | 0 | 0 | -0.80792361 | -107.27615 | -1.1945126 | 356.31619 | 357.3894 | -4.2503943
181.18552 | -3.3850126 | -37.321507 | -5.011375 | 0 | 0 | -0.80795282 | -107.2714 | -1.19645 | 356.31232 | 357.38538 | -4.2503872
181.18554 | -3.3849607 | -37.320393 | -5.021584 | 0 | 0 | -0.80795473 | -107.2711 | -1.1966201 | 356.30847 | 357.38135 | -4.251101
181.18556 | -3.3849089 | -37.313934 | -5.0122967 | 0 | 0 | -0.80795485 | -107.27107 | -1.1944878 | 356.30463 | 357.37729 | -4.2504478
181.18558 | -3.3848569 | -37.319763 | -4.9984283 | 0 | 0 | -0.80794972 | -107.27104 | -1.1964486 | 356.30075 | 357.37326 | -4.2503905
181.1856 | -3.3848052 | -37.313877 | -5.0103178 | 0 | 0 | -0.8025555 | -107.23431 | -1.1966242 | 356.29691 | 357.3692 | -4.2503862
181.18562 | -3.3847532 | -37.300598 | -5.0236955 | 0 | 0 | -0.80208933 | -107.23112 | -1.1987809 | 356.29306 | 357.36517 | -4.2503867
181.18564 | -3.3847013 | -37.325001 | -5.0153928 | 0 | 0 | -0.80205905 | -107.23092 | -1.198965 | 356.28918 | 357.36115 | -4.251101
181.18566 | -3.3846495 | -37.301563 | -5.009583 | 0 | 0 | -0.80205727 | -107.23091 | -1.1968294 | 356.28534 | 357.35709 | -4.2504478
181.18568 | -3.3845975 | -37.293091 | -5.0207009 | 0 | 0 | -0.80206215 | -107.23084 | -1.1944951 | 356.28149 | 357.35306 | -4.2503905
181.1857 | -3.3845458 | -37.279636 | -5.0187564 | 0 | 0 | -0.80728734 | -107.15739 | -1.1900067 | 356.27762 | 357.349 | -4.2503862
181.18572 | -3.3844938 | -37.291271 | -5.001883 | 0 | 0 | -0.8077389 | -107.15104 | -1.1896292 | 356.27377 | 357.34497 | -4.2503877
181.18574 | -3.3844421 | -37.298691 | -5.0026207 | 0 | 0 | -0.80776823 | -107.15063 | -1.196043 | 356.26993 | 357.34094 | -4.2518139
181.18576 | -3.3843904 | -37.292923 | -5.0201283 | 0 | 0 | -0.80776995 | -107.1506 | -1.1987454 | 356.26605 | 357.33688 | -4.2505116
181.18578 | -3.3843384 | -37.29879 | -5.0223536 | 0 | 0 | -0.80777019 | -107.15062 | -1.2011082 | 356.26221 | 357.33286 | -4.251822
181.1858 | -3.3842866 | -37.286526 | -5.00946 | 0 | 0 | -0.80793923 | -107.16898 | -1.1970168 | 356.25836 | 357.32883 | -4.2505088
181.18582 | -3.3842347 | -37.285454 | -5.0148768 | 0 | 0 | -0.80795383 | -107.17057 | -1.1966609 | 356.25449 | 357.32477 | -4.2489648
181.18584 | -3.3841829 | -37.285378 | -5.0218868 | 0 | 0 | -0.80795479 | -107.17067 | -1.1987809 | 356.25064 | 357.32074 | -4.2488341
181.18586 | -3.384131 | -37.278973 | -5.0101423 | 0 | 0 | -0.80795485 | -107.17068 | -1.1968216 | 356.2468 | 357.31668 | -4.2488265
181.18588 | -3.384079 | -37.272038 | -5.0011458 | 0 | 0 | -0.80795038 | -107.17061 | -1.1987956 | 356.24292 | 357.31265 | -4.2502542
181.1859 | -3.3840272 | -37.277836 | -5.0127311 | 0 | 0 | -0.80322909 | -107.09715 | -1.2011111 | 356.23907 | 357.30862 | -4.2503777
181.18592 | -3.3839753 | -37.271957 | -5.0231733 | 0 | 0 | -0.8028211 | -107.0908 | -1.1970149 | 356.2352 | 357.30457 | -4.2496719
181.18594 | -3.3839235 | -37.271427 | -5.0146184 | 0 | 0 | -0.80279464 | -107.09039 | -1.1945152 | 356.23135 | 357.30054 | -4.2503238
181.18596 | -3.3838716 | -37.25861 | -5.0109696 | 0 | 0 | -0.80279309 | -107.09036 | -1.1985976 | 356.22751 | 357.29648 | -4.2489543
181.18598 | -3.3838196 | -37.257507 | -5.0222726 | 0 | 0 | -0.80279768 | -107.09032 | -1.1989549 | 356.22363 | 357.29245 | -4.2502627
181.186 | -3.3837678 | -37.257439 | -5.0174379 | 0 | 0 | -0.807688 | -107.0536 | -1.1989783 | 356.21979 | 357.28842 | -4.2503786
181.18602 | -3.3837161 | -37.263824 | -5.0017686 | 0 | 0 | -0.80811059 | -107.05042 | -1.1989796 | 356.21594 | 357.28436 | -4.2503862
181.18604 | -3.3836644 | -37.264374 | -5.0047917 | 0 | 0 | -0.80813801 | -107.05021 | -1.1989757 | 356.21207 | 357.28033 | -4.2503862
181.18606 | -3.3836124 | -37.258038 | -5.0217657 | 0 | 0 | -0.80813962 | -107.0502 | -1.1946887 | 356.20822 | 357.27631 | -4.2503862
181.18608 | -3.3835604 | -37.276638 | -5.0203137 | 0 | 0 | -0.80813903 | -107.05025 | -1.1986028 | 356.20438 | 357.27225 | -4.2503853
181.1861 | -3.3835087 | -37.25909 | -5.0092821 | 0 | 0 | -0.80746305 | -107.10536 | -1.1925172 | 356.2005 | 357.26822 | -4.2489581
181.18612 | -3.3834567 | -37.263939 | -5.0163178 | 0 | 0 | -0.80740458 | -107.11012 | -1.1962765 | 356.19666 | 357.26416 | -4.2502642
181.18614 | -3.383405 | -37.270771 | -5.0227356 | 0 | 0 | -0.80740082 | -107.11041 | -1.1987581 | 356.19281 | 357.26013 | -4.2518044
181.18616 | -3.383353 | -37.258568 | -5.0073109 | 0 | 0 | -0.80740058 | -107.11044 | -1.1989655 | 356.18893 | 357.2561 | -4.2490807
181.18618 | -3.383301 | -37.257504 | -5.0001755 | 0 | 0 | -0.80739641 | -107.11038 | -1.1989768 | 356.18509 | 357.25204 | -4.2502699
181.1862 | -3.3832493 | -37.257412 | -5.0141044 | 0 | 0 | -0.80301392 | -107.05528 | -1.1968343 | 356.18124 | 357.24802 | -4.2496648
181.18622 | -3.3831973 | -37.238251 | -5.0232921 | 0 | 0 | -0.80263513 | -107.05053 | -1.1987923 | 356.17737 | 357.24396 | -4.2496114
181.18624 | -3.3831456 | -37.255764 | -5.0131764 | 0 | 0 | -0.80261058 | -107.05022 | -1.1968142 | 356.17352 | 357.23993 | -4.2517476
181.18626 | -3.3830936 | -37.250923 | -5.0101185 | 0 | 0 | -0.80260915 | -107.0502 | -1.1902115 | 356.16965 | 357.2359 | -4.2497916
181.18628 | -3.3830419 | -37.250469 | -5.0214748 | 0 | 0 | -0.80261374 | -107.05019 | -1.1982198 | 356.1658 | 357.23184 | -4.2503324
181.1863 | -3.3829901 | -37.250439 | -5.0159178 | 0 | 0 | -0.80750322 | -107.03181 | -1.1924945 | 356.16196 | 357.22781 | -4.2503829
181.18632 | -3.3829381 | -37.250431 | -5.0001907 | 0 | 0 | -0.80792576 | -107.03024 | -1.1984205 | 356.15808 | 357.22379 | -4.2503862
181.18634 | -3.3828864 | -37.244041 | -5.0082855 | 0 | 0 | -0.80795318 | -107.03013 | -1.1989435 | 356.15424 | 357.21973 | -4.2503862
181.18636 | -3.3828344 | -37.2435 | -5.0227947 | 0 | 0 | -0.80795479 | -107.03012 | -1.1989776 | 356.15039 | 357.2157 | -4.2503862
181.18638 | -3.3827825 | -37.256237 | -5.0189462 | 0 | 0 | -0.80795407 | -107.03014 | -1.1989796 | 356.14651 | 357.21164 | -4.2503862
181.1864 | -3.3827307 | -37.244556 | -5.0091639 | 0 | 0 | -0.80710953 | -107.0485 | -1.1989797 | 356.14267 | 357.20761 | -4.2496734
181.18642 | -3.3826787 | -37.243523 | -5.0177598 | 0 | 0 | -0.80703652 | -107.05009 | -1.1989797 | 356.13882 | 357.20358 | -4.2517524
181.18644 | -3.382627 | -37.243446 | -5.0214086 | 0 | 0 | -0.80703181 | -107.05019 | -1.1989797 | 356.13495 | 357.19952 | -4.2505059
181.18646 | -3.382575 | -37.237057 | -5.007195 | 0 | 0 | -0.80703151 | -107.0502 | -1.1989776 | 356.1311 | 357.1955 | -4.2503929
181.18648 | -3.3825233 | -37.242886 | -5.0016203 | 0 | 0 | -0.807028 | -107.05017 | -1.1968281 | 356.12726 | 357.19144 | -4.2489567
181.1865 | -3.3824713 | -37.230618 | -5.0149541 | 0 | 0 | -0.80331957 | -107.01344 | -1.1923577 | 356.12338 | 357.18741 | -4.2488346
181.18652 | -3.3824193 | -37.229557 | -5.0226364 | 0 | 0 | -0.80299914 | -107.01025 | -1.1984113 | 356.11954 | 357.18338 | -4.2502546
181.18654 | -3.3823676 | -37.235886 | -5.012393 | 0 | 0 | -0.80297834 | -107.01005 | -1.198945 | 356.11569 | 357.17932 | -4.2503781
181.18656 | -3.3823156 | -37.242809 | -5.0115037 | 0 | 0 | -0.80297714 | -107.01004 | -1.201123 | 356.11182 | 357.17529 | -4.2503862
181.18658 | -3.3822641 | -37.230618 | -5.0223212 | 0 | 0 | -0.80298156 | -107.01001 | -1.199163 | 356.10797 | 357.17123 | -4.2503853
181.1866 | -3.3822122 | -37.235939 | -5.0152636 | 0 | 0 | -0.80770355 | -106.97329 | -1.1968442 | 356.10413 | 357.16721 | -4.2489595
181.18662 | -3.3821602 | -37.230034 | -5.0008597 | 0 | 0 | -0.80811155 | -106.9701 | -1.1966494 | 356.10025 | 357.16318 | -4.2516918
181.18664 | -3.3821084 | -37.235909 | -5.0097966 | 0 | 0 | -0.80813807 | -106.96989 | -1.1987782 | 356.09641 | 357.15912 | -4.2519283
181.18666 | -3.3820565 | -37.236427 | -5.0236492 | 0 | 0 | -0.80813962 | -106.96989 | -1.1946759 | 356.09253 | 357.15509 | -4.2490902
181.18668 | -3.3820047 | -37.236454 | -5.018291 | 0 | 0 | -0.80813855 | -106.9699 | -1.1986041 | 356.08868 | 357.15106 | -4.2516994
181.1867 | -3.3819528 | -37.230064 | -5.0091085 | 0 | 0 | -0.80695605 | -106.98827 | -1.1946646 | 356.08484 | 357.147 | -4.250504
181.18672 | -3.3819008 | -37.229519 | -5.0206585 | 0 | 0 | -0.80685389 | -106.98985 | -1.1986076 | 356.08096 | 357.14297 | -4.2518215
181.18674 | -3.3818491 | -37.23587 | -5.0223837 | 0 | 0 | -0.80684727 | -106.98996 | -1.1989557 | 356.07712 | 357.13892 | -4.2505102
181.18676 | -3.3817971 | -37.230022 | -5.0058236 | 0 | 0 | -0.80684686 | -106.98997 | -1.1989743 | 356.07327 | 357.13489 | -4.2503943
181.18678 | -3.3817453 | -37.223114 | -5.0029526 | 0 | 0 | -0.80684382 | -106.98994 | -1.1946846 | 356.0694 | 357.13086 | -4.2503862
181.1868 | -3.3816934 | -37.222523 | -5.0179758 | 0 | 0 | -0.8036406 | -106.95321 | -1.1943178 | 356.06555 | 357.1268 | -4.2496734
181.18682 | -3.3816414 | -37.216106 | -5.0243464 | 0 | 0 | -0.8033638 | -106.95003 | -1.1985848 | 356.06171 | 357.12277 | -4.2517524
181.18684 | -3.3815897 | -37.234718 | -5.012537 | 0 | 0 | -0.80334586 | -106.94981 | -1.1989543 | 356.05783 | 357.11871 | -4.2505064
181.18686 | -3.3815379 | -37.223557 | -5.0129657 | 0 | 0 | -0.80334479 | -106.94981 | -1.1989886 | 356.05399 | 357.11469 | -4.2511096
181.18688 | -3.3814862 | -37.222546 | -5.0231695 | 0 | 0 | -0.80334908 | -106.94981 | -1.209707 | 356.05014 | 357.11066 | -4.2518768
181.1869 | -3.3814342 | -37.209702 | -5.0124331 | 0 | 0 | -0.80790389 | -106.94981 | -1.1999068 | 356.04626 | 357.1066 | -4.2512274
181.18692 | -3.3813822 | -37.214989 | -5.0013418 | 0 | 0 | -0.80829746 | -106.94981 | -1.1990359 | 356.04242 | 357.10257 | -4.2504578
181.18694 | -3.3813305 | -37.221859 | -5.012022 | 0 | 0 | -0.80832303 | -106.94981 | -1.1946983 | 356.03857 | 357.09854 | -4.2518182
181.18696 | -3.3812785 | -37.216042 | -5.0252895 | 0 | 0 | -0.80832452 | -106.94981 | -1.2050434 | 356.0347 | 357.09448 | -4.2505102
181.18698 | -3.3812268 | -37.209129 | -5.0177045 | 0 | 0 | -0.80832314 | -106.94978 | -1.1973685 | 356.03085 | 357.09045 | -4.2503943
181.187 | -3.3811748 | -37.20216 | -5.0097795 | 0 | 0 | -0.80680263 | -106.91305 | -1.2009743 | 356.02701 | 357.0864 | -4.2503867
181.18702 | -3.3811231 | -37.207939 | -5.0207152 | 0 | 0 | -0.80667126 | -106.90987 | -1.1991531 | 356.02313 | 357.08237 | -4.2503862
181.18704 | -3.3810711 | -37.189293 | -5.0202088 | 0 | 0 | -0.80666268 | -106.90965 | -1.1968436 | 356.01929 | 357.07834 | -4.2503853
181.18706 | -3.3810191 | -37.200451 | -5.0041866 | 0 | 0 | -0.8066622 | -106.90965 | -1.1966494 | 356.01541 | 357.07428 | -4.2489581
181.18708 | -3.3809674 | -37.201439 | -5.0049949 | 0 | 0 | -0.80665982 | -106.90963 | -1.1987824 | 356.01157 | 357.07025 | -4.2502627
181.1871 | -3.3809154 | -37.188725 | -5.0210552 | 0 | 0 | -0.80413073 | -106.89127 | -1.1989669 | 356.00772 | 357.06619 | -4.2503786
181.18712 | -3.3808637 | -37.194012 | -5.0231576 | 0 | 0 | -0.80391216 | -106.88968 | -1.1989768 | 356.00385 | 357.06216 | -4.2503862
181.18714 | -3.3808117 | -37.188091 | -5.0124297 | 0 | 0 | -0.80389798 | -106.88957 | -1.1968343 | 356 | 357.05814 | -4.2503867
181.18716 | -3.38076 | -37.181179 | -5.0144076 | 0 | 0 | -0.80389714 | -106.88956 | -1.1987923 | 355.99615 | 357.05408 | -4.251102
181.18718 | -3.3807082 | -37.174202 | -5.0225687 | 0 | 0 | -0.80390078 | -106.8895 | -1.1968223 | 355.99228 | 357.05005 | -4.2518759
181.1872 | -3.3806562 | -37.173599 | -5.0123796 | 0 | 0 | -0.80778122 | -106.81603 | -1.1987916 | 355.98843 | 357.04602 | -4.250514
181.18722 | -3.3806045 | -37.160778 | -5.0020652 | 0 | 0 | -0.80811661 | -106.80968 | -1.1968203 | 355.98459 | 357.04196 | -4.2503963
181.18724 | -3.3805525 | -37.166065 | -5.0142598 | 0 | 0 | -0.80813837 | -106.80927 | -1.1966462 | 355.98071 | 357.03793 | -4.2518144
181.18726 | -3.3805006 | -37.166553 | -5.0254817 | 0 | 0 | -0.80813962 | -106.80925 | -1.1966369 | 355.97687 | 357.03387 | -4.2505093
181.18728 | -3.3804488 | -37.172966 | -5.0177178 | 0 | 0 | -0.80813837 | -106.80925 | -1.1987816 | 355.97302 | 357.02985 | -4.2496805
181.1873 | -3.3803968 | -37.160725 | -5.0112324 | 0 | 0 | -0.80678701 | -106.80925 | -1.1989669 | 355.96915 | 357.02582 | -4.2503262
181.18732 | -3.3803451 | -37.146881 | -5.0208397 | 0 | 0 | -0.80667025 | -106.80925 | -1.1989789 | 355.9653 | 357.02176 | -4.2510967
181.18734 | -3.3802931 | -37.158478 | -5.0194917 | 0 | 0 | -0.80666268 | -106.80925 | -1.1989797 | 355.96146 | 357.01773 | -4.2504478
181.18736 | -3.3802412 | -37.146725 | -5.0033984 | 0 | 0 | -0.8066622 | -106.80925 | -1.1989776 | 355.95758 | 357.01367 | -4.2503905
181.18738 | -3.3801894 | -37.145687 | -5.0049295 | 0 | 0 | -0.80665982 | -106.80917 | -1.1968364 | 355.95374 | 357.00964 | -4.2503862
181.1874 | -3.3801374 | -37.145618 | -5.0225029 | 0 | 0 | -0.80413073 | -106.73572 | -1.2009377 | 355.94989 | 357.00562 | -4.2503862
181.18742 | -3.3800857 | -37.145607 | -5.0232816 | 0 | 0 | -0.80391216 | -106.72938 | -1.1970078 | 355.94601 | 357.00156 | -4.2503862
181.18744 | -3.380034 | -37.13921 | -5.0117121 | 0 | 0 | -0.80389798 | -106.72896 | -1.1988077 | 355.94217 | 356.99753 | -4.2503862
181.18746 | -3.379982 | -37.132271 | -5.0143456 | 0 | 0 | -0.80389714 | -106.72894 | -1.2011138 | 355.93829 | 356.99347 | -4.2503867
181.18748 | -3.3799303 | -37.138058 | -5.0232897 | 0 | 0 | -0.80390096 | -106.72892 | -1.1991625 | 355.93445 | 356.98944 | -4.251101
181.1875 | -3.3798783 | -37.119415 | -5.0109911 | 0 | 0 | -0.80795056 | -106.71055 | -1.1968462 | 355.9306 | 356.98541 | -4.2504478
181.18752 | -3.3798265 | -37.136963 | -5.0026698 | 0 | 0 | -0.8083005 | -106.70897 | -1.1987908 | 355.92673 | 356.98135 | -4.2503905
181.18754 | -3.3797746 | -37.132122 | -5.0157661 | 0 | 0 | -0.8083232 | -106.70886 | -1.1946748 | 355.92288 | 356.97733 | -4.2503862
181.18756 | -3.3797226 | -37.13166 | -5.0256085 | 0 | 0 | -0.80832452 | -106.70885 | -1.1964629 | 355.91904 | 356.9733 | -4.2503853
181.18758 | -3.3796709 | -37.125233 | -5.0155492 | 0 | 0 | -0.80832267 | -106.70882 | -1.1987681 | 355.91516 | 356.96924 | -4.2489581
181.1876 | -3.3796189 | -37.11829 | -5.0117707 | 0 | 0 | -0.80629575 | -106.6721 | -1.1968189 | 355.91132 | 356.96521 | -4.2502637
181.18762 | -3.3795671 | -37.117714 | -5.021615 | 0 | 0 | -0.80612057 | -106.66891 | -1.1966521 | 355.90747 | 356.96115 | -4.2510924
181.18764 | -3.3795152 | -37.124058 | -5.0181074 | 0 | 0 | -0.80610925 | -106.6687 | -1.2030711 | 355.90359 | 356.95712 | -4.2504478
181.18766 | -3.3794634 | -37.11821 | -5.0040054 | 0 | 0 | -0.80610859 | -106.66869 | -1.1971924 | 355.89975 | 356.95309 | -4.2503905
181.18768 | -3.3794115 | -37.111301 | -5.0078869 | 0 | 0 | -0.80610722 | -106.66866 | -1.1988176 | 355.8959 | 356.94904 | -4.2503862
181.1877 | -3.3793595 | -37.110718 | -5.0242071 | 0 | 0 | -0.80475825 | -106.63194 | -1.198965 | 355.89203 | 356.94501 | -4.2503867
181.18772 | -3.379308 | -37.110672 | -5.0219712 | 0 | 0 | -0.80464166 | -106.62875 | -1.194684 | 355.88818 | 356.94095 | -4.251101
181.18774 | -3.379256 | -37.110672 | -5.0108733 | 0 | 0 | -0.80463415 | -106.62854 | -1.1943178 | 355.88434 | 356.93692 | -4.2504482
181.18776 | -3.3792043 | -37.110661 | -5.0179043 | 0 | 0 | -0.80463368 | -106.62853 | -1.1985848 | 355.88046 | 356.93289 | -4.2511058
181.18778 | -3.3791523 | -37.097885 | -5.0235982 | 0 | 0 | -0.8046369 | -106.6285 | -1.1989543 | 355.87662 | 356.92883 | -4.2518773
181.1878 | -3.3791003 | -37.103165 | -5.0110097 | 0 | 0 | -0.80801278 | -106.59178 | -1.1989763 | 355.87277 | 356.9248 | -4.2519417
181.18782 | -3.3790486 | -37.097256 | -5.0012212 | 0 | 0 | -0.80830449 | -106.5886 | -1.1968303 | 355.8689 | 356.92078 | -4.2505183
181.18784 | -3.3789966 | -37.103127 | -5.0156422 | 0 | 0 | -0.80832344 | -106.58839 | -1.1945032 | 355.86505 | 356.91672 | -4.2503948
181.18786 | -3.3789449 | -37.097244 | -5.0263257 | 0 | 0 | -0.80832452 | -106.58839 | -1.1985947 | 355.86118 | 356.91269 | -4.2503867
181.18788 | -3.3788929 | -37.090336 | -5.0148869 | 0 | 0 | -0.80832249 | -106.58837 | -1.1968116 | 355.85733 | 356.90863 | -4.2503853
181.1879 | -3.3788409 | -37.089752 | -5.0124393 | 0 | 0 | -0.80612677 | -106.57 | -1.2009383 | 355.85349 | 356.9046 | -4.2489572
181.18792 | -3.3787892 | -37.089718 | -5.0231233 | 0 | 0 | -0.80593705 | -106.56841 | -1.1991531 | 355.84961 | 356.90057 | -4.2495508
181.18794 | -3.3787372 | -37.096107 | -5.0160589 | 0 | 0 | -0.80592471 | -106.56831 | -1.1989911 | 355.84576 | 356.89651 | -4.2517443
181.18796 | -3.3786855 | -37.096642 | -5.0031033 | 0 | 0 | -0.80592406 | -106.56831 | -1.1989803 | 355.84192 | 356.89249 | -4.2505054
181.18798 | -3.3786335 | -37.077515 | -5.0107164 | 0 | 0 | -0.80592352 | -106.56828 | -1.1989757 | 355.83804 | 356.88843 | -4.2503943
181.188 | -3.3785818 | -37.088627 | -5.025177 | 0 | 0 | -0.80541778 | -106.53154 | -1.1946907 | 355.8342 | 356.8844 | -4.2503867
181.18802 | -3.37853 | -37.076843 | -5.0213251 | 0 | 0 | -0.80537403 | -106.52836 | -1.2007544 | 355.83035 | 356.88037 | -4.2503853
181.18804 | -3.3784781 | -37.075794 | -5.0115438 | 0 | 0 | -0.80537122 | -106.52815 | -1.199141 | 355.82648 | 356.87631 | -4.2489581
181.18806 | -3.3784263 | -37.069355 | -5.0201383 | 0 | 0 | -0.80537105 | -106.52814 | -1.1989905 | 355.82263 | 356.87228 | -4.2502627
181.18808 | -3.3783743 | -37.081566 | -5.0230618 | 0 | 0 | -0.80537343 | -106.52816 | -1.1989763 | 355.81879 | 356.86826 | -4.2503786
181.1881 | -3.3783224 | -37.063469 | -5.0080609 | 0 | 0 | -0.80790573 | -106.54652 | -1.1946847 | 355.81491 | 356.8642 | -4.2503862
181.18812 | -3.3782706 | -37.081051 | -5.0038691 | 0 | 0 | -0.8081246 | -106.54811 | -1.1943138 | 355.81107 | 356.86017 | -4.2503862
181.18814 | -3.3782187 | -37.07621 | -5.0173249 | 0 | 0 | -0.80813879 | -106.54822 | -1.1942937 | 355.80722 | 356.85611 | -4.2503862
181.18816 | -3.3781669 | -37.06937 | -5.0235648 | 0 | 0 | -0.80813962 | -106.54823 | -1.1985835 | 355.80334 | 356.85208 | -4.2503862
181.18818 | -3.3781149 | -37.075191 | -5.0146465 | 0 | 0 | -0.80813777 | -106.54821 | -1.1989522 | 355.7995 | 356.84805 | -4.2503853
181.1882 | -3.378063 | -37.088467 | -5.0138741 | 0 | 0 | -0.80611116 | -106.52984 | -1.1968328 | 355.79562 | 356.84399 | -4.2489567
181.18822 | -3.3780112 | -37.064056 | -5.0239735 | 0 | 0 | -0.80593604 | -106.52826 | -1.1987941 | 355.79178 | 356.83997 | -4.2488337
181.18824 | -3.3779593 | -37.081093 | -5.0161276 | 0 | 0 | -0.80592471 | -106.52815 | -1.1989677 | 355.78793 | 356.83591 | -4.2495413
181.18826 | -3.3779075 | -37.076221 | -5.0016594 | 0 | 0 | -0.80592406 | -106.52814 | -1.1989812 | 355.78406 | 356.83188 | -4.2503171
181.18828 | -3.3778558 | -37.08215 | -5.0120425 | 0 | 0 | -0.80592382 | -106.52816 | -1.201123 | 355.78021 | 356.82785 | -4.2510958
181.1883 | -3.3778038 | -37.069893 | -5.0252924 | 0 | 0 | -0.8057555 | -106.54652 | -1.1970197 | 355.77637 | 356.82379 | -4.2504468
181.18832 | -3.3777521 | -37.075214 | -5.0198832 | 0 | 0 | -0.80574095 | -106.54811 | -1.1988022 | 355.77249 | 356.81976 | -4.2496762
181.18834 | -3.3777001 | -37.075706 | -5.0121455 | 0 | 0 | -0.80574 | -106.54822 | -1.1946753 | 355.76865 | 356.8157 | -4.2503252
181.18836 | -3.3776484 | -37.082119 | -5.0216436 | 0 | 0 | -0.80573994 | -106.54823 | -1.1964629 | 355.7648 | 356.81168 | -4.2503839
181.18838 | -3.3775964 | -37.069889 | -5.0224643 | 0 | 0 | -0.80574185 | -106.54819 | -1.1987641 | 355.76093 | 356.80765 | -4.2518134
181.1884 | -3.3775446 | -37.068817 | -5.0072818 | 0 | 0 | -0.80776775 | -106.51147 | -1.1925256 | 355.75708 | 356.80359 | -4.2497959
181.18842 | -3.3774927 | -37.068748 | -5.0045309 | 0 | 0 | -0.80794281 | -106.50828 | -1.1941316 | 355.75323 | 356.79956 | -4.2503328
181.18844 | -3.3774407 | -37.068733 | -5.0195589 | 0 | 0 | -0.80795413 | -106.50807 | -1.1985707 | 355.74936 | 356.79553 | -4.2503829
181.18846 | -3.377389 | -37.055965 | -5.023756 | 0 | 0 | -0.80795479 | -106.50806 | -1.1968102 | 355.74551 | 356.79147 | -4.2503862
181.18848 | -3.377337 | -37.074024 | -5.0139356 | 0 | 0 | -0.80795294 | -106.50808 | -1.2009382 | 355.74167 | 356.78745 | -4.249671
181.1885 | -3.3772852 | -37.062828 | -5.0145383 | 0 | 0 | -0.80592704 | -106.52645 | -1.1991531 | 355.73779 | 356.78339 | -4.2488976
181.18852 | -3.3772333 | -37.061832 | -5.0247555 | 0 | 0 | -0.80575198 | -106.52803 | -1.198993 | 355.73395 | 356.77936 | -4.2516866
181.18854 | -3.3771813 | -37.068146 | -5.0132928 | 0 | 0 | -0.80574065 | -106.52814 | -1.2011237 | 355.7301 | 356.77533 | -4.2505031
181.18856 | -3.3771296 | -37.055916 | -5.0006871 | 0 | 0 | -0.80574 | -106.52814 | -1.1970217 | 355.72623 | 356.77127 | -4.2518229
181.18858 | -3.3770778 | -37.061245 | -5.0119638 | 0 | 0 | -0.80573994 | -106.52811 | -1.2009497 | 355.72238 | 356.76724 | -4.2519379
181.1886 | -3.3770261 | -37.068127 | -5.0252857 | 0 | 0 | -0.80573994 | -106.49139 | -1.1970103 | 355.71851 | 356.76318 | -4.2505183
181.18862 | -3.3769741 | -37.075096 | -5.0177054 | 0 | 0 | -0.80573994 | -106.4882 | -1.2009491 | 355.71466 | 356.75916 | -4.2503948
181.18864 | -3.3769221 | -37.069283 | -5.0112343 | 0 | 0 | -0.80573994 | -106.48799 | -1.1970103 | 355.71082 | 356.75513 | -4.2503867
181.18866 | -3.3768704 | -37.055984 | -5.0237432 | 0 | 0 | -0.80573994 | -106.48798 | -1.2009511 | 355.70694 | 356.75107 | -4.2503862
181.18868 | -3.3768184 | -37.054855 | -5.0197444 | 0 | 0 | -0.80574125 | -106.48797 | -1.1991518 | 355.70309 | 356.74704 | -4.2503862
181.1887 | -3.3767667 | -37.06757 | -5.0048656 | 0 | 0 | -0.80709153 | -106.4696 | -1.1968435 | 355.69925 | 356.74301 | -4.2496719
181.18872 | -3.3767147 | -37.068657 | -5.005055 | 0 | 0 | -0.80720818 | -106.46802 | -1.1966494 | 355.69537 | 356.73895 | -4.2503252
181.18874 | -3.3766627 | -37.062347 | -5.0217857 | 0 | 0 | -0.80721575 | -106.46791 | -1.1987824 | 355.69153 | 356.73492 | -4.2503824
181.18876 | -3.376611 | -37.068188 | -5.0239453 | 0 | 0 | -0.80721623 | -106.4679 | -1.198969 | 355.68768 | 356.73087 | -4.2503862
181.18878 | -3.376559 | -37.068703 | -5.0117717 | 0 | 0 | -0.80721444 | -106.46793 | -1.2011224 | 355.68381 | 356.72684 | -4.2503867
181.1888 | -3.3765073 | -37.062336 | -5.0150743 | 0 | 0 | -0.80535811 | -106.50466 | -1.1970239 | 355.67996 | 356.72281 | -4.251101
181.18882 | -3.3764553 | -37.055389 | -5.0226264 | 0 | 0 | -0.80519778 | -106.50785 | -1.2030932 | 355.67612 | 356.71875 | -4.2504482
181.18884 | -3.3764036 | -37.048424 | -5.0109315 | 0 | 0 | -0.80518734 | -106.50806 | -1.1950502 | 355.67224 | 356.71472 | -4.2511058
181.18886 | -3.3763518 | -37.060604 | -5.001214 | 0 | 0 | -0.80518669 | -106.50806 | -1.2007778 | 355.6684 | 356.71066 | -4.2518764
181.18888 | -3.3762999 | -37.048901 | -5.0134635 | 0 | 0 | -0.80518746 | -106.50801 | -1.1991425 | 355.66455 | 356.70663 | -4.2505145
181.1889 | -3.3762481 | -37.060631 | -5.0254121 | 0 | 0 | -0.80603069 | -106.4529 | -1.1989883 | 355.66068 | 356.70261 | -4.2511101
181.18892 | -3.3761961 | -37.0425 | -5.0155363 | 0 | 0 | -0.80610353 | -106.44815 | -1.1968349 | 355.65683 | 356.69855 | -4.2518773
181.18894 | -3.3761442 | -37.047291 | -5.011045 | 0 | 0 | -0.80610824 | -106.44785 | -1.1987942 | 355.65298 | 356.69452 | -4.2519417
181.18896 | -3.3760924 | -37.041363 | -5.0222788 | 0 | 0 | -0.80610853 | -106.44782 | -1.1989677 | 355.64911 | 356.69049 | -4.2505183
181.18898 | -3.3760405 | -37.053612 | -5.0188909 | 0 | 0 | -0.80610931 | -106.44784 | -1.198979 | 355.64526 | 356.68643 | -4.2503948
181.189 | -3.3759887 | -37.041912 | -5.0033455 | 0 | 0 | -0.80695355 | -106.46621 | -1.1989797 | 355.64139 | 356.6824 | -4.2503872
181.18902 | -3.3759367 | -37.053654 | -5.0063767 | 0 | 0 | -0.80702651 | -106.46779 | -1.1989776 | 355.63754 | 356.67834 | -4.251102
181.18904 | -3.375885 | -37.048286 | -5.0219002 | 0 | 0 | -0.80703121 | -106.4679 | -1.1968343 | 355.6337 | 356.67432 | -4.2518759
181.18906 | -3.375833 | -37.035027 | -5.0210495 | 0 | 0 | -0.80703151 | -106.4679 | -1.1987882 | 355.62982 | 356.67029 | -4.2505155
181.18908 | -3.3757811 | -37.040268 | -5.010797 | 0 | 0 | -0.80702972 | -106.46787 | -1.1925333 | 355.62598 | 356.66623 | -4.2518229
181.1891 | -3.3757293 | -37.027954 | -5.0164471 | 0 | 0 | -0.8051737 | -106.43115 | -1.2005661 | 355.62213 | 356.6622 | -4.251225
181.18912 | -3.3756773 | -37.0205 | -5.0227451 | 0 | 0 | -0.80501336 | -106.42797 | -1.1969837 | 355.61826 | 356.65814 | -4.2518835
181.18914 | -3.3756258 | -37.032661 | -5.0094881 | 0 | 0 | -0.80500293 | -106.42776 | -1.1988041 | 355.61441 | 356.65411 | -4.2505145
181.18916 | -3.3755739 | -37.033722 | -5.0018167 | 0 | 0 | -0.80500227 | -106.42775 | -1.1989641 | 355.61057 | 356.65009 | -4.2503963
181.18918 | -3.3755219 | -37.02739 | -5.0156937 | 0 | 0 | -0.8050037 | -106.42772 | -1.194684 | 355.60669 | 356.64603 | -4.2518158
181.1892 | -3.3754702 | -37.014061 | -5.0234275 | 0 | 0 | -0.80652201 | -106.39099 | -1.1943178 | 355.60284 | 356.642 | -4.2519388
181.18922 | -3.3754182 | -37.019302 | -5.014636 | 0 | 0 | -0.8066532 | -106.38781 | -1.1985807 | 355.599 | 356.63794 | -4.2519469
181.18924 | -3.3753664 | -37.006996 | -5.0124216 | 0 | 0 | -0.80666173 | -106.3876 | -1.1946613 | 355.59512 | 356.63391 | -4.2519474
181.18926 | -3.3753145 | -37.005932 | -5.0216718 | 0 | 0 | -0.8066622 | -106.38759 | -1.196458 | 355.59128 | 356.62988 | -4.251946
181.18928 | -3.3752625 | -37.012249 | -5.0173826 | 0 | 0 | -0.8066622 | -106.38756 | -1.1944792 | 355.58743 | 356.62582 | -4.2505202
181.1893 | -3.3752108 | -37.006405 | -5.0010419 | 0 | 0 | -0.8066622 | -106.35083 | -1.1985955 | 355.58356 | 356.6218 | -4.2518234
181.18932 | -3.3751588 | -37.005875 | -5.0076323 | 0 | 0 | -0.8066622 | -106.34765 | -1.198961 | 355.57971 | 356.61777 | -4.2519393
181.18934 | -3.375107 | -36.99305 | -5.0241885 | 0 | 0 | -0.8066622 | -106.34744 | -1.2054127 | 355.57587 | 356.61371 | -4.2519469
181.18936 | -3.3750551 | -36.985558 | -5.0197949 | 0 | 0 | -0.8066622 | -106.34743 | -1.1973925 | 355.57199 | 356.60968 | -4.2519469
181.18938 | -3.3750031 | -36.991322 | -5.0099592 | 0 | 0 | -0.80666059 | -106.34737 | -1.2009717 | 355.56815 | 356.60562 | -4.2512317
181.1894 | -3.3749514 | -36.991837 | -5.0171003 | 0 | 0 | -0.80497378 | -106.29227 | -1.1948662 | 355.56427 | 356.60159 | -4.2504568
181.18942 | -3.3748996 | -36.991859 | -5.0206237 | 0 | 0 | -0.80482805 | -106.28752 | -1.2007617 | 355.56042 | 356.59756 | -4.2503905
181.18944 | -3.3748479 | -36.979095 | -5.0064025 | 0 | 0 | -0.80481857 | -106.28722 | -1.1948508 | 355.55658 | 356.59351 | -4.2503877
181.18946 | -3.3747959 | -36.997162 | -5.0015545 | 0 | 0 | -0.80481797 | -106.28719 | -1.1986176 | 355.5527 | 356.58948 | -4.2518148
181.18948 | -3.3747439 | -36.992344 | -5.0164018 | 0 | 0 | -0.80481976 | -106.28719 | -1.1968108 | 355.54886 | 356.58542 | -4.2512231
181.1895 | -3.3746922 | -36.979111 | -5.0227618 | 0 | 0 | -0.80667549 | -106.28719 | -1.1987869 | 355.54501 | 356.58139 | -4.2504578
181.18952 | -3.3746402 | -36.977974 | -5.0124016 | 0 | 0 | -0.80683577 | -106.28719 | -1.1925311 | 355.54114 | 356.57736 | -4.2518182
181.18954 | -3.3745885 | -36.977901 | -5.0115056 | 0 | 0 | -0.8068462 | -106.28719 | -1.1984186 | 355.53729 | 356.5733 | -4.2505107
181.18956 | -3.3745365 | -36.97789 | -5.0230465 | 0 | 0 | -0.80684686 | -106.28719 | -1.1946566 | 355.53345 | 356.56927 | -4.2511101
181.18958 | -3.3744848 | -36.9715 | -5.015326 | 0 | 0 | -0.8068462 | -106.28713 | -1.2028978 | 355.52957 | 356.56525 | -4.2518773
181.1896 | -3.3744328 | -36.977341 | -5.0008636 | 0 | 0 | -0.80617088 | -106.23204 | -1.1993264 | 355.52573 | 356.56119 | -4.2519431
181.18962 | -3.3743808 | -36.977848 | -5.0090714 | 0 | 0 | -0.80611253 | -106.22729 | -1.1990024 | 355.52188 | 356.55716 | -4.2519474
181.18964 | -3.3743291 | -36.965092 | -5.0235863 | 0 | 0 | -0.80610877 | -106.22698 | -1.198981 | 355.51801 | 356.5531 | -4.251946
181.18966 | -3.3742771 | -36.957611 | -5.0182886 | 0 | 0 | -0.80610853 | -106.22696 | -1.1989776 | 355.51416 | 356.54907 | -4.2505193
181.18968 | -3.3742254 | -36.969765 | -5.0098305 | 0 | 0 | -0.8061074 | -106.22696 | -1.1968343 | 355.51031 | 356.54504 | -4.2511096
181.1897 | -3.3741734 | -36.964432 | -5.0178199 | 0 | 0 | -0.80492699 | -106.22696 | -1.1987983 | 355.50644 | 356.54099 | -4.2511625
181.18972 | -3.3741217 | -36.957561 | -5.0221372 | 0 | 0 | -0.80482495 | -106.22696 | -1.2032608 | 355.50259 | 356.53696 | -4.250452
181.18974 | -3.3740699 | -36.963364 | -5.0065322 | 0 | 0 | -0.80481839 | -106.22696 | -1.2014912 | 355.49872 | 356.5329 | -4.250391
181.18976 | -3.374018 | -36.957485 | -5.0015621 | 0 | 0 | -0.80481797 | -106.22696 | -1.1948982 | 355.49487 | 356.52887 | -4.251102
181.18978 | -3.3739662 | -36.956944 | -5.015677 | 0 | 0 | -0.80481958 | -106.22693 | -1.1986202 | 355.49103 | 356.52484 | -4.2518768
181.1898 | -3.3739142 | -36.931358 | -5.0234237 | 0 | 0 | -0.8065064 | -106.1902 | -1.1968089 | 355.48715 | 356.52078 | -4.2519431
181.18982 | -3.3738623 | -36.948318 | -5.0110092 | 0 | 0 | -0.80665213 | -106.18702 | -1.1966434 | 355.48331 | 356.51675 | -4.251946
181.18984 | -3.3738105 | -36.943428 | -5.0121078 | 0 | 0 | -0.80666161 | -106.18681 | -1.1944891 | 355.47946 | 356.51273 | -4.2505202
181.18986 | -3.3737586 | -36.930195 | -5.0216475 | 0 | 0 | -0.8066622 | -106.1868 | -1.1964486 | 355.47559 | 356.50867 | -4.2518234
181.18988 | -3.3737068 | -36.929066 | -5.0123029 | 0 | 0 | -0.80666107 | -106.18673 | -1.1966242 | 355.47174 | 356.50464 | -4.2519393
181.1899 | -3.3736548 | -36.935379 | -5.0006046 | 0 | 0 | -0.80548012 | -106.11327 | -1.198781 | 355.4679 | 356.50058 | -4.2519464
181.18992 | -3.3736029 | -36.93594 | -5.0090537 | 0 | 0 | -0.80537802 | -106.10692 | -1.1989628 | 355.46402 | 356.49655 | -4.2512331
181.18994 | -3.3735511 | -36.942352 | -5.0228577 | 0 | 0 | -0.80537146 | -106.10651 | -1.1946859 | 355.46017 | 356.49252 | -4.2518845
181.18996 | -3.3734992 | -36.930115 | -5.016047 | 0 | 0 | -0.80537105 | -106.10648 | -1.1964633 | 355.45633 | 356.48846 | -4.2505159
181.18998 | -3.3734474 | -36.922657 | -5.008914 | 0 | 0 | -0.80537039 | -106.10646 | -1.1987703 | 355.45245 | 356.48444 | -4.251822
181.19 | -3.3733957 | -36.928429 | -5.0191908 | 0 | 0 | -0.80469596 | -106.0881 | -1.1989645 | 355.44861 | 356.48038 | -4.2505116
181.19002 | -3.3733437 | -36.92894 | -5.0186291 | 0 | 0 | -0.80463767 | -106.08651 | -1.1968296 | 355.44476 | 356.47635 | -4.251822
181.19004 | -3.373292 | -36.922569 | -5.003325 | 0 | 0 | -0.80463392 | -106.08641 | -1.1945029 | 355.44089 | 356.47232 | -4.2505116
181.19006 | -3.37324 | -36.909248 | -5.0027437 | 0 | 0 | -0.80463368 | -106.0864 | -1.1985948 | 355.43704 | 356.46826 | -4.2518234
181.19008 | -3.3731883 | -36.927296 | -5.0194097 | 0 | 0 | -0.80463606 | -106.08642 | -1.1968113 | 355.4332 | 356.46423 | -4.2519379
181.1901 | -3.3731363 | -36.94165 | -5.0215673 | 0 | 0 | -0.80733585 | -106.10478 | -1.2009345 | 355.42932 | 356.46017 | -4.2505174
181.19012 | -3.3730843 | -36.923687 | -5.0108409 | 0 | 0 | -0.80756921 | -106.10637 | -1.1948597 | 355.42548 | 356.45615 | -4.249681
181.19014 | -3.3730326 | -36.92849 | -5.0113707 | 0 | 0 | -0.80758435 | -106.10647 | -1.1964747 | 355.4216 | 356.45212 | -4.2503252
181.19016 | -3.3729806 | -36.922554 | -5.021584 | 0 | 0 | -0.80758518 | -106.10648 | -1.1987708 | 355.41776 | 356.44806 | -4.2503829
181.19018 | -3.3729289 | -36.92841 | -5.0115728 | 0 | 0 | -0.80758327 | -106.10648 | -1.1989645 | 355.41391 | 356.44403 | -4.2510991
181.1902 | -3.3728769 | -36.909763 | -4.9998169 | 0 | 0 | -0.80538934 | -106.10648 | -1.1968334 | 355.41003 | 356.44 | -4.2497344
181.19022 | -3.3728251 | -36.920918 | -5.0111651 | 0 | 0 | -0.80519974 | -106.10648 | -1.1987925 | 355.40619 | 356.43594 | -4.2503285
181.19024 | -3.3727732 | -36.915531 | -5.0244927 | 0 | 0 | -0.8051874 | -106.10648 | -1.1968222 | 355.40234 | 356.43192 | -4.2503829
181.19026 | -3.3727212 | -36.927826 | -5.01546 | 0 | 0 | -0.80518675 | -106.10648 | -1.1987935 | 355.39847 | 356.42786 | -4.2503862
181.19028 | -3.3726697 | -36.922501 | -5.0095859 | 0 | 0 | -0.80518639 | -106.10646 | -1.1989676 | 355.39462 | 356.42383 | -4.2503862
181.1903 | -3.3726177 | -36.915638 | -5.0199752 | 0 | 0 | -0.80484915 | -106.0881 | -1.1989771 | 355.39078 | 356.4198 | -4.2503862
181.19032 | -3.372566 | -36.927826 | -5.0179691 | 0 | 0 | -0.80482 | -106.08651 | -1.1968304 | 355.3869 | 356.41574 | -4.2503862
181.19034 | -3.372514 | -36.916115 | -5.0025434 | 0 | 0 | -0.80481809 | -106.08641 | -1.1945029 | 355.38306 | 356.41171 | -4.2503862
181.19036 | -3.372462 | -36.921471 | -5.0034037 | 0 | 0 | -0.80481797 | -106.0864 | -1.1985968 | 355.37921 | 356.40765 | -4.2503877
181.19038 | -3.3724103 | -36.921955 | -5.0194678 | 0 | 0 | -0.80482024 | -106.0864 | -1.198953 | 355.37534 | 356.40363 | -4.2518144
181.1904 | -3.3723583 | -36.921993 | -5.0208454 | 0 | 0 | -0.80735141 | -106.0864 | -1.1968309 | 355.37149 | 356.3996 | -4.2505102
181.19042 | -3.3723066 | -36.928383 | -5.0107803 | 0 | 0 | -0.80757016 | -106.0864 | -1.1966468 | 355.36765 | 356.39554 | -4.2503943
181.19044 | -3.3722546 | -36.922531 | -5.0135422 | 0 | 0 | -0.80758435 | -106.0864 | -1.196633 | 355.36377 | 356.39151 | -4.2503867
181.19046 | -3.3722026 | -36.909237 | -5.021769 | 0 | 0 | -0.80758518 | -106.0864 | -1.1944865 | 355.35992 | 356.38748 | -4.2503877
181.19048 | -3.3721509 | -36.914486 | -5.009408 | 0 | 0 | -0.80758286 | -106.08638 | -1.1943069 | 355.35608 | 356.38342 | -4.2518144
181.1905 | -3.3720989 | -36.908573 | -4.9996309 | 0 | 0 | -0.80488306 | -106.06802 | -1.2007296 | 355.3522 | 356.37939 | -4.2505107
181.19052 | -3.3720472 | -36.914444 | -5.0126028 | 0 | 0 | -0.80464971 | -106.06643 | -1.1991397 | 355.34836 | 356.37534 | -4.2511086
181.19054 | -3.3719952 | -36.908573 | -5.0246172 | 0 | 0 | -0.80463457 | -106.06633 | -1.1989865 | 355.34448 | 356.37131 | -4.2504487
181.19056 | -3.3719435 | -36.914455 | -5.0154691 | 0 | 0 | -0.80463374 | -106.06632 | -1.1946872 | 355.34064 | 356.36728 | -4.250392
181.19058 | -3.3718917 | -36.921349 | -5.0103121 | 0 | 0 | -0.80463398 | -106.06634 | -1.1964633 | 355.33679 | 356.36322 | -4.2518153
181.1906 | -3.3718398 | -36.909153 | -5.0200367 | 0 | 0 | -0.8049711 | -106.0847 | -1.1987683 | 355.33292 | 356.35919 | -4.251224
181.19062 | -3.371788 | -36.908092 | -5.0165219 | 0 | 0 | -0.80500025 | -106.08629 | -1.1968209 | 355.32907 | 356.35513 | -4.2511702
181.19064 | -3.371736 | -36.914417 | -5.0024199 | 0 | 0 | -0.80500215 | -106.0864 | -1.1987934 | 355.32523 | 356.3511 | -4.250453
181.19066 | -3.3716841 | -36.914963 | -5.0063009 | 0 | 0 | -0.80500227 | -106.0864 | -1.1989676 | 355.32135 | 356.34708 | -4.2503905
181.19068 | -3.3716323 | -36.908615 | -5.0226221 | 0 | 0 | -0.80500495 | -106.08636 | -1.198979 | 355.3175 | 356.34302 | -4.2503862
181.1907 | -3.3715804 | -36.920841 | -5.0218377 | 0 | 0 | -0.80804384 | -106.04964 | -1.1989815 | 355.31366 | 356.33899 | -4.2503862
181.19072 | -3.3715286 | -36.915512 | -5.0101385 | 0 | 0 | -0.80830652 | -106.04646 | -1.2011214 | 355.30978 | 356.33496 | -4.2503862
181.19074 | -3.3714767 | -36.908638 | -5.0178394 | 0 | 0 | -0.80832356 | -106.04626 | -1.1948682 | 355.30594 | 356.3309 | -4.2503867
181.19076 | -3.3714247 | -36.908058 | -5.0221415 | 0 | 0 | -0.80832452 | -106.04625 | -1.192184 | 355.30209 | 356.32687 | -4.251101
181.19078 | -3.3713729 | -36.91441 | -5.0087099 | 0 | 0 | -0.80832142 | -106.04626 | -1.1984 | 355.29822 | 356.32281 | -4.2504492
181.1908 | -3.371321 | -36.908569 | -5.001749 | 0 | 0 | -0.80477715 | -106.06462 | -1.1989384 | 355.29437 | 356.31879 | -4.2518191
181.19082 | -3.3712692 | -36.908047 | -5.0149641 | 0 | 0 | -0.80447084 | -106.06621 | -1.1946864 | 355.29053 | 356.31476 | -4.2519374
181.19084 | -3.3712175 | -36.908012 | -5.0248175 | 0 | 0 | -0.80445099 | -106.06631 | -1.1986068 | 355.28665 | 356.3107 | -4.2505193
181.19086 | -3.3711655 | -36.908012 | -5.0154839 | 0 | 0 | -0.80444986 | -106.06632 | -1.1968082 | 355.28281 | 356.30667 | -4.251822
181.19088 | -3.3711138 | -36.908012 | -5.0124922 | 0 | 0 | -0.80445069 | -106.06631 | -1.1966455 | 355.27896 | 356.30261 | -4.2505116
181.1909 | -3.3710618 | -36.908012 | -5.0224023 | 0 | 0 | -0.80546206 | -106.04794 | -1.1966405 | 355.27509 | 356.29858 | -4.251822
181.19092 | -3.3710101 | -36.908009 | -5.0167227 | 0 | 0 | -0.8055495 | -106.04636 | -1.2030747 | 355.27124 | 356.29456 | -4.2505116
181.19094 | -3.3709581 | -36.901619 | -5.00316 | 0 | 0 | -0.80555516 | -106.04626 | -1.2014815 | 355.26736 | 356.2905 | -4.251822
181.19096 | -3.3709064 | -36.907459 | -5.0092673 | 0 | 0 | -0.80555552 | -106.04625 | -1.1970429 | 355.26352 | 356.28647 | -4.2505107
181.19098 | -3.3708544 | -36.907967 | -5.0250506 | 0 | 0 | -0.8055582 | -106.04625 | -1.1988058 | 355.25967 | 356.28241 | -4.2511086
181.191 | -3.3708024 | -36.895206 | -5.0205913 | 0 | 0 | -0.80859816 | -106.04625 | -1.1968191 | 355.2558 | 356.27838 | -4.2504487
181.19102 | -3.3707507 | -36.881332 | -5.0107532 | 0 | 0 | -0.80886084 | -106.04625 | -1.1945006 | 355.25195 | 356.27435 | -4.2503905
181.19104 | -3.3706987 | -36.899319 | -5.0193453 | 0 | 0 | -0.80887789 | -106.04625 | -1.1964512 | 355.24811 | 356.27029 | -4.2503877
181.19106 | -3.370647 | -36.881725 | -5.0237222 | 0 | 0 | -0.80887884 | -106.04625 | -1.1987715 | 355.24423 | 356.26627 | -4.2518144
181.19108 | -3.370595 | -36.880169 | -5.0088449 | 0 | 0 | -0.80887526 | -106.04618 | -1.2011119 | 355.24039 | 356.26224 | -4.2505102
181.1911 | -3.370543 | -36.88007 | -5.0032101 | 0 | 0 | -0.80482399 | -105.97271 | -1.1991624 | 355.23654 | 356.25818 | -4.2503958
181.19112 | -3.3704915 | -36.886448 | -5.017993 | 0 | 0 | -0.80447394 | -105.96637 | -1.1968461 | 355.23267 | 356.25415 | -4.2518158
181.19114 | -3.3704395 | -36.87421 | -5.0250754 | 0 | 0 | -0.80445117 | -105.96595 | -1.1987929 | 355.22882 | 356.25009 | -4.2519388
181.19116 | -3.3703878 | -36.866749 | -5.014051 | 0 | 0 | -0.80444986 | -105.96593 | -1.1968184 | 355.22498 | 356.24606 | -4.2519469
181.19118 | -3.3703358 | -36.866131 | -5.0123692 | 0 | 0 | -0.80445069 | -105.9659 | -1.1945006 | 355.2211 | 356.24203 | -4.2519474
181.1912 | -3.3702838 | -36.872482 | -5.0238447 | 0 | 0 | -0.80546206 | -105.92917 | -1.1964474 | 355.21725 | 356.23798 | -4.2519474
181.19122 | -3.3702321 | -36.866631 | -5.0161223 | 0 | 0 | -0.8055495 | -105.92599 | -1.1944784 | 355.21341 | 356.23395 | -4.2519474
181.19124 | -3.3701801 | -36.859726 | -5.0031071 | 0 | 0 | -0.80555516 | -105.92577 | -1.1985916 | 355.20953 | 356.22989 | -4.2519474
181.19126 | -3.3701284 | -36.859138 | -5.0114422 | 0 | 0 | -0.80555552 | -105.92577 | -1.1946638 | 355.20569 | 356.22586 | -4.2519469
181.19128 | -3.3700764 | -36.859097 | -5.0259662 | 0 | 0 | -0.80555838 | -105.92575 | -1.1986055 | 355.20181 | 356.22183 | -4.2512321
181.1913 | -3.3700244 | -36.859097 | -5.0221186 | 0 | 0 | -0.80876744 | -105.90739 | -1.1968082 | 355.19797 | 356.21777 | -4.2504582
181.19132 | -3.3699727 | -36.859085 | -5.0116124 | 0 | 0 | -0.80904484 | -105.9058 | -1.1966435 | 355.19412 | 356.21375 | -4.2518196
181.19134 | -3.3699207 | -36.846306 | -5.0223207 | 0 | 0 | -0.80906278 | -105.90569 | -1.1944909 | 355.19025 | 356.20972 | -4.2519388
181.19136 | -3.369869 | -36.851582 | -5.0239768 | 0 | 0 | -0.80906385 | -105.90569 | -1.1985885 | 355.1864 | 356.20566 | -4.2519469
181.19138 | -3.369817 | -36.839279 | -5.0081377 | 0 | 0 | -0.80905998 | -105.90564 | -1.1903763 | 355.18256 | 356.20163 | -4.2519474
181.1914 | -3.3697653 | -36.8382 | -5.0053282 | 0 | 0 | -0.80467099 | -105.85053 | -1.2025259 | 355.17868 | 356.19757 | -4.2519469
181.19142 | -3.3697135 | -36.831745 | -5.0210786 | 0 | 0 | -0.80429167 | -105.84579 | -1.1971549 | 355.17484 | 356.19354 | -4.2512321
181.19144 | -3.3696616 | -36.837585 | -5.0253391 | 0 | 0 | -0.80426705 | -105.84548 | -1.1966661 | 355.17099 | 356.18951 | -4.2504582
181.19146 | -3.3696098 | -36.844486 | -5.0147939 | 0 | 0 | -0.80426562 | -105.84546 | -1.1944922 | 355.16711 | 356.18546 | -4.2518196
181.19148 | -3.3695579 | -36.838673 | -5.0146084 | 0 | 0 | -0.80426705 | -105.84546 | -1.1985962 | 355.16327 | 356.18143 | -4.2519374
181.1915 | -3.3695059 | -36.831776 | -5.0240364 | 0 | 0 | -0.80595285 | -105.84546 | -1.1989549 | 355.15942 | 356.17737 | -4.2505193
181.19152 | -3.3694541 | -36.837566 | -5.0154099 | 0 | 0 | -0.80609852 | -105.84546 | -1.1989783 | 355.15555 | 356.17334 | -4.2518234
181.19154 | -3.3694022 | -36.825298 | -5.0037732 | 0 | 0 | -0.80610794 | -105.84546 | -1.1989777 | 355.1517 | 356.16931 | -4.2519388
181.19156 | -3.3693504 | -36.82423 | -5.0144033 | 0 | 0 | -0.80610853 | -105.84546 | -1.1968304 | 355.14786 | 356.16525 | -4.2512321
181.19158 | -3.3692985 | -36.824154 | -5.0276713 | 0 | 0 | -0.80611128 | -105.84542 | -1.194505 | 355.14398 | 356.16122 | -4.2504573
181.1916 | -3.3692467 | -36.817768 | -5.0215359 | 0 | 0 | -0.80915296 | -105.80869 | -1.2007424 | 355.14014 | 356.15717 | -4.2511053
181.19162 | -3.3691947 | -36.829983 | -5.0130115 | 0 | 0 | -0.80941588 | -105.80551 | -1.1991462 | 355.13629 | 356.15314 | -4.251163
181.19164 | -3.3691428 | -36.811878 | -5.0246191 | 0 | 0 | -0.80943292 | -105.80531 | -1.2054272 | 355.13242 | 356.14911 | -4.2518802
181.19166 | -3.369091 | -36.810284 | -5.0234475 | 0 | 0 | -0.80943388 | -105.8053 | -1.1995385 | 355.12857 | 356.14505 | -4.2512288
181.19168 | -3.3690391 | -36.80378 | -5.0088139 | 0 | 0 | -0.80942988 | -105.80524 | -1.2011594 | 355.12469 | 356.14102 | -4.2518854
181.1917 | -3.3689876 | -36.796822 | -5.0068417 | 0 | 0 | -0.8048709 | -105.75014 | -1.1970216 | 355.12085 | 356.13699 | -4.2519431
181.19172 | -3.3689356 | -36.789856 | -5.023385 | 0 | 0 | -0.80447692 | -105.74538 | -1.1988064 | 355.117 | 356.13293 | -4.2519474
181.19174 | -3.3688836 | -36.802044 | -5.0248094 | 0 | 0 | -0.80445135 | -105.74508 | -1.1989704 | 355.11313 | 356.12891 | -4.2519474
181.19176 | -3.3688319 | -36.796707 | -5.0147457 | 0 | 0 | -0.80444986 | -105.74506 | -1.2011228 | 355.10928 | 356.12485 | -4.2519474
181.19178 | -3.3687799 | -36.783455 | -5.0167842 | 0 | 0 | -0.80445158 | -105.74501 | -1.1970177 | 355.10544 | 356.12082 | -4.2519474
181.1918 | -3.3687282 | -36.795082 | -5.0263991 | 0 | 0 | -0.80647528 | -105.6899 | -1.1966588 | 355.10156 | 356.11679 | -4.2519474
181.19182 | -3.3686762 | -36.783333 | -5.0141582 | 0 | 0 | -0.80665016 | -105.68515 | -1.1966355 | 355.09772 | 356.11273 | -4.2519469
181.19184 | -3.3686242 | -36.782291 | -5.0029354 | 0 | 0 | -0.80666149 | -105.68484 | -1.1966323 | 355.09387 | 356.1087 | -4.2512331
181.19186 | -3.3685725 | -36.775833 | -5.0143328 | 0 | 0 | -0.80666214 | -105.68482 | -1.1944941 | 355.09 | 356.10464 | -4.2518859
181.19188 | -3.3685205 | -36.775288 | -5.0269389 | 0 | 0 | -0.80666429 | -105.68481 | -1.2028855 | 355.08615 | 356.10062 | -4.2519426
181.1919 | -3.3684688 | -36.794418 | -5.0192971 | 0 | 0 | -0.80903041 | -105.66644 | -1.197186 | 355.08231 | 356.09659 | -4.2512321
181.19192 | -3.3684168 | -36.783295 | -5.0128188 | 0 | 0 | -0.80923486 | -105.66486 | -1.2052518 | 355.07843 | 356.09253 | -4.2504582
181.19194 | -3.3683648 | -36.782291 | -5.0231547 | 0 | 0 | -0.80924809 | -105.66475 | -1.1973817 | 355.07458 | 356.0885 | -4.2518191
181.19196 | -3.3683131 | -36.775833 | -5.0225935 | 0 | 0 | -0.80924886 | -105.66474 | -1.2009734 | 355.0712 | 356.08514 | -4.251224
181.19198 | -3.3682613 | -36.775276 | -5.0058413 | 0 | 0 | -0.80924439 | -105.66474 | -1.1970097 | 355.06778 | 356.08179 | -4.2504563
181.192 | -3.3682096 | -36.781635 | -5.0080357 | 0 | 0 | -0.80418074 | -105.66474 | -1.1988039 | 355.06439 | 356.07846 | -4.250391
181.19202 | -3.3681576 | -36.782192 | -5.0234938 | 0 | 0 | -0.80374312 | -105.66474 | -1.1968209 | 355.061 | 356.0751 | -4.2511015
181.19204 | -3.3681056 | -36.78862 | -5.0248156 | 0 | 0 | -0.80371475 | -105.66474 | -1.196648 | 355.05759 | 356.07175 | -4.2518768
181.19206 | -3.3680539 | -36.78278 | -5.0132971 | 0 | 0 | -0.80371308 | -105.66474 | -1.1987822 | 355.0542 | 356.06839 | -4.2519431
181.19208 | -3.3680019 | -36.782257 | -5.0173826 | 0 | 0 | -0.80371559 | -105.66476 | -1.198963 | 355.05081 | 356.06503 | -4.251946
181.1921 | -3.3679502 | -36.775829 | -5.0242743 | 0 | 0 | -0.80658209 | -105.68313 | -1.1946859 | 355.04739 | 356.06171 | -4.2505188
181.19212 | -3.3678982 | -36.781666 | -5.010345 | 0 | 0 | -0.80682981 | -105.68472 | -1.1964594 | 355.04401 | 356.05835 | -4.2503963
181.19214 | -3.3678465 | -36.775795 | -5.0018859 | 0 | 0 | -0.8068459 | -105.68481 | -1.194479 | 355.04062 | 356.05499 | -4.2518158
181.19216 | -3.3677945 | -36.78167 | -5.0149741 | 0 | 0 | -0.8068468 | -105.68482 | -1.1985955 | 355.03723 | 356.05164 | -4.2519388
181.19218 | -3.3677425 | -36.782188 | -5.0262685 | 0 | 0 | -0.80684865 | -105.68482 | -1.1989548 | 355.03381 | 356.04828 | -4.2519455
181.1922 | -3.3676908 | -36.782223 | -5.0163341 | 0 | 0 | -0.80887663 | -105.68482 | -1.1989745 | 355.03043 | 356.04495 | -4.2505198
181.19222 | -3.3676388 | -36.782223 | -5.011837 | 0 | 0 | -0.80905187 | -105.68482 | -1.1946865 | 355.02704 | 356.0416 | -4.251822
181.19224 | -3.3675871 | -36.782219 | -5.0223451 | 0 | 0 | -0.8090632 | -105.68482 | -1.1964594 | 355.02362 | 356.03824 | -4.2505102
181.19226 | -3.3675354 | -36.775837 | -5.0174446 | 0 | 0 | -0.80906385 | -105.68482 | -1.1944809 | 355.02023 | 356.03488 | -4.2503958
181.19228 | -3.3674834 | -36.788055 | -5.0032196 | 0 | 0 | -0.80905908 | -105.68484 | -1.2007411 | 355.01685 | 356.03152 | -4.2518158
181.1923 | -3.3674316 | -36.776348 | -5.0063696 | 0 | 0 | -0.80365944 | -105.7032 | -1.1991404 | 355.01343 | 356.02817 | -4.2519374
181.19232 | -3.3673797 | -36.781693 | -5.0240765 | 0 | 0 | -0.80319279 | -105.70478 | -1.1989903 | 355.01004 | 356.02484 | -4.2505183
181.19234 | -3.3673279 | -36.769421 | -5.0205121 | 0 | 0 | -0.80316252 | -105.70489 | -1.1989803 | 355.00665 | 356.02148 | -4.2503948
181.19236 | -3.367276 | -36.793892 | -5.010746 | 0 | 0 | -0.80316073 | -105.7049 | -1.1989778 | 355.00323 | 356.01813 | -4.2503881
181.19238 | -3.367224 | -36.770466 | -5.0164428 | 0 | 0 | -0.80316353 | -105.70485 | -1.1968342 | 354.99985 | 356.01477 | -4.2518153
181.1924 | -3.3671722 | -36.774796 | -5.0220189 | 0 | 0 | -0.80636632 | -105.64974 | -1.1987904 | 354.99646 | 356.01141 | -4.2519374
181.19242 | -3.3671203 | -36.781593 | -5.0079751 | 0 | 0 | -0.80664313 | -105.64499 | -1.1946726 | 354.99307 | 356.00809 | -4.2505183
181.19244 | -3.3670685 | -36.769405 | -5.0002337 | 0 | 0 | -0.80666107 | -105.64469 | -1.1943151 | 354.98965 | 356.00473 | -4.2503948
181.19246 | -3.3670166 | -36.78751 | -5.0141087 | 0 | 0 | -0.80666214 | -105.64466 | -1.1964391 | 354.98627 | 356.00137 | -4.2503872
181.19248 | -3.3669646 | -36.782711 | -5.024744 | 0 | 0 | -0.80666387 | -105.6447 | -1.198765 | 354.98288 | 355.99802 | -4.2511015
181.1925 | -3.3669128 | -36.788651 | -5.0125756 | 0 | 0 | -0.80852264 | -105.68143 | -1.1946732 | 354.97946 | 355.99466 | -4.2511621
181.19252 | -3.3668609 | -36.782772 | -5.0100636 | 0 | 0 | -0.80868328 | -105.68461 | -1.1964606 | 354.97607 | 355.99133 | -4.2504506
181.19254 | -3.3668091 | -36.775864 | -5.0214701 | 0 | 0 | -0.80869371 | -105.68481 | -1.1966248 | 354.97269 | 355.98798 | -4.2489619
181.19256 | -3.3667574 | -36.77528 | -5.0144677 | 0 | 0 | -0.80869436 | -105.68482 | -1.1987772 | 354.96927 | 355.98462 | -4.2502646
181.19258 | -3.3667054 | -36.775249 | -5.0007896 | 0 | 0 | -0.80868942 | -105.68481 | -1.1946757 | 354.96588 | 355.98126 | -4.2518072
181.1926 | -3.3666537 | -36.788013 | -5.0076141 | 0 | 0 | -0.80312324 | -105.66644 | -1.1986082 | 354.96249 | 355.97791 | -4.2519374
181.19262 | -3.3666017 | -36.769958 | -5.0234604 | 0 | 0 | -0.80264223 | -105.66486 | -1.1989557 | 354.95911 | 355.97458 | -4.2512326
181.19264 | -3.36655 | -36.787537 | -5.0175538 | 0 | 0 | -0.80261099 | -105.66475 | -1.1989765 | 354.95569 | 355.97122 | -4.2518845
181.19266 | -3.366498 | -36.776314 | -5.0083165 | 0 | 0 | -0.80260915 | -105.66474 | -1.196838 | 354.9523 | 355.96786 | -4.2505145
181.19268 | -3.366446 | -36.781712 | -5.0169611 | 0 | 0 | -0.80261254 | -105.66476 | -1.2030836 | 354.94891 | 355.96451 | -4.2503948
181.1927 | -3.3663943 | -36.788574 | -5.019165 | 0 | 0 | -0.80648881 | -105.68313 | -1.1971968 | 354.9455 | 355.96115 | -4.2503881
181.19272 | -3.3663423 | -36.776367 | -5.0055499 | 0 | 0 | -0.80682379 | -105.68472 | -1.2031089 | 354.94211 | 355.95782 | -4.2518144
181.19274 | -3.3662906 | -36.768917 | -5.000031 | 0 | 0 | -0.80684555 | -105.68481 | -1.1993456 | 354.93872 | 355.95447 | -4.2505102
181.19276 | -3.3662386 | -36.774681 | -5.0155444 | 0 | 0 | -0.8068468 | -105.68482 | -1.2054379 | 354.9353 | 355.95111 | -4.2503958
181.19278 | -3.3661869 | -36.768795 | -5.0219636 | 0 | 0 | -0.80684775 | -105.68479 | -1.19739 | 354.93192 | 355.94775 | -4.2518148
181.1928 | -3.3661349 | -36.761902 | -5.0101562 | 0 | 0 | -0.80786121 | -105.64806 | -1.196681 | 354.92853 | 355.9444 | -4.2505102
181.19282 | -3.3660829 | -36.774082 | -5.0105848 | 0 | 0 | -0.80794883 | -105.64488 | -1.1944931 | 354.92511 | 355.94107 | -4.2503948
181.19284 | -3.3660314 | -36.762383 | -5.0215178 | 0 | 0 | -0.80795449 | -105.64467 | -1.1985962 | 354.92172 | 355.93771 | -4.2511015
181.19286 | -3.3659794 | -36.774128 | -5.0122938 | 0 | 0 | -0.80795485 | -105.64466 | -1.1989549 | 354.91833 | 355.93436 | -4.2518759
181.19288 | -3.3659277 | -36.775154 | -4.9991512 | 0 | 0 | -0.8079502 | -105.64468 | -1.1989765 | 354.91495 | 355.931 | -4.250514
181.1929 | -3.3658757 | -36.76244 | -5.0082016 | 0 | 0 | -0.80272382 | -105.66305 | -1.1968342 | 354.91153 | 355.92764 | -4.2503963
181.19292 | -3.3658237 | -36.767727 | -5.0227866 | 0 | 0 | -0.80227226 | -105.66463 | -1.1987942 | 354.90814 | 355.92432 | -4.2518148
181.19294 | -3.365772 | -36.761814 | -5.0160432 | 0 | 0 | -0.80224293 | -105.66473 | -1.1989659 | 354.90475 | 355.92096 | -4.2505116
181.19296 | -3.36572 | -36.761284 | -5.0081873 | 0 | 0 | -0.80224121 | -105.66474 | -1.1968316 | 354.90134 | 355.9176 | -4.251822
181.19298 | -3.3656683 | -36.748455 | -5.0176787 | 0 | 0 | -0.80224508 | -105.66468 | -1.1966449 | 354.89795 | 355.91425 | -4.2505116
181.193 | -3.3656163 | -36.734592 | -5.0184994 | 0 | 0 | -0.8066268 | -105.59121 | -1.194491 | 354.89456 | 355.91089 | -4.2518229
181.19302 | -3.3655643 | -36.765358 | -5.0025907 | 0 | 0 | -0.80700547 | -105.58486 | -1.1985961 | 354.89114 | 355.90756 | -4.251224
181.19304 | -3.3655126 | -36.748875 | -5.0005021 | 0 | 0 | -0.80703002 | -105.58445 | -1.1989549 | 354.88776 | 355.90421 | -4.2504563
181.19306 | -3.3654606 | -36.747379 | -5.0155892 | 0 | 0 | -0.80703145 | -105.58443 | -1.1989726 | 354.88437 | 355.90085 | -4.250392
181.19308 | -3.3654089 | -36.740883 | -5.020515 | 0 | 0 | -0.80703199 | -105.5844 | -1.1925428 | 354.88095 | 355.89749 | -4.2518158
181.1931 | -3.3653569 | -36.733936 | -5.0100322 | 0 | 0 | -0.80753851 | -105.56604 | -1.1984216 | 354.87756 | 355.89413 | -4.2519374
181.19312 | -3.3653052 | -36.733353 | -5.0120282 | 0 | 0 | -0.80758226 | -105.56445 | -1.1967962 | 354.87418 | 355.89081 | -4.2505207
181.19314 | -3.3652534 | -36.739704 | -5.0216427 | 0 | 0 | -0.80758506 | -105.56435 | -1.1966467 | 354.87079 | 355.88745 | -4.2532525
181.19316 | -3.3652015 | -36.740261 | -5.0123024 | 0 | 0 | -0.80758524 | -105.56435 | -1.1987841 | 354.86737 | 355.88409 | -4.2520614
181.19318 | -3.3651497 | -36.74028 | -4.9991522 | 0 | 0 | -0.80758089 | -105.56435 | -1.2011069 | 354.86398 | 355.88074 | -4.2505269
181.1932 | -3.3650978 | -36.721107 | -5.0089283 | 0 | 0 | -0.80269271 | -105.56435 | -1.1927277 | 354.8606 | 355.87738 | -4.2518229
181.19322 | -3.3650458 | -36.725849 | -5.0235758 | 0 | 0 | -0.80227017 | -105.56435 | -1.1984354 | 354.85718 | 355.87405 | -4.2505102
181.19324 | -3.364994 | -36.732681 | -5.0161099 | 0 | 0 | -0.80224282 | -105.56435 | -1.1989464 | 354.85379 | 355.8707 | -4.2503958
181.19326 | -3.3649421 | -36.72686 | -5.0089173 | 0 | 0 | -0.80224121 | -105.56435 | -1.2011232 | 354.8504 | 355.86734 | -4.2518158
181.19328 | -3.3648903 | -36.719959 | -5.0191913 | 0 | 0 | -0.80224538 | -105.56429 | -1.1991631 | 354.84698 | 355.86398 | -4.2519388
181.1933 | -3.3648384 | -36.719357 | -5.0186286 | 0 | 0 | -0.80696464 | -105.50919 | -1.1968461 | 354.8436 | 355.86063 | -4.2519469
181.19332 | -3.3647866 | -36.700153 | -5.0026016 | 0 | 0 | -0.80737251 | -105.50444 | -1.1987929 | 354.84021 | 355.8573 | -4.2519474
181.19334 | -3.3647346 | -36.717667 | -5.003406 | 0 | 0 | -0.80739897 | -105.50414 | -1.196826 | 354.83679 | 355.85394 | -4.2519474
181.19336 | -3.3646827 | -36.712826 | -5.0187421 | 0 | 0 | -0.80740052 | -105.50411 | -1.2030867 | 354.8334 | 355.85059 | -4.2519474
181.19338 | -3.3646309 | -36.71236 | -5.0207825 | 0 | 0 | -0.80740076 | -105.5041 | -1.2014726 | 354.83002 | 355.84723 | -4.2519474
181.1934 | -3.3645792 | -36.699539 | -5.010776 | 0 | 0 | -0.80756962 | -105.48573 | -1.1863186 | 354.82663 | 355.84387 | -4.2519474
181.19342 | -3.3645272 | -36.692047 | -5.0128183 | 0 | 0 | -0.80758423 | -105.48415 | -1.2021717 | 354.82321 | 355.84055 | -4.251946
181.19344 | -3.3644755 | -36.697803 | -5.0224328 | 0 | 0 | -0.80758518 | -105.48404 | -1.1992811 | 354.81982 | 355.83719 | -4.2505188
181.19346 | -3.3644235 | -36.685532 | -5.0094666 | 0 | 0 | -0.80758524 | -105.48403 | -1.2011452 | 354.81644 | 355.83383 | -4.2503953
181.19348 | -3.3643718 | -36.684464 | -4.9996347 | 0 | 0 | -0.80758101 | -105.48397 | -1.1991663 | 354.81302 | 355.83047 | -4.2511029
181.1935 | -3.3643198 | -36.684395 | -5.0126023 | 0 | 0 | -0.80286103 | -105.41049 | -1.1989862 | 354.80963 | 355.82712 | -4.2533054
181.19352 | -3.3642681 | -36.690784 | -5.0238919 | 0 | 0 | -0.80245316 | -105.40415 | -1.1925436 | 354.80624 | 355.82379 | -4.2513528
181.19354 | -3.3642161 | -36.684933 | -5.0154057 | 0 | 0 | -0.8024267 | -105.40373 | -1.1984216 | 354.80283 | 355.82043 | -4.251894
181.19356 | -3.3641641 | -36.671635 | -5.009584 | 0 | 0 | -0.80242515 | -105.40371 | -1.1967943 | 354.79944 | 355.81708 | -4.2526579
181.19358 | -3.3641124 | -36.676884 | -5.0214272 | 0 | 0 | -0.80242962 | -105.40369 | -1.1944991 | 354.79605 | 355.81372 | -4.2520084
181.1936 | -3.3640604 | -36.670956 | -5.0180941 | 0 | 0 | -0.80748767 | -105.38533 | -1.1964474 | 354.79263 | 355.81036 | -4.2512374
181.19362 | -3.3640087 | -36.657654 | -5.0018272 | 0 | 0 | -0.80792475 | -105.38374 | -1.1944784 | 354.78925 | 355.80704 | -4.2518873
181.19364 | -3.3639567 | -36.656517 | -5.0055194 | 0 | 0 | -0.80795312 | -105.38364 | -1.1985916 | 354.78586 | 355.80368 | -4.2533722
181.19366 | -3.3639047 | -36.662846 | -5.0211024 | 0 | 0 | -0.80795479 | -105.38363 | -1.1946657 | 354.78247 | 355.80032 | -4.2520709
181.19368 | -3.3638532 | -36.669781 | -5.0202575 | 0 | 0 | -0.80795437 | -105.38361 | -1.2007531 | 354.77905 | 355.79697 | -4.2519555
181.1937 | -3.3638012 | -36.663979 | -5.0114546 | 0 | 0 | -0.80744737 | -105.36525 | -1.199141 | 354.77567 | 355.79361 | -4.2519493
181.19372 | -3.3637495 | -36.669857 | -5.0157804 | 0 | 0 | -0.80740356 | -105.36366 | -1.1989905 | 354.77228 | 355.79025 | -4.253376
181.19374 | -3.3636975 | -36.670372 | -5.0234141 | 0 | 0 | -0.80740076 | -105.36356 | -1.1989784 | 354.76886 | 355.78693 | -4.2520728
181.19376 | -3.3636456 | -36.664013 | -5.0102739 | 0 | 0 | -0.80740058 | -105.36355 | -1.1968342 | 354.76547 | 355.78357 | -4.2533855
181.19378 | -3.3635938 | -36.663456 | -5.002605 | 0 | 0 | -0.80739713 | -105.36353 | -1.1987925 | 354.76208 | 355.78021 | -4.2535014
181.1938 | -3.3635418 | -36.657024 | -5.0143099 | 0 | 0 | -0.80351889 | -105.34517 | -1.1968222 | 354.75867 | 355.77686 | -4.2535086
181.19382 | -3.3634901 | -36.656471 | -5.0247593 | 0 | 0 | -0.80318373 | -105.34358 | -1.1987935 | 354.75528 | 355.7735 | -4.2535076
181.19384 | -3.3634381 | -36.656437 | -5.0154796 | 0 | 0 | -0.80316198 | -105.34348 | -1.1989676 | 354.75189 | 355.77017 | -4.25208
181.19386 | -3.3633862 | -36.656425 | -5.011766 | 0 | 0 | -0.80316073 | -105.34348 | -1.198979 | 354.74847 | 355.76682 | -4.2526703
181.19388 | -3.3633344 | -36.643646 | -5.0223408 | 0 | 0 | -0.80316472 | -105.34342 | -1.1989797 | 354.74509 | 355.76346 | -4.2520099
181.1939 | -3.3632824 | -36.64893 | -5.0181699 | 0 | 0 | -0.80771899 | -105.28832 | -1.1989797 | 354.7417 | 355.7601 | -4.2519522
181.19392 | -3.3632307 | -36.649406 | -5.0025601 | 0 | 0 | -0.80811256 | -105.28357 | -1.1989797 | 354.73831 | 355.75674 | -4.2526617
181.19394 | -3.3631787 | -36.643051 | -5.0084877 | 0 | 0 | -0.80813813 | -105.28326 | -1.1989759 | 354.73489 | 355.75342 | -4.2520089
181.19396 | -3.363127 | -36.648891 | -5.0249853 | 0 | 0 | -0.80813962 | -105.28324 | -1.1946884 | 354.73151 | 355.75006 | -4.2519517
181.19398 | -3.3630753 | -36.649406 | -5.0205879 | 0 | 0 | -0.80813909 | -105.28326 | -1.198609 | 354.72812 | 355.7467 | -4.2519474
181.194 | -3.3630233 | -36.643047 | -5.0114789 | 0 | 0 | -0.80746305 | -105.30162 | -1.1989557 | 354.7247 | 355.74335 | -4.2519474
181.19402 | -3.3629715 | -36.642498 | -5.0194097 | 0 | 0 | -0.80740458 | -105.30321 | -1.1989783 | 354.72131 | 355.73999 | -4.2519474
181.19404 | -3.3629196 | -36.648869 | -5.0244527 | 0 | 0 | -0.80740082 | -105.30331 | -1.1989796 | 354.71793 | 355.73666 | -4.2519474
181.19406 | -3.3628678 | -36.662189 | -5.0096316 | 0 | 0 | -0.80740058 | -105.30332 | -1.1989797 | 354.71451 | 355.73331 | -4.2519474
181.19408 | -3.3628159 | -36.644157 | -5.0032759 | 0 | 0 | -0.80739731 | -105.30331 | -1.1989797 | 354.71112 | 355.72995 | -4.251946
181.1941 | -3.3627639 | -36.648975 | -5.0172739 | 0 | 0 | -0.80368739 | -105.28493 | -1.1989797 | 354.70773 | 355.72659 | -4.2505212
181.19412 | -3.3627121 | -36.662205 | -5.0271897 | 0 | 0 | -0.80336678 | -105.28335 | -1.1989797 | 354.70432 | 355.72324 | -4.2532525
181.19414 | -3.3626602 | -36.656933 | -5.0156851 | 0 | 0 | -0.80334598 | -105.28325 | -1.1989797 | 354.70093 | 355.71991 | -4.2520614
181.19416 | -3.3626084 | -36.637295 | -5.0125084 | 0 | 0 | -0.80334479 | -105.28324 | -1.1989797 | 354.69754 | 355.71655 | -4.2505269
181.19418 | -3.3625565 | -36.661175 | -5.0253043 | 0 | 0 | -0.80334926 | -105.28329 | -1.1989778 | 354.69415 | 355.7132 | -4.2518244
181.1942 | -3.3625045 | -36.656883 | -5.0169744 | 0 | 0 | -0.80841136 | -105.33839 | -1.1968342 | 354.69073 | 355.70984 | -4.2519393
181.19422 | -3.3624527 | -36.662849 | -5.0039043 | 0 | 0 | -0.8088488 | -105.34315 | -1.1987942 | 354.68735 | 355.70648 | -4.2519469
181.19424 | -3.3624008 | -36.650597 | -5.0115085 | 0 | 0 | -0.80887717 | -105.34344 | -1.1989677 | 354.68396 | 355.70316 | -4.251946
181.19426 | -3.3623493 | -36.655926 | -5.0252447 | 0 | 0 | -0.80887884 | -105.34348 | -1.198979 | 354.68054 | 355.6998 | -4.2505198
181.19428 | -3.3622973 | -36.669189 | -5.0220566 | 0 | 0 | -0.808878 | -105.34349 | -1.1989797 | 354.67715 | 355.69644 | -4.251822
181.1943 | -3.3622453 | -36.66394 | -5.0123334 | 0 | 0 | -0.80786371 | -105.36185 | -1.1989797 | 354.67377 | 355.69308 | -4.2505116
181.19432 | -3.3621936 | -36.669853 | -5.0223827 | 0 | 0 | -0.80777603 | -105.36344 | -1.1989797 | 354.67035 | 355.68973 | -4.251822
181.19434 | -3.3621416 | -36.663979 | -5.0232558 | 0 | 0 | -0.80777037 | -105.36354 | -1.1989797 | 354.66696 | 355.6864 | -4.2505116
181.19436 | -3.3620899 | -36.66346 | -5.0088005 | 0 | 0 | -0.80777001 | -105.36355 | -1.1989759 | 354.66357 | 355.68304 | -4.2518234
181.19438 | -3.3620379 | -36.663418 | -5.0053864 | 0 | 0 | -0.80776685 | -105.36353 | -1.1946884 | 354.66019 | 355.67969 | -4.2519379
181.1944 | -3.3619859 | -36.657028 | -5.0203567 | 0 | 0 | -0.80422431 | -105.34517 | -1.1986051 | 354.65677 | 355.67633 | -4.2505193
181.19442 | -3.3619342 | -36.662857 | -5.0252762 | 0 | 0 | -0.80391812 | -105.34358 | -1.1946626 | 354.65338 | 355.67297 | -4.2518234
181.19444 | -3.3618822 | -36.650597 | -5.0147901 | 0 | 0 | -0.80389827 | -105.34348 | -1.1964581 | 354.64999 | 355.66965 | -4.2519379
181.19446 | -3.3618305 | -36.655922 | -5.0146093 | 0 | 0 | -0.80389714 | -105.34348 | -1.194479 | 354.64658 | 355.66629 | -4.2505193
181.19448 | -3.3617785 | -36.662796 | -5.0254865 | 0 | 0 | -0.80390114 | -105.34348 | -1.1985955 | 354.64319 | 355.66293 | -4.251822
181.1945 | -3.3617265 | -36.65699 | -5.0155339 | 0 | 0 | -0.80845797 | -105.34348 | -1.1989605 | 354.6398 | 355.65958 | -4.2505093
181.19452 | -3.3616748 | -36.662876 | -5.0037799 | 0 | 0 | -0.80885178 | -105.34348 | -1.2054151 | 354.63638 | 355.65622 | -4.2496819
181.19454 | -3.361623 | -36.669781 | -5.0122285 | 0 | 0 | -0.80887735 | -105.34348 | -1.199536 | 354.633 | 355.65289 | -4.2517533
181.19456 | -3.3615713 | -36.663979 | -5.027482 | 0 | 0 | -0.80887884 | -105.34348 | -1.1990159 | 354.62961 | 355.64954 | -4.2505059
181.19458 | -3.3615193 | -36.669846 | -5.0193472 | 0 | 0 | -0.80887741 | -105.34349 | -1.1989779 | 354.62619 | 355.64618 | -4.2503943
181.1946 | -3.3614674 | -36.657574 | -5.0120959 | 0 | 0 | -0.80718762 | -105.36185 | -1.1946887 | 354.6228 | 355.64282 | -4.2503872
181.19462 | -3.3614156 | -36.650112 | -5.0230918 | 0 | 0 | -0.80704159 | -105.36344 | -1.198607 | 354.61942 | 355.63947 | -4.251101
181.19464 | -3.3613636 | -36.649502 | -5.0225906 | 0 | 0 | -0.80703211 | -105.36354 | -1.1968082 | 354.61603 | 355.63614 | -4.2504492
181.19466 | -3.3613119 | -36.662235 | -5.0072904 | 0 | 0 | -0.80703151 | -105.36355 | -1.1966473 | 354.61261 | 355.63278 | -4.2518206
181.19468 | -3.3612599 | -36.650551 | -5.0052576 | 0 | 0 | -0.80702895 | -105.3635 | -1.1987841 | 354.60922 | 355.62943 | -4.2533665
181.1947 | -3.3612082 | -36.649513 | -5.0210738 | 0 | 0 | -0.80416185 | -105.3084 | -1.2011145 | 354.60583 | 355.62607 | -4.2506418
181.19472 | -3.3611562 | -36.643044 | -5.0246105 | 0 | 0 | -0.80391413 | -105.30365 | -1.2013118 | 354.60242 | 355.62271 | -4.2504029
181.19474 | -3.3611042 | -36.629704 | -5.0125542 | 0 | 0 | -0.80389804 | -105.30334 | -1.2013227 | 354.59903 | 355.61938 | -4.2503872
181.19476 | -3.3610525 | -36.63496 | -5.0136914 | 0 | 0 | -0.80389714 | -105.30332 | -1.1991799 | 354.59564 | 355.61603 | -4.2503877
181.19478 | -3.3610005 | -36.635433 | -5.0246849 | 0 | 0 | -0.80390102 | -105.30329 | -1.201138 | 354.59222 | 355.61267 | -4.2518153
181.1948 | -3.3609488 | -36.62907 | -5.0125647 | 0 | 0 | -0.80828905 | -105.26656 | -1.199164 | 354.58884 | 355.60931 | -4.2519383
181.19482 | -3.3608971 | -36.628517 | -5.0020747 | 0 | 0 | -0.80866826 | -105.26337 | -1.1968462 | 354.58545 | 355.60596 | -4.2512321
181.19484 | -3.3608451 | -36.628479 | -5.0120845 | 0 | 0 | -0.80869287 | -105.26317 | -1.1987929 | 354.58203 | 355.60263 | -4.2504568
181.19486 | -3.3607934 | -36.622089 | -5.0252934 | 0 | 0 | -0.8086943 | -105.26316 | -1.1968204 | 354.57864 | 355.59927 | -4.250392
181.19488 | -3.3607414 | -36.627922 | -5.0169792 | 0 | 0 | -0.80869257 | -105.26315 | -1.19665 | 354.57526 | 355.59592 | -4.2518148
181.1949 | -3.3606896 | -36.622047 | -5.0097165 | 0 | 0 | -0.80666494 | -105.24477 | -1.2009258 | 354.57187 | 355.59256 | -4.2505102
181.19492 | -3.3606377 | -36.621525 | -5.0214372 | 0 | 0 | -0.80648971 | -105.24319 | -1.1970068 | 354.56845 | 355.5892 | -4.2503958
181.19494 | -3.3605857 | -36.615097 | -5.0202718 | 0 | 0 | -0.80647838 | -105.24309 | -1.1988056 | 354.56506 | 355.58588 | -4.2518158
181.19496 | -3.360534 | -36.614536 | -5.0034637 | 0 | 0 | -0.80647773 | -105.24308 | -1.1989683 | 354.56168 | 355.58252 | -4.2519374
181.19498 | -3.360482 | -36.608112 | -5.0042052 | 0 | 0 | -0.8064754 | -105.24303 | -1.198979 | 354.55826 | 355.57916 | -4.2505183
181.195 | -3.3604302 | -36.613949 | -5.020987 | 0 | 0 | -0.80394661 | -105.18792 | -1.1989797 | 354.55487 | 355.57581 | -4.2503948
181.19502 | -3.3603783 | -36.60807 | -5.0209742 | 0 | 0 | -0.8037281 | -105.18317 | -1.1989797 | 354.55148 | 355.57245 | -4.2503867
181.19504 | -3.3603263 | -36.607555 | -5.0100641 | 0 | 0 | -0.80371392 | -105.18286 | -1.1989797 | 354.54807 | 355.56912 | -4.2503862
181.19506 | -3.3602746 | -36.613903 | -5.0142074 | 0 | 0 | -0.80371308 | -105.18284 | -1.1989797 | 354.54468 | 355.56577 | -4.2503877
181.19508 | -3.3602226 | -36.601654 | -5.0232797 | 0 | 0 | -0.80371678 | -105.18282 | -1.1989836 | 354.54129 | 355.56241 | -4.2518144
181.1951 | -3.3601711 | -36.581413 | -5.0095363 | 0 | 0 | -0.80793494 | -105.16446 | -1.2032691 | 354.53787 | 355.55905 | -4.2505102
181.19512 | -3.3601191 | -36.586079 | -4.9989133 | 0 | 0 | -0.80829954 | -105.16287 | -1.1972049 | 354.53448 | 355.55569 | -4.2503943
181.19514 | -3.3600671 | -36.58651 | -5.0125389 | 0 | 0 | -0.80832314 | -105.16277 | -1.1988145 | 354.5311 | 355.55234 | -4.2503867
181.19516 | -3.3600154 | -36.573769 | -5.0231609 | 0 | 0 | -0.80832452 | -105.16276 | -1.194676 | 354.52771 | 355.54901 | -4.2503862
181.19518 | -3.3599634 | -36.585442 | -5.0146179 | 0 | 0 | -0.80832261 | -105.16273 | -1.1964628 | 354.52429 | 355.54565 | -4.2503862
181.1952 | -3.3599117 | -36.580074 | -5.0109692 | 0 | 0 | -0.80612677 | -105.12601 | -1.1987703 | 354.5209 | 355.5423 | -4.2503862
181.19522 | -3.3598597 | -36.5732 | -5.0222731 | 0 | 0 | -0.80593705 | -105.12283 | -1.1989645 | 354.51752 | 355.53894 | -4.2503867
181.19524 | -3.3598077 | -36.572605 | -5.0174389 | 0 | 0 | -0.80592471 | -105.12261 | -1.1968334 | 354.5141 | 355.53558 | -4.251101
181.19526 | -3.359756 | -36.559788 | -5.0017686 | 0 | 0 | -0.80592406 | -105.1226 | -1.1987925 | 354.51071 | 355.53226 | -4.2504478
181.19528 | -3.359704 | -36.565079 | -5.0047917 | 0 | 0 | -0.80592233 | -105.12256 | -1.1968222 | 354.50732 | 355.5289 | -4.2503905
181.1953 | -3.3596523 | -36.571953 | -5.0232177 | 0 | 0 | -0.80406839 | -105.06745 | -1.1987935 | 354.50391 | 355.52554 | -4.2503867
181.19532 | -3.3596003 | -36.572521 | -5.0211668 | 0 | 0 | -0.80390817 | -105.0627 | -1.1989676 | 354.50052 | 355.52219 | -4.251101
181.19534 | -3.3595486 | -36.553383 | -5.0108042 | 0 | 0 | -0.80389774 | -105.06239 | -1.198979 | 354.49713 | 355.51883 | -4.2504478
181.19536 | -3.3594966 | -36.558132 | -5.0164461 | 0 | 0 | -0.80389708 | -105.06237 | -1.1989855 | 354.49371 | 355.5155 | -4.250392
181.19538 | -3.3594449 | -36.564957 | -5.0212941 | 0 | 0 | -0.80390024 | -105.06237 | -1.2054166 | 354.49033 | 355.51215 | -4.2518148
181.1954 | -3.3593931 | -36.552757 | -5.0086384 | 0 | 0 | -0.80744278 | -105.06237 | -1.199536 | 354.48694 | 355.50879 | -4.2505102
181.19542 | -3.3593411 | -36.558075 | -5.001019 | 0 | 0 | -0.80774897 | -105.06237 | -1.1990197 | 354.48355 | 355.50543 | -4.2503943
181.19544 | -3.3592894 | -36.552166 | -5.0148997 | 0 | 0 | -0.80776882 | -105.06237 | -1.2032731 | 354.48013 | 355.50208 | -4.2503862
181.19546 | -3.3592374 | -36.551643 | -5.0233607 | 0 | 0 | -0.80776995 | -105.06237 | -1.1993544 | 354.47675 | 355.49875 | -4.2496719
181.19548 | -3.3591855 | -36.5452 | -5.0139079 | 0 | 0 | -0.80776834 | -105.06232 | -1.203295 | 354.47336 | 355.49539 | -4.2503247
181.1955 | -3.3591337 | -36.531868 | -5.0116329 | 0 | 0 | -0.80591148 | -105.00721 | -1.1993519 | 354.46994 | 355.49203 | -4.2496681
181.19552 | -3.3590817 | -36.537109 | -5.0223293 | 0 | 0 | -0.80575103 | -105.00246 | -1.1990038 | 354.46655 | 355.48868 | -4.2496109
181.19554 | -3.35903 | -36.524811 | -5.0152655 | 0 | 0 | -0.80574059 | -105.00215 | -1.1989812 | 354.46317 | 355.48532 | -4.2503209
181.19556 | -3.358978 | -36.530125 | -5.0015836 | 0 | 0 | -0.80573994 | -105.00213 | -1.1989837 | 354.45975 | 355.48199 | -4.2503839
181.19558 | -3.3589261 | -36.524216 | -5.0084071 | 0 | 0 | -0.80573916 | -105.00208 | -1.203271 | 354.45636 | 355.47864 | -4.2518153
181.1956 | -3.3588743 | -36.530079 | -5.0235295 | 0 | 0 | -0.80489588 | -104.94698 | -1.1993525 | 354.45297 | 355.47528 | -4.2519374
181.19562 | -3.3588223 | -36.517818 | -5.0197372 | 0 | 0 | -0.80482298 | -104.94222 | -1.2011493 | 354.44955 | 355.47192 | -4.2505183
181.19564 | -3.3587706 | -36.523129 | -5.0106807 | 0 | 0 | -0.80481827 | -104.94192 | -1.1991665 | 354.44617 | 355.46857 | -4.2503948
181.19566 | -3.3587186 | -36.510834 | -5.0171642 | 0 | 0 | -0.80481797 | -104.94189 | -1.1989918 | 354.44278 | 355.46524 | -4.2503872
181.19568 | -3.3586669 | -36.516159 | -5.0220809 | 0 | 0 | -0.80482054 | -104.94188 | -1.1989785 | 354.43939 | 355.46188 | -4.251101
181.1957 | -3.3586152 | -36.523029 | -5.0072541 | 0 | 0 | -0.80768985 | -104.92352 | -1.1968342 | 354.43597 | 355.45853 | -4.2504492
181.19572 | -3.3585632 | -36.517212 | -5.0016241 | 0 | 0 | -0.8079378 | -104.92193 | -1.1987942 | 354.43259 | 355.45517 | -4.2518187
181.19574 | -3.3585114 | -36.510323 | -5.0156808 | 0 | 0 | -0.80795389 | -104.92182 | -1.1989697 | 354.4292 | 355.45181 | -4.251225
181.19576 | -3.3584595 | -36.522518 | -5.0234261 | 0 | 0 | -0.80795479 | -104.92181 | -1.2011245 | 354.42578 | 355.44849 | -4.2518845
181.19578 | -3.3584075 | -36.523579 | -5.013186 | 0 | 0 | -0.80795288 | -104.92183 | -1.1991632 | 354.42239 | 355.44513 | -4.2512283
181.1958 | -3.3583558 | -36.517254 | -5.01157 | 0 | 0 | -0.80575824 | -104.9402 | -1.1968423 | 354.41901 | 355.44177 | -4.2504568
181.19582 | -3.3583038 | -36.516693 | -5.0215993 | 0 | 0 | -0.80556858 | -104.94178 | -1.1945058 | 354.41559 | 355.43842 | -4.2511058
181.19584 | -3.358252 | -36.503887 | -5.0144763 | 0 | 0 | -0.80555624 | -104.94189 | -1.2007425 | 354.4122 | 355.43506 | -4.2518754
181.19586 | -3.3582001 | -36.515572 | -5.0015168 | 0 | 0 | -0.80555558 | -104.94189 | -1.1991405 | 354.40881 | 355.43173 | -4.2490869
181.19588 | -3.3581483 | -36.522984 | -5.0084033 | 0 | 0 | -0.80555493 | -104.94189 | -1.1989942 | 354.40543 | 355.42838 | -4.2517014
181.1959 | -3.3580964 | -36.510815 | -5.0242534 | 0 | 0 | -0.80488032 | -104.94189 | -1.2032754 | 354.40201 | 355.42502 | -4.2533603
181.19592 | -3.3580444 | -36.503361 | -5.0183473 | 0 | 0 | -0.80482197 | -104.94189 | -1.2036418 | 354.39862 | 355.42166 | -4.252069
181.19594 | -3.3579926 | -36.509132 | -5.009109 | 0 | 0 | -0.80481821 | -104.94189 | -1.1993746 | 354.39523 | 355.4183 | -4.2512407
181.19596 | -3.3579409 | -36.509647 | -5.0184808 | 0 | 0 | -0.80481797 | -104.94189 | -1.1990051 | 354.39182 | 355.41498 | -4.2518873
181.19598 | -3.3578889 | -36.509678 | -5.0200191 | 0 | 0 | -0.80482006 | -104.94186 | -1.1989812 | 354.38843 | 355.41162 | -4.2533708
181.196 | -3.3578372 | -36.503288 | -5.0056233 | 0 | 0 | -0.80718237 | -104.90514 | -1.1989799 | 354.38504 | 355.40826 | -4.2506428
181.19602 | -3.3577852 | -36.509136 | -5.0029392 | 0 | 0 | -0.80738652 | -104.90195 | -1.1989836 | 354.38162 | 355.40491 | -4.2518306
181.19604 | -3.3577335 | -36.516037 | -5.0186977 | 0 | 0 | -0.80739975 | -104.90174 | -1.2032729 | 354.37823 | 355.40155 | -4.2505121
181.19606 | -3.3576815 | -36.510231 | -5.0222311 | 0 | 0 | -0.80740052 | -104.90173 | -1.2014999 | 354.37485 | 355.39822 | -4.2518234
181.19608 | -3.3576298 | -36.509712 | -5.010901 | 0 | 0 | -0.80739862 | -104.90173 | -1.2034805 | 354.37143 | 355.39487 | -4.2519388
181.1961 | -3.3575778 | -36.503284 | -5.0128269 | 0 | 0 | -0.80520493 | -104.90173 | -1.1993659 | 354.36804 | 355.39151 | -4.2512331
181.19612 | -3.3575258 | -36.502731 | -5.0224366 | 0 | 0 | -0.80501533 | -104.90173 | -1.2011539 | 354.36465 | 355.38815 | -4.2518859
181.19614 | -3.3574741 | -36.50909 | -5.0130973 | 0 | 0 | -0.80500299 | -104.90173 | -1.2034578 | 354.36127 | 355.3848 | -4.2519431
181.19616 | -3.3574221 | -36.509644 | -5.001399 | 0 | 0 | -0.80500233 | -104.90173 | -1.1993645 | 354.35785 | 355.38147 | -4.2519474
181.19618 | -3.3573704 | -36.503296 | -5.0112991 | 0 | 0 | -0.80500275 | -104.90172 | -1.201152 | 354.35446 | 355.37811 | -4.2519474
181.1962 | -3.3573184 | -36.515514 | -5.0252271 | 0 | 0 | -0.80550879 | -104.88335 | -1.2013122 | 354.35107 | 355.37476 | -4.2519474
181.19622 | -3.3572664 | -36.503807 | -5.0177011 | 0 | 0 | -0.80555254 | -104.88177 | -1.1991773 | 354.34766 | 355.3714 | -4.2519474
181.19624 | -3.3572149 | -36.509159 | -5.0105047 | 0 | 0 | -0.80555534 | -104.88166 | -1.1989944 | 354.34427 | 355.36804 | -4.2519474
181.19626 | -3.357163 | -36.50325 | -5.0207787 | 0 | 0 | -0.80555552 | -104.88165 | -1.2011242 | 354.34088 | 355.36472 | -4.2519479
181.19628 | -3.3571112 | -36.509113 | -5.0209394 | 0 | 0 | -0.80555719 | -104.88167 | -1.1970215 | 354.33746 | 355.36136 | -4.2526627
181.1963 | -3.3570592 | -36.496864 | -5.0042477 | 0 | 0 | -0.8074137 | -104.90004 | -1.2009518 | 354.33408 | 355.358 | -4.2534389
181.19632 | -3.3570073 | -36.514954 | -5.0035467 | 0 | 0 | -0.80757415 | -104.90163 | -1.1991539 | 354.33069 | 355.35464 | -4.2535052
181.19634 | -3.3569555 | -36.497368 | -5.0209303 | 0 | 0 | -0.80758458 | -104.90173 | -1.198995 | 354.32727 | 355.35129 | -4.2535076
181.19636 | -3.3569036 | -36.495815 | -5.0231509 | 0 | 0 | -0.80758524 | -104.90173 | -1.2032734 | 354.32388 | 355.34796 | -4.2520795
181.19638 | -3.3568518 | -36.495712 | -5.013155 | 0 | 0 | -0.80758357 | -104.9017 | -1.2014961 | 354.3205 | 355.3446 | -4.251956
181.1964 | -3.3567998 | -36.502098 | -5.0144706 | 0 | 0 | -0.80572706 | -104.86497 | -1.1991911 | 354.31711 | 355.34125 | -4.2519484
181.19642 | -3.3567479 | -36.496262 | -5.0232992 | 0 | 0 | -0.80556661 | -104.86179 | -1.2011386 | 354.31369 | 355.33789 | -4.2526627
181.19644 | -3.3566961 | -36.502136 | -5.0124431 | 0 | 0 | -0.80555618 | -104.86159 | -1.1991699 | 354.3103 | 355.33453 | -4.2534366
181.19646 | -3.3566442 | -36.496258 | -5.002068 | 0 | 0 | -0.80555552 | -104.86157 | -1.2032887 | 354.30692 | 355.33121 | -4.2506461
181.19648 | -3.3565924 | -36.495735 | -5.0135331 | 0 | 0 | -0.805556 | -104.86157 | -1.205788 | 354.3035 | 355.32785 | -4.2504034
181.1965 | -3.3565404 | -36.489311 | -5.0246954 | 0 | 0 | -0.8060618 | -104.86157 | -1.1995639 | 354.30011 | 355.32449 | -4.2503886
181.19652 | -3.3564887 | -36.495152 | -5.017652 | 0 | 0 | -0.80610555 | -104.86157 | -1.2033085 | 354.29672 | 355.32114 | -4.2518158
181.19654 | -3.356437 | -36.495674 | -5.0112295 | 0 | 0 | -0.80610836 | -104.86157 | -1.1993527 | 354.2933 | 355.31778 | -4.2519388
181.19656 | -3.356385 | -36.502098 | -5.0230179 | 0 | 0 | -0.80610853 | -104.86157 | -1.1990038 | 354.28992 | 355.31442 | -4.2519469
181.19658 | -3.3563333 | -36.496258 | -5.0204058 | 0 | 0 | -0.80610961 | -104.86157 | -1.198983 | 354.28653 | 355.3111 | -4.2519474
181.1966 | -3.3562813 | -36.495728 | -5.0041995 | 0 | 0 | -0.80729145 | -104.86157 | -1.2011234 | 354.28311 | 355.30774 | -4.2519474
181.19662 | -3.3562295 | -36.482925 | -5.0057225 | 0 | 0 | -0.80739361 | -104.86157 | -1.1970253 | 354.27972 | 355.30438 | -4.2519474
181.19664 | -3.3561776 | -36.494595 | -5.0232959 | 0 | 0 | -0.80740017 | -104.86157 | -1.2052431 | 354.27634 | 355.30103 | -4.2519469
181.19666 | -3.3561256 | -36.489239 | -5.0233507 | 0 | 0 | -0.80740058 | -104.86157 | -1.1995246 | 354.27295 | 355.29767 | -4.2512331
181.19668 | -3.3560739 | -36.495152 | -5.012444 | 0 | 0 | -0.80739892 | -104.86157 | -1.199017 | 354.26953 | 355.29434 | -4.2518854
181.1967 | -3.3560219 | -36.495674 | -5.0165868 | 0 | 0 | -0.80554253 | -104.86157 | -1.2011273 | 354.26614 | 355.29099 | -4.2512293
181.19672 | -3.3559701 | -36.502098 | -5.024209 | 0 | 0 | -0.80538213 | -104.86157 | -1.1991671 | 354.26276 | 355.28763 | -4.2518854
181.19674 | -3.3559182 | -36.496243 | -5.0117922 | 0 | 0 | -0.8053717 | -104.86157 | -1.2011373 | 354.25934 | 355.28427 | -4.2519426
181.19676 | -3.3558662 | -36.476551 | -5.0020108 | 0 | 0 | -0.80537105 | -104.86157 | -1.1991639 | 354.25595 | 355.28091 | -4.2512331
181.19678 | -3.3558145 | -36.481251 | -5.014257 | 0 | 0 | -0.80537182 | -104.86154 | -1.1968424 | 354.25256 | 355.27759 | -4.2518845
181.1968 | -3.3557625 | -36.4753 | -5.0262055 | 0 | 0 | -0.80621517 | -104.82481 | -1.1945058 | 354.24915 | 355.27423 | -4.2505159
181.19682 | -3.355711 | -36.47477 | -5.015605 | 0 | 0 | -0.80628806 | -104.82163 | -1.2007444 | 354.24576 | 355.27087 | -4.2518234
181.19684 | -3.355659 | -36.468342 | -5.0117741 | 0 | 0 | -0.80629277 | -104.82143 | -1.2012861 | 354.24237 | 355.26752 | -4.2519379
181.19686 | -3.355607 | -36.467793 | -5.0223403 | 0 | 0 | -0.80629307 | -104.82142 | -1.1991757 | 354.23895 | 355.26416 | -4.2505188
181.19688 | -3.3555553 | -36.474136 | -5.0167174 | 0 | 0 | -0.80629325 | -104.8214 | -1.1989923 | 354.23557 | 355.26083 | -4.2511101
181.1969 | -3.3555033 | -36.455513 | -5.0017085 | 0 | 0 | -0.80646205 | -104.80303 | -1.1989787 | 354.23218 | 355.25748 | -4.2518773
181.19692 | -3.3554516 | -36.453899 | -5.0076904 | 0 | 0 | -0.80647665 | -104.80145 | -1.1968342 | 354.22879 | 355.25412 | -4.2519417
181.19694 | -3.3553996 | -36.46656 | -5.0241947 | 0 | 0 | -0.80647761 | -104.80135 | -1.1987981 | 354.22537 | 355.25076 | -4.2505193
181.19696 | -3.3553476 | -36.448498 | -5.0219722 | 0 | 0 | -0.80647767 | -104.80134 | -1.2032589 | 354.22198 | 355.24741 | -4.2518234
181.19698 | -3.3552959 | -36.466072 | -5.0115981 | 0 | 0 | -0.80647659 | -104.80132 | -1.1993519 | 354.2186 | 355.24408 | -4.2519393
181.197 | -3.3552439 | -36.448452 | -5.017241 | 0 | 0 | -0.80529577 | -104.78295 | -1.2011492 | 354.21518 | 355.24072 | -4.2519455
181.19702 | -3.3551922 | -36.44688 | -5.0235372 | 0 | 0 | -0.80519366 | -104.78136 | -1.1991646 | 354.21179 | 355.23737 | -4.2505188
181.19704 | -3.3551402 | -36.427616 | -5.0081053 | 0 | 0 | -0.80518711 | -104.78127 | -1.1968443 | 354.2084 | 355.23401 | -4.2503948
181.19706 | -3.3550882 | -36.445114 | -5.0009685 | 0 | 0 | -0.80518669 | -104.78126 | -1.1966493 | 354.20499 | 355.23065 | -4.2503867
181.19708 | -3.3550365 | -36.433876 | -5.0148973 | 0 | 0 | -0.80518776 | -104.78117 | -1.1987804 | 354.2016 | 355.22733 | -4.2503862
181.1971 | -3.3549848 | -36.426498 | -5.024087 | 0 | 0 | -0.80636859 | -104.68935 | -1.1968213 | 354.19821 | 355.22397 | -4.2503862
181.19712 | -3.354933 | -36.438644 | -5.0146942 | 0 | 0 | -0.80647069 | -104.6814 | -1.1987954 | 354.19479 | 355.22061 | -4.2503877
181.19714 | -3.354881 | -36.426922 | -5.0109744 | 0 | 0 | -0.80647725 | -104.68089 | -1.2011131 | 354.19141 | 355.21725 | -4.2518153
181.19716 | -3.3548291 | -36.419502 | -5.0229979 | 0 | 0 | -0.80647767 | -104.68086 | -1.1991646 | 354.18802 | 355.2139 | -4.2519383
181.19718 | -3.3547773 | -36.425255 | -5.0160494 | 0 | 0 | -0.80647749 | -104.68085 | -1.1989917 | 354.18463 | 355.21057 | -4.2512331
181.1972 | -3.3547254 | -36.40659 | -5.0016503 | 0 | 0 | -0.80630869 | -104.66248 | -1.1989805 | 354.18121 | 355.20721 | -4.2518859
181.19722 | -3.3546736 | -36.398575 | -5.0091376 | 0 | 0 | -0.80629408 | -104.6609 | -1.1989797 | 354.17783 | 355.20386 | -4.2519431
181.19724 | -3.3546216 | -36.40432 | -5.0243173 | 0 | 0 | -0.80629313 | -104.66079 | -1.1989778 | 354.17444 | 355.2005 | -4.2519474
181.19726 | -3.3545699 | -36.411217 | -5.0190783 | 0 | 0 | -0.80629307 | -104.66078 | -1.1968342 | 354.17102 | 355.19714 | -4.251946
181.19728 | -3.3545179 | -36.411785 | -5.010622 | 0 | 0 | -0.806292 | -104.66075 | -1.1987942 | 354.16763 | 355.19382 | -4.2505188
181.1973 | -3.354466 | -36.392662 | -5.0171585 | 0 | 0 | -0.80511129 | -104.62402 | -1.1989677 | 354.16425 | 355.19046 | -4.2503948
181.19732 | -3.3544142 | -36.403774 | -5.0199022 | 0 | 0 | -0.80500925 | -104.62084 | -1.1989771 | 354.16083 | 355.1871 | -4.2503867
181.19734 | -3.3543622 | -36.391994 | -5.0063405 | 0 | 0 | -0.80500269 | -104.62063 | -1.1968342 | 354.15744 | 355.18375 | -4.2503862
181.19736 | -3.3543105 | -36.397346 | -5.0015492 | 0 | 0 | -0.80500227 | -104.62062 | -1.1987942 | 354.15405 | 355.18039 | -4.2503886
181.19738 | -3.3542588 | -36.391426 | -5.0164013 | 0 | 0 | -0.80500376 | -104.62057 | -1.1989697 | 354.15063 | 355.17706 | -4.2532425
181.1974 | -3.3542068 | -36.384521 | -5.0227637 | 0 | 0 | -0.80669099 | -104.56548 | -1.2011245 | 354.14725 | 355.17371 | -4.2499199
181.19742 | -3.3541551 | -36.38393 | -5.0138526 | 0 | 0 | -0.80683678 | -104.56072 | -1.199167 | 354.14386 | 355.17035 | -4.2503409
181.19744 | -3.3541031 | -36.377487 | -5.0109034 | 0 | 0 | -0.80684626 | -104.56042 | -1.2011334 | 354.14047 | 355.16699 | -4.2503839
181.19746 | -3.3540514 | -36.370537 | -5.0222645 | 0 | 0 | -0.80684686 | -104.56039 | -1.1948746 | 354.13705 | 355.16364 | -4.2503862
181.19748 | -3.3539994 | -36.363571 | -5.0130849 | 0 | 0 | -0.80684578 | -104.56033 | -1.1986209 | 354.13367 | 355.16031 | -4.2503877
181.1975 | -3.3539474 | -36.375763 | -5.0006714 | 0 | 0 | -0.8056646 | -104.48685 | -1.1989603 | 354.13028 | 355.15695 | -4.2518144
181.19752 | -3.3538957 | -36.376831 | -5.0105104 | 0 | 0 | -0.8055625 | -104.48051 | -1.2032714 | 354.12686 | 355.15359 | -4.2505102
181.19754 | -3.3538437 | -36.3769 | -5.0244365 | 0 | 0 | -0.80555594 | -104.48009 | -1.201496 | 354.12347 | 355.15024 | -4.2503939
181.19756 | -3.353792 | -36.376892 | -5.0183597 | 0 | 0 | -0.80555552 | -104.48007 | -1.1991892 | 354.12009 | 355.14688 | -4.2496743
181.19758 | -3.35374 | -36.364098 | -5.0098362 | 0 | 0 | -0.80555493 | -104.48007 | -1.198995 | 354.11667 | 355.14355 | -4.2517538
181.1976 | -3.353688 | -36.350224 | -5.0199928 | 0 | 0 | -0.80488032 | -104.48007 | -1.2011242 | 354.11328 | 355.1402 | -4.251935
181.19762 | -3.3536363 | -36.368225 | -5.0194235 | 0 | 0 | -0.80482197 | -104.48007 | -1.1970215 | 354.10989 | 355.13684 | -4.2519464
181.19764 | -3.3535843 | -36.369793 | -5.0048432 | 0 | 0 | -0.80481821 | -104.48007 | -1.2009537 | 354.10651 | 355.13348 | -4.2512321
181.19766 | -3.3535328 | -36.357128 | -5.0028739 | 0 | 0 | -0.80481797 | -104.48007 | -1.2012994 | 354.10309 | 355.13013 | -4.2504568
181.19768 | -3.3534808 | -36.368793 | -5.0201445 | 0 | 0 | -0.80482036 | -104.48009 | -1.1991765 | 354.0997 | 355.1268 | -4.2503901
181.1977 | -3.3534288 | -36.350655 | -5.0223575 | 0 | 0 | -0.80752057 | -104.49846 | -1.1989924 | 354.09631 | 355.12344 | -4.2496729
181.19772 | -3.3533771 | -36.349064 | -5.012362 | 0 | 0 | -0.80775398 | -104.50004 | -1.1989787 | 354.0929 | 355.12009 | -4.2503247
181.19774 | -3.3533251 | -36.355354 | -5.0136776 | 0 | 0 | -0.80776912 | -104.50014 | -1.196836 | 354.08951 | 355.11673 | -4.2496681
181.19776 | -3.3532734 | -36.355904 | -5.0232325 | 0 | 0 | -0.80776995 | -104.50015 | -1.2009398 | 354.08612 | 355.11337 | -4.2496109
181.19778 | -3.3532214 | -36.355934 | -5.0124383 | 0 | 0 | -0.80776805 | -104.50012 | -1.1991551 | 354.0827 | 355.11005 | -4.2503209
181.1978 | -3.3531694 | -36.349541 | -5.0013418 | 0 | 0 | -0.8055737 | -104.46339 | -1.2011347 | 354.07932 | 355.10669 | -4.2503824
181.19782 | -3.3531177 | -36.348988 | -5.0127463 | 0 | 0 | -0.8053841 | -104.46021 | -1.1970202 | 354.07593 | 355.10333 | -4.2503862
181.19784 | -3.3530657 | -36.348946 | -5.0260777 | 0 | 0 | -0.80537176 | -104.46 | -1.1988063 | 354.07251 | 355.09998 | -4.2503862
181.19786 | -3.353014 | -36.342564 | -5.0170455 | 0 | 0 | -0.80537111 | -104.45999 | -1.1989666 | 354.06912 | 355.09662 | -4.2503862
181.19788 | -3.352962 | -36.35479 | -5.0097213 | 0 | 0 | -0.80537057 | -104.45999 | -1.1968335 | 354.06573 | 355.09329 | -4.2503853
181.1979 | -3.3529103 | -36.349472 | -5.0214381 | 0 | 0 | -0.8048647 | -104.45999 | -1.1987963 | 354.06235 | 355.08994 | -4.2489576
181.19792 | -3.3528583 | -36.348988 | -5.0209985 | 0 | 0 | -0.80482095 | -104.45999 | -1.2011114 | 354.05893 | 355.08658 | -4.2502613
181.19794 | -3.3528066 | -36.348949 | -5.0049791 | 0 | 0 | -0.80481815 | -104.45999 | -1.197019 | 354.05554 | 355.08322 | -4.24895
181.19796 | -3.3527548 | -36.348949 | -5.0050611 | 0 | 0 | -0.80481797 | -104.45999 | -1.1988063 | 354.05215 | 355.07986 | -4.2502627
181.19798 | -3.3527029 | -36.348949 | -5.0217876 | 0 | 0 | -0.80482066 | -104.45998 | -1.1989684 | 354.04874 | 355.07651 | -4.2503786
181.198 | -3.3526511 | -36.348938 | -5.0246706 | 0 | 0 | -0.80785906 | -104.4416 | -1.1989772 | 354.04535 | 355.07318 | -4.2503858
181.19802 | -3.3525991 | -36.336163 | -5.0103827 | 0 | 0 | -0.80812162 | -104.44003 | -1.196838 | 354.04196 | 355.06982 | -4.2496729
181.19804 | -3.3525472 | -36.341454 | -5.0149536 | 0 | 0 | -0.80813867 | -104.43992 | -1.2030854 | 354.03854 | 355.06647 | -4.2510386
181.19806 | -3.3524954 | -36.348328 | -5.0240722 | 0 | 0 | -0.80813962 | -104.43991 | -1.1993405 | 354.03516 | 355.06311 | -4.2504458
181.19808 | -3.3524435 | -36.348907 | -5.0125089 | 0 | 0 | -0.80813742 | -104.43991 | -1.2011505 | 354.03177 | 355.05975 | -4.2518177
181.1981 | -3.3523917 | -36.342552 | -5.0020723 | 0 | 0 | -0.80560499 | -104.43991 | -1.2013102 | 354.02835 | 355.05643 | -4.2505102
181.19812 | -3.3523397 | -36.341999 | -5.0135345 | 0 | 0 | -0.80538613 | -104.43991 | -1.1970297 | 354.02496 | 355.05307 | -4.2503943
181.19814 | -3.3522878 | -36.341961 | -5.0261436 | 0 | 0 | -0.80537194 | -104.43991 | -1.1966615 | 354.02158 | 355.04971 | -4.2503867
181.19816 | -3.352236 | -36.341965 | -5.0163269 | 0 | 0 | -0.80537111 | -104.43991 | -1.1987849 | 354.01819 | 355.04636 | -4.2503877
181.19818 | -3.3521841 | -36.34837 | -5.0125628 | 0 | 0 | -0.80537122 | -104.43991 | -1.2011107 | 354.01477 | 355.043 | -4.2518153
181.1982 | -3.3521323 | -36.355297 | -5.0224094 | 0 | 0 | -0.80553991 | -104.43991 | -1.1970246 | 354.01138 | 355.03967 | -4.2519374
181.19822 | -3.3520803 | -36.343102 | -5.0196266 | 0 | 0 | -0.80555451 | -104.43991 | -1.205245 | 354.008 | 355.03632 | -4.2505183
181.19824 | -3.3520286 | -36.342037 | -5.0041327 | 0 | 0 | -0.80555546 | -104.43991 | -1.2016702 | 354.00458 | 355.03296 | -4.2503953
181.19826 | -3.3519769 | -36.341953 | -5.004992 | 0 | 0 | -0.80555552 | -104.43991 | -1.1991987 | 354.00119 | 355.0296 | -4.251101
181.19828 | -3.3519249 | -36.329174 | -5.0225062 | 0 | 0 | -0.80555779 | -104.43987 | -1.1968461 | 353.9978 | 355.02625 | -4.2504478
181.1983 | -3.3518732 | -36.334457 | -5.0225587 | 0 | 0 | -0.80809057 | -104.38476 | -1.1966515 | 353.99438 | 355.02292 | -4.2503905
181.19832 | -3.3518212 | -36.334942 | -5.013103 | 0 | 0 | -0.8083095 | -104.38 | -1.2009259 | 353.991 | 355.01956 | -4.2503877
181.19834 | -3.3517692 | -36.341381 | -5.016644 | 0 | 0 | -0.80832368 | -104.37971 | -1.1970068 | 353.98761 | 355.0162 | -4.2518153
181.19836 | -3.3517175 | -36.348324 | -5.0234861 | 0 | 0 | -0.80832452 | -104.37968 | -1.1988056 | 353.98419 | 355.01285 | -4.2519388
181.19838 | -3.3516655 | -36.348904 | -5.011003 | 0 | 0 | -0.80832189 | -104.37973 | -1.1989665 | 353.9808 | 355.00949 | -4.2519455
181.1984 | -3.3516138 | -36.342545 | -5.0012188 | 0 | 0 | -0.80528301 | -104.43483 | -1.1968354 | 353.97742 | 355.00616 | -4.2505198
181.19842 | -3.3515618 | -36.335613 | -5.0149136 | 0 | 0 | -0.80502033 | -104.43958 | -1.200938 | 353.97403 | 355.00281 | -4.251822
181.19844 | -3.35151 | -36.347809 | -5.0248137 | 0 | 0 | -0.80500329 | -104.43989 | -1.1970077 | 353.97061 | 354.99945 | -4.2505102
181.19846 | -3.3514581 | -36.348877 | -5.0147581 | 0 | 0 | -0.80500233 | -104.43991 | -1.1988056 | 353.96722 | 354.99609 | -4.2503943
181.19848 | -3.3514061 | -36.348934 | -5.0124307 | 0 | 0 | -0.80500275 | -104.43991 | -1.1989683 | 353.96384 | 354.99274 | -4.2503867
181.1985 | -3.3513544 | -36.336159 | -5.0238509 | 0 | 0 | -0.80550879 | -104.43991 | -1.198979 | 353.96042 | 354.98941 | -4.2503877
181.19852 | -3.3513026 | -36.335056 | -5.0175734 | 0 | 0 | -0.80555254 | -104.43991 | -1.1989797 | 353.95703 | 354.98605 | -4.2518153
181.19854 | -3.3512506 | -36.341389 | -5.0025058 | 0 | 0 | -0.80555534 | -104.43991 | -1.1989797 | 353.95364 | 354.9827 | -4.2519388
181.19856 | -3.3511989 | -36.354698 | -5.0084839 | 0 | 0 | -0.80555552 | -104.43991 | -1.1989815 | 353.95023 | 354.97934 | -4.2519455
181.19858 | -3.3511469 | -36.330265 | -5.0249844 | 0 | 0 | -0.8055582 | -104.43987 | -1.2011234 | 353.94684 | 354.97598 | -4.2505193
181.1986 | -3.3510952 | -36.321758 | -5.0198622 | 0 | 0 | -0.80859816 | -104.38476 | -1.1970253 | 353.94345 | 354.97266 | -4.2511101
181.19862 | -3.3510432 | -36.346626 | -5.0106883 | 0 | 0 | -0.80886084 | -104.38 | -1.2052431 | 353.94003 | 354.9693 | -4.2518768
181.19864 | -3.3509915 | -36.335999 | -5.0171657 | 0 | 0 | -0.80887789 | -104.37971 | -1.1995304 | 353.93665 | 354.96594 | -4.2512288
181.19866 | -3.3509395 | -36.328648 | -5.0228066 | 0 | 0 | -0.80887884 | -104.37968 | -1.205452 | 353.93326 | 354.96259 | -4.251884
181.19868 | -3.3508875 | -36.334423 | -5.0073171 | 0 | 0 | -0.80887496 | -104.37969 | -1.199538 | 353.92987 | 354.95923 | -4.2505159
181.1987 | -3.3508358 | -36.334934 | -5.0016284 | 0 | 0 | -0.80448663 | -104.39806 | -1.199016 | 353.92645 | 354.9559 | -4.2518229
181.19872 | -3.3507838 | -36.328575 | -5.0164084 | 0 | 0 | -0.80410743 | -104.39964 | -1.1989818 | 353.92307 | 354.95255 | -4.251225
181.19874 | -3.3507321 | -36.328018 | -5.0256639 | 0 | 0 | -0.80408281 | -104.39974 | -1.1989799 | 353.91968 | 354.94919 | -4.2518849
181.19876 | -3.3506801 | -36.32159 | -5.0133805 | 0 | 0 | -0.80408138 | -104.39975 | -1.1989815 | 353.91626 | 354.94583 | -4.2519431
181.19878 | -3.3506281 | -36.327419 | -5.0137596 | 0 | 0 | -0.80408281 | -104.39973 | -1.2011253 | 353.91287 | 354.94247 | -4.2519474
181.1988 | -3.3505766 | -36.315155 | -5.0232415 | 0 | 0 | -0.80576831 | -104.38138 | -1.1991613 | 353.90948 | 354.93915 | -4.2519474
181.19882 | -3.3505247 | -36.314079 | -5.0167918 | 0 | 0 | -0.80591398 | -104.37979 | -1.1947005 | 353.90607 | 354.93579 | -4.2519474
181.19884 | -3.3504729 | -36.307617 | -5.0017152 | 0 | 0 | -0.8059234 | -104.37968 | -1.1986152 | 353.90268 | 354.93243 | -4.251946
181.19886 | -3.350421 | -36.307056 | -5.0098691 | 0 | 0 | -0.805924 | -104.37968 | -1.2053944 | 353.89929 | 354.92908 | -4.2505193
181.19888 | -3.350369 | -36.307011 | -5.0258312 | 0 | 0 | -0.80592656 | -104.37963 | -1.201682 | 353.89587 | 354.92572 | -4.2511101
181.1989 | -3.3503172 | -36.294231 | -5.0199351 | 0 | 0 | -0.80879867 | -104.32452 | -1.2013485 | 353.89249 | 354.92239 | -4.2518773
181.19892 | -3.3502653 | -36.299519 | -5.0121484 | 0 | 0 | -0.80904686 | -104.31977 | -1.2013248 | 353.8891 | 354.91904 | -4.2519431
181.19894 | -3.3502135 | -36.299988 | -5.0209179 | 0 | 0 | -0.80906296 | -104.31947 | -1.1991781 | 353.88571 | 354.91568 | -4.2519474
181.19896 | -3.3501616 | -36.287235 | -5.0224032 | 0 | 0 | -0.80906385 | -104.31944 | -1.1989925 | 353.88229 | 354.91232 | -4.251946
181.19898 | -3.3501096 | -36.286129 | -5.0080023 | 0 | 0 | -0.80905998 | -104.31939 | -1.1989806 | 353.87891 | 354.90897 | -4.2505198
181.199 | -3.3500578 | -36.279667 | -5.0031409 | 0 | 0 | -0.80467099 | -104.26428 | -1.1989797 | 353.87552 | 354.90564 | -4.2518249
181.19902 | -3.3500059 | -36.279099 | -5.0194387 | 0 | 0 | -0.80429167 | -104.25953 | -1.1989797 | 353.8721 | 354.90228 | -4.2533679
181.19904 | -3.3499541 | -36.272682 | -5.0252013 | 0 | 0 | -0.80426705 | -104.25922 | -1.1989797 | 353.86871 | 354.89893 | -4.252069
181.19906 | -3.3499022 | -36.284897 | -5.0147834 | 0 | 0 | -0.80426562 | -104.2592 | -1.1989797 | 353.86533 | 354.89557 | -4.2505274
181.19908 | -3.3498504 | -36.266796 | -5.0131583 | 0 | 0 | -0.80426675 | -104.25916 | -1.1989815 | 353.86191 | 354.89221 | -4.2518244
181.1991 | -3.3497987 | -36.271584 | -5.0239105 | 0 | 0 | -0.80561537 | -104.20405 | -1.2011234 | 353.85852 | 354.88889 | -4.2519393
181.19912 | -3.3497467 | -36.259258 | -5.0146737 | 0 | 0 | -0.80573195 | -104.1993 | -1.1970196 | 353.85513 | 354.88553 | -4.2519469
181.19914 | -3.349695 | -36.264568 | -5.0015345 | 0 | 0 | -0.80573946 | -104.19899 | -1.1988063 | 353.85175 | 354.88217 | -4.2519479
181.19916 | -3.349643 | -36.258659 | -5.0134854 | 0 | 0 | -0.80573994 | -104.19897 | -1.1989704 | 353.84833 | 354.87881 | -4.2526617
181.19918 | -3.3495913 | -36.258137 | -5.0275946 | 0 | 0 | -0.80574298 | -104.19895 | -1.2011247 | 353.84494 | 354.87546 | -4.2520089
181.1992 | -3.3495393 | -36.258099 | -5.0193548 | 0 | 0 | -0.80912185 | -104.18058 | -1.1991708 | 353.84155 | 354.87213 | -4.2519531
181.19922 | -3.3494873 | -36.251698 | -5.0128217 | 0 | 0 | -0.80941385 | -104.179 | -1.2054286 | 353.83813 | 354.86877 | -4.2533765
181.19924 | -3.3494356 | -36.244759 | -5.022428 | 0 | 0 | -0.8094328 | -104.17889 | -1.1995386 | 353.83475 | 354.86542 | -4.2520714
181.19926 | -3.3493836 | -36.250561 | -5.0218067 | 0 | 0 | -0.80943388 | -104.17889 | -1.2011614 | 353.83136 | 354.86206 | -4.2519555
181.19928 | -3.3493319 | -36.244675 | -5.0079494 | 0 | 0 | -0.80942971 | -104.17886 | -1.1991673 | 353.82794 | 354.8587 | -4.2519493
181.1993 | -3.3492799 | -36.237766 | -5.0045891 | 0 | 0 | -0.80470222 | -104.14213 | -1.1989918 | 353.82455 | 354.85538 | -4.253377
181.19932 | -3.3492279 | -36.237183 | -5.0195637 | 0 | 0 | -0.80429369 | -104.13895 | -1.1989822 | 353.82117 | 354.85202 | -4.2534995
181.19934 | -3.3491762 | -36.237133 | -5.0252061 | 0 | 0 | -0.80426717 | -104.13873 | -1.2011234 | 353.81775 | 354.84866 | -4.2520776
181.19936 | -3.3491242 | -36.230732 | -5.0118852 | 0 | 0 | -0.80426562 | -104.13873 | -1.1970196 | 353.81436 | 354.84531 | -4.2505274
181.19938 | -3.3490727 | -36.223782 | -5.0158086 | 0 | 0 | -0.80426735 | -104.13868 | -1.1988101 | 353.81097 | 354.84195 | -4.2511101
181.1994 | -3.3490207 | -36.21682 | -5.0241437 | 0 | 0 | -0.80629081 | -104.08356 | -1.2032615 | 353.80759 | 354.83859 | -4.2518778
181.19942 | -3.3489687 | -36.229004 | -5.0132399 | 0 | 0 | -0.80646563 | -104.07882 | -1.2014954 | 353.80417 | 354.83527 | -4.2519445
181.19944 | -3.348917 | -36.223682 | -5.0021358 | 0 | 0 | -0.80647695 | -104.07851 | -1.1991911 | 353.80078 | 354.83191 | -4.253376
181.19946 | -3.348865 | -36.223194 | -5.0135398 | 0 | 0 | -0.80647761 | -104.07849 | -1.2011424 | 353.79739 | 354.82855 | -4.2520714
181.19948 | -3.3488133 | -36.216751 | -5.0268712 | 0 | 0 | -0.80647993 | -104.07847 | -1.2034571 | 353.79398 | 354.8252 | -4.2519555
181.1995 | -3.3487613 | -36.203426 | -5.0178394 | 0 | 0 | -0.8090148 | -104.0601 | -1.1993607 | 353.79059 | 354.82184 | -4.2519479
181.19952 | -3.3487093 | -36.215069 | -5.0112414 | 0 | 0 | -0.80923384 | -104.05852 | -1.1968589 | 353.7872 | 354.81851 | -4.2519474
181.19954 | -3.3486576 | -36.216103 | -5.0230188 | 0 | 0 | -0.80924803 | -104.05842 | -1.1987938 | 353.78378 | 354.81516 | -4.2519474
181.19956 | -3.3486056 | -36.216171 | -5.0204072 | 0 | 0 | -0.80924886 | -104.05841 | -1.1968222 | 353.7804 | 354.8118 | -4.2519474
181.19958 | -3.3485539 | -36.216164 | -5.005651 | 0 | 0 | -0.80924439 | -104.05841 | -1.1987956 | 353.77701 | 354.80844 | -4.2519469
181.1996 | -3.3485019 | -36.203381 | -5.0051222 | 0 | 0 | -0.80418074 | -104.05841 | -1.2011151 | 353.77359 | 354.80508 | -4.2512321
181.19962 | -3.3484499 | -36.202259 | -5.0232401 | 0 | 0 | -0.80374312 | -104.05841 | -1.2013102 | 353.7702 | 354.80176 | -4.2504587
181.19964 | -3.3483984 | -36.183025 | -5.0226202 | 0 | 0 | -0.80371475 | -104.05841 | -1.1991771 | 353.76682 | 354.7984 | -4.2525339
181.19966 | -3.3483465 | -36.200535 | -5.0116549 | 0 | 0 | -0.80371308 | -104.05841 | -1.1989868 | 353.76343 | 354.79504 | -4.2520008
181.19968 | -3.3482947 | -36.195705 | -5.0157933 | 0 | 0 | -0.80371529 | -104.05836 | -1.1925436 | 353.76001 | 354.79169 | -4.2519512
181.1997 | -3.3482428 | -36.208031 | -5.0234156 | 0 | 0 | -0.80624408 | -104.00326 | -1.1984235 | 353.75662 | 354.78833 | -4.2519474
181.19972 | -3.3481908 | -36.202721 | -5.0109997 | 0 | 0 | -0.80646259 | -103.9985 | -1.1989456 | 353.75323 | 354.785 | -4.2519474
181.19974 | -3.348139 | -36.208607 | -5.0026679 | 0 | 0 | -0.80647677 | -103.9982 | -1.2011214 | 353.74982 | 354.78165 | -4.2519474
181.19976 | -3.3480871 | -36.183563 | -5.0143137 | 0 | 0 | -0.80647761 | -103.99818 | -1.1970196 | 353.74643 | 354.77829 | -4.2519474
181.19978 | -3.3480353 | -36.187786 | -5.0247607 | 0 | 0 | -0.80647945 | -103.99816 | -1.1988025 | 353.74304 | 354.77493 | -4.2519469
181.1998 | -3.3479834 | -36.194588 | -5.0169311 | 0 | 0 | -0.80850708 | -103.97979 | -1.1946791 | 353.73962 | 354.77158 | -4.2512331
181.19982 | -3.3479316 | -36.195171 | -5.0118923 | 0 | 0 | -0.80868232 | -103.97821 | -1.2007539 | 353.73624 | 354.76825 | -4.2518859
181.19984 | -3.3478796 | -36.195213 | -5.0230751 | 0 | 0 | -0.80869365 | -103.9781 | -1.199141 | 353.73285 | 354.76489 | -4.2519417
181.19986 | -3.3478277 | -36.201603 | -5.0182328 | 0 | 0 | -0.8086943 | -103.9781 | -1.1989905 | 353.72943 | 354.76154 | -4.2505188
181.19988 | -3.3477759 | -36.195755 | -5.002564 | 0 | 0 | -0.80868971 | -103.97811 | -1.1989765 | 353.72604 | 354.75818 | -4.2511101
181.1999 | -3.347724 | -36.18885 | -5.0077605 | 0 | 0 | -0.80346012 | -103.99648 | -1.1946903 | 353.72266 | 354.75482 | -4.2518773
181.19992 | -3.3476722 | -36.188259 | -5.0234728 | 0 | 0 | -0.8030082 | -103.99806 | -1.2007563 | 353.71927 | 354.7515 | -4.2519417
181.19994 | -3.3476205 | -36.181828 | -5.021183 | 0 | 0 | -0.80297887 | -103.99817 | -1.2012866 | 353.71585 | 354.74814 | -4.2505174
181.19996 | -3.3475685 | -36.18766 | -5.0108056 | 0 | 0 | -0.80297714 | -103.99818 | -1.1991758 | 353.71246 | 354.74478 | -4.2496839
181.19998 | -3.3475168 | -36.181789 | -5.0171747 | 0 | 0 | -0.80298024 | -103.99815 | -1.1989923 | 353.70908 | 354.74142 | -4.2531815
181.2 | -3.3474648 | -36.187664 | -5.0242605 | 0 | 0 | -0.80651993 | -103.96142 | -1.1989806 | 353.70566 | 354.73807 | -4.2506304
181.20002 | -3.3474131 | -36.188187 | -5.008894 | 0 | 0 | -0.80682582 | -103.95823 | -1.1989778 | 353.70227 | 354.73474 | -4.2518287
181.20004 | -3.3473611 | -36.188206 | -5.001761 | 0 | 0 | -0.80684566 | -103.95802 | -1.1968342 | 353.69888 | 354.73138 | -4.2490835
181.20006 | -3.3473091 | -36.169041 | -5.0149641 | 0 | 0 | -0.8068468 | -103.95802 | -1.1987942 | 353.69547 | 354.72803 | -4.251699
181.20008 | -3.3472574 | -36.180161 | -5.0240912 | 0 | 0 | -0.80684823 | -103.95802 | -1.1989677 | 353.69208 | 354.72467 | -4.2512174
181.2001 | -3.3472054 | -36.18116 | -5.0146952 | 0 | 0 | -0.8083691 | -103.95802 | -1.198979 | 353.68869 | 354.72131 | -4.251883
181.20012 | -3.3471537 | -36.181225 | -5.0124269 | 0 | 0 | -0.80850047 | -103.95802 | -1.1989797 | 353.68527 | 354.71799 | -4.250515
181.20014 | -3.3471017 | -36.174839 | -5.02385 | 0 | 0 | -0.80850905 | -103.95802 | -1.1989797 | 353.68188 | 354.71463 | -4.2511096
181.20016 | -3.3470497 | -36.180679 | -5.0175743 | 0 | 0 | -0.80850953 | -103.95802 | -1.1989797 | 353.6785 | 354.71127 | -4.2518764
181.20018 | -3.346998 | -36.181187 | -5.003231 | 0 | 0 | -0.80850518 | -103.95802 | -1.1989778 | 353.67511 | 354.70792 | -4.250514
181.2002 | -3.346946 | -36.168446 | -5.0099978 | 0 | 0 | -0.80361259 | -103.95802 | -1.1968342 | 353.67169 | 354.70456 | -4.2503948
181.20022 | -3.3468945 | -36.180126 | -5.025115 | 0 | 0 | -0.80318981 | -103.95802 | -1.1987942 | 353.6683 | 354.70123 | -4.2503867
181.20024 | -3.3468425 | -36.18116 | -5.022047 | 0 | 0 | -0.80316234 | -103.95802 | -1.1989677 | 353.66492 | 354.69788 | -4.2503862
181.20026 | -3.3467906 | -36.181232 | -5.01088 | 0 | 0 | -0.80316073 | -103.95802 | -1.1989752 | 353.6615 | 354.69452 | -4.2503862
181.20028 | -3.3467388 | -36.187626 | -5.0200791 | 0 | 0 | -0.8031643 | -103.95803 | -1.1946884 | 353.65811 | 354.69116 | -4.2503862
181.2003 | -3.3466868 | -36.181789 | -5.0230584 | 0 | 0 | -0.8072114 | -103.9764 | -1.1986108 | 353.65472 | 354.68781 | -4.2503862
181.20032 | -3.3466351 | -36.18766 | -5.0073333 | 0 | 0 | -0.80756116 | -103.97798 | -1.2010993 | 353.65131 | 354.68448 | -4.2496719
181.20034 | -3.3465831 | -36.181778 | -5.0016294 | 0 | 0 | -0.80758387 | -103.97809 | -1.1970124 | 353.64792 | 354.68112 | -4.2503266
181.20036 | -3.3465312 | -36.174889 | -5.0164075 | 0 | 0 | -0.80758518 | -103.9781 | -1.1923674 | 353.64453 | 354.67776 | -4.2518106
181.20038 | -3.3464794 | -36.193462 | -5.0249414 | 0 | 0 | -0.80758613 | -103.97811 | -1.1962627 | 353.64111 | 354.67441 | -4.2505083
181.2004 | -3.3464274 | -36.175907 | -5.0140424 | 0 | 0 | -0.80860066 | -103.99648 | -1.1944665 | 353.63773 | 354.67105 | -4.249681
181.20042 | -3.3463757 | -36.180756 | -5.0130935 | 0 | 0 | -0.80868834 | -103.99806 | -1.1985928 | 353.63434 | 354.66772 | -4.2510395
181.20044 | -3.3463237 | -36.187595 | -5.023181 | 0 | 0 | -0.80869401 | -103.99817 | -1.1968093 | 353.63095 | 354.66437 | -4.2504449
181.20046 | -3.346272 | -36.181782 | -5.0146122 | 0 | 0 | -0.80869436 | -103.99818 | -1.198789 | 353.62753 | 354.66101 | -4.2511039
181.20048 | -3.34622 | -36.181271 | -5.0029774 | 0 | 0 | -0.80868983 | -103.99815 | -1.1946725 | 353.62415 | 354.65765 | -4.2504478
181.2005 | -3.3461683 | -36.18763 | -5.0107074 | 0 | 0 | -0.80362821 | -103.96142 | -1.1943132 | 353.62076 | 354.6543 | -4.2496777
181.20052 | -3.3461165 | -36.188183 | -5.0251741 | 0 | 0 | -0.80319077 | -103.95823 | -1.1942935 | 353.61734 | 354.65097 | -4.2517538
181.20054 | -3.3460646 | -36.181824 | -5.0191498 | 0 | 0 | -0.8031624 | -103.95802 | -1.1985835 | 353.61395 | 354.64761 | -4.2519336
181.20056 | -3.3460128 | -36.181267 | -5.0113559 | 0 | 0 | -0.80316073 | -103.95802 | -1.1989542 | 353.61057 | 354.64426 | -4.2505174
181.20058 | -3.3459609 | -36.181221 | -5.0208492 | 0 | 0 | -0.80316442 | -103.95802 | -1.1989783 | 353.60715 | 354.6409 | -4.2503948
181.2006 | -3.3459089 | -36.168442 | -5.0209455 | 0 | 0 | -0.80738056 | -103.95802 | -1.1989777 | 353.60376 | 354.63754 | -4.2503867
181.20062 | -3.3458571 | -36.17374 | -5.0056992 | 0 | 0 | -0.80774498 | -103.95802 | -1.196836 | 353.60037 | 354.63422 | -4.2503877
181.20064 | -3.3458052 | -36.186989 | -5.0029454 | 0 | 0 | -0.80776858 | -103.95802 | -1.2009418 | 353.59695 | 354.63086 | -4.2518153
181.20066 | -3.3457534 | -36.17535 | -5.0201497 | 0 | 0 | -0.80776995 | -103.95802 | -1.2013044 | 353.59357 | 354.6275 | -4.2519383
181.20068 | -3.3457015 | -36.174316 | -5.0230842 | 0 | 0 | -0.80777031 | -103.958 | -1.2056113 | 353.59018 | 354.62415 | -4.2512331
181.2007 | -3.3456495 | -36.180641 | -5.0131507 | 0 | 0 | -0.80810845 | -103.93963 | -1.1974031 | 353.58679 | 354.62079 | -4.2518845
181.20072 | -3.3455977 | -36.174786 | -5.0144706 | 0 | 0 | -0.80813766 | -103.93805 | -1.1988312 | 353.58337 | 354.61746 | -4.250515
181.20074 | -3.3455458 | -36.161491 | -5.0240264 | 0 | 0 | -0.80813956 | -103.93794 | -1.1989717 | 353.57999 | 354.61411 | -4.2511091
181.20076 | -3.345494 | -36.16674 | -5.0139561 | 0 | 0 | -0.80813968 | -103.93793 | -1.2011247 | 353.5766 | 354.61075 | -4.2511635
181.20078 | -3.3454423 | -36.160824 | -5.0007443 | 0 | 0 | -0.80813515 | -103.9379 | -1.1991652 | 353.57318 | 354.60739 | -4.2518806
181.2008 | -3.3453903 | -36.160297 | -5.01124 | 0 | 0 | -0.80307633 | -103.90118 | -1.1989897 | 353.56979 | 354.60403 | -4.2519426
181.20082 | -3.3453386 | -36.15387 | -5.0244999 | 0 | 0 | -0.80263919 | -103.89799 | -1.1968348 | 353.56641 | 354.60071 | -4.2512331
181.20084 | -3.3452866 | -36.153316 | -5.0183644 | 0 | 0 | -0.80261081 | -103.89778 | -1.1987942 | 353.56299 | 354.59735 | -4.2518859
181.20086 | -3.3452349 | -36.159672 | -5.0105634 | 0 | 0 | -0.80260915 | -103.89777 | -1.1989677 | 353.5596 | 354.59399 | -4.2519431
181.20088 | -3.3451829 | -36.153824 | -5.0207825 | 0 | 0 | -0.80261332 | -103.89776 | -1.198979 | 353.55621 | 354.59064 | -4.2519474
181.2009 | -3.3451309 | -36.140526 | -5.0209413 | 0 | 0 | -0.80733395 | -103.87939 | -1.1989797 | 353.55283 | 354.58728 | -4.2519474
181.20092 | -3.3450792 | -36.145779 | -5.0064273 | 0 | 0 | -0.80774194 | -103.87781 | -1.1989778 | 353.54941 | 354.58392 | -4.2519474
181.20094 | -3.3450272 | -36.146244 | -5.0059114 | 0 | 0 | -0.8077684 | -103.8777 | -1.1968342 | 353.54602 | 354.5806 | -4.2519474
181.20096 | -3.3449755 | -36.133488 | -5.0204053 | 0 | 0 | -0.80776995 | -103.87769 | -1.1987925 | 353.54263 | 354.57724 | -4.2519474
181.20098 | -3.3449235 | -36.125984 | -5.0238247 | 0 | 0 | -0.80777049 | -103.87763 | -1.1968242 | 353.53922 | 354.57388 | -4.2519474
181.201 | -3.3448718 | -36.118973 | -5.0110383 | 0 | 0 | -0.80827773 | -103.80417 | -1.2009373 | 353.53583 | 354.57053 | -4.2519488
181.20102 | -3.3448198 | -36.124775 | -5.0150118 | 0 | 0 | -0.8083216 | -103.79782 | -1.1970077 | 353.53244 | 354.56717 | -4.253377
181.20104 | -3.3447678 | -36.12529 | -5.0233502 | 0 | 0 | -0.8083244 | -103.79741 | -1.1988114 | 353.52902 | 354.56384 | -4.2535009
181.20106 | -3.3447161 | -36.12532 | -5.0124469 | 0 | 0 | -0.80832458 | -103.79739 | -1.2054069 | 353.52563 | 354.56049 | -4.2535067
181.20108 | -3.3446643 | -36.118919 | -5.0020685 | 0 | 0 | -0.80832022 | -103.79737 | -1.2016809 | 353.52225 | 354.55713 | -4.2513652
181.2011 | -3.3446124 | -36.111977 | -5.0135341 | 0 | 0 | -0.80342889 | -103.779 | -1.1992011 | 353.51883 | 354.55377 | -4.2518945
181.20112 | -3.3445606 | -36.111389 | -5.0254188 | 0 | 0 | -0.80300623 | -103.77741 | -1.1989939 | 353.51544 | 354.55042 | -4.2519441
181.20114 | -3.3445086 | -36.104942 | -5.0169888 | 0 | 0 | -0.80297875 | -103.77731 | -1.1989806 | 353.51205 | 354.54709 | -4.2526608
181.20116 | -3.3444569 | -36.098007 | -5.0111704 | 0 | 0 | -0.80297714 | -103.77731 | -1.1989778 | 353.50867 | 354.54373 | -4.2520103
181.20118 | -3.3444049 | -36.103809 | -5.0230141 | 0 | 0 | -0.80298144 | -103.77728 | -1.1968323 | 353.50525 | 354.54037 | -4.2533798
181.2012 | -3.3443532 | -36.104313 | -5.0204058 | 0 | 0 | -0.80787277 | -103.74055 | -1.1966469 | 353.50186 | 354.53702 | -4.2520714
181.20122 | -3.3443012 | -36.091576 | -5.0042 | 0 | 0 | -0.80829543 | -103.73736 | -1.1966368 | 353.49847 | 354.53366 | -4.251956
181.20124 | -3.3442492 | -36.103245 | -5.0064473 | 0 | 0 | -0.80832291 | -103.73715 | -1.1987796 | 353.49506 | 354.53033 | -4.2526622
181.20126 | -3.3441975 | -36.091507 | -5.0226321 | 0 | 0 | -0.80832452 | -103.73714 | -1.1968157 | 353.49167 | 354.52698 | -4.2527232
181.20128 | -3.3441455 | -36.103237 | -5.0225654 | 0 | 0 | -0.80832428 | -103.73714 | -1.1923567 | 353.48828 | 354.52362 | -4.2520146
181.2013 | -3.3440938 | -36.085102 | -5.0116515 | 0 | 0 | -0.80798608 | -103.73714 | -1.1984113 | 353.48486 | 354.52026 | -4.2533798
181.20132 | -3.3440418 | -36.08989 | -5.0157938 | 0 | 0 | -0.80795687 | -103.73714 | -1.1989429 | 353.48148 | 354.51691 | -4.2520714
181.20134 | -3.3439898 | -36.077564 | -5.0241408 | 0 | 0 | -0.80795497 | -103.73714 | -1.1989776 | 353.47809 | 354.51358 | -4.2519555
181.20136 | -3.3439384 | -36.082867 | -5.0103354 | 0 | 0 | -0.80795485 | -103.73714 | -1.1989777 | 353.47467 | 354.51022 | -4.2519479
181.20138 | -3.3438864 | -36.07058 | -5.0011597 | 0 | 0 | -0.80795062 | -103.73706 | -1.1968342 | 353.47128 | 354.50687 | -4.2519474
181.2014 | -3.3438346 | -36.082283 | -5.014185 | 0 | 0 | -0.80322915 | -103.64523 | -1.1987942 | 353.4679 | 354.50351 | -4.2519474
181.20142 | -3.3437827 | -36.076916 | -5.025476 | 0 | 0 | -0.8028211 | -103.6373 | -1.1989677 | 353.46451 | 354.50015 | -4.2519474
181.20144 | -3.3437307 | -36.063641 | -5.0162668 | 0 | 0 | -0.80279464 | -103.63679 | -1.198979 | 353.46109 | 354.49683 | -4.2519474
181.20146 | -3.343679 | -36.056122 | -5.011107 | 0 | 0 | -0.80279309 | -103.63675 | -1.1989797 | 353.4577 | 354.49347 | -4.2519474
181.20148 | -3.343627 | -36.068287 | -5.0222826 | 0 | 0 | -0.80279738 | -103.63675 | -1.1989778 | 353.45432 | 354.49011 | -4.2519474
181.2015 | -3.3435752 | -36.075733 | -5.018167 | 0 | 0 | -0.80768794 | -103.63675 | -1.196836 | 353.4509 | 354.48676 | -4.2519488
181.20152 | -3.3435233 | -36.063583 | -5.0040088 | 0 | 0 | -0.80811059 | -103.63675 | -1.200938 | 353.44751 | 354.4834 | -4.253376
181.20154 | -3.3434713 | -36.075298 | -5.0071626 | 0 | 0 | -0.80813801 | -103.63675 | -1.1970077 | 353.44412 | 354.48007 | -4.2520714
181.20156 | -3.3434196 | -36.076321 | -5.0241437 | 0 | 0 | -0.80813962 | -103.63675 | -1.1988018 | 353.4407 | 354.47672 | -4.2519555
181.20158 | -3.3433676 | -36.057213 | -5.0212431 | 0 | 0 | -0.8081392 | -103.63672 | -1.1946771 | 353.43732 | 354.47336 | -4.2519479
181.2016 | -3.3433158 | -36.055557 | -5.0115356 | 0 | 0 | -0.80763209 | -103.59999 | -1.1986083 | 353.43393 | 354.47 | -4.2519479
181.20162 | -3.3432639 | -36.055447 | -5.0179629 | 0 | 0 | -0.80758822 | -103.59681 | -1.1989557 | 353.43051 | 354.46664 | -4.2526617
181.20164 | -3.3432121 | -36.055443 | -5.0236015 | 0 | 0 | -0.80758542 | -103.5966 | -1.1989783 | 353.42712 | 354.46332 | -4.2520094
181.20166 | -3.3431604 | -36.055443 | -5.0095601 | 0 | 0 | -0.80758524 | -103.59659 | -1.1989815 | 353.42374 | 354.45996 | -4.2526655
181.20168 | -3.3431084 | -36.055447 | -5.0018206 | 0 | 0 | -0.80758148 | -103.59659 | -1.2011234 | 353.42035 | 354.4566 | -4.2520094
181.2017 | -3.3430567 | -36.061836 | -5.0156951 | 0 | 0 | -0.80336648 | -103.59659 | -1.1970158 | 353.41693 | 354.45325 | -4.2519517
181.20172 | -3.3430047 | -36.056011 | -5.0256047 | 0 | 0 | -0.80300212 | -103.59659 | -1.1945131 | 353.41354 | 354.44989 | -4.2519474
181.20174 | -3.342953 | -36.068272 | -5.0162768 | 0 | 0 | -0.80297852 | -103.59659 | -1.19645 | 353.41016 | 354.44656 | -4.2519474
181.20176 | -3.342901 | -36.062943 | -5.0132852 | 0 | 0 | -0.80297714 | -103.59659 | -1.1966221 | 353.40674 | 354.44321 | -4.2519474
181.20178 | -3.342849 | -36.056068 | -5.0224695 | 0 | 0 | -0.80298132 | -103.59659 | -1.1966352 | 353.40335 | 354.43985 | -4.2519474
181.2018 | -3.3427973 | -36.055477 | -5.0174532 | 0 | 0 | -0.8077035 | -103.59659 | -1.1987815 | 353.39996 | 354.43649 | -4.251946
181.20182 | -3.3427453 | -36.049057 | -5.0032234 | 0 | 0 | -0.80811155 | -103.59659 | -1.1989669 | 353.39655 | 354.43314 | -4.2505198
181.20184 | -3.3426936 | -36.061275 | -5.0099978 | 0 | 0 | -0.80813807 | -103.59659 | -1.1989751 | 353.39316 | 354.42981 | -4.2518234
181.20186 | -3.3426416 | -36.049557 | -5.0251136 | 0 | 0 | -0.80813962 | -103.59659 | -1.1946846 | 353.38977 | 354.42645 | -4.2519398
181.20188 | -3.3425896 | -36.042141 | -5.020596 | 0 | 0 | -0.80813909 | -103.59656 | -1.1943157 | 353.38635 | 354.4231 | -4.2526617
181.2019 | -3.3425379 | -36.054298 | -5.0114808 | 0 | 0 | -0.80746305 | -103.55983 | -1.1964372 | 353.38297 | 354.41974 | -4.2534404
181.20192 | -3.3424859 | -36.048973 | -5.0208597 | 0 | 0 | -0.80740458 | -103.55665 | -1.1966214 | 353.37958 | 354.41638 | -4.2549314
181.20194 | -3.3424344 | -36.048489 | -5.0231247 | 0 | 0 | -0.80740082 | -103.55644 | -1.1966351 | 353.37619 | 354.41306 | -4.2522025
181.20196 | -3.3423824 | -36.048454 | -5.0073395 | 0 | 0 | -0.80740058 | -103.55643 | -1.1987778 | 353.37277 | 354.4097 | -4.2519631
181.20198 | -3.3423305 | -36.048458 | -5.0038071 | 0 | 0 | -0.80739743 | -103.55645 | -1.1946757 | 353.36938 | 354.40634 | -4.2512345
181.202 | -3.3422787 | -36.054848 | -5.0180469 | 0 | 0 | -0.8038559 | -103.57481 | -1.1986082 | 353.36649 | 354.40341 | -4.2518859
181.20202 | -3.3422267 | -36.049023 | -5.0243526 | 0 | 0 | -0.80354983 | -103.5764 | -1.1989557 | 353.36359 | 354.40045 | -4.2519431
181.20204 | -3.342175 | -36.061283 | -5.0132642 | 0 | 0 | -0.80352998 | -103.5765 | -1.1989783 | 353.36072 | 354.39752 | -4.2519474
181.20206 | -3.342123 | -36.055962 | -5.0137515 | 0 | 0 | -0.80352885 | -103.57652 | -1.1989796 | 353.35782 | 354.39459 | -4.2519474
181.20208 | -3.3420711 | -36.055477 | -5.0232396 | 0 | 0 | -0.80353272 | -103.57653 | -1.1989797 | 353.35492 | 354.39166 | -4.2519474
181.2021 | -3.3420193 | -36.055431 | -5.0153408 | 0 | 0 | -0.80791938 | -103.59489 | -1.1989778 | 353.35202 | 354.3887 | -4.2519474
181.20212 | -3.3419673 | -36.042664 | -5.0023174 | 0 | 0 | -0.80829847 | -103.59648 | -1.1968304 | 353.34915 | 354.38577 | -4.251946
181.20214 | -3.3419156 | -36.054337 | -5.0120997 | 0 | 0 | -0.80832309 | -103.59658 | -1.1945012 | 353.34625 | 354.38284 | -4.2505188
181.20216 | -3.3418636 | -36.055374 | -5.0252957 | 0 | 0 | -0.80832452 | -103.59659 | -1.1964475 | 353.34335 | 354.37991 | -4.2503963
181.20218 | -3.3418117 | -36.055443 | -5.0191574 | 0 | 0 | -0.8083235 | -103.59659 | -1.1944784 | 353.34045 | 354.37695 | -4.2518158
181.2022 | -3.3417602 | -36.061848 | -5.0106301 | 0 | 0 | -0.80714071 | -103.59659 | -1.1985954 | 353.33759 | 354.37402 | -4.2519388
181.20222 | -3.3417082 | -36.068775 | -5.0207868 | 0 | 0 | -0.80703855 | -103.59659 | -1.1989548 | 353.33469 | 354.37109 | -4.2519469
181.20224 | -3.3416564 | -36.050186 | -5.0209398 | 0 | 0 | -0.80703193 | -103.59659 | -1.1989765 | 353.33179 | 354.36816 | -4.2519474
181.20226 | -3.3416045 | -36.04858 | -5.0042477 | 0 | 0 | -0.80703151 | -103.59659 | -1.196836 | 353.32889 | 354.3652 | -4.2519474
181.20228 | -3.3415525 | -36.061245 | -5.0035467 | 0 | 0 | -0.80702865 | -103.59661 | -1.200938 | 353.32602 | 354.36227 | -4.2519469
181.2023 | -3.3415008 | -36.049564 | -5.0209317 | 0 | 0 | -0.80382478 | -103.61497 | -1.1970077 | 353.32312 | 354.35934 | -4.2512321
181.20232 | -3.3414488 | -36.05492 | -5.0246019 | 0 | 0 | -0.80354786 | -103.61656 | -1.1988037 | 353.32022 | 354.35638 | -4.2504582
181.20234 | -3.341397 | -36.049023 | -5.0125551 | 0 | 0 | -0.80352992 | -103.61666 | -1.1968209 | 353.31732 | 354.35345 | -4.2518196
181.20236 | -3.3413451 | -36.061287 | -5.0144162 | 0 | 0 | -0.80352885 | -103.61667 | -1.1966462 | 353.31442 | 354.35052 | -4.2519383
181.20238 | -3.3412933 | -36.062344 | -5.0240231 | 0 | 0 | -0.80353284 | -103.61667 | -1.1966367 | 353.31155 | 354.3476 | -4.2512331
181.2024 | -3.3412414 | -36.049622 | -5.0139565 | 0 | 0 | -0.80808872 | -103.61667 | -1.1987815 | 353.30865 | 354.34464 | -4.2518845
181.20242 | -3.3411894 | -36.042133 | -5.0014715 | 0 | 0 | -0.80848241 | -103.61667 | -1.1989651 | 353.30576 | 354.34171 | -4.2505159
181.20244 | -3.3411376 | -36.041512 | -5.0127554 | 0 | 0 | -0.80850798 | -103.61667 | -1.1968334 | 353.30286 | 354.33878 | -4.2518234
181.20246 | -3.3410857 | -36.047871 | -5.0268044 | 0 | 0 | -0.80850947 | -103.61667 | -1.1987942 | 353.29999 | 354.33585 | -4.2519393
181.20248 | -3.3410342 | -36.04842 | -5.0178347 | 0 | 0 | -0.80850804 | -103.61664 | -1.1989677 | 353.29709 | 354.33289 | -4.2519469
181.2025 | -3.3409822 | -36.04845 | -5.0105143 | 0 | 0 | -0.80681825 | -103.57991 | -1.1989752 | 353.29419 | 354.32996 | -4.251946
181.20252 | -3.3409302 | -36.042061 | -5.0215068 | 0 | 0 | -0.80667228 | -103.57673 | -1.1946865 | 353.29129 | 354.32703 | -4.2505198
181.20254 | -3.3408785 | -36.047897 | -5.0224547 | 0 | 0 | -0.8066628 | -103.57652 | -1.1964632 | 353.28842 | 354.3241 | -4.2518244
181.20256 | -3.3408265 | -36.042015 | -5.0058312 | 0 | 0 | -0.8066622 | -103.57652 | -1.1987722 | 353.28552 | 354.32114 | -4.2526531
181.20258 | -3.3407748 | -36.035107 | -5.0058575 | 0 | 0 | -0.80666012 | -103.57648 | -1.2011119 | 353.28262 | 354.31821 | -4.2520089
181.2026 | -3.3407228 | -36.034519 | -5.0211277 | 0 | 0 | -0.80429935 | -103.53975 | -1.1991624 | 353.27972 | 354.31528 | -4.2519512
181.20262 | -3.3406708 | -36.028095 | -5.0238886 | 0 | 0 | -0.80409539 | -103.53657 | -1.1968442 | 353.27686 | 354.31232 | -4.2512341
181.20264 | -3.3406191 | -36.0467 | -5.0124931 | 0 | 0 | -0.80408216 | -103.53636 | -1.1966474 | 353.27396 | 354.30939 | -4.2518854
181.20266 | -3.3405671 | -36.022755 | -5.0151381 | 0 | 0 | -0.80408138 | -103.53635 | -1.1966368 | 353.27106 | 354.30646 | -4.2512293
181.20268 | -3.3405154 | -36.027046 | -5.0240836 | 0 | 0 | -0.80408496 | -103.53634 | -1.1987815 | 353.26816 | 354.30353 | -4.2518854
181.2027 | -3.3404634 | -36.027458 | -5.0117836 | 0 | 0 | -0.80813539 | -103.51797 | -1.1989651 | 353.26529 | 354.30057 | -4.2519431
181.20272 | -3.3404114 | -36.027489 | -5.0020099 | 0 | 0 | -0.80848545 | -103.51638 | -1.1968334 | 353.26239 | 354.29764 | -4.2519474
181.20274 | -3.3403597 | -36.027489 | -5.0135303 | 0 | 0 | -0.80850816 | -103.51628 | -1.1987942 | 353.25949 | 354.29471 | -4.2519474
181.20276 | -3.3403077 | -36.027485 | -5.0254173 | 0 | 0 | -0.80850947 | -103.51627 | -1.1989639 | 353.25659 | 354.29178 | -4.251946
181.20278 | -3.3402562 | -36.02108 | -5.016263 | 0 | 0 | -0.80850774 | -103.51626 | -1.1946859 | 353.25372 | 354.28882 | -4.2505198
181.2028 | -3.3402042 | -36.007755 | -5.0111079 | 0 | 0 | -0.80648035 | -103.49789 | -1.1964632 | 353.25082 | 354.28589 | -4.251822
181.20282 | -3.3401523 | -36.019394 | -5.0230093 | 0 | 0 | -0.80630511 | -103.49631 | -1.1987703 | 353.24792 | 354.28296 | -4.2505116
181.20284 | -3.3401005 | -36.014034 | -5.0196815 | 0 | 0 | -0.80629379 | -103.4962 | -1.1989645 | 353.24503 | 354.28003 | -4.251822
181.20286 | -3.3400486 | -36.013546 | -5.004137 | 0 | 0 | -0.80629313 | -103.49619 | -1.1968353 | 353.24213 | 354.27707 | -4.2505102
181.20288 | -3.3399968 | -36.007126 | -5.0057182 | 0 | 0 | -0.80629128 | -103.49616 | -1.200938 | 353.23926 | 354.27414 | -4.2503958
181.2029 | -3.3399448 | -36.019352 | -5.023294 | 0 | 0 | -0.80426818 | -103.45943 | -1.1970077 | 353.23636 | 354.27121 | -4.2518158
181.20292 | -3.3398931 | -36.014023 | -5.0218983 | 0 | 0 | -0.80409336 | -103.45625 | -1.1988056 | 353.23346 | 354.26825 | -4.2519374
181.20294 | -3.3398411 | -36.000759 | -5.0115938 | 0 | 0 | -0.80408204 | -103.45604 | -1.1989703 | 353.23056 | 354.26532 | -4.2505193
181.20296 | -3.3397892 | -36.006001 | -5.0172405 | 0 | 0 | -0.80408138 | -103.45603 | -1.2011266 | 353.22769 | 354.26239 | -4.2518234
181.20298 | -3.3397374 | -35.993702 | -5.0242653 | 0 | 0 | -0.80408496 | -103.456 | -1.2013125 | 353.22479 | 354.25946 | -4.2519393
181.203 | -3.3396854 | -35.999016 | -5.0096183 | 0 | 0 | -0.80813539 | -103.41928 | -1.2013246 | 353.22189 | 354.2565 | -4.2519469
181.20302 | -3.3396337 | -35.999496 | -5.0018244 | 0 | 0 | -0.80848545 | -103.4161 | -1.2013235 | 353.21899 | 354.25357 | -4.2519474
181.20304 | -3.3395817 | -35.993126 | -5.0156951 | 0 | 0 | -0.80850816 | -103.41589 | -1.199178 | 353.21613 | 354.25064 | -4.2519474
181.20306 | -3.33953 | -35.97979 | -5.0256042 | 0 | 0 | -0.80850947 | -103.41588 | -1.1989925 | 353.21323 | 354.24771 | -4.2519474
181.20308 | -3.3394783 | -35.978653 | -5.0155497 | 0 | 0 | -0.80850756 | -103.41585 | -1.1989806 | 353.21033 | 354.24475 | -4.2519474
181.2031 | -3.3394263 | -35.984982 | -5.0117722 | 0 | 0 | -0.80631143 | -103.37912 | -1.1989797 | 353.20743 | 354.24182 | -4.2519474
181.20312 | -3.3393745 | -35.99192 | -5.0237927 | 0 | 0 | -0.80612159 | -103.37594 | -1.1989797 | 353.20456 | 354.23889 | -4.2519474
181.20314 | -3.3393226 | -35.992489 | -5.0182948 | 0 | 0 | -0.80610925 | -103.37572 | -1.1989797 | 353.20166 | 354.23596 | -4.251946
181.20316 | -3.3392706 | -35.973366 | -5.0025692 | 0 | 0 | -0.80610859 | -103.37572 | -1.1989797 | 353.19876 | 354.233 | -4.2505198
181.20318 | -3.3392189 | -35.984474 | -5.0092125 | 0 | 0 | -0.80610764 | -103.37573 | -1.1989759 | 353.19586 | 354.23007 | -4.2518234
181.2032 | -3.3391669 | -35.966301 | -5.0243239 | 0 | 0 | -0.80509573 | -103.3941 | -1.1946884 | 353.19299 | 354.22714 | -4.2519388
181.20322 | -3.3391151 | -35.971096 | -5.0205293 | 0 | 0 | -0.80500829 | -103.39569 | -1.198609 | 353.19009 | 354.22421 | -4.2512331
181.20324 | -3.3390632 | -35.965153 | -5.011476 | 0 | 0 | -0.80500263 | -103.39579 | -1.1989557 | 353.18719 | 354.22125 | -4.2518854
181.20326 | -3.3390112 | -35.964626 | -5.020134 | 0 | 0 | -0.80500227 | -103.3958 | -1.1989783 | 353.1843 | 354.21832 | -4.2512293
181.20328 | -3.3389595 | -35.958202 | -5.0230627 | 0 | 0 | -0.80500484 | -103.39574 | -1.1989758 | 353.1814 | 354.21539 | -4.251884
181.2033 | -3.3389075 | -35.964035 | -5.0087857 | 0 | 0 | -0.80787462 | -103.32227 | -1.1946865 | 353.17853 | 354.21243 | -4.2505159
181.20332 | -3.3388557 | -35.958153 | -5.0024805 | 0 | 0 | -0.80812263 | -103.31592 | -1.1964613 | 353.17563 | 354.2095 | -4.2518234
181.20334 | -3.338804 | -35.951252 | -5.0179305 | 0 | 0 | -0.80813873 | -103.31551 | -1.1966227 | 353.17273 | 354.20657 | -4.2519393
181.20336 | -3.338752 | -35.957058 | -5.0250716 | 0 | 0 | -0.80813962 | -103.31548 | -1.1966354 | 353.16983 | 354.20364 | -4.2519469
181.20338 | -3.3387003 | -35.957561 | -5.0147738 | 0 | 0 | -0.80813789 | -103.31548 | -1.1987778 | 353.16696 | 354.20068 | -4.2519469
181.2034 | -3.3386483 | -35.944813 | -5.0124316 | 0 | 0 | -0.80611116 | -103.31548 | -1.1946739 | 353.16406 | 354.19775 | -4.2512331
181.20342 | -3.3385966 | -35.950104 | -5.0238495 | 0 | 0 | -0.80593604 | -103.31548 | -1.1964626 | 353.16116 | 354.19482 | -4.2518859
181.20344 | -3.3385446 | -35.950581 | -5.0161228 | 0 | 0 | -0.80592471 | -103.31548 | -1.1987665 | 353.15826 | 354.19189 | -4.2519426
181.20346 | -3.3384926 | -35.944221 | -5.0038323 | 0 | 0 | -0.80592406 | -103.31548 | -1.1946732 | 353.1554 | 354.18893 | -4.2512331
181.20348 | -3.3384409 | -35.943676 | -5.0107794 | 0 | 0 | -0.80592352 | -103.31544 | -1.1964587 | 353.1525 | 354.186 | -4.2518859
181.2035 | -3.3383889 | -35.956425 | -5.0259061 | 0 | 0 | -0.80541778 | -103.27872 | -1.194479 | 353.1496 | 354.18307 | -4.2519445
181.20352 | -3.3383372 | -35.951134 | -5.0206628 | 0 | 0 | -0.80537403 | -103.27554 | -1.1985993 | 353.1467 | 354.18015 | -4.2533765
181.20354 | -3.3382852 | -35.950649 | -5.0114837 | 0 | 0 | -0.80537122 | -103.27533 | -1.2032461 | 353.14383 | 354.17719 | -4.2527852
181.20356 | -3.3382335 | -35.944214 | -5.0194068 | 0 | 0 | -0.80537105 | -103.27532 | -1.1993492 | 353.14093 | 354.17426 | -4.2527318
181.20358 | -3.3381815 | -35.937271 | -5.0215483 | 0 | 0 | -0.80537301 | -103.27531 | -1.1989999 | 353.13803 | 354.17133 | -4.2534423
181.2036 | -3.3381295 | -35.936684 | -5.0079317 | 0 | 0 | -0.80756736 | -103.25694 | -1.1946843 | 353.13513 | 354.16837 | -4.2520752
181.20362 | -3.3380778 | -35.936642 | -5.0038624 | 0 | 0 | -0.80775696 | -103.25536 | -1.1921701 | 353.13226 | 354.16544 | -4.251956
181.20364 | -3.338026 | -35.936642 | -5.0195012 | 0 | 0 | -0.8077693 | -103.25526 | -1.1962538 | 353.12936 | 354.16251 | -4.2519479
181.20366 | -3.3379743 | -35.936642 | -5.0252047 | 0 | 0 | -0.80776995 | -103.25525 | -1.1987569 | 353.12646 | 354.15958 | -4.2519488
181.20368 | -3.3379223 | -35.936642 | -5.0140605 | 0 | 0 | -0.80776834 | -103.25525 | -1.1989636 | 353.12357 | 354.15662 | -4.253377
181.2037 | -3.3378704 | -35.936638 | -5.0138183 | 0 | 0 | -0.80591148 | -103.25525 | -1.1968353 | 353.1207 | 354.15369 | -4.2535009
181.20372 | -3.3378186 | -35.930248 | -5.0225167 | 0 | 0 | -0.80575103 | -103.25525 | -1.2009398 | 353.1178 | 354.15076 | -4.2535081
181.20374 | -3.3377666 | -35.936077 | -5.0138273 | 0 | 0 | -0.80574059 | -103.25525 | -1.1991473 | 353.1149 | 354.14783 | -4.2527933
181.20376 | -3.3377149 | -35.923809 | -5.0014625 | 0 | 0 | -0.80573994 | -103.25525 | -1.1925542 | 353.112 | 354.14487 | -4.2520175
181.20378 | -3.3376629 | -35.922741 | -5.0120301 | 0 | 0 | -0.80573994 | -103.25522 | -1.1984184 | 353.1091 | 354.14194 | -4.2519536
181.2038 | -3.337611 | -35.92268 | -5.0260177 | 0 | 0 | -0.80573994 | -103.21849 | -1.1925068 | 353.10623 | 354.13901 | -4.2540913
181.20382 | -3.3375592 | -35.935459 | -5.0192199 | 0 | 0 | -0.80573994 | -103.2153 | -1.1984212 | 353.10333 | 354.13608 | -4.253561
181.20384 | -3.3375072 | -35.936562 | -5.0106354 | 0 | 0 | -0.80573994 | -103.2151 | -1.1989435 | 353.10043 | 354.13312 | -4.2520833
181.20386 | -3.3374555 | -35.930233 | -5.0222392 | 0 | 0 | -0.80573994 | -103.21509 | -1.1989738 | 353.09753 | 354.13019 | -4.2526703
181.20388 | -3.3374035 | -35.923286 | -5.0217924 | 0 | 0 | -0.80574161 | -103.21509 | -1.1946864 | 353.09467 | 354.12726 | -4.2520099
181.2039 | -3.3373516 | -35.916313 | -5.0057707 | 0 | 0 | -0.80759847 | -103.21509 | -1.1964632 | 353.09177 | 354.12433 | -4.2519517
181.20392 | -3.3373001 | -35.922123 | -5.0036764 | 0 | 0 | -0.80775893 | -103.21509 | -1.1987683 | 353.08887 | 354.12137 | -4.2519474
181.20394 | -3.3372481 | -35.929024 | -5.0209394 | 0 | 0 | -0.80776936 | -103.21509 | -1.1968209 | 353.08597 | 354.11844 | -4.2519474
181.20396 | -3.3371964 | -35.929611 | -5.0246024 | 0 | 0 | -0.80777001 | -103.21509 | -1.1987934 | 353.0831 | 354.11551 | -4.2519474
181.20398 | -3.3371444 | -35.929653 | -5.0132813 | 0 | 0 | -0.80776823 | -103.2151 | -1.1989658 | 353.0802 | 354.11255 | -4.2519479
181.204 | -3.3370924 | -35.929657 | -5.0152049 | 0 | 0 | -0.80574262 | -103.23347 | -1.1968335 | 353.0773 | 354.10962 | -4.2526617
181.20402 | -3.3370407 | -35.936039 | -5.0240893 | 0 | 0 | -0.80556756 | -103.23505 | -1.1987925 | 353.0744 | 354.10669 | -4.2520103
181.20404 | -3.3369887 | -35.923809 | -5.013236 | 0 | 0 | -0.80555624 | -103.23516 | -1.1968184 | 353.07153 | 354.10376 | -4.2533813
181.20406 | -3.336937 | -35.922745 | -5.0021358 | 0 | 0 | -0.80555558 | -103.23517 | -1.1945024 | 353.06863 | 354.1008 | -4.2534995
181.20408 | -3.336885 | -35.92907 | -5.0135384 | 0 | 0 | -0.805556 | -103.23517 | -1.1985948 | 353.06573 | 354.09787 | -4.252079
181.2041 | -3.336833 | -35.929615 | -5.0254197 | 0 | 0 | -0.8060618 | -103.23517 | -1.1968113 | 353.06284 | 354.09494 | -4.251956
181.20412 | -3.3367813 | -35.92326 | -5.0177145 | 0 | 0 | -0.80610555 | -103.23517 | -1.2009366 | 353.05997 | 354.09201 | -4.2519493
181.20414 | -3.3367293 | -35.9291 | -5.0112319 | 0 | 0 | -0.80610836 | -103.23517 | -1.1970037 | 353.05707 | 354.08905 | -4.2533751
181.20416 | -3.3366776 | -35.929619 | -5.0215673 | 0 | 0 | -0.80610853 | -103.23517 | -1.1945144 | 353.05417 | 354.08612 | -4.2513585
181.20418 | -3.3366256 | -35.929653 | -5.0202799 | 0 | 0 | -0.80610961 | -103.23517 | -1.1985955 | 353.05127 | 354.08319 | -4.2533236
181.2042 | -3.3365738 | -35.929649 | -5.0041919 | 0 | 0 | -0.80729145 | -103.23517 | -1.1968075 | 353.04837 | 354.08026 | -4.2534971
181.20422 | -3.3365221 | -35.923256 | -5.0064459 | 0 | 0 | -0.80739361 | -103.23517 | -1.1966454 | 353.0455 | 354.0773 | -4.2535086
181.20424 | -3.3364701 | -35.922703 | -5.0211811 | 0 | 0 | -0.80740017 | -103.23517 | -1.1966385 | 353.0426 | 354.07437 | -4.2535076
181.20426 | -3.3364184 | -35.922665 | -5.0231657 | 0 | 0 | -0.80740058 | -103.23517 | -1.2009252 | 353.0397 | 354.07144 | -4.2520795
181.20428 | -3.3363664 | -35.922665 | -5.0124302 | 0 | 0 | -0.80739892 | -103.23515 | -1.1970068 | 353.0368 | 354.06848 | -4.251956
181.2043 | -3.3363147 | -35.922665 | -5.0151329 | 0 | 0 | -0.80554253 | -103.21678 | -1.1988037 | 353.03394 | 354.06555 | -4.2519479
181.20432 | -3.3362627 | -35.922661 | -5.0233569 | 0 | 0 | -0.80538213 | -103.2152 | -1.1968228 | 353.03104 | 354.06262 | -4.2519479
181.20434 | -3.3362107 | -35.916271 | -5.0109959 | 0 | 0 | -0.8053717 | -103.2151 | -1.1987917 | 353.02814 | 354.05969 | -4.2526617
181.20436 | -3.336159 | -35.922108 | -5.0019445 | 0 | 0 | -0.80537105 | -103.21509 | -1.1968182 | 353.02524 | 354.05673 | -4.2520089
181.20438 | -3.336107 | -35.916222 | -5.0157032 | 0 | 0 | -0.80537212 | -103.21507 | -1.1944985 | 353.02237 | 354.0538 | -4.2519531
181.2044 | -3.3360553 | -35.902931 | -5.0256042 | 0 | 0 | -0.80655313 | -103.1967 | -1.1943074 | 353.01947 | 354.05087 | -4.2533765
181.20442 | -3.3360033 | -35.914574 | -5.0148234 | 0 | 0 | -0.80665523 | -103.19512 | -1.2007277 | 353.01657 | 354.04794 | -4.25207
181.20444 | -3.3359513 | -35.915596 | -5.0109816 | 0 | 0 | -0.80666178 | -103.19501 | -1.1969942 | 353.01367 | 354.04498 | -4.2505269
181.20446 | -3.3358996 | -35.902878 | -5.0215487 | 0 | 0 | -0.8066622 | -103.19501 | -1.1988029 | 353.0108 | 354.04205 | -4.2511101
181.20448 | -3.3358479 | -35.901779 | -5.0181036 | 0 | 0 | -0.80666238 | -103.19498 | -1.1968228 | 353.0079 | 354.03912 | -4.2518792
181.2045 | -3.3357961 | -35.901707 | -5.0032787 | 0 | 0 | -0.80683124 | -103.15825 | -1.1987917 | 353.005 | 354.03619 | -4.2533717
181.20452 | -3.3357441 | -35.901699 | -5.0070987 | 0 | 0 | -0.80684584 | -103.15507 | -1.196822 | 353.00211 | 354.03323 | -4.2520709
181.20454 | -3.3356922 | -35.901699 | -5.0234137 | 0 | 0 | -0.8068468 | -103.15485 | -1.1987917 | 352.99924 | 354.0303 | -4.2519555
181.20456 | -3.3356404 | -35.901699 | -5.0204549 | 0 | 0 | -0.80684686 | -103.15485 | -1.1968203 | 352.99634 | 354.02737 | -4.2519479
181.20458 | -3.3355885 | -35.901714 | -5.0114684 | 0 | 0 | -0.80684549 | -103.15485 | -1.1966462 | 352.99344 | 354.02444 | -4.2519474
181.2046 | -3.3355367 | -35.914482 | -5.0172319 | 0 | 0 | -0.805327 | -103.15485 | -1.1966367 | 352.99054 | 354.02148 | -4.2519474
181.20462 | -3.3354847 | -35.902805 | -5.0228143 | 0 | 0 | -0.80519575 | -103.15485 | -1.1987796 | 352.98767 | 354.01855 | -4.2519488
181.20464 | -3.3354328 | -35.901772 | -5.0109439 | 0 | 0 | -0.80518717 | -103.15485 | -1.1968195 | 352.98477 | 354.01563 | -4.253376
181.20466 | -3.335381 | -35.901718 | -5.001215 | 0 | 0 | -0.80518669 | -103.15485 | -1.1966461 | 352.98187 | 354.01266 | -4.2520704
181.20468 | -3.3353291 | -35.914478 | -5.0149131 | 0 | 0 | -0.80518776 | -103.15488 | -1.196629 | 352.97897 | 354.00974 | -4.2512407
181.2047 | -3.3352773 | -35.8964 | -5.0240893 | 0 | 0 | -0.80636859 | -103.1916 | -1.1901972 | 352.97607 | 354.00681 | -4.2511721
181.20472 | -3.3352253 | -35.888439 | -5.0161462 | 0 | 0 | -0.80647069 | -103.19479 | -1.1960797 | 352.97321 | 354.00388 | -4.2518821
181.20474 | -3.3351736 | -35.906971 | -5.0118251 | 0 | 0 | -0.80647725 | -103.195 | -1.1987417 | 352.97031 | 354.00092 | -4.2526569
181.20476 | -3.3351219 | -35.914951 | -5.0223432 | 0 | 0 | -0.80647767 | -103.19501 | -1.1946659 | 352.96741 | 353.99799 | -4.2520089
181.20478 | -3.3350699 | -35.890041 | -5.0167179 | 0 | 0 | -0.80647767 | -103.19495 | -1.1900257 | 352.96451 | 353.99506 | -4.2519517
181.2048 | -3.3350182 | -35.887875 | -5.0017109 | 0 | 0 | -0.80647767 | -103.12148 | -1.1982138 | 352.96164 | 353.99213 | -4.2519474
181.20482 | -3.3349662 | -35.887741 | -5.0098672 | 0 | 0 | -0.80647767 | -103.11513 | -1.1989303 | 352.95874 | 353.98917 | -4.2519469
181.20484 | -3.3349142 | -35.894112 | -5.0243812 | 0 | 0 | -0.80647767 | -103.11471 | -1.1989692 | 352.95584 | 353.98624 | -4.2512321
181.20486 | -3.3348625 | -35.881882 | -5.0198088 | 0 | 0 | -0.80647767 | -103.11469 | -1.1903971 | 352.95294 | 353.98331 | -4.2504582
181.20488 | -3.3348105 | -35.88081 | -5.0114141 | 0 | 0 | -0.80647659 | -103.11467 | -1.1982362 | 352.95007 | 353.98038 | -4.251821
181.2049 | -3.3347588 | -35.880737 | -5.0201287 | 0 | 0 | -0.80529577 | -103.09631 | -1.1967862 | 352.94717 | 353.97742 | -4.2533679
181.20492 | -3.3347068 | -35.874336 | -5.0223351 | 0 | 0 | -0.80519366 | -103.09472 | -1.1987915 | 352.94427 | 353.97449 | -4.252069
181.20494 | -3.334655 | -35.873783 | -5.0065455 | 0 | 0 | -0.80518711 | -103.09461 | -1.1989696 | 352.94138 | 353.97156 | -4.2505269
181.20496 | -3.3346031 | -35.873745 | -5.0022869 | 0 | 0 | -0.80518669 | -103.0946 | -1.2011245 | 352.93851 | 353.9686 | -4.2511101
181.20498 | -3.3345511 | -35.867336 | -5.0164642 | 0 | 0 | -0.80518806 | -103.09457 | -1.1991613 | 352.93561 | 353.96567 | -4.2518773
181.205 | -3.3344994 | -35.854004 | -5.0234938 | 0 | 0 | -0.80670655 | -103.05785 | -1.1946967 | 352.93271 | 353.96274 | -4.2512283
181.20502 | -3.3344474 | -35.859261 | -5.0139184 | 0 | 0 | -0.8068378 | -103.05467 | -1.1943145 | 352.92981 | 353.95981 | -4.2511711
181.20504 | -3.3343959 | -35.859734 | -5.0138097 | 0 | 0 | -0.80684638 | -103.05447 | -1.1942936 | 352.92694 | 353.95685 | -4.2511663
181.20506 | -3.3343439 | -35.853374 | -5.0232434 | 0 | 0 | -0.80684686 | -103.05446 | -1.1985835 | 352.92404 | 353.95392 | -4.2504535
181.20508 | -3.3342919 | -35.852814 | -5.0153403 | 0 | 0 | -0.80684626 | -103.05442 | -1.1989563 | 352.92114 | 353.95099 | -4.2518201
181.2051 | -3.3342402 | -35.846367 | -5.0015903 | 0 | 0 | -0.80617088 | -103.01769 | -1.20112 | 352.91824 | 353.94806 | -4.2526526
181.20512 | -3.3341882 | -35.826649 | -5.0105858 | 0 | 0 | -0.80611253 | -103.01451 | -1.1948719 | 352.91534 | 353.9451 | -4.2520075
181.20514 | -3.3341365 | -35.837742 | -5.0251656 | 0 | 0 | -0.80610877 | -103.01431 | -1.1964753 | 352.91248 | 353.94217 | -4.2505236
181.20516 | -3.3340845 | -35.83234 | -5.0184236 | 0 | 0 | -0.80610853 | -103.0143 | -1.1987709 | 352.90958 | 353.93924 | -4.2518244
181.20518 | -3.3340325 | -35.838242 | -5.0112929 | 0 | 0 | -0.80610776 | -103.01427 | -1.1989645 | 352.90668 | 353.93631 | -4.2519388
181.2052 | -3.3339808 | -35.825974 | -5.0208464 | 0 | 0 | -0.80526453 | -102.97754 | -1.1968334 | 352.90378 | 353.93335 | -4.2512345
181.20522 | -3.3339288 | -35.824909 | -5.0216722 | 0 | 0 | -0.8051917 | -102.97435 | -1.1987942 | 352.90091 | 353.93042 | -4.2533145
181.20524 | -3.3338771 | -35.831215 | -5.0072131 | 0 | 0 | -0.80518699 | -102.97414 | -1.1989659 | 352.89801 | 353.92749 | -4.2520657
181.20526 | -3.3338251 | -35.812603 | -5.0030737 | 0 | 0 | -0.80518669 | -102.97414 | -1.1968335 | 352.89511 | 353.92453 | -4.2505269
181.20528 | -3.3337731 | -35.823746 | -5.0194345 | 0 | 0 | -0.80518866 | -102.97411 | -1.1987904 | 352.89221 | 353.9216 | -4.2518244
181.2053 | -3.3337214 | -35.80558 | -5.0259237 | 0 | 0 | -0.80738258 | -102.93738 | -1.1946688 | 352.88934 | 353.91867 | -4.2519393
181.20532 | -3.3336694 | -35.816769 | -5.0141234 | 0 | 0 | -0.80757219 | -102.93419 | -1.1900238 | 352.88644 | 353.91574 | -4.2519469
181.20534 | -3.3336179 | -35.811378 | -5.0145493 | 0 | 0 | -0.80758452 | -102.93398 | -1.1960684 | 352.88354 | 353.91278 | -4.2519474
181.20536 | -3.333566 | -35.817284 | -5.0240331 | 0 | 0 | -0.80758518 | -102.93398 | -1.198743 | 352.88065 | 353.90985 | -4.2519474
181.20538 | -3.333514 | -35.811401 | -5.015408 | 0 | 0 | -0.80758405 | -102.93394 | -1.1968174 | 352.87778 | 353.90692 | -4.2519474
181.2054 | -3.3334622 | -35.804485 | -5.0023227 | 0 | 0 | -0.80623329 | -102.89722 | -1.1966461 | 352.87488 | 353.90399 | -4.2519474
181.20542 | -3.3334103 | -35.797508 | -5.0135517 | 0 | 0 | -0.80611658 | -102.89404 | -1.1966367 | 352.87198 | 353.90103 | -4.2519474
181.20544 | -3.3333585 | -35.796921 | -5.0268736 | 0 | 0 | -0.80610901 | -102.89383 | -1.1987815 | 352.86908 | 353.8981 | -4.2519474
181.20546 | -3.3333066 | -35.79689 | -5.0200186 | 0 | 0 | -0.80610853 | -102.89382 | -1.1989669 | 352.86621 | 353.89517 | -4.2519479
181.20548 | -3.3332548 | -35.809658 | -5.0128798 | 0 | 0 | -0.80610806 | -102.89382 | -1.1989789 | 352.86331 | 353.89224 | -4.2526617
181.2055 | -3.3332028 | -35.797985 | -5.0217066 | 0 | 0 | -0.80560225 | -102.89382 | -1.1989797 | 352.86041 | 353.88928 | -4.2520089
181.20552 | -3.3331509 | -35.803341 | -5.0224681 | 0 | 0 | -0.8055585 | -102.89382 | -1.1989778 | 352.85751 | 353.88635 | -4.2519531
181.20554 | -3.3330991 | -35.797424 | -5.0058312 | 0 | 0 | -0.8055557 | -102.89382 | -1.1968342 | 352.85461 | 353.88342 | -4.2533765
181.20556 | -3.3330472 | -35.79052 | -5.0051322 | 0 | 0 | -0.80555552 | -102.89382 | -1.1987963 | 352.85175 | 353.88049 | -4.2520719
181.20558 | -3.3329954 | -35.796322 | -5.0217905 | 0 | 0 | -0.80555761 | -102.89379 | -1.2011114 | 352.84885 | 353.87753 | -4.2526684
181.2056 | -3.3329434 | -35.790443 | -5.0239477 | 0 | 0 | -0.80792129 | -102.85706 | -1.197017 | 352.84595 | 353.8746 | -4.2505827
181.20562 | -3.3328917 | -35.789925 | -5.0132241 | 0 | 0 | -0.80812562 | -102.85388 | -1.1966608 | 352.84305 | 353.87167 | -4.252542
181.20564 | -3.33284 | -35.78989 | -5.0166526 | 0 | 0 | -0.80813885 | -102.85367 | -1.198781 | 352.84018 | 353.86871 | -4.2520008
181.20566 | -3.332788 | -35.789883 | -5.0242143 | 0 | 0 | -0.80813962 | -102.85366 | -1.1968197 | 352.83728 | 353.86578 | -4.2519512
181.20568 | -3.3327363 | -35.783493 | -5.0132442 | 0 | 0 | -0.8081376 | -102.85363 | -1.1966461 | 352.83438 | 353.86285 | -4.251946
181.2057 | -3.3326843 | -35.78933 | -5.0021377 | 0 | 0 | -0.80577391 | -102.8169 | -1.1966386 | 352.83148 | 353.85992 | -4.2505198
181.20572 | -3.3326323 | -35.783447 | -5.015717 | 0 | 0 | -0.80556959 | -102.81372 | -1.2009252 | 352.82861 | 353.85696 | -4.2518249
181.20574 | -3.3325806 | -35.776554 | -5.0270586 | 0 | 0 | -0.80555636 | -102.81351 | -1.1970068 | 352.82571 | 353.85403 | -4.2533679
181.20576 | -3.3325286 | -35.788734 | -5.0171289 | 0 | 0 | -0.80555558 | -102.81351 | -1.1988037 | 352.82281 | 353.8511 | -4.2520704
181.20578 | -3.3324769 | -35.777039 | -5.01408 | 0 | 0 | -0.80555582 | -102.81348 | -1.1968209 | 352.81992 | 353.84818 | -4.2519555
181.2058 | -3.3324249 | -35.795162 | -5.0225406 | 0 | 0 | -0.80589283 | -102.79512 | -1.1966462 | 352.81705 | 353.84521 | -4.2519479
181.20582 | -3.3323729 | -35.783966 | -5.0210857 | 0 | 0 | -0.80592197 | -102.79353 | -1.1966386 | 352.81415 | 353.84229 | -4.2519474
181.20584 | -3.3323212 | -35.776588 | -5.0049858 | 0 | 0 | -0.80592388 | -102.79343 | -1.2009271 | 352.81125 | 353.83936 | -4.2519474
181.20586 | -3.3322692 | -35.78875 | -5.0072412 | 0 | 0 | -0.805924 | -102.79343 | -1.1991543 | 352.80835 | 353.83643 | -4.2519474
181.20588 | -3.3322175 | -35.789814 | -5.0241518 | 0 | 0 | -0.80592626 | -102.79346 | -1.2011347 | 352.80548 | 353.83347 | -4.2519488
181.2059 | -3.3321657 | -35.78989 | -5.0241466 | 0 | 0 | -0.80846024 | -102.83018 | -1.1970221 | 352.80258 | 353.83054 | -4.253376
181.20592 | -3.3321137 | -35.796272 | -5.0117855 | 0 | 0 | -0.80867928 | -102.83337 | -1.200948 | 352.79968 | 353.82761 | -4.2520704
181.20594 | -3.332062 | -35.777649 | -5.0165277 | 0 | 0 | -0.80869347 | -102.83357 | -1.1948626 | 352.79678 | 353.82465 | -4.2512412
181.20596 | -3.33201 | -35.776035 | -5.0242052 | 0 | 0 | -0.8086943 | -102.83358 | -1.1986183 | 352.79391 | 353.82172 | -4.2518864
181.20598 | -3.3319583 | -35.788719 | -5.0117927 | 0 | 0 | -0.8086915 | -102.83358 | -1.1968108 | 352.79102 | 353.81879 | -4.2526584
181.206 | -3.3319063 | -35.796207 | -5.0027356 | 0 | 0 | -0.80548304 | -102.83358 | -1.198791 | 352.78812 | 353.81586 | -4.253437
181.20602 | -3.3318543 | -35.796829 | -5.0150452 | 0 | 0 | -0.80520576 | -102.83358 | -1.196822 | 352.78522 | 353.8129 | -4.2520752
181.20604 | -3.3318026 | -35.790462 | -5.0262747 | 0 | 0 | -0.80518782 | -102.83358 | -1.1987935 | 352.78232 | 353.80997 | -4.2519546
181.20606 | -3.3317506 | -35.777134 | -5.0177865 | 0 | 0 | -0.80518675 | -102.83358 | -1.1989676 | 352.77945 | 353.80704 | -4.2505188
181.20608 | -3.3316989 | -35.782383 | -5.0119648 | 0 | 0 | -0.80518687 | -102.83356 | -1.1989752 | 352.77655 | 353.80411 | -4.2503953
181.2061 | -3.3316469 | -35.77647 | -5.0245309 | 0 | 0 | -0.80535543 | -102.8152 | -1.1946865 | 352.77365 | 353.80115 | -4.2511015
181.20612 | -3.3315952 | -35.782352 | -5.0183601 | 0 | 0 | -0.80537003 | -102.81361 | -1.1964632 | 352.77075 | 353.79822 | -4.2518768
181.20614 | -3.3315432 | -35.789261 | -5.0040226 | 0 | 0 | -0.80537099 | -102.81351 | -1.1987703 | 352.76788 | 353.79529 | -4.2519417
181.20616 | -3.3314912 | -35.789845 | -5.0086136 | 0 | 0 | -0.80537105 | -102.81351 | -1.1989645 | 352.76498 | 353.79236 | -4.2505183
181.20618 | -3.3314395 | -35.78989 | -5.0249953 | 0 | 0 | -0.80537391 | -102.81352 | -1.1968334 | 352.76208 | 353.7894 | -4.2503963
181.2062 | -3.3313878 | -35.789883 | -5.0227652 | 0 | 0 | -0.80858254 | -102.83189 | -1.1987925 | 352.75919 | 353.78647 | -4.2518148
181.20622 | -3.331336 | -35.783501 | -5.0116663 | 0 | 0 | -0.80885983 | -102.83347 | -1.1968222 | 352.75632 | 353.78354 | -4.2505116
181.20624 | -3.331284 | -35.795727 | -5.0186968 | 0 | 0 | -0.80887777 | -102.83357 | -1.1987897 | 352.75342 | 353.78061 | -4.2518234
181.20626 | -3.3312321 | -35.790413 | -5.0236659 | 0 | 0 | -0.80887884 | -102.83358 | -1.1946764 | 352.75052 | 353.77765 | -4.2519393
181.20628 | -3.3311803 | -35.79631 | -5.0110168 | 0 | 0 | -0.80887574 | -102.8336 | -1.1986082 | 352.74762 | 353.77472 | -4.2519469
181.2063 | -3.3311284 | -35.78405 | -5.0033975 | 0 | 0 | -0.8053298 | -102.85197 | -1.1989557 | 352.74475 | 353.77179 | -4.251946
181.20632 | -3.3310766 | -35.789356 | -5.0172801 | 0 | 0 | -0.80502331 | -102.85355 | -1.1989745 | 352.74185 | 353.76883 | -4.2505198
181.20634 | -3.3310246 | -35.777061 | -5.0257382 | 0 | 0 | -0.80500346 | -102.85365 | -1.1946884 | 352.73895 | 353.7659 | -4.2518229
181.20636 | -3.3309727 | -35.775982 | -5.0148349 | 0 | 0 | -0.80500233 | -102.85366 | -1.1986051 | 352.73605 | 353.76297 | -4.251225
181.20638 | -3.3309209 | -35.769524 | -5.0146117 | 0 | 0 | -0.80500317 | -102.8536 | -1.1946645 | 352.73318 | 353.76004 | -4.2518849
181.2064 | -3.330869 | -35.775356 | -5.0240397 | 0 | 0 | -0.80601507 | -102.78013 | -1.1986076 | 352.73029 | 353.75708 | -4.2519431
181.20642 | -3.3308172 | -35.775871 | -5.0190382 | 0 | 0 | -0.80610251 | -102.77378 | -1.1989557 | 352.72739 | 353.75415 | -4.2519469
181.20644 | -3.3307652 | -35.769512 | -5.0040846 | 0 | 0 | -0.80610818 | -102.77337 | -1.1989765 | 352.72449 | 353.75122 | -4.2512331
181.20646 | -3.3307135 | -35.768963 | -5.0115199 | 0 | 0 | -0.80610853 | -102.77335 | -1.1968342 | 352.72159 | 353.74829 | -4.2518845
181.20648 | -3.3306618 | -35.775311 | -5.0252438 | 0 | 0 | -0.8061108 | -102.77336 | -1.1987904 | 352.71872 | 353.74533 | -4.2505159
181.2065 | -3.3306098 | -35.763081 | -5.0198803 | 0 | 0 | -0.80864477 | -102.79173 | -1.1946802 | 352.71582 | 353.7424 | -4.251822
181.20652 | -3.3305581 | -35.762012 | -5.0114183 | 0 | 0 | -0.80886382 | -102.79331 | -1.2028995 | 352.71292 | 353.73947 | -4.2505107
181.20654 | -3.3305061 | -35.768337 | -5.0208564 | 0 | 0 | -0.808878 | -102.79342 | -1.1993265 | 352.71002 | 353.73654 | -4.2511096
181.20656 | -3.3304541 | -35.768875 | -5.0238509 | 0 | 0 | -0.80887884 | -102.79343 | -1.1989986 | 352.70715 | 353.73358 | -4.2518773
181.20658 | -3.3304024 | -35.756142 | -5.0081272 | 0 | 0 | -0.80887514 | -102.79337 | -1.1946899 | 352.70425 | 353.73065 | -4.2519431
181.2066 | -3.3303504 | -35.774204 | -5.0031481 | 0 | 0 | -0.80465537 | -102.73827 | -1.1986051 | 352.70135 | 353.72772 | -4.251946
181.20662 | -3.3302987 | -35.763 | -5.0179901 | 0 | 0 | -0.80429071 | -102.73351 | -1.1946645 | 352.69846 | 353.72476 | -4.2505188
181.20664 | -3.3302467 | -35.755611 | -5.0257988 | 0 | 0 | -0.80426699 | -102.73321 | -1.1986037 | 352.69559 | 353.72183 | -4.2503963
181.20666 | -3.3301947 | -35.754986 | -5.0133886 | 0 | 0 | -0.80426562 | -102.73318 | -1.1946663 | 352.69269 | 353.7189 | -4.2518158
181.20668 | -3.330143 | -35.74855 | -5.0137606 | 0 | 0 | -0.80426693 | -102.73317 | -1.2007531 | 352.68979 | 353.71597 | -4.2519374
181.2067 | -3.330091 | -35.747997 | -5.0239663 | 0 | 0 | -0.80578393 | -102.71481 | -1.1991429 | 352.68689 | 353.71301 | -4.2505193
181.20672 | -3.3300393 | -35.754353 | -5.0154033 | 0 | 0 | -0.805915 | -102.71323 | -1.2011397 | 352.68402 | 353.71008 | -4.2518229
181.20674 | -3.3299875 | -35.748516 | -5.0023208 | 0 | 0 | -0.80592352 | -102.71312 | -1.203457 | 352.68112 | 353.70715 | -4.251224
181.20676 | -3.3299356 | -35.754391 | -5.0113754 | 0 | 0 | -0.805924 | -102.71311 | -1.1993626 | 352.67822 | 353.70422 | -4.2504563
181.20678 | -3.3298838 | -35.754913 | -5.0259604 | 0 | 0 | -0.80592656 | -102.71313 | -1.1990045 | 352.67532 | 353.70126 | -4.250391
181.2068 | -3.3298318 | -35.754951 | -5.0206671 | 0 | 0 | -0.80879867 | -102.73149 | -1.1989868 | 352.67245 | 353.69833 | -4.251101
181.20682 | -3.3297801 | -35.761333 | -5.0122113 | 0 | 0 | -0.80904686 | -102.73307 | -1.2054242 | 352.66956 | 353.6954 | -4.2504482
181.20684 | -3.3297281 | -35.749104 | -5.0209227 | 0 | 0 | -0.80906296 | -102.73318 | -1.2081202 | 352.66666 | 353.69247 | -4.2511044
181.20686 | -3.3296764 | -35.748028 | -5.0231266 | 0 | 0 | -0.80906385 | -102.73318 | -1.201905 | 352.66376 | 353.68951 | -4.2504497
181.20688 | -3.3296244 | -35.741562 | -5.0051622 | 0 | 0 | -0.80905938 | -102.73315 | -1.2013608 | 352.66089 | 353.68658 | -4.2518177
181.2069 | -3.3295724 | -35.7346 | -5.0036192 | 0 | 0 | -0.80399644 | -102.69643 | -1.199182 | 352.65799 | 353.68365 | -4.2505116
181.20692 | -3.3295207 | -35.721241 | -5.0187578 | 0 | 0 | -0.80355889 | -102.69324 | -1.2011362 | 352.65509 | 353.68073 | -4.251822
181.20694 | -3.3294687 | -35.732872 | -5.0229626 | 0 | 0 | -0.80353051 | -102.69304 | -1.1970184 | 352.65219 | 353.67776 | -4.2505116
181.20696 | -3.329417 | -35.727512 | -5.0131431 | 0 | 0 | -0.80352885 | -102.69303 | -1.1966628 | 352.64929 | 353.67484 | -4.2518234
181.20698 | -3.329365 | -35.727024 | -5.0144701 | 0 | 0 | -0.80353087 | -102.693 | -1.2009343 | 352.64642 | 353.67191 | -4.2519393
181.207 | -3.329313 | -35.720596 | -5.0240254 | 0 | 0 | -0.80589056 | -102.65627 | -1.205593 | 352.64352 | 353.66895 | -4.2519469
181.20702 | -3.3292613 | -35.720028 | -5.0132303 | 0 | 0 | -0.80609447 | -102.65309 | -1.2038386 | 352.64063 | 353.66602 | -4.2519474
181.20704 | -3.3292096 | -35.707214 | -5.0006828 | 0 | 0 | -0.8061077 | -102.65288 | -1.1993873 | 352.63773 | 353.66309 | -4.251946
181.20706 | -3.3291578 | -35.706104 | -5.0126882 | 0 | 0 | -0.80610847 | -102.65287 | -1.199006 | 352.63486 | 353.66016 | -4.2505198
181.20708 | -3.3291059 | -35.699642 | -5.0268002 | 0 | 0 | -0.8061111 | -102.65281 | -1.1989813 | 352.63196 | 353.6572 | -4.2518249
181.2071 | -3.3290539 | -35.705482 | -5.0178361 | 0 | 0 | -0.80898362 | -102.57934 | -1.1989816 | 352.62906 | 353.65427 | -4.2533679
181.20712 | -3.3290021 | -35.712387 | -5.0119667 | 0 | 0 | -0.80923188 | -102.57299 | -1.2011253 | 352.62616 | 353.65134 | -4.2520704
181.20714 | -3.3289502 | -35.712952 | -5.0230808 | 0 | 0 | -0.80924797 | -102.57258 | -1.1991632 | 352.62329 | 353.64841 | -4.2519541
181.20716 | -3.3288984 | -35.68742 | -5.0196877 | 0 | 0 | -0.80924886 | -102.57256 | -1.1968405 | 352.62039 | 353.64545 | -4.2505212
181.20718 | -3.3288465 | -35.685219 | -5.0063128 | 0 | 0 | -0.80924457 | -102.57252 | -1.1923581 | 352.61749 | 353.64252 | -4.2532525
181.2072 | -3.3287945 | -35.691456 | -5.0044541 | 0 | 0 | -0.80434924 | -102.53579 | -1.1984097 | 352.61459 | 353.63959 | -4.2520618
181.20722 | -3.3287427 | -35.67284 | -5.0224562 | 0 | 0 | -0.80392623 | -102.53261 | -1.1967974 | 352.61172 | 353.63666 | -4.2512407
181.20724 | -3.3286908 | -35.690388 | -5.0232797 | 0 | 0 | -0.80389875 | -102.5324 | -1.1987902 | 352.60883 | 353.6337 | -4.2518873
181.20726 | -3.328639 | -35.685547 | -5.0124393 | 0 | 0 | -0.80389714 | -102.53239 | -1.1968241 | 352.60593 | 353.63077 | -4.2533722
181.20728 | -3.3285871 | -35.685097 | -5.015861 | 0 | 0 | -0.80389917 | -102.53239 | -1.2009373 | 352.60303 | 353.62784 | -4.2520695
181.2073 | -3.3285353 | -35.685062 | -5.0248718 | 0 | 0 | -0.80625963 | -102.53239 | -1.1970134 | 352.60016 | 353.62488 | -4.2505269
181.20732 | -3.3284836 | -35.685047 | -5.0118508 | 0 | 0 | -0.8064636 | -102.53239 | -1.2052444 | 352.59726 | 353.62195 | -4.2511091
181.20734 | -3.3284316 | -35.665894 | -5.0020146 | 0 | 0 | -0.80647683 | -102.53239 | -1.2016722 | 352.59436 | 353.61902 | -4.2504501
181.20736 | -3.3283799 | -35.689796 | -5.014257 | 0 | 0 | -0.80647761 | -102.53239 | -1.2013481 | 352.59146 | 353.61609 | -4.2518191
181.20738 | -3.3283279 | -35.679108 | -5.0254817 | 0 | 0 | -0.80647963 | -102.53238 | -1.2013266 | 352.58856 | 353.61313 | -4.2519388
181.2074 | -3.3282759 | -35.671745 | -5.0169935 | 0 | 0 | -0.808676 | -102.51402 | -1.2013254 | 352.58569 | 353.6102 | -4.2519455
181.20742 | -3.3282242 | -35.671127 | -5.0118957 | 0 | 0 | -0.80886585 | -102.51243 | -1.2013254 | 352.58279 | 353.60727 | -4.2505188
181.20744 | -3.3281722 | -35.6647 | -5.0223508 | 0 | 0 | -0.80887818 | -102.51233 | -1.2013235 | 352.5799 | 353.60434 | -4.2503963
181.20746 | -3.3281205 | -35.676918 | -5.0196223 | 0 | 0 | -0.80887884 | -102.51232 | -1.199178 | 352.577 | 353.60138 | -4.2518153
181.20748 | -3.3280685 | -35.665215 | -5.0041347 | 0 | 0 | -0.80887437 | -102.51229 | -1.1989925 | 352.57413 | 353.59845 | -4.251224
181.2075 | -3.3280168 | -35.670567 | -5.0071697 | 0 | 0 | -0.80381227 | -102.47556 | -1.1989844 | 352.57123 | 353.59552 | -4.2511711
181.20752 | -3.3279648 | -35.67104 | -5.0234199 | 0 | 0 | -0.80337483 | -102.47237 | -1.203271 | 352.56833 | 353.59259 | -4.2518816
181.20754 | -3.3279128 | -35.658291 | -5.0226326 | 0 | 0 | -0.80334646 | -102.47217 | -1.1993525 | 352.56543 | 353.58963 | -4.2519417
181.20756 | -3.3278611 | -35.657185 | -5.012383 | 0 | 0 | -0.80334479 | -102.47216 | -1.2011513 | 352.56256 | 353.5867 | -4.2505188
181.20758 | -3.3278091 | -35.650723 | -5.0180335 | 0 | 0 | -0.80334771 | -102.47213 | -1.201314 | 352.55966 | 353.58377 | -4.2511101
181.2076 | -3.3277576 | -35.656567 | -5.024332 | 0 | 0 | -0.80672002 | -102.4354 | -1.2013228 | 352.55676 | 353.58084 | -4.2518773
181.20762 | -3.3277056 | -35.669857 | -5.0103502 | 0 | 0 | -0.80701143 | -102.43221 | -1.1991817 | 352.55386 | 353.57788 | -4.2519431
181.20764 | -3.3276536 | -35.658222 | -5.0033364 | 0 | 0 | -0.80703038 | -102.43201 | -1.2032837 | 352.55099 | 353.57495 | -4.251946
181.20766 | -3.3276019 | -35.663578 | -5.015099 | 0 | 0 | -0.80703145 | -102.432 | -1.1993533 | 352.5481 | 353.57202 | -4.2505198
181.20768 | -3.3275499 | -35.664059 | -5.0255518 | 0 | 0 | -0.807033 | -102.43203 | -1.2011473 | 352.5452 | 353.56906 | -4.2518234
181.2077 | -3.3274982 | -35.657692 | -5.0169992 | 0 | 0 | -0.80872279 | -102.46876 | -1.1970191 | 352.5423 | 353.56613 | -4.2519388
181.20772 | -3.3274462 | -35.650757 | -5.0133495 | 0 | 0 | -0.80886883 | -102.47195 | -1.1966609 | 352.53943 | 353.5632 | -4.2512331
181.20774 | -3.3273942 | -35.656559 | -5.0246515 | 0 | 0 | -0.8088783 | -102.47215 | -1.1987867 | 352.53653 | 353.56027 | -4.2518859
181.20776 | -3.3273425 | -35.657082 | -5.0176411 | 0 | 0 | -0.8088789 | -102.47216 | -1.2032582 | 352.53363 | 353.55731 | -4.2519417
181.20778 | -3.3272905 | -35.663506 | -5.0032344 | 0 | 0 | -0.80887425 | -102.47216 | -1.1993499 | 352.53073 | 353.55438 | -4.2505193
181.2078 | -3.3272388 | -35.657669 | -5.0085459 | 0 | 0 | -0.80364382 | -102.47216 | -1.1990075 | 352.52786 | 353.55145 | -4.2518229
181.20782 | -3.3271868 | -35.663544 | -5.0242662 | 0 | 0 | -0.80319178 | -102.47216 | -1.2032706 | 352.52496 | 353.54852 | -4.251225
181.20784 | -3.3271348 | -35.664051 | -5.021975 | 0 | 0 | -0.80316246 | -102.47216 | -1.1972051 | 352.52206 | 353.54556 | -4.2518849
181.20786 | -3.3270831 | -35.651306 | -5.0101485 | 0 | 0 | -0.80316073 | -102.47216 | -1.1988183 | 352.51917 | 353.54263 | -4.2519431
181.20788 | -3.3270311 | -35.656582 | -5.0192914 | 0 | 0 | -0.80316412 | -102.47215 | -1.198969 | 352.51627 | 353.5397 | -4.2519474
181.2079 | -3.3269796 | -35.644287 | -5.0237188 | 0 | 0 | -0.80704236 | -102.45377 | -1.1989791 | 352.5134 | 353.53677 | -4.2519474
181.20792 | -3.3269277 | -35.649616 | -5.0088453 | 0 | 0 | -0.80737752 | -102.45219 | -1.1989836 | 352.5105 | 353.53381 | -4.251946
181.20794 | -3.3268757 | -35.66288 | -5.0039353 | 0 | 0 | -0.80739927 | -102.45209 | -1.2032748 | 352.5076 | 353.53088 | -4.2505198
181.20796 | -3.3268239 | -35.664017 | -5.0173316 | 0 | 0 | -0.80740052 | -102.45208 | -1.2036456 | 352.5047 | 353.52795 | -4.2518234
181.20798 | -3.326772 | -35.6577 | -5.0264678 | 0 | 0 | -0.80740196 | -102.45208 | -1.203662 | 352.50183 | 353.52499 | -4.2519393
181.208 | -3.3267202 | -35.663544 | -5.015625 | 0 | 0 | -0.80892336 | -102.45208 | -1.1950829 | 352.49893 | 353.52206 | -4.2519469
181.20802 | -3.3266683 | -35.664059 | -5.0154042 | 0 | 0 | -0.80905485 | -102.45208 | -1.1964927 | 352.49603 | 353.51913 | -4.2519474
181.20804 | -3.3266165 | -35.657703 | -5.024106 | 0 | 0 | -0.80906343 | -102.45208 | -1.2030667 | 352.49313 | 353.5162 | -4.2519474
181.20806 | -3.3265646 | -35.66354 | -5.01759 | 0 | 0 | -0.80906391 | -102.45208 | -1.2036284 | 352.49026 | 353.51324 | -4.2519474
181.20808 | -3.3265126 | -35.657669 | -5.0032334 | 0 | 0 | -0.80905908 | -102.45208 | -1.1993778 | 352.48737 | 353.51031 | -4.251946
181.2081 | -3.3264608 | -35.66354 | -5.0114512 | 0 | 0 | -0.80365944 | -102.45208 | -1.2032964 | 352.48447 | 353.50739 | -4.2505193
181.20812 | -3.3264089 | -35.657654 | -5.0266924 | 0 | 0 | -0.80319279 | -102.45208 | -1.199352 | 352.48157 | 353.50446 | -4.2511096
181.20814 | -3.3263571 | -35.644363 | -5.0221829 | 0 | 0 | -0.80316252 | -102.45208 | -1.1990076 | 352.4787 | 353.5015 | -4.2511635
181.20816 | -3.3263052 | -35.656006 | -5.0130672 | 0 | 0 | -0.80316073 | -102.45208 | -1.2032763 | 352.4758 | 353.49857 | -4.2518806
181.20818 | -3.3262534 | -35.657036 | -5.0217199 | 0 | 0 | -0.8031646 | -102.45208 | -1.2036419 | 352.4729 | 353.49564 | -4.2519431
181.2082 | -3.3262017 | -35.650719 | -5.0239239 | 0 | 0 | -0.80754977 | -102.45208 | -1.1993746 | 352.47 | 353.49271 | -4.2519474
181.20822 | -3.3261497 | -35.662945 | -5.009584 | 0 | 0 | -0.8079288 | -102.45208 | -1.1990051 | 352.46713 | 353.48975 | -4.2519474
181.20824 | -3.326098 | -35.651234 | -5.0054522 | 0 | 0 | -0.80795336 | -102.45208 | -1.198983 | 352.46423 | 353.48682 | -4.2519479
181.20826 | -3.326046 | -35.650196 | -5.0196362 | 0 | 0 | -0.80795479 | -102.45208 | -1.2011234 | 352.46133 | 353.48389 | -4.2526617
181.20828 | -3.325994 | -35.656521 | -5.0259371 | 0 | 0 | -0.80795562 | -102.45208 | -1.1970177 | 352.45844 | 353.48093 | -4.2520089
181.2083 | -3.3259423 | -35.650681 | -5.0141239 | 0 | 0 | -0.80880082 | -102.45208 | -1.1966608 | 352.45554 | 353.478 | -4.2519517
181.20832 | -3.3258903 | -35.656555 | -5.0145516 | 0 | 0 | -0.80887389 | -102.45208 | -1.1987848 | 352.45267 | 353.47507 | -4.251946
181.20834 | -3.3258386 | -35.657078 | -5.0262089 | 0 | 0 | -0.8088786 | -102.45208 | -1.2011164 | 352.44977 | 353.47214 | -4.2505188
181.20836 | -3.3257866 | -35.657112 | -5.0163231 | 0 | 0 | -0.8088789 | -102.45208 | -1.2034595 | 352.44687 | 353.46918 | -4.2503963
181.20838 | -3.3257346 | -35.657101 | -5.0038476 | 0 | 0 | -0.80887437 | -102.45208 | -1.2036557 | 352.44397 | 353.46625 | -4.2518158
181.2084 | -3.3256829 | -35.644321 | -5.0136828 | 0 | 0 | -0.80381227 | -102.45208 | -1.2015208 | 352.4411 | 353.46332 | -4.2519388
181.20842 | -3.3256309 | -35.649605 | -5.0283351 | 0 | 0 | -0.80337483 | -102.45208 | -1.1991905 | 352.4382 | 353.46039 | -4.2519469
181.20844 | -3.3255792 | -35.643692 | -5.021595 | 0 | 0 | -0.80334646 | -102.45208 | -1.1989989 | 352.4353 | 353.45743 | -4.2519479
181.20846 | -3.3255274 | -35.649563 | -5.013741 | 0 | 0 | -0.80334479 | -102.45208 | -1.2054191 | 352.4324 | 353.4545 | -4.2526608
181.20848 | -3.3254755 | -35.643673 | -5.0239563 | 0 | 0 | -0.80334896 | -102.45205 | -1.2016835 | 352.42953 | 353.45157 | -4.2512956
181.2085 | -3.3254237 | -35.623989 | -5.0241137 | 0 | 0 | -0.8080731 | -102.41532 | -1.2013466 | 352.42664 | 353.44864 | -4.2518897
181.20852 | -3.3253717 | -35.635071 | -5.0081477 | 0 | 0 | -0.8084814 | -102.41213 | -1.1991812 | 352.42374 | 353.44568 | -4.2519436
181.20854 | -3.32532 | -35.623291 | -5.006783 | 0 | 0 | -0.80850792 | -102.41193 | -1.201138 | 352.42084 | 353.44275 | -4.2519469
181.20856 | -3.325268 | -35.635033 | -5.0241079 | 0 | 0 | -0.80850947 | -102.41192 | -1.199164 | 352.41797 | 353.43982 | -4.2512331
181.20858 | -3.3252161 | -35.629669 | -5.0263228 | 0 | 0 | -0.80850983 | -102.41189 | -1.1968462 | 352.41507 | 353.43689 | -4.2518859
181.2086 | -3.3251643 | -35.622799 | -5.0163274 | 0 | 0 | -0.80884767 | -102.37516 | -1.1987969 | 352.41217 | 353.43393 | -4.2519417
181.20862 | -3.3251123 | -35.628605 | -5.0176444 | 0 | 0 | -0.80887687 | -102.37198 | -1.2011132 | 352.40927 | 353.431 | -4.2505193
181.20864 | -3.3250606 | -35.622715 | -5.0271978 | 0 | 0 | -0.80887878 | -102.37177 | -1.1991664 | 352.4064 | 353.42807 | -4.2518244
181.20866 | -3.3250086 | -35.615803 | -5.0164027 | 0 | 0 | -0.8088789 | -102.37176 | -1.2011373 | 352.4035 | 353.42511 | -4.2526531
181.20868 | -3.3249569 | -35.608826 | -5.0038543 | 0 | 0 | -0.80887437 | -102.37171 | -1.1991658 | 352.4006 | 353.42218 | -4.2520089
181.2087 | -3.3249049 | -35.60825 | -5.0151358 | 0 | 0 | -0.80381227 | -102.3166 | -1.198988 | 352.39771 | 353.41925 | -4.2519503
181.20872 | -3.3248529 | -35.620991 | -5.0291848 | 0 | 0 | -0.80337483 | -102.31186 | -1.194695 | 352.39484 | 353.41632 | -4.2505198
181.20874 | -3.3248014 | -35.615688 | -5.0202155 | 0 | 0 | -0.80334646 | -102.31155 | -1.2050476 | 352.39194 | 353.41336 | -4.2518234
181.20876 | -3.3247495 | -35.608822 | -5.0128961 | 0 | 0 | -0.80334479 | -102.31153 | -1.2016596 | 352.38904 | 353.41043 | -4.2519393
181.20878 | -3.3246977 | -35.614609 | -5.0253348 | 0 | 0 | -0.80334926 | -102.31155 | -1.2013415 | 352.38614 | 353.4075 | -4.2519455
181.2088 | -3.3246458 | -35.589561 | -5.0227833 | 0 | 0 | -0.80841136 | -102.32991 | -1.194888 | 352.38324 | 353.40457 | -4.2505198
181.20882 | -3.3245938 | -35.593773 | -5.0080323 | 0 | 0 | -0.8088488 | -102.3315 | -1.1986217 | 352.38037 | 353.40161 | -4.2518229
181.20884 | -3.324542 | -35.587791 | -5.0089517 | 0 | 0 | -0.80887717 | -102.3316 | -1.1989621 | 352.37747 | 353.39868 | -4.251225
181.20886 | -3.3244901 | -35.587265 | -5.0250201 | 0 | 0 | -0.80887884 | -102.3316 | -1.2054151 | 352.37457 | 353.39575 | -4.2518854
181.20888 | -3.3244383 | -35.587215 | -5.0263968 | 0 | 0 | -0.8088789 | -102.33154 | -1.1995341 | 352.37167 | 353.39282 | -4.252656
181.2089 | -3.3243864 | -35.574436 | -5.0148816 | 0 | 0 | -0.8088789 | -102.25807 | -1.1968683 | 352.3688 | 353.38986 | -4.2505813
181.20892 | -3.3243344 | -35.573341 | -5.0189705 | 0 | 0 | -0.8088789 | -102.25172 | -1.1966507 | 352.36591 | 353.38693 | -4.2518277
181.20894 | -3.3242826 | -35.586037 | -5.026587 | 0 | 0 | -0.8088789 | -102.25131 | -1.1987785 | 352.36301 | 353.384 | -4.2519393
181.20896 | -3.3242307 | -35.567959 | -5.0134468 | 0 | 0 | -0.8088789 | -102.25129 | -1.1946758 | 352.36011 | 353.38104 | -4.2519469
181.20898 | -3.3241789 | -35.566372 | -5.0043268 | 0 | 0 | -0.80887455 | -102.25124 | -1.1986082 | 352.35724 | 353.37811 | -4.2519474
181.209 | -3.324127 | -35.566269 | -5.016633 | 0 | 0 | -0.80398083 | -102.19613 | -1.1989557 | 352.35434 | 353.37518 | -4.251946
181.20902 | -3.3240752 | -35.566265 | -5.0293126 | 0 | 0 | -0.80355793 | -102.19138 | -1.1989802 | 352.35144 | 353.37225 | -4.2505193
181.20904 | -3.3240235 | -35.566269 | -5.0187731 | 0 | 0 | -0.80353045 | -102.19107 | -1.2011271 | 352.34854 | 353.36929 | -4.2511096
181.20906 | -3.3239715 | -35.572647 | -5.013495 | 0 | 0 | -0.80352885 | -102.19105 | -1.2013087 | 352.34567 | 353.36636 | -4.2511635
181.20908 | -3.3239198 | -35.554039 | -5.0239372 | 0 | 0 | -0.80353284 | -102.19102 | -1.1970316 | 352.34277 | 353.36343 | -4.2518806
181.2091 | -3.3238678 | -35.571575 | -5.0204825 | 0 | 0 | -0.80808872 | -102.1543 | -1.1988089 | 352.33987 | 353.3605 | -4.2519431
181.20912 | -3.3238158 | -35.553963 | -5.0056586 | 0 | 0 | -0.80848241 | -102.15112 | -1.2011178 | 352.33698 | 353.35754 | -4.2519469
181.20914 | -3.3237641 | -35.565178 | -5.0094771 | 0 | 0 | -0.80850798 | -102.1509 | -1.2034558 | 352.33411 | 353.35461 | -4.2512331
181.20916 | -3.3237121 | -35.553394 | -5.0257936 | 0 | 0 | -0.80850947 | -102.15089 | -1.1993644 | 352.33121 | 353.35168 | -4.2518859
181.20918 | -3.3236604 | -35.552353 | -5.0242858 | 0 | 0 | -0.80850935 | -102.15089 | -1.2011501 | 352.32831 | 353.34875 | -4.2519431
181.2092 | -3.3236084 | -35.545895 | -5.0132489 | 0 | 0 | -0.80834019 | -102.15089 | -1.1991684 | 352.32541 | 353.34579 | -4.2519474
181.20922 | -3.3235564 | -35.545338 | -5.0202808 | 0 | 0 | -0.80832559 | -102.15089 | -1.2011335 | 352.32251 | 353.34286 | -4.251946
181.20924 | -3.3235047 | -35.551693 | -5.0245261 | 0 | 0 | -0.80832464 | -102.15089 | -1.1948746 | 352.31964 | 353.33994 | -4.2505188
181.20926 | -3.3234527 | -35.545853 | -5.0110888 | 0 | 0 | -0.80832458 | -102.15089 | -1.1986209 | 352.31674 | 353.33701 | -4.2503963
181.20928 | -3.323401 | -35.545334 | -5.0041275 | 0 | 0 | -0.80832064 | -102.15088 | -1.1989565 | 352.31384 | 353.33405 | -4.2518158
181.2093 | -3.3233492 | -35.5453 | -5.017345 | 0 | 0 | -0.80393398 | -102.13251 | -1.1989783 | 352.31094 | 353.33112 | -4.2519403
181.20932 | -3.3232973 | -35.5453 | -5.0279212 | 0 | 0 | -0.80355489 | -102.13093 | -1.1989836 | 352.30807 | 353.32819 | -4.2533746
181.20934 | -3.3232455 | -35.545288 | -5.0172 | 0 | 0 | -0.80353028 | -102.13082 | -1.203271 | 352.30518 | 353.32523 | -4.2506433
181.20936 | -3.3231936 | -35.532516 | -5.0133615 | 0 | 0 | -0.80352885 | -102.13081 | -1.1993505 | 352.30228 | 353.3223 | -4.2518315
181.20938 | -3.3231418 | -35.544182 | -5.0232015 | 0 | 0 | -0.80353272 | -102.13081 | -1.1990018 | 352.29938 | 353.31937 | -4.2512255
181.2094 | -3.3230898 | -35.532444 | -5.0189691 | 0 | 0 | -0.80791938 | -102.13081 | -1.1968395 | 352.29651 | 353.31644 | -4.2511711
181.20942 | -3.3230381 | -35.544186 | -5.0055308 | 0 | 0 | -0.80829847 | -102.13081 | -1.2030855 | 352.29361 | 353.31348 | -4.2518802
181.20944 | -3.3229861 | -35.538818 | -5.010921 | 0 | 0 | -0.80832309 | -102.13081 | -1.1993386 | 352.29071 | 353.31055 | -4.2505164
181.20946 | -3.3229342 | -35.525551 | -5.0266418 | 0 | 0 | -0.80832452 | -102.13081 | -1.1989992 | 352.28781 | 353.30762 | -4.2525377
181.20948 | -3.3228824 | -35.524406 | -5.0221796 | 0 | 0 | -0.8083241 | -102.13077 | -1.19469 | 352.28494 | 353.30469 | -4.2519994
181.2095 | -3.3228304 | -35.517944 | -5.0130658 | 0 | 0 | -0.80781686 | -102.07565 | -1.1986051 | 352.28204 | 353.30173 | -4.2505226
181.20952 | -3.3227787 | -35.517384 | -5.0209951 | 0 | 0 | -0.80777299 | -102.0709 | -1.1946645 | 352.27914 | 353.2988 | -4.2511096
181.20954 | -3.3227267 | -35.523739 | -5.0245876 | 0 | 0 | -0.80777019 | -102.0706 | -1.1986076 | 352.27625 | 353.29587 | -4.2511635
181.20956 | -3.3226748 | -35.517891 | -5.0103674 | 0 | 0 | -0.80777001 | -102.07058 | -1.1989614 | 352.27338 | 353.29294 | -4.2518792
181.20958 | -3.322623 | -35.510998 | -5.0047922 | 0 | 0 | -0.80776668 | -102.07054 | -1.2054151 | 352.27048 | 353.28998 | -4.2505159
181.2096 | -3.3225713 | -35.52319 | -5.0188527 | 0 | 0 | -0.80405575 | -102.03381 | -1.1995417 | 352.26758 | 353.28705 | -4.2518234
181.20962 | -3.3225195 | -35.517864 | -5.0265975 | 0 | 0 | -0.80373508 | -102.03063 | -1.2054527 | 352.26468 | 353.28412 | -4.2519393
181.20964 | -3.3224676 | -35.517376 | -5.0156322 | 0 | 0 | -0.80371428 | -102.03043 | -1.1995438 | 352.26181 | 353.28116 | -4.2519469
181.20966 | -3.3224156 | -35.51096 | -5.0146785 | 0 | 0 | -0.80371308 | -102.03042 | -1.2054565 | 352.25891 | 353.27823 | -4.2519474
181.20968 | -3.3223639 | -35.523178 | -5.0240417 | 0 | 0 | -0.80371696 | -102.03045 | -1.2038294 | 352.25601 | 353.2753 | -4.2519474
181.2097 | -3.3223119 | -35.511478 | -5.0161347 | 0 | 0 | -0.80810428 | -102.06718 | -1.1993867 | 352.25311 | 353.27237 | -4.2519469
181.20972 | -3.3222601 | -35.523224 | -5.0031085 | 0 | 0 | -0.80848342 | -102.07036 | -1.1990098 | 352.25021 | 353.26941 | -4.2512321
181.20974 | -3.3222082 | -35.52425 | -5.012167 | 0 | 0 | -0.80850804 | -102.07056 | -1.2032725 | 352.24734 | 353.26648 | -4.2504573
181.20976 | -3.3221562 | -35.511532 | -5.0245776 | 0 | 0 | -0.80850947 | -102.07058 | -1.1993506 | 352.24445 | 353.26355 | -4.2511048
181.20978 | -3.3221045 | -35.510441 | -5.0205469 | 0 | 0 | -0.80850863 | -102.07054 | -1.1990038 | 352.24155 | 353.26062 | -4.2504487
181.2098 | -3.3220525 | -35.516758 | -5.0129294 | 0 | 0 | -0.80749428 | -102.03381 | -1.1989812 | 352.23865 | 353.25766 | -4.2511044
181.20982 | -3.3220007 | -35.517311 | -5.0217109 | 0 | 0 | -0.8074066 | -102.03063 | -1.1989799 | 352.23578 | 353.25473 | -4.2504497
181.20984 | -3.3219488 | -35.517345 | -5.0231957 | 0 | 0 | -0.80740094 | -102.03043 | -1.1989797 | 352.23288 | 353.2518 | -4.2518191
181.20986 | -3.321897 | -35.517342 | -5.0073447 | 0 | 0 | -0.80740058 | -102.03042 | -1.1989797 | 352.22998 | 353.24887 | -4.2519388
181.20988 | -3.3218453 | -35.510948 | -5.0045333 | 0 | 0 | -0.8073976 | -102.03042 | -1.1989797 | 352.22708 | 353.24591 | -4.2519469
181.2099 | -3.3217933 | -35.510395 | -5.0188341 | 0 | 0 | -0.80402464 | -102.03042 | -1.1989797 | 352.22421 | 353.24298 | -4.2519474
181.20992 | -3.3217416 | -35.516754 | -5.0251455 | 0 | 0 | -0.80373311 | -102.03042 | -1.1989778 | 352.22131 | 353.24005 | -4.251946
181.20994 | -3.3216896 | -35.517307 | -5.0147815 | 0 | 0 | -0.80371416 | -102.03042 | -1.196836 | 352.21841 | 353.23712 | -4.2505198
181.20996 | -3.3216376 | -35.510948 | -5.0153346 | 0 | 0 | -0.80371308 | -102.03042 | -1.2009398 | 352.21552 | 353.23416 | -4.2518234
181.20998 | -3.3215859 | -35.510403 | -5.0255485 | 0 | 0 | -0.80371726 | -102.03042 | -1.1991532 | 352.21265 | 353.23123 | -4.2519379
181.21 | -3.3215339 | -35.523144 | -5.0148115 | 0 | 0 | -0.80844247 | -102.03042 | -1.1989949 | 352.20975 | 353.2283 | -4.2505193
181.21002 | -3.3214822 | -35.511463 | -5.0022678 | 0 | 0 | -0.80885077 | -102.03042 | -1.2032716 | 352.20685 | 353.22534 | -4.2518234
181.21004 | -3.3214302 | -35.510422 | -5.0120969 | 0 | 0 | -0.80887729 | -102.03042 | -1.1993505 | 352.20395 | 353.22241 | -4.2519388
181.21006 | -3.3213785 | -35.503967 | -5.0252953 | 0 | 0 | -0.80887884 | -102.03042 | -1.199 | 352.20108 | 353.21948 | -4.2512326
181.21008 | -3.3213265 | -35.503403 | -5.0184331 | 0 | 0 | -0.80887723 | -102.0304 | -1.1946938 | 352.19818 | 353.21655 | -4.2511716
181.2101 | -3.3212745 | -35.503384 | -5.0120206 | 0 | 0 | -0.80701858 | -102.01203 | -1.2029002 | 352.19528 | 353.21359 | -4.2518811
181.21012 | -3.3212228 | -35.522549 | -5.0223603 | 0 | 0 | -0.80685794 | -102.01044 | -1.1993228 | 352.19238 | 353.21066 | -4.2512279
181.21014 | -3.3211708 | -35.51144 | -5.0210748 | 0 | 0 | -0.80684751 | -102.01035 | -1.1947111 | 352.18948 | 353.20773 | -4.2504563
181.21016 | -3.3211193 | -35.523209 | -5.006434 | 0 | 0 | -0.80684686 | -102.01034 | -1.1986102 | 352.18661 | 353.2048 | -4.250392
181.21018 | -3.3210673 | -35.505085 | -5.0037351 | 0 | 0 | -0.80684417 | -102.01034 | -1.1989558 | 352.18372 | 353.20184 | -4.2518158
181.2102 | -3.3210154 | -35.51627 | -5.0209432 | 0 | 0 | -0.80380917 | -102.01034 | -1.1989783 | 352.18082 | 353.19891 | -4.2519388
181.21022 | -3.3209636 | -35.517281 | -5.0238771 | 0 | 0 | -0.80354685 | -102.01034 | -1.1989815 | 352.17792 | 353.19598 | -4.2519464
181.21024 | -3.3209116 | -35.523731 | -5.0132189 | 0 | 0 | -0.8035298 | -102.01034 | -1.2011253 | 352.17505 | 353.19305 | -4.2512341
181.21026 | -3.3208599 | -35.517902 | -5.0152001 | 0 | 0 | -0.80352885 | -102.01034 | -1.1991652 | 352.17215 | 353.19009 | -4.2525992
181.21028 | -3.3208079 | -35.523777 | -5.0233631 | 0 | 0 | -0.80353272 | -102.01038 | -1.1989936 | 352.16925 | 353.18716 | -4.2520037
181.2103 | -3.320756 | -35.517891 | -5.0131721 | 0 | 0 | -0.80791938 | -102.0655 | -1.2011241 | 352.16635 | 353.18423 | -4.2505236
181.21032 | -3.3207042 | -35.510986 | -5.0014052 | 0 | 0 | -0.80829847 | -102.07025 | -1.1970177 | 352.16348 | 353.18127 | -4.2518239
181.21034 | -3.3206522 | -35.510399 | -5.0142016 | 0 | 0 | -0.80832309 | -102.07055 | -1.1966608 | 352.16058 | 353.17834 | -4.251225
181.21036 | -3.3206005 | -35.510353 | -5.0262032 | 0 | 0 | -0.80832452 | -102.07058 | -1.1987848 | 352.15768 | 353.17542 | -4.2518854
181.21038 | -3.3205485 | -35.503971 | -5.017056 | 0 | 0 | -0.80832309 | -102.07053 | -1.2011145 | 352.15479 | 353.17249 | -4.2526579
181.2104 | -3.3204966 | -35.516197 | -5.0118999 | 0 | 0 | -0.80663371 | -102.01542 | -1.2013118 | 352.15192 | 353.16953 | -4.2527232
181.21042 | -3.3204448 | -35.510868 | -5.023077 | 0 | 0 | -0.80648774 | -102.01067 | -1.2013284 | 352.14902 | 353.1666 | -4.2520137
181.21044 | -3.3203928 | -35.503986 | -5.0196853 | 0 | 0 | -0.80647826 | -102.01036 | -1.2056147 | 352.14612 | 353.16367 | -4.252667
181.21046 | -3.3203413 | -35.497017 | -5.0034127 | 0 | 0 | -0.80647767 | -102.01034 | -1.1995487 | 352.14322 | 353.16074 | -4.253438
181.21048 | -3.3202894 | -35.502819 | -5.0071068 | 0 | 0 | -0.806476 | -102.01034 | -1.1990205 | 352.14035 | 353.15778 | -4.2520761
181.2105 | -3.3202374 | -35.503334 | -5.023417 | 0 | 0 | -0.80462116 | -102.01034 | -1.2032748 | 352.13745 | 353.15485 | -4.2533841
181.21052 | -3.3201857 | -35.503357 | -5.0240841 | 0 | 0 | -0.80446088 | -102.01034 | -1.2014983 | 352.13455 | 353.15192 | -4.2520728
181.21054 | -3.3201337 | -35.490582 | -5.0125079 | 0 | 0 | -0.80445045 | -102.01034 | -1.2013366 | 352.13165 | 353.14899 | -4.2533841
181.21056 | -3.3200819 | -35.495872 | -5.0173173 | 0 | 0 | -0.8044498 | -102.01034 | -1.201326 | 352.12875 | 353.14603 | -4.2520714
181.21058 | -3.32003 | -35.502728 | -5.0249963 | 0 | 0 | -0.80445325 | -102.01034 | -1.2013235 | 352.12589 | 353.1431 | -4.2519555
181.2106 | -3.3199782 | -35.484138 | -5.0104074 | 0 | 0 | -0.80833578 | -102.01034 | -1.199178 | 352.12299 | 353.14017 | -4.2519479
181.21062 | -3.3199263 | -35.488914 | -5.0018907 | 0 | 0 | -0.8086713 | -102.01034 | -1.1989944 | 352.12009 | 353.13721 | -4.2519474
181.21064 | -3.3198743 | -35.489361 | -5.0157008 | 0 | 0 | -0.80869305 | -102.01034 | -1.2011261 | 352.11719 | 353.13428 | -4.2519474
181.21066 | -3.3198225 | -35.489391 | -5.0270581 | 0 | 0 | -0.8086943 | -102.01034 | -1.1991708 | 352.11432 | 353.13135 | -4.2519474
181.21068 | -3.3197706 | -35.48938 | -5.0178537 | 0 | 0 | -0.80869269 | -102.01031 | -1.2054324 | 352.11142 | 353.12842 | -4.2519469
181.2107 | -3.3197188 | -35.476601 | -5.0134192 | 0 | 0 | -0.80683392 | -101.97359 | -1.2038298 | 352.10852 | 353.12546 | -4.2512331
181.21072 | -3.3196669 | -35.475498 | -5.0232053 | 0 | 0 | -0.80667329 | -101.9704 | -1.2015322 | 352.10562 | 353.12253 | -4.2518873
181.21074 | -3.3196151 | -35.481808 | -5.0182419 | 0 | 0 | -0.80666286 | -101.97019 | -1.1991912 | 352.10275 | 353.1196 | -4.2533722
181.21076 | -3.3195634 | -35.469585 | -5.0032887 | 0 | 0 | -0.8066622 | -101.97018 | -1.198997 | 352.09985 | 353.11667 | -4.2520723
181.21078 | -3.3195114 | -35.481289 | -5.0078249 | 0 | 0 | -0.80666053 | -101.97017 | -1.2032735 | 352.09695 | 353.11371 | -4.2533841
181.2108 | -3.3194597 | -35.475929 | -5.0256543 | 0 | 0 | -0.8048051 | -101.9518 | -1.2014999 | 352.09406 | 353.11078 | -4.2520728
181.21082 | -3.3194077 | -35.469055 | -5.0228243 | 0 | 0 | -0.80464476 | -101.95022 | -1.2034843 | 352.09119 | 353.10785 | -4.2533841
181.21084 | -3.3193557 | -35.474861 | -5.0123954 | 0 | 0 | -0.80463433 | -101.95011 | -1.2036552 | 352.08829 | 353.10492 | -4.2520714
181.21086 | -3.319304 | -35.468971 | -5.0180349 | 0 | 0 | -0.80463368 | -101.9501 | -1.1993754 | 352.08539 | 353.10196 | -4.2519555
181.21088 | -3.319252 | -35.455673 | -5.0250583 | 0 | 0 | -0.80463701 | -101.95004 | -1.1990052 | 352.08249 | 353.09903 | -4.2519484
181.2109 | -3.3192003 | -35.460922 | -5.0096865 | 0 | 0 | -0.80835128 | -101.87656 | -1.1989812 | 352.07962 | 353.0961 | -4.2526617
181.21092 | -3.3191483 | -35.455017 | -5.0025549 | 0 | 0 | -0.80867231 | -101.87022 | -1.1989799 | 352.07672 | 353.09317 | -4.2520103
181.21094 | -3.3190963 | -35.467266 | -5.0179362 | 0 | 0 | -0.80869311 | -101.8698 | -1.1989797 | 352.07382 | 353.09021 | -4.2533808
181.21096 | -3.3190446 | -35.449173 | -5.0265241 | 0 | 0 | -0.8086943 | -101.86978 | -1.1989797 | 352.07092 | 353.08728 | -4.2527852
181.21098 | -3.3189926 | -35.46035 | -5.0170784 | 0 | 0 | -0.80869257 | -101.8698 | -1.1989778 | 352.06805 | 353.08435 | -4.2520175
181.211 | -3.3189411 | -35.442177 | -5.0133543 | 0 | 0 | -0.80666494 | -101.88817 | -1.1968323 | 352.06516 | 353.08139 | -4.2526665
181.21102 | -3.3188891 | -35.440586 | -5.024653 | 0 | 0 | -0.80648971 | -101.88976 | -1.1966487 | 352.06226 | 353.07846 | -4.2527251
181.21104 | -3.3188372 | -35.446865 | -5.0190945 | 0 | 0 | -0.80647838 | -101.88985 | -1.1987823 | 352.05936 | 353.07553 | -4.2541571
181.21106 | -3.3187854 | -35.434635 | -5.0055399 | 0 | 0 | -0.80647773 | -101.88986 | -1.1989669 | 352.05646 | 353.0726 | -4.2535663
181.21108 | -3.3187335 | -35.439957 | -5.0116477 | 0 | 0 | -0.80647689 | -101.88982 | -1.1989808 | 352.05359 | 353.06964 | -4.2535124
181.2111 | -3.3186817 | -35.440437 | -5.027431 | 0 | 0 | -0.80563349 | -101.8347 | -1.201131 | 352.05069 | 353.06671 | -4.2527938
181.21112 | -3.3186297 | -35.440472 | -5.0229716 | 0 | 0 | -0.80556053 | -101.82995 | -1.2055981 | 352.04779 | 353.06378 | -4.2520175
181.21114 | -3.3185778 | -35.434067 | -5.013135 | 0 | 0 | -0.80555582 | -101.82965 | -1.1952568 | 352.04489 | 353.06085 | -4.2519531
181.21116 | -3.318526 | -35.427128 | -5.0231767 | 0 | 0 | -0.80555552 | -101.82962 | -1.1986455 | 352.04202 | 353.05789 | -4.2533765
181.21118 | -3.3184741 | -35.426537 | -5.0247746 | 0 | 0 | -0.80555791 | -101.82959 | -1.1989598 | 352.03912 | 353.05496 | -4.2520728
181.2112 | -3.3184223 | -35.420113 | -5.0089316 | 0 | 0 | -0.8082599 | -101.79287 | -1.201124 | 352.03622 | 353.05203 | -4.2533841
181.21122 | -3.3183703 | -35.432343 | -5.0061216 | 0 | 0 | -0.80849344 | -101.78969 | -1.1991652 | 352.03333 | 353.0491 | -4.2520728
181.21124 | -3.3183186 | -35.433407 | -5.0218735 | 0 | 0 | -0.80850863 | -101.78948 | -1.1989917 | 352.03046 | 353.04614 | -4.2533841
181.21126 | -3.3182666 | -35.427071 | -5.0275836 | 0 | 0 | -0.80850947 | -101.78947 | -1.1989822 | 352.02756 | 353.04321 | -4.2520719
181.21128 | -3.3182147 | -35.413742 | -5.0171642 | 0 | 0 | -0.80850786 | -101.78944 | -1.2011234 | 352.02466 | 353.04028 | -4.2526698
181.2113 | -3.3181632 | -35.418983 | -5.0162635 | 0 | 0 | -0.80664933 | -101.75271 | -1.1970177 | 352.02176 | 353.03732 | -4.2520103
181.21132 | -3.3181112 | -35.400295 | -5.0270791 | 0 | 0 | -0.80648875 | -101.74953 | -1.1966608 | 352.01889 | 353.03439 | -4.2526665
181.21134 | -3.3180594 | -35.411449 | -5.0185728 | 0 | 0 | -0.80647832 | -101.74932 | -1.1987829 | 352.01599 | 353.03146 | -4.2534394
181.21136 | -3.3180075 | -35.412449 | -5.0047669 | 0 | 0 | -0.80647767 | -101.74931 | -1.198969 | 352.01309 | 353.02853 | -4.2535052
181.21138 | -3.3179555 | -35.406132 | -5.0144844 | 0 | 0 | -0.80647749 | -101.7493 | -1.2011226 | 352.01019 | 353.02557 | -4.2535086
181.2114 | -3.3179038 | -35.418343 | -5.0284033 | 0 | 0 | -0.80630869 | -101.73093 | -1.1970196 | 352.00732 | 353.02264 | -4.2527938
181.21142 | -3.3178518 | -35.393856 | -5.0223255 | 0 | 0 | -0.80629408 | -101.72935 | -1.1988063 | 352.00443 | 353.01971 | -4.2527313
181.21144 | -3.3178 | -35.404495 | -5.0145278 | 0 | 0 | -0.80629313 | -101.72924 | -1.1989684 | 352.00153 | 353.01678 | -4.2520156
181.21146 | -3.3177481 | -35.399071 | -5.024025 | 0 | 0 | -0.80629307 | -101.72923 | -1.198981 | 351.99863 | 353.01382 | -4.2533808
181.21148 | -3.3176961 | -35.40498 | -5.0262957 | 0 | 0 | -0.80629516 | -101.72923 | -1.2011234 | 351.99573 | 353.01089 | -4.2527857
181.2115 | -3.3176444 | -35.405502 | -5.0097871 | 0 | 0 | -0.80866039 | -101.72923 | -1.1970215 | 351.99286 | 353.00797 | -4.2527308
181.21152 | -3.3175924 | -35.411919 | -5.0076451 | 0 | 0 | -0.80886483 | -101.72923 | -1.2009499 | 351.98996 | 353.00504 | -4.2520142
181.21154 | -3.3175406 | -35.399693 | -5.0234556 | 0 | 0 | -0.80887806 | -101.72923 | -1.19701 | 351.98706 | 353.00208 | -4.2519517
181.21156 | -3.3174887 | -35.40501 | -5.0277171 | 0 | 0 | -0.80887884 | -101.72923 | -1.2009512 | 351.98416 | 352.99915 | -4.2519474
181.21158 | -3.3174369 | -35.399097 | -5.0171742 | 0 | 0 | -0.80887693 | -101.72922 | -1.1991539 | 351.98129 | 352.99622 | -4.2519479
181.2116 | -3.3173852 | -35.398579 | -5.0169888 | 0 | 0 | -0.80668056 | -101.71085 | -1.1989912 | 351.97839 | 352.99329 | -4.2526617
181.21162 | -3.3173332 | -35.398556 | -5.0264149 | 0 | 0 | -0.80649072 | -101.70927 | -1.1989843 | 351.97549 | 352.99033 | -4.2520089
181.21164 | -3.3172815 | -35.411335 | -5.0170622 | 0 | 0 | -0.80647838 | -101.70916 | -1.2032615 | 351.9726 | 352.9874 | -4.2519517
181.21166 | -3.3172295 | -35.406048 | -5.0046382 | 0 | 0 | -0.80647773 | -101.70915 | -1.1886226 | 351.96973 | 352.98447 | -4.2519474
181.21168 | -3.3171775 | -35.405556 | -5.0144753 | 0 | 0 | -0.80647749 | -101.70917 | -1.1980746 | 351.96683 | 352.98151 | -4.2519474
181.2117 | -3.3171258 | -35.39275 | -5.0276761 | 0 | 0 | -0.80630869 | -101.72754 | -1.1967773 | 351.96393 | 352.97858 | -4.2519474
181.21172 | -3.3170738 | -35.404427 | -5.0215368 | 0 | 0 | -0.80629408 | -101.72912 | -1.2009364 | 351.96103 | 352.97565 | -4.2519479
181.21174 | -3.3170221 | -35.405464 | -5.014461 | 0 | 0 | -0.80629313 | -101.72923 | -1.1991588 | 351.95816 | 352.97272 | -4.2526617
181.21176 | -3.3169701 | -35.405518 | -5.0240188 | 0 | 0 | -0.80629307 | -101.72923 | -1.2054259 | 351.95526 | 352.96976 | -4.2520089
181.21178 | -3.3169181 | -35.392757 | -5.0241179 | 0 | 0 | -0.80629474 | -101.7292 | -1.1973989 | 351.95236 | 352.96683 | -4.2519531
181.2118 | -3.3168664 | -35.410809 | -5.0081487 | 0 | 0 | -0.80815291 | -101.69247 | -1.2074127 | 351.94946 | 352.9639 | -4.2533774
181.21182 | -3.3168144 | -35.393223 | -5.0075088 | 0 | 0 | -0.80831349 | -101.68929 | -1.1997116 | 351.94659 | 352.96097 | -4.2535009
181.21184 | -3.3167627 | -35.39806 | -5.0241709 | 0 | 0 | -0.80832392 | -101.68908 | -1.1990254 | 351.9437 | 352.95801 | -4.2535071
181.21186 | -3.3167109 | -35.398514 | -5.0256019 | 0 | 0 | -0.80832458 | -101.68907 | -1.1968368 | 351.9408 | 352.95508 | -4.2520804
181.21188 | -3.316659 | -35.398544 | -5.0148129 | 0 | 0 | -0.80832261 | -101.68909 | -1.1987964 | 351.9379 | 352.95215 | -4.2533841
181.2119 | -3.3166072 | -35.398544 | -5.016788 | 0 | 0 | -0.80612677 | -101.70746 | -1.2011153 | 351.93503 | 352.94922 | -4.2520719
181.21192 | -3.3165553 | -35.398544 | -5.0256724 | 0 | 0 | -0.80593705 | -101.70904 | -1.2013081 | 351.93213 | 352.94626 | -4.2526698
181.21194 | -3.3165035 | -35.398548 | -5.0133705 | 0 | 0 | -0.80592471 | -101.70914 | -1.1970296 | 351.92923 | 352.94333 | -4.2520099
181.21196 | -3.3164515 | -35.404942 | -5.0035963 | 0 | 0 | -0.80592406 | -101.70915 | -1.1966558 | 351.92633 | 352.9404 | -4.2519517
181.21198 | -3.3163998 | -35.405502 | -5.0165687 | 0 | 0 | -0.80592477 | -101.70917 | -1.1923461 | 351.92343 | 352.93744 | -4.2519488
181.212 | -3.3163478 | -35.411926 | -5.0271316 | 0 | 0 | -0.80676889 | -101.72754 | -1.1984088 | 351.92056 | 352.93451 | -4.2533765
181.21202 | -3.3162959 | -35.40609 | -5.0193105 | 0 | 0 | -0.80684185 | -101.72912 | -1.1968031 | 351.91766 | 352.93158 | -4.2527857
181.21204 | -3.3162441 | -35.411953 | -5.0142703 | 0 | 0 | -0.80684656 | -101.72923 | -1.2052308 | 351.91504 | 352.92896 | -4.2534456
181.21206 | -3.3161922 | -35.399693 | -5.0247293 | 0 | 0 | -0.80684686 | -101.72923 | -1.2016675 | 351.91241 | 352.92633 | -4.2520752
181.21208 | -3.3161404 | -35.40501 | -5.0212746 | 0 | 0 | -0.80684745 | -101.72923 | -1.1970512 | 351.90982 | 352.92374 | -4.2519555
181.2121 | -3.3160884 | -35.399105 | -5.0049996 | 0 | 0 | -0.80752289 | -101.72923 | -1.194517 | 351.9072 | 352.92111 | -4.2512336
181.21212 | -3.3160365 | -35.404987 | -5.0086932 | 0 | 0 | -0.80758125 | -101.72923 | -1.1985958 | 351.90457 | 352.91849 | -4.2511716
181.21214 | -3.3159847 | -35.4119 | -5.0257277 | 0 | 0 | -0.807585 | -101.72923 | -1.1968075 | 351.90198 | 352.91589 | -4.2518811
181.21216 | -3.315933 | -35.418873 | -5.0250072 | 0 | 0 | -0.80758524 | -101.72923 | -1.1966472 | 351.89935 | 352.91327 | -4.2512288
181.21218 | -3.3158813 | -35.413082 | -5.0133114 | 0 | 0 | -0.80758357 | -101.72925 | -1.1987822 | 351.89673 | 352.91064 | -4.2518854
181.2122 | -3.3158293 | -35.425339 | -5.0202861 | 0 | 0 | -0.80572706 | -101.74761 | -1.1989689 | 351.8941 | 352.90802 | -4.2519431
181.21222 | -3.3157773 | -35.407246 | -5.0252523 | 0 | 0 | -0.80556661 | -101.7492 | -1.2011245 | 351.89151 | 352.90543 | -4.2519469
181.21224 | -3.3157256 | -35.41843 | -5.0118771 | 0 | 0 | -0.80555618 | -101.74931 | -1.1991652 | 351.88889 | 352.9028 | -4.2512345
181.21226 | -3.3156736 | -35.41304 | -5.0041943 | 0 | 0 | -0.80555552 | -101.74931 | -1.1989917 | 351.88626 | 352.90018 | -4.2533145
181.21228 | -3.3156219 | -35.412556 | -5.0173492 | 0 | 0 | -0.80555671 | -101.74931 | -1.1989805 | 351.88364 | 352.89755 | -4.2520671
181.2123 | -3.3155699 | -35.412518 | -5.0279217 | 0 | 0 | -0.80690682 | -101.74931 | -1.1989815 | 351.88104 | 352.89496 | -4.2519555
181.21232 | -3.3155179 | -35.406124 | -5.0172005 | 0 | 0 | -0.80702353 | -101.74931 | -1.2011253 | 351.87842 | 352.89233 | -4.2519479
181.21234 | -3.3154662 | -35.405556 | -5.0140858 | 0 | 0 | -0.80703104 | -101.74931 | -1.1991652 | 351.87579 | 352.88971 | -4.2519488
181.21236 | -3.3154142 | -35.392742 | -5.0239897 | 0 | 0 | -0.80703151 | -101.74931 | -1.1989897 | 351.87317 | 352.88708 | -4.253377
181.21238 | -3.3153625 | -35.398037 | -5.0183096 | 0 | 0 | -0.80703133 | -101.74928 | -1.1968349 | 351.87057 | 352.88449 | -4.2535005
181.2124 | -3.3153105 | -35.404903 | -5.0040207 | 0 | 0 | -0.80686247 | -101.71255 | -1.1987904 | 351.86795 | 352.88187 | -4.2527928
181.21242 | -3.3152587 | -35.399086 | -5.0100651 | 0 | 0 | -0.80684787 | -101.70937 | -1.1946707 | 351.86533 | 352.87924 | -4.2520175
181.21244 | -3.315207 | -35.392189 | -5.0251193 | 0 | 0 | -0.80684692 | -101.70916 | -1.1921713 | 351.8627 | 352.87662 | -4.2519531
181.21246 | -3.315155 | -35.397995 | -5.0213232 | 0 | 0 | -0.80684686 | -101.70915 | -1.1983994 | 351.86011 | 352.87402 | -4.2533765
181.21248 | -3.3151033 | -35.398499 | -5.0129943 | 0 | 0 | -0.80684578 | -101.70915 | -1.1989404 | 351.85748 | 352.8714 | -4.2520714
181.2125 | -3.3150513 | -35.385738 | -5.0202646 | 0 | 0 | -0.8056646 | -101.70915 | -1.1968319 | 351.85486 | 352.86877 | -4.2519555
181.21252 | -3.3149993 | -35.37825 | -5.0245242 | 0 | 0 | -0.8055625 | -101.70915 | -1.1987962 | 351.85226 | 352.86618 | -4.2519479
181.21254 | -3.3149476 | -35.384007 | -5.0103626 | 0 | 0 | -0.80555594 | -101.70915 | -1.2011132 | 351.84964 | 352.86356 | -4.2519488
181.21256 | -3.3148956 | -35.371738 | -5.0033402 | 0 | 0 | -0.80555552 | -101.70915 | -1.1991626 | 351.84702 | 352.86093 | -4.253376
181.21258 | -3.3148439 | -35.37706 | -5.0187268 | 0 | 0 | -0.80555701 | -101.70911 | -1.1968461 | 351.84439 | 352.85831 | -4.2520728
181.2126 | -3.3147919 | -35.377541 | -5.0258641 | 0 | 0 | -0.80724466 | -101.65399 | -1.1987948 | 351.8418 | 352.85571 | -4.2533851
181.21262 | -3.3147402 | -35.371181 | -5.016293 | 0 | 0 | -0.80739051 | -101.64924 | -1.1989659 | 351.83917 | 352.85309 | -4.2527866
181.21264 | -3.3146882 | -35.370632 | -5.0125618 | 0 | 0 | -0.80739999 | -101.64893 | -1.1968335 | 351.83655 | 352.85046 | -4.2534466
181.21266 | -3.3146362 | -35.37698 | -5.023859 | 0 | 0 | -0.80740058 | -101.64891 | -1.1987904 | 351.83392 | 352.84784 | -4.2535052
181.21268 | -3.3145845 | -35.36475 | -5.0175738 | 0 | 0 | -0.80739999 | -101.64888 | -1.1946784 | 351.83133 | 352.84525 | -4.253509
181.2127 | -3.3145325 | -35.370056 | -5.0025082 | 0 | 0 | -0.80672455 | -101.61216 | -1.2007517 | 351.8287 | 352.84262 | -4.253509
181.21272 | -3.314481 | -35.351368 | -5.0106606 | 0 | 0 | -0.8066662 | -101.60898 | -1.1969955 | 351.82608 | 352.84 | -4.2535076
181.21274 | -3.314429 | -35.35614 | -5.0244489 | 0 | 0 | -0.80666244 | -101.60876 | -1.1988049 | 351.82346 | 352.83737 | -4.2520795
181.21276 | -3.3143771 | -35.356594 | -5.0205383 | 0 | 0 | -0.8066622 | -101.60876 | -1.1989665 | 351.82086 | 352.83478 | -4.251956
181.21278 | -3.3143253 | -35.369385 | -5.012928 | 0 | 0 | -0.80666131 | -101.60877 | -1.1968316 | 351.81824 | 352.83215 | -4.2519479
181.2128 | -3.3142734 | -35.344933 | -5.0209842 | 0 | 0 | -0.80564904 | -101.62714 | -1.1966507 | 351.81561 | 352.82953 | -4.2519474
181.21282 | -3.3142216 | -35.349194 | -5.0224075 | 0 | 0 | -0.80556154 | -101.62872 | -1.2009277 | 351.81299 | 352.8269 | -4.2519488
181.21284 | -3.3141696 | -35.355984 | -5.0080023 | 0 | 0 | -0.80555588 | -101.62882 | -1.1991525 | 351.81039 | 352.82431 | -4.253376
181.21286 | -3.3141177 | -35.343773 | -5.0031419 | 0 | 0 | -0.80555552 | -101.62883 | -1.1989928 | 351.80777 | 352.82169 | -4.2520714
181.21288 | -3.3140659 | -35.33633 | -5.0201635 | 0 | 0 | -0.80555731 | -101.62875 | -1.201126 | 351.80515 | 352.81906 | -4.251955
181.2129 | -3.314014 | -35.354874 | -5.0245376 | 0 | 0 | -0.80758291 | -101.53692 | -1.1991613 | 351.80255 | 352.81647 | -4.2512341
181.21292 | -3.3139622 | -35.343708 | -5.0140004 | 0 | 0 | -0.80775797 | -101.52898 | -1.1947005 | 351.79993 | 352.81384 | -4.2518864
181.21294 | -3.3139102 | -35.342712 | -5.0130916 | 0 | 0 | -0.8077693 | -101.52847 | -1.1986095 | 351.7973 | 352.81122 | -4.2526565
181.21296 | -3.3138583 | -35.34903 | -5.0239058 | 0 | 0 | -0.80776995 | -101.52844 | -1.1989558 | 351.79468 | 352.80859 | -4.2512965
181.21298 | -3.3138065 | -35.336796 | -5.0139484 | 0 | 0 | -0.80776834 | -101.52844 | -1.1989765 | 351.79208 | 352.806 | -4.2533193
181.213 | -3.3137548 | -35.335712 | -5.0007439 | 0 | 0 | -0.80591148 | -101.52844 | -1.1968304 | 351.78946 | 352.80338 | -4.2527809
181.21302 | -3.3137031 | -35.322872 | -5.0112414 | 0 | 0 | -0.80575103 | -101.52844 | -1.1945029 | 351.78683 | 352.80075 | -4.2520165
181.21304 | -3.3136511 | -35.334545 | -5.0259514 | 0 | 0 | -0.80574059 | -101.52844 | -1.1985968 | 351.78421 | 352.79813 | -4.2519517
181.21306 | -3.3135991 | -35.335564 | -5.0199423 | 0 | 0 | -0.80573994 | -101.52844 | -1.1989549 | 351.78162 | 352.79553 | -4.2519474
181.21308 | -3.3135474 | -35.31646 | -5.0121498 | 0 | 0 | -0.80573964 | -101.52839 | -1.1989783 | 351.77899 | 352.79291 | -4.2519474
181.21308 | -3.3135395 | -35.317173 | -5.0136909 | 0 | 0 | -0.80568874 | -101.52008 | -1.1989785 | 351.77859 | 352.79251 | -4.2519474
181.31308 | -3.14485 | -32.281429 | -5.0232158 | 0 | 0 | -0.80799162 | -92.758095 | -1.2038938 | 341.65808 | 340.67413 | -4.2531438
181.41308 | -3.1253636 | -29.825901 | -5.0273657 | 0 | 0 | -0.80907041 | -85.699112 | -1.2092469 | 333.84598 | 330.80811 | -4.2540135
181.51308 | -3.1398535 | -28.275425 | -5.0298939 | 0 | 0 | -0.80966514 | -81.243927 | -1.2131674 | 329.77573 | 326.1297 | -4.2548308
181.61308 | -3.1404798 | -27.224106 | -5.0320334 | 0 | 0 | -0.81015736 | -78.22438 | -1.2161058 | 326.99854 | 323.20563 | -4.2558074
181.71308 | -3.1405067 | -26.20479 | -5.0336189 | 0 | 0 | -0.81053209 | -75.294136 | -1.2186356 | 324.77454 | 320.92664 | -4.2562041
181.81308 | -3.1405082 | -25.419558 | -5.0348411 | 0 | 0 | -0.81081885 | -73.037064 | -1.2210722 | 322.74185 | 318.98737 | -4.2566071
181.91308 | -3.1405082 | -24.7034 | -5.0359225 | 0 | 0 | -0.81106287 | -70.980797 | -1.2234166 | 321.04944 | 317.31699 | -4.2569456
182.01308 | -3.1405082 | -24.046326 | -5.0366054 | 0 | 0 | -0.81123543 | -69.091408 | -1.2253289 | 319.4202 | 315.73575 | -4.2572737
182.11308 | -3.1405082 | -23.48468 | -5.0373993 | 0 | 0 | -0.81141931 | -67.478577 | -1.2269129 | 317.91348 | 314.00958 | -4.2576685
182.21308 | -3.1405082 | -22.960371 | -5.0381689 | 0 | 0 | -0.8115887 | -65.970993 | -1.2275122 | 316.54944 | 312.73947 | -4.2580276
182.31308 | -3.1405082 | -22.425604 | -5.0388188 | 0 | 0 | -0.81174487 | -64.435631 | -1.2276864 | 315.14685 | 311.27261 | -4.2583089
182.41308 | -3.1405082 | -21.849127 | -5.0394602 | 0 | 0 | -0.81189889 | -62.778511 | -1.227802 | 313.75818 | 309.84595 | -4.2583361
182.51308 | -3.1405082 | -21.334854 | -5.0396438 | 0 | 0 | -0.81196564 | -61.300316 | -1.2278881 | 312.4928 | 308.48795 | -4.2584367
182.61308 | -3.1405082 | -20.957932 | -5.0400715 | 0 | 0 | -0.81205791 | -60.217316 | -1.2277102 | 311.21948 | 307.23587 | -4.258697
182.71308 | -3.1405082 | -20.410805 | -5.0408335 | 0 | 0 | -0.81223053 | -58.644176 | -1.2276156 | 310.00388 | 306.14774 | -4.2585015
182.81308 | -3.1405082 | -19.820374 | -5.040895 | 0 | 0 | -0.81224215 | -56.947994 | -1.2273061 | 308.70724 | 304.75183 | -4.2580976
182.91308 | -3.1405082 | -19.323822 | -5.0407948 | 0 | 0 | -0.81223166 | -55.521938 | -1.2272784 | 307.52188 | 303.47586 | -4.2577829
183.01308 | -3.1405082 | -18.924892 | -5.0408525 | 0 | 0 | -0.81222862 | -54.37685 | -1.2270772 | 306.29251 | 302.32571 | -4.2578216
183.11308 | -3.1405082 | -18.547594 | -5.0413504 | 0 | 0 | -0.81234729 | -53.292633 | -1.226578 | 305.1264 | 301.0918 | -4.2579494
183.21308 | -3.1405082 | -18.201134 | -5.0416694 | 0 | 0 | -0.81242812 | -52.297398 | -1.2262502 | 303.89856 | 299.8533 | -4.2580795
183.31308 | -3.1405082 | -17.753853 | -5.0418568 | 0 | 0 | -0.81246334 | -51.010857 | -1.2260838 | 302.7373 | 298.61368 | -4.257967
183.41308 | -3.1405082 | -17.401682 | -5.0421362 | 0 | 0 | -0.81252092 | -49.999088 | -1.2258447 | 301.54819 | 297.44421 | -4.2580471
183.51308 | -3.1405082 | -17.086506 | -5.0428309 | 0 | 0 | -0.81268191 | -49.095909 | -1.2253976 | 300.35205 | 296.2836 | -4.2582726
183.61308 | -3.1405082 | -16.724195 | -5.0429139 | 0 | 0 | -0.81269211 | -48.052567 | -1.2253544 | 299.22092 | 295.24506 | -4.2582579
183.71308 | -3.1405082 | -16.411522 | -5.0433321 | 0 | 0 | -0.81279707 | -47.152962 | -1.2252325 | 298.16583 | 294.12146 | -4.2583761
183.81308 | -3.1405082 | -16.076185 | -5.0435753 | 0 | 0 | -0.81284362 | -46.190338 | -1.2249225 | 296.99323 | 293.043 | -4.258533
183.91308 | -3.1405082 | -15.685545 | -5.0439367 | 0 | 0 | -0.8129341 | -45.068398 | -1.2248517 | 295.8421 | 291.87683 | -4.2582984
184.01308 | -3.1405082 | -15.369779 | -5.0442591 | 0 | 0 | -0.81301147 | -44.16193 | -1.2248309 | 294.76736 | 290.80182 | -4.25844
184.11308 | -3.1405082 | -15.131528 | -5.0446763 | 0 | 0 | -0.81309539 | -43.474411 | -1.2244972 | 293.62009 | 289.64667 | -4.2587972
184.21308 | -3.1405082 | -14.903534 | -5.0452409 | 0 | 0 | -0.81325692 | -42.822319 | -1.2242533 | 292.55984 | 288.48138 | -4.25911
184.31308 | -3.1405082 | -14.581054 | -5.0454626 | 0 | 0 | -0.81330955 | -41.896061 | -1.2243696 | 291.44388 | 287.4212 | -4.2590156
184.41308 | -3.1405082 | -14.295048 | -5.0455828 | 0 | 0 | -0.81334215 | -41.072388 | -1.2241756 | 290.29648 | 286.3396 | -4.2590365
184.51308 | -3.1405082 | -14.005318 | -5.0458202 | 0 | 0 | -0.81340307 | -40.239326 | -1.2242428 | 289.20004 | 285.37674 | -4.2590685
184.61308 | -3.1405082 | -13.789796 | -5.0462804 | 0 | 0 | -0.81350088 | -39.622189 | -1.2244 | 288.13968 | 284.25931 | -4.2593985
184.71308 | -3.1405082 | -13.5407 | -5.0466328 | 0 | 0 | -0.81359845 | -38.905167 | -1.2245375 | 287.07446 | 283.20108 | -4.2596359
184.81308 | -3.1405082 | -13.33003 | -5.0473008 | 0 | 0 | -0.81375837 | -38.301468 | -1.2244793 | 285.94473 | 282.10553 | -4.2599368
184.91308 | -3.1405082 | -13.102844 | -5.0477986 | 0 | 0 | -0.81385744 | -37.648575 | -1.2249216 | 284.80386 | 281.03555 | -4.2601485
185.01308 | -3.1405082 | -12.815406 | -5.0481186 | 0 | 0 | -0.81393498 | -36.823765 | -1.2251792 | 283.81119 | 279.94415 | -4.2601342
185.11308 | -3.1405082 | -12.458766 | -5.0482192 | 0 | 0 | -0.8139475 | -35.799316 | -1.2253828 | 282.70956 | 278.82968 | -4.2599306
185.21308 | -3.1405082 | -12.056937 | -5.0481129 | 0 | 0 | -0.81392246 | -34.64151 | -1.225934 | 281.65683 | 277.884 | -4.2595534
185.31308 | -3.1405082 | -11.76354 | -5.0481858 | 0 | 0 | -0.81394333 | -33.799999 | -1.226193 | 280.61136 | 276.76593 | -4.2594624
185.41308 | -3.1405082 | -11.538331 | -5.0487747 | 0 | 0 | -0.81407112 | -33.152592 | -1.2264757 | 279.59052 | 275.77625 | -4.2595611
185.51308 | -3.1405082 | -11.304306 | -5.0489683 | 0 | 0 | -0.81411946 | -32.48024 | -1.2269734 | 278.56842 | 274.76663 | -4.2596574
185.61308 | -3.1405082 | -11.061171 | -5.049305 | 0 | 0 | -0.81418413 | -31.780865 | -1.2272878 | 277.47946 | 273.70737 | -4.2596698
185.71308 | -3.1405082 | -10.849675 | -5.049962 | 0 | 0 | -0.81434488 | -31.173697 | -1.2275718 | 276.56287 | 272.70343 | -4.2599487
185.81308 | -3.1405082 | -10.608876 | -5.0502362 | 0 | 0 | -0.81440639 | -30.48263 | -1.2279081 | 275.42191 | 271.65988 | -4.2600651
185.91308 | -3.1405082 | -10.373672 | -5.0506277 | 0 | 0 | -0.81450999 | -29.805866 | -1.2285177 | 274.50998 | 270.74124 | -4.2601557
186.01308 | -3.1405082 | -10.198023 | -5.0510702 | 0 | 0 | -0.81461793 | -29.300135 | -1.2286518 | 273.46866 | 269.76016 | -4.2602849
186.11308 | -3.1405082 | -9.9958782 | -5.0514174 | 0 | 0 | -0.81470418 | -28.722706 | -1.2291741 | 272.37665 | 268.71991 | -4.2603922
186.21308 | -3.1405082 | -9.7165613 | -5.0514336 | 0 | 0 | -0.81471354 | -27.920387 | -1.2294157 | 271.48279 | 267.71448 | -4.2603421
186.31308 | -3.1405082 | -9.5258293 | -5.0519757 | 0 | 0 | -0.8148396 | -27.369259 | -1.2299337 | 270.43478 | 266.61404 | -4.2606483
186.41308 | -3.1405082 | -9.2636805 | -5.0521736 | 0 | 0 | -0.81489599 | -26.615562 | -1.2301135 | 269.46143 | 265.6228 | -4.2606049
186.51308 | -3.1405082 | -9.1170845 | -5.0525265 | 0 | 0 | -0.81498331 | -26.195705 | -1.2305181 | 268.49249 | 264.75421 | -4.2607002
186.61308 | -3.1405082 | -8.9758053 | -5.053062 | 0 | 0 | -0.81510067 | -25.79026 | -1.2308191 | 267.4686 | 263.65594 | -4.2610502
186.71308 | -3.1405082 | -8.7749577 | -5.0534878 | 0 | 0 | -0.81518376 | -25.211388 | -1.2311412 | 266.47241 | 262.69989 | -4.2613335
186.81308 | -3.1405082 | -8.4799595 | -5.0533333 | 0 | 0 | -0.81516838 | -24.365505 | -1.2316569 | 265.58908 | 261.73663 | -4.2610941
186.91308 | -3.1405082 | -8.2775383 | -5.0538559 | 0 | 0 | -0.81528342 | -23.783388 | -1.2319223 | 264.6077 | 260.87512 | -4.2612638
187.01308 | -3.1405082 | -8.0706644 | -5.0542955 | 0 | 0 | -0.81538886 | -23.190493 | -1.2322859 | 263.65512 | 259.79858 | -4.2613873
187.11308 | -3.1405082 | -7.907361 | -5.0546684 | 0 | 0 | -0.81544262 | -22.719404 | -1.2324402 | 262.60004 | 258.85776 | -4.2613711
187.21308 | -3.1405082 | -7.7473259 | -5.0552411 | 0 | 0 | -0.81559926 | -22.260086 | -1.2328643 | 261.77744 | 257.94214 | -4.2615404
187.31308 | -3.1405082 | -7.5609565 | -5.0555215 | 0 | 0 | -0.8156544 | -21.727272 | -1.2330114 | 260.82407 | 257.01364 | -4.2616725
187.41308 | -3.1405082 | -7.3996205 | -5.0560241 | 0 | 0 | -0.81575859 | -21.261028 | -1.2332335 | 259.78833 | 256.06842 | -4.2618628
187.51308 | -3.1405082 | -7.2200317 | -5.0565529 | 0 | 0 | -0.81588423 | -20.744699 | -1.233497 | 258.87189 | 255.15866 | -4.2621484
187.61308 | -3.1405082 | -6.9387646 | -5.056632 | 0 | 0 | -0.81589937 | -19.93689 | -1.2337793 | 257.9798 | 254.13609 | -4.2617216
187.71308 | -3.1405082 | -6.7197804 | -5.0565958 | 0 | 0 | -0.81591254 | -19.307606 | -1.2339647 | 257.09689 | 253.25543 | -4.2616806
187.81308 | -3.1405082 | -6.4742846 | -5.0568552 | 0 | 0 | -0.81596702 | -18.601332 | -1.2341872 | 256.17722 | 252.36218 | -4.2615776
187.91308 | -3.1405082 | -6.2156539 | -5.0570545 | 0 | 0 | -0.81602198 | -17.859896 | -1.2343214 | 255.18596 | 251.46942 | -4.2615986
188.01308 | -3.1405082 | -6.1426077 | -5.057662 | 0 | 0 | -0.81615973 | -17.648726 | -1.2342898 | 254.24286 | 250.60315 | -4.2618642
188.11308 | -3.1405082 | -5.9221978 | -5.0577817 | 0 | 0 | -0.81620872 | -17.015274 | -1.2342907 | 253.39604 | 249.66592 | -4.261754
188.21308 | -3.1405082 | -5.6738887 | -5.0580468 | 0 | 0 | -0.81626081 | -16.301205 | -1.2342889 | 252.42189 | 248.73097 | -4.2616386
188.31308 | -3.1405082 | -5.5234909 | -5.0581927 | 0 | 0 | -0.81628108 | -15.869627 | -1.2342657 | 251.49068 | 247.93513 | -4.2617998
188.41308 | -3.1405082 | -5.4000654 | -5.0583754 | 0 | 0 | -0.81632763 | -15.516285 | -1.234213 | 250.59856 | 246.99614 | -4.2618508
188.51308 | -3.1405082 | -5.1794786 | -5.0585971 | 0 | 0 | -0.81639171 | -14.881304 | -1.234308 | 249.75534 | 246.12758 | -4.2618504
188.61308 | -3.1405082 | -4.980927 | -5.0586848 | 0 | 0 | -0.81641549 | -14.311599 | -1.2342529 | 248.87071 | 245.09 | -4.2618208
188.71308 | -3.1405082 | -4.7500453 | -5.0592332 | 0 | 0 | -0.81652999 | -13.649144 | -1.2342029 | 248.02556 | 244.2589 | -4.2616277
188.81308 | -3.1405082 | -4.5665712 | -5.0594754 | 0 | 0 | -0.81659472 | -13.120526 | -1.2340959 | 247.19371 | 243.48018 | -4.2616863
188.91308 | -3.1405082 | -4.3855777 | -5.0596104 | 0 | 0 | -0.81662118 | -12.601768 | -1.2339002 | 246.28458 | 242.61823 | -4.2617927
189.01308 | -3.1405082 | -4.2666135 | -5.0599904 | 0 | 0 | -0.81670964 | -12.25829 | -1.2340837 | 245.43283 | 241.69876 | -4.2618942
189.11308 | -3.1405082 | -4.122323 | -5.0602674 | 0 | 0 | -0.81676346 | -11.842528 | -1.23403 | 244.58235 | 240.85551 | -4.26195
189.21308 | -3.1405082 | -3.9669187 | -5.0607061 | 0 | 0 | -0.81686234 | -11.397744 | -1.2338542 | 243.68069 | 240.08441 | -4.2621026
189.31308 | -3.1405082 | -3.7632806 | -5.0606117 | 0 | 0 | -0.81683695 | -10.813768 | -1.2338949 | 242.78111 | 239.25528 | -4.261992
189.41308 | -3.1405082 | -3.5742211 | -5.0609455 | 0 | 0 | -0.81692427 | -10.269585 | -1.2338402 | 241.98454 | 238.29457 | -4.2619481
189.51308 | -3.1405082 | -3.3836813 | -5.061192 | 0 | 0 | -0.81696397 | -9.7213402 | -1.2337835 | 241.12177 | 237.49123 | -4.2617536
189.61308 | -3.1405082 | -3.2319007 | -5.0611997 | 0 | 0 | -0.81697547 | -9.2855139 | -1.2337792 | 240.26981 | 236.72234 | -4.2617593
189.71308 | -3.1405082 | -3.0798392 | -5.0618043 | 0 | 0 | -0.8171314 | -8.8517637 | -1.2338042 | 239.46611 | 235.83746 | -4.2620101
189.81308 | -3.1405082 | -2.8491867 | -5.0616279 | 0 | 0 | -0.81709617 | -8.1861067 | -1.2337873 | 238.67822 | 235.0054 | -4.2617373
189.91308 | -3.1405082 | -2.7814343 | -5.0620031 | 0 | 0 | -0.81719261 | -7.9919086 | -1.233727 | 237.80411 | 234.17206 | -4.2619934
190.01308 | -3.1405082 | -2.6016848 | -5.0621285 | 0 | 0 | -0.81721872 | -7.476594 | -1.2337118 | 236.95964 | 233.23105 | -4.2620163
190.11308 | -3.1405082 | -2.3932099 | -5.0627418 | 0 | 0 | -0.81736112 | -6.877296 | -1.2337207 | 236.12936 | 232.46121 | -4.2618504
190.21308 | -3.1405082 | -2.2764604 | -5.0627961 | 0 | 0 | -0.81736857 | -6.5419884 | -1.2334831 | 235.23413 | 231.69331 | -4.2618918
190.31308 | -3.1405082 | -2.0811973 | -5.0629086 | 0 | 0 | -0.81740439 | -5.9798694 | -1.2333434 | 234.5049 | 230.94531 | -4.2618146
190.41308 | -3.1405082 | -1.8937666 | -5.0628552 | 0 | 0 | -0.81738037 | -5.4407039 | -1.2333289 | 233.58267 | 230.04216 | -4.2614999
190.51308 | -3.1405082 | -1.7734059 | -5.0633912 | 0 | 0 | -0.81750387 | -5.0962458 | -1.2333003 | 232.79416 | 229.30536 | -4.2616391
190.61308 | -3.1405082 | -1.645665 | -5.063736 | 0 | 0 | -0.8175993 | -4.7286139 | -1.233284 | 231.96864 | 228.47969 | -4.2618127
190.71308 | -3.1405082 | -1.5073715 | -5.0638456 | 0 | 0 | -0.81761163 | -4.331367 | -1.233328 | 231.18515 | 227.69203 | -4.2617621
190.81308 | -3.1405082 | -1.3597401 | -5.063899 | 0 | 0 | -0.81762123 | -3.9069016 | -1.2333106 | 230.37096 | 226.9472 | -4.2618356
190.91308 | -3.1405082 | -1.2527559 | -5.0642982 | 0 | 0 | -0.81771177 | -3.6003029 | -1.2332352 | 229.56688 | 226.08292 | -4.2619185
191.01308 | -3.1405082 | -1.0888169 | -5.064415 | 0 | 0 | -0.81773847 | -3.1288559 | -1.2331519 | 228.73996 | 225.37305 | -4.2617497
191.11308 | -3.1405082 | -0.99319732 | -5.0639243 | 0 | 0 | -0.8176145 | -2.853925 | -1.2332265 | 228.0157 | 224.61407 | -4.2617302
191.21308 | -3.1405082 | -0.84347934 | -5.064249 | 0 | 0 | -0.81768656 | -2.4229822 | -1.2330531 | 227.1687 | 223.7758 | -4.2616262
191.31308 | -3.1405082 | -0.77401221 | -5.0641541 | 0 | 0 | -0.81767815 | -2.2231889 | -1.2330383 | 226.37 | 222.99561 | -4.2616525
191.41308 | -3.1405082 | -0.71451986 | -5.0643911 | 0 | 0 | -0.81773454 | -2.053261 | -1.2329179 | 225.6073 | 222.19632 | -4.2617812
191.51308 | -3.1405082 | -0.680444 | -5.064178 | 0 | 0 | -0.81768733 | -1.9556925 | -1.2328283 | 224.84737 | 221.56181 | -4.2618194
191.61308 | -3.1405082 | -0.62657106 | -5.0647101 | 0 | 0 | -0.81781143 | -1.8006716 | -1.2328659 | 224.07645 | 220.65875 | -4.2620425
191.71308 | -3.1405082 | -0.59547395 | -5.0646124 | 0 | 0 | -0.81778914 | -1.7111515 | -1.2329245 | 223.29884 | 219.79744 | -4.2620091
191.81308 | -3.1405082 | -0.54160315 | -5.0646667 | 0 | 0 | -0.81783152 | -1.5559896 | -1.2328652 | 222.58057 | 219.12285 | -4.2617116
191.91308 | -3.1405082 | -0.50654751 | -5.0646577 | 0 | 0 | -0.8178221 | -1.4538336 | -1.2329189 | 221.82413 | 218.3786 | -4.2618032
192.01308 | -3.1405082 | -0.47270676 | -5.0646834 | 0 | 0 | -0.8178131 | -1.3569775 | -1.2327874 | 221.03069 | 217.72282 | -4.2618003
192.11308 | -3.1527431 | -0.43908876 | -5.0646744 | 0 | 0 | -0.81780779 | -1.2611274 | -1.232866 | 220.22672 | 216.87614 | -4.2616668
192.21308 | -3.1563685 | -0.4197709 | -5.0647931 | 0 | 0 | -0.81785125 | -1.2056923 | -1.2328632 | 219.5311 | 216.13478 | -4.2618437
192.31308 | -3.1411934 | -0.41032657 | -5.0647216 | 0 | 0 | -0.81783152 | -1.1797014 | -1.2329119 | 218.80402 | 215.40411 | -4.261941
192.41308 | -3.1405377 | -0.39440835 | -5.0648727 | 0 | 0 | -0.81785935 | -1.1343598 | -1.2328727 | 218.11264 | 214.65233 | -4.2618895
192.51308 | -3.1405094 | -0.38084796 | -5.0654902 | 0 | 0 | -0.81800222 | -1.09395 | -1.2331334 | 217.32941 | 213.88115 | -4.2621713
192.61308 | -3.1405082 | -0.36617145 | -5.0653214 | 0 | 0 | -0.81795371 | -1.0514768 | -1.2331735 | 216.69354 | 213.28467 | -4.2621989
192.71308 | -3.1405082 | -0.3525717 | -5.0654831 | 0 | 0 | -0.8179974 | -1.0137475 | -1.2331243 | 215.96606 | 212.47916 | -4.2621775
192.81308 | -3.1405082 | -0.32774913 | -5.065248 | 0 | 0 | -0.81792569 | -0.94010526 | -1.2333009 | 215.16809 | 211.70201 | -4.2616906
192.91308 | -3.1405082 | -0.32932416 | -5.065455 | 0 | 0 | -0.81797236 | -0.94550025 | -1.2333198 | 214.5011 | 211.00517 | -4.2618337
193.01308 | -3.1405082 | -0.31520143 | -5.0654926 | 0 | 0 | -0.81797391 | -0.90456891 | -1.233393 | 213.79861 | 210.27844 | -4.2620702
193.11308 | -3.1405082 | -0.30512252 | -5.0658159 | 0 | 0 | -0.81806445 | -0.87611794 | -1.2334639 | 213.04503 | 209.61931 | -4.2621608
193.21308 | -3.1405082 | -0.28830355 | -5.0657496 | 0 | 0 | -0.81803918 | -0.82904863 | -1.2336287 | 212.31355 | 208.88152 | -4.261878
193.31308 | -3.1405082 | -0.28443131 | -5.0658493 | 0 | 0 | -0.81807107 | -0.8161791 | -1.2335918 | 211.57339 | 208.22577 | -4.2620096
193.41308 | -3.1405082 | -0.27761921 | -5.0661159 | 0 | 0 | -0.81814671 | -0.79672569 | -1.233773 | 210.88074 | 207.42628 | -4.2622128
193.51308 | -3.1405082 | -0.26888579 | -5.0661926 | 0 | 0 | -0.81817102 | -0.77157831 | -1.2339705 | 210.20593 | 206.78426 | -4.2619905
193.61308 | -3.1405082 | -0.2581937 | -5.0663009 | 0 | 0 | -0.81818759 | -0.74123651 | -1.2340657 | 209.52455 | 206.12715 | -4.2619848
193.71308 | -3.1405082 | -0.25455037 | -5.0661163 | 0 | 0 | -0.81814849 | -0.73343974 | -1.2339216 | 208.73749 | 205.4519 | -4.2618542
193.81308 | -3.1405082 | -0.24880144 | -5.0664768 | 0 | 0 | -0.81824815 | -0.71623683 | -1.2342371 | 208.05264 | 204.71298 | -4.2620401
193.91308 | -3.1405082 | -0.24369347 | -5.0667472 | 0 | 0 | -0.81830084 | -0.69942158 | -1.2342151 | 207.26125 | 203.99408 | -4.2621708
194.01308 | -3.1405082 | -0.24636993 | -5.0669975 | 0 | 0 | -0.81835461 | -0.70696193 | -1.2342445 | 206.60863 | 203.32191 | -4.2623463
194.11308 | -3.1405082 | -0.23915008 | -5.0670156 | 0 | 0 | -0.81837285 | -0.68929619 | -1.2344285 | 205.95897 | 202.56647 | -4.2622509
194.21308 | -3.1405082 | -0.23659328 | -5.0673227 | 0 | 0 | -0.81843519 | -0.68053037 | -1.2344888 | 205.25993 | 201.91585 | -4.2624154
194.31308 | -3.1405082 | -0.23464413 | -5.0674081 | 0 | 0 | -0.81846142 | -0.6734404 | -1.2344637 | 204.55096 | 201.20604 | -4.2624803
194.41308 | -3.1405082 | -0.22969536 | -5.0673194 | 0 | 0 | -0.81843901 | -0.66036415 | -1.234713 | 203.89516 | 200.51607 | -4.2620807
194.51308 | -3.1405082 | -0.23208138 | -5.0672154 | 0 | 0 | -0.81838721 | -0.66600305 | -1.2348012 | 203.21106 | 199.88196 | -4.2620549
194.61308 | -3.1405082 | -0.22902878 | -5.067472 | 0 | 0 | -0.81846714 | -0.65856862 | -1.2348275 | 202.52333 | 199.16357 | -4.2620583
194.71308 | -3.1405082 | -0.22795774 | -5.0678024 | 0 | 0 | -0.8185426 | -0.65486205 | -1.235007 | 201.81412 | 198.45555 | -4.2621064
194.81308 | -3.1405082 | -0.2302272 | -5.0678525 | 0 | 0 | -0.81855124 | -0.66178417 | -1.2351798 | 201.12648 | 197.82968 | -4.2621589
194.91308 | -3.1405082 | -0.22632942 | -5.0679545 | 0 | 0 | -0.81857318 | -0.64906716 | -1.2352707 | 200.45525 | 197.25851 | -4.2622638
195.01308 | -3.1405082 | -0.22893441 | -5.068378 | 0 | 0 | -0.81867778 | -0.65813643 | -1.2353615 | 199.76768 | 196.53799 | -4.2624149
195.11308 | -3.1405082 | -0.22758701 | -5.0686827 | 0 | 0 | -0.818739 | -0.65266734 | -1.2354563 | 198.98055 | 195.86018 | -4.2623973
195.21308 | -3.1405082 | -0.22544152 | -5.0687904 | 0 | 0 | -0.81877071 | -0.64819092 | -1.2354636 | 198.37178 | 195.18925 | -4.2624269
195.31308 | -3.1405082 | -0.22102225 | -5.0688949 | 0 | 0 | -0.81879228 | -0.63517982 | -1.2355816 | 197.65009 | 194.54977 | -4.2623796
195.41308 | -3.1405082 | -0.2260216 | -5.0686021 | 0 | 0 | -0.81872982 | -0.6496259 | -1.2357092 | 196.94952 | 193.92068 | -4.2619376
195.51308 | -3.1405082 | -0.2228505 | -5.0688057 | 0 | 0 | -0.81877673 | -0.63910639 | -1.2356719 | 196.33615 | 193.31229 | -4.2619681
195.61308 | -3.1405082 | -0.2240895 | -5.0690746 | 0 | 0 | -0.81885105 | -0.6427688 | -1.235891 | 195.65543 | 192.6273 | -4.2622795
195.71308 | -3.1405082 | -0.2214725 | -5.0694022 | 0 | 0 | -0.81891739 | -0.63752085 | -1.2358007 | 195.00693 | 191.931 | -4.2622981
195.81308 | -3.1405082 | -0.22220473 | -5.0696917 | 0 | 0 | -0.81899661 | -0.63625193 | -1.2360661 | 194.34479 | 191.32532 | -4.2623496
195.91308 | -3.1405082 | -0.2247522 | -5.0700855 | 0 | 0 | -0.81908482 | -0.64773887 | -1.2360806 | 193.69914 | 190.65155 | -4.2625318
196.01308 | -3.1405082 | -0.22212777 | -5.0700274 | 0 | 0 | -0.81907952 | -0.63815379 | -1.2362324 | 193.03432 | 190.04204 | -4.2624702
196.11308 | -3.1405082 | -0.22109917 | -5.0701013 | 0 | 0 | -0.81911051 | -0.63489199 | -1.2363336 | 192.40895 | 189.36801 | -4.2626414
196.21308 | -3.1405082 | -0.22176304 | -5.0700693 | 0 | 0 | -0.81907386 | -0.63845664 | -1.2363981 | 191.74554 | 188.61058 | -4.2622733
196.31308 | -3.1405082 | -0.21959554 | -5.0701766 | 0 | 0 | -0.81911391 | -0.6305126 | -1.2365378 | 191.03792 | 188.07335 | -4.2620935
196.41308 | -3.1405082 | -0.22122042 | -5.0706749 | 0 | 0 | -0.81922615 | -0.63541901 | -1.2368567 | 190.55838 | 187.50497 | -4.2621474
196.51308 | -3.1405082 | -0.22038157 | -5.071208 | 0 | 0 | -0.81934935 | -0.63281155 | -1.2368779 | 189.8831 | 186.82446 | -4.2623868
196.61308 | -3.1405082 | -0.21779194 | -5.070971 | 0 | 0 | -0.81927127 | -0.62484449 | -1.2368037 | 189.23344 | 186.23712 | -4.262341
196.71308 | -3.1405082 | -0.22148813 | -5.0713639 | 0 | 0 | -0.81936866 | -0.635885 | -1.2369177 | 188.52071 | 185.68077 | -4.2624531
196.81308 | -3.1405082 | -0.22026099 | -5.0717492 | 0 | 0 | -0.8194567 | -0.63176656 | -1.2370081 | 187.93123 | 185.15919 | -4.2627101
196.91308 | -3.1405082 | -0.21520625 | -5.0719938 | 0 | 0 | -0.81951272 | -0.61969143 | -1.2371223 | 187.31805 | 184.41733 | -4.2625084
197.01308 | -3.1405082 | -0.21448693 | -5.0719614 | 0 | 0 | -0.81951374 | -0.61667579 | -1.2372278 | 186.73207 | 183.82552 | -4.262423
197.11308 | -3.1405082 | -0.21132831 | -5.0719566 | 0 | 0 | -0.81949854 | -0.60786974 | -1.2375295 | 186.01355 | 183.20874 | -4.26227
197.21308 | -3.1405082 | -0.21213713 | -5.0723205 | 0 | 0 | -0.8196193 | -0.61111236 | -1.2375408 | 185.39914 | 182.58865 | -4.2624002
197.31308 | -3.1405082 | -0.21396132 | -5.0727353 | 0 | 0 | -0.81970829 | -0.61468101 | -1.2376331 | 184.81497 | 181.9978 | -4.2626743
197.41308 | -3.1405082 | -0.20732464 | -5.0727496 | 0 | 0 | -0.81972033 | -0.59722126 | -1.2377527 | 184.14597 | 181.35838 | -4.2623453
197.51308 | -3.1405082 | -0.20698574 | -5.0730586 | 0 | 0 | -0.81978923 | -0.59446079 | -1.2378358 | 183.57625 | 180.7814 | -4.2624969
197.61308 | -3.1405082 | -0.20896326 | -5.0737009 | 0 | 0 | -0.81995142 | -0.60011923 | -1.2378221 | 182.89508 | 180.16637 | -4.2629247
197.71308 | -3.1405082 | -0.20087568 | -5.0732212 | 0 | 0 | -0.81983078 | -0.57611966 | -1.2379364 | 182.20702 | 179.51877 | -4.2623129
197.81308 | -3.1405082 | -0.19980943 | -5.0736756 | 0 | 0 | -0.81993937 | -0.57294673 | -1.2382265 | 181.62411 | 178.899 | -4.2621508
197.91308 | -3.1405082 | -0.20006461 | -5.0735493 | 0 | 0 | -0.81991225 | -0.57466906 | -1.2383115 | 181.0831 | 178.36876 | -4.2623563
198.01308 | -3.1405082 | -0.19882293 | -5.074101 | 0 | 0 | -0.82003635 | -0.5710057 | -1.2384646 | 180.47995 | 177.63812 | -4.2624855
198.11308 | -3.1405082 | -0.20075142 | -5.0744057 | 0 | 0 | -0.82010484 | -0.57629168 | -1.23878 | 179.82736 | 177.07663 | -4.2627749
198.21308 | -3.1405082 | -0.19579662 | -5.0747242 | 0 | 0 | -0.82018316 | -0.5621596 | -1.2385659 | 179.25388 | 176.44722 | -4.2628317
198.31308 | -3.1405082 | -0.19524066 | -5.0750194 | 0 | 0 | -0.82024688 | -0.5606252 | -1.2388631 | 178.5947 | 175.86641 | -4.263041
198.41308 | -3.1405082 | -0.19130707 | -5.0752487 | 0 | 0 | -0.82029575 | -0.54892212 | -1.2388809 | 178.06245 | 175.36507 | -4.2629504
198.51308 | -3.1405082 | -0.18906039 | -5.0750961 | 0 | 0 | -0.82024038 | -0.5429436 | -1.2389988 | 177.49982 | 174.77415 | -4.2627201
198.61308 | -3.1405082 | -0.18688683 | -5.0753613 | 0 | 0 | -0.82030976 | -0.53611749 | -1.2391511 | 176.87885 | 174.32246 | -4.2626224
198.71308 | -3.1405082 | -0.18643869 | -5.075398 | 0 | 0 | -0.82031626 | -0.53706473 | -1.2391126 | 176.27196 | 173.73209 | -4.2624288
198.81308 | -3.1405082 | -0.18612409 | -5.0755429 | 0 | 0 | -0.82036382 | -0.5352906 | -1.2392945 | 175.7162 | 173.1779 | -4.262557
198.91308 | -3.1405082 | -0.18665428 | -5.0758634 | 0 | 0 | -0.82042456 | -0.53689772 | -1.2393463 | 175.18755 | 172.50789 | -4.2627573
199.01308 | -3.1405082 | -0.18384437 | -5.0759168 | 0 | 0 | -0.82044405 | -0.52865124 | -1.2394402 | 174.51671 | 172.0106 | -4.262651
199.11308 | -3.1405082 | -0.18403643 | -5.0760918 | 0 | 0 | -0.82048661 | -0.52786911 | -1.2395104 | 173.94978 | 171.35236 | -4.2624822
199.21308 | -3.1405082 | -0.18365176 | -5.0764685 | 0 | 0 | -0.82058805 | -0.52776557 | -1.2394737 | 173.38435 | 170.8038 | -4.2628078
199.31308 | -3.1405082 | -0.18403007 | -5.0764222 | 0 | 0 | -0.82058913 | -0.5287075 | -1.2396535 | 172.79968 | 170.21971 | -4.2626209
199.41308 | -3.1405082 | -0.18151847 | -5.0761294 | 0 | 0 | -0.82051677 | -0.52149457 | -1.239643 | 172.27403 | 169.71315 | -4.2622476
199.51308 | -3.1405082 | -0.18205494 | -5.0761247 | 0 | 0 | -0.82051748 | -0.52331907 | -1.2397113 | 171.64948 | 169.09691 | -4.2621989
199.61308 | -3.1405082 | -0.1813826 | -5.0762949 | 0 | 0 | -0.82055569 | -0.52173239 | -1.2399008 | 171.13385 | 168.47432 | -4.262311
199.71308 | -3.1405082 | -0.18103458 | -5.0766039 | 0 | 0 | -0.8206346 | -0.52088046 | -1.2399595 | 170.52892 | 167.952 | -4.2623401
199.81308 | -3.1405082 | -0.17976299 | -5.0767646 | 0 | 0 | -0.82066888 | -0.51603371 | -1.2400079 | 169.96286 | 167.32794 | -4.2625093
199.91308 | -3.1405082 | -0.18013616 | -5.0770907 | 0 | 0 | -0.82075006 | -0.51702267 | -1.2400358 | 169.4624 | 166.92566 | -4.2625427
200.01308 | -3.1405082 | -0.18040706 | -5.0768824 | 0 | 0 | -0.82068503 | -0.51721895 | -1.2403967 | 168.82782 | 166.39748 | -4.2623668
200.11308 | -3.1405082 | -0.17906468 | -5.0773163 | 0 | 0 | -0.82078564 | -0.51419383 | -1.2403129 | 168.28926 | 165.72987 | -4.2625446
200.21308 | -3.1405082 | -0.17791918 | -5.0773506 | 0 | 0 | -0.82079148 | -0.51196784 | -1.2403806 | 167.77396 | 165.1859 | -4.2625279
200.31308 | -3.1405082 | -0.17851791 | -5.0775495 | 0 | 0 | -0.82084161 | -0.51380169 | -1.2406003 | 167.22043 | 164.70309 | -4.2623005
200.41308 | -3.1405082 | -0.17850092 | -5.0772495 | 0 | 0 | -0.82074946 | -0.51361793 | -1.2406652 | 166.63014 | 164.19936 | -4.2621212
200.51308 | -3.1405082 | -0.17721367 | -5.0772948 | 0 | 0 | -0.82075328 | -0.50968814 | -1.2407408 | 166.08304 | 163.64981 | -4.2620454
200.61308 | -3.1405082 | -0.17656539 | -5.0776768 | 0 | 0 | -0.82085162 | -0.50550467 | -1.2408837 | 165.52882 | 163.08293 | -4.2622843
200.71308 | -3.1405082 | -0.17656857 | -5.077949 | 0 | 0 | -0.82091576 | -0.50666684 | -1.241025 | 164.97572 | 162.5619 | -4.2623081
200.81308 | -3.1405082 | -0.17658775 | -5.0781679 | 0 | 0 | -0.8209815 | -0.50771809 | -1.2411991 | 164.46687 | 162.01538 | -4.2623849
200.91308 | -3.1405082 | -0.17504276 | -5.0782213 | 0 | 0 | -0.8210091 | -0.5028134 | -1.2412438 | 163.93875 | 161.51312 | -4.2622643
201.01308 | -3.1405082 | -0.17493446 | -5.0781732 | 0 | 0 | -0.8209967 | -0.50324047 | -1.241392 | 163.37857 | 160.9332 | -4.2621355
201.11308 | -3.1405082 | -0.17469162 | -5.0781255 | 0 | 0 | -0.82096136 | -0.50124055 | -1.2414203 | 162.80051 | 160.32875 | -4.2622166
201.21308 | -3.1405082 | -0.17505227 | -5.0784822 | 0 | 0 | -0.82107478 | -0.50263321 | -1.2416111 | 162.25668 | 159.89857 | -4.2623005
201.31308 | -3.1405082 | -0.1730205 | -5.0785289 | 0 | 0 | -0.82106596 | -0.49784085 | -1.2417368 | 161.77884 | 159.38063 | -4.2621112
201.41308 | -3.1405082 | -0.17264931 | -5.078826 | 0 | 0 | -0.82114106 | -0.49605712 | -1.2416345 | 161.21574 | 158.90619 | -4.2621875
201.51308 | -3.1405082 | -0.17214902 | -5.078743 | 0 | 0 | -0.82112932 | -0.49489158 | -1.2417016 | 160.69226 | 158.40862 | -4.2623272
201.61308 | -3.1405082 | -0.17283492 | -5.0792489 | 0 | 0 | -0.82123959 | -0.49679729 | -1.2420293 | 160.23535 | 157.87274 | -4.262517
201.71308 | -3.1405082 | -0.17037031 | -5.0796094 | 0 | 0 | -0.82133031 | -0.49001339 | -1.2420098 | 159.68088 | 157.33961 | -4.2625408
201.81308 | -3.1405082 | -0.17066368 | -5.0795169 | 0 | 0 | -0.82131261 | -0.49129584 | -1.2422132 | 159.19095 | 156.88936 | -4.2624469
201.91308 | -3.1405082 | -0.17059253 | -5.0792584 | 0 | 0 | -0.82124233 | -0.48870939 | -1.2422101 | 158.62724 | 156.345 | -4.2621031
202.01308 | -3.1405082 | -0.17065026 | -5.0796146 | 0 | 0 | -0.82132357 | -0.4902921 | -1.2424898 | 158.03629 | 155.83072 | -4.2622299
202.11308 | -3.1405082 | -0.16800606 | -5.0796609 | 0 | 0 | -0.82132614 | -0.48270139 | -1.2425541 | 157.53368 | 155.26892 | -4.2621288
202.21308 | -3.1405082 | -0.16918726 | -5.0798302 | 0 | 0 | -0.8213625 | -0.48707995 | -1.2425609 | 157.05376 | 154.72246 | -4.2621183
202.31308 | -3.1405082 | -0.16894048 | -5.0802302 | 0 | 0 | -0.82146078 | -0.48568454 | -1.242666 | 156.56537 | 154.23868 | -4.2624006
202.41308 | -3.1405082 | -0.16779068 | -5.080081 | 0 | 0 | -0.8214215 | -0.48262772 | -1.2426697 | 156.0715 | 153.74075 | -4.2623301
202.51308 | -3.1405082 | -0.16641326 | -5.0805588 | 0 | 0 | -0.82153141 | -0.47718796 | -1.242937 | 155.52324 | 153.29765 | -4.2625093
202.61308 | -3.1405082 | -0.16777638 | -5.0804482 | 0 | 0 | -0.82150787 | -0.48024538 | -1.2430533 | 155.02066 | 152.82257 | -4.2625794
202.71308 | -3.1405082 | -0.16707997 | -5.0808072 | 0 | 0 | -0.82159519 | -0.48089245 | -1.2430253 | 154.54352 | 152.35411 | -4.262568
202.81308 | -3.1405082 | -0.16670083 | -5.0806055 | 0 | 0 | -0.82155025 | -0.4782449 | -1.2431566 | 154.02284 | 151.86806 | -4.262392
202.91308 | -3.1405082 | -0.16541763 | -5.0804191 | 0 | 0 | -0.8215223 | -0.47539577 | -1.2433465 | 153.54042 | 151.37012 | -4.2620487
203.01308 | -3.1405082 | -0.16652964 | -5.0803933 | 0 | 0 | -0.82151794 | -0.4775942 | -1.2433237 | 153.03542 | 150.88539 | -4.2619214
203.11308 | -3.1405082 | -0.16569774 | -5.0807676 | 0 | 0 | -0.82161874 | -0.47787118 | -1.2435365 | 152.5179 | 150.41206 | -4.262188
203.21308 | -3.1405082 | -0.16544007 | -5.0810213 | 0 | 0 | -0.82166451 | -0.47630906 | -1.2437128 | 152.04703 | 149.92564 | -4.2622871
203.31308 | -3.1405082 | -0.16419296 | -5.081378 | 0 | 0 | -0.82175732 | -0.47190958 | -1.2435653 | 151.5681 | 149.3885 | -4.2623281
203.41308 | -3.1405082 | -0.16544062 | -5.0814061 | 0 | 0 | -0.82176125 | -0.47377121 | -1.2435882 | 151.12021 | 148.93579 | -4.2624235
203.51308 | -3.1405082 | -0.16446595 | -5.0818405 | 0 | 0 | -0.82186443 | -0.47328815 | -1.2438483 | 150.55913 | 148.42444 | -4.2624679
203.61308 | -3.1405082 | -0.1637411 | -5.0816836 | 0 | 0 | -0.8218177 | -0.46957326 | -1.2439005 | 150.11836 | 147.95996 | -4.26227
203.71308 | -3.1405082 | -0.16269276 | -5.0817552 | 0 | 0 | -0.82182932 | -0.46832567 | -1.2438796 | 149.60304 | 147.43262 | -4.2624102
203.81308 | -3.1405082 | -0.16341375 | -5.0817904 | 0 | 0 | -0.82185578 | -0.46731889 | -1.2441447 | 149.20119 | 147.04149 | -4.2622242
203.91308 | -3.1405082 | -0.16288731 | -5.0818262 | 0 | 0 | -0.82182693 | -0.46813235 | -1.2443174 | 148.67599 | 146.58876 | -4.2621222
204.01308 | -3.1405082 | -0.16067921 | -5.082149 | 0 | 0 | -0.82192039 | -0.46268559 | -1.2442023 | 148.20737 | 146.07487 | -4.2622838
204.11308 | -3.1405082 | -0.16157551 | -5.0819201 | 0 | 0 | -0.82185811 | -0.46492732 | -1.2441866 | 147.68903 | 145.59602 | -4.2621112
204.21308 | -3.1405082 | -0.16175674 | -5.0822377 | 0 | 0 | -0.82192034 | -0.46339643 | -1.2443402 | 147.33606 | 145.12407 | -4.2622089
204.31308 | -3.1405082 | -0.1609924 | -5.0826678 | 0 | 0 | -0.82203275 | -0.46359572 | -1.2443219 | 146.80013 | 144.68918 | -4.2624717
204.41308 | -3.1405082 | -0.15905109 | -5.0826278 | 0 | 0 | -0.82203388 | -0.45737818 | -1.2442396 | 146.35051 | 144.25981 | -4.262289
204.51308 | -3.1405082 | -0.16018073 | -5.082581 | 0 | 0 | -0.82201225 | -0.46115661 | -1.2443064 | 145.88971 | 143.7316 | -4.2620964
204.61308 | -3.1405082 | -0.15982649 | -5.0829453 | 0 | 0 | -0.82210726 | -0.45964009 | -1.244228 | 145.40013 | 143.32576 | -4.2621102
204.71308 | -3.1405082 | -0.15928122 | -5.0828633 | 0 | 0 | -0.82208043 | -0.45826972 | -1.2443167 | 144.91353 | 142.84323 | -4.2620807
204.81308 | -3.1405082 | -0.1579439 | -5.083066 | 0 | 0 | -0.82213819 | -0.453711 | -1.2443913 | 144.4458 | 142.32716 | -4.2622218
204.91308 | -3.1405082 | -0.1592042 | -5.0829678 | 0 | 0 | -0.82212424 | -0.4563944 | -1.2442664 | 143.99622 | 141.91747 | -4.2621284
205.01308 | -3.1405082 | -0.15870436 | -5.0833325 | 0 | 0 | -0.82221174 | -0.45440906 | -1.2442964 | 143.53847 | 141.4106 | -4.2621455
205.11308 | -3.1405082 | -0.15832128 | -5.0837674 | 0 | 0 | -0.82230818 | -0.45505831 | -1.2444084 | 143.05994 | 140.97455 | -4.2622805
205.21308 | -3.1405082 | -0.15710479 | -5.0837183 | 0 | 0 | -0.82230836 | -0.4511649 | -1.2443296 | 142.55028 | 140.53728 | -4.2623067
205.31308 | -3.1405082 | -0.15782556 | -5.0837121 | 0 | 0 | -0.82230568 | -0.45194656 | -1.2442 | 142.14055 | 140.06358 | -4.2621078
205.41308 | -3.1405082 | -0.15713367 | -5.0836782 | 0 | 0 | -0.82230741 | -0.45142022 | -1.2444528 | 141.66267 | 139.61684 | -4.2619667
205.51308 | -3.1405082 | -0.15685482 | -5.0834422 | 0 | 0 | -0.82223219 | -0.45138243 | -1.2443454 | 141.25035 | 139.23463 | -4.2618184
205.61308 | -3.1405082 | -0.1556685 | -5.0839543 | 0 | 0 | -0.822339 | -0.44877252 | -1.2443945 | 140.84125 | 138.83894 | -4.2620039
205.71308 | -3.1405082 | -0.15686582 | -5.084136 | 0 | 0 | -0.82238424 | -0.45125949 | -1.2444777 | 140.34445 | 138.4749 | -4.2621074
205.81308 | -3.1405082 | -0.15575334 | -5.0840788 | 0 | 0 | -0.82237071 | -0.44798219 | -1.2446026 | 139.89642 | 137.99489 | -4.2620091
205.91308 | -3.1405082 | -0.15485069 | -5.0841107 | 0 | 0 | -0.82237744 | -0.44512051 | -1.24461 | 139.4297 | 137.55138 | -4.2620263
206.01308 | -3.1405082 | -0.15392512 | -5.0843229 | 0 | 0 | -0.82242543 | -0.4423812 | -1.2445893 | 138.98654 | 137.11414 | -4.2622499
206.11308 | -3.1405082 | -0.15481158 | -5.0846958 | 0 | 0 | -0.82251549 | -0.44358793 | -1.2444835 | 138.52205 | 136.69501 | -4.2621484
206.21308 | -3.1405082 | -0.15320469 | -5.0847702 | 0 | 0 | -0.82252574 | -0.44102034 | -1.2445263 | 138.06198 | 136.2576 | -4.2620649
206.31308 | -3.1405082 | -0.1526878 | -5.0846319 | 0 | 0 | -0.82249582 | -0.43646923 | -1.2446404 | 137.65717 | 135.78998 | -4.2618413
206.41308 | -3.1405082 | -0.15224963 | -5.0845518 | 0 | 0 | -0.82248741 | -0.4385719 | -1.2446864 | 137.25092 | 135.41254 | -4.2618685
206.51308 | -3.1405082 | -0.15300386 | -5.0848188 | 0 | 0 | -0.82255274 | -0.44013128 | -1.2444659 | 136.84962 | 134.99663 | -4.2619901
206.61308 | -3.1405082 | -0.15170637 | -5.0846901 | 0 | 0 | -0.82253194 | -0.43651146 | -1.2446685 | 136.38554 | 134.53883 | -4.2618299
206.71308 | -3.1405082 | -0.15123227 | -5.0849967 | 0 | 0 | -0.82260364 | -0.43298683 | -1.2447274 | 135.91055 | 134.06976 | -4.2619681
206.81308 | -3.1405082 | -0.15160765 | -5.0854697 | 0 | 0 | -0.82271588 | -0.43538275 | -1.2446784 | 135.45549 | 133.65678 | -4.262239
206.91308 | -3.1405082 | -0.15184547 | -5.0856462 | 0 | 0 | -0.82275921 | -0.43539166 | -1.2448239 | 135.01764 | 133.26001 | -4.2622819
207.01308 | -3.1405082 | -0.15074742 | -5.0854168 | 0 | 0 | -0.82268465 | -0.43472522 | -1.2447269 | 134.69252 | 132.85706 | -4.261939
207.11308 | -3.1405082 | -0.14913982 | -5.0854759 | 0 | 0 | -0.82270116 | -0.42869204 | -1.2448523 | 134.25159 | 132.427 | -4.2618532
207.21308 | -3.1405082 | -0.1500957 | -5.0855503 | 0 | 0 | -0.82271546 | -0.42891905 | -1.2447906 | 133.83728 | 131.94743 | -4.2617254
207.31308 | -3.1405082 | -0.14977798 | -5.0856504 | 0 | 0 | -0.82275343 | -0.43080541 | -1.2447743 | 133.37442 | 131.5939 | -4.2620201
207.41308 | -3.1405082 | -0.14890414 | -5.0859337 | 0 | 0 | -0.82281655 | -0.4297286 | -1.2448466 | 132.94048 | 131.24651 | -4.2619658
207.51308 | -3.1405082 | -0.14764357 | -5.0859013 | 0 | 0 | -0.8227917 | -0.42308256 | -1.2448077 | 132.53693 | 130.77472 | -4.2620888
207.61308 | -3.1405082 | -0.14882404 | -5.0862041 | 0 | 0 | -0.82286328 | -0.42742962 | -1.244947 | 132.09569 | 130.31821 | -4.2619519
207.71308 | -3.1405082 | -0.14787498 | -5.0861626 | 0 | 0 | -0.82285345 | -0.42695999 | -1.2449164 | 131.67239 | 129.98526 | -4.2619362
207.81308 | -3.1405082 | -0.14792202 | -5.0862241 | 0 | 0 | -0.82289785 | -0.4256236 | -1.2448883 | 131.26701 | 129.56662 | -4.2618833
207.91308 | -3.1405082 | -0.14645556 | -5.0858536 | 0 | 0 | -0.82279903 | -0.42084223 | -1.2449813 | 130.85173 | 129.11087 | -4.2615848
208.01308 | -3.1405082 | -0.14847364 | -5.086256 | 0 | 0 | -0.82287884 | -0.42594898 | -1.2450243 | 130.44945 | 128.6662 | -4.261517
208.11308 | -3.1405082 | -0.14686197 | -5.0865197 | 0 | 0 | -0.82294166 | -0.42086586 | -1.2450508 | 130.0106 | 128.34579 | -4.2615166
208.21308 | -3.1405082 | -0.14598221 | -5.0869131 | 0 | 0 | -0.82305074 | -0.41952088 | -1.2448915 | 129.59619 | 127.853 | -4.2617106
208.31308 | -3.1405082 | -0.14552869 | -5.0869088 | 0 | 0 | -0.82304293 | -0.41655385 | -1.245003 | 129.2123 | 127.4371 | -4.2616925
208.41308 | -3.1405082 | -0.14679952 | -5.0869732 | 0 | 0 | -0.82307035 | -0.42202657 | -1.2451324 | 128.82114 | 127.15114 | -4.2617841
208.51308 | -3.1405082 | -0.14536497 | -5.0869145 | 0 | 0 | -0.82305098 | -0.41766828 | -1.2451277 | 128.48018 | 126.73525 | -4.2618504
208.61308 | -3.1405082 | -0.14513215 | -5.0869622 | 0 | 0 | -0.82305574 | -0.41607714 | -1.2451776 | 128.03642 | 126.34138 | -4.2616405
208.71308 | -3.1405082 | -0.14457363 | -5.0871367 | 0 | 0 | -0.82309669 | -0.41553208 | -1.2452754 | 127.71491 | 125.93921 | -4.2616334
208.81308 | -3.1405082 | -0.14521997 | -5.0868621 | 0 | 0 | -0.82303274 | -0.41756967 | -1.2451588 | 127.26515 | 125.48116 | -4.2613692
208.91308 | -3.1405082 | -0.14430466 | -5.0870662 | 0 | 0 | -0.82309312 | -0.41477102 | -1.2451725 | 126.84255 | 125.12331 | -4.2614346
209.01308 | -3.1405082 | -0.14373115 | -5.0872631 | 0 | 0 | -0.82313091 | -0.41348991 | -1.2451574 | 126.45235 | 124.69141 | -4.2617073
209.11308 | -3.1405082 | -0.14331988 | -5.0875087 | 0 | 0 | -0.82317811 | -0.41039649 | -1.2452735 | 126.05535 | 124.3294 | -4.2616043
209.21308 | -3.1405082 | -0.14440046 | -5.087584 | 0 | 0 | -0.82318616 | -0.4155781 | -1.2453485 | 125.69237 | 123.95161 | -4.2615247
209.31308 | -3.1405082 | -0.14294708 | -5.087564 | 0 | 0 | -0.82318556 | -0.41129258 | -1.2452596 | 125.2495 | 123.58879 | -4.2615333
209.41308 | -3.1405082 | -0.14246877 | -5.0876484 | 0 | 0 | -0.82321268 | -0.40941644 | -1.2452153 | 124.85837 | 123.18095 | -4.2615805
209.51308 | -3.1405082 | -0.14293495 | -5.0878859 | 0 | 0 | -0.82327521 | -0.41288701 | -1.2454127 | 124.51556 | 122.83347 | -4.2615762
209.61308 | -3.1405082 | -0.14359452 | -5.0880942 | 0 | 0 | -0.82331949 | -0.4124738 | -1.2454764 | 124.12015 | 122.44655 | -4.2613301
209.71308 | -3.1405082 | -0.1414914 | -5.0880589 | 0 | 0 | -0.82332045 | -0.40587902 | -1.2451315 | 123.7244 | 121.97488 | -4.261229
209.81308 | -3.1405082 | -0.14179644 | -5.0881643 | 0 | 0 | -0.82333231 | -0.40719593 | -1.245201 | 123.31761 | 121.5956 | -4.2611833
209.91308 | -3.1405082 | -0.14268509 | -5.0882511 | 0 | 0 | -0.82335269 | -0.40980619 | -1.2451999 | 122.99445 | 121.3094 | -4.2612286
210.01308 | -3.1405082 | -0.14175932 | -5.0884118 | 0 | 0 | -0.82339096 | -0.40687069 | -1.2452357 | 122.56836 | 120.93809 | -4.2614212
210.11308 | -3.1405082 | -0.14149049 | -5.0885758 | 0 | 0 | -0.82344151 | -0.40728539 | -1.2452092 | 122.1889 | 120.54034 | -4.2614346
210.21308 | -3.1405082 | -0.14129297 | -5.0890098 | 0 | 0 | -0.82354355 | -0.4039067 | -1.2453467 | 121.76643 | 120.171 | -4.2616434
210.31308 | -3.1405082 | -0.14207643 | -5.088872 | 0 | 0 | -0.82352841 | -0.40804723 | -1.2452171 | 121.42725 | 119.80275 | -4.261579
210.41308 | -3.1405082 | -0.14092992 | -5.0888968 | 0 | 0 | -0.82352781 | -0.40542653 | -1.2453097 | 121.02981 | 119.42943 | -4.2613335
210.51308 | -3.1405082 | -0.13991891 | -5.0885425 | 0 | 0 | -0.82344759 | -0.40262905 | -1.2452195 | 120.67432 | 119.0385 | -4.2610278
210.61308 | -3.1405082 | -0.13917963 | -5.0887122 | 0 | 0 | -0.8234821 | -0.39944673 | -1.2451932 | 120.33984 | 118.68044 | -4.2611866
210.71308 | -3.1405082 | -0.14079657 | -5.0889549 | 0 | 0 | -0.82354289 | -0.40445399 | -1.2452295 | 119.94628 | 118.30302 | -4.2614155
210.81308 | -3.1405082 | -0.13909771 | -5.0894094 | 0 | 0 | -0.82365042 | -0.39993173 | -1.2453107 | 119.53053 | 117.94483 | -4.2612162
210.91308 | -3.1405082 | -0.13936533 | -5.0891032 | 0 | 0 | -0.82356828 | -0.40074298 | -1.2453166 | 119.16226 | 117.62431 | -4.2611489
211.01308 | -3.1405082 | -0.13893166 | -5.089509 | 0 | 0 | -0.82365364 | -0.39803416 | -1.245278 | 118.79374 | 117.30898 | -4.2614746
211.11308 | -3.1405082 | -0.13981026 | -5.0891695 | 0 | 0 | -0.82358587 | -0.4029884 | -1.2454944 | 118.45847 | 116.88248 | -4.2612472
211.21308 | -3.1405082 | -0.13763057 | -5.0895615 | 0 | 0 | -0.82365996 | -0.39668655 | -1.2454869 | 118.12557 | 116.57619 | -4.2612472
211.31308 | -3.1405082 | -0.1380509 | -5.0889578 | 0 | 0 | -0.82351929 | -0.39564645 | -1.2454039 | 117.78389 | 116.26585 | -4.2609601
211.41308 | -3.1405082 | -0.13803707 | -5.0894833 | 0 | 0 | -0.82363075 | -0.39583215 | -1.2454667 | 117.41145 | 115.82819 | -4.2609773
211.51308 | -3.1405082 | -0.13883625 | -5.0896478 | 0 | 0 | -0.82368392 | -0.39908129 | -1.2454636 | 116.99243 | 115.51826 | -4.2611842
211.61308 | -3.1405082 | -0.13703595 | -5.0898805 | 0 | 0 | -0.82373542 | -0.39332896 | -1.2454274 | 116.70209 | 115.21448 | -4.2612386
211.71308 | -3.1405082 | -0.13730744 | -5.0898514 | 0 | 0 | -0.82372886 | -0.39406425 | -1.2454346 | 116.28974 | 114.82977 | -4.2612538
211.81308 | -3.1405082 | -0.13718398 | -5.0902076 | 0 | 0 | -0.82382011 | -0.39479783 | -1.2456735 | 115.90282 | 114.48553 | -4.2614684
211.91308 | -3.1405082 | -0.13793989 | -5.0906763 | 0 | 0 | -0.82393193 | -0.39667585 | -1.2455791 | 115.55151 | 114.12248 | -4.2615399
212.01308 | -3.1405082 | -0.13601688 | -5.0905948 | 0 | 0 | -0.82392699 | -0.39209694 | -1.2456796 | 115.22509 | 113.82721 | -4.2611189
212.11308 | -3.1405082 | -0.136657 | -5.0902219 | 0 | 0 | -0.82382745 | -0.39134696 | -1.2456518 | 114.85312 | 113.4589 | -4.2609687
212.21308 | -3.1405082 | -0.13661809 | -5.0900927 | 0 | 0 | -0.82379067 | -0.39226356 | -1.245753 | 114.49485 | 112.92476 | -4.2607574
212.31308 | -3.1405082 | -0.13637185 | -5.0906076 | 0 | 0 | -0.82391411 | -0.39142492 | -1.2457215 | 114.17522 | 112.64895 | -4.2609301
212.41308 | -3.1405082 | -0.13532101 | -5.0905442 | 0 | 0 | -0.82392281 | -0.38855997 | -1.2457687 | 113.79757 | 112.28704 | -4.2608728
212.51308 | -3.1405082 | -0.13480408 | -5.0910544 | 0 | 0 | -0.82405037 | -0.38638952 | -1.2456528 | 113.50238 | 112.08841 | -4.2611599
212.61308 | -3.1405082 | -0.13512745 | -5.0910587 | 0 | 0 | -0.82405823 | -0.38934109 | -1.2457811 | 113.17422 | 111.68389 | -4.2611899
212.71308 | -3.1405082 | -0.13427316 | -5.0912495 | 0 | 0 | -0.82409459 | -0.38543057 | -1.2458575 | 112.80068 | 111.37379 | -4.2612243
212.81308 | -3.1405082 | -0.13298054 | -5.0910106 | 0 | 0 | -0.8240279 | -0.38222843 | -1.2457671 | 112.45656 | 111.01347 | -4.261045
212.91308 | -3.1405082 | -0.13333373 | -5.0911388 | 0 | 0 | -0.82406783 | -0.38176292 | -1.2458649 | 112.1428 | 110.71297 | -4.261014
213.01308 | -3.1405082 | -0.13443291 | -5.0909715 | 0 | 0 | -0.82402784 | -0.38872504 | -1.2458751 | 111.75945 | 110.34624 | -4.2608128
213.11308 | -3.1405082 | -0.13341309 | -5.0912561 | 0 | 0 | -0.82407194 | -0.38541868 | -1.2458578 | 111.42664 | 110.0583 | -4.2608128
213.21308 | -3.1405082 | -0.13222018 | -5.0911031 | 0 | 0 | -0.82402933 | -0.38075939 | -1.2458549 | 111.04171 | 109.70795 | -4.260819
213.31308 | -3.1405082 | -0.13179621 | -5.0914922 | 0 | 0 | -0.82414204 | -0.38012242 | -1.2458799 | 110.78309 | 109.42249 | -4.2608156
213.41308 | -3.1405082 | -0.13264392 | -5.0917692 | 0 | 0 | -0.82418299 | -0.38148186 | -1.2459085 | 110.35887 | 109.06429 | -4.2612524
213.51308 | -3.1405082 | -0.13050298 | -5.0917807 | 0 | 0 | -0.82418042 | -0.37541011 | -1.2459743 | 110.09435 | 108.70258 | -4.2610359
213.61308 | -3.1405082 | -0.1305145 | -5.0921912 | 0 | 0 | -0.82428783 | -0.37581748 | -1.2461042 | 109.72556 | 108.43652 | -4.2609348
213.71308 | -3.1405082 | -0.13083251 | -5.0917392 | 0 | 0 | -0.82418072 | -0.37513155 | -1.2460741 | 109.41917 | 108.12463 | -4.2605462
213.81308 | -3.1405082 | -0.13148238 | -5.0917449 | 0 | 0 | -0.82417381 | -0.37870616 | -1.2461187 | 109.08738 | 107.7307 | -4.2606845
213.91308 | -3.1405082 | -0.12915708 | -5.0915632 | 0 | 0 | -0.82412946 | -0.3716341 | -1.2462077 | 108.73906 | 107.45737 | -4.2606421
214.01308 | -3.1405082 | -0.12958707 | -5.0918427 | 0 | 0 | -0.82421643 | -0.37451771 | -1.2462183 | 108.44015 | 107.03134 | -4.260797
214.11308 | -3.1405082 | -0.12886681 | -5.0919251 | 0 | 0 | -0.82424343 | -0.37040991 | -1.24611 | 108.14137 | 106.73438 | -4.2606826
214.21308 | -3.1405082 | -0.12960531 | -5.0922775 | 0 | 0 | -0.82432812 | -0.37312084 | -1.2462783 | 107.8533 | 106.45546 | -4.2608256
214.31308 | -3.1405082 | -0.12732621 | -5.0926595 | 0 | 0 | -0.82442445 | -0.3665137 | -1.2463418 | 107.55147 | 106.18653 | -4.261085
214.41308 | -3.1405082 | -0.1280774 | -5.0931845 | 0 | 0 | -0.82455665 | -0.36827075 | -1.2463526 | 107.15624 | 105.88093 | -4.2612991
214.51308 | -3.1405082 | -0.12780632 | -5.0926862 | 0 | 0 | -0.82442099 | -0.36756518 | -1.2461196 | 106.89978 | 105.59906 | -4.2607841
214.61308 | -3.1405082 | -0.12802544 | -5.0925488 | 0 | 0 | -0.82439297 | -0.36686948 | -1.2463726 | 106.50543 | 105.30169 | -4.2604828
214.71308 | -3.1405082 | -0.12623155 | -5.0925093 | 0 | 0 | -0.82438678 | -0.36392063 | -1.2461898 | 106.21548 | 104.86308 | -4.2604055
214.81308 | -3.1405082 | -0.12695327 | -5.0925927 | 0 | 0 | -0.82439953 | -0.36431575 | -1.2462085 | 105.86657 | 104.58421 | -4.2604795
214.91308 | -3.1405082 | -0.12671821 | -5.0929055 | 0 | 0 | -0.82445949 | -0.36597171 | -1.2463186 | 105.55804 | 104.29432 | -4.2606688
215.01308 | -3.1405082 | -0.12644409 | -5.0931454 | 0 | 0 | -0.82451582 | -0.36414376 | -1.2462256 | 105.29452 | 104.01974 | -4.2605505
215.11308 | -3.1405082 | -0.1248189 | -5.0934601 | 0 | 0 | -0.82459652 | -0.35857013 | -1.2459925 | 104.98372 | 103.72936 | -4.2608571
215.21308 | -3.1405082 | -0.12585422 | -5.0937023 | 0 | 0 | -0.82463241 | -0.36171263 | -1.2463552 | 104.65037 | 103.42433 | -4.2609401
215.31308 | -3.1405082 | -0.12551178 | -5.0937328 | 0 | 0 | -0.82464182 | -0.36158973 | -1.2461188 | 104.30164 | 103.11401 | -4.2608294
215.41308 | -3.1405082 | -0.12437968 | -5.0935502 | 0 | 0 | -0.82460511 | -0.35833842 | -1.2461154 | 104.01617 | 102.82336 | -4.2606344
215.51308 | -3.1405082 | -0.12361845 | -5.0934172 | 0 | 0 | -0.8245734 | -0.35497555 | -1.2461925 | 103.75897 | 102.48838 | -4.2604475
215.61308 | -3.1405082 | -0.12460524 | -5.0935001 | 0 | 0 | -0.82460749 | -0.35790625 | -1.2463125 | 103.46763 | 102.28499 | -4.2606969
215.71308 | -3.1405082 | -0.12451705 | -5.0939164 | 0 | 0 | -0.82469696 | -0.35933375 | -1.246393 | 103.16689 | 101.93066 | -4.2606869
215.81308 | -3.1405082 | -0.1234005 | -5.0938854 | 0 | 0 | -0.82468647 | -0.35691565 | -1.2463175 | 102.81053 | 101.63474 | -4.2606711
215.91308 | -3.1405082 | -0.1222954 | -5.0944362 | 0 | 0 | -0.8248356 | -0.35074064 | -1.2465616 | 102.55322 | 101.42233 | -4.260921
216.01308 | -3.1405082 | -0.12333513 | -5.0946426 | 0 | 0 | -0.82488364 | -0.35489953 | -1.2465168 | 102.26616 | 100.99806 | -4.2611294
216.11308 | -3.1405082 | -0.12305071 | -5.0947318 | 0 | 0 | -0.8248992 | -0.35391477 | -1.2465577 | 101.92519 | 100.67736 | -4.2610517
216.21308 | -3.1405082 | -0.12150747 | -5.0946717 | 0 | 0 | -0.82489395 | -0.35038441 | -1.2466602 | 101.59695 | 100.42601 | -4.2610693
216.31308 | -3.1405082 | -0.12141358 | -5.0945978 | 0 | 0 | -0.82488096 | -0.34946728 | -1.2465974 | 101.32091 | 100.20353 | -4.2607417
216.41308 | -3.1405082 | -0.12196303 | -5.0944705 | 0 | 0 | -0.82483065 | -0.34964621 | -1.2466953 | 101.04372 | 99.893738 | -4.2605166
216.51308 | -3.1405082 | -0.12127786 | -5.0949483 | 0 | 0 | -0.82493764 | -0.35056087 | -1.2467086 | 100.70585 | 99.583908 | -4.2607613
216.61308 | -3.1405082 | -0.11955068 | -5.0948648 | 0 | 0 | -0.8249194 | -0.3435559 | -1.2468137 | 100.43266 | 99.294708 | -4.2608337
216.71308 | -3.1405082 | -0.12061294 | -5.0949597 | 0 | 0 | -0.82496411 | -0.34698698 | -1.2467922 | 100.10838 | 99.018036 | -4.2606378
216.81308 | -3.1405082 | -0.12017423 | -5.0953293 | 0 | 0 | -0.82503313 | -0.34713423 | -1.2467953 | 99.815048 | 98.716774 | -4.2609248
216.91308 | -3.1405082 | -0.12030251 | -5.0952339 | 0 | 0 | -0.82500905 | -0.34697866 | -1.246943 | 99.527824 | 98.360191 | -4.2610149
217.01308 | -3.1405082 | -0.11835936 | -5.0952621 | 0 | 0 | -0.8250137 | -0.34004959 | -1.246879 | 99.287727 | 98.124344 | -4.2608871
217.11308 | -3.1405082 | -0.11890064 | -5.0948973 | 0 | 0 | -0.82492393 | -0.34181195 | -1.2470627 | 98.966171 | 97.961899 | -4.2606134
217.21308 | -3.1405082 | -0.11862987 | -5.0947204 | 0 | 0 | -0.82487184 | -0.34098071 | -1.2468337 | 98.702904 | 97.622726 | -4.2601728
217.31308 | -3.1405082 | -0.11831883 | -5.0949855 | 0 | 0 | -0.82495373 | -0.34125635 | -1.2469413 | 98.399483 | 97.340179 | -4.2603211
217.41308 | -3.1405082 | -0.11736245 | -5.0956111 | 0 | 0 | -0.82510263 | -0.33859119 | -1.2471232 | 98.128281 | 97.016342 | -4.260478
217.51308 | -3.1405082 | -0.11852363 | -5.0954723 | 0 | 0 | -0.82506818 | -0.33945441 | -1.2470704 | 97.832268 | 96.758324 | -4.2604904
217.61308 | -3.1405082 | -0.11753707 | -5.0955143 | 0 | 0 | -0.82507753 | -0.33777303 | -1.2470051 | 97.510956 | 96.391228 | -4.2605386
217.71308 | -3.1405082 | -0.11700134 | -5.095686 | 0 | 0 | -0.82512319 | -0.33624497 | -1.2470028 | 97.293747 | 96.172302 | -4.2606406
217.81308 | -3.1405082 | -0.11580519 | -5.0958104 | 0 | 0 | -0.82515377 | -0.33135909 | -1.2470909 | 96.937065 | 95.942986 | -4.2606626
217.91308 | -3.1405082 | -0.1171269 | -5.0954547 | 0 | 0 | -0.82508034 | -0.33708128 | -1.2470505 | 96.727592 | 95.66333 | -4.2604461
218.01308 | -3.1405082 | -0.11635028 | -5.0959082 | 0 | 0 | -0.82517964 | -0.33392298 | -1.2470053 | 96.426659 | 95.317574 | -4.2603464
218.11308 | -3.1405082 | -0.11543693 | -5.0959277 | 0 | 0 | -0.82518959 | -0.33153674 | -1.2471664 | 96.166206 | 95.099197 | -4.260313
218.21308 | -3.1405082 | -0.11461684 | -5.0961308 | 0 | 0 | -0.82523912 | -0.32898939 | -1.2471062 | 95.870682 | 94.849358 | -4.2605095
218.31308 | -3.1405082 | -0.11542013 | -5.0963349 | 0 | 0 | -0.82527989 | -0.33020318 | -1.2472497 | 95.597969 | 94.517693 | -4.2605224
218.41308 | -3.1405082 | -0.11470408 | -5.0963955 | 0 | 0 | -0.82529128 | -0.33189338 | -1.2471474 | 95.303818 | 94.303848 | -4.2605209
218.51308 | -3.1405082 | -0.11406539 | -5.0966291 | 0 | 0 | -0.82535195 | -0.32822013 | -1.2474172 | 95.009026 | 93.989319 | -4.2607312
218.61308 | -3.1405082 | -0.11348505 | -5.0968447 | 0 | 0 | -0.82538813 | -0.32602388 | -1.2473519 | 94.85791 | 93.739471 | -4.2607789
218.71308 | -3.1405082 | -0.11440595 | -5.0966229 | 0 | 0 | -0.82533503 | -0.33002555 | -1.2473999 | 94.534767 | 93.593811 | -4.260581
218.81308 | -3.1405082 | -0.11340541 | -5.0967431 | 0 | 0 | -0.82537973 | -0.32739565 | -1.2473516 | 94.278946 | 93.249054 | -4.2605577
218.91308 | -3.1405082 | -0.11215802 | -5.0968189 | 0 | 0 | -0.82537603 | -0.32293934 | -1.2475109 | 94.033005 | 92.977242 | -4.2604594
219.01308 | -3.1405082 | -0.11244971 | -5.0968199 | 0 | 0 | -0.82536334 | -0.32200098 | -1.2473772 | 93.765404 | 92.661385 | -4.2604575
219.11308 | -3.1405082 | -0.11295281 | -5.0970426 | 0 | 0 | -0.82542813 | -0.3251172 | -1.2472962 | 93.442368 | 92.425362 | -4.2603841
219.21308 | -3.1405082 | -0.11152104 | -5.0969391 | 0 | 0 | -0.82540661 | -0.32119182 | -1.2473775 | 93.230782 | 92.190414 | -4.2605386
219.31308 | -3.1405082 | -0.11099021 | -5.097209 | 0 | 0 | -0.82548261 | -0.3206777 | -1.2474526 | 92.917419 | 91.927231 | -4.2606077
219.41308 | -3.1405082 | -0.11142599 | -5.0971313 | 0 | 0 | -0.82546318 | -0.32113317 | -1.2474537 | 92.651527 | 91.677521 | -4.2608294
219.51308 | -3.1405082 | -0.11106242 | -5.0972466 | 0 | 0 | -0.82548839 | -0.31806627 | -1.2474045 | 92.435326 | 91.439957 | -4.2605567
219.61308 | -3.1405082 | -0.11103028 | -5.0968914 | 0 | 0 | -0.82541126 | -0.31866595 | -1.2474139 | 92.132828 | 91.165329 | -4.2602239
219.71308 | -3.1405082 | -0.10973567 | -5.0970688 | 0 | 0 | -0.82545805 | -0.31488344 | -1.2472948 | 91.892372 | 90.899979 | -4.2600446
219.81308 | -3.1405082 | -0.11068747 | -5.0971208 | 0 | 0 | -0.82548523 | -0.31708124 | -1.2474306 | 91.595535 | 90.685768 | -4.2600007
219.91308 | -3.1405082 | -0.11058594 | -5.0975885 | 0 | 0 | -0.82558078 | -0.31732687 | -1.2475276 | 91.296097 | 90.44381 | -4.2604494
220.01308 | -3.1405082 | -0.11012191 | -5.0975122 | 0 | 0 | -0.82557923 | -0.31736502 | -1.2474972 | 91.13076 | 90.176727 | -4.2603536
220.11308 | -3.1405082 | -0.10903288 | -5.0978084 | 0 | 0 | -0.82563454 | -0.31432325 | -1.2476113 | 90.866112 | 89.955048 | -4.2604394
220.21308 | -3.1405082 | -0.11103376 | -5.098135 | 0 | 0 | -0.82570148 | -0.31761354 | -1.2476281 | 90.591888 | 89.685852 | -4.2607093
220.31308 | -3.1405082 | -0.10959131 | -5.0977192 | 0 | 0 | -0.82559824 | -0.31431493 | -1.2477504 | 90.385468 | 89.448517 | -4.2603831
220.41308 | -3.1405082 | -0.10908682 | -5.0978465 | 0 | 0 | -0.82562935 | -0.31419638 | -1.2477417 | 90.124352 | 89.244698 | -4.2602949
220.51308 | -3.1405082 | -0.1077444 | -5.0976925 | 0 | 0 | -0.82559079 | -0.31084827 | -1.2478687 | 89.825417 | 88.914108 | -4.26015
220.61308 | -3.1405082 | -0.10944794 | -5.0978842 | 0 | 0 | -0.82563496 | -0.31485742 | -1.2478384 | 89.571846 | 88.767693 | -4.2601404
220.71308 | -3.1405082 | -0.10821594 | -5.098031 | 0 | 0 | -0.82565421 | -0.31049597 | -1.2479823 | 89.332893 | 88.515648 | -4.2602634
220.81308 | -3.1405082 | -0.10732726 | -5.0982299 | 0 | 0 | -0.82570004 | -0.30771241 | -1.2479305 | 89.099007 | 88.192535 | -4.2602539
220.91308 | -3.1405082 | -0.10687683 | -5.0985103 | 0 | 0 | -0.82578218 | -0.30546376 | -1.2479882 | 88.835899 | 88.022095 | -4.2603526
221.01308 | -3.1405082 | -0.10825221 | -5.0986171 | 0 | 0 | -0.8258028 | -0.30926296 | -1.2480646 | 88.603516 | 87.768089 | -4.2603817
221.11308 | -3.1405082 | -0.10647504 | -5.0987253 | 0 | 0 | -0.82582623 | -0.30694073 | -1.2478998 | 88.303436 | 87.484688 | -4.2603087
221.21308 | -3.1405082 | -0.10620476 | -5.0988746 | 0 | 0 | -0.8258754 | -0.30521202 | -1.2481112 | 88.082169 | 87.320648 | -4.2603488
221.31308 | -3.1405082 | -0.10571688 | -5.0986724 | 0 | 0 | -0.82582784 | -0.30341133 | -1.2481437 | 87.854454 | 87.056351 | -4.2602277
221.41308 | -3.1405082 | -0.10643693 | -5.0986638 | 0 | 0 | -0.82583123 | -0.30683419 | -1.247924 | 87.659744 | 86.819016 | -4.2599406
221.51308 | -3.1405082 | -0.10526465 | -5.0989404 | 0 | 0 | -0.82590151 | -0.303036 | -1.2482144 | 87.39537 | 86.585213 | -4.2601829
221.61308 | -3.1405082 | -0.10472593 | -5.0991416 | 0 | 0 | -0.82595277 | -0.30075625 | -1.2482868 | 87.130806 | 86.352127 | -4.2602553
221.71308 | -3.1405082 | -0.10448157 | -5.0994754 | 0 | 0 | -0.82601953 | -0.29995605 | -1.2482632 | 86.914787 | 86.075134 | -4.2604651
221.81308 | -3.1405082 | -0.10492741 | -5.0993009 | 0 | 0 | -0.8259939 | -0.30219123 | -1.2483048 | 86.712883 | 85.88662 | -4.2604008
221.91308 | -3.1405082 | -0.10406914 | -5.0997376 | 0 | 0 | -0.8261075 | -0.30093369 | -1.2482538 | 86.428474 | 85.678123 | -4.2605858
222.01308 | -3.1405082 | -0.10302895 | -5.0997539 | 0 | 0 | -0.82609177 | -0.2948049 | -1.2481871 | 86.164734 | 85.358055 | -4.2604685
222.11308 | -3.1405082 | -0.10451816 | -5.0998979 | 0 | 0 | -0.82612169 | -0.30275175 | -1.2485454 | 85.889938 | 85.079552 | -4.2603769
222.21308 | -3.1405082 | -0.10382962 | -5.0996447 | 0 | 0 | -0.82607114 | -0.29804289 | -1.2483475 | 85.70031 | 84.938339 | -4.2602701
222.31308 | -3.1405082 | -0.10300346 | -5.0999489 | 0 | 0 | -0.82614142 | -0.29631948 | -1.2484106 | 85.449371 | 84.571053 | -4.2601962
222.41308 | -3.1405082 | -0.1027971 | -5.0999198 | 0 | 0 | -0.82612371 | -0.29434487 | -1.2485571 | 85.236221 | 84.406654 | -4.2603035
222.51308 | -3.1405082 | -0.10357802 | -5.0998473 | 0 | 0 | -0.8261162 | -0.29813263 | -1.2485871 | 85.008339 | 84.226189 | -4.260139
222.61308 | -3.1405082 | -0.10234898 | -5.1000953 | 0 | 0 | -0.82616812 | -0.29516348 | -1.248579 | 84.769165 | 83.992218 | -4.2603006
222.71308 | -3.1405082 | -0.10213193 | -5.1001449 | 0 | 0 | -0.82618159 | -0.29503548 | -1.2486446 | 84.571335 | 83.722435 | -4.2603793
222.81308 | -3.1405082 | -0.10069951 | -5.1000133 | 0 | 0 | -0.82614762 | -0.28925365 | -1.2485784 | 84.30159 | 83.500603 | -4.2602882
222.91308 | -3.1405082 | -0.10260793 | -5.1000967 | 0 | 0 | -0.82616144 | -0.29479247 | -1.2486079 | 84.082687 | 83.216141 | -4.2602711
223.01308 | -3.1405082 | -0.10113739 | -5.1002474 | 0 | 0 | -0.8262043 | -0.29085076 | -1.24866 | 83.892387 | 83.170441 | -4.2602549
223.11308 | -3.1405082 | -0.10080749 | -5.1003284 | 0 | 0 | -0.82622248 | -0.28942582 | -1.2486762 | 83.639046 | 82.830559 | -4.2601409
223.21308 | -3.1405082 | -0.099959083 | -5.1007524 | 0 | 0 | -0.82632554 | -0.28744277 | -1.248817 | 83.390594 | 82.63887 | -4.2604313
223.31308 | -3.1405082 | -0.10176123 | -5.1007013 | 0 | 0 | -0.82631373 | -0.2918368 | -1.248809 | 83.181404 | 82.420982 | -4.2603841
223.41308 | -3.1405082 | -0.099849552 | -5.1008592 | 0 | 0 | -0.82635498 | -0.28670079 | -1.2489551 | 82.982933 | 82.211632 | -4.260479
223.51308 | -3.1405082 | -0.10018632 | -5.1010017 | 0 | 0 | -0.82640469 | -0.28771612 | -1.2489034 | 82.76754 | 82.027763 | -4.2605467
223.61308 | -3.1405082 | -0.099459425 | -5.1011257 | 0 | 0 | -0.8264392 | -0.28596082 | -1.2490487 | 82.552811 | 81.847412 | -4.2605987
223.71308 | -3.1405082 | -0.10091074 | -5.1007123 | 0 | 0 | -0.82632953 | -0.28840747 | -1.2490804 | 82.406746 | 81.455635 | -4.2602372
223.81308 | -3.1405082 | -0.098905765 | -5.1009579 | 0 | 0 | -0.82636887 | -0.28450349 | -1.2490306 | 82.162209 | 81.298424 | -4.2601333
223.91308 | -3.1405082 | -0.098990597 | -5.1007733 | 0 | 0 | -0.82633847 | -0.2858043 | -1.2490492 | 81.925591 | 81.096939 | -4.2600636
224.01308 | -3.1405082 | -0.098636918 | -5.1010351 | 0 | 0 | -0.82640243 | -0.28509697 | -1.2492348 | 81.687248 | 80.875015 | -4.2601633
224.11308 | -3.1405082 | -0.099479116 | -5.1012793 | 0 | 0 | -0.82645023 | -0.28652233 | -1.2491807 | 81.483734 | 80.704498 | -4.2602801
224.21308 | -3.1405082 | -0.097999722 | -5.1013947 | 0 | 0 | -0.82645148 | -0.28244847 | -1.2491778 | 81.237114 | 80.459717 | -4.2602067
224.31308 | -3.1405082 | -0.098928809 | -5.1014943 | 0 | 0 | -0.82649499 | -0.28643364 | -1.24935 | 81.023132 | 80.292549 | -4.2604008
224.41308 | -3.1405082 | -0.099419482 | -5.1018386 | 0 | 0 | -0.8265729 | -0.28590593 | -1.2493094 | 80.819962 | 80.15519 | -4.2605562
224.51308 | -3.1405082 | -0.098834597 | -5.1014843 | 0 | 0 | -0.82649595 | -0.28557396 | -1.2492253 | 80.605072 | 79.88134 | -4.2603555
224.61308 | -3.1405082 | -0.097584352 | -5.1017609 | 0 | 0 | -0.82654667 | -0.27953735 | -1.2494735 | 80.369766 | 79.777962 | -4.2603378
224.71308 | -3.1405082 | -0.097782604 | -5.1014438 | 0 | 0 | -0.82648152 | -0.27913758 | -1.2495966 | 80.19619 | 79.521393 | -4.2600303
224.81308 | -3.1405082 | -0.098150007 | -5.1015353 | 0 | 0 | -0.82652313 | -0.28201026 | -1.2495455 | 79.986267 | 79.295311 | -4.2600613
224.91308 | -3.1405082 | -0.097371176 | -5.1019006 | 0 | 0 | -0.82658762 | -0.28021386 | -1.2494801 | 79.7761 | 79.048019 | -4.2603383
225.01308 | -3.1405082 | -0.096698068 | -5.1019874 | 0 | 0 | -0.82660818 | -0.27908015 | -1.2496274 | 79.580276 | 78.873909 | -4.2602515
225.11308 | -3.1405082 | -0.096622579 | -5.1023488 | 0 | 0 | -0.82671839 | -0.27852088 | -1.2495116 | 79.345734 | 78.577789 | -4.2605305
225.21308 | -3.1405082 | -0.096779056 | -5.1024084 | 0 | 0 | -0.82672799 | -0.27994585 | -1.2496411 | 79.183189 | 78.419495 | -4.2606091
225.31308 | -3.1405082 | -0.095861509 | -5.1023889 | 0 | 0 | -0.82671547 | -0.27529213 | -1.2497749 | 78.978668 | 78.217392 | -4.2604737
225.41308 | -3.1405082 | -0.095097885 | -5.1022248 | 0 | 0 | -0.82667959 | -0.27492324 | -1.2497268 | 78.734398 | 78.001465 | -4.2603359
225.51308 | -3.1405082 | -0.094885506 | -5.102098 | 0 | 0 | -0.82665002 | -0.27207071 | -1.2498595 | 78.513771 | 77.829636 | -4.2601266
225.61308 | -3.1405082 | -0.095695391 | -5.1017947 | 0 | 0 | -0.82657611 | -0.27615866 | -1.2499419 | 78.31366 | 77.673454 | -4.2599525
225.71308 | -3.1405082 | -0.09416537 | -5.1023459 | 0 | 0 | -0.82669848 | -0.27105501 | -1.2500085 | 78.129799 | 77.369873 | -4.2602062
225.81308 | -3.1405082 | -0.093915232 | -5.1025538 | 0 | 0 | -0.8267597 | -0.27013934 | -1.2500112 | 77.949478 | 77.229881 | -4.2603207
225.91308 | -3.1405082 | -0.093652599 | -5.1026144 | 0 | 0 | -0.82676977 | -0.26928422 | -1.2500502 | 77.691269 | 77.083984 | -4.260344
226.01308 | -3.1405082 | -0.094174303 | -5.1026654 | 0 | 0 | -0.82678264 | -0.27237919 | -1.2500767 | 77.487556 | 76.825447 | -4.2603488
226.11308 | -3.1405082 | -0.092891835 | -5.1029577 | 0 | 0 | -0.82684869 | -0.26791316 | -1.2500972 | 77.294777 | 76.664658 | -4.2604795
226.21308 | -3.1405082 | -0.092979528 | -5.1029325 | 0 | 0 | -0.82682168 | -0.26775828 | -1.2502359 | 77.083092 | 76.437325 | -4.2604475
226.31308 | -3.1405082 | -0.092779651 | -5.1029673 | 0 | 0 | -0.82683706 | -0.26645669 | -1.2502313 | 76.914116 | 76.266853 | -4.2602196
226.41308 | -3.1405082 | -0.093202993 | -5.1029835 | 0 | 0 | -0.82684743 | -0.26978222 | -1.2502313 | 76.737541 | 76.121826 | -4.2602477
226.51308 | -3.1405082 | -0.090985835 | -5.1030316 | 0 | 0 | -0.82685101 | -0.26054016 | -1.2500846 | 76.582878 | 75.975113 | -4.2602649
226.61308 | -3.1405082 | -0.091712914 | -5.1031919 | 0 | 0 | -0.82689685 | -0.26268548 | -1.2502816 | 76.397377 | 75.656853 | -4.2603769
226.71308 | -3.1405082 | -0.091552265 | -5.1032391 | 0 | 0 | -0.82690358 | -0.26264039 | -1.2502402 | 76.194344 | 75.451225 | -4.2603207
226.81308 | -3.1405082 | -0.09175726 | -5.1036401 | 0 | 0 | -0.82699436 | -0.26460838 | -1.2502148 | 75.999329 | 75.299126 | -4.2604756
226.91308 | -3.1405082 | -0.089958519 | -5.1036239 | 0 | 0 | -0.82700336 | -0.25749999 | -1.2503666 | 75.782356 | 75.087051 | -4.2605028
227.01308 | -3.1405082 | -0.090221085 | -5.103591 | 0 | 0 | -0.82698184 | -0.25840706 | -1.2502509 | 75.612137 | 74.905479 | -4.2603283
227.11308 | -3.1405082 | -0.090563998 | -5.1033788 | 0 | 0 | -0.82695144 | -0.26001236 | -1.2503132 | 75.322556 | 74.713188 | -4.2601948
227.21308 | -3.1405082 | -0.089873545 | -5.1033454 | 0 | 0 | -0.82694507 | -0.25901106 | -1.250358 | 75.190765 | 74.498314 | -4.2599864
227.31308 | -3.1405082 | -0.087935731 | -5.1031137 | 0 | 0 | -0.82688737 | -0.25186691 | -1.2504239 | 75.023796 | 74.387772 | -4.2598181
227.41308 | -3.1405082 | -0.088563226 | -5.1037068 | 0 | 0 | -0.82703233 | -0.25389388 | -1.2503986 | 74.745018 | 74.136787 | -4.2602148
227.51308 | -3.1405082 | -0.088637091 | -5.103693 | 0 | 0 | -0.82704437 | -0.25646055 | -1.2504114 | 74.615639 | 73.996002 | -4.2600946
227.61308 | -3.1405082 | -0.088380851 | -5.1041179 | 0 | 0 | -0.82711983 | -0.25545916 | -1.2505145 | 74.403206 | 73.806885 | -4.2602563
227.71308 | -3.1405082 | -0.086848006 | -5.1042247 | 0 | 0 | -0.8271504 | -0.24981378 | -1.2505716 | 74.186897 | 73.617142 | -4.2604494
227.81308 | -3.1405082 | -0.087258875 | -5.1043358 | 0 | 0 | -0.82717448 | -0.25001606 | -1.2506478 | 73.982216 | 73.371315 | -4.2602644
227.91308 | -3.1405082 | -0.087269582 | -5.1042542 | 0 | 0 | -0.82715577 | -0.25107053 | -1.250852 | 73.834503 | 73.252304 | -4.2600355
228.01308 | -3.1405082 | -0.086112052 | -5.1039963 | 0 | 0 | -0.82707065 | -0.24822423 | -1.2507513 | 73.694252 | 73.075668 | -4.2597766
228.11308 | -3.1405082 | -0.085466608 | -5.1041141 | 0 | 0 | -0.82711095 | -0.24589641 | -1.2508068 | 73.511826 | 72.924149 | -4.2599592
228.21308 | -3.1405082 | -0.086192608 | -5.1041822 | 0 | 0 | -0.82712221 | -0.24820997 | -1.2508259 | 73.348053 | 72.764259 | -4.260078
228.31308 | -3.1405082 | -0.0865696 | -5.1044073 | 0 | 0 | -0.82717878 | -0.24954744 | -1.2509524 | 73.150993 | 72.592171 | -4.2601333
228.41308 | -3.1405082 | -0.084735133 | -5.1042633 | 0 | 0 | -0.82713848 | -0.2434364 | -1.2509218 | 72.995056 | 72.386894 | -4.2601004
228.51308 | -3.1405082 | -0.084832013 | -5.1045146 | 0 | 0 | -0.82720029 | -0.24292222 | -1.2509335 | 72.777939 | 72.102165 | -4.2601137
228.61308 | -3.1405082 | -0.085106142 | -5.1043015 | 0 | 0 | -0.8271668 | -0.24567948 | -1.2509329 | 72.583733 | 72.063591 | -4.2600532
228.71308 | -3.1405082 | -0.085419036 | -5.1043091 | 0 | 0 | -0.82716447 | -0.24681877 | -1.2510338 | 72.4086 | 71.769218 | -4.260056
228.81308 | -3.1405082 | -0.082983002 | -5.1042719 | 0 | 0 | -0.82715189 | -0.24034734 | -1.2509704 | 72.253128 | 71.641182 | -4.2598367
228.91308 | -3.1405082 | -0.083683893 | -5.1043892 | 0 | 0 | -0.8271845 | -0.23997395 | -1.2509962 | 72.055138 | 71.424324 | -4.2596607
229.01308 | -3.1405082 | -0.083871506 | -5.1046982 | 0 | 0 | -0.82726979 | -0.24210864 | -1.2510482 | 71.851532 | 71.203842 | -4.2599201
229.11308 | -3.1405082 | -0.083841272 | -5.1045766 | 0 | 0 | -0.82725328 | -0.24261828 | -1.2511256 | 71.678276 | 71.026588 | -4.2601142
229.21308 | -3.1405082 | -0.082078092 | -5.1046653 | 0 | 0 | -0.82725012 | -0.23366185 | -1.2510515 | 71.431274 | 70.870964 | -4.2599335
229.31308 | -3.1405082 | -0.082985923 | -5.104877 | 0 | 0 | -0.82730168 | -0.23939353 | -1.2511088 | 71.305534 | 70.74456 | -4.2602081
229.41308 | -3.1405082 | -0.082649805 | -5.10496 | 0 | 0 | -0.82733536 | -0.23789462 | -1.2510767 | 71.143066 | 70.629059 | -4.2602134
229.51308 | -3.1405082 | -0.082864329 | -5.1048365 | 0 | 0 | -0.82730424 | -0.2393062 | -1.2512051 | 70.960938 | 70.412857 | -4.2598758
229.61308 | -3.1405082 | -0.080509648 | -5.1046071 | 0 | 0 | -0.82724571 | -0.23222499 | -1.2511653 | 70.799904 | 70.218178 | -4.259726
229.71308 | -3.1405082 | -0.081936724 | -5.1045685 | 0 | 0 | -0.82723266 | -0.23506865 | -1.2510777 | 70.607529 | 70.073944 | -4.2596049
229.81308 | -3.1405082 | -0.081527479 | -5.1047907 | 0 | 0 | -0.82726866 | -0.23448746 | -1.2512103 | 70.495583 | 69.976028 | -4.2598171
229.91308 | -3.1405082 | -0.081021748 | -5.1051421 | 0 | 0 | -0.82735658 | -0.23433706 | -1.2513459 | 70.305161 | 69.754349 | -4.2600679
230.01308 | -3.1405082 | -0.080077276 | -5.1055427 | 0 | 0 | -0.82743436 | -0.22980745 | -1.2514144 | 70.119476 | 69.666649 | -4.259994
230.11308 | -3.1405082 | -0.081545494 | -5.1054482 | 0 | 0 | -0.8274197 | -0.23309422 | -1.251542 | 69.998161 | 69.427483 | -4.2600155
230.21308 | -3.1405082 | -0.08076039 | -5.1056285 | 0 | 0 | -0.82745498 | -0.23166858 | -1.25164 | 69.787636 | 69.15004 | -4.26015
230.31308 | -3.1405082 | -0.080093719 | -5.1053786 | 0 | 0 | -0.82741487 | -0.23096496 | -1.2515023 | 69.612312 | 69.13942 | -4.2599845
230.41308 | -3.1405082 | -0.078882605 | -5.1054106 | 0 | 0 | -0.82741767 | -0.22714354 | -1.251472 | 69.456673 | 68.896957 | -4.2598228
230.51308 | -3.1405082 | -0.080281213 | -5.1049743 | 0 | 0 | -0.82732129 | -0.23068514 | -1.2516094 | 69.264946 | 68.687393 | -4.2595873
230.61308 | -3.1405082 | -0.079375997 | -5.1052794 | 0 | 0 | -0.82739747 | -0.22895682 | -1.2516773 | 69.061699 | 68.594589 | -4.2595377
230.71308 | -3.1405082 | -0.078757294 | -5.1055307 | 0 | 0 | -0.82745868 | -0.22746123 | -1.2515432 | 68.907043 | 68.521645 | -4.2598648
230.81308 | -3.1405082 | -0.078641146 | -5.1058102 | 0 | 0 | -0.82753384 | -0.22729528 | -1.2516805 | 68.7677 | 68.259445 | -4.2600164
230.91308 | -3.1405082 | -0.080002926 | -5.1059432 | 0 | 0 | -0.82755876 | -0.23092759 | -1.2517281 | 68.630333 | 68.114319 | -4.2599444
231.01308 | -3.1405082 | -0.079642989 | -5.1060925 | 0 | 0 | -0.82759601 | -0.23017867 | -1.2516668 | 68.453751 | 67.885826 | -4.2600193
231.11308 | -3.1405082 | -0.078072041 | -5.1063838 | 0 | 0 | -0.82765502 | -0.22477466 | -1.2518247 | 68.241707 | 67.711205 | -4.2601418
231.21308 | -3.1405082 | -0.078152187 | -5.1059322 | 0 | 0 | -0.82755512 | -0.22315787 | -1.2518121 | 68.101585 | 67.593407 | -4.2598672
231.31308 | -3.1405082 | -0.078620784 | -5.1061139 | 0 | 0 | -0.82760352 | -0.22698155 | -1.2518566 | 67.948372 | 67.582939 | -4.259912
231.41308 | -3.1405082 | -0.077981628 | -5.1057038 | 0 | 0 | -0.82749522 | -0.22639188 | -1.2519671 | 67.797699 | 67.374542 | -4.2593927
231.51308 | -3.1405082 | -0.077346183 | -5.1061196 | 0 | 0 | -0.82759339 | -0.22258519 | -1.2519861 | 67.649445 | 67.18251 | -4.259686
231.61308 | -3.1405082 | -0.078287236 | -5.1063414 | 0 | 0 | -0.82764423 | -0.22507384 | -1.2519981 | 67.541367 | 67.118423 | -4.2600074
231.71308 | -3.1405082 | -0.077873297 | -5.1065402 | 0 | 0 | -0.82768571 | -0.22391979 | -1.2521186 | 67.33696 | 66.901482 | -4.260035
231.81308 | -3.1405082 | -0.078008473 | -5.1063848 | 0 | 0 | -0.82764679 | -0.22502603 | -1.2522203 | 67.2024 | 66.734924 | -4.2597957
231.91308 | -3.1405082 | -0.076776728 | -5.106667 | 0 | 0 | -0.82770193 | -0.22134231 | -1.2519964 | 66.949371 | 66.457031 | -4.2599363
232.01308 | -3.1405082 | -0.077886842 | -5.106585 | 0 | 0 | -0.82769495 | -0.22500014 | -1.252097 | 66.841751 | 66.402008 | -4.2598891
232.11308 | -3.1405082 | -0.076921381 | -5.1065464 | 0 | 0 | -0.82769585 | -0.2218636 | -1.2521163 | 66.656052 | 66.289963 | -4.2597365
232.21308 | -3.1405082 | -0.076562956 | -5.1062136 | 0 | 0 | -0.82760853 | -0.22030418 | -1.2520925 | 66.521042 | 66.109932 | -4.2594604
232.31308 | -3.1405082 | -0.075317457 | -5.1063738 | 0 | 0 | -0.82763559 | -0.21527812 | -1.2523168 | 66.379936 | 66.031845 | -4.2595825
232.41308 | -3.1405082 | -0.077116661 | -5.1064172 | 0 | 0 | -0.82766902 | -0.22045866 | -1.252172 | 66.260963 | 65.795593 | -4.2596717
232.51308 | -3.1405082 | -0.075902939 | -5.1066885 | 0 | 0 | -0.82773101 | -0.21786912 | -1.252195 | 66.035973 | 65.668724 | -4.2597065
232.61308 | -3.1405082 | -0.075545117 | -5.1067595 | 0 | 0 | -0.82775491 | -0.21721378 | -1.2522126 | 65.825233 | 65.510574 | -4.2597861
232.71308 | -3.1405082 | -0.073914751 | -5.1069679 | 0 | 0 | -0.82779014 | -0.21233833 | -1.2523383 | 65.700943 | 65.35733 | -4.2598023
232.81308 | -3.1405082 | -0.075507589 | -5.1065087 | 0 | 0 | -0.82769269 | -0.21638225 | -1.252354 | 65.542984 | 65.134392 | -4.2595196
232.91308 | -3.1405082 | -0.074125141 | -5.1065378 | 0 | 0 | -0.82769656 | -0.21301258 | -1.2524101 | 65.460365 | 64.963951 | -4.2594147
233.01308 | -3.1405082 | -0.073973224 | -5.1065574 | 0 | 0 | -0.82769811 | -0.21218508 | -1.2523305 | 65.290405 | 64.825691 | -4.2595201
233.11308 | -3.1405082 | -0.072555535 | -5.1067362 | 0 | 0 | -0.82775402 | -0.20877738 | -1.252363 | 65.10099 | 64.662018 | -4.2594662
233.21308 | -3.1405082 | -0.073926866 | -5.1071239 | 0 | 0 | -0.82783473 | -0.2122499 | -1.2524319 | 65.025246 | 64.597855 | -4.2596717
233.31308 | -3.1405082 | -0.072824948 | -5.1071444 | 0 | 0 | -0.82781541 | -0.20996289 | -1.2524694 | 64.843025 | 64.424805 | -4.2598491
233.41308 | -3.1405082 | -0.072387755 | -5.1074495 | 0 | 0 | -0.82791024 | -0.20715573 | -1.2524856 | 64.734459 | 64.367706 | -4.2597952
233.51308 | -3.1405082 | -0.071935602 | -5.10741 | 0 | 0 | -0.82788622 | -0.20759629 | -1.2525125 | 64.571915 | 64.135437 | -4.2598138
233.61308 | -3.1405082 | -0.072754115 | -5.1075106 | 0 | 0 | -0.8279143 | -0.20841753 | -1.25261 | 64.412651 | 64.004265 | -4.2596684
233.71308 | -3.1405082 | -0.071535699 | -5.1073747 | 0 | 0 | -0.82788503 | -0.20504765 | -1.252666 | 64.250343 | 63.81358 | -4.2596507
233.81308 | -3.1405082 | -0.070492901 | -5.1073751 | 0 | 0 | -0.82788396 | -0.20389464 | -1.2527068 | 64.088959 | 63.709854 | -4.259438
233.91308 | -3.1405082 | -0.070477486 | -5.1074753 | 0 | 0 | -0.82791156 | -0.20233876 | -1.252835 | 63.947952 | 63.544491 | -4.2595096
234.01308 | -3.1405082 | -0.07122238 | -5.1073823 | 0 | 0 | -0.82789183 | -0.20435502 | -1.2527981 | 63.75848 | 63.404114 | -4.2596397
234.11308 | -3.1405082 | -0.070269868 | -5.1077371 | 0 | 0 | -0.82797456 | -0.2034875 | -1.2529001 | 63.726765 | 63.3204 | -4.2598767
234.21308 | -3.1405082 | -0.06986858 | -5.1080675 | 0 | 0 | -0.82804596 | -0.20042746 | -1.2530267 | 63.566032 | 63.151867 | -4.2598357
234.31308 | -3.1405082 | -0.070402272 | -5.1078987 | 0 | 0 | -0.82800579 | -0.20227142 | -1.2529662 | 63.407986 | 62.977577 | -4.259748
234.41308 | -3.1405082 | -0.07032261 | -5.108161 | 0 | 0 | -0.82807785 | -0.20275362 | -1.2529502 | 63.197983 | 62.806244 | -4.2598968
234.51308 | -3.1405082 | -0.069442205 | -5.107852 | 0 | 0 | -0.82800895 | -0.19956124 | -1.253072 | 63.128548 | 62.722591 | -4.259573
234.61308 | -3.1405082 | -0.068453714 | -5.1079416 | 0 | 0 | -0.82802159 | -0.19685708 | -1.2528814 | 62.950134 | 62.571041 | -4.2596288
234.71308 | -3.1405082 | -0.069531836 | -5.1077819 | 0 | 0 | -0.8279745 | -0.19741206 | -1.2530627 | 62.835571 | 62.401558 | -4.2595239
234.81308 | -3.1405082 | -0.068519019 | -5.1079078 | 0 | 0 | -0.82801509 | -0.1971658 | -1.2531587 | 62.670635 | 62.330959 | -4.2594366
234.91308 | -3.1405082 | -0.068280093 | -5.1081262 | 0 | 0 | -0.82808304 | -0.19739965 | -1.2531743 | 62.495956 | 62.133583 | -4.2597609
235.01308 | -3.1405082 | -0.067062862 | -5.1079173 | 0 | 0 | -0.82801896 | -0.19217333 | -1.2532144 | 62.380047 | 62.008022 | -4.2597666
235.11308 | -3.1405082 | -0.068596318 | -5.1084437 | 0 | 0 | -0.82814389 | -0.19872624 | -1.2532798 | 62.292736 | 61.912201 | -4.259809
235.21308 | -3.1405082 | -0.067530885 | -5.1084328 | 0 | 0 | -0.82813662 | -0.19380073 | -1.2532557 | 62.160492 | 61.769165 | -4.2599306
235.31308 | -3.1405082 | -0.066566415 | -5.1084733 | 0 | 0 | -0.82813281 | -0.1910547 | -1.253214 | 62.07811 | 61.589161 | -4.2597795
235.41308 | -3.1405082 | -0.066132076 | -5.1085668 | 0 | 0 | -0.82816404 | -0.18902156 | -1.2532465 | 61.878502 | 61.554333 | -4.2597561
235.51308 | -3.1405082 | -0.067875534 | -5.1085954 | 0 | 0 | -0.82816935 | -0.19299173 | -1.2534901 | 61.734402 | 61.403053 | -4.259603
235.61308 | -3.1405082 | -0.066152379 | -5.1079659 | 0 | 0 | -0.8280279 | -0.18993886 | -1.2534719 | 61.573444 | 61.268337 | -4.2594595
235.71308 | -3.1405082 | -0.06596607 | -5.1084919 | 0 | 0 | -0.8281514 | -0.19180334 | -1.2534627 | 61.485485 | 61.108582 | -4.2596121
235.81308 | -3.1405082 | -0.065389268 | -5.1083837 | 0 | 0 | -0.82812023 | -0.1884484 | -1.2535107 | 61.323471 | 61.004372 | -4.2594695
235.91308 | -3.1529086 | -0.066791669 | -5.1083636 | 0 | 0 | -0.82811987 | -0.19176064 | -1.2535363 | 61.204342 | 60.89146 | -4.2595067
236.01308 | -3.1562102 | -0.064514153 | -5.108552 | 0 | 0 | -0.82816499 | -0.18815801 | -1.253558 | 61.083126 | 60.662796 | -4.2597127
236.11308 | -3.1411867 | -0.064558364 | -5.1088104 | 0 | 0 | -0.82823265 | -0.18531181 | -1.2536069 | 60.948013 | 60.542725 | -4.2598443
236.21308 | -3.1405373 | -0.064557232 | -5.1084142 | 0 | 0 | -0.82812899 | -0.18702638 | -1.2537442 | 60.797226 | 60.474129 | -4.2595506
236.31308 | -3.1405094 | -0.065304108 | -5.1081734 | 0 | 0 | -0.82808775 | -0.1900562 | -1.2537042 | 60.613186 | 60.34494 | -4.2593136
236.41308 | -3.1405082 | -0.063536249 | -5.1082344 | 0 | 0 | -0.82810968 | -0.18349625 | -1.2536966 | 60.469585 | 60.193199 | -4.2592387
236.51308 | -3.1405082 | -0.063776068 | -5.1083713 | 0 | 0 | -0.8281337 | -0.18244632 | -1.2535666 | 60.36964 | 60.096992 | -4.2594562
236.61308 | -3.1405082 | -0.063955419 | -5.1085091 | 0 | 0 | -0.82817078 | -0.18329667 | -1.2538127 | 60.199928 | 59.864388 | -4.2595582
236.71308 | -3.1529086 | -0.064152278 | -5.1082907 | 0 | 0 | -0.82812059 | -0.18469718 | -1.2537673 | 60.05085 | 59.79562 | -4.259346
236.81308 | -3.1686108 | -0.063021824 | -5.1087184 | 0 | 0 | -0.82822549 | -0.18277776 | -1.2539039 | 59.963512 | 59.704159 | -4.2594681
236.91308 | -3.156889 | -0.062891506 | -5.1085858 | 0 | 0 | -0.82818061 | -0.18193138 | -1.2537467 | 59.858517 | 59.506851 | -4.2594681
237.01308 | -3.1412158 | -0.062881626 | -5.1088758 | 0 | 0 | -0.82823575 | -0.18309955 | -1.2537748 | 59.701534 | 59.43644 | -4.2593508
237.11308 | -3.1529393 | -0.063166343 | -5.1085644 | 0 | 0 | -0.8281666 | -0.18280287 | -1.2539179 | 59.634312 | 59.376354 | -4.2591691
237.21308 | -3.1562114 | -0.061760772 | -5.1085167 | 0 | 0 | -0.82814378 | -0.17696317 | -1.2538489 | 59.528271 | 59.21973 | -4.2589722
237.31308 | -3.1411867 | -0.061452314 | -5.1085033 | 0 | 0 | -0.82816327 | -0.17550467 | -1.253924 | 59.430462 | 59.074677 | -4.2590275
237.41308 | -3.1529379 | -0.062795095 | -5.1091099 | 0 | 0 | -0.82829607 | -0.18222131 | -1.254088 | 59.332359 | 58.854736 | -4.2593412
237.51308 | -3.1686122 | -0.061722361 | -5.1090364 | 0 | 0 | -0.82828236 | -0.17768586 | -1.2539954 | 59.167297 | 58.747501 | -4.259213
237.61308 | -3.156889 | -0.061229583 | -5.109148 | 0 | 0 | -0.82830459 | -0.17597443 | -1.2540648 | 59.049831 | 58.670841 | -4.2595339
237.71308 | -3.1412158 | -0.061408028 | -5.1092358 | 0 | 0 | -0.82832569 | -0.17652911 | -1.2542094 | 58.883198 | 58.509357 | -4.2595801
237.81308 | -3.1529393 | -0.06220077 | -5.1094089 | 0 | 0 | -0.82838422 | -0.18035713 | -1.2541013 | 58.756462 | 58.427521 | -4.2595167
237.91308 | -3.1686122 | -0.060270865 | -5.1094851 | 0 | 0 | -0.8284018 | -0.17160267 | -1.2543309 | 58.604328 | 58.340057 | -4.2594724
238.01308 | -3.1692896 | -0.060056016 | -5.1091504 | 0 | 0 | -0.82832521 | -0.1731195 | -1.2542403 | 58.516319 | 58.204849 | -4.2591896
238.11308 | -3.1693187 | -0.059745561 | -5.1091518 | 0 | 0 | -0.82831061 | -0.1719673 | -1.2541934 | 58.391552 | 58.113224 | -4.2590947
238.21308 | -3.1569195 | -0.061207104 | -5.1092939 | 0 | 0 | -0.82835066 | -0.17622237 | -1.2541847 | 58.266602 | 57.958996 | -4.259376
238.31308 | -3.1536181 | -0.059867918 | -5.1096745 | 0 | 0 | -0.82843924 | -0.17261595 | -1.2542791 | 58.138359 | 57.821526 | -4.2594347
238.41308 | -3.1686416 | -0.059818577 | -5.1095424 | 0 | 0 | -0.82842594 | -0.17325571 | -1.2543724 | 58.018211 | 57.723026 | -4.259335
238.51308 | -3.1692908 | -0.059793517 | -5.1097469 | 0 | 0 | -0.82845604 | -0.17020078 | -1.2542664 | 57.894714 | 57.552551 | -4.2594423
238.61308 | -3.1693187 | -0.061372664 | -5.110014 | 0 | 0 | -0.82850981 | -0.17581287 | -1.2542498 | 57.806965 | 57.533226 | -4.2596288
238.71308 | -3.1693201 | -0.058980573 | -5.1102333 | 0 | 0 | -0.82858342 | -0.17064618 | -1.2543839 | 57.612041 | 57.387848 | -4.2594867
238.81308 | -3.1693201 | -0.058873076 | -5.1097751 | 0 | 0 | -0.82846391 | -0.16847433 | -1.2544245 | 57.546772 | 57.172703 | -4.2593603
238.91308 | -3.1693201 | -0.05927898 | -5.1098638 | 0 | 0 | -0.82846153 | -0.17062742 | -1.254402 | 57.415447 | 57.115643 | -4.2592783
239.01308 | -3.1693201 | -0.060043782 | -5.1095567 | 0 | 0 | -0.8284077 | -0.17064179 | -1.2544022 | 57.266678 | 56.976803 | -4.2592025
239.11308 | -3.1693201 | -0.058388434 | -5.1101084 | 0 | 0 | -0.82851994 | -0.16790988 | -1.2545662 | 57.184059 | 56.859348 | -4.2593017
239.21308 | -3.1693201 | -0.058328714 | -5.1099954 | 0 | 0 | -0.82851243 | -0.16713567 | -1.2544384 | 57.059082 | 56.789089 | -4.2593269
239.31308 | -3.1693201 | -0.058335152 | -5.1103392 | 0 | 0 | -0.82858425 | -0.16713631 | -1.254501 | 56.986996 | 56.716686 | -4.2593393
239.41308 | -3.1693201 | -0.058451939 | -5.1106534 | 0 | 0 | -0.82865041 | -0.16894907 | -1.2546482 | 56.858192 | 56.490749 | -4.2596264
239.51308 | -3.1693201 | -0.056635413 | -5.1102691 | 0 | 0 | -0.82856989 | -0.16291559 | -1.2545364 | 56.662682 | 56.486374 | -4.2593079
239.61308 | -3.1693201 | -0.05747617 | -5.1101351 | 0 | 0 | -0.82852107 | -0.165353 | -1.2545917 | 56.579987 | 56.327534 | -4.2592735
239.71308 | -3.1693201 | -0.057568569 | -5.1101542 | 0 | 0 | -0.82853848 | -0.1676174 | -1.2546467 | 56.472748 | 56.255154 | -4.2591867
239.81308 | -3.1693201 | -0.056742452 | -5.1100421 | 0 | 0 | -0.8285296 | -0.16367868 | -1.2545552 | 56.376537 | 56.116779 | -4.2590075
239.91308 | -3.1693201 | -0.055622004 | -5.1100545 | 0 | 0 | -0.82852989 | -0.15991886 | -1.2545614 | 56.269951 | 56.044937 | -4.2591467
240.01308 | -3.1693201 | -0.056361895 | -5.1105261 | 0 | 0 | -0.82864106 | -0.1625713 | -1.2546699 | 56.162243 | 55.913357 | -4.2593923
240.11308 | -3.1693201 | -0.056510314 | -5.110435 | 0 | 0 | -0.82864118 | -0.16323411 | -1.2547295 | 56.005787 | 55.779621 | -4.2595301
240.21308 | -3.1693201 | -0.055739693 | -5.1106429 | 0 | 0 | -0.82868969 | -0.16213709 | -1.2547266 | 55.891323 | 55.611935 | -4.2595253
240.31308 | -3.1693201 | -0.055131104 | -5.1103978 | 0 | 0 | -0.82861656 | -0.15921335 | -1.254824 | 55.80307 | 55.554108 | -4.2594986
240.41308 | -3.1693201 | -0.05569062 | -5.1106982 | 0 | 0 | -0.82867736 | -0.16028425 | -1.2547514 | 55.699207 | 55.475216 | -4.2592287
240.51308 | -3.1693201 | -0.055974156 | -5.1106443 | 0 | 0 | -0.82865983 | -0.16036563 | -1.2548503 | 55.608757 | 55.270126 | -4.2591796
240.61308 | -3.1693201 | -0.054532461 | -5.1105227 | 0 | 0 | -0.82864708 | -0.1559296 | -1.2549858 | 55.5042 | 55.194759 | -4.2589469
240.71308 | -3.1693201 | -0.054292534 | -5.1102285 | 0 | 0 | -0.82855904 | -0.15699722 | -1.2549324 | 55.359325 | 55.203392 | -4.2592134
240.81308 | -3.1693201 | -0.054152295 | -5.1107564 | 0 | 0 | -0.82867914 | -0.15433761 | -1.2549109 | 55.249439 | 54.977402 | -4.2593379
240.91308 | -3.1693201 | -0.055163447 | -5.1108108 | 0 | 0 | -0.82868612 | -0.15912138 | -1.2549906 | 55.100616 | 54.868725 | -4.2593493
241.01308 | -3.1693201 | -0.053960681 | -5.1112623 | 0 | 0 | -0.82880121 | -0.15683179 | -1.2550292 | 55.002769 | 54.786995 | -4.2596173
241.11308 | -3.1693201 | -0.053413015 | -5.111268 | 0 | 0 | -0.82879603 | -0.15280007 | -1.2550379 | 54.912846 | 54.761711 | -4.2596955
241.21308 | -3.1693201 | -0.053458791 | -5.1107316 | 0 | 0 | -0.8286708 | -0.15388836 | -1.2551439 | 54.807632 | 54.537266 | -4.25916
241.31308 | -3.1693201 | -0.052098747 | -5.110815 | 0 | 0 | -0.8287046 | -0.15099719 | -1.2551177 | 54.724617 | 54.638416 | -4.2593694
241.41308 | -3.1693201 | -0.048973333 | -5.110621 | 0 | 0 | -0.82863688 | -0.14130443 | -1.2552036 | 55.046066 | 55.04137 | -4.2591114
241.51308 | -3.1693201 | -0.049992733 | -5.1111445 | 0 | 0 | -0.82877827 | -0.14450642 | -1.2553205 | 54.97913 | 55.197647 | -4.2593269
241.61308 | -3.1693201 | -0.049331654 | -5.1111221 | 0 | 0 | -0.82879418 | -0.14173263 | -1.2551788 | 55.104225 | 55.278965 | -4.2593637
241.71308 | -3.1693201 | -0.049802512 | -5.1110506 | 0 | 0 | -0.82878029 | -0.1438202 | -1.255285 | 55.083263 | 55.334133 | -4.2592187
241.81308 | -3.1693201 | -0.047888402 | -5.1113434 | 0 | 0 | -0.82884538 | -0.13913393 | -1.2553289 | 55.00412 | 55.351395 | -4.2594595
241.91308 | -3.1693201 | -0.049146172 | -5.1114159 | 0 | 0 | -0.82886219 | -0.14274037 | -1.2554021 | 55.036583 | 55.358276 | -4.2593169
242.01308 | -3.1693201 | -0.048655637 | -5.1111641 | 0 | 0 | -0.82879752 | -0.1400665 | -1.2553666 | 55.054935 | 55.385109 | -4.2591882
242.11308 | -3.1693201 | -0.049083821 | -5.1108189 | 0 | 0 | -0.82871652 | -0.14119311 | -1.2553959 | 55.05455 | 55.34301 | -4.2588539
242.21308 | -3.1693201 | -0.046767011 | -5.110446 | 0 | 0 | -0.82861942 | -0.13399941 | -1.2554287 | 55.078838 | 55.319668 | -4.2585292