## Testpiece info
Book keeping
Testpiece ID | 24B |  | Colour key
Date of test | 11/07/2022 |  | Likely consistent across all testpiece reports
Time of test | 14:45 |  | Consistent across test type
Raw data file name |  |  | Inputed before testing
Processed data file name |  |  | Inputed after testing
Image 1 file name |  |  | Automatically calculated
Image 2 file name
Image 3 file name
Image 4 file name
Test Report Name | SG2022-AA3104-PSC
Organisation | University of Cape Town
Operator Name | Maxwell Vos
Project supervisor | Sarah George
Testpiece Description
Reference | Description
Material | Source (industry document link)
Identifier
Composition
Note
| Condition | Transfer bar
| Location | Edge
Hear treatment
Testpiece preperation | Orientation (relative) and location from source mat
| Geometry | Large PSC |  | Symbol | Title | Relationship | Prefered Values | Permissible Values
| Breadth Ratio (BR) | 3.005 |  | BR | Breadth Ratio | BR = b0/w | 5 | ≥2
| Length Ratio (LR) | 3.005 |  | HR | Heigth Ratio | HR = h0/w | 0.67 | ≤0,67
| Heigth Ratio (HR) | 1.00524 |  | LR | Length Ratio | LR = ℓ/w | 3 | ≥3
| Applicable standard(s) | Good practice guide N0 27 and other appropriate documents
Testpiece information | Testpiece breadth b0 (mm) | 30.05
| Testpiece Height h0 (mm) | 10.0524
| Testpiece length ℓ (mm) | 30.05
| Initial cross sectional area under platens (mm2) | 300.5
| Surface finish (Ra) | 3µm Mirror polish (Ra ≈ 0.1µm)
| Method of machining | Milling
Testpiece Geometry
Dimension | Breadth (mm) |  | Heigth (mm)
Initial | b1 | 30.05 | h1 (centre) | 10.105
| b2 | 30.05 | h2 (edge) | 10.104
| b3 | 30.05 | h3 (edge) | 10.094
| - | - | h4 (edge) | 10.106
| - | - | h5 (edge) | 10.098
Average Initial | bo | 30.05 | ho-measured | 10.1014
Std Dev Initial | Sb0 | 0 | Sh0 | 0.004630335
True initial (after Tx compression) | - | - | h0 | 10.0524
Dimensional coeficients | - | - | Ch0 (No standard for Ch0) | 0.0004583854
Final | Bf | 31.23 | h6 (centre) | 4.972
| - | - | h7 (edge) | 4.975
| - | - | h8 (edge) | 4.974
| - | - | h9 (edge) | 4.973
| - | - | h10 (edge) | 4.966
Average Final | - | - | hf | 4.972
Std Dev Final | - | - | Shf | 0.003535534
Dimensional coeficients | - | - | Chf =(Chf < 0.04) | 0.0007110889
Quick Deformation data
Parametor | Hit 1 | Hit 2 | Hit 3
Intended strain | -0.8
Intended strain rate (1/s) | 50
Intended deformation (mm) | -5.024455
compliance adjust (mm) | 0.05
rate adjust (1/s) | 7.93
h0 (mm) | 10.0524
hf (mm) | 4.972
∆h (mm) | -5.0804
Quicksim Strain
Quicksim Strain Rate (1/s) | 50.63
Measured Strain | -0.8129206
Measured strain error | 0.0129206
Measured ∆h error (µm) | 55.9453
Quicksim strain error (1/s) | -0.63
Test Details
Description | Value | Units/notes
Programed thermal expansion | 0.2 | mm
Observed Thermal expansion squish | 0.049 | mm
Max temperature of test | 270 | °C
Type of test | Large PSC
Anvil Width (w) | 10 | mm
Strain coefficient A | 0.866
Stress coefficient B | 0.866
Base sampling rate | 10 | Hz
Hit sampling rate | 50000 | Hz
Applicable standard(s)
Test machine | Gleeble 3800
Test environment | Atmosphere
Temperature uncertainty | ±1 | °C
Anvil material | Tungsten Carbide
Anvil surface finish | Lapped to 3 micron
Lubricant type | None
Lubricant application method | NA
Cooling method | Air Quench
Anvil alignment | -
Test calibration document name
Last Gleeble calibration date | 25/02/2022
Gleeble calibration document name | See Gleeble calibration folder
Time, Temperature and strain test plan
Time interval (s) | Ptemp (°C) | Strain | Note
0 | 0
120 | 270 |  | Heat up at 2.5C/sec
60 | 270 |  | Hold at 300C for 60sec
1 | 270 | 0,8 @ 50/s | Deform sample
1 | 0 |  | Air Quench to RT
90 | 0 |  | Air Quench to RT
272

## Raw data
Time | AirRamPres | Force | Jaw | PowAngle | PTemp | Strain | Stress | Stroke | TC1 | TC2 | wedge
(sec) | (kN) | (kN) | (mm) | (deg) |  |  | (MPa) | (mm) | (C) | (C) | (mm)
0 | -3.02526 | -4.4954152 | 0.012386306 | 0 | 0 | 0.0014182208 | -12.955528 | -0.41521519 | 22.997261 | 23.683701 | 0.036723766
0.1 | -3.02526 | -4.5099883 | 0.012271574 | 0 | 0 | 0.0014131936 | -12.998778 | -0.41575661 | 22.976898 | 23.711254 | 0.0368197
0.2 | -3.02526 | -4.5610151 | 0.012344484 | 0 | 0.17445526 | 0.0014131777 | -13.144143 | -0.41670555 | 23.017593 | 23.714798 | 0.036643792
0.3 | -3.0236337 | -4.4791374 | 0.012456614 | 0 | 0.42118976 | 0.0014253356 | -12.906147 | -0.41559356 | 22.96323 | 23.674305 | 0.036583886
0.4 | -2.9992492 | -4.5399017 | 0.012505471 | 0 | 0.67104858 | 0.0014419337 | -13.083823 | -0.41655219 | 22.96789 | 23.72901 | 0.036603231
0.5 | -3.0225096 | -4.4664273 | 0.012676857 | 0 | 0.9210425 | 0.0014498307 | -12.87175 | -0.41594294 | 23.016729 | 23.671665 | 0.036695387
0.6 | -2.9992008 | -4.4512644 | 0.012706565 | 0 | 1.1710424 | 0.001466956 | -12.829656 | -0.41537425 | 22.995939 | 23.745285 | 0.036451116
0.7 | -3.0241339 | -4.4603953 | 0.012915175 | 0 | 1.4210423 | 0.0014878382 | -12.855031 | -0.4158476 | 22.954597 | 23.735651 | 0.036631055
0.8 | -3.0252113 | -4.4557972 | 0.012772868 | 0 | 1.6710424 | 0.0014713941 | -12.840961 | -0.41580826 | 22.96961 | 23.712822 | 0.036642797
0.9 | -3.0252581 | -4.5099697 | 0.012806141 | 0 | 1.9210424 | 0.0014650823 | -12.998372 | -0.41642758 | 23.022917 | 23.747576 | 0.036602754
1 | -3.02526 | -4.5165062 | 0.012973692 | 0 | 2.1710429 | 0.0014883009 | -13.015946 | -0.41628361 | 23.010916 | 23.709896 | 0.03648556
1.1 | -3.02526 | -4.5101414 | 0.012714343 | 0 | 2.4210427 | 0.0014616413 | -12.996072 | -0.41582814 | 22.986399 | 23.686131 | 0.036313642
1.2 | -3.02526 | -4.4468484 | 0.012836123 | 0 | 2.6710429 | 0.0014735312 | -12.815678 | -0.415286 | 22.96529 | 23.730135 | 0.036460612
1.3 | -3.02526 | -4.5381961 | 0.012815399 | 0 | 2.9210429 | 0.0014626165 | -13.079368 | -0.41674325 | 22.986031 | 23.737587 | 0.036435366
1.4 | -3.0236337 | -4.5046835 | 0.012894285 | 0 | 3.1710429 | 0.0014844573 | -12.982741 | -0.41605893 | 22.992094 | 23.695665 | 0.036303353
1.5 | -2.9976227 | -4.4205546 | 0.013198221 | 0 | 3.4210429 | 0.0015132573 | -12.740804 | -0.41508481 | 23.012344 | 23.737146 | 0.036349405
1.6 | -2.9981253 | -4.4965272 | 0.012956122 | 0 | 3.6710429 | 0.0014934329 | -12.958417 | -0.41596416 | 22.996599 | 23.761751 | 0.036292698
1.7 | -3.0240874 | -4.5351853 | 0.013071726 | 0 | 3.9210429 | 0.001496476 | -13.068833 | -0.41665334 | 22.957996 | 23.724154 | 0.036281303
1.8 | -3.0252094 | -4.4866295 | 0.013181482 | 0 | 4.1710434 | 0.0015133296 | -12.931509 | -0.41621602 | 22.949978 | 23.660181 | 0.036438003
1.9 | -3.0252578 | -4.4762125 | 0.013028115 | 0 | 4.4210434 | 0.0014945923 | -12.90168 | -0.4155558 | 22.974436 | 23.720095 | 0.036162738
2 | -3.02526 | -4.5393915 | 0.013217305 | 0 | 4.6710434 | 0.0015157163 | -13.084138 | -0.41651815 | 22.983309 | 23.78422 | 0.036263335
2.1 | -3.02526 | -4.4787154 | 0.013086637 | 0 | 4.9210434 | 0.0015021031 | -12.907695 | -0.4159523 | 22.984591 | 23.699327 | 0.03627193
2.2 | -3.0236337 | -4.4481902 | 0.013301194 | 0 | 5.1710434 | 0.0015231142 | -12.819223 | -0.41532716 | 22.985178 | 23.680239 | 0.036225546
2.3 | -2.9992492 | -4.5107994 | 0.013387201 | 0 | 5.4210434 | 0.0015346374 | -12.999911 | -0.41618526 | 22.968832 | 23.71932 | 0.036151018
2.4 | -3.0241361 | -4.4777818 | 0.013123337 | 0 | 5.6710434 | 0.0015057247 | -12.90615 | -0.41574529 | 22.957355 | 23.667118 | 0.036196884
2.5 | -3.0252116 | -4.4898038 | 0.013281499 | 0 | 5.9210434 | 0.0015312803 | -12.939668 | -0.41563284 | 23.009504 | 23.705099 | 0.036022481
2.6 | -3.0252581 | -4.4772081 | 0.013254513 | 0 | 6.1710434 | 0.0015120669 | -12.903863 | -0.41540748 | 23.016064 | 23.713579 | 0.035994094
2.7 | -3.02526 | -4.4720745 | 0.013204738 | 0 | 6.4210434 | 0.0015202151 | -12.888252 | -0.41564727 | 22.971039 | 23.72542 | 0.036166232
2.8 | -3.02526 | -4.4992027 | 0.013430631 | 0 | 6.6710434 | 0.0015352324 | -12.967964 | -0.41602924 | 22.986305 | 23.674324 | 0.036095571
2.9 | -3.0236337 | -4.5278063 | 0.013245671 | 0 | 6.9210434 | 0.0015216059 | -13.04927 | -0.41621473 | 22.927282 | 23.668144 | 0.035997171
3 | -2.9992492 | -4.4672594 | 0.013282895 | 0 | 7.1710434 | 0.0015240733 | -12.875976 | -0.41542116 | 22.98638 | 23.72086 | 0.036109302
3.1 | -3.0241361 | -4.5258093 | 0.013355303 | 0 | 7.4210434 | 0.0015368524 | -13.041701 | -0.41640246 | 22.977072 | 23.723133 | 0.036077756
3.2 | -3.0235851 | -4.4749894 | 0.013286931 | 0 | 7.6710439 | 0.0015201288 | -12.896141 | -0.41559246 | 22.961452 | 23.759525 | 0.036108237
3.3 | -2.9992473 | -4.4952245 | 0.013422816 | 0 | 7.9210434 | 0.00153804 | -12.954462 | -0.4156889 | 22.984219 | 23.685377 | 0.035919525
3.4 | -3.0241358 | -4.5239148 | 0.013305156 | 0 | 8.1710415 | 0.0015181472 | -13.03654 | -0.41600844 | 22.999262 | 23.724297 | 0.035828747
3.5 | -3.0252116 | -4.4963784 | 0.013385924 | 0 | 8.4210415 | 0.0015301418 | -12.957201 | -0.41592419 | 22.970512 | 23.732014 | 0.035944466
3.6 | -3.0252581 | -4.5157456 | 0.013361566 | 0 | 8.6710424 | 0.0015417007 | -13.012089 | -0.41624224 | 22.987314 | 23.693825 | 0.035800353
3.7 | -3.02526 | -4.5132756 | 0.013377872 | 0 | 8.9210415 | 0.0015307964 | -13.006923 | -0.41622356 | 23.002134 | 23.689058 | 0.035872079
3.8 | -3.02526 | -4.5015421 | 0.013562404 | 0 | 9.1710415 | 0.0015602998 | -12.973309 | -0.41623488 | 23.003536 | 23.772446 | 0.035982788
3.9 | -3.0236337 | -4.5203471 | 0.013389381 | 0 | 9.4210424 | 0.0015307346 | -13.026817 | -0.41562229 | 22.958965 | 23.704815 | 0.035619523
4 | -2.9992492 | -4.5274615 | 0.013328635 | 0 | 9.6710415 | 0.0015341184 | -13.047032 | -0.41592595 | 23.039919 | 23.699465 | 0.0357145
4.1 | -3.0241361 | -4.5557818 | 0.013397055 | 0 | 9.9210415 | 0.0015305863 | -13.129538 | -0.41676888 | 22.955545 | 23.676533 | 0.035865072
4.2 | -3.0235851 | -4.4804149 | 0.013346834 | 0 | 10.171042 | 0.0015431254 | -12.912429 | -0.4152993 | 22.997606 | 23.729908 | 0.03565691
4.3 | -2.9992473 | -4.4725075 | 0.013485951 | 0 | 10.421042 | 0.0015395689 | -12.887509 | -0.41561046 | 22.966661 | 23.748653 | 0.035832204
4.4 | -3.0225096 | -4.5065002 | 0.01356626 | 0 | 10.671042 | 0.0015592446 | -12.98811 | -0.41635641 | 22.967194 | 23.741249 | 0.035934199
4.5 | -2.9992008 | -4.5071597 | 0.013381154 | 0 | 10.921042 | 0.0015326685 | -12.988913 | -0.41579574 | 22.979185 | 23.779116 | 0.035614207
4.6 | -3.0241339 | -4.4957428 | 0.013404259 | 0 | 11.171042 | 0.0015381216 | -12.957686 | -0.41571835 | 22.947447 | 23.734392 | 0.035679646
4.7 | -3.0252113 | -4.5050831 | 0.013415106 | 0 | 11.421042 | 0.0015334227 | -12.984245 | -0.41568956 | 22.934704 | 23.69022 | 0.035538323
4.8 | -3.0252581 | -4.5367465 | 0.013336195 | 0 | 11.671042 | 0.0015220781 | -13.074634 | -0.41601354 | 22.948864 | 23.71423 | 0.035503652
4.9 | -3.02526 | -4.5148816 | 0.01364625 | 0 | 11.921042 | 0.0015594289 | -13.012175 | -0.41615647 | 22.995003 | 23.724901 | 0.03569632
5 | -3.02526 | -4.4934859 | 0.013669035 | 0 | 12.171042 | 0.0015651013 | -12.950939 | -0.41573083 | 22.991783 | 23.70286 | 0.035545509
5.1 | -3.02526 | -4.4945726 | 0.013493598 | 0 | 12.421041 | 0.0015555529 | -12.953688 | -0.41542336 | 22.975496 | 23.677137 | 0.035402849
5.2 | -3.02526 | -4.5585084 | 0.013372419 | 0 | 12.671042 | 0.0015273152 | -13.137393 | -0.41657498 | 23.001274 | 23.657682 | 0.035453934
5.3 | -3.02526 | -4.5067835 | 0.01342047 | 0 | 12.921042 | 0.0015492594 | -12.988329 | -0.41577357 | 22.956688 | 23.690874 | 0.03530053
5.4 | -3.02526 | -4.4937973 | 0.013538495 | 0 | 13.171042 | 0.0015494471 | -12.950112 | -0.41548297 | 22.951607 | 23.710024 | 0.035357703
5.5 | -3.02526 | -4.5444403 | 0.013466245 | 0 | 13.421041 | 0.0015522063 | -13.095934 | -0.41676533 | 22.952761 | 23.697412 | 0.035669234
5.6 | -3.02526 | -4.499567 | 0.013556273 | 0 | 13.671042 | 0.00155321 | -12.968534 | -0.41563419 | 23.002272 | 23.740995 | 0.035392664
5.7 | -3.02526 | -4.5284104 | 0.013624181 | 0 | 13.921041 | 0.0015625891 | -13.051579 | -0.41630858 | 22.981098 | 23.728947 | 0.03549356
5.8 | -3.02526 | -4.5143056 | 0.013601644 | 0 | 14.171042 | 0.0015590439 | -13.009977 | -0.41600764 | 22.99649 | 23.680264 | 0.035473797
5.9 | -3.02526 | -4.5878596 | 0.013464509 | 0 | 14.421042 | 0.0015476616 | -13.222723 | -0.41661867 | 22.932663 | 23.718546 | 0.035216309
6 | -3.0236337 | -4.5008035 | 0.013560192 | 0 | 14.671042 | 0.0015536678 | -12.971378 | -0.41554087 | 22.992632 | 23.673019 | 0.035375718
6.1 | -2.9992492 | -4.4992085 | 0.013566692 | 0 | 14.921042 | 0.0015567347 | -12.967088 | -0.41594577 | 22.968704 | 23.750086 | 0.035489127
6.2 | -3.0241361 | -4.5142136 | 0.013692578 | 0 | 15.171042 | 0.0015648926 | -13.00923 | -0.41575631 | 23.003675 | 23.70059 | 0.03526707
6.3 | -3.0252116 | -4.5321698 | 0.013734586 | 0 | 15.421042 | 0.0015699748 | -13.063462 | -0.41620806 | 22.982201 | 23.637901 | 0.035320736
6.4 | -3.0252581 | -4.4771824 | 0.013750731 | 0 | 15.671042 | 0.0015786483 | -12.903413 | -0.41555443 | 23.009428 | 23.721716 | 0.035435949
6.5 | -3.02526 | -4.4937487 | 0.013813262 | 0 | 15.921042 | 0.0015819466 | -12.951275 | -0.41605818 | 22.991936 | 23.709118 | 0.035579272
6.6 | -3.0236337 | -4.5447216 | 0.013807345 | 0 | 16.171034 | 0.0015862655 | -13.097253 | -0.41661191 | 23.015467 | 23.713388 | 0.035437565
6.7 | -2.9992492 | -4.5268641 | 0.014004842 | 0 | 16.421032 | 0.0016142051 | -13.045367 | -0.41617411 | 22.963539 | 23.663076 | 0.035326641
6.8 | -3.0241361 | -4.5119338 | 0.013957206 | 0 | 16.671032 | 0.0015974023 | -13.003099 | -0.41576985 | 22.971796 | 23.72438 | 0.035321709
6.9 | -3.0252116 | -4.5493369 | 0.013737693 | 0 | 16.921032 | 0.0015693471 | -13.11182 | -0.41613919 | 22.983282 | 23.707611 | 0.035185855
7 | -3.0252581 | -4.5754886 | 0.013761542 | 0 | 17.171034 | 0.0015797424 | -13.187325 | -0.4163228 | 22.957144 | 23.660383 | 0.035073046
7.1 | -3.02526 | -4.5378814 | 0.013837573 | 0 | 17.421034 | 0.0015831566 | -13.078637 | -0.4159396 | 22.938061 | 23.704895 | 0.035111029
7.2 | -3.02526 | -4.5275521 | 0.01392939 | 0 | 17.671034 | 0.0016042406 | -13.046961 | -0.41630751 | 22.964197 | 23.705582 | 0.03526428
7.3 | -3.02526 | -4.5157142 | 0.013931957 | 0 | 17.921032 | 0.0015922774 | -13.014359 | -0.41600546 | 22.973831 | 23.685194 | 0.035186581
7.4 | -3.02526 | -4.5553446 | 0.013810247 | 0 | 18.171032 | 0.0015826817 | -13.128361 | -0.41618615 | 22.989094 | 23.721626 | 0.035087757
7.5 | -3.02526 | -4.5201683 | 0.013893493 | 0 | 18.421032 | 0.0015839672 | -13.02833 | -0.41575101 | 22.981842 | 23.703009 | 0.035148684
7.6 | -3.02526 | -4.5334568 | 0.01377605 | 0 | 18.671034 | 0.0015814963 | -13.065687 | -0.41551423 | 22.985771 | 23.711437 | 0.03494177
7.7 | -3.02526 | -4.5502386 | 0.013724904 | 0 | 18.921034 | 0.0015730812 | -13.11436 | -0.41601649 | 22.99579 | 23.706011 | 0.034989279
7.8 | -3.02526 | -4.5873561 | 0.013797794 | 0 | 19.171034 | 0.0015776524 | -13.221081 | -0.41636321 | 22.962259 | 23.699604 | 0.034933399
7.9 | -3.02526 | -4.4769459 | 0.01385529 | 0 | 19.421032 | 0.0015931278 | -12.901734 | -0.41511086 | 22.95602 | 23.716791 | 0.035042439
8 | -3.02526 | -4.552371 | 0.013828454 | 0 | 19.671032 | 0.0015772987 | -13.122587 | -0.41607189 | 22.981007 | 23.695787 | 0.034967285
8.1 | -3.02526 | -4.5964417 | 0.013851919 | 0 | 19.921034 | 0.0016003188 | -13.245894 | -0.41665503 | 23.011681 | 23.714796 | 0.034949057
8.2 | -3.02526 | -4.5426302 | 0.013804306 | 0 | 20.171034 | 0.0015789899 | -13.090713 | -0.41616741 | 22.987192 | 23.627548 | 0.03500763
8.3 | -3.02526 | -4.4795527 | 0.014013861 | 0 | 20.421034 | 0.001617301 | -12.911713 | -0.41526747 | 22.966015 | 23.684814 | 0.035022028
8.4 | -3.02526 | -4.5697269 | 0.013854294 | 0 | 20.671032 | 0.0015840599 | -13.171149 | -0.41629466 | 22.985111 | 23.688107 | 0.034919549
8.5 | -3.02526 | -4.5140843 | 0.013951778 | 0 | 20.921032 | 0.001600739 | -13.008539 | -0.41564646 | 23.023859 | 23.678757 | 0.034996949
8.6 | -3.0236337 | -4.5167193 | 0.013929327 | 0 | 21.171032 | 0.0015990345 | -13.016526 | -0.4153578 | 22.97452 | 23.703588 | 0.034940802
8.7 | -2.9992492 | -4.5909591 | 0.013755809 | 0 | 21.421034 | 0.0015806729 | -13.230864 | -0.41651735 | 23.006332 | 23.722578 | 0.034769066
8.8 | -3.0241361 | -4.5274739 | 0.01399609 | 0 | 21.671034 | 0.0016094295 | -13.047197 | -0.41553825 | 22.96911 | 23.726116 | 0.034743596
8.9 | -3.0235851 | -4.5772805 | 0.01388122 | 0 | 21.921034 | 0.0015930104 | -13.190346 | -0.41615111 | 23.015837 | 23.661928 | 0.034714416
9 | -2.9992473 | -4.5967002 | 0.01379309 | 0 | 22.171032 | 0.0015789234 | -13.248256 | -0.41649607 | 22.995285 | 23.727867 | 0.034703664
9.1 | -3.0241358 | -4.5643663 | 0.01389224 | 0 | 22.421032 | 0.0015948337 | -13.153865 | -0.41606233 | 22.997566 | 23.728308 | 0.034671575
9.2 | -3.0252116 | -4.5161085 | 0.013902785 | 0 | 22.671034 | 0.0015968931 | -13.01556 | -0.41525322 | 23.019228 | 23.708498 | 0.034622047
9.3 | -3.0236316 | -4.5229697 | 0.013984811 | 0 | 22.921034 | 0.0016051832 | -13.034489 | -0.415773 | 23.018829 | 23.730879 | 0.034858089
9.4 | -2.9992492 | -4.5152249 | 0.014126113 | 0 | 23.171034 | 0.0016198363 | -13.013391 | -0.41573271 | 22.942278 | 23.729267 | 0.034846991
9.5 | -3.0241361 | -4.5786977 | 0.013967583 | 2.8718762 | 23.421034 | 0.0016008411 | -13.195844 | -0.41626793 | 22.92942 | 23.720776 | 0.034755208
9.6 | -3.0252116 | -4.5581713 | 0.013892995 | 4.3497548 | 23.671032 | 0.0015961136 | -13.140381 | -0.41563168 | 23.029512 | 23.733395 | 0.034650691
9.7 | -3.0252581 | -4.5684705 | 0.013719036 | 8.8881321 | 23.921032 | 0.0015653522 | -13.16404 | -0.41608614 | 23.005823 | 23.706566 | 0.034692064
9.8 | -3.02526 | -4.6197019 | 0.013375293 | 11.800014 | 24.171034 | 0.0015409022 | -13.311902 | -0.41620937 | 23.083563 | 23.733597 | 0.034581672
9.9 | -3.02526 | -4.6433496 | 0.013192245 | 15.137721 | 24.421034 | 0.0015102691 | -13.383911 | -0.41679603 | 23.117752 | 23.760189 | 0.034711257
10 | -3.02526 | -4.5912399 | 0.013018714 | 14.727014 | 24.671034 | 0.0014965052 | -13.242708 | -0.41566855 | 23.378084 | 23.833557 | 0.034567494
10.1 | -3.0236337 | -4.6235518 | 0.013042206 | 16.00432 | 24.921032 | 0.0014899815 | -13.326028 | -0.41621763 | 23.659971 | 24.051596 | 0.034552496
10.2 | -2.9992492 | -4.5587654 | 0.013204099 | 16.059519 | 25.171032 | 0.0015228033 | -13.134546 | -0.4153316 | 23.865561 | 24.186897 | 0.034667883
10.3 | -3.0241361 | -4.6132097 | 0.013190108 | 16.061903 | 25.421032 | 0.0015103744 | -13.289485 | -0.41597268 | 24.135818 | 24.352446 | 0.034687348
10.4 | -3.0252116 | -4.6732459 | 0.013144216 | 16.499514 | 25.671034 | 0.0015067377 | -13.464452 | -0.41601083 | 24.394608 | 24.548046 | 0.034538142
10.5 | -3.0252581 | -4.6845627 | 0.013180676 | 17.419079 | 25.921034 | 0.0015103545 | -13.508202 | -0.41633365 | 24.594271 | 24.724234 | 0.034634344
10.6 | -3.02526 | -4.6442595 | 0.01318392 | 18.768703 | 26.171034 | 0.0015106325 | -13.383462 | -0.41572657 | 24.763998 | 24.919842 | 0.034556188
10.7 | -3.0236337 | -4.6684351 | 0.013356474 | 18.772779 | 26.421032 | 0.0015397751 | -13.452575 | -0.41617051 | 25.0439 | 25.159559 | 0.034578267
10.8 | -2.9976227 | -4.6906481 | 0.013386503 | 19.801174 | 26.671032 | 0.0015352188 | -13.514857 | -0.41652009 | 25.225723 | 25.352146 | 0.034525558
10.9 | -2.9964988 | -4.637599 | 0.013467402 | 20.028782 | 26.921034 | 0.0015466828 | -13.360324 | -0.41530067 | 25.497683 | 25.56077 | 0.034433484
11 | -2.9980767 | -4.6584563 | 0.013710555 | 20.03862 | 27.171034 | 0.0015627354 | -13.426261 | -0.41533461 | 25.744164 | 25.806404 | 0.034336742
11.1 | -3.0240853 | -4.699698 | 0.01377566 | 21.442072 | 27.421034 | 0.0015826714 | -13.544427 | -0.41629818 | 25.902409 | 25.969305 | 0.034400206
11.2 | -3.0235829 | -4.7164407 | 0.01396169 | 21.750008 | 27.671034 | 0.0016043013 | -13.59356 | -0.41654006 | 26.156731 | 26.138437 | 0.034354512
11.3 | -2.9976208 | -4.6468163 | 0.014048046 | 22.937851 | 27.921032 | 0.0016216197 | -13.387924 | -0.41531906 | 26.377865 | 26.407936 | 0.034479193
11.4 | -2.9981251 | -4.6832314 | 0.014012584 | 22.578428 | 28.171034 | 0.0016047583 | -13.492193 | -0.41580305 | 26.651707 | 26.603628 | 0.03439755
11.5 | -3.0240874 | -4.7832947 | 0.014073343 | 23.30735 | 28.421034 | 0.0016133816 | -13.779186 | -0.41633615 | 26.806763 | 26.8022 | 0.034196295
11.6 | -3.0252094 | -4.7567077 | 0.014160826 | 24.169695 | 28.671034 | 0.001618019 | -13.712641 | -0.41634679 | 27.041933 | 27.026035 | 0.034342915
11.7 | -3.0252578 | -4.7382312 | 0.01431514 | 24.147449 | 28.921034 | 0.0016447286 | -13.662269 | -0.4160037 | 27.346981 | 27.19557 | 0.034328692
11.8 | -3.02526 | -4.7458825 | 0.01457691 | 25.195709 | 29.171034 | 0.0016746846 | -13.67615 | -0.4155778 | 27.458265 | 27.413498 | 0.034208667
11.9 | -3.02526 | -4.7470284 | 0.014507494 | 25.424625 | 29.421032 | 0.0016669164 | -13.672291 | -0.41563484 | 27.735588 | 28.778715 | 0.034329485
12 | -3.02526 | -4.7969046 | 0.014653139 | 26.094309 | 29.671034 | 0.0016842802 | -13.8183 | -0.41580951 | 27.922956 | 30.747421 | 0.034198027
12.1 | -3.0236337 | -4.7915463 | 0.014715637 | 26.578138 | 29.921034 | 0.0016852821 | -13.824315 | -0.41587639 | 28.153929 | 32.578957 | 0.034186088
12.2 | -2.9976227 | -4.8087931 | 0.014952864 | 27.303392 | 30.171034 | 0.0017191205 | -13.85686 | -0.41625521 | 28.337059 | 33.87645 | 0.034230217
12.3 | -2.9964988 | -4.8710575 | 0.014930336 | 27.458799 | 30.421034 | 0.00171193 | -14.036086 | -0.41696522 | 28.567032 | 33.932518 | 0.034155443
12.4 | -2.9980767 | -4.7623472 | 0.015091348 | 28.347153 | 30.671034 | 0.0017359506 | -13.722027 | -0.41504848 | 28.781507 | 33.93494 | 0.034122258
12.5 | -3.0240853 | -4.7724853 | 0.015441298 | 28.649643 | 30.921032 | 0.0017733019 | -13.750616 | -0.41533354 | 29.017796 | 33.935047 | 0.034322768
12.6 | -3.0252092 | -4.8907237 | 0.015342134 | 29.048033 | 31.171034 | 0.0017629445 | -14.098952 | -0.41622907 | 29.248911 | 33.935051 | 0.03408654
12.7 | -3.0252578 | -4.8852935 | 0.015584873 | 30.129238 | 31.421034 | 0.0017825705 | -14.074061 | -0.41682968 | 29.393026 | 33.935051 | 0.034381721
12.8 | -3.02526 | -4.86902 | 0.015912341 | 29.997082 | 31.671034 | 0.0018320514 | -14.023488 | -0.41600677 | 29.693027 | 33.935051 | 0.034307431
12.9 | -3.02526 | -4.9487171 | 0.0159785 | 30.728523 | 31.921034 | 0.0018365574 | -14.264314 | -0.41622177 | 29.843552 | 33.935051 | 0.034044258
13 | -3.02526 | -4.9724054 | 0.015940437 | 30.8654 | 32.171051 | 0.0018437852 | -14.327674 | -0.41633347 | 30.086884 | 33.935051 | 0.034173913
13.1 | -3.0236337 | -4.9888148 | 0.0163728 | 31.828064 | 32.421051 | 0.0018777142 | -14.373526 | -0.41652623 | 30.274515 | 33.935051 | 0.034195837
13.2 | -2.9992492 | -4.8807788 | 0.016499177 | 32.209167 | 32.671055 | 0.0018876826 | -14.081278 | -0.41506398 | 30.486439 | 33.935051 | 0.034114785
13.3 | -3.0241361 | -4.9870343 | 0.016798105 | 32.776302 | 32.921051 | 0.0019243505 | -14.368427 | -0.41615069 | 30.745136 | 33.935051 | 0.034109499
13.4 | -3.0235851 | -5.0172253 | 0.016854001 | 32.845974 | 33.171051 | 0.0019289622 | -14.451275 | -0.41630569 | 30.970182 | 33.935051 | 0.034192875
13.5 | -2.9976208 | -5.0023046 | 0.016987247 | 33.446175 | 33.421055 | 0.0019523477 | -14.416176 | -0.41554379 | 31.168255 | 33.935051 | 0.034104999
13.6 | -2.9981251 | -5.0263095 | 0.017240312 | 33.902588 | 33.671051 | 0.0019778984 | -14.484628 | -0.41538376 | 31.400972 | 33.935051 | 0.03398538
13.7 | -3.0224609 | -5.1058669 | 0.017152229 | 34.609428 | 33.921055 | 0.0019741894 | -14.738438 | -0.41664448 | 31.616909 | 33.935051 | 0.034106858
13.8 | -2.9991987 | -5.0813227 | 0.017535655 | 34.64909 | 34.171051 | 0.0020040984 | -14.637793 | -0.41662419 | 31.858768 | 33.935051 | 0.034046337
13.9 | -3.0225072 | -5.0952048 | 0.017761141 | 35.076439 | 34.421051 | 0.0020293237 | -14.67013 | -0.41617709 | 32.047832 | 33.935051 | 0.034107648
14 | -2.9992006 | -5.1246552 | 0.017846547 | 35.478661 | 34.671051 | 0.0020457758 | -14.764688 | -0.41607565 | 32.311184 | 33.935051 | 0.034029294
14.1 | -3.0241339 | -5.1356211 | 0.018038113 | 35.905094 | 34.921051 | 0.002076132 | -14.801708 | -0.41586378 | 32.534676 | 33.935051 | 0.033903915
14.2 | -3.0235848 | -5.1484962 | 0.01844321 | 36.292328 | 35.171055 | 0.0021163269 | -14.83779 | -0.41563761 | 32.762306 | 33.935051 | 0.03395094
14.3 | -2.9992473 | -5.1509442 | 0.018492049 | 36.573116 | 35.421051 | 0.0021222162 | -14.861914 | -0.41567507 | 33.015133 | 33.935051 | 0.034119736
14.4 | -3.0225096 | -5.2316914 | 0.018658996 | 36.902168 | 35.671051 | 0.0021405241 | -15.075355 | -0.41641384 | 33.231422 | 33.781483 | 0.0340821
14.5 | -2.9992008 | -5.1443286 | 0.019101122 | 37.081703 | 35.921051 | 0.0021928027 | -14.81448 | -0.41514164 | 33.471077 | 33.634102 | 0.034059756
14.6 | -3.0241339 | -5.2738752 | 0.019111697 | 37.796295 | 36.171051 | 0.0021934113 | -15.191569 | -0.4156943 | 33.663708 | 33.702179 | 0.033849679
14.7 | -3.0252113 | -5.2974377 | 0.019292884 | 38.175098 | 36.421051 | 0.0022153519 | -15.264284 | -0.41616023 | 33.882748 | 33.933701 | 0.034028385
14.8 | -3.0252581 | -5.3307934 | 0.019158607 | 38.136299 | 36.671051 | 0.0022009979 | -15.389588 | -0.41691557 | 34.204777 | 34.154732 | 0.03416368
14.9 | -3.02526 | -5.3152466 | 0.019468393 | 38.525475 | 36.921055 | 0.0022383744 | -15.31682 | -0.41622126 | 34.420559 | 34.403679 | 0.034015369
15 | -3.02526 | -5.3523068 | 0.019716423 | 39.057507 | 37.171051 | 0.0022647253 | -15.41847 | -0.41592559 | 34.626598 | 34.621494 | 0.034034442
15.1 | -3.02526 | -5.3197598 | 0.020187145 | 39.235142 | 37.421051 | 0.0023205057 | -15.324547 | -0.4153282 | 34.905048 | 34.823956 | 0.033809375
15.2 | -3.02526 | -5.4103055 | 0.020341419 | 39.302994 | 37.671051 | 0.002344311 | -15.585903 | -0.41628519 | 35.174076 | 35.15366 | 0.033857044
15.3 | -3.0236337 | -5.4421926 | 0.02049794 | 39.797905 | 37.921051 | 0.0023472775 | -15.679627 | -0.41607323 | 35.407276 | 35.318035 | 0.033855598
15.4 | -2.9992492 | -5.3814464 | 0.020618539 | 40.135303 | 38.171055 | 0.0023705636 | -15.534073 | -0.41546035 | 35.641243 | 35.567883 | 0.033845592
15.5 | -3.0241361 | -5.4906387 | 0.020495282 | 39.94043 | 38.421051 | 0.0023467443 | -15.819214 | -0.41611871 | 35.966457 | 35.790001 | 0.033683568
15.6 | -3.0252116 | -5.5093856 | 0.020624302 | 40.538166 | 38.671051 | 0.0023679165 | -15.867383 | -0.41649503 | 36.175617 | 36.011482 | 0.03389689
15.7 | -3.0252581 | -5.5513468 | 0.020942898 | 40.571022 | 38.921051 | 0.002399601 | -15.989972 | -0.41625166 | 36.442055 | 36.244095 | 0.033793349
15.8 | -3.02526 | -5.5883965 | 0.021087408 | 40.572445 | 39.171051 | 0.0024247903 | -16.099663 | -0.41590777 | 36.768749 | 36.500565 | 0.033675373
15.9 | -3.02526 | -5.5812039 | 0.021322932 | 41.135273 | 39.421055 | 0.0024426605 | -16.089455 | -0.41617078 | 36.997379 | 36.750412 | 0.034002732
16 | -3.02526 | -5.6785531 | 0.021012457 | 41.195988 | 39.671051 | 0.002411169 | -16.383329 | -0.41700408 | 37.20203 | 36.99091 | 0.033771027
16.1 | -3.02526 | -5.6070786 | 0.02125922 | 41.298973 | 39.921055 | 0.0024438405 | -16.157131 | -0.416033 | 37.521019 | 37.225166 | 0.033693545
16.2 | -3.02526 | -5.5971127 | 0.021692613 | 41.620739 | 40.171051 | 0.0024861437 | -16.122694 | -0.4152967 | 37.809475 | 37.472576 | 0.033559471
16.3 | -3.02526 | -5.7051263 | 0.021656115 | 41.795101 | 40.421051 | 0.002484109 | -16.430676 | -0.4159815 | 38.059155 | 37.634388 | 0.033556126
16.4 | -3.02526 | -5.7886901 | 0.021874946 | 41.802635 | 40.671051 | 0.0025023185 | -16.678717 | -0.41653091 | 38.354515 | 37.916519 | 0.033757001
16.5 | -3.02526 | -5.7648983 | 0.022190511 | 41.997955 | 40.921051 | 0.0025413611 | -16.625364 | -0.41613346 | 38.613556 | 38.180042 | 0.033756383
16.6 | -3.02526 | -5.8373141 | 0.021933522 | 42.350819 | 41.171055 | 0.0025198094 | -16.827974 | -0.4165172 | 38.830349 | 38.425064 | 0.033625524
16.7 | -3.02526 | -5.6991916 | 0.022325808 | 42.394279 | 41.421051 | 0.0025626796 | -16.424713 | -0.41503426 | 39.151382 | 38.656651 | 0.033694044
16.8 | -3.02526 | -5.8762369 | 0.022404145 | 42.57851 | 41.671051 | 0.0025743721 | -16.930969 | -0.41640538 | 39.406101 | 38.961884 | 0.033585753
16.9 | -3.02526 | -5.9056931 | 0.022523109 | 42.954727 | 41.921051 | 0.0025919683 | -17.011053 | -0.41573539 | 39.663483 | 39.191067 | 0.033479042
17 | -3.02526 | -5.9101233 | 0.022721907 | 42.645947 | 42.171051 | 0.0025993839 | -17.025112 | -0.41590756 | 39.991379 | 39.467865 | 0.033745009
17.1 | -3.02526 | -5.9435158 | 0.022924839 | 42.772762 | 42.421055 | 0.0026356725 | -17.151796 | -0.41567421 | 40.297249 | 39.725731 | 0.03364706
17.2 | -3.02526 | -5.9474998 | 0.023046002 | 43.054905 | 42.671051 | 0.0026429496 | -17.142838 | -0.41566536 | 40.503086 | 39.958458 | 0.033711389
17.3 | -3.0236337 | -6.0045934 | 0.02313529 | 43.426178 | 42.921051 | 0.0026572689 | -17.297012 | -0.41601393 | 40.771381 | 40.155846 | 0.03366629
17.4 | -2.9992492 | -6.0544276 | 0.022988845 | 43.523434 | 43.171051 | 0.0026372392 | -17.445118 | -0.41594219 | 41.067863 | 40.408031 | 0.033628508
17.5 | -3.0225096 | -6.1386166 | 0.023212871 | 43.527645 | 43.421051 | 0.0026619104 | -17.680626 | -0.41625896 | 41.395252 | 40.669621 | 0.033647269
17.6 | -2.9992008 | -6.1365271 | 0.023484129 | 43.527824 | 43.671055 | 0.0026919274 | -17.675917 | -0.41586444 | 41.621532 | 40.924904 | 0.033562113
17.7 | -3.0241339 | -6.2021542 | 0.023659954 | 43.527832 | 43.921051 | 0.0027150263 | -17.901651 | -0.41646981 | 41.933582 | 41.197029 | 0.033426974
17.8 | -3.0252113 | -6.1053905 | 0.024102753 | 43.749481 | 44.171055 | 0.0027684085 | -17.589966 | -0.41527504 | 42.19379 | 41.485039 | 0.033453371
17.9 | -3.0236316 | -6.2038321 | 0.023928104 | 44.056767 | 44.421051 | 0.0027413168 | -17.868975 | -0.41592404 | 42.449154 | 41.6609 | 0.033448361
18 | -2.9992492 | -6.3113103 | 0.024074765 | 44.076267 | 44.671051 | 0.0027680991 | -18.186363 | -0.41671824 | 42.801735 | 41.961838 | 0.033570986
18.1 | -3.0241361 | -6.3106742 | 0.024314927 | 44.07711 | 44.921051 | 0.0027915039 | -18.180656 | -0.4160983 | 43.018715 | 42.248947 | 0.033590138
18.2 | -3.0252116 | -6.3450909 | 0.024563406 | 44.077145 | 45.171051 | 0.0028290146 | -18.277842 | -0.41583219 | 43.346462 | 42.552605 | 0.033387378
18.3 | -3.0252581 | -6.3652668 | 0.024792546 | 44.077148 | 45.421055 | 0.0028397122 | -18.369745 | -0.41568923 | 43.645916 | 42.844387 | 0.033370413
18.4 | -3.0236337 | -6.396462 | 0.024937315 | 44.237942 | 45.671051 | 0.0028731381 | -18.435202 | -0.41615734 | 43.910912 | 43.069164 | 0.033478726
18.5 | -2.9992492 | -6.384491 | 0.024933612 | 44.416489 | 45.921051 | 0.002864101 | -18.389271 | -0.41557127 | 44.161907 | 43.28616 | 0.033415079
18.6 | -3.0241361 | -6.4306331 | 0.02522997 | 44.571144 | 46.171051 | 0.0028939121 | -18.525393 | -0.41586325 | 44.467834 | 43.670387 | 0.033620853
18.7 | -3.0252116 | -6.5264282 | 0.025213687 | 44.60305 | 46.421051 | 0.0028850613 | -18.802711 | -0.41611084 | 44.738392 | 43.879639 | 0.033584516
18.8 | -3.0252581 | -6.6063533 | 0.025477557 | 44.604431 | 46.671055 | 0.0029201196 | -19.038586 | -0.41628221 | 45.062771 | 44.121754 | 0.033325195
18.9 | -3.02526 | -6.5666156 | 0.025670409 | 44.604488 | 46.921051 | 0.0029514299 | -18.942764 | -0.4163042 | 45.327408 | 44.435307 | 0.03357923
19 | -3.02526 | -6.6520181 | 0.025622539 | 44.772175 | 47.171051 | 0.0029412664 | -19.170877 | -0.41646257 | 45.555733 | 44.683086 | 0.033453077
19.1 | -3.0236337 | -6.7120056 | 0.025860896 | 44.617668 | 47.421051 | 0.0029713572 | -19.334721 | -0.41647252 | 45.885216 | 44.943375 | 0.033230752
19.2 | -2.9992492 | -6.6561356 | 0.026153326 | 44.930515 | 47.671051 | 0.0029924244 | -19.175409 | -0.41589838 | 46.133663 | 45.185406 | 0.033354558
19.3 | -3.0241361 | -6.7305937 | 0.026302529 | 45.066334 | 47.921055 | 0.0030203948 | -19.392851 | -0.41622519 | 46.44503 | 45.47982 | 0.03334846
19.4 | -3.0235851 | -6.7911148 | 0.0266285 | 45.118492 | 48.171051 | 0.0030524118 | -19.577139 | -0.41584826 | 46.666885 | 45.72543 | 0.033265587
19.5 | -2.9976208 | -6.7994232 | 0.026583521 | 45.033466 | 48.421055 | 0.0030511038 | -19.60573 | -0.41596645 | 47.014828 | 46.02216 | 0.033212744
19.6 | -2.9981251 | -6.9072032 | 0.026768092 | 45.117073 | 48.671051 | 0.0030657365 | -19.906456 | -0.41688612 | 47.331635 | 46.270073 | 0.033120785
19.7 | -3.0240874 | -6.8713064 | 0.027024744 | 45.120689 | 48.921051 | 0.0030980236 | -19.798494 | -0.41622499 | 47.560787 | 46.527405 | 0.03311725
19.8 | -3.0235832 | -6.8853884 | 0.027139369 | 45.120846 | 49.171055 | 0.0031147311 | -19.834995 | -0.41604656 | 47.850323 | 46.87286 | 0.033135835
19.9 | -2.9976208 | -6.9732566 | 0.027305461 | 45.165436 | 49.421051 | 0.0031407634 | -20.088768 | -0.41633457 | 48.119968 | 47.110794 | 0.033098038
20 | -2.9981251 | -6.9098482 | 0.027726175 | 45.230133 | 49.671055 | 0.0031689834 | -19.926081 | -0.41559482 | 48.379822 | 47.422993 | 0.033117052
20.1 | -3.0240874 | -6.9662929 | 0.027784951 | 45.125576 | 49.921051 | 0.0031916078 | -20.081001 | -0.41637218 | 48.664421 | 47.650146 | 0.033270758
20.2 | -3.0235832 | -6.9591856 | 0.028066454 | 45.436302 | 50.171051 | 0.0032201705 | -20.054762 | -0.41543555 | 48.926071 | 47.949375 | 0.033186022
20.3 | -2.9992473 | -7.0558066 | 0.028087756 | 45.380535 | 50.421051 | 0.0032282737 | -20.332567 | -0.41632974 | 49.234455 | 48.168362 | 0.033307146
20.4 | -3.0241358 | -7.0754952 | 0.028377639 | 45.491814 | 50.671051 | 0.0032528788 | -20.381922 | -0.41603035 | 49.53368 | 48.414341 | 0.033314094
20.5 | -3.0252116 | -7.1573915 | 0.028469006 | 45.502224 | 50.921055 | 0.0032637592 | -20.617657 | -0.41585729 | 49.764328 | 48.741501 | 0.033027656
20.6 | -3.0252581 | -7.2228823 | 0.028809056 | 45.453251 | 51.171051 | 0.0033029355 | -20.83802 | -0.41643524 | 50.105206 | 48.978226 | 0.03319839
20.7 | -3.0236337 | -7.1752505 | 0.029193144 | 45.608234 | 51.421055 | 0.0033503759 | -20.678131 | -0.41622207 | 50.362492 | 49.286007 | 0.03326631
20.8 | -2.9992492 | -7.2298427 | 0.029287638 | 45.614933 | 51.671051 | 0.0033558542 | -20.830223 | -0.41627321 | 50.576275 | 49.518017 | 0.033337843
20.9 | -3.0241361 | -7.2181888 | 0.029429626 | 45.615219 | 51.921051 | 0.0033711407 | -20.80167 | -0.41556966 | 50.92432 | 49.825733 | 0.033101749
21 | -3.0252116 | -7.3056345 | 0.0295371 | 45.615234 | 52.171055 | 0.0033949593 | -21.04414 | -0.41566089 | 51.156479 | 50.077774 | 0.033034574
21.1 | -3.0236316 | -7.3682203 | 0.029477034 | 45.615234 | 52.421051 | 0.0033697356 | -21.225584 | -0.41575506 | 51.491085 | 50.381886 | 0.033007305
21.2 | -2.9992492 | -7.3942475 | 0.029750647 | 45.615234 | 52.671055 | 0.0034184251 | -21.33576 | -0.41599697 | 51.759655 | 50.625523 | 0.033070758
21.3 | -3.0241361 | -7.4474173 | 0.029923841 | 45.615234 | 52.921051 | 0.0034214866 | -21.460377 | -0.41614059 | 52.002537 | 50.854973 | 0.033044651
21.4 | -3.0252116 | -7.3852949 | 0.030110635 | 45.615234 | 53.171051 | 0.0034541071 | -21.276052 | -0.41537318 | 52.280365 | 51.201012 | 0.032999679
21.5 | -3.0252581 | -7.5371127 | 0.0300224 | 45.615234 | 53.421055 | 0.0034422071 | -21.721998 | -0.41634482 | 52.595432 | 51.444744 | 0.032987185
21.6 | -3.0236337 | -7.6503434 | 0.030078797 | 45.615234 | 53.671051 | 0.003454319 | -22.04073 | -0.41667393 | 52.856213 | 51.682423 | 0.032811724
21.7 | -2.9976227 | -7.560473 | 0.030733701 | 45.772789 | 53.921055 | 0.003526252 | -21.77808 | -0.41580161 | 53.07954 | 51.932343 | 0.032957654
21.8 | -2.9964988 | -7.5844913 | 0.030778376 | 45.622044 | 54.171051 | 0.0035281591 | -21.884842 | -0.41595215 | 53.429874 | 52.221268 | 0.0329643
21.9 | -2.9980767 | -7.6187859 | 0.030854372 | 45.773087 | 54.421051 | 0.0035411546 | -21.954147 | -0.41589913 | 53.643906 | 52.48373 | 0.032834098
22 | -3.0240848 | -7.6856346 | 0.030834287 | 45.622059 | 54.671055 | 0.003531815 | -22.140406 | -0.41605487 | 53.962662 | 52.73978 | 0.032855622
22.1 | -3.025209 | -7.740232 | 0.031012021 | 45.615528 | 54.921051 | 0.0035615009 | -22.303989 | -0.41608006 | 54.203831 | 52.999321 | 0.032932084
22.2 | -3.0252578 | -7.8825283 | 0.030955629 | 45.816742 | 55.171055 | 0.0035451655 | -22.70829 | -0.41685364 | 54.451653 | 53.342518 | 0.032821205
22.3 | -3.02526 | -7.7934513 | 0.031386975 | 45.674782 | 55.421051 | 0.0036040358 | -22.45154 | -0.41557488 | 54.754208 | 53.60054 | 0.03290116
22.4 | -3.02526 | -7.8085713 | 0.03146413 | 45.859589 | 55.671055 | 0.003604478 | -22.527254 | -0.41562098 | 54.984009 | 53.829372 | 0.032736093
22.5 | -3.02526 | -7.8324795 | 0.031668399 | 45.984478 | 55.921051 | 0.0036307343 | -22.571928 | -0.41561139 | 55.228123 | 54.066917 | 0.032862119
22.6 | -3.02526 | -7.9198518 | 0.031900983 | 45.840244 | 56.171051 | 0.0036648074 | -22.816708 | -0.41630518 | 55.550106 | 54.327911 | 0.032891013
22.7 | -3.02526 | -7.9704905 | 0.031814426 | 45.888927 | 56.421055 | 0.0036647166 | -22.96637 | -0.41599938 | 55.784561 | 54.660141 | 0.032849055
22.8 | -3.02526 | -8.0733585 | 0.031980138 | 46.100082 | 56.671051 | 0.0036659664 | -23.261803 | -0.41646022 | 56.007095 | 54.900299 | 0.032836042
22.9 | -3.02526 | -8.0001783 | 0.032403123 | 46.109207 | 56.921055 | 0.0037199249 | -23.053358 | -0.41564548 | 56.306843 | 55.128769 | 0.032978125
23 | -3.0237989 | -8.0950632 | 0.032525934 | 46.085613 | 57.171055 | 0.0037297653 | -23.345028 | -0.41609171 | 56.598061 | 55.360603 | 0.032818228
23.1 | -2.9990911 | -8.1235085 | 0.032632366 | 46.108582 | 57.421051 | 0.0037478718 | -23.411486 | -0.41630295 | 56.784992 | 55.668327 | 0.032925606
23.2 | -3.0241294 | -8.1429329 | 0.032707084 | 46.109577 | 57.671055 | 0.0037512504 | -23.458145 | -0.41595167 | 57.107784 | 55.956284 | 0.032930385
23.3 | -3.0237501 | -8.0981569 | 0.033107139 | 46.109619 | 57.921051 | 0.0037980611 | -23.331627 | -0.41517946 | 57.327843 | 56.180241 | 0.032995302
23.4 | -2.9976277 | -8.2319479 | 0.033043236 | 46.109619 | 58.171055 | 0.0037870656 | -23.717712 | -0.41582045 | 57.654572 | 56.458923 | 0.032933805
23.5 | -2.9979601 | -8.2419291 | 0.033122126 | 46.109619 | 58.421051 | 0.0038015337 | -23.761948 | -0.41573068 | 57.834496 | 56.71003 | 0.032844085
23.6 | -3.0226192 | -8.2080259 | 0.033528227 | 46.109619 | 58.671051 | 0.003845521 | -23.660336 | -0.41532922 | 58.128376 | 56.995193 | 0.032790065
23.7 | -2.9990401 | -8.2912951 | 0.033624988 | 46.109619 | 58.921055 | 0.0038558636 | -23.895348 | -0.4157815 | 58.382519 | 57.241547 | 0.032865204
23.8 | -3.024127 | -8.390377 | 0.033336621 | 46.25745 | 59.171051 | 0.0038403489 | -24.175711 | -0.4158276 | 58.624245 | 57.51503 | 0.032620456
23.9 | -3.0252111 | -8.3898144 | 0.033794984 | 46.121887 | 59.421055 | 0.0038715331 | -24.169876 | -0.41559952 | 58.904247 | 57.747524 | 0.032721393
24 | -3.0252581 | -8.5305729 | 0.033742677 | 46.110149 | 59.671051 | 0.0038682697 | -24.57667 | -0.41649744 | 59.180309 | 58.078579 | 0.032818612
24.1 | -3.02526 | -8.5203238 | 0.034059081 | 46.190426 | 59.921055 | 0.0039003915 | -24.575447 | -0.41585806 | 59.459217 | 58.270878 | 0.032738578
24.2 | -3.02526 | -8.5579185 | 0.034246191 | 46.156208 | 60.171055 | 0.0039300052 | -24.663593 | -0.41621536 | 59.682796 | 58.569469 | 0.032754853
24.3 | -3.02526 | -8.6123629 | 0.034291442 | 46.263054 | 60.421051 | 0.0039343815 | -24.815287 | -0.41620505 | 59.941498 | 58.859928 | 0.032747578
24.4 | -3.02526 | -8.5847187 | 0.034757402 | 46.26408 | 60.671055 | 0.0039933035 | -24.739763 | -0.41589674 | 60.217182 | 59.079239 | 0.032856248
24.5 | -3.02526 | -8.7199554 | 0.034840144 | 46.35078 | 60.921051 | 0.00400142 | -25.122334 | -0.41643018 | 60.45018 | 59.364796 | 0.032840531
24.6 | -3.02526 | -8.7254629 | 0.034929287 | 46.425171 | 61.171055 | 0.0040030968 | -25.139858 | -0.41642901 | 60.696335 | 59.6381 | 0.03288706
24.7 | -3.02526 | -8.8280449 | 0.035172042 | 46.509167 | 61.421055 | 0.0040356447 | -25.462906 | -0.41685548 | 60.980583 | 59.876827 | 0.032778114
24.8 | -3.02526 | -8.7728825 | 0.035246275 | 46.512794 | 61.671051 | 0.0040346924 | -25.28285 | -0.41604778 | 61.232826 | 60.123848 | 0.032810252
24.9 | -3.02526 | -8.8929825 | 0.035310101 | 46.498257 | 61.921055 | 0.0040509407 | -25.622519 | -0.41669035 | 61.498707 | 60.349735 | 0.032938324
25 | -3.02526 | -8.7959738 | 0.035478305 | 46.213074 | 62.171051 | 0.0040662936 | -25.345522 | -0.41544691 | 61.815998 | 60.670769 | 0.032762185
25.1 | -3.02526 | -8.9013319 | 0.035536762 | 46.560207 | 62.421055 | 0.004067326 | -25.650209 | -0.41568798 | 62.005993 | 60.918209 | 0.032724317
25.2 | -3.02526 | -8.9557066 | 0.035928562 | 46.581089 | 62.671055 | 0.0041181496 | -25.809345 | -0.41568801 | 62.270172 | 61.144516 | 0.032838803
25.3 | -3.0237989 | -9.0893507 | 0.035704244 | 46.558998 | 62.921051 | 0.0040968503 | -26.204224 | -0.41632423 | 62.540466 | 61.412102 | 0.032571059
25.4 | -2.9990911 | -9.0317402 | 0.036137406 | 46.281891 | 63.171055 | 0.0041406131 | -26.0294 | -0.41640067 | 62.889771 | 61.740948 | 0.032837916
25.5 | -3.0241294 | -9.1135235 | 0.036232471 | 46.563126 | 63.421051 | 0.0041616149 | -26.259777 | -0.41624358 | 63.078007 | 61.948616 | 0.03264701
25.6 | -3.0252113 | -9.1303272 | 0.036107812 | 46.581211 | 63.671055 | 0.0041356017 | -26.307026 | -0.41583219 | 63.345444 | 62.242104 | 0.032571018
25.7 | -3.0252581 | -9.1877556 | 0.036450945 | 46.581997 | 63.921051 | 0.00418344 | -26.471861 | -0.41611606 | 63.59351 | 62.541672 | 0.032718878
25.8 | -3.02526 | -9.162756 | 0.036735084 | 46.538815 | 64.171051 | 0.0042039487 | -26.423717 | -0.41523653 | 63.871803 | 62.790546 | 0.032573078
25.9 | -3.02526 | -9.223896 | 0.036823843 | 46.580162 | 64.421043 | 0.004222712 | -26.581919 | -0.41575655 | 64.100273 | 63.008327 | 0.032488711
26 | -3.0237989 | -9.2637873 | 0.036967549 | 46.435051 | 64.671051 | 0.0042369477 | -26.692446 | -0.41598028 | 64.374588 | 63.259792 | 0.032919046
26.1 | -2.9976301 | -9.4272766 | 0.036804706 | 46.569725 | 64.921051 | 0.0042191991 | -27.167135 | -0.4167515 | 64.553909 | 63.530712 | 0.032586735
26.2 | -2.9964993 | -9.4333048 | 0.037002839 | 46.581497 | 65.171051 | 0.0042446502 | -27.179399 | -0.416336 | 64.819862 | 63.817146 | 0.032600295
26.3 | -2.9979115 | -9.3599253 | 0.037289545 | 46.582008 | 65.421043 | 0.0042745825 | -26.965052 | -0.41548789 | 65.080147 | 64.102394 | 0.032685582
26.4 | -3.0240781 | -9.4855957 | 0.037323497 | 46.728931 | 65.671051 | 0.0042839572 | -27.360256 | -0.41618574 | 65.34185 | 64.286018 | 0.03258251
26.5 | -3.025209 | -9.4881392 | 0.037559099 | 46.594334 | 65.921051 | 0.004299385 | -27.34347 | -0.41584951 | 65.555817 | 64.579559 | 0.032510549
26.6 | -3.0252578 | -9.5307436 | 0.037764847 | 46.582565 | 66.171043 | 0.0043341285 | -27.459003 | -0.41582197 | 65.822922 | 64.776413 | 0.032651421
26.7 | -3.02526 | -9.5979595 | 0.037891634 | 46.663067 | 66.421051 | 0.004338922 | -27.658169 | -0.41612273 | 66.059616 | 65.001144 | 0.032803021
26.8 | -3.02526 | -9.6244555 | 0.038096003 | 46.732433 | 66.671051 | 0.0043682395 | -27.732557 | -0.41573185 | 66.323669 | 65.228653 | 0.03268902
26.9 | -3.02526 | -9.6066256 | 0.038176835 | 46.822399 | 66.921051 | 0.0043720822 | -27.691643 | -0.41542011 | 66.549606 | 65.514183 | 0.032631073
27 | -3.02526 | -9.7027674 | 0.038443241 | 46.66465 | 67.171051 | 0.0044028466 | -27.970167 | -0.41573882 | 66.853966 | 65.786972 | 0.032497048
27.1 | -3.02526 | -9.7131834 | 0.038577639 | 46.813515 | 67.421051 | 0.0044272244 | -27.989092 | -0.4161146 | 67.093422 | 65.967171 | 0.032644626
27.2 | -3.02526 | -9.744771 | 0.038697407 | 46.869122 | 67.671051 | 0.0044388548 | -28.079636 | -0.41536015 | 67.338753 | 66.270966 | 0.032609534
27.3 | -3.02526 | -9.8991442 | 0.038737487 | 46.795464 | 67.921043 | 0.0044404967 | -28.520561 | -0.41645226 | 67.59243 | 66.538383 | 0.032510344
27.4 | -3.02526 | -9.8367567 | 0.039041929 | 46.809387 | 68.171051 | 0.004477127 | -28.33737 | -0.41564387 | 67.862671 | 66.753693 | 0.032665182
27.5 | -3.0237989 | -9.959919 | 0.039097466 | 46.805744 | 68.421051 | 0.0044813897 | -28.727192 | -0.41650739 | 68.117355 | 67.022141 | 0.032655917
27.6 | -2.9990911 | -10.019697 | 0.039329626 | 47.043697 | 68.671043 | 0.0045034518 | -28.876846 | -0.41647866 | 68.340485 | 67.298882 | 0.032607906
27.7 | -3.0241294 | -9.9981861 | 0.039413173 | 46.973194 | 68.921051 | 0.0045289798 | -28.806738 | -0.41634789 | 68.596786 | 67.542023 | 0.032779422
27.8 | -3.0252113 | -10.024092 | 0.039598461 | 47.050934 | 69.171051 | 0.0045409743 | -28.886982 | -0.41578463 | 68.857674 | 67.773682 | 0.032684553
27.9 | -3.0237968 | -10.121681 | 0.03954348 | 47.0313 | 69.421051 | 0.0045281369 | -29.167109 | -0.41619688 | 69.102264 | 68.069031 | 0.032683577
28 | -2.9976301 | -10.247865 | 0.039620016 | 46.905613 | 69.671051 | 0.0045463918 | -29.534033 | -0.41697988 | 69.392349 | 68.246063 | 0.032724343
28.1 | -2.9964993 | -10.157574 | 0.039959606 | 47.18309 | 69.921051 | 0.004584745 | -29.285948 | -0.4160789 | 69.553459 | 68.511345 | 0.032525107
28.2 | -2.9979115 | -10.113977 | 0.040167663 | 47.065609 | 70.171051 | 0.0046041547 | -29.147226 | -0.41535616 | 69.802643 | 68.809921 | 0.032707099
28.3 | -3.0226169 | -10.191172 | 0.040282983 | 47.054924 | 70.421051 | 0.0046295612 | -29.365133 | -0.41590741 | 70.10585 | 69.046555 | 0.032730985
28.4 | -2.9990399 | -10.299292 | 0.040273551 | 47.054466 | 70.671051 | 0.0046058041 | -29.676058 | -0.41607806 | 70.333351 | 69.285866 | 0.032761928
28.5 | -3.024127 | -10.436372 | 0.040396076 | 47.198826 | 70.921051 | 0.0046329456 | -30.067173 | -0.41668522 | 70.550629 | 69.528305 | 0.032785423
28.6 | -3.0252111 | -10.344584 | 0.040639281 | 47.060684 | 71.171051 | 0.0046446184 | -29.831303 | -0.415694 | 70.813644 | 69.800476 | 0.032699939
28.7 | -3.0252581 | -10.441473 | 0.040729381 | 47.236759 | 71.421051 | 0.0046694544 | -30.090309 | -0.41653308 | 71.07399 | 70.02533 | 0.032889582
28.8 | -3.02526 | -10.369067 | 0.041048635 | 47.067928 | 71.671051 | 0.0047079362 | -29.876972 | -0.41533634 | 71.316589 | 70.323036 | 0.032780312
28.9 | -3.0237989 | -10.495369 | 0.04122043 | 47.381451 | 71.921051 | 0.0047276309 | -30.244188 | -0.41602534 | 71.558212 | 70.504356 | 0.032777961
29 | -2.9990911 | -10.542225 | 0.041151624 | 47.49955 | 72.171051 | 0.0047272984 | -30.377804 | -0.41560483 | 71.808968 | 70.805206 | 0.032719709
29.1 | -3.0241294 | -10.705494 | 0.041270517 | 47.427631 | 72.421051 | 0.0047352165 | -30.845659 | -0.41674677 | 72.069008 | 71.111916 | 0.032878749
29.2 | -3.0252113 | -10.696879 | 0.041251447 | 47.316078 | 72.671051 | 0.0047370107 | -30.846317 | -0.41631356 | 72.335289 | 71.303192 | 0.032644413
29.3 | -3.0252581 | -10.674092 | 0.04154586 | 47.419701 | 72.921043 | 0.0047576725 | -30.764723 | -0.41574821 | 72.550537 | 71.579659 | 0.032682583
29.4 | -3.02526 | -10.833096 | 0.041625299 | 47.501202 | 73.171051 | 0.0047747088 | -31.214708 | -0.41675738 | 72.810204 | 71.838951 | 0.032678131
29.5 | -3.02526 | -10.78968 | 0.041867748 | 47.504723 | 73.421051 | 0.004797908 | -31.089378 | -0.41574854 | 73.12812 | 72.04689 | 0.032525767
29.6 | -3.02526 | -10.851727 | 0.041921571 | 47.483017 | 73.671051 | 0.0048052077 | -31.269032 | -0.41558149 | 73.339828 | 72.332893 | 0.032506328
29.7 | -3.02526 | -10.88209 | 0.042252637 | 47.503941 | 73.921051 | 0.0048435284 | -31.371426 | -0.41594785 | 73.584358 | 72.646835 | 0.032714862
29.8 | -3.02526 | -10.929532 | 0.042446658 | 47.504845 | 74.171051 | 0.0048613083 | -31.498667 | -0.41596577 | 73.884369 | 72.870041 | 0.032640964
29.9 | -3.02526 | -11.001326 | 0.042565253 | 47.504883 | 74.421051 | 0.0048844251 | -31.703348 | -0.41646031 | 74.075615 | 73.092117 | 0.032691035
30 | -3.02526 | -11.03879 | 0.042532232 | 47.504887 | 74.671051 | 0.0048857774 | -31.810202 | -0.41632029 | 74.379097 | 73.370071 | 0.032708555
30.1 | -3.02526 | -11.052895 | 0.042625524 | 47.504887 | 74.921051 | 0.0048819296 | -31.847273 | -0.41548267 | 74.58651 | 73.639816 | 0.032463737
30.2 | -3.02526 | -11.092731 | 0.042900596 | 47.504887 | 75.171051 | 0.0049208957 | -31.95953 | -0.41583484 | 74.882401 | 73.936462 | 0.032582149
30.3 | -3.0237989 | -11.203302 | 0.042737037 | 47.504887 | 75.421051 | 0.0048965085 | -32.306786 | -0.416179 | 75.075874 | 74.215034 | 0.032511275
30.4 | -2.9990911 | -11.172712 | 0.043233491 | 47.504887 | 75.671051 | 0.0049516172 | -32.198105 | -0.41554376 | 75.364731 | 74.420502 | 0.032521088
30.5 | -3.0241294 | -11.25831 | 0.043304916 | 47.526745 | 75.921051 | 0.0049694609 | -32.439537 | -0.41645399 | 75.622231 | 74.654587 | 0.032777131
30.6 | -3.0252113 | -11.296509 | 0.043358535 | 47.647671 | 76.171051 | 0.0049750619 | -32.552071 | -0.41589892 | 75.810593 | 74.884125 | 0.032605227
30.7 | -3.0252581 | -11.354673 | 0.043661047 | 47.55756 | 76.421051 | 0.0050014099 | -32.718578 | -0.41583905 | 76.084991 | 75.1315 | 0.03261153
30.8 | -3.02526 | -11.459175 | 0.043569468 | 47.605824 | 76.671051 | 0.0049940501 | -33.026154 | -0.41626248 | 76.372086 | 75.362206 | 0.032656189
30.9 | -3.02526 | -11.411591 | 0.043792143 | 47.768864 | 76.921051 | 0.005024062 | -32.894875 | -0.41598716 | 76.590538 | 75.584282 | 0.032523148
31 | -3.02526 | -11.535882 | 0.044000771 | 47.925407 | 77.171051 | 0.0050348928 | -33.245995 | -0.41615671 | 76.810036 | 75.894531 | 0.032468043
31.1 | -3.0237989 | -11.542159 | 0.044056758 | 47.646366 | 77.421051 | 0.0050578755 | -33.260948 | -0.41594842 | 77.139275 | 76.11396 | 0.032496493
31.2 | -2.9976301 | -11.683152 | 0.04401594 | 47.818665 | 77.671051 | 0.0050347894 | -33.664112 | -0.4163869 | 77.364731 | 76.403305 | 0.032409362
31.3 | -2.9979603 | -11.744669 | 0.0442372 | 47.949413 | 77.921051 | 0.0050704046 | -33.837425 | -0.41639996 | 77.611603 | 76.616257 | 0.03239315
31.4 | -3.0240803 | -11.734281 | 0.044385727 | 47.914093 | 78.171051 | 0.0050852578 | -33.836811 | -0.41632044 | 77.840782 | 76.995209 | 0.032485336
31.5 | -3.025209 | -11.633591 | 0.044861414 | 47.953545 | 78.421051 | 0.0051509147 | -33.524734 | -0.41538095 | 78.0933 | 77.151489 | 0.032499596
31.6 | -3.0252578 | -11.72654 | 0.044952132 | 47.955242 | 78.671051 | 0.0051440122 | -33.789967 | -0.4159244 | 78.386101 | 77.40728 | 0.032602657
31.7 | -3.0237989 | -11.837387 | 0.044688962 | 47.955318 | 78.921051 | 0.0051291324 | -34.111107 | -0.41628733 | 78.633896 | 77.671158 | 0.032530654
31.8 | -2.9990911 | -11.920604 | 0.045031175 | 47.955322 | 79.171051 | 0.0051608044 | -34.349415 | -0.4163546 | 78.811272 | 77.902 | 0.032484695
31.9 | -3.0241294 | -11.992379 | 0.045046326 | 47.955322 | 79.421051 | 0.0051633315 | -34.557297 | -0.41645432 | 79.143936 | 78.154076 | 0.032493457
32 | -3.0252113 | -11.889946 | 0.04535301 | 47.955322 | 79.671051 | 0.005199736 | -34.277824 | -0.4154858 | 79.362762 | 78.394104 | 0.032341301
32.1 | -3.0252581 | -11.91848 | 0.045556076 | 47.955322 | 79.921051 | 0.0052204407 | -34.348022 | -0.41530395 | 79.563789 | 78.603691 | 0.032324299
32.2 | -3.02526 | -12.093374 | 0.045593571 | 48.067356 | 80.171051 | 0.0052326238 | -34.847015 | -0.41648287 | 79.806335 | 78.891731 | 0.032667652
32.3 | -3.0237989 | -12.095813 | 0.04595666 | 48.019932 | 80.421051 | 0.005264658 | -34.853146 | -0.41593656 | 80.052078 | 79.144981 | 0.03249608
32.4 | -2.9990911 | -12.183912 | 0.045874737 | 47.958115 | 80.671051 | 0.0052625472 | -35.106197 | -0.41615155 | 80.331261 | 79.374352 | 0.032605466
32.5 | -3.0241294 | -12.169639 | 0.046286829 | 48.164837 | 80.921051 | 0.0053010606 | -35.086895 | -0.41593611 | 80.535431 | 79.682297 | 0.032506168
32.6 | -3.0252113 | -12.307716 | 0.046154037 | 48.194504 | 81.171051 | 0.005295014 | -35.467701 | -0.41656387 | 80.808128 | 79.900925 | 0.032460067
32.7 | -3.0252581 | -12.31325 | 0.046355337 | 48.297569 | 81.421051 | 0.0053057019 | -35.480621 | -0.41591835 | 81.03093 | 80.154503 | 0.032363202
32.8 | -3.02526 | -12.431523 | 0.046640251 | 48.380066 | 81.671051 | 0.0053501776 | -35.826393 | -0.4164241 | 81.252586 | 80.417938 | 0.032433327
32.9 | -3.02526 | -12.382158 | 0.046774138 | 48.383629 | 81.921051 | 0.0053575318 | -35.679546 | -0.41526634 | 81.533119 | 80.662231 | 0.032241348
33 | -3.0237989 | -12.545787 | 0.046700276 | 48.383785 | 82.171051 | 0.0053551691 | -36.150848 | -0.41638154 | 81.809341 | 80.9123 | 0.032340005
33.1 | -2.9990911 | -12.511395 | 0.04707434 | 48.383789 | 82.421051 | 0.0053946679 | -36.069008 | -0.41641462 | 82.048546 | 81.169426 | 0.032617606
33.2 | -3.0241294 | -12.497818 | 0.047095854 | 48.383789 | 82.671051 | 0.0054003927 | -36.01815 | -0.41567025 | 82.282768 | 81.410667 | 0.032394934
33.3 | -3.0252113 | -12.678842 | 0.047038302 | 48.383789 | 82.921051 | 0.0053913579 | -36.532215 | -0.41657797 | 82.557014 | 81.697845 | 0.032482948
33.4 | -3.0252581 | -12.643525 | 0.047362268 | 48.383789 | 83.171051 | 0.0054332688 | -36.436829 | -0.41589862 | 82.767288 | 81.908424 | 0.032347374
33.5 | -3.0237989 | -12.741899 | 0.047478225 | 48.383789 | 83.421051 | 0.0054384908 | -36.718029 | -0.4163515 | 83.070099 | 82.196121 | 0.032426827
33.6 | -2.9990911 | -12.69999 | 0.047719859 | 48.456638 | 83.671051 | 0.005455656 | -36.603588 | -0.41551724 | 83.2798 | 82.462059 | 0.032595865
33.7 | -3.0241294 | -12.849734 | 0.047605611 | 48.523487 | 83.921051 | 0.0054592742 | -37.031761 | -0.41649765 | 83.524292 | 82.73555 | 0.032432191
33.8 | -3.0252113 | -12.881171 | 0.047818288 | 48.428688 | 84.171051 | 0.0054743057 | -37.121277 | -0.41625902 | 83.829102 | 83.002266 | 0.032342013
33.9 | -3.0252581 | -12.886128 | 0.048035271 | 48.561138 | 84.421051 | 0.0055052913 | -37.135803 | -0.41560081 | 84.048355 | 83.185921 | 0.032238737
34 | -3.02526 | -13.072465 | 0.048018526 | 48.620796 | 84.671051 | 0.0055103265 | -37.672874 | -0.4166775 | 84.285988 | 83.459183 | 0.032226618
34.1 | -3.02526 | -12.969004 | 0.048225209 | 48.744385 | 84.921051 | 0.0055322219 | -37.369934 | -0.41532084 | 84.528328 | 83.711655 | 0.032127693
34.2 | -3.02526 | -13.067774 | 0.048560999 | 48.672775 | 85.171051 | 0.0055636237 | -37.675949 | -0.41626006 | 84.741447 | 83.956741 | 0.032304663
34.3 | -3.02526 | -13.103349 | 0.048663758 | 48.806229 | 85.421051 | 0.0055800606 | -37.763981 | -0.41588867 | 84.995705 | 84.199478 | 0.032204557
34.4 | -3.02526 | -13.181499 | 0.048684794 | 48.811993 | 85.671051 | 0.0055771554 | -37.979198 | -0.41635206 | 85.273094 | 84.45031 | 0.032331303
34.5 | -3.02526 | -13.190073 | 0.048668481 | 48.812241 | 85.921051 | 0.0055785188 | -38.00972 | -0.41617256 | 85.517891 | 84.739441 | 0.032406785
34.6 | -3.0237989 | -13.295378 | 0.048795667 | 48.812256 | 86.171051 | 0.0055863997 | -38.313011 | -0.41637862 | 85.776161 | 85.00032 | 0.032336753
34.7 | -2.9990911 | -13.252571 | 0.049337827 | 48.812256 | 86.421051 | 0.0056507369 | -38.193584 | -0.41576144 | 85.979393 | 85.209557 | 0.032582078
34.8 | -3.0241294 | -13.393854 | 0.04909059 | 48.812256 | 86.671051 | 0.0056224922 | -38.603252 | -0.41603228 | 86.280983 | 85.50193 | 0.032279264
34.9 | -3.0252113 | -13.487728 | 0.049199339 | 48.850121 | 86.921051 | 0.0056336578 | -38.870541 | -0.41637796 | 86.512589 | 85.741447 | 0.032264113
35 | -3.0237968 | -13.56905 | 0.049498625 | 48.884869 | 87.171051 | 0.0056763086 | -39.101147 | -0.41662255 | 86.764473 | 86.009293 | 0.032228474
35.1 | -2.9990911 | -13.473443 | 0.049715329 | 49.080727 | 87.421051 | 0.0056966152 | -38.824474 | -0.41554278 | 86.977837 | 86.218773 | 0.032228488
35.2 | -3.0241294 | -13.544785 | 0.049977329 | 48.828918 | 87.671051 | 0.0057252105 | -39.027191 | -0.41544658 | 87.264771 | 86.46743 | 0.032189671
35.3 | -3.0252113 | -13.652932 | 0.049963232 | 48.904156 | 87.921051 | 0.0057226843 | -39.362961 | -0.41610792 | 87.532387 | 86.756111 | 0.032268565
35.4 | -3.0252581 | -13.616235 | 0.050158147 | 49.07832 | 88.171051 | 0.0057497434 | -39.238419 | -0.4157064 | 87.788147 | 87.027069 | 0.032182645
35.5 | -3.02526 | -13.765327 | 0.050395995 | 49.109634 | 88.421051 | 0.0057666423 | -39.664093 | -0.4160136 | 88.000816 | 87.196098 | 0.032070406
35.6 | -3.02526 | -13.749004 | 0.050549772 | 49.224545 | 88.671051 | 0.005804325 | -39.622002 | -0.41571391 | 88.250481 | 87.497993 | 0.032221764
35.7 | -3.02526 | -13.778086 | 0.05074155 | 49.229515 | 88.921051 | 0.0058066701 | -39.704704 | -0.41556609 | 88.515808 | 87.795883 | 0.032289308
35.8 | -3.0237989 | -13.929468 | 0.050742388 | 49.191971 | 89.171051 | 0.0058131465 | -40.14246 | -0.41611832 | 88.769577 | 88.005806 | 0.032248318
35.9 | -2.9990911 | -13.945478 | 0.05095413 | 49.190346 | 89.421051 | 0.0058317734 | -40.192436 | -0.41600731 | 89.029701 | 88.25309 | 0.032248203
36 | -3.0241294 | -13.964354 | 0.051342938 | 49.228035 | 89.671051 | 0.0058834734 | -40.244926 | -0.41596135 | 89.223091 | 88.532417 | 0.032300036
36.1 | -3.0252113 | -14.132035 | 0.051039055 | 49.229664 | 89.921051 | 0.0058516157 | -40.725796 | -0.4165284 | 89.549858 | 88.824348 | 0.032322835
36.2 | -3.0252581 | -14.207264 | 0.051180247 | 49.229733 | 90.171051 | 0.005867356 | -40.938637 | -0.41639295 | 89.833344 | 89.016571 | 0.0322093
36.3 | -3.02526 | -14.219642 | 0.051354434 | 49.229736 | 90.421051 | 0.0058862353 | -40.970791 | -0.416177 | 90.053856 | 89.267784 | 0.032214116
36.4 | -3.02526 | -14.192973 | 0.051657755 | 49.229736 | 90.671051 | 0.0059212032 | -40.919109 | -0.41596919 | 90.294907 | 89.524803 | 0.032308213
36.5 | -3.02526 | -14.151926 | 0.052046929 | 49.229736 | 90.921051 | 0.005963787 | -40.783173 | -0.41549757 | 90.557365 | 89.768196 | 0.032437284
36.6 | -3.0237989 | -14.260098 | 0.052070379 | 49.229736 | 91.171051 | 0.0059679076 | -41.091763 | -0.41554481 | 90.772552 | 89.992752 | 0.032166678
36.7 | -2.9990911 | -14.343475 | 0.052105833 | 49.229736 | 91.421051 | 0.0059725204 | -41.334335 | -0.41628286 | 91.041496 | 90.246803 | 0.032432508
36.8 | -3.0241294 | -14.443012 | 0.05223874 | 49.266499 | 91.671051 | 0.0059911553 | -41.62011 | -0.41654694 | 91.319229 | 90.537094 | 0.032468133
36.9 | -3.0237501 | -14.470632 | 0.052421797 | 49.466171 | 91.921051 | 0.0060102567 | -41.703884 | -0.41578758 | 91.519051 | 90.754318 | 0.032259479
37 | -2.999089 | -14.564057 | 0.05254868 | 49.438469 | 92.171051 | 0.0060213557 | -41.977329 | -0.41619423 | 91.755005 | 90.978226 | 0.032263082
37.1 | -3.0241292 | -14.669413 | 0.052574739 | 49.409988 | 92.421051 | 0.006029435 | -42.276615 | -0.41658685 | 92.04892 | 91.281746 | 0.03229912
37.2 | -3.0252113 | -14.627295 | 0.052871 | 49.408325 | 92.671051 | 0.0060563581 | -42.156616 | -0.41560537 | 92.303596 | 91.493637 | 0.032180537
37.3 | -3.0252581 | -14.724733 | 0.05311 | 49.584759 | 92.921051 | 0.0060988092 | -42.43084 | -0.41635814 | 92.520393 | 91.77227 | 0.03251446
37.4 | -3.02526 | -14.889224 | 0.05319763 | 49.504833 | 93.171051 | 0.0060873511 | -42.895435 | -0.41647509 | 92.803078 | 92.088013 | 0.032243419
37.5 | -3.02526 | -14.879037 | 0.053440917 | 49.630589 | 93.421051 | 0.0061291326 | -42.894897 | -0.41644692 | 93.009674 | 92.307098 | 0.032235567
37.6 | -3.02526 | -14.843118 | 0.053637091 | 49.63599 | 93.671051 | 0.0061441646 | -42.77639 | -0.41580841 | 93.281296 | 92.556999 | 0.032297242
37.7 | -3.02526 | -14.819563 | 0.053928331 | 49.636223 | 93.921051 | 0.0061773183 | -42.706448 | -0.41552776 | 93.572166 | 92.731163 | 0.032409012
37.8 | -3.02526 | -14.840868 | 0.054117057 | 49.63623 | 94.171059 | 0.0062030256 | -42.766315 | -0.41504917 | 93.772217 | 93.056061 | 0.032261092
37.9 | -3.02526 | -15.00683 | 0.053988408 | 49.63623 | 94.421051 | 0.0061892564 | -43.242783 | -0.41600367 | 93.976982 | 93.287926 | 0.032418463
38 | -3.02526 | -15.197503 | 0.053957839 | 49.655731 | 94.671051 | 0.0061836517 | -43.804951 | -0.41658759 | 94.249634 | 93.565826 | 0.032369167
38.1 | -3.02526 | -15.182055 | 0.054409053 | 49.742138 | 94.921051 | 0.006228039 | -43.752728 | -0.41659173 | 94.513412 | 93.767738 | 0.03261577
38.2 | -3.0237989 | -15.107595 | 0.054627892 | 49.677361 | 95.171051 | 0.0062509258 | -43.537689 | -0.41581932 | 94.778427 | 94.083031 | 0.032553509
38.3 | -2.9990911 | -15.214436 | 0.054490075 | 49.674561 | 95.421051 | 0.0062357266 | -43.845879 | -0.41567239 | 95.031311 | 94.307396 | 0.03232405
38.4 | -3.0241294 | -15.339991 | 0.054827508 | 49.96603 | 95.671051 | 0.0062877866 | -44.203835 | -0.41635567 | 95.245255 | 94.554016 | 0.032531291
38.5 | -3.0252113 | -15.43523 | 0.054842569 | 49.723476 | 95.921051 | 0.0062825815 | -44.467537 | -0.41636667 | 95.517807 | 94.794434 | 0.032509316
38.6 | -3.0252581 | -15.49392 | 0.05509292 | 49.987816 | 96.171051 | 0.006315175 | -44.657482 | -0.41676721 | 95.755424 | 95.039505 | 0.032554772
38.7 | -3.02526 | -15.472376 | 0.055207346 | 50.040352 | 96.421051 | 0.0063163303 | -44.591835 | -0.41596472 | 96.005814 | 95.28891 | 0.032444727
38.8 | -3.02526 | -15.492105 | 0.055664495 | 50.042622 | 96.671051 | 0.006378992 | -44.64846 | -0.41589007 | 96.201859 | 95.547424 | 0.032552499
38.9 | -3.02526 | -15.590652 | 0.055685207 | 50.006275 | 96.921051 | 0.0063731777 | -44.920757 | -0.4158875 | 96.490707 | 95.758354 | 0.032434173
39 | -3.02526 | -15.622764 | 0.055979975 | 50.041149 | 97.171051 | 0.00642177 | -45.004879 | -0.41575912 | 96.749664 | 96.058754 | 0.032570504
39.1 | -3.0237989 | -15.769547 | 0.056088369 | 50.042656 | 97.421051 | 0.0064224601 | -45.460579 | -0.41648731 | 96.96656 | 96.287041 | 0.032436348
39.2 | -2.9976301 | -15.886212 | 0.056122147 | 50.042721 | 97.671051 | 0.0064269435 | -45.787132 | -0.41668755 | 97.251617 | 96.544273 | 0.032379109
39.3 | -2.9979603 | -15.911376 | 0.056574192 | 50.23378 | 97.921051 | 0.0064732735 | -45.853149 | -0.41665819 | 97.436234 | 96.814728 | 0.03265838
39.4 | -3.0240803 | -16.009533 | 0.0564126 | 50.05098 | 98.171051 | 0.0064686085 | -46.128799 | -0.41666773 | 97.744263 | 97.053322 | 0.032485276
39.5 | -3.025209 | -15.959609 | 0.056498095 | 50.233025 | 98.421059 | 0.0064688288 | -45.983238 | -0.41571173 | 97.932678 | 97.267372 | 0.032333162
39.6 | -3.0252578 | -16.044392 | 0.056892868 | 50.323616 | 98.671051 | 0.0065177144 | -46.245487 | -0.41613284 | 98.21093 | 97.55925 | 0.032570049
39.7 | -3.02526 | -15.962312 | 0.057159413 | 50.331944 | 98.921051 | 0.0065524583 | -45.995586 | -0.41541356 | 98.451797 | 97.81414 | 0.032461613
39.8 | -3.02526 | -16.110203 | 0.057029407 | 50.414833 | 99.171051 | 0.006524249 | -46.423145 | -0.41622296 | 98.709946 | 98.07608 | 0.032621354
39.9 | -3.02526 | -16.099401 | 0.057426896 | 50.247276 | 99.421051 | 0.006585388 | -46.396255 | -0.41563696 | 98.990227 | 98.347862 | 0.032636777
40 | -3.02526 | -16.274202 | 0.057186652 | 50.429981 | 99.671051 | 0.0065463004 | -46.896507 | -0.41637501 | 99.234276 | 98.596817 | 0.032617941
40.1 | -3.02526 | -16.425318 | 0.057096358 | 50.437874 | 99.921043 | 0.0065432647 | -47.324368 | -0.41684088 | 99.468567 | 98.85582 | 0.032676142
40.2 | -3.02526 | -16.344433 | 0.057523292 | 50.438217 | 100.14488 | 0.0065900059 | -47.097599 | -0.41568485 | 99.73584 | 99.101845 | 0.032515403
40.3 | -3.02526 | -16.269249 | 0.057865612 | 50.308235 | 100.35787 | 0.0066322833 | -46.88604 | -0.41516593 | 100.0602 | 99.308044 | 0.032658253
40.4 | -3.02526 | -16.405743 | 0.058048468 | 50.139084 | 100.5704 | 0.0066466741 | -47.28326 | -0.41580182 | 100.26969 | 99.640205 | 0.032654181
40.5 | -3.02526 | -16.325245 | 0.058356863 | 50.301556 | 100.7829 | 0.0066872537 | -47.043221 | -0.41436204 | 100.44802 | 99.848228 | 0.032451067
40.6 | -3.02526 | -16.431595 | 0.058522847 | 50.378586 | 100.9954 | 0.0067068199 | -47.328918 | -0.41455644 | 100.65426 | 100.0811 | 0.032403316
40.7 | -3.02526 | -16.568699 | 0.058724169 | 50.096573 | 101.2079 | 0.0067290794 | -47.756126 | -0.41555196 | 100.97208 | 100.37235 | 0.032663986
40.8 | -3.02526 | -16.475252 | 0.058834501 | 50.080097 | 101.4204 | 0.0067409482 | -47.483814 | -0.41469434 | 101.25401 | 100.59801 | 0.032616835
40.9 | -3.02526 | -16.509325 | 0.059214368 | 50.044338 | 101.6329 | 0.0067834826 | -47.577221 | -0.41446972 | 101.43857 | 100.85215 | 0.032489114
41 | -3.02526 | -16.534355 | 0.059322033 | 50.042793 | 101.8454 | 0.0067999461 | -47.643784 | -0.41420266 | 101.68123 | 101.04861 | 0.03253283
41.1 | -3.02526 | -16.578808 | 0.059193797 | 50.042728 | 102.0579 | 0.0067813438 | -47.764706 | -0.41367361 | 101.91796 | 101.27904 | 0.032324769
41.2 | -3.02526 | -16.639196 | 0.059697814 | 50.042725 | 102.2704 | 0.0068337871 | -47.953182 | -0.41376701 | 102.17921 | 101.5839 | 0.032475099
41.3 | -3.02526 | -16.49398 | 0.060058139 | 50.042725 | 102.4829 | 0.0068834214 | -47.529594 | -0.4126116 | 102.40559 | 101.80499 | 0.032387145
41.4 | -3.02526 | -16.616068 | 0.060118463 | 50.042725 | 102.6954 | 0.00688536 | -47.882172 | -0.41306293 | 102.61109 | 102.06838 | 0.032290887
41.5 | -3.02526 | -16.587286 | 0.060604196 | 49.916912 | 102.9079 | 0.0069344323 | -47.802437 | -0.4127652 | 102.88438 | 102.32289 | 0.032447901
41.6 | -3.02526 | -16.586548 | 0.06058855 | 49.70755 | 103.1204 | 0.0069402154 | -47.795116 | -0.41246283 | 103.14085 | 102.50745 | 0.032363717
41.7 | -3.02526 | -16.597008 | 0.061020378 | 50.02396 | 103.3329 | 0.0069768773 | -47.804409 | -0.41213766 | 103.26691 | 102.74566 | 0.032332525
41.8 | -3.02526 | -16.675913 | 0.061051816 | 50.041916 | 103.54539 | 0.0069982931 | -48.053459 | -0.41245496 | 103.51605 | 102.93331 | 0.032388281
41.9 | -3.02526 | -16.672417 | 0.061274793 | 50.04269 | 103.7579 | 0.0070148273 | -48.052933 | -0.41191733 | 103.6879 | 103.19232 | 0.032288235
42 | -3.02526 | -16.743097 | 0.061371773 | 50.042725 | 103.9704 | 0.0070397863 | -48.255352 | -0.41226998 | 103.88007 | 103.34953 | 0.032413743
42.1 | -3.0237989 | -16.728861 | 0.06159367 | 50.042725 | 104.1829 | 0.0070529296 | -48.204891 | -0.41164544 | 104.0648 | 103.60535 | 0.032329094
42.2 | -2.9990911 | -16.618797 | 0.061996315 | 50.042725 | 104.3954 | 0.0071010073 | -47.86359 | -0.41069219 | 104.24126 | 103.82013 | 0.032356218
42.3 | -3.0241294 | -16.536243 | 0.062631823 | 50.042725 | 104.6079 | 0.0071694576 | -47.659908 | -0.41020018 | 104.49711 | 104.00923 | 0.032392323
42.4 | -3.0237501 | -16.640125 | 0.062808886 | 50.042725 | 104.8204 | 0.0071931113 | -47.959137 | -0.41021651 | 104.69501 | 104.18905 | 0.032441437
42.5 | -2.999089 | -16.663359 | 0.062899671 | 50.194923 | 105.0329 | 0.0072173649 | -48.022472 | -0.41022241 | 104.85737 | 104.43962 | 0.032353159
42.6 | -3.0241292 | -16.587156 | 0.063230745 | 50.053379 | 105.2454 | 0.0072372886 | -47.798126 | -0.40949452 | 105.16402 | 104.69451 | 0.032303922
42.7 | -3.0252113 | -16.727774 | 0.063109845 | 50.043186 | 105.4579 | 0.0072279405 | -48.194218 | -0.41000569 | 105.36926 | 104.90119 | 0.032520387
42.8 | -3.0252581 | -16.925276 | 0.063095368 | 50.042744 | 105.67039 | 0.0072136959 | -48.772766 | -0.410532 | 105.56955 | 105.11388 | 0.032261007
42.9 | -3.02526 | -16.745804 | 0.063523471 | 50.042725 | 105.8829 | 0.0072751739 | -48.256577 | -0.40935761 | 105.78362 | 105.28715 | 0.032361016
43 | -3.02526 | -16.7964 | 0.063899167 | 50.042725 | 106.0954 | 0.0073099844 | -48.400963 | -0.40964866 | 105.99274 | 105.54247 | 0.032520417
43.1 | -3.02526 | -16.611668 | 0.064255491 | 50.33371 | 106.3079 | 0.0073677697 | -47.873268 | -0.40819198 | 106.13858 | 105.7761 | 0.032283992
43.2 | -3.0237989 | -16.655125 | 0.064402536 | 50.059334 | 106.5204 | 0.0073661748 | -47.992638 | -0.40832415 | 106.40728 | 105.96134 | 0.032407552
43.3 | -2.9990911 | -16.785023 | 0.064648338 | 50.078072 | 106.7329 | 0.0074031902 | -48.344284 | -0.40839523 | 106.63834 | 106.15112 | 0.032401249
43.4 | -3.0241294 | -16.672421 | 0.064627253 | 50.04425 | 106.9454 | 0.0073982179 | -48.044151 | -0.40761292 | 106.84248 | 106.379 | 0.032224134
43.5 | -3.0252113 | -16.760862 | 0.064712457 | 50.077423 | 107.1579 | 0.007406719 | -48.306229 | -0.40794644 | 107.08982 | 106.60775 | 0.032289289
43.6 | -3.0252581 | -16.700012 | 0.064971194 | 50.229702 | 107.3704 | 0.0074401777 | -48.130707 | -0.407327 | 107.21352 | 106.85755 | 0.03229126
43.7 | -3.0237989 | -16.82515 | 0.06504076 | 50.285984 | 107.5829 | 0.0074515464 | -48.48465 | -0.40762594 | 107.42454 | 107.09204 | 0.032277349
43.8 | -2.9990911 | -16.794218 | 0.065584071 | 50.174469 | 107.7954 | 0.0075025833 | -48.359768 | -0.40706375 | 107.6588 | 107.25833 | 0.032320291
43.9 | -3.0241294 | -16.836432 | 0.06588228 | 50.2038 | 108.0079 | 0.0075462949 | -48.511765 | -0.40710875 | 107.85859 | 107.48353 | 0.032380968
44 | -3.0237501 | -16.770718 | 0.066197492 | 50.26881 | 108.2204 | 0.0075701317 | -48.340343 | -0.40629494 | 108.07739 | 107.66183 | 0.032292936
44.1 | -2.999089 | -16.777504 | 0.066330336 | 50.230156 | 108.4329 | 0.0075955726 | -48.355873 | -0.40618503 | 108.3091 | 107.9166 | 0.032343503
44.2 | -3.0241292 | -16.956764 | 0.066305295 | 50.406963 | 108.6454 | 0.0076013161 | -48.864334 | -0.40675411 | 108.49545 | 108.1124 | 0.032299288
44.3 | -3.0237501 | -16.775898 | 0.066793151 | 50.372353 | 108.85789 | 0.0076425495 | -48.311443 | -0.40509495 | 108.68665 | 108.31086 | 0.03219128
44.4 | -2.999089 | -16.659315 | 0.067416474 | 50.29916 | 109.0704 | 0.0077316058 | -48.003555 | -0.40427974 | 108.91051 | 108.59721 | 0.032186694
44.5 | -3.0241292 | -16.907757 | 0.067360334 | 50.307354 | 109.2829 | 0.0077054668 | -48.731503 | -0.40552738 | 109.14841 | 108.80947 | 0.03230691
44.6 | -3.0252113 | -16.933838 | 0.067508705 | 50.275864 | 109.4954 | 0.0077330554 | -48.806065 | -0.40530154 | 109.3819 | 108.97292 | 0.032261256
44.7 | -3.0252581 | -16.802668 | 0.067924879 | 50.288929 | 109.7079 | 0.007771011 | -48.419178 | -0.40465853 | 109.58386 | 109.19187 | 0.032450177
44.8 | -3.02526 | -16.815609 | 0.068042472 | 50.428059 | 109.9204 | 0.0077941469 | -48.437084 | -0.40426964 | 109.75291 | 109.42913 | 0.03232944
44.9 | -3.02526 | -16.848858 | 0.068550408 | 50.437794 | 110.1329 | 0.007844313 | -48.545338 | -0.40399662 | 109.97865 | 109.5955 | 0.032419749
45 | -3.02526 | -16.962711 | 0.068687871 | 50.299648 | 110.3454 | 0.0078649223 | -48.882732 | -0.40447828 | 110.23013 | 109.84793 | 0.032555737
45.1 | -3.0237989 | -16.924553 | 0.068832263 | 50.42852 | 110.5579 | 0.0078785419 | -48.774277 | -0.40355045 | 110.45196 | 110.06319 | 0.032301985
45.2 | -2.9990911 | -17.008083 | 0.068833679 | 50.419613 | 110.7704 | 0.0078822412 | -49.016342 | -0.40404594 | 110.60981 | 110.2818 | 0.032386672
45.3 | -3.0241294 | -16.989935 | 0.069032155 | 50.437431 | 110.9829 | 0.0079046395 | -48.947536 | -0.40374336 | 110.82084 | 110.46212 | 0.032490075
45.4 | -3.0252113 | -16.964127 | 0.069569111 | 50.438198 | 111.1954 | 0.007955621 | -48.872807 | -0.40275723 | 111.04434 | 110.70273 | 0.032224011
45.5 | -3.0252581 | -16.802368 | 0.070220493 | 50.281467 | 111.40791 | 0.0080448324 | -48.420361 | -0.40219867 | 111.31603 | 110.96442 | 0.032526202
45.6 | -3.02526 | -16.867319 | 0.070204228 | 50.427834 | 111.6204 | 0.0080359979 | -48.6063 | -0.40206042 | 111.48759 | 111.15418 | 0.032309424
45.7 | -3.02526 | -16.937092 | 0.070298254 | 50.437786 | 111.8329 | 0.0080448966 | -48.812923 | -0.40179819 | 111.6247 | 111.38865 | 0.032261208
45.8 | -3.0237989 | -17.039354 | 0.07038334 | 50.438213 | 112.0454 | 0.0080606611 | -49.089737 | -0.40254575 | 111.85936 | 111.58303 | 0.032453403
45.9 | -2.9990911 | -16.91717 | 0.070935518 | 50.438232 | 112.2579 | 0.0081214532 | -48.742508 | -0.40110263 | 112.11324 | 111.80898 | 0.032340869
46 | -3.0241294 | -17.064116 | 0.071092613 | 50.438232 | 112.4704 | 0.0081423065 | -49.17733 | -0.40166643 | 112.30701 | 112.05793 | 0.032386448
46.1 | -3.0252113 | -16.920671 | 0.071470365 | 50.438232 | 112.6829 | 0.008200272 | -48.761089 | -0.4006775 | 112.54044 | 112.28478 | 0.032370169
46.2 | -3.0252581 | -17.066757 | 0.071600109 | 50.438232 | 112.8954 | 0.0081946114 | -49.185909 | -0.40136981 | 112.77972 | 112.45594 | 0.03236004
46.3 | -3.02526 | -17.023867 | 0.071685791 | 50.438232 | 113.1079 | 0.0082105296 | -49.038605 | -0.40059236 | 112.98681 | 112.65073 | 0.032271277
46.4 | -3.02526 | -17.082186 | 0.072093308 | 50.438232 | 113.3204 | 0.0082564596 | -49.221428 | -0.40045458 | 113.1776 | 112.90147 | 0.032318223
46.5 | -3.02526 | -17.107876 | 0.072267421 | 50.420197 | 113.5329 | 0.0082708457 | -49.308208 | -0.400388 | 113.37321 | 113.09339 | 0.032376334
46.6 | -3.02526 | -17.116465 | 0.072272249 | 50.437466 | 113.7454 | 0.0082780868 | -49.328281 | -0.40002707 | 113.63895 | 113.29961 | 0.032387856
46.7 | -3.0237989 | -17.090544 | 0.072812453 | 50.438198 | 113.9579 | 0.0083443336 | -49.258987 | -0.39968735 | 113.82253 | 113.50498 | 0.032364607
46.8 | -2.9990911 | -17.106039 | 0.073107481 | 50.438232 | 114.1704 | 0.0083720079 | -49.267975 | -0.39943966 | 114.03573 | 113.687 | 0.032322314
46.9 | -3.0226681 | -17.147812 | 0.073289685 | 50.579006 | 114.3829 | 0.0083945962 | -49.415386 | -0.39918467 | 114.2271 | 113.91533 | 0.032285217
47 | -2.9990423 | -17.154264 | 0.073595084 | 50.447445 | 114.59541 | 0.0084263766 | -49.443176 | -0.3989228 | 114.46906 | 114.1142 | 0.03230305
47.1 | -3.024127 | -17.175562 | 0.073620439 | 50.438629 | 114.8079 | 0.0084267957 | -49.50489 | -0.39831018 | 114.68198 | 114.33411 | 0.032095034
47.2 | -3.0252111 | -17.159498 | 0.074006237 | 50.584324 | 115.0204 | 0.0084772566 | -49.461479 | -0.39827994 | 114.83684 | 114.56965 | 0.032359116
47.3 | -3.0252581 | -17.249578 | 0.074216492 | 50.444546 | 115.2329 | 0.0084814075 | -49.682156 | -0.39840686 | 115.11443 | 114.73893 | 0.032278195
47.4 | -3.0237989 | -17.251038 | 0.074497201 | 50.692993 | 115.4454 | 0.0085315788 | -49.70639 | -0.39810637 | 115.26728 | 114.9601 | 0.032231823
47.5 | -2.9990911 | -17.254044 | 0.074659772 | 50.593143 | 115.6579 | 0.0085438797 | -49.726624 | -0.39797589 | 115.51957 | 115.16481 | 0.03238358
47.6 | -3.0241296 | -17.263508 | 0.07489574 | 50.624321 | 115.8704 | 0.0085701421 | -49.76157 | -0.39724979 | 115.71886 | 115.43464 | 0.032281488
47.7 | -3.0252116 | -17.270897 | 0.074994564 | 50.508816 | 116.0829 | 0.0085851662 | -49.78363 | -0.39704993 | 115.96402 | 115.64754 | 0.03220126
47.8 | -3.0252581 | -17.185328 | 0.075597264 | 50.441284 | 116.2954 | 0.0086539472 | -49.505577 | -0.39626464 | 116.17425 | 115.84892 | 0.03234994
47.9 | -3.02526 | -17.299467 | 0.075629465 | 50.641891 | 116.5079 | 0.0086619714 | -49.851223 | -0.39655355 | 116.35149 | 116.10747 | 0.032346621
48 | -3.02526 | -17.308525 | 0.075963147 | 50.538616 | 116.7204 | 0.0087014409 | -49.881771 | -0.39618763 | 116.55933 | 116.27271 | 0.032339562
48.1 | -3.023716 | -17.298117 | 0.076409444 | 50.631233 | 116.9329 | 0.0087463818 | -49.860153 | -0.39602113 | 116.82661 | 116.45459 | 0.032432757
48.2 | -2.9991703 | -17.364304 | 0.076447509 | 50.720078 | 117.1454 | 0.0087415874 | -50.04628 | -0.39585033 | 116.98923 | 116.6824 | 0.032257814
48.3 | -3.0241325 | -17.38343 | 0.076792613 | 50.801319 | 117.3579 | 0.0087909149 | -50.091496 | -0.39554822 | 117.20766 | 116.93445 | 0.032342192
48.4 | -3.0252116 | -17.355326 | 0.076966345 | 50.804829 | 117.5704 | 0.0087984111 | -50.019817 | -0.3954412 | 117.39555 | 117.08654 | 0.032398053
48.5 | -3.0252581 | -17.438339 | 0.076931514 | 50.710037 | 117.7829 | 0.0088061029 | -50.254501 | -0.39529359 | 117.62861 | 117.35996 | 0.032248858
48.6 | -3.02526 | -17.493885 | 0.077107228 | 50.610283 | 117.9954 | 0.0088293338 | -50.423611 | -0.39518526 | 117.87539 | 117.57513 | 0.032309119
48.7 | -3.02526 | -17.455507 | 0.077360958 | 50.779861 | 118.2079 | 0.0088596176 | -50.300869 | -0.39443713 | 118.05968 | 117.78503 | 0.032191645
48.8 | -3.02526 | -17.447762 | 0.077765502 | 50.671799 | 118.42039 | 0.0089006564 | -50.284637 | -0.39431486 | 118.31644 | 118.02285 | 0.032197524
48.9 | -3.023716 | -17.451427 | 0.078071341 | 50.633419 | 118.6329 | 0.0089446576 | -50.303715 | -0.39410108 | 118.55079 | 118.23325 | 0.032272443
49 | -2.9991703 | -17.451216 | 0.078079231 | 50.812122 | 118.8454 | 0.0089327954 | -50.299904 | -0.39402354 | 118.7119 | 118.48869 | 0.032411538
49.1 | -3.0241325 | -17.450724 | 0.078497745 | 50.822292 | 119.0579 | 0.0089893788 | -50.302677 | -0.39339623 | 118.91908 | 118.65349 | 0.032374341
49.2 | -3.0252116 | -17.32243 | 0.078900397 | 50.774803 | 119.2704 | 0.0090228682 | -49.904236 | -0.39231634 | 119.10712 | 118.83193 | 0.032323875
49.3 | -3.0252581 | -17.460695 | 0.079257242 | 50.820683 | 119.4829 | 0.0090701226 | -50.323078 | -0.39298213 | 119.34277 | 119.08603 | 0.032466207
49.4 | -3.02526 | -17.561077 | 0.079351082 | 50.822666 | 119.6954 | 0.0090805525 | -50.621765 | -0.39303896 | 119.55535 | 119.32209 | 0.032238789
49.5 | -3.02526 | -17.502605 | 0.079652719 | 50.806076 | 119.90791 | 0.0091144545 | -50.452797 | -0.39252633 | 119.76122 | 119.50337 | 0.032331783
49.6 | -3.02526 | -17.56671 | 0.079668097 | 50.822044 | 120.1204 | 0.0091113839 | -50.64185 | -0.39233029 | 120.03593 | 119.73328 | 0.032311019
49.7 | -3.02526 | -17.501574 | 0.080074877 | 50.822723 | 120.3329 | 0.0091631319 | -50.417343 | -0.39172426 | 120.20486 | 119.96546 | 0.032417942
49.8 | -3.02526 | -17.569241 | 0.080281839 | 50.822754 | 120.5454 | 0.0091920644 | -50.631107 | -0.39162201 | 120.4191 | 120.1452 | 0.032409523
49.9 | -3.02526 | -17.595188 | 0.080507055 | 50.822754 | 120.7579 | 0.0092075486 | -50.717712 | -0.39174065 | 120.60003 | 120.3337 | 0.032362811
50 | -3.02526 | -17.621153 | 0.08036264 | 50.714695 | 120.9704 | 0.0091999015 | -50.799507 | -0.39141041 | 120.83221 | 120.60585 | 0.032276433
50.1 | -3.02526 | -17.545834 | 0.080796137 | 50.818089 | 121.1829 | 0.0092365853 | -50.582752 | -0.39075255 | 121.04996 | 120.79217 | 0.032398567
50.2 | -3.02526 | -17.579117 | 0.08129476 | 50.822556 | 121.3954 | 0.0093007842 | -50.649628 | -0.39058653 | 121.27538 | 121.00993 | 0.032383982
50.3 | -3.02526 | -17.610804 | 0.081345178 | 50.82275 | 121.6079 | 0.009309398 | -50.749527 | -0.39072689 | 121.46907 | 121.24117 | 0.032434639
50.4 | -3.02526 | -17.518646 | 0.081755847 | 50.822754 | 121.8204 | 0.009356834 | -50.491478 | -0.38993913 | 121.70707 | 121.47417 | 0.032486729
50.5 | -3.02526 | -17.576206 | 0.081943862 | 50.822754 | 122.0329 | 0.0093780812 | -50.670654 | -0.38979527 | 121.87758 | 121.62405 | 0.032379407
50.6 | -3.02526 | -17.538841 | 0.082155526 | 50.822754 | 122.2454 | 0.0094038295 | -50.561138 | -0.38946581 | 122.071 | 121.85421 | 0.032454278
50.7 | -3.02526 | -17.489065 | 0.082609117 | 50.822754 | 122.4579 | 0.0094588222 | -50.40126 | -0.38937634 | 122.32381 | 122.07641 | 0.032627296
50.8 | -3.02526 | -17.717955 | 0.082592517 | 50.822754 | 122.6704 | 0.0094583435 | -51.061401 | -0.3900483 | 122.50521 | 122.28754 | 0.03248072
50.9 | -3.02526 | -17.664579 | 0.082852364 | 50.975689 | 122.8829 | 0.0094763674 | -50.910313 | -0.38943443 | 122.67836 | 122.51154 | 0.03246481
51 | -3.02526 | -17.458834 | 0.083312087 | 50.860382 | 123.0954 | 0.0095409639 | -50.326412 | -0.38819948 | 122.94504 | 122.72797 | 0.032542266
51.1 | -3.023716 | -17.512655 | 0.083590016 | 50.977314 | 123.3079 | 0.0095627764 | -50.465633 | -0.38825002 | 123.137 | 122.90173 | 0.032464411
51.2 | -2.9976263 | -17.590109 | 0.0839995 | 50.846786 | 123.5204 | 0.0096202129 | -50.696827 | -0.38848972 | 123.35111 | 123.11948 | 0.032556627
51.3 | -2.9980431 | -17.698669 | 0.083925627 | 51.095264 | 123.73289 | 0.0095973974 | -51.013134 | -0.38875547 | 123.53312 | 123.32238 | 0.032568552
51.4 | -3.0240839 | -17.626476 | 0.084199004 | 51.034103 | 123.9454 | 0.0096359188 | -50.807652 | -0.38791162 | 123.75363 | 123.52172 | 0.032433491
51.5 | -3.0252092 | -17.623152 | 0.084566988 | 51.118752 | 124.15791 | 0.0096768606 | -50.80378 | -0.38732588 | 123.93118 | 123.75881 | 0.032411411
51.6 | -3.0252578 | -17.633255 | 0.084859453 | 50.953594 | 124.3704 | 0.0097003384 | -50.806564 | -0.38718069 | 124.20239 | 123.97459 | 0.032404914
51.7 | -3.02526 | -17.63714 | 0.085154511 | 51.184368 | 124.5829 | 0.009753814 | -50.829895 | -0.3864983 | 124.39716 | 124.2212 | 0.032224279
51.8 | -3.02526 | -17.566559 | 0.085548535 | 51.151604 | 124.7954 | 0.009786441 | -50.631039 | -0.38614196 | 124.60667 | 124.38396 | 0.032270756
51.9 | -3.02526 | -17.627966 | 0.085549459 | 51.010368 | 125.0079 | 0.0097912466 | -50.81562 | -0.38627031 | 124.85706 | 124.62989 | 0.032392271
52 | -3.02526 | -17.705027 | 0.085733011 | 51.031643 | 125.2204 | 0.0097995503 | -51.042469 | -0.38604885 | 125.03599 | 124.81593 | 0.032329053
52.1 | -3.023716 | -17.687347 | 0.086009569 | 51.187744 | 125.4329 | 0.0098418584 | -50.95792 | -0.3860791 | 125.20093 | 125.05536 | 0.032422077
52.2 | -2.9976263 | -17.75601 | 0.086385377 | 51.195919 | 125.6454 | 0.0098835314 | -51.163841 | -0.38605934 | 125.41763 | 125.30032 | 0.03247403
52.3 | -2.9980431 | -17.785515 | 0.086693026 | 51.196274 | 125.8579 | 0.0099268155 | -51.256187 | -0.38579029 | 125.59229 | 125.46798 | 0.032387882
52.4 | -3.0240839 | -17.758038 | 0.086879194 | 51.196289 | 126.0704 | 0.0099446531 | -51.189838 | -0.38546419 | 125.83451 | 125.7775 | 0.03248414
52.5 | -3.0252092 | -17.722208 | 0.087070316 | 51.196289 | 126.2829 | 0.0099587655 | -51.091248 | -0.38461602 | 126.05119 | 125.9329 | 0.032200813
52.6 | -3.0252578 | -17.807398 | 0.087416597 | 51.196289 | 126.4954 | 0.01000454 | -51.314606 | -0.38516581 | 126.2606 | 126.17615 | 0.032416537
52.7 | -3.02526 | -17.693014 | 0.087895639 | 51.196289 | 126.7079 | 0.010048103 | -50.984154 | -0.38414338 | 126.43601 | 126.38645 | 0.032424606
52.8 | -3.023716 | -17.731709 | 0.088127561 | 51.196289 | 126.92039 | 0.010086594 | -51.094028 | -0.38363305 | 126.64069 | 126.60967 | 0.032310851
52.9 | -2.9991703 | -17.836224 | 0.088158153 | 51.357311 | 127.1329 | 0.010084222 | -51.412651 | -0.38425428 | 126.85363 | 126.77433 | 0.032422125
53 | -3.0241325 | -17.707018 | 0.088537805 | 51.507751 | 127.3454 | 0.010129369 | -51.036785 | -0.38346151 | 126.97842 | 127.01755 | 0.032568086
53.1 | -3.0252116 | -17.74316 | 0.088803671 | 51.306976 | 127.5579 | 0.010158834 | -51.139034 | -0.38363752 | 127.27022 | 127.23917 | 0.032520123
53.2 | -3.0252581 | -17.784178 | 0.088953972 | 51.368153 | 127.7704 | 0.010178478 | -51.250385 | -0.38335344 | 127.50591 | 127.46012 | 0.032557216
53.3 | -3.02526 | -17.70327 | 0.089199342 | 51.478935 | 127.98293 | 0.010203591 | -51.017048 | -0.38270664 | 127.72113 | 127.65553 | 0.032493494
53.4 | -3.02526 | -17.804377 | 0.089144364 | 51.522629 | 128.19545 | 0.010206752 | -51.317081 | -0.38309973 | 127.91493 | 127.85739 | 0.032483924
53.5 | -3.02526 | -17.689499 | 0.089359932 | 51.468647 | 128.40796 | 0.01021621 | -50.973267 | -0.38212085 | 128.10635 | 128.07509 | 0.032614619
53.6 | -3.02526 | -17.802534 | 0.089430571 | 51.565449 | 128.62047 | 0.010235128 | -51.313488 | -0.38254794 | 128.28435 | 128.21538 | 0.032681581
53.7 | -3.02526 | -17.694067 | 0.089733049 | 51.729496 | 128.83296 | 0.010259558 | -50.99704 | -0.38142586 | 128.41841 | 128.45238 | 0.032440286
53.8 | -3.02526 | -17.707693 | 0.090170793 | 51.577477 | 129.04546 | 0.010319505 | -51.034897 | -0.38130459 | 128.65092 | 128.61992 | 0.032638554
53.9 | -3.02526 | -17.867569 | 0.090146422 | 51.634956 | 129.25797 | 0.010311199 | -51.502037 | -0.38156503 | 128.86461 | 128.83199 | 0.03254554
54 | -3.02526 | -17.938494 | 0.090311289 | 51.853966 | 129.47046 | 0.01032746 | -51.681183 | -0.38159871 | 129.03906 | 129.0499 | 0.032492299
54.1 | -3.02526 | -17.761112 | 0.090833895 | 51.807514 | 129.68295 | 0.010386198 | -51.188156 | -0.37994945 | 129.27324 | 129.24637 | 0.032396041
54.2 | -3.02526 | -17.875345 | 0.09081123 | 51.835266 | 129.89546 | 0.010386973 | -51.514423 | -0.38052416 | 129.50278 | 129.43294 | 0.032414559
54.3 | -3.02526 | -17.949209 | 0.090936661 | 51.928177 | 130.10797 | 0.010398022 | -51.733997 | -0.38083312 | 129.65581 | 129.59009 | 0.032640275
54.4 | -3.02526 | -17.929588 | 0.091322444 | 51.932194 | 130.32047 | 0.010441468 | -51.681751 | -0.38011169 | 129.87885 | 129.84753 | 0.032569941
54.5 | -3.02526 | -18.036507 | 0.091345079 | 51.932365 | 130.53296 | 0.010454752 | -51.96413 | -0.38030541 | 130.12247 | 130.05952 | 0.0325104
54.6 | -3.02526 | -17.992712 | 0.09176296 | 51.932373 | 130.74545 | 0.010485996 | -51.845936 | -0.37970105 | 130.27425 | 130.33192 | 0.032493796
54.7 | -3.02526 | -18.047852 | 0.092060201 | 52.180927 | 130.95796 | 0.010534257 | -52.007813 | -0.37963375 | 130.44997 | 130.48553 | 0.032499876
54.8 | -3.02526 | -18.094427 | 0.092000119 | 52.19212 | 131.17047 | 0.010522524 | -52.15443 | -0.37932196 | 130.64996 | 130.70898 | 0.032363325
54.9 | -3.02526 | -17.77532 | 0.092743315 | 52.034126 | 131.38297 | 0.010610786 | -51.236683 | -0.37737089 | 130.91393 | 130.92909 | 0.032463193
55 | -3.02526 | -18.098194 | 0.092489675 | 52.052486 | 131.59546 | 0.01058069 | -52.157143 | -0.37933609 | 131.13702 | 131.18201 | 0.032575045
55.1 | -3.02526 | -18.21817 | 0.092609003 | 52.115009 | 131.80795 | 0.010595528 | -52.499695 | -0.37924349 | 131.31357 | 131.37077 | 0.032381587
55.2 | -3.02526 | -18.130318 | 0.092938773 | 52.138054 | 132.02046 | 0.010628433 | -52.246403 | -0.37843105 | 131.56714 | 131.57562 | 0.032332316
55.3 | -3.02526 | -18.016937 | 0.093410835 | 52.277634 | 132.23297 | 0.010682855 | -51.929092 | -0.37720129 | 131.74442 | 131.84186 | 0.032428227
55.4 | -3.02526 | -18.165464 | 0.093741566 | 52.283669 | 132.44547 | 0.010718777 | -52.342583 | -0.37776861 | 131.94696 | 132.01845 | 0.032443665
55.5 | -3.02526 | -18.104815 | 0.09395685 | 52.283928 | 132.65796 | 0.010746706 | -52.182877 | -0.37713915 | 132.16223 | 132.24057 | 0.032632265
55.6 | -3.02526 | -18.136623 | 0.094187289 | 52.283939 | 132.87045 | 0.010778396 | -52.268639 | -0.37691334 | 132.42146 | 132.4485 | 0.032560352
55.7 | -3.02526 | -18.207319 | 0.094491512 | 52.283939 | 133.08296 | 0.010807414 | -52.476639 | -0.3770071 | 132.60915 | 132.68065 | 0.03256524
55.8 | -3.02526 | -18.163696 | 0.094414473 | 52.283939 | 133.29546 | 0.010801804 | -52.357265 | -0.37667462 | 132.8192 | 132.88541 | 0.032715291
55.9 | -3.026804 | -18.210054 | 0.094232894 | 52.371754 | 133.50797 | 0.010771997 | -52.464607 | -0.37650797 | 133.02434 | 133.07407 | 0.032387644
56 | -3.0513499 | -18.265934 | 0.094520651 | 52.538872 | 133.72046 | 0.010809908 | -52.633316 | -0.37650874 | 133.18239 | 133.28336 | 0.032439072
56.1 | -3.0263875 | -18.238869 | 0.094763368 | 52.366852 | 133.93297 | 0.010835711 | -52.555683 | -0.37612247 | 133.41924 | 133.5596 | 0.032521024
56.2 | -3.0253086 | -18.148113 | 0.095301613 | 52.598839 | 134.14546 | 0.010912511 | -52.308197 | -0.37497276 | 133.60298 | 133.70705 | 0.032468509
56.3 | -3.0252621 | -18.288179 | 0.095422588 | 52.546101 | 134.35796 | 0.010912194 | -52.710991 | -0.37562874 | 133.83185 | 133.92909 | 0.032446373
56.4 | -3.023716 | -18.410162 | 0.095344186 | 52.631634 | 134.57047 | 0.010912891 | -53.059322 | -0.37601352 | 134.03999 | 134.15181 | 0.032479972
56.5 | -2.9991703 | -18.344191 | 0.095845737 | 52.63533 | 134.78296 | 0.010955178 | -52.861477 | -0.37510151 | 134.24738 | 134.3978 | 0.032393027
56.6 | -3.0241325 | -18.492239 | 0.09567184 | 52.63549 | 134.99547 | 0.010948135 | -53.29084 | -0.37536746 | 134.47772 | 134.56853 | 0.032436725
56.7 | -3.0252116 | -18.329088 | 0.096369438 | 52.635498 | 135.20796 | 0.011015904 | -52.829849 | -0.37422407 | 134.6776 | 134.80391 | 0.032445095
56.8 | -3.0252581 | -18.378986 | 0.096562251 | 52.635498 | 135.42046 | 0.011046046 | -52.951645 | -0.37402004 | 134.9303 | 135.04784 | 0.032415695
56.9 | -3.02526 | -18.524479 | 0.096601427 | 52.635498 | 135.63297 | 0.011047423 | -53.386513 | -0.37454894 | 135.09448 | 135.24702 | 0.032450441
57 | -3.02526 | -18.468616 | 0.09703555 | 52.635498 | 135.84546 | 0.01109736 | -53.225361 | -0.37394315 | 135.37154 | 135.43207 | 0.032475002
57.1 | -3.02526 | -18.473671 | 0.097230159 | 52.640099 | 136.05797 | 0.01112173 | -53.246449 | -0.37360108 | 135.53848 | 135.65074 | 0.032351136
57.2 | -3.02526 | -18.408958 | 0.09731707 | 52.652794 | 136.27046 | 0.011126922 | -53.064301 | -0.37305304 | 135.77661 | 135.87976 | 0.032464363
57.3 | -3.023716 | -18.384108 | 0.097789444 | 52.648743 | 136.48296 | 0.011185816 | -52.971008 | -0.37266085 | 135.99387 | 136.09648 | 0.032524232
57.4 | -2.9991703 | -18.471594 | 0.097902194 | 52.743484 | 136.69545 | 0.011187164 | -53.223896 | -0.37268674 | 136.20169 | 136.34099 | 0.032461021
57.5 | -3.0225887 | -18.56345 | 0.098051019 | 52.772991 | 136.90796 | 0.011214559 | -53.492184 | -0.37268072 | 136.44043 | 136.51482 | 0.032484144
57.6 | -2.9975777 | -18.474358 | 0.098555237 | 52.810558 | 137.12047 | 0.011270274 | -53.246552 | -0.37168118 | 136.66499 | 136.77563 | 0.03232241
57.7 | -2.9980409 | -18.522234 | 0.098674998 | 52.945713 | 137.33296 | 0.011288757 | -53.376446 | -0.37176955 | 136.83101 | 136.983 | 0.032438215
57.8 | -3.0240839 | -18.586603 | 0.099033274 | 52.951416 | 137.54546 | 0.011319548 | -53.571918 | -0.37175855 | 137.05017 | 137.22104 | 0.032478992
57.9 | -3.0252092 | -18.658482 | 0.099082448 | 52.940639 | 137.75797 | 0.011329551 | -53.769009 | -0.37212861 | 137.32549 | 137.39149 | 0.032435507
58 | -3.0237138 | -18.71689 | 0.099222004 | 52.939224 | 137.97046 | 0.011349812 | -53.940075 | -0.37201589 | 137.5107 | 137.67926 | 0.032586154
58.1 | -2.9976263 | -18.638313 | 0.099607833 | 52.892464 | 138.18297 | 0.011388949 | -53.721523 | -0.37129068 | 137.75699 | 137.83018 | 0.032497913
58.2 | -2.9980431 | -18.663738 | 0.099842854 | 52.972462 | 138.39546 | 0.011419912 | -53.77095 | -0.37086031 | 137.93822 | 138.07732 | 0.03240623
58.3 | -3.0240839 | -18.75325 | 0.09995719 | 52.964893 | 138.60797 | 0.011424141 | -54.041916 | -0.3713336 | 138.23245 | 138.27928 | 0.032634795
58.4 | -3.0252092 | -18.541761 | 0.10041126 | 52.963612 | 138.82047 | 0.011480556 | -53.430557 | -0.36972076 | 138.41158 | 138.49014 | 0.032331754
58.5 | -3.0252578 | -18.657133 | 0.1004419 | 52.975536 | 139.03296 | 0.011483627 | -53.773087 | -0.36984327 | 138.60379 | 138.72133 | 0.0322746
58.6 | -3.02526 | -18.642017 | 0.10073705 | 52.976051 | 139.24545 | 0.011512463 | -53.732204 | -0.36976847 | 138.85001 | 138.97424 | 0.032429539
58.7 | -3.02526 | -18.707592 | 0.10104162 | 52.976074 | 139.45796 | 0.011555145 | -53.915699 | -0.3695837 | 139.12103 | 139.19679 | 0.032212161
58.8 | -3.02526 | -18.825464 | 0.10089397 | 52.872768 | 139.67046 | 0.011540051 | -54.248981 | -0.37007767 | 139.38834 | 139.45572 | 0.032272588
58.9 | -3.02526 | -18.55579 | 0.10154021 | 52.971611 | 139.88297 | 0.011604607 | -53.47628 | -0.36837736 | 139.51291 | 139.69226 | 0.032475136
59 | -3.02526 | -18.636154 | 0.10186026 | 52.97588 | 140.09546 | 0.011655008 | -53.715389 | -0.36842814 | 139.75925 | 139.94417 | 0.032484032
59.1 | -3.02526 | -18.800589 | 0.10213947 | 52.976063 | 140.30795 | 0.011668783 | -54.167717 | -0.36916831 | 139.97554 | 140.07187 | 0.032527976
59.2 | -3.02526 | -18.844778 | 0.10227246 | 52.976074 | 140.52046 | 0.01169526 | -54.308353 | -0.36908403 | 140.1942 | 140.33725 | 0.032463755
59.3 | -3.02526 | -18.872593 | 0.10248881 | 52.976074 | 140.73297 | 0.011711441 | -54.384735 | -0.3686862 | 140.41986 | 140.59988 | 0.032541648
59.4 | -3.02526 | -18.714516 | 0.10296523 | 52.976074 | 140.94547 | 0.011777181 | -53.938049 | -0.36712882 | 140.66049 | 140.83716 | 0.032260388
59.5 | -3.023716 | -18.76162 | 0.10301902 | 52.976074 | 141.15796 | 0.011774383 | -54.082497 | -0.36761504 | 140.90361 | 141.06871 | 0.032533329
59.6 | -2.9991703 | -18.882669 | 0.10329313 | 52.976074 | 141.37045 | 0.011803551 | -54.416386 | -0.36762816 | 141.12375 | 141.27266 | 0.032353248
59.7 | -3.0241325 | -18.90501 | 0.10348402 | 52.976074 | 141.58296 | 0.011835081 | -54.47554 | -0.36762345 | 141.36176 | 141.50175 | 0.032374177
59.8 | -3.0252116 | -18.975462 | 0.10355812 | 52.976074 | 141.79547 | 0.011842629 | -54.682198 | -0.36766142 | 141.564 | 141.67752 | 0.032478608
59.9 | -3.0252581 | -18.87904 | 0.10403322 | 52.976074 | 142.00797 | 0.011897672 | -54.414616 | -0.3668133 | 141.79144 | 141.92142 | 0.032470655
60 | -3.02526 | -18.849363 | 0.10426968 | 52.976074 | 142.22046 | 0.011912132 | -54.317207 | -0.36619115 | 141.97949 | 142.13878 | 0.032244522
60.1 | -3.02526 | -18.831808 | 0.10472724 | 52.976074 | 142.43297 | 0.01198421 | -54.276577 | -0.36585981 | 142.23161 | 142.35626 | 0.032470774
60.2 | -3.02526 | -18.846895 | 0.10489062 | 52.976074 | 142.64546 | 0.011987348 | -54.314476 | -0.36562374 | 142.36931 | 142.62527 | 0.032435227
60.3 | -3.02526 | -18.845833 | 0.10513432 | 52.976074 | 142.85796 | 0.012015774 | -54.316971 | -0.36535963 | 142.67345 | 142.80017 | 0.03246706
60.4 | -3.02526 | -18.848606 | 0.10554888 | 52.976074 | 143.07047 | 0.012068387 | -54.34457 | -0.36530429 | 142.9192 | 143.00398 | 0.032639153
60.5 | -3.02526 | -18.999191 | 0.10562617 | 52.976074 | 143.28296 | 0.012070437 | -54.753593 | -0.36581254 | 143.08316 | 143.26831 | 0.032562021
60.6 | -3.02526 | -18.975327 | 0.10576667 | 52.976074 | 143.49547 | 0.012089881 | -54.680141 | -0.36517864 | 143.29002 | 143.40312 | 0.032579526
60.7 | -3.02526 | -18.994486 | 0.10621893 | 52.976074 | 143.70796 | 0.012148593 | -54.73708 | -0.36499369 | 143.53871 | 143.71075 | 0.032484856
60.8 | -3.02526 | -18.91478 | 0.10645429 | 53.053066 | 143.92046 | 0.012161138 | -54.515686 | -0.36409676 | 143.70767 | 143.89288 | 0.032561969
60.9 | -3.02526 | -18.980904 | 0.10678338 | 52.979401 | 144.13295 | 0.012205803 | -54.70858 | -0.36454999 | 143.90715 | 144.13876 | 0.032659248
61 | -3.023716 | -18.941633 | 0.10717307 | 52.976219 | 144.34546 | 0.012240885 | -54.59407 | -0.36379328 | 144.16545 | 144.3306 | 0.032550808
61.1 | -2.9991703 | -18.923254 | 0.10731937 | 52.976082 | 144.55797 | 0.012267836 | -54.534279 | -0.36295277 | 144.42088 | 144.53529 | 0.032394435
61.2 | -3.0241325 | -18.934927 | 0.10789289 | 52.976074 | 144.77046 | 0.012330355 | -54.57246 | -0.36258531 | 144.57953 | 144.76338 | 0.032392927
61.3 | -3.0252116 | -19.11162 | 0.10757973 | 52.976074 | 144.98296 | 0.012295514 | -55.119003 | -0.36379555 | 144.82259 | 144.98628 | 0.032557532
61.4 | -3.0252581 | -19.072849 | 0.10788121 | 52.976074 | 145.19547 | 0.012324879 | -54.975151 | -0.36307365 | 145.02687 | 145.19664 | 0.03244121
61.5 | -3.02526 | -18.97534 | 0.1084725 | 52.976074 | 145.40797 | 0.012398466 | -54.686779 | -0.36242104 | 145.26962 | 145.36 | 0.032673884
61.6 | -3.02526 | -19.088877 | 0.1083054 | 52.976074 | 145.62047 | 0.012380335 | -55.010456 | -0.36225626 | 145.47334 | 145.5835 | 0.032486718
61.7 | -3.023716 | -19.198399 | 0.10855754 | 52.976074 | 145.83296 | 0.012402452 | -55.334717 | -0.36254191 | 145.65028 | 145.78877 | 0.032487255
61.8 | -2.9991703 | -19.096748 | 0.108785 | 53.072334 | 146.04546 | 0.012427879 | -55.050655 | -0.36203691 | 145.86133 | 146.03627 | 0.032586984
61.9 | -3.0241325 | -19.142776 | 0.10902978 | 52.980236 | 146.25797 | 0.012453949 | -55.174618 | -0.36176872 | 146.13652 | 146.24976 | 0.032510161
62 | -3.0236676 | -19.096554 | 0.10953185 | 53.016232 | 146.47046 | 0.012522138 | -55.029594 | -0.36087421 | 146.29727 | 146.4352 | 0.032536056
62.1 | -2.9991684 | -19.189066 | 0.10941961 | 53.057274 | 146.68297 | 0.012500211 | -55.299747 | -0.36100551 | 146.51833 | 146.64093 | 0.032481208
62.2 | -3.0241325 | -19.251699 | 0.10957121 | 53.085514 | 146.89546 | 0.012522598 | -55.514301 | -0.36083293 | 146.72798 | 146.88936 | 0.032258853
62.3 | -3.0252116 | -19.185987 | 0.10999295 | 53.222057 | 147.10796 | 0.012569095 | -55.304085 | -0.36054224 | 146.91277 | 147.10529 | 0.032279473
62.4 | -3.0252581 | -19.14563 | 0.1104074 | 53.176331 | 147.32047 | 0.012613834 | -55.180805 | -0.3599405 | 147.12599 | 147.28011 | 0.032388985
62.5 | -3.023716 | -19.193321 | 0.11048108 | 53.13015 | 147.53296 | 0.012620924 | -55.313637 | -0.35951096 | 147.36391 | 147.54514 | 0.032335062
62.6 | -2.9991703 | -19.234209 | 0.11076844 | 53.053223 | 147.74545 | 0.012654766 | -55.450817 | -0.35981634 | 147.56458 | 147.74397 | 0.03255108
62.7 | -3.0241325 | -19.230953 | 0.11107077 | 53.164207 | 147.95796 | 0.012688573 | -55.420017 | -0.35972425 | 147.76361 | 147.94444 | 0.032536127
62.8 | -3.0252116 | -19.250463 | 0.11118297 | 53.301064 | 148.17047 | 0.012700225 | -55.47546 | -0.35922453 | 147.95937 | 148.12907 | 0.032613464
62.9 | -3.0237141 | -19.311581 | 0.11127415 | 53.295238 | 148.38297 | 0.012711634 | -55.649647 | -0.35913378 | 148.13004 | 148.32167 | 0.032549184
63 | -2.9991703 | -19.238462 | 0.11176504 | 53.242847 | 148.59546 | 0.012773897 | -55.441673 | -0.35824007 | 148.41327 | 148.5843 | 0.032574341
63.1 | -3.0241325 | -19.262735 | 0.11194101 | 53.313461 | 148.80795 | 0.012791974 | -55.512341 | -0.35814244 | 148.56348 | 148.77596 | 0.032568533
63.2 | -3.0252116 | -19.352911 | 0.11212387 | 53.204758 | 149.02046 | 0.012811013 | -55.770451 | -0.35862696 | 148.8495 | 148.99641 | 0.032560311
63.3 | -3.0252581 | -19.360798 | 0.11246789 | 53.272938 | 149.23297 | 0.01285017 | -55.78986 | -0.35794634 | 149.04279 | 149.22467 | 0.032517035
63.4 | -3.02526 | -19.252106 | 0.11281779 | 53.314762 | 149.44547 | 0.012887464 | -55.478119 | -0.35650849 | 149.21959 | 149.4017 | 0.032334361
63.5 | -3.02526 | -19.399767 | 0.11290766 | 53.31657 | 149.65796 | 0.012909208 | -55.926353 | -0.35740691 | 149.44875 | 149.62244 | 0.032368414
63.6 | -3.023716 | -19.415405 | 0.11306767 | 53.31665 | 149.87045 | 0.012910149 | -55.947903 | -0.35742146 | 149.6474 | 149.87981 | 0.03235833
63.7 | -2.9991703 | -19.31637 | 0.11339276 | 53.31665 | 150.08296 | 0.012959304 | -55.665298 | -0.35638142 | 149.86111 | 150.05861 | 0.032421701
63.8 | -3.0241325 | -19.370941 | 0.11360798 | 53.31665 | 150.29547 | 0.012973582 | -55.819496 | -0.35607639 | 150.04105 | 150.27818 | 0.032384723
63.9 | -3.0236676 | -19.46402 | 0.11392128 | 53.443489 | 150.50797 | 0.013020582 | -56.105949 | -0.35636431 | 150.20914 | 150.50801 | 0.032354787
64 | -2.9991684 | -19.465847 | 0.11407113 | 53.330467 | 150.72046 | 0.013028291 | -56.086746 | -0.35656688 | 150.46448 | 150.68877 | 0.032605801
64.1 | -3.0241325 | -19.511063 | 0.11411209 | 53.317249 | 150.93295 | 0.013043405 | -56.216755 | -0.35610625 | 150.65294 | 150.92346 | 0.032483988
64.2 | -3.0252116 | -19.493612 | 0.1144755 | 53.387497 | 151.14546 | 0.013086593 | -56.16581 | -0.35540023 | 150.90869 | 151.09291 | 0.032363351
64.3 | -3.0252581 | -19.604763 | 0.11485093 | 53.546261 | 151.35796 | 0.013128639 | -56.492809 | -0.35561866 | 151.05753 | 151.32213 | 0.032361049
64.4 | -3.02526 | -19.577843 | 0.11507161 | 53.52367 | 151.57047 | 0.013148079 | -56.403019 | -0.3554965 | 151.29373 | 151.5564 | 0.03255365
64.5 | -3.02526 | -19.515539 | 0.11519444 | 53.542854 | 151.78296 | 0.013154184 | -56.236359 | -0.35478923 | 151.51357 | 151.7627 | 0.032443497
64.6 | -3.02526 | -19.397398 | 0.11571047 | 53.652283 | 151.99547 | 0.013219481 | -55.8867 | -0.35374632 | 151.65157 | 152.00166 | 0.032453593
64.7 | -3.02526 | -19.582176 | 0.11581761 | 53.600994 | 152.20796 | 0.013224781 | -56.417255 | -0.35451442 | 151.93874 | 152.16219 | 0.032553162
64.8 | -3.02526 | -19.606094 | 0.11577151 | 53.581608 | 152.42046 | 0.013229577 | -56.503166 | -0.35439241 | 152.12727 | 152.35732 | 0.032566693
64.9 | -3.02526 | -19.566525 | 0.11633987 | 53.626865 | 152.63297 | 0.013287758 | -56.38055 | -0.35370177 | 152.35153 | 152.65469 | 0.032500703
65 | -3.02526 | -19.570272 | 0.11647107 | 53.655914 | 152.84546 | 0.013304306 | -56.393635 | -0.3534483 | 152.59152 | 152.79991 | 0.032485675
65.1 | -3.02526 | -19.617115 | 0.11663201 | 53.657169 | 153.05797 | 0.013324952 | -56.525265 | -0.35337272 | 152.71774 | 153.01245 | 0.032498624
65.2 | -3.02526 | -19.558149 | 0.11730459 | 53.657223 | 153.27046 | 0.013404629 | -56.375031 | -0.35296425 | 152.94917 | 153.18091 | 0.032635655
65.3 | -3.02526 | -19.655611 | 0.11738223 | 53.657227 | 153.48296 | 0.013410586 | -56.637104 | -0.35287687 | 153.16106 | 153.45282 | 0.032508586
65.4 | -3.02526 | -19.5996 | 0.11774874 | 53.78233 | 153.69547 | 0.013452265 | -56.481998 | -0.35222667 | 153.34274 | 153.65961 | 0.032396346
65.5 | -3.02526 | -19.747087 | 0.11776622 | 53.703934 | 153.90796 | 0.013449914 | -56.901924 | -0.35259002 | 153.56874 | 153.88763 | 0.032492369
65.6 | -3.02526 | -19.778469 | 0.11773976 | 53.659245 | 154.12047 | 0.013450139 | -57.007057 | -0.3526203 | 153.83179 | 154.09749 | 0.032520771
65.7 | -3.02526 | -19.60796 | 0.11850012 | 53.718307 | 154.33296 | 0.013540179 | -56.490101 | -0.35152161 | 153.99168 | 154.27734 | 0.032440573
65.8 | -3.02526 | -19.609995 | 0.11884727 | 53.88546 | 154.54546 | 0.013577811 | -56.513004 | -0.35118252 | 154.18668 | 154.46815 | 0.032597482
65.9 | -3.02526 | -19.820372 | 0.11862947 | 53.838112 | 154.75795 | 0.013543997 | -57.113731 | -0.35187724 | 154.38432 | 154.71454 | 0.032544482
66 | -3.02526 | -19.778475 | 0.11904786 | 53.936817 | 154.97046 | 0.013591533 | -56.995197 | -0.3512632 | 154.64212 | 154.9133 | 0.032553662
66.1 | -3.02526 | -19.793615 | 0.11931383 | 53.824944 | 155.18297 | 0.01363493 | -57.023792 | -0.35122889 | 154.86868 | 155.15273 | 0.032564193
66.2 | -3.02526 | -19.596504 | 0.11994451 | 53.945267 | 155.39546 | 0.01370228 | -56.470325 | -0.35000753 | 155.00902 | 155.31152 | 0.032454863
66.3 | -3.02526 | -19.817413 | 0.11989956 | 53.912537 | 155.60796 | 0.01370616 | -57.104324 | -0.35076433 | 155.27223 | 155.51617 | 0.032577392
66.4 | -3.02526 | -19.838568 | 0.12004338 | 53.973095 | 155.82047 | 0.013710974 | -57.163204 | -0.35059771 | 155.47137 | 155.72316 | 0.032644235
66.5 | -3.02526 | -19.825678 | 0.12037918 | 53.975716 | 156.03296 | 0.013747224 | -57.133495 | -0.35020301 | 155.71254 | 155.89886 | 0.03252368
66.6 | -3.02526 | -19.745504 | 0.12055293 | 53.975826 | 156.24547 | 0.013762022 | -56.899445 | -0.34945694 | 155.90714 | 156.1873 | 0.032689948
66.7 | -3.02526 | -19.782959 | 0.12099241 | 53.97583 | 156.45796 | 0.013820647 | -57.011047 | -0.34930778 | 156.07182 | 156.31458 | 0.032707263
66.8 | -3.02526 | -19.834215 | 0.12116162 | 53.97583 | 156.67047 | 0.013830813 | -57.155704 | -0.34886563 | 156.30424 | 156.57407 | 0.032419492
66.9 | -3.02526 | -19.800756 | 0.12154461 | 53.97583 | 156.88297 | 0.013882194 | -57.078621 | -0.34870699 | 156.51064 | 156.78665 | 0.032470092
67 | -3.02526 | -19.879457 | 0.12179719 | 54.089527 | 157.09546 | 0.013921716 | -57.28735 | -0.34898022 | 156.69275 | 156.95767 | 0.032619148
67.1 | -3.02526 | -19.704882 | 0.12207717 | 54.012943 | 157.30795 | 0.013935474 | -56.789268 | -0.34721267 | 156.95821 | 157.14478 | 0.032409217
67.2 | -3.02526 | -19.823935 | 0.12213289 | 54.138588 | 157.52046 | 0.013949377 | -57.129543 | -0.34791362 | 157.15762 | 157.38715 | 0.032668985
67.3 | -3.02526 | -19.886362 | 0.12248807 | 54.170898 | 157.73296 | 0.013987994 | -57.325123 | -0.34786412 | 157.36772 | 157.64867 | 0.032585736
67.4 | -3.02526 | -19.92239 | 0.12271143 | 54.183598 | 157.94547 | 0.014013027 | -57.40276 | -0.34796944 | 157.55101 | 157.87535 | 0.03270397
67.5 | -3.02526 | -20.019184 | 0.12268473 | 54.224442 | 158.15796 | 0.014015313 | -57.695911 | -0.34821245 | 157.7724 | 158.0453 | 0.032800339
67.6 | -3.02526 | -19.977896 | 0.12297159 | 54.192249 | 158.37045 | 0.01405012 | -57.573601 | -0.34747154 | 158.0197 | 158.26207 | 0.03277839
67.7 | -3.02526 | -19.789869 | 0.12349607 | 54.283905 | 158.58296 | 0.014107769 | -57.038193 | -0.34628859 | 158.18234 | 158.48389 | 0.032704934
67.8 | -3.02526 | -19.948725 | 0.12385201 | 54.214325 | 158.79547 | 0.01414612 | -57.475101 | -0.34647614 | 158.43188 | 158.64366 | 0.032639835
67.9 | -3.02526 | -19.938751 | 0.12391578 | 54.264694 | 159.00797 | 0.014151135 | -57.461914 | -0.34596246 | 158.64171 | 158.91698 | 0.032569326
68 | -3.02526 | -20.007013 | 0.12409604 | 54.303658 | 159.22046 | 0.014182777 | -57.654984 | -0.34612545 | 158.87607 | 159.12251 | 0.032706663
68.1 | -3.02526 | -20.10409 | 0.12419797 | 54.305344 | 159.43295 | 0.014174968 | -57.936836 | -0.34626165 | 159.07283 | 159.3708 | 0.032528404
68.2 | -3.02526 | -20.044193 | 0.12473674 | 54.305416 | 159.64546 | 0.014255128 | -57.749889 | -0.34583953 | 159.26605 | 159.54553 | 0.032666925
68.3 | -3.02526 | -20.128061 | 0.12475224 | 54.30542 | 159.85797 | 0.014242475 | -58.006592 | -0.34598824 | 159.51068 | 159.75948 | 0.032703329
68.4 | -3.02526 | -20.116297 | 0.12492751 | 54.30542 | 160.07047 | 0.014266032 | -57.969421 | -0.3455365 | 159.75568 | 159.9996 | 0.032564793
68.5 | -3.02526 | -20.130852 | 0.12503734 | 54.30542 | 160.28296 | 0.014268482 | -58.010109 | -0.34512314 | 159.90752 | 160.18459 | 0.032591101
68.6 | -3.02526 | -20.070076 | 0.12544145 | 54.30542 | 160.49547 | 0.014328758 | -57.832088 | -0.34491044 | 160.13737 | 160.42888 | 0.032748051
68.7 | -3.02526 | -20.10191 | 0.12571363 | 54.30542 | 160.70796 | 0.014355287 | -57.928417 | -0.34450316 | 160.36296 | 160.62114 | 0.032760013
68.8 | -3.02526 | -20.215834 | 0.12575635 | 54.410091 | 160.92046 | 0.014357831 | -58.255135 | -0.34485802 | 160.53516 | 160.81534 | 0.032658219
68.9 | -3.02526 | -20.172956 | 0.1260815 | 54.525066 | 161.13297 | 0.014401009 | -58.130989 | -0.3441368 | 160.73819 | 161.01862 | 0.032737039
69 | -3.02526 | -20.220442 | 0.12634127 | 54.590218 | 161.34546 | 0.01441957 | -58.272236 | -0.3445237 | 160.98541 | 161.25229 | 0.032975949
69.1 | -3.02526 | -20.156443 | 0.12679629 | 54.45422 | 161.55797 | 0.014488037 | -58.089016 | -0.3433719 | 161.20879 | 161.46225 | 0.032864131
69.2 | -3.02526 | -20.14757 | 0.1268644 | 54.494652 | 161.77046 | 0.014480039 | -58.061996 | -0.3433333 | 161.38564 | 161.65395 | 0.032969367
69.3 | -3.02526 | -20.249937 | 0.1270947 | 54.489204 | 161.98296 | 0.014513806 | -58.353394 | -0.34332815 | 161.63977 | 161.81689 | 0.03278644
69.4 | -3.02526 | -20.265812 | 0.12745854 | 54.497719 | 162.19545 | 0.014555148 | -58.412754 | -0.34313563 | 161.85229 | 162.01361 | 0.03271281
69.5 | -3.02526 | -20.207745 | 0.12764187 | 54.618565 | 162.40796 | 0.014578846 | -58.232777 | -0.34263983 | 162.04236 | 162.20551 | 0.032762468
69.6 | -3.02526 | -20.233631 | 0.12781699 | 54.523804 | 162.62047 | 0.014600082 | -58.312035 | -0.34214917 | 162.29904 | 162.48528 | 0.032715648
69.7 | -3.02526 | -20.26713 | 0.12818456 | 54.61969 | 162.83296 | 0.014645237 | -58.40144 | -0.34173563 | 162.50017 | 162.64897 | 0.03275425
69.8 | -3.02526 | -20.35815 | 0.12834966 | 54.623833 | 163.04546 | 0.014660915 | -58.678623 | -0.3427164 | 162.63022 | 162.87225 | 0.033026379
69.9 | -3.02526 | -20.455429 | 0.12838946 | 54.624016 | 163.25797 | 0.014657037 | -58.950451 | -0.34238541 | 162.8813 | 163.07361 | 0.032740839
70 | -3.02526 | -20.300249 | 0.1288411 | 54.624023 | 163.47047 | 0.014711265 | -58.503696 | -0.34102908 | 163.09151 | 163.28938 | 0.032703493
70.1 | -3.02526 | -20.314571 | 0.12916778 | 54.624023 | 163.68297 | 0.014744744 | -58.534904 | -0.34062681 | 163.37503 | 163.5162 | 0.032770298
70.2 | -3.02526 | -20.439142 | 0.12935033 | 54.624023 | 163.89546 | 0.014769581 | -58.907909 | -0.34129959 | 163.57729 | 163.70131 | 0.032719593
70.3 | -3.02526 | -20.459694 | 0.12933108 | 54.624023 | 164.10796 | 0.014772462 | -58.958481 | -0.34133148 | 163.77855 | 163.91336 | 0.032930437
70.4 | -3.02526 | -20.385796 | 0.12964913 | 54.729134 | 164.32047 | 0.014799705 | -58.75061 | -0.34002241 | 163.96715 | 164.1431 | 0.032678902
70.5 | -3.02526 | -20.380165 | 0.12990442 | 54.63166 | 164.53296 | 0.014831989 | -58.721478 | -0.33933559 | 164.19675 | 164.33051 | 0.032434117
70.6 | -3.02526 | -20.413473 | 0.13021502 | 54.624355 | 164.74547 | 0.014868886 | -58.82888 | -0.33958188 | 164.38783 | 164.53717 | 0.032648474
70.7 | -3.02526 | -20.495224 | 0.1304961 | 54.673523 | 164.95796 | 0.014901939 | -59.060463 | -0.33985731 | 164.59395 | 164.72607 | 0.032911021
70.8 | -3.02526 | -20.566496 | 0.13054603 | 54.653152 | 165.17047 | 0.014913037 | -59.268959 | -0.33987635 | 164.84673 | 164.94807 | 0.032795925
70.9 | -3.02526 | -20.624142 | 0.130665 | 54.852081 | 165.38297 | 0.014910951 | -59.420506 | -0.33957282 | 165.00186 | 165.17067 | 0.03265436
71 | -3.02526 | -20.682249 | 0.13094948 | 54.758511 | 165.59546 | 0.014954146 | -59.597897 | -0.33937696 | 165.27092 | 165.40858 | 0.032759257
71.1 | -3.02526 | -20.672512 | 0.1313131 | 54.91003 | 165.80797 | 0.014986052 | -59.568119 | -0.33876267 | 165.44136 | 165.57378 | 0.032640815
71.2 | -3.02526 | -20.764896 | 0.13148373 | 54.794579 | 166.02046 | 0.015015784 | -59.844421 | -0.3390443 | 165.68367 | 165.80911 | 0.032795731
71.3 | -3.02526 | -20.697542 | 0.13175009 | 54.8741 | 166.23297 | 0.015041564 | -59.637852 | -0.33820114 | 165.90849 | 166.01517 | 0.032651942
71.4 | -3.023716 | -20.790939 | 0.13200228 | 54.880543 | 166.44547 | 0.01507733 | -59.906013 | -0.33850977 | 166.1073 | 166.24321 | 0.032728236
71.5 | -2.9991703 | -20.655251 | 0.13260749 | 54.929432 | 166.65796 | 0.015139662 | -59.518166 | -0.33723938 | 166.31862 | 166.47968 | 0.032850768
71.6 | -3.0241325 | -20.753389 | 0.13279009 | 54.793667 | 166.87045 | 0.01515473 | -59.812153 | -0.33729467 | 166.52516 | 166.66499 | 0.032840293
71.7 | -3.0236676 | -20.713707 | 0.13314679 | 54.925682 | 167.08296 | 0.015207606 | -59.689232 | -0.33668137 | 166.6785 | 166.90146 | 0.032737538
71.8 | -2.9976244 | -20.800991 | 0.13320552 | 54.945213 | 167.29547 | 0.015195458 | -59.939468 | -0.33653018 | 166.95644 | 167.05884 | 0.032639507
71.9 | -2.9980428 | -20.950659 | 0.13308443 | 54.932228 | 167.50797 | 0.01519443 | -60.372654 | -0.33725193 | 167.13849 | 167.29381 | 0.032735724
72 | -3.0240839 | -20.867575 | 0.13345066 | 54.931664 | 167.72046 | 0.01522486 | -60.142002 | -0.33616367 | 167.39088 | 167.50835 | 0.03278891
72.1 | -3.0252092 | -20.949106 | 0.1337366 | 54.931641 | 167.93295 | 0.015266455 | -60.370075 | -0.33653063 | 167.63364 | 167.73997 | 0.032867685
72.2 | -3.0252578 | -20.877626 | 0.13415755 | 54.931641 | 168.14546 | 0.015313128 | -60.167332 | -0.3359248 | 167.79295 | 167.93465 | 0.032682683
72.3 | -3.02526 | -20.913975 | 0.13429628 | 54.931641 | 168.35797 | 0.015334424 | -60.268387 | -0.33539018 | 167.99718 | 168.16805 | 0.032551676
72.4 | -3.02526 | -20.863771 | 0.13451268 | 54.931641 | 168.57047 | 0.015353688 | -60.136921 | -0.33505976 | 168.22542 | 168.39528 | 0.032779597
72.5 | -3.02526 | -20.867901 | 0.13498639 | 55.018467 | 168.78296 | 0.015409634 | -60.137226 | -0.33448374 | 168.43742 | 168.5298 | 0.032683164
72.6 | -3.02526 | -21.01379 | 0.13527398 | 54.99461 | 168.99545 | 0.015441428 | -60.564888 | -0.33525646 | 168.68015 | 168.88284 | 0.032793086
72.7 | -3.02526 | -20.960352 | 0.13543431 | 55.004581 | 169.20796 | 0.015456485 | -60.407604 | -0.33465081 | 168.8868 | 169.07185 | 0.032741774
72.8 | -3.02526 | -20.943621 | 0.13571973 | 55.046898 | 169.42047 | 0.015495232 | -60.367622 | -0.3342362 | 169.08064 | 169.20511 | 0.032785065
72.9 | -3.02526 | -20.946083 | 0.13584815 | 55.229103 | 169.63297 | 0.01550017 | -60.358257 | -0.33409497 | 169.26787 | 169.43573 | 0.032839794
73 | -3.02526 | -21.014122 | 0.13608018 | 55.115128 | 169.84546 | 0.01553635 | -60.567936 | -0.33376339 | 169.5049 | 169.65424 | 0.032705389
73.1 | -3.02526 | -20.995237 | 0.13658318 | 55.209511 | 170.05797 | 0.015591812 | -60.50824 | -0.33361059 | 169.71802 | 169.92358 | 0.032681827
73.2 | -3.02526 | -20.927448 | 0.13696511 | 55.237972 | 170.27046 | 0.015638594 | -60.322441 | -0.33319566 | 169.94624 | 170.05455 | 0.032800123
73.3 | -3.02526 | -21.078003 | 0.13715059 | 55.004227 | 170.48296 | 0.01565408 | -60.739124 | -0.33354425 | 170.21992 | 170.30241 | 0.032853093
73.4 | -3.02526 | -21.025764 | 0.13727875 | 55.227753 | 170.69547 | 0.015675316 | -60.602715 | -0.33307484 | 170.36142 | 170.59013 | 0.032875475
73.5 | -3.02526 | -21.017736 | 0.13750787 | 55.238758 | 170.90796 | 0.015690455 | -60.572113 | -0.33254728 | 170.59418 | 170.77876 | 0.032725889
73.6 | -3.02526 | -20.9986 | 0.13788846 | 55.239239 | 171.12047 | 0.01574149 | -60.527248 | -0.33198977 | 170.76012 | 170.92859 | 0.032661792
73.7 | -3.02526 | -21.029507 | 0.13796856 | 55.239258 | 171.33296 | 0.015737016 | -60.597446 | -0.33162481 | 171.02859 | 171.17 | 0.032480266
73.8 | -3.02526 | -20.968843 | 0.13839878 | 55.239258 | 171.54546 | 0.015796943 | -60.435646 | -0.33158922 | 171.24284 | 171.42145 | 0.032615684
73.9 | -3.02526 | -21.142538 | 0.13817619 | 55.239258 | 171.75797 | 0.015760399 | -60.929333 | -0.33201438 | 171.37457 | 171.62184 | 0.032690641
74 | -3.02526 | -20.972 | 0.13874003 | 55.239258 | 171.97047 | 0.015834399 | -60.447323 | -0.33074608 | 171.65221 | 171.82709 | 0.032714099
74.1 | -3.02526 | -21.009935 | 0.13907765 | 55.318184 | 172.18297 | 0.01587636 | -60.538895 | -0.3307299 | 171.84125 | 172.04012 | 0.032691762
74.2 | -3.02526 | -21.081474 | 0.13946903 | 55.284534 | 172.39546 | 0.015925594 | -60.758945 | -0.33082774 | 172.04919 | 172.23618 | 0.032807712
74.3 | -3.02526 | -21.227234 | 0.13931078 | 55.241215 | 172.60796 | 0.015907379 | -61.170437 | -0.33146241 | 172.25693 | 172.51045 | 0.032854792
74.4 | -3.02526 | -21.029163 | 0.13989942 | 55.316639 | 172.82047 | 0.015960924 | -60.610203 | -0.32985222 | 172.51282 | 172.6801 | 0.032632139
74.5 | -3.02526 | -21.045866 | 0.14005579 | 55.242599 | 173.03297 | 0.015986675 | -60.637276 | -0.32967895 | 172.70999 | 172.90533 | 0.032649036
74.6 | -3.02526 | -21.0553 | 0.14035833 | 55.239403 | 173.24547 | 0.01600674 | -60.681767 | -0.32983539 | 172.91541 | 173.07809 | 0.032606315
74.7 | -3.02526 | -20.943531 | 0.14069961 | 55.260853 | 173.45796 | 0.016058214 | -60.356018 | -0.32887545 | 173.16016 | 173.31264 | 0.032846749
74.8 | -3.0236056 | -21.114931 | 0.14071195 | 55.448971 | 173.67046 | 0.016054867 | -60.859951 | -0.32930502 | 173.28412 | 173.4319 | 0.032827165
74.9 | -2.9992759 | -21.170151 | 0.14096637 | 55.520504 | 173.88297 | 0.016082196 | -60.996563 | -0.32914454 | 173.54764 | 173.67767 | 0.032760646
75 | -3.0241373 | -21.12965 | 0.14110157 | 55.459511 | 174.09546 | 0.016098889 | -60.892784 | -0.3284137 | 173.77603 | 173.91438 | 0.032668948
75.1 | -3.0252116 | -21.157177 | 0.14144324 | 55.499687 | 174.30797 | 0.016142314 | -60.972614 | -0.3281711 | 173.94513 | 174.12892 | 0.032609303
75.2 | -3.0252581 | -21.157598 | 0.14173609 | 55.323261 | 174.52046 | 0.016174603 | -60.985603 | -0.32833442 | 174.24573 | 174.35509 | 0.032867014
75.3 | -3.02526 | -21.302088 | 0.14181572 | 55.526569 | 174.73297 | 0.016190672 | -61.382362 | -0.32845965 | 174.39813 | 174.56729 | 0.032774024
75.4 | -3.02526 | -21.198029 | 0.14223875 | 55.535488 | 174.94547 | 0.016223833 | -61.087059 | -0.32765359 | 174.64758 | 174.78226 | 0.032539599
75.5 | -3.02526 | -21.20186 | 0.14243032 | 55.514984 | 175.15796 | 0.01625042 | -61.102146 | -0.32754657 | 174.81752 | 175.00938 | 0.032847725
75.6 | -3.02526 | -21.255028 | 0.14256983 | 55.534988 | 175.37045 | 0.016262652 | -61.267143 | -0.32737929 | 175.03096 | 175.18452 | 0.03279553
75.7 | -3.0236056 | -21.205435 | 0.14304797 | 55.535851 | 175.58296 | 0.01632175 | -61.113205 | -0.32683438 | 175.27715 | 175.38445 | 0.032690682
75.8 | -2.9992759 | -21.279226 | 0.14312363 | 55.535885 | 175.79546 | 0.016328553 | -61.321838 | -0.32722449 | 175.42722 | 175.60902 | 0.033045091
75.9 | -3.0241373 | -21.063745 | 0.14350188 | 55.535889 | 176.00797 | 0.016374214 | -60.704811 | -0.32543701 | 175.71468 | 175.89648 | 0.032809865
76 | -3.0252116 | -21.210461 | 0.14353433 | 55.535889 | 176.22046 | 0.016376326 | -61.135632 | -0.32575348 | 175.90903 | 176.07727 | 0.032746993
76.1 | -3.0252581 | -21.341923 | 0.14374481 | 55.535889 | 176.43297 | 0.016405568 | -61.512489 | -0.32636759 | 176.10545 | 176.2468 | 0.032892384
76.2 | -3.0236056 | -21.326666 | 0.14411929 | 55.535889 | 176.64546 | 0.016451169 | -61.456486 | -0.32587191 | 176.31902 | 176.44861 | 0.032848515
76.3 | -2.9992759 | -21.368757 | 0.14422083 | 55.758533 | 176.85797 | 0.016452247 | -61.585476 | -0.32554016 | 176.48282 | 176.67783 | 0.032808986
76.4 | -3.0241373 | -21.414215 | 0.14431657 | 55.595692 | 177.07047 | 0.016471034 | -61.712402 | -0.32531101 | 176.79111 | 176.87779 | 0.032759268
76.5 | -3.0252116 | -21.34478 | 0.14492223 | 55.801212 | 177.28296 | 0.016529821 | -61.522762 | -0.32478976 | 176.90244 | 177.08072 | 0.032847796
76.6 | -3.0252581 | -21.441149 | 0.14497051 | 55.781963 | 177.49545 | 0.016542397 | -61.783852 | -0.32523495 | 177.13103 | 177.2784 | 0.033015721
76.7 | -3.02526 | -21.437214 | 0.14521053 | 55.768394 | 177.70796 | 0.016559869 | -61.782284 | -0.32482257 | 177.35863 | 177.48634 | 0.033040863
76.8 | -3.02526 | -21.391672 | 0.14528817 | 55.705387 | 177.92047 | 0.016584881 | -61.640556 | -0.32411942 | 177.59244 | 177.78766 | 0.032936744
76.9 | -3.02526 | -21.415051 | 0.14568509 | 55.685898 | 178.13297 | 0.016629333 | -61.717342 | -0.32418659 | 177.84914 | 178.0201 | 0.032944925
77 | -3.02526 | -21.391994 | 0.14601703 | 55.631763 | 178.34546 | 0.016660996 | -61.645016 | -0.32326037 | 178.04788 | 178.14801 | 0.032792605
77.1 | -3.02526 | -21.545118 | 0.14589325 | 55.570763 | 178.55797 | 0.016642841 | -62.091904 | -0.32370073 | 178.30432 | 178.43994 | 0.032800332
77.2 | -3.02526 | -21.57304 | 0.14619093 | 55.801243 | 178.77046 | 0.016677367 | -62.154675 | -0.32367873 | 178.4743 | 178.65025 | 0.033030272
77.3 | -3.02526 | -21.552364 | 0.14635652 | 55.77063 | 178.98296 | 0.016701123 | -62.115288 | -0.32310131 | 178.69482 | 178.90494 | 0.032892115
77.4 | -3.02526 | -21.590546 | 0.14647067 | 55.802628 | 179.19547 | 0.016704543 | -62.219826 | -0.32292244 | 178.91519 | 179.07176 | 0.03276071
77.5 | -3.02526 | -21.613178 | 0.14678964 | 55.804226 | 179.40796 | 0.016742187 | -62.294216 | -0.32278284 | 179.14677 | 179.30945 | 0.032970376
77.6 | -3.02526 | -21.584356 | 0.14712632 | 55.841812 | 179.62047 | 0.016779384 | -62.194485 | -0.32221526 | 179.31644 | 179.54158 | 0.032991271
77.7 | -3.02526 | -21.761513 | 0.14713961 | 55.843433 | 179.83296 | 0.016791042 | -62.71241 | -0.32283029 | 179.55058 | 179.76233 | 0.032893781
77.8 | -3.02526 | -21.736879 | 0.14745165 | 55.843506 | 180.04546 | 0.016816244 | -62.644135 | -0.32198933 | 179.75945 | 179.91957 | 0.032972358
77.9 | -3.02526 | -21.686934 | 0.14775781 | 55.84351 | 180.25797 | 0.016857326 | -62.517487 | -0.32176697 | 179.97282 | 180.15033 | 0.032975074
78 | -3.02526 | -21.52549 | 0.14836949 | 55.84351 | 180.47046 | 0.016916931 | -62.035217 | -0.32051042 | 180.20844 | 180.40184 | 0.032849677
78.1 | -3.02526 | -21.619085 | 0.14838056 | 55.84351 | 180.68297 | 0.016930312 | -62.305729 | -0.32102901 | 180.397 | 180.60072 | 0.03305437
78.2 | -3.02526 | -21.758905 | 0.14835316 | 55.84351 | 180.89546 | 0.016916921 | -62.707729 | -0.32092759 | 180.61816 | 180.80696 | 0.032902732
78.3 | -3.02526 | -21.752947 | 0.14878292 | 55.84351 | 181.10796 | 0.016974913 | -62.722038 | -0.32087824 | 180.87259 | 181.02037 | 0.032990623
78.4 | -3.02526 | -21.704487 | 0.14895968 | 55.877129 | 181.32047 | 0.016985059 | -62.558887 | -0.32018399 | 181.07413 | 181.23448 | 0.033001531
78.5 | -3.02526 | -21.736425 | 0.14915927 | 55.844959 | 181.53297 | 0.017010076 | -62.644482 | -0.31979269 | 181.23695 | 181.427 | 0.032894418
78.6 | -3.02526 | -21.888714 | 0.14938942 | 55.95998 | 181.74547 | 0.017040828 | -63.082344 | -0.32021374 | 181.43755 | 181.64072 | 0.033020683
78.7 | -3.02526 | -21.917154 | 0.14938973 | 55.881554 | 181.95796 | 0.017041786 | -63.196442 | -0.32014212 | 181.7016 | 181.88655 | 0.033014275
78.8 | -3.02526 | -21.856272 | 0.14961316 | 55.939373 | 182.17046 | 0.017068202 | -63.000481 | -0.31964171 | 181.86336 | 182.0545 | 0.032992948
78.9 | -3.02526 | -21.827295 | 0.14994632 | 55.847733 | 182.38297 | 0.017100064 | -62.906651 | -0.31911269 | 182.12042 | 182.24246 | 0.033157647
79 | -3.02526 | -21.872837 | 0.15003377 | 55.880829 | 182.59546 | 0.017116856 | -63.035328 | -0.31858274 | 182.32529 | 182.50415 | 0.03304885
79.1 | -3.02526 | -21.873838 | 0.15040289 | 55.852882 | 182.80797 | 0.017158827 | -63.066891 | -0.31837624 | 182.54564 | 182.69203 | 0.032945078
79.2 | -3.02526 | -21.859299 | 0.15075022 | 55.962627 | 183.02046 | 0.017198244 | -63.003429 | -0.31776527 | 182.74663 | 182.92195 | 0.032877862
79.3 | -3.02526 | -21.944141 | 0.15099506 | 56.062881 | 183.23297 | 0.017216321 | -63.239441 | -0.31806329 | 182.94553 | 183.10699 | 0.032952197
79.4 | -3.02526 | -21.999458 | 0.15115203 | 56.1189 | 183.44547 | 0.017233908 | -63.394901 | -0.31749177 | 183.11217 | 183.35518 | 0.032736134
79.5 | -3.02526 | -21.929794 | 0.15136777 | 56.016533 | 183.65796 | 0.017260911 | -63.215286 | -0.31726202 | 183.39755 | 183.58372 | 0.032962255
79.6 | -3.02526 | -21.910757 | 0.15169346 | 56.064747 | 183.87047 | 0.017299706 | -63.150028 | -0.31702387 | 183.58212 | 183.80103 | 0.033154741
79.7 | -3.02526 | -22.040752 | 0.15166466 | 56.046844 | 184.08296 | 0.01729409 | -63.509541 | -0.31676731 | 183.82439 | 184.028 | 0.032763559
79.8 | -3.02526 | -22.036493 | 0.152071 | 56.070545 | 184.29547 | 0.017335646 | -63.497753 | -0.31640157 | 184.00885 | 184.18723 | 0.0329285
79.9 | -3.02526 | -21.971712 | 0.15244517 | 56.126556 | 184.50797 | 0.017384056 | -63.320564 | -0.31594929 | 184.2075 | 184.44072 | 0.032948047
80 | -3.02526 | -22.13159 | 0.15238705 | 56.129036 | 184.72046 | 0.017380487 | -63.779427 | -0.31632918 | 184.44627 | 184.66118 | 0.032811292
80.1 | -3.02526 | -22.175583 | 0.15258461 | 56.129147 | 184.93295 | 0.017397039 | -63.897018 | -0.3163833 | 184.65427 | 184.85129 | 0.033006318
80.2 | -3.02526 | -22.019989 | 0.15298915 | 56.12915 | 185.14546 | 0.017447788 | -63.446613 | -0.31527385 | 184.85527 | 185.0163 | 0.033119477
80.3 | -3.02526 | -22.042757 | 0.15325105 | 56.12915 | 185.35797 | 0.017469946 | -63.517769 | -0.3151916 | 185.03516 | 185.33591 | 0.033017121
80.4 | -3.02526 | -21.879574 | 0.15391988 | 56.12915 | 185.57047 | 0.017550193 | -63.049149 | -0.31419817 | 185.24779 | 185.49954 | 0.033034064
80.5 | -3.02526 | -22.140375 | 0.15358946 | 56.12915 | 185.78296 | 0.017515922 | -63.791012 | -0.31505927 | 185.49324 | 185.69717 | 0.033033725
80.6 | -3.02526 | -22.227695 | 0.15373123 | 56.12915 | 185.99545 | 0.01752305 | -64.044525 | -0.31485087 | 185.6989 | 185.89845 | 0.032943409
80.7 | -3.02526 | -22.240183 | 0.15411425 | 56.160603 | 186.20796 | 0.017589238 | -64.077309 | -0.31470364 | 185.94357 | 186.14043 | 0.033034049
80.8 | -3.02526 | -22.136518 | 0.15444386 | 56.130508 | 186.42047 | 0.017605761 | -63.78981 | -0.31370303 | 186.14055 | 186.32518 | 0.032867528
80.9 | -3.02526 | -22.180061 | 0.15459152 | 56.146137 | 186.63297 | 0.017642258 | -63.910038 | -0.31363201 | 186.36569 | 186.51024 | 0.032945078
81 | -3.02526 | -22.281981 | 0.15499648 | 56.129883 | 186.84546 | 0.017664891 | -64.202538 | -0.3136346 | 186.57487 | 186.79344 | 0.033011191
81.1 | -3.02526 | -22.265127 | 0.15533789 | 56.129185 | 187.05797 | 0.017711908 | -64.146324 | -0.31319144 | 186.81787 | 186.94943 | 0.032855045
81.2 | -3.02526 | -22.283319 | 0.15555014 | 56.312672 | 187.27046 | 0.017739562 | -64.213127 | -0.31314665 | 186.99693 | 187.18503 | 0.032925397
81.3 | -3.02526 | -22.327082 | 0.15544306 | 56.309792 | 187.48297 | 0.017720973 | -64.340355 | -0.31293666 | 187.1664 | 187.41249 | 0.032885335
81.4 | -3.02526 | -22.376024 | 0.15559925 | 56.31345 | 187.69547 | 0.017737601 | -64.475281 | -0.31264922 | 187.3541 | 187.6494 | 0.032833617
81.5 | -3.02526 | -22.240934 | 0.15625969 | 56.246506 | 187.90796 | 0.017821502 | -64.079124 | -0.31178132 | 187.65839 | 187.88606 | 0.032782506
81.6 | -3.02526 | -22.310968 | 0.15647618 | 56.326778 | 188.12047 | 0.017837886 | -64.293381 | -0.31221581 | 187.83366 | 188.09131 | 0.032877054
81.7 | -3.02526 | -22.489721 | 0.15660506 | 56.385967 | 188.33296 | 0.017856922 | -64.812447 | -0.31249726 | 188.0181 | 188.29927 | 0.032870755
81.8 | -3.02526 | -22.305344 | 0.15704483 | 56.319717 | 188.54546 | 0.017909152 | -64.276863 | -0.31127805 | 188.23364 | 188.55122 | 0.033007853
81.9 | -3.0236056 | -22.344296 | 0.15720852 | 56.421082 | 188.75797 | 0.017916 | -64.377449 | -0.31142107 | 188.44107 | 188.81087 | 0.033073571
82 | -2.9992759 | -22.542185 | 0.15726107 | 56.425575 | 188.97046 | 0.017933821 | -64.959915 | -0.31167394 | 188.68445 | 188.96967 | 0.03299544
82.1 | -3.0241373 | -22.30875 | 0.15773331 | 56.425774 | 189.18297 | 0.017983135 | -64.290955 | -0.31031486 | 188.88319 | 189.15871 | 0.033200026
82.2 | -3.0252116 | -22.441238 | 0.15801682 | 56.425781 | 189.39546 | 0.018015405 | -64.672791 | -0.31058836 | 189.09372 | 189.38858 | 0.033268772
82.3 | -3.0252581 | -22.355124 | 0.15826111 | 56.425781 | 189.60796 | 0.01804335 | -64.407028 | -0.30968791 | 189.25938 | 189.60777 | 0.032978781
82.4 | -3.02526 | -22.547123 | 0.15819651 | 56.425781 | 189.82047 | 0.018045884 | -64.97567 | -0.31050134 | 189.50348 | 189.85373 | 0.033139594
82.5 | -3.02526 | -22.573765 | 0.15832575 | 56.440723 | 190.03297 | 0.018044647 | -65.059013 | -0.31007883 | 189.7003 | 190.06621 | 0.032912552
82.6 | -3.02526 | -22.635807 | 0.15858112 | 56.530926 | 190.24547 | 0.018087577 | -65.238274 | -0.30982715 | 189.87102 | 190.26788 | 0.032989688
82.7 | -3.02526 | -22.689051 | 0.15889822 | 56.609566 | 190.45796 | 0.018119439 | -65.370651 | -0.3101306 | 190.09058 | 190.49689 | 0.033131026
82.8 | -3.02526 | -22.68153 | 0.15913574 | 56.517223 | 190.67046 | 0.018153151 | -65.367004 | -0.30987862 | 190.30997 | 190.72987 | 0.033081759
82.9 | -3.02526 | -22.696154 | 0.15929365 | 56.577209 | 190.88297 | 0.018156838 | -65.411224 | -0.30917311 | 190.55415 | 190.96431 | 0.032910012
83 | -3.0236056 | -22.681141 | 0.15959695 | 56.705631 | 191.09547 | 0.018198682 | -65.372849 | -0.30868503 | 190.73567 | 191.17905 | 0.033032242
83.1 | -2.9992759 | -22.610687 | 0.15976758 | 56.536259 | 191.30797 | 0.018210761 | -65.147491 | -0.30827397 | 191.02789 | 191.44971 | 0.032911785
83.2 | -3.0241373 | -22.570908 | 0.16005264 | 56.575977 | 191.52046 | 0.018244246 | -65.045799 | -0.30743843 | 191.21068 | 191.6579 | 0.032871418
83.3 | -3.0252116 | -22.683245 | 0.16040859 | 56.69101 | 191.73296 | 0.018293682 | -65.372643 | -0.30766091 | 191.38985 | 191.85182 | 0.033006083
83.4 | -3.0252581 | -22.767197 | 0.16033247 | 56.659801 | 191.94547 | 0.018282298 | -65.621162 | -0.30783299 | 191.6606 | 192.08035 | 0.03299351
83.5 | -3.02526 | -22.823734 | 0.16064972 | 56.694794 | 192.15796 | 0.018318078 | -65.762749 | -0.30794302 | 191.79935 | 192.30853 | 0.033125527
83.6 | -3.02526 | -22.867277 | 0.16093183 | 56.66053 | 192.37047 | 0.018339524 | -65.900925 | -0.30743235 | 192.03197 | 192.51671 | 0.032996766
83.7 | -3.02526 | -22.794573 | 0.16103989 | 56.624119 | 192.58296 | 0.018363254 | -65.695213 | -0.30664572 | 192.28648 | 192.79138 | 0.032785684
83.8 | -3.02526 | -22.811403 | 0.16136792 | 56.703766 | 192.79547 | 0.01839561 | -65.751869 | -0.30651945 | 192.47186 | 192.96806 | 0.032913405
83.9 | -3.02526 | -22.876535 | 0.16145736 | 56.71109 | 193.00797 | 0.018408468 | -65.913925 | -0.30685002 | 192.68864 | 193.20551 | 0.033117361
84 | -3.02526 | -22.964016 | 0.16127574 | 56.711414 | 193.22046 | 0.018385908 | -66.18222 | -0.30660799 | 192.86862 | 193.38394 | 0.03295593
84.1 | -3.02526 | -22.959553 | 0.16181456 | 56.711426 | 193.43295 | 0.018443752 | -66.174263 | -0.3060225 | 193.06683 | 193.64464 | 0.032947361
84.2 | -3.02526 | -22.903019 | 0.16210476 | 56.794773 | 193.64546 | 0.018476112 | -66.015442 | -0.30562687 | 193.2249 | 193.85603 | 0.033014059
84.3 | -3.02526 | -23.023293 | 0.16219075 | 56.807259 | 193.85796 | 0.018492391 | -66.338249 | -0.30596998 | 193.47588 | 194.09776 | 0.0329445
84.4 | -3.02526 | -23.068853 | 0.16249174 | 56.886715 | 194.07047 | 0.018520012 | -66.483749 | -0.30563039 | 193.69969 | 194.29536 | 0.032930728
84.5 | -3.02526 | -23.136612 | 0.16255866 | 56.822388 | 194.28296 | 0.018527551 | -66.681778 | -0.30554354 | 193.88274 | 194.49071 | 0.032918818
84.6 | -3.02526 | -23.085072 | 0.16274193 | 56.979012 | 194.49547 | 0.018550443 | -66.539574 | -0.30492967 | 194.09489 | 194.78539 | 0.03282509
84.7 | -3.02526 | -23.029457 | 0.16306721 | 56.914814 | 194.70796 | 0.018585151 | -66.358437 | -0.3045961 | 194.31978 | 194.91663 | 0.033008244
84.8 | -3.02526 | -23.204847 | 0.163119 | 56.983006 | 194.92047 | 0.018595291 | -66.874634 | -0.30507284 | 194.53339 | 195.20563 | 0.033016477
84.9 | -3.02526 | -23.269146 | 0.1633065 | 56.98595 | 195.13297 | 0.018614339 | -67.061287 | -0.30459699 | 194.76147 | 195.47252 | 0.032662421
85 | -3.02526 | -23.06385 | 0.16401009 | 56.98608 | 195.34546 | 0.018695153 | -66.475761 | -0.30362651 | 194.96172 | 195.63646 | 0.033077076
85.1 | -3.02526 | -23.239262 | 0.16389841 | 56.986084 | 195.55795 | 0.018684197 | -66.961098 | -0.30431181 | 195.14801 | 195.8371 | 0.033036754
85.2 | -3.02526 | -23.212406 | 0.1640778 | 56.986084 | 195.77046 | 0.018707255 | -66.898254 | -0.30341518 | 195.34157 | 196.07674 | 0.032791752
85.3 | -3.02526 | -23.213665 | 0.16444066 | 56.986084 | 195.98297 | 0.018730327 | -66.903572 | -0.30327997 | 195.64746 | 196.34286 | 0.033086419
85.4 | -3.02526 | -23.114424 | 0.16510317 | 56.986084 | 196.19547 | 0.018822838 | -66.610199 | -0.3024039 | 195.85785 | 196.54501 | 0.033050414
85.5 | -3.02526 | -23.302876 | 0.16502258 | 56.986084 | 196.40796 | 0.018803589 | -67.142799 | -0.30305386 | 196.04419 | 196.76704 | 0.033074275
85.6 | -3.02526 | -23.252592 | 0.16524847 | 56.986084 | 196.62047 | 0.018828552 | -67.014961 | -0.30246401 | 196.24916 | 196.94548 | 0.032974087
85.7 | -3.02526 | -23.369106 | 0.16531502 | 56.986084 | 196.83296 | 0.018836085 | -67.350471 | -0.30273604 | 196.43367 | 197.20625 | 0.032851536
85.8 | -3.02526 | -23.425928 | 0.16560455 | 56.986084 | 197.04546 | 0.018880613 | -67.501114 | -0.30220997 | 196.69067 | 197.40218 | 0.0327406
85.9 | -3.02526 | -23.458023 | 0.16583233 | 56.986084 | 197.25797 | 0.018904351 | -67.591415 | -0.30209073 | 196.90381 | 197.58446 | 0.032787744
86 | -3.02526 | -23.313778 | 0.16622642 | 57.149357 | 197.47046 | 0.01894746 | -67.191025 | -0.30090949 | 197.0623 | 197.8181 | 0.032804668
86.1 | -3.02526 | -23.405804 | 0.16638148 | 56.99585 | 197.68297 | 0.018959645 | -67.460373 | -0.30139294 | 197.33681 | 198.09448 | 0.032951467
86.2 | -3.02526 | -23.454891 | 0.16660862 | 57.113716 | 197.89546 | 0.018982669 | -67.575813 | -0.30100897 | 197.51494 | 198.26031 | 0.032906931
86.3 | -3.02526 | -23.544016 | 0.16662185 | 57.112865 | 198.10796 | 0.018993702 | -67.838089 | -0.30079052 | 197.76715 | 198.50618 | 0.03283909
86.4 | -3.02526 | -23.353331 | 0.16722286 | 57.159958 | 198.32047 | 0.019060314 | -67.305733 | -0.29956365 | 197.92975 | 198.73236 | 0.032928713
86.5 | -3.02526 | -23.526758 | 0.16715385 | 57.151756 | 198.53296 | 0.019045755 | -67.810127 | -0.30030096 | 198.1698 | 198.9437 | 0.032909594
86.6 | -3.02526 | -23.5383 | 0.16752572 | 57.142704 | 198.74547 | 0.019082632 | -67.822136 | -0.29975358 | 198.422 | 199.15057 | 0.032804433
86.7 | -3.02526 | -23.59547 | 0.16776188 | 57.210514 | 198.95796 | 0.019113189 | -67.987564 | -0.30013007 | 198.62311 | 199.39775 | 0.033152953
86.8 | -3.02526 | -23.683624 | 0.16779806 | 57.235775 | 199.17046 | 0.019121047 | -68.256721 | -0.29988396 | 198.83261 | 199.59171 | 0.033071537
86.9 | -3.02526 | -23.610096 | 0.16801119 | 57.181572 | 199.38297 | 0.019148678 | -68.05381 | -0.29883248 | 199.08299 | 199.82144 | 0.032830477
87 | -3.02526 | -23.643694 | 0.16848688 | 57.257282 | 199.59547 | 0.019196391 | -68.130234 | -0.29898036 | 199.22871 | 200.028 | 0.033090308
87.1 | -3.02526 | -23.665756 | 0.16858198 | 57.237709 | 199.80797 | 0.019219557 | -68.193344 | -0.29907432 | 199.47943 | 200.33054 | 0.033059362
87.2 | -3.02526 | -23.736177 | 0.16875349 | 57.259747 | 200.02046 | 0.019222006 | -68.410233 | -0.29874244 | 199.65993 | 200.57613 | 0.033021867
87.3 | -3.02526 | -23.644901 | 0.16903229 | 57.260696 | 200.23296 | 0.019265158 | -68.152557 | -0.29765418 | 199.87192 | 200.77414 | 0.033073261
87.4 | -3.02526 | -23.717928 | 0.16895472 | 57.260742 | 200.44547 | 0.019241806 | -68.348831 | -0.29751381 | 200.15964 | 201.00497 | 0.03278283
87.5 | -3.02526 | -23.711287 | 0.16968848 | 57.260742 | 200.65796 | 0.019341236 | -68.32872 | -0.29756722 | 200.29379 | 201.21271 | 0.032843724
87.6 | -3.02526 | -23.793861 | 0.16982426 | 57.260742 | 200.87047 | 0.019347928 | -68.579094 | -0.29755071 | 200.60104 | 201.34036 | 0.03303862
87.7 | -3.02526 | -23.846439 | 0.16983818 | 57.260742 | 201.08296 | 0.019362262 | -68.737289 | -0.29732734 | 200.77383 | 201.66428 | 0.032975867
87.8 | -3.02526 | -23.678087 | 0.17044261 | 57.260742 | 201.29547 | 0.019422648 | -68.232063 | -0.2961444 | 201.02972 | 201.87828 | 0.032971475
87.9 | -3.02526 | -23.795847 | 0.17047229 | 57.260742 | 201.50797 | 0.019416323 | -68.576263 | -0.29652053 | 201.22885 | 202.08296 | 0.033007234
88 | -3.02526 | -23.849102 | 0.1706256 | 57.260742 | 201.72046 | 0.01944817 | -68.738876 | -0.29630268 | 201.46442 | 202.33476 | 0.032842241
88.1 | -3.02526 | -23.738726 | 0.17097092 | 57.260742 | 201.93297 | 0.019473407 | -68.427505 | -0.29520646 | 201.69122 | 202.57513 | 0.032796323
88.2 | -3.02526 | -23.844625 | 0.17108616 | 57.260742 | 202.14546 | 0.019498399 | -68.708969 | -0.29566848 | 201.88023 | 202.75571 | 0.033012107
88.3 | -3.02526 | -23.922934 | 0.17138952 | 57.260742 | 202.35797 | 0.019530576 | -68.944305 | -0.29598981 | 202.11508 | 203.00005 | 0.03301983
88.4 | -3.02526 | -23.877979 | 0.17156111 | 57.301182 | 202.57047 | 0.019555775 | -68.81897 | -0.29524124 | 202.25708 | 203.2328 | 0.033024158
88.5 | -3.02526 | -23.860561 | 0.17193049 | 57.302658 | 202.78296 | 0.019580092 | -68.777168 | -0.2948454 | 202.48932 | 203.40417 | 0.03298654
88.6 | -3.02526 | -23.942207 | 0.17197002 | 57.283863 | 202.99545 | 0.019590363 | -68.987083 | -0.29479724 | 202.73302 | 203.63702 | 0.032890931
88.7 | -3.02526 | -23.866344 | 0.17218888 | 57.301373 | 203.20796 | 0.019621368 | -68.783371 | -0.29427209 | 202.93967 | 203.83751 | 0.032741271
88.8 | -3.02526 | -23.986397 | 0.17252979 | 57.463898 | 203.42047 | 0.019655971 | -69.129379 | -0.29446626 | 203.11778 | 204.04016 | 0.032798924
88.9 | -3.02526 | -23.958862 | 0.1727955 | 57.37566 | 203.63297 | 0.019688472 | -69.05867 | -0.29408422 | 203.3667 | 204.30347 | 0.032793853
89 | -3.02526 | -23.916609 | 0.17300215 | 57.351986 | 203.84546 | 0.019711498 | -68.916595 | -0.29365265 | 203.59453 | 204.48894 | 0.033063713
89.1 | -3.02526 | -23.93652 | 0.17327304 | 57.430943 | 204.05795 | 0.019741219 | -68.987526 | -0.29360095 | 203.76665 | 204.70203 | 0.032810267
89.2 | -3.02526 | -24.024221 | 0.17325187 | 57.530895 | 204.27046 | 0.019741893 | -69.234299 | -0.29325181 | 203.93515 | 204.96254 | 0.032571048
89.3 | -3.02526 | -23.976992 | 0.17371021 | 57.417759 | 204.48297 | 0.019783506 | -69.108147 | -0.29301238 | 204.22885 | 205.14693 | 0.032897014
89.4 | -3.02526 | -23.830027 | 0.17418811 | 57.497639 | 204.69547 | 0.019840633 | -68.664261 | -0.29191658 | 204.44302 | 205.4234 | 0.032830756
89.5 | -3.02526 | -23.994432 | 0.17419735 | 57.522766 | 204.90796 | 0.019845782 | -69.153435 | -0.29251894 | 204.63464 | 205.61615 | 0.03280491
89.6 | -3.02526 | -24.14592 | 0.17436114 | 57.52393 | 205.12047 | 0.019861935 | -69.585487 | -0.29309997 | 204.80107 | 205.82129 | 0.032933615
89.7 | -3.02526 | -23.968019 | 0.17465928 | 57.534904 | 205.33296 | 0.019907262 | -69.077614 | -0.29149273 | 205.03851 | 206.02695 | 0.032846816
89.8 | -3.0236056 | -23.850077 | 0.17530239 | 57.535381 | 205.54547 | 0.019957822 | -68.721786 | -0.29048294 | 205.27896 | 206.31064 | 0.032709077
89.9 | -2.9992759 | -24.055244 | 0.1754041 | 57.535404 | 205.75797 | 0.019982712 | -69.327095 | -0.29190981 | 205.49907 | 206.52277 | 0.032954939
90 | -3.0224829 | -23.988657 | 0.17546511 | 57.497066 | 205.97046 | 0.019984109 | -69.129631 | -0.29100239 | 205.72809 | 206.66884 | 0.032912482
90.1 | -2.9992275 | -24.070744 | 0.17572913 | 57.533752 | 206.18297 | 0.020012544 | -69.371178 | -0.29092464 | 205.90508 | 206.93311 | 0.032838672
90.2 | -3.0241354 | -24.210072 | 0.17578375 | 57.535336 | 206.39546 | 0.020023281 | -69.759674 | -0.29117218 | 206.13181 | 207.21652 | 0.032884017
90.3 | -3.0252116 | -24.176611 | 0.17592476 | 57.497871 | 206.60796 | 0.020047076 | -69.679207 | -0.29102772 | 206.40828 | 207.40488 | 0.032886196
90.4 | -3.0252581 | -24.155573 | 0.17629595 | 57.603535 | 206.82047 | 0.020080933 | -69.608986 | -0.29052442 | 206.54855 | 207.58511 | 0.032926738
90.5 | -3.02526 | -24.17988 | 0.17657052 | 57.538349 | 207.03296 | 0.020113796 | -69.682671 | -0.29015484 | 206.78798 | 207.81181 | 0.032807235
90.6 | -3.02526 | -24.132435 | 0.17674555 | 57.535526 | 207.24547 | 0.020139514 | -69.537926 | -0.28941631 | 207.03014 | 208.0602 | 0.032748096
90.7 | -3.02526 | -24.11441 | 0.17716445 | 57.535412 | 207.45796 | 0.02017918 | -69.504494 | -0.28962064 | 207.23152 | 208.24699 | 0.033096708
90.8 | -3.02526 | -24.095655 | 0.17733793 | 57.537193 | 207.67046 | 0.020198794 | -69.436951 | -0.28908691 | 207.42375 | 208.47444 | 0.033057522
90.9 | -3.02526 | -24.232327 | 0.17738871 | 57.545696 | 207.88295 | 0.020203283 | -69.831833 | -0.28904781 | 207.66881 | 208.67831 | 0.032818276
91 | -3.02526 | -24.303331 | 0.17752582 | 57.535862 | 208.09546 | 0.02021681 | -70.034676 | -0.28906927 | 207.89323 | 208.92949 | 0.032979235
91.1 | -3.02526 | -24.280048 | 0.17791694 | 57.662945 | 208.30797 | 0.020258369 | -69.981621 | -0.28908861 | 208.0484 | 209.08945 | 0.033092178
91.2 | -3.02526 | -24.230116 | 0.17826602 | 57.540951 | 208.52046 | 0.020305889 | -69.826935 | -0.28831619 | 208.2845 | 209.28268 | 0.033012219
91.3 | -3.02526 | -24.269596 | 0.17830087 | 57.603397 | 208.73296 | 0.020301741 | -69.942947 | -0.28793505 | 208.49432 | 209.54997 | 0.032908488
91.4 | -3.02526 | -24.23638 | 0.17852402 | 57.538349 | 208.94547 | 0.020339025 | -69.848289 | -0.28730872 | 208.75308 | 209.76268 | 0.032791067
91.5 | -3.02526 | -24.323589 | 0.17889486 | 57.769138 | 209.15797 | 0.020369098 | -70.10585 | -0.28763559 | 208.86833 | 209.93005 | 0.032890733
91.6 | -3.02526 | -24.22049 | 0.17919318 | 57.782444 | 209.37047 | 0.02041346 | -69.796982 | -0.28683746 | 209.09917 | 210.16772 | 0.032907251
91.7 | -3.02526 | -24.273138 | 0.17944223 | 57.744743 | 209.58296 | 0.020426147 | -69.952599 | -0.28659937 | 209.31348 | 210.40074 | 0.03292603
91.8 | -3.02526 | -24.260714 | 0.17954126 | 57.77203 | 209.79546 | 0.020450732 | -69.921219 | -0.28602812 | 209.55736 | 210.63614 | 0.032871701
91.9 | -3.02526 | -24.289398 | 0.17976376 | 57.77845 | 210.00797 | 0.020465188 | -70.009781 | -0.28605181 | 209.73735 | 210.86346 | 0.033031885
92 | -3.02526 | -24.513447 | 0.17958447 | 57.763374 | 210.22046 | 0.020452572 | -70.644661 | -0.28716621 | 209.95282 | 211.06796 | 0.033074159
92.1 | -3.02526 | -24.571159 | 0.17964141 | 57.808037 | 210.43297 | 0.02046475 | -70.812927 | -0.28668144 | 210.16675 | 211.32831 | 0.032925773
92.2 | -3.02526 | -24.479099 | 0.17992094 | 57.74403 | 210.64546 | 0.020491576 | -70.552124 | -0.28570205 | 210.40381 | 211.51614 | 0.032838352
92.3 | -3.02526 | -24.588068 | 0.17994459 | 57.741627 | 210.85797 | 0.020499671 | -70.863785 | -0.28589091 | 210.63486 | 211.74417 | 0.032765236
92.4 | -3.02526 | -24.646999 | 0.18010901 | 57.807102 | 211.07047 | 0.020510655 | -71.028198 | -0.28604522 | 210.83415 | 211.95891 | 0.032693114
92.5 | -3.02526 | -24.642979 | 0.18043056 | 57.809929 | 211.28296 | 0.02055669 | -71.018982 | -0.28555509 | 211.03247 | 212.16519 | 0.03271433
92.6 | -3.02526 | -24.49386 | 0.18082584 | 57.79166 | 211.49545 | 0.020594468 | -70.594917 | -0.28443518 | 211.22833 | 212.40189 | 0.032731973
92.7 | -3.02526 | -24.608196 | 0.18119283 | 57.809265 | 211.70796 | 0.020638308 | -70.916534 | -0.28465217 | 211.47079 | 212.61218 | 0.032788716
92.8 | -3.02526 | -24.587618 | 0.18125443 | 57.810024 | 211.92046 | 0.020637821 | -70.861954 | -0.28442764 | 211.63896 | 212.80449 | 0.032963201
92.9 | -3.02526 | -24.648855 | 0.1814377 | 57.691433 | 212.13297 | 0.020660475 | -71.03466 | -0.28438184 | 211.92635 | 213.06122 | 0.03295026
93 | -3.02526 | -24.61624 | 0.18178852 | 57.804794 | 212.34546 | 0.020703645 | -70.946304 | -0.28375912 | 212.05324 | 213.23711 | 0.032869689
93.1 | -3.02526 | -24.615356 | 0.18206416 | 57.809834 | 212.55795 | 0.020742362 | -70.930595 | -0.28345907 | 212.29486 | 213.45129 | 0.032912631
93.2 | -3.02526 | -24.711796 | 0.18209794 | 57.810047 | 212.77046 | 0.020739064 | -71.219078 | -0.28373599 | 212.54381 | 213.70256 | 0.032865629
93.3 | -3.02526 | -24.646784 | 0.18246898 | 57.810059 | 212.98297 | 0.02078034 | -71.027321 | -0.28293505 | 212.76303 | 213.9397 | 0.032924019
93.4 | -3.02526 | -24.702871 | 0.18248339 | 57.810059 | 213.19547 | 0.020783629 | -71.194557 | -0.28283361 | 212.95575 | 214.1292 | 0.03281226
93.5 | -3.02526 | -24.750652 | 0.18280093 | 57.810059 | 213.40796 | 0.020819567 | -71.317383 | -0.28272286 | 213.17886 | 214.30833 | 0.032700427
93.6 | -3.02526 | -24.810421 | 0.18288729 | 57.810059 | 213.62045 | 0.020819003 | -71.504059 | -0.28307945 | 213.3828 | 214.57094 | 0.03294608
93.7 | -3.02526 | -24.834101 | 0.18301383 | 57.869686 | 213.83296 | 0.02084275 | -71.563248 | -0.28251168 | 213.60657 | 214.74437 | 0.032825552
93.8 | -3.02526 | -24.855471 | 0.18335962 | 57.982876 | 214.04547 | 0.020873686 | -71.630409 | -0.28178215 | 213.78854 | 214.99562 | 0.032657765
93.9 | -3.02526 | -24.87887 | 0.183566 | 57.976116 | 214.25797 | 0.020903327 | -71.703438 | -0.28183177 | 214.02278 | 215.26633 | 0.032696199
94 | -3.02526 | -24.943525 | 0.1838313 | 57.899399 | 214.47046 | 0.020931257 | -71.890121 | -0.281712 | 214.22189 | 215.49544 | 0.032829538
94.1 | -3.02526 | -25.049067 | 0.18292262 | 57.913906 | 214.68295 | 0.020823838 | -72.187889 | -0.28216326 | 214.42978 | 215.73827 | 0.032897931
94.2 | -3.02526 | -24.84012 | 0.18243712 | 57.999268 | 214.89546 | 0.020782458 | -71.580521 | -0.28079319 | 214.65842 | 215.94165 | 0.032753795
94.3 | -3.02526 | -24.782961 | 0.18217196 | 57.953758 | 215.10796 | 0.02073813 | -71.457504 | -0.28037632 | 214.88779 | 216.14386 | 0.032901
94.4 | -3.02526 | -24.928648 | 0.18170625 | 58.043945 | 215.32047 | 0.020691654 | -71.848045 | -0.28076345 | 215.07211 | 216.38963 | 0.032716811
94.5 | -3.02526 | -24.852013 | 0.18171948 | 58.072441 | 215.53296 | 0.020688536 | -71.626579 | -0.28012559 | 215.27327 | 216.62523 | 0.032871332
94.6 | -3.02526 | -24.773054 | 0.18204768 | 58.043373 | 215.74547 | 0.020733213 | -71.391731 | -0.27937639 | 215.51736 | 216.82385 | 0.032969464
94.7 | -3.02526 | -24.928196 | 0.18168144 | 58.064934 | 215.95796 | 0.020691376 | -71.862053 | -0.27953175 | 215.72377 | 217.02649 | 0.0328894
94.8 | -3.02526 | -24.986792 | 0.18153346 | 57.966476 | 216.17046 | 0.020674143 | -72.014267 | -0.2799105 | 215.96565 | 217.31474 | 0.032923244
94.9 | -3.02526 | -24.884159 | 0.18170713 | 57.988567 | 216.38297 | 0.02069661 | -71.724167 | -0.27877936 | 216.18799 | 217.55115 | 0.032833453
95 | -3.02526 | -25.071899 | 0.1814221 | 57.994175 | 216.59546 | 0.020661177 | -72.256493 | -0.27912718 | 216.41302 | 217.75403 | 0.032640561
95.1 | -3.02526 | -25.014091 | 0.18173458 | 58.06258 | 216.80797 | 0.020688124 | -72.079376 | -0.27844489 | 216.56659 | 217.96828 | 0.032733493
95.2 | -3.02526 | -25.034437 | 0.1815595 | 58.014526 | 217.02046 | 0.020674275 | -72.17804 | -0.27859983 | 216.81143 | 218.25177 | 0.032858539
95.3 | -3.02526 | -25.140038 | 0.181357 | 57.902382 | 217.23296 | 0.020648163 | -72.464508 | -0.27871776 | 217.08295 | 218.43871 | 0.032789517
95.4 | -3.02526 | -25.034517 | 0.18153083 | 58.034996 | 217.44547 | 0.020668728 | -72.153618 | -0.27761143 | 217.26881 | 218.65451 | 0.03266415
95.5 | -3.02526 | -25.107975 | 0.18153334 | 58.07206 | 217.65797 | 0.020673843 | -72.355568 | -0.2774522 | 217.4798 | 218.85269 | 0.032668829
95.6 | -3.02526 | -25.058521 | 0.18163534 | 58.073658 | 217.87047 | 0.020679682 | -72.248726 | -0.27705309 | 217.67209 | 219.08305 | 0.032680277
95.7 | -3.02526 | -25.123653 | 0.18167749 | 57.963665 | 218.08296 | 0.020680867 | -72.408783 | -0.27726701 | 217.91208 | 219.25743 | 0.03272761
95.8 | -3.0236056 | -25.052132 | 0.18173812 | 58.052258 | 218.29546 | 0.020695508 | -72.205353 | -0.27644607 | 218.11809 | 219.634 | 0.032602478
95.9 | -2.9992759 | -25.064501 | 0.18181448 | 57.962734 | 218.50795 | 0.020713653 | -72.240021 | -0.27588731 | 218.36584 | 219.82964 | 0.032617856
96 | -3.0241373 | -25.056292 | 0.18203005 | 58.069054 | 218.72046 | 0.020719847 | -72.204521 | -0.27561638 | 218.56995 | 220.00197 | 0.032690711
96.1 | -3.0252116 | -25.187164 | 0.18191108 | 58.073528 | 218.93297 | 0.020722775 | -72.601761 | -0.27656835 | 218.72801 | 220.16628 | 0.032997582
96.2 | -3.0252581 | -25.149622 | 0.18219261 | 58.073727 | 219.14546 | 0.020739542 | -72.485359 | -0.27583146 | 218.96057 | 220.38454 | 0.032822825
96.3 | -3.02526 | -25.119963 | 0.18234167 | 58.07373 | 219.35796 | 0.020763531 | -72.399033 | -0.27527165 | 219.21335 | 220.69292 | 0.032815102
96.4 | -3.02526 | -25.247044 | 0.18211646 | 58.07373 | 219.57047 | 0.020724941 | -72.757782 | -0.27544013 | 219.43773 | 220.89648 | 0.032888409
96.5 | -3.02526 | -25.326462 | 0.18180497 | 58.057423 | 219.78296 | 0.020703005 | -73.009354 | -0.27516085 | 219.65474 | 221.10074 | 0.032672245
96.6 | -3.02526 | -25.102724 | 0.18267034 | 58.073029 | 219.99547 | 0.0208064 | -72.336693 | -0.2742478 | 219.83307 | 221.32361 | 0.032735061
96.7 | -3.02526 | -25.233925 | 0.18323506 | 58.073696 | 220.20796 | 0.020861488 | -72.723389 | -0.27427784 | 220.10588 | 221.55823 | 0.032652251
96.8 | -3.02526 | -25.316622 | 0.18315797 | 58.07373 | 220.42047 | 0.020863306 | -72.9673 | -0.2743229 | 220.28116 | 221.80205 | 0.032682549
96.9 | -3.02526 | -25.257143 | 0.1833255 | 58.07373 | 220.63297 | 0.020863283 | -72.776474 | -0.27375871 | 220.51033 | 222.04938 | 0.032732964
97 | -3.02526 | -25.227785 | 0.18351649 | 58.07373 | 220.84546 | 0.020896647 | -72.723679 | -0.27293509 | 220.73578 | 222.27722 | 0.032560293
97.1 | -3.02526 | -25.310671 | 0.1833518 | 58.07373 | 221.05795 | 0.020877292 | -72.938362 | -0.27321312 | 220.95346 | 222.49773 | 0.032611493
97.2 | -3.02526 | -25.296968 | 0.1838364 | 57.987755 | 221.27046 | 0.020927723 | -72.899902 | -0.27300423 | 221.17104 | 222.74348 | 0.032736246
97.3 | -3.02526 | -25.398775 | 0.18371476 | 57.919056 | 221.48296 | 0.020922694 | -73.194252 | -0.27314496 | 221.45547 | 222.91238 | 0.032644711
97.4 | -3.02526 | -25.316961 | 0.18386753 | 58.028652 | 221.69547 | 0.020940071 | -72.960808 | -0.27238089 | 221.66731 | 223.19957 | 0.032856703
97.5 | -3.02526 | -25.292965 | 0.18409944 | 58.064926 | 221.90796 | 0.02096564 | -72.883179 | -0.27216059 | 221.79903 | 223.37895 | 0.032672077
97.6 | -3.02526 | -25.211599 | 0.18417163 | 58.057396 | 222.12045 | 0.020979187 | -72.653534 | -0.27124822 | 222.06093 | 223.56294 | 0.032642391
97.7 | -3.02526 | -25.468374 | 0.1838347 | 57.911861 | 222.33296 | 0.020926228 | -73.392601 | -0.2724019 | 222.31189 | 223.79602 | 0.032836702
97.8 | -3.02526 | -25.393532 | 0.18408443 | 58.06673 | 222.54547 | 0.020959707 | -73.166214 | -0.27119336 | 222.50157 | 224.04663 | 0.032743365
97.9 | -3.02526 | -25.333941 | 0.184395 | 58.03503 | 222.75797 | 0.020988723 | -73.025002 | -0.27048886 | 222.69392 | 224.26712 | 0.032804657
98 | -3.02526 | -25.517551 | 0.18484616 | 57.835407 | 222.97046 | 0.02104841 | -73.519669 | -0.27112797 | 222.96935 | 224.43692 | 0.032829314
98.1 | -3.02526 | -25.520411 | 0.18518649 | 58.027725 | 223.18295 | 0.021082915 | -73.536072 | -0.27071881 | 223.15227 | 224.7184 | 0.032731596
98.2 | -3.02526 | -25.553331 | 0.18553756 | 58.071743 | 223.39546 | 0.021131249 | -73.64682 | -0.27075309 | 223.35291 | 224.93431 | 0.032749895
98.3 | -3.02526 | -25.567963 | 0.18575019 | 58.018818 | 223.60797 | 0.021157404 | -73.667297 | -0.27026814 | 223.53152 | 225.1295 | 0.032984916
98.4 | -3.02526 | -25.639811 | 0.18600915 | 57.987282 | 223.82047 | 0.021179261 | -73.908623 | -0.27044693 | 223.79758 | 225.37578 | 0.03290027
98.5 | -3.02526 | -25.633022 | 0.18631752 | 57.937977 | 224.03296 | 0.021216474 | -73.854141 | -0.26986951 | 224.032 | 225.58928 | 0.032913148
98.6 | -3.02526 | -25.551632 | 0.18676594 | 58.02301 | 224.24547 | 0.021256343 | -73.622787 | -0.2689122 | 224.21098 | 225.83159 | 0.032703351
98.7 | -3.02526 | -25.605278 | 0.1869868 | 58.055931 | 224.45796 | 0.021291889 | -73.781975 | -0.2685698 | 224.3822 | 226.0872 | 0.032449443
98.8 | -3.02526 | -25.722685 | 0.1870053 | 57.897568 | 224.67046 | 0.021282149 | -74.108116 | -0.26905328 | 224.7131 | 226.3257 | 0.032576468
98.9 | -3.02526 | -25.74386 | 0.18714653 | 57.884277 | 224.88297 | 0.02131247 | -74.20536 | -0.26898116 | 224.89885 | 226.49393 | 0.032726459
99 | -3.02526 | -25.682377 | 0.18754664 | 57.842518 | 225.09546 | 0.0213445 | -73.996559 | -0.26794246 | 225.12233 | 226.70291 | 0.032580767
99.1 | -3.02526 | -25.85738 | 0.18773013 | 58.028774 | 225.30797 | 0.021362923 | -74.506042 | -0.2690233 | 225.26266 | 226.93513 | 0.032843493
99.2 | -3.0237987 | -25.727957 | 0.18784864 | 57.95557 | 225.52046 | 0.021388255 | -74.128891 | -0.26797292 | 225.54308 | 227.14326 | 0.032875057
99.3 | -2.9990914 | -25.83526 | 0.18784544 | 57.961349 | 225.73296 | 0.0213886 | -74.430504 | -0.26800889 | 225.71002 | 227.39655 | 0.032797735
99.4 | -3.0241294 | -25.815622 | 0.18805391 | 57.88504 | 225.94547 | 0.021405095 | -74.41188 | -0.26740491 | 225.94759 | 227.65025 | 0.032654915
99.5 | -3.0252113 | -25.826385 | 0.188316 | 57.910526 | 226.15796 | 0.021436829 | -74.414101 | -0.26744819 | 226.12843 | 227.88416 | 0.032791417
99.6 | -3.0252581 | -25.733826 | 0.18906982 | 57.849339 | 226.37047 | 0.02151756 | -74.150352 | -0.26621366 | 226.3922 | 228.05786 | 0.03267508
99.7 | -3.02526 | -25.760424 | 0.18951117 | 57.874039 | 226.58296 | 0.021567153 | -74.21994 | -0.26617488 | 226.58887 | 228.2646 | 0.032818586
99.8 | -3.02526 | -25.937843 | 0.18960923 | 57.98238 | 226.79546 | 0.021577213 | -74.725647 | -0.26660496 | 226.81541 | 228.47249 | 0.032734416
99.9 | -3.02526 | -25.986992 | 0.18950932 | 58.069782 | 227.00797 | 0.021579269 | -74.906624 | -0.26617187 | 226.95157 | 228.69347 | 0.032607332
100 | -3.02526 | -26.133879 | 0.18922204 | 57.925518 | 227.22047 | 0.021540377 | -75.297729 | -0.26700807 | 227.21375 | 228.98836 | 0.032802653
100.1 | -3.02526 | -26.14255 | 0.18878548 | 57.883614 | 227.43297 | 0.02149521 | -75.326424 | -0.26612523 | 227.44257 | 229.16968 | 0.032523341
100.2 | -3.02526 | -26.007738 | 0.18927306 | 58.044323 | 227.64546 | 0.021551743 | -74.950493 | -0.26551563 | 227.63417 | 229.37546 | 0.032713272
100.3 | -3.02526 | -26.08931 | 0.18939792 | 57.879589 | 227.85796 | 0.021561189 | -75.165817 | -0.26505882 | 227.89195 | 229.66252 | 0.032612212
100.4 | -3.02526 | -26.138895 | 0.18965577 | 57.894974 | 228.07047 | 0.021603869 | -75.338249 | -0.26529375 | 228.08304 | 229.85011 | 0.032691531
100.5 | -3.02526 | -26.128164 | 0.1899455 | 57.978107 | 228.28296 | 0.021608084 | -75.269547 | -0.26514453 | 228.27914 | 230.03134 | 0.032763056
100.6 | -3.02526 | -26.076527 | 0.19023114 | 57.976845 | 228.49547 | 0.021655912 | -75.132492 | -0.26440248 | 228.47459 | 230.24287 | 0.03294478
100.7 | -3.02526 | -26.112965 | 0.18981646 | 57.948235 | 228.70796 | 0.021600224 | -75.264694 | -0.264117 | 228.71498 | 230.50366 | 0.032750856
100.8 | -3.02526 | -26.239466 | 0.18959391 | 57.999691 | 228.92047 | 0.021573208 | -75.600723 | -0.26441383 | 228.88838 | 230.68132 | 0.032723881
100.9 | -3.02526 | -26.222082 | 0.18977517 | 57.873306 | 229.13297 | 0.021605073 | -75.559959 | -0.26403886 | 229.17818 | 230.9109 | 0.032856494
101 | -3.02526 | -26.194906 | 0.19007729 | 57.911541 | 229.34546 | 0.02164265 | -75.471313 | -0.26330227 | 229.35112 | 231.17914 | 0.032684058
101.1 | -3.02526 | -26.242109 | 0.19031808 | 57.947666 | 229.55797 | 0.021662183 | -75.617096 | -0.26306707 | 229.60085 | 231.32356 | 0.032691665
101.2 | -3.02526 | -26.377949 | 0.19031346 | 58.062469 | 229.77046 | 0.021672526 | -76.021492 | -0.26360974 | 229.72328 | 231.54132 | 0.032653589
101.3 | -3.02526 | -26.30714 | 0.1903228 | 57.907883 | 229.98297 | 0.021658963 | -75.80117 | -0.26262757 | 229.99472 | 231.78333 | 0.032494541
101.4 | -3.02526 | -26.382399 | 0.1906891 | 57.941624 | 230.19547 | 0.02170809 | -76.012215 | -0.2630569 | 230.1819 | 231.96884 | 0.032718182
101.5 | -3.02526 | -26.40313 | 0.19074456 | 57.896835 | 230.40796 | 0.021711096 | -76.094696 | -0.26276821 | 230.42801 | 232.15843 | 0.032781363
101.6 | -3.02526 | -26.271173 | 0.1911016 | 57.912937 | 230.62045 | 0.021751331 | -75.694252 | -0.2616995 | 230.64523 | 232.40938 | 0.032673433
101.7 | -3.02526 | -26.395432 | 0.19124475 | 57.941841 | 230.83296 | 0.021768611 | -76.055511 | -0.26187938 | 230.84773 | 232.57349 | 0.032724872
101.8 | -3.02526 | -26.316183 | 0.1913473 | 58.011024 | 231.04547 | 0.021781454 | -75.84079 | -0.26116285 | 231.03426 | 232.85612 | 0.032673273
101.9 | -3.02526 | -26.400215 | 0.19132693 | 57.997276 | 231.25797 | 0.021775011 | -76.066368 | -0.26102704 | 231.23332 | 232.96664 | 0.032550562
102 | -3.02526 | -26.441034 | 0.19158082 | 58.042217 | 231.47046 | 0.021797894 | -76.207634 | -0.26107454 | 231.45439 | 233.18208 | 0.032598268
102.1 | -3.02526 | -26.486227 | 0.1916196 | 57.945469 | 231.68295 | 0.02181739 | -76.306313 | -0.26132601 | 231.69354 | 233.46996 | 0.032589205
102.2 | -3.02526 | -26.479 | 0.19136487 | 58.016285 | 231.89546 | 0.021779787 | -76.298233 | -0.26021132 | 231.87334 | 233.65512 | 0.032338094
102.3 | -3.02526 | -26.494804 | 0.19116953 | 58.037376 | 232.10797 | 0.021768989 | -76.359138 | -0.26055095 | 232.07678 | 233.7984 | 0.032689501
102.4 | -3.02526 | -26.534685 | 0.19103016 | 57.921459 | 232.32047 | 0.021737792 | -76.463829 | -0.26040491 | 232.31841 | 234.02985 | 0.03270657
102.5 | -3.02526 | -26.475422 | 0.19143651 | 57.993683 | 232.53296 | 0.021783754 | -76.286247 | -0.25924417 | 232.53699 | 234.33578 | 0.032497488
102.6 | -3.02526 | -26.551859 | 0.19159086 | 58.070271 | 232.74547 | 0.021800021 | -76.519989 | -0.25992829 | 232.67619 | 234.49782 | 0.03273192
102.7 | -3.02526 | -26.538881 | 0.19200125 | 57.99276 | 232.95796 | 0.021858113 | -76.462296 | -0.25944394 | 232.93727 | 234.7254 | 0.032650258
102.8 | -3.02526 | -26.533859 | 0.19199865 | 58.070236 | 233.17047 | 0.021855965 | -76.45343 | -0.25887793 | 233.1219 | 234.94214 | 0.03261026
102.9 | -3.02526 | -26.497478 | 0.19226928 | 57.974789 | 233.38297 | 0.021890745 | -76.368111 | -0.25859553 | 233.34515 | 235.20015 | 0.032626707
103 | -3.02526 | -26.598949 | 0.19220538 | 57.970665 | 233.59546 | 0.021880077 | -76.638687 | -0.25869194 | 233.55453 | 235.37646 | 0.032556117
103.1 | -3.02526 | -26.633636 | 0.19230691 | 57.988743 | 233.80797 | 0.021883767 | -76.757454 | -0.25833881 | 233.73909 | 235.58144 | 0.032380756
103.2 | -3.02526 | -26.514711 | 0.19288917 | 58.070057 | 234.02046 | 0.02195215 | -76.39637 | -0.25753114 | 233.98871 | 235.83698 | 0.032514725
103.3 | -3.02526 | -26.501213 | 0.19331822 | 58.073574 | 234.23296 | 0.021997305 | -76.360168 | -0.25715062 | 234.20024 | 236.02219 | 0.032529693
103.4 | -3.02526 | -26.659346 | 0.19297314 | 58.073727 | 234.44547 | 0.021960402 | -76.822189 | -0.25790879 | 234.42096 | 236.24173 | 0.03267169
103.5 | -3.0237987 | -26.741512 | 0.19282152 | 58.07373 | 234.65796 | 0.021947099 | -77.069481 | -0.25813836 | 234.55873 | 236.4534 | 0.032622408
103.6 | -2.9990914 | -26.521563 | 0.19309011 | 58.07373 | 234.87047 | 0.021975484 | -76.413689 | -0.25622794 | 234.80067 | 236.65285 | 0.032395493
103.7 | -3.0241294 | -26.619953 | 0.19336413 | 58.101757 | 235.08296 | 0.022001524 | -76.722275 | -0.25654274 | 234.98566 | 236.88248 | 0.03245062
103.8 | -3.0252113 | -26.615622 | 0.19380176 | 58.07494 | 235.29546 | 0.022063106 | -76.681313 | -0.25670961 | 235.16888 | 237.07436 | 0.03252792
103.9 | -3.0252581 | -26.828856 | 0.19361892 | 58.073788 | 235.50797 | 0.022033349 | -77.303482 | -0.25725901 | 235.41716 | 237.30296 | 0.032433204
104 | -3.02526 | -26.791224 | 0.19368155 | 58.126263 | 235.72047 | 0.022049196 | -77.207298 | -0.25645694 | 235.58391 | 237.52594 | 0.032432891
104.1 | -3.02526 | -26.76408 | 0.19388247 | 58.076008 | 235.93297 | 0.022063212 | -77.12825 | -0.25608578 | 235.81699 | 237.72513 | 0.032382336
104.2 | -3.02526 | -26.658115 | 0.19424954 | 58.172619 | 236.14546 | 0.02210338 | -76.807556 | -0.25481623 | 236.0033 | 237.89775 | 0.03218592
104.3 | -3.02526 | -26.840448 | 0.19442382 | 58.093006 | 236.35796 | 0.02211811 | -77.360168 | -0.2557523 | 236.2352 | 238.13443 | 0.032219946
104.4 | -3.02526 | -26.822195 | 0.19453181 | 58.126469 | 236.57045 | 0.022131944 | -77.275436 | -0.25554213 | 236.43207 | 238.3381 | 0.032226805
104.5 | -3.02526 | -26.655296 | 0.19460429 | 58.133675 | 236.78297 | 0.022144323 | -76.807831 | -0.25422826 | 236.59698 | 238.55736 | 0.032314453
104.6 | -3.02526 | -26.738306 | 0.19489199 | 58.233578 | 236.99547 | 0.022172814 | -77.056511 | -0.25477287 | 236.843 | 238.77251 | 0.032486148
104.7 | -3.02526 | -26.649469 | 0.19494478 | 58.284039 | 237.20796 | 0.022184009 | -76.793671 | -0.25375226 | 237.01294 | 238.94461 | 0.03239036
104.8 | -3.02526 | -26.773327 | 0.19509023 | 58.306984 | 237.42046 | 0.022191184 | -77.135338 | -0.25416681 | 237.22878 | 239.2075 | 0.032372892
104.9 | -3.02526 | -26.9063 | 0.19482896 | 58.307972 | 237.63297 | 0.022176988 | -77.546715 | -0.25456527 | 237.43274 | 239.4157 | 0.032306485
105 | -3.02526 | -26.677494 | 0.19494003 | 58.336136 | 237.84546 | 0.022172414 | -76.85833 | -0.25280711 | 237.63231 | 239.61748 | 0.032284178
105.1 | -3.02526 | -26.742292 | 0.19500065 | 58.337349 | 238.05797 | 0.02219329 | -77.058228 | -0.25308901 | 237.82614 | 239.83406 | 0.03243237
105.2 | -3.02526 | -26.761497 | 0.19522972 | 58.388248 | 238.27046 | 0.022212209 | -77.11879 | -0.25316644 | 237.95764 | 240.03862 | 0.032548312
105.3 | -3.02526 | -26.939526 | 0.19490696 | 58.339603 | 238.48297 | 0.022174649 | -77.635239 | -0.25334308 | 238.20763 | 240.22897 | 0.032330867
105.4 | -3.02526 | -26.901096 | 0.19467394 | 58.447281 | 238.69547 | 0.022144062 | -77.507103 | -0.25273666 | 238.41539 | 240.4785 | 0.032302286
105.5 | -3.02526 | -26.791473 | 0.19493121 | 58.356625 | 238.90796 | 0.022189438 | -77.217339 | -0.25202248 | 238.63809 | 240.65469 | 0.032457918
105.6 | -3.02526 | -26.730021 | 0.19508709 | 58.464584 | 239.12045 | 0.022193618 | -77.016235 | -0.25104767 | 238.83844 | 240.80211 | 0.03226313
105.7 | -3.02526 | -26.879118 | 0.19505635 | 58.424038 | 239.33296 | 0.022205777 | -77.446556 | -0.25154409 | 239.02597 | 241.0688 | 0.032270432
105.8 | -3.02526 | -26.883215 | 0.19508184 | 58.582916 | 239.54547 | 0.022192031 | -77.465645 | -0.25141349 | 239.14244 | 241.3252 | 0.032327339
105.9 | -3.02526 | -26.989662 | 0.19520709 | 58.589779 | 239.75797 | 0.022209622 | -77.778603 | -0.25165468 | 239.34996 | 241.49625 | 0.032308795
106 | -3.02526 | -27.040634 | 0.19504851 | 58.590073 | 239.97046 | 0.022191634 | -77.910439 | -0.25171456 | 239.52672 | 241.64536 | 0.032318793
106.1 | -3.02526 | -26.958385 | 0.19565481 | 58.590088 | 240.18295 | 0.022268185 | -77.698196 | -0.25091216 | 239.78026 | 241.91216 | 0.032265507
106.2 | -3.02526 | -27.027279 | 0.19601628 | 58.43412 | 240.39548 | 0.022308093 | -77.875519 | -0.25096419 | 240.10011 | 242.22565 | 0.032243229
106.3 | -3.02526 | -27.012554 | 0.19610834 | 58.580799 | 240.60797 | 0.022309242 | -77.835342 | -0.25052735 | 240.22527 | 242.31664 | 0.032271136
106.4 | -3.02526 | -26.951771 | 0.19651736 | 58.589684 | 240.82047 | 0.022365516 | -77.6604 | -0.25012496 | 240.41586 | 242.54068 | 0.032351021
106.5 | -3.02526 | -26.903912 | 0.19642411 | 58.629082 | 241.03296 | 0.022342334 | -77.535667 | -0.24909344 | 240.59474 | 242.70061 | 0.032188337
106.6 | -3.02526 | -26.960409 | 0.19680838 | 58.77182 | 241.24545 | 0.02240728 | -77.673515 | -0.2489944 | 240.72501 | 242.90239 | 0.032135066
106.7 | -3.02526 | -27.052584 | 0.19676127 | 58.745174 | 241.45796 | 0.02238409 | -77.958534 | -0.24953446 | 240.97218 | 243.1235 | 0.032236632
106.8 | -3.02526 | -27.009087 | 0.19676754 | 58.849068 | 241.67047 | 0.022396624 | -77.823792 | -0.24898151 | 241.12193 | 243.32172 | 0.032293614
106.9 | -3.02526 | -27.037025 | 0.19686739 | 58.746635 | 241.88297 | 0.022400722 | -77.902451 | -0.24851154 | 241.36958 | 243.56543 | 0.032155104
107 | -3.02526 | -27.163961 | 0.19681969 | 58.7201 | 242.09546 | 0.022393964 | -78.274208 | -0.24906673 | 241.58121 | 243.73941 | 0.032173149
107.1 | -3.02526 | -27.077686 | 0.19671208 | 58.714081 | 242.30797 | 0.022385497 | -78.034378 | -0.24794541 | 241.7767 | 243.9371 | 0.032042488
107.2 | -3.02526 | -27.111631 | 0.19691074 | 58.717831 | 242.52046 | 0.022416444 | -78.118477 | -0.24803345 | 241.99402 | 244.07355 | 0.032177981
107.3 | -3.02526 | -27.110634 | 0.19668421 | 58.793941 | 242.73296 | 0.022379097 | -78.119423 | -0.24763551 | 242.132 | 244.35661 | 0.032282289
107.4 | -3.02526 | -27.042263 | 0.1970202 | 58.797234 | 242.94547 | 0.022411183 | -77.933891 | -0.24721242 | 242.3936 | 244.5491 | 0.032148056
107.5 | -3.02526 | -27.096357 | 0.19710426 | 58.851315 | 243.15796 | 0.022426143 | -78.073189 | -0.24729893 | 242.58279 | 244.7382 | 0.032367714
107.6 | -3.02526 | -27.144604 | 0.1972342 | 58.853649 | 243.37047 | 0.02244251 | -78.216339 | -0.24709956 | 242.77695 | 244.97478 | 0.032302581
107.7 | -3.02526 | -27.126122 | 0.19742951 | 58.791477 | 243.58296 | 0.022463884 | -78.169762 | -0.24635731 | 242.91589 | 245.09157 | 0.032100305
107.8 | -3.02526 | -27.115875 | 0.19758521 | 58.598789 | 243.79546 | 0.022479167 | -78.13665 | -0.24681889 | 243.18129 | 245.35397 | 0.032532271
107.9 | -3.02526 | -27.134686 | 0.19757165 | 58.590462 | 244.00797 | 0.022482038 | -78.181938 | -0.24598704 | 243.31346 | 245.51469 | 0.032262295
108 | -3.02526 | -27.157032 | 0.19766565 | 58.450916 | 244.22047 | 0.022485096 | -78.274117 | -0.24576521 | 243.5121 | 245.72507 | 0.032304544
108.1 | -3.02526 | -27.055981 | 0.19792229 | 58.44289 | 244.43297 | 0.022521755 | -77.956978 | -0.24547069 | 243.75755 | 245.89769 | 0.032323476
108.2 | -3.02526 | -27.181225 | 0.19792667 | 58.510864 | 244.64546 | 0.022514168 | -78.326019 | -0.24579912 | 243.95575 | 246.14285 | 0.032382309
108.3 | -3.02526 | -27.224846 | 0.19789094 | 58.534634 | 244.85796 | 0.022528118 | -78.453171 | -0.24535435 | 244.12259 | 246.30466 | 0.032315489
108.4 | -3.02526 | -27.181103 | 0.19818524 | 58.587688 | 245.07047 | 0.02253825 | -78.32682 | -0.24491259 | 244.29553 | 246.48167 | 0.032240175
108.5 | -3.02526 | -27.176096 | 0.19851345 | 58.494343 | 245.28297 | 0.022592746 | -78.293648 | -0.24434006 | 244.56873 | 246.67661 | 0.032129072
108.6 | -3.02526 | -27.264126 | 0.19840372 | 58.53632 | 245.49547 | 0.022571469 | -78.585091 | -0.24464853 | 244.71681 | 246.90562 | 0.032131858
108.7 | -3.02526 | -27.338091 | 0.19835483 | 58.581749 | 245.70796 | 0.022573736 | -78.769302 | -0.24473241 | 244.93486 | 247.09195 | 0.032140534
108.8 | -3.02526 | -27.278818 | 0.19841117 | 58.589725 | 245.92046 | 0.022579238 | -78.605019 | -0.24403797 | 245.11635 | 247.26842 | 0.032127526
108.9 | -3.02526 | -27.343891 | 0.19828741 | 58.746143 | 246.13297 | 0.022562396 | -78.796425 | -0.244339 | 245.26598 | 247.47116 | 0.032196712
109 | -3.02526 | -27.057329 | 0.19906159 | 58.642338 | 246.34546 | 0.022650339 | -77.972939 | -0.24250868 | 245.45695 | 247.67238 | 0.032294508
109.1 | -3.02526 | -27.268993 | 0.19896834 | 58.598705 | 246.55797 | 0.02263831 | -78.564957 | -0.24326015 | 245.69887 | 247.83331 | 0.032314301
109.2 | -3.02526 | -27.267187 | 0.19908613 | 58.777309 | 246.77046 | 0.022654844 | -78.590439 | -0.2428253 | 245.87613 | 248.01318 | 0.0323359
109.3 | -3.02526 | -27.29719 | 0.19920813 | 58.8284 | 246.98297 | 0.022663197 | -78.652016 | -0.24314602 | 246.03023 | 248.20177 | 0.032412484
109.4 | -3.02526 | -27.405704 | 0.19889651 | 58.852669 | 247.19547 | 0.022635762 | -78.973267 | -0.2429672 | 246.23367 | 248.51636 | 0.032148071
109.5 | -3.02526 | -27.228029 | 0.19917664 | 58.853714 | 247.40796 | 0.022652192 | -78.461487 | -0.24152234 | 246.43684 | 248.65706 | 0.03210501
109.6 | -3.02526 | -27.223862 | 0.19944611 | 58.85376 | 247.62047 | 0.022690305 | -78.451927 | -0.24189311 | 246.64449 | 248.81654 | 0.03251563
109.7 | -3.02526 | -27.296146 | 0.19934928 | 58.85376 | 247.83296 | 0.022689873 | -78.649269 | -0.24183258 | 246.82487 | 249.03229 | 0.032497391
109.8 | -3.02526 | -27.353233 | 0.19958611 | 58.934338 | 248.04547 | 0.022713628 | -78.835442 | -0.24169838 | 247.02422 | 249.21254 | 0.032442752
109.9 | -3.02526 | -27.363766 | 0.19951332 | 58.955727 | 248.25797 | 0.02270348 | -78.847839 | -0.24139802 | 247.23701 | 249.42816 | 0.032265287
110 | -3.02526 | -27.394983 | 0.1994483 | 58.967232 | 248.47046 | 0.022698713 | -78.940842 | -0.24116331 | 247.40346 | 249.64313 | 0.032120939
110.1 | -3.02526 | -27.334661 | 0.19965486 | 58.992249 | 248.68297 | 0.02271264 | -78.770187 | -0.24048537 | 247.63721 | 249.81248 | 0.032112945
110.2 | -3.02526 | -27.439262 | 0.19952373 | 59.095215 | 248.89546 | 0.02270771 | -79.076042 | -0.24065073 | 247.7955 | 250.03748 | 0.032068271
110.3 | -3.02526 | -27.38212 | 0.19962753 | 59.105957 | 249.10797 | 0.022712307 | -78.899094 | -0.24014528 | 247.97865 | 250.21754 | 0.03215576
110.4 | -3.02526 | -27.438946 | 0.19985096 | 59.106422 | 249.32047 | 0.022743875 | -79.074585 | -0.24011143 | 248.16092 | 250.39516 | 0.032164816
110.5 | -3.02526 | -27.31941 | 0.20005694 | 59.106441 | 249.53296 | 0.022762889 | -78.728401 | -0.23926906 | 248.37825 | 250.58409 | 0.032124683
110.6 | -3.02526 | -27.434494 | 0.1997916 | 59.13343 | 249.74545 | 0.022733713 | -79.055962 | -0.23949355 | 248.59874 | 250.79251 | 0.032023195
110.7 | -3.02526 | -27.371941 | 0.20001712 | 59.211048 | 249.95796 | 0.022759149 | -78.878372 | -0.23891984 | 248.77576 | 251.03107 | 0.032141607
110.8 | -3.02526 | -27.419659 | 0.19993368 | 59.303761 | 250.17047 | 0.022741668 | -79.017906 | -0.23901655 | 248.97455 | 251.21555 | 0.032200839
110.9 | -3.02526 | -27.409512 | 0.2000131 | 59.218403 | 250.38297 | 0.022760574 | -78.985847 | -0.23877619 | 249.21866 | 251.45573 | 0.032234162
111 | -3.02526 | -27.400312 | 0.19991992 | 59.342537 | 250.59546 | 0.022742491 | -78.959007 | -0.23834023 | 249.40807 | 251.70567 | 0.032349605
111.1 | -3.02526 | -27.343182 | 0.20048721 | 59.347897 | 250.80797 | 0.022818984 | -78.799957 | -0.23768981 | 249.56825 | 251.89653 | 0.032184191
111.2 | -3.02526 | -27.484648 | 0.2004642 | 59.348137 | 251.02046 | 0.022804415 | -79.201363 | -0.2385363 | 249.81314 | 252.10857 | 0.032317437
111.3 | -3.02526 | -27.456278 | 0.20047781 | 59.386303 | 251.23297 | 0.022809098 | -79.122375 | -0.23787455 | 249.97198 | 252.2449 | 0.032266527
111.4 | -3.02526 | -27.497877 | 0.20051412 | 59.384731 | 251.44547 | 0.022807924 | -79.243698 | -0.23736787 | 250.17485 | 252.49623 | 0.031979915
111.5 | -3.02526 | -27.442717 | 0.20062324 | 59.403111 | 251.65797 | 0.022826491 | -79.082474 | -0.23662318 | 250.4127 | 252.73323 | 0.031863585
111.6 | -3.02526 | -27.409153 | 0.20071259 | 59.532436 | 251.87047 | 0.02283618 | -78.982155 | -0.23616597 | 250.61354 | 252.9081 | 0.031889427
111.7 | -3.02526 | -27.518559 | 0.20082352 | 59.597874 | 252.08296 | 0.022843592 | -79.309814 | -0.23682353 | 250.82332 | 253.07132 | 0.031893976
111.8 | -3.02526 | -27.631083 | 0.20076416 | 59.600704 | 252.29546 | 0.022839556 | -79.623878 | -0.23710996 | 250.9635 | 253.3112 | 0.031890385
111.9 | -3.02526 | -27.499701 | 0.20111826 | 59.600826 | 252.50797 | 0.022883166 | -79.250061 | -0.23612837 | 251.1584 | 253.56422 | 0.032021783
112 | -3.02526 | -27.471302 | 0.20138064 | 59.637333 | 252.72046 | 0.022909747 | -79.172798 | -0.23581935 | 251.38629 | 253.73154 | 0.031947996
112.1 | -3.02526 | -27.569878 | 0.20116319 | 59.704971 | 252.93297 | 0.022892395 | -79.442207 | -0.23597042 | 251.57637 | 253.96057 | 0.032023482
112.2 | -3.02526 | -27.49951 | 0.201322 | 59.719341 | 253.14546 | 0.022899669 | -79.242874 | -0.23532009 | 251.77681 | 254.13683 | 0.03226212
112.3 | -3.02526 | -27.53236 | 0.20155454 | 59.80201 | 253.35796 | 0.022927508 | -79.350304 | -0.23537374 | 251.98492 | 254.39262 | 0.032141719
112.4 | -3.02526 | -27.518003 | 0.20180444 | 59.834492 | 253.57047 | 0.022956038 | -79.298912 | -0.23505716 | 252.1913 | 254.55742 | 0.032259658
112.5 | -3.02526 | -27.616859 | 0.20170164 | 59.84219 | 253.78297 | 0.022941422 | -79.588234 | -0.23522501 | 252.36887 | 254.77205 | 0.032202352
112.6 | -3.02526 | -27.409988 | 0.20193607 | 59.842518 | 253.99547 | 0.022974815 | -78.999542 | -0.23342015 | 252.56975 | 254.97565 | 0.031935789
112.7 | -3.02526 | -27.541134 | 0.20223723 | 59.842533 | 254.20796 | 0.023007214 | -79.357246 | -0.23429941 | 252.77614 | 255.23459 | 0.032083891
112.8 | -3.02526 | -27.479204 | 0.20218541 | 59.842533 | 254.42046 | 0.023010379 | -79.183578 | -0.23331879 | 253.08394 | 255.43115 | 0.031926122
112.9 | -3.02526 | -27.55405 | 0.20228079 | 60.017677 | 254.63297 | 0.023008732 | -79.413147 | -0.23367232 | 253.22691 | 255.57745 | 0.031930499
113 | -3.02526 | -27.75234 | 0.20209661 | 59.988487 | 254.84547 | 0.022995245 | -79.977608 | -0.2342854 | 253.44817 | 255.84616 | 0.031915143
113.1 | -3.02526 | -27.687872 | 0.20213193 | 60.073784 | 255.05797 | 0.022983978 | -79.793129 | -0.2337217 | 253.66188 | 256.02524 | 0.031901471
113.2 | -3.02526 | -27.633747 | 0.20241189 | 60.083782 | 255.27046 | 0.023022059 | -79.645317 | -0.23302841 | 253.85703 | 256.25406 | 0.031848434
113.3 | -3.02526 | -27.662342 | 0.20228583 | 60.084217 | 255.48297 | 0.023011588 | -79.708992 | -0.23307186 | 254.05992 | 256.47443 | 0.031969212
113.4 | -3.02526 | -27.66083 | 0.20218304 | 60.084232 | 255.69547 | 0.023005011 | -79.711761 | -0.23245443 | 254.29774 | 256.67682 | 0.031936537
113.5 | -3.02526 | -27.800638 | 0.20220995 | 60.084232 | 255.90796 | 0.023007281 | -80.124893 | -0.23295031 | 254.5173 | 256.87186 | 0.03187678
113.6 | -3.02526 | -27.571383 | 0.20245393 | 60.084232 | 256.1203 | 0.023031978 | -79.458511 | -0.23192541 | 254.73273 | 257.15417 | 0.032124683
113.7 | -3.02526 | -27.676069 | 0.20259601 | 60.084232 | 256.33282 | 0.0230528 | -79.75988 | -0.23223834 | 254.94958 | 257.38062 | 0.031998549
113.8 | -3.02526 | -27.672333 | 0.20271157 | 60.223457 | 256.54532 | 0.023052806 | -79.76162 | -0.23174219 | 255.12204 | 257.56799 | 0.032039084
113.9 | -3.02526 | -27.683516 | 0.20266986 | 60.204739 | 256.75781 | 0.023051338 | -79.771942 | -0.23137812 | 255.38867 | 257.72781 | 0.032001141
114 | -3.02526 | -27.684244 | 0.20276944 | 60.277199 | 256.97031 | 0.023059046 | -79.781319 | -0.23085059 | 255.58212 | 257.96634 | 0.031938482
114.1 | -3.02526 | -27.714603 | 0.20262545 | 60.307217 | 257.1828 | 0.023048198 | -79.878067 | -0.23076487 | 255.74486 | 258.23709 | 0.031823978
114.2 | -3.02526 | -27.637585 | 0.20286269 | 60.31461 | 257.39532 | 0.023076812 | -79.65303 | -0.23050727 | 255.96262 | 258.45129 | 0.031999461
114.3 | -3.02526 | -27.671482 | 0.20290215 | 60.31493 | 257.60782 | 0.023082247 | -79.747795 | -0.23012753 | 256.20627 | 258.62952 | 0.032033227
114.4 | -3.02526 | -27.697794 | 0.202727 | 60.314941 | 257.82031 | 0.023061287 | -79.829605 | -0.22999051 | 256.41989 | 258.93002 | 0.031972781
114.5 | -3.02526 | -27.635719 | 0.20292488 | 60.314941 | 258.03281 | 0.023095008 | -79.634392 | -0.22947754 | 256.65799 | 259.07532 | 0.03211895
114.6 | -3.02526 | -27.667896 | 0.20308718 | 60.314941 | 258.2453 | 0.023095869 | -79.736603 | -0.22920029 | 256.8992 | 259.32779 | 0.032143418
114.7 | -3.02526 | -27.635536 | 0.20321178 | 60.314941 | 258.45779 | 0.023125291 | -79.647079 | -0.22869632 | 257.12094 | 259.55014 | 0.032008637
114.8 | -3.02526 | -27.784321 | 0.20302953 | 60.314941 | 258.67032 | 0.023088176 | -80.075058 | -0.22959308 | 257.34076 | 259.79828 | 0.032171104
114.9 | -3.02526 | -27.817009 | 0.20280434 | 60.348186 | 258.88281 | 0.023070363 | -80.16806 | -0.22890542 | 257.55307 | 260.00604 | 0.03186217
115 | -3.02526 | -27.70809 | 0.2031616 | 60.417141 | 259.09531 | 0.023105498 | -79.862953 | -0.22819044 | 257.79639 | 260.24561 | 0.032000974
115.1 | -3.02526 | -27.653759 | 0.2034592 | 60.477283 | 259.3078 | 0.023147846 | -79.681152 | -0.2279093 | 257.99966 | 260.49518 | 0.032249872
115.2 | -3.02526 | -27.905958 | 0.20295094 | 60.553215 | 259.52029 | 0.02309116 | -80.43161 | -0.22836158 | 258.18118 | 260.68307 | 0.031922489
115.3 | -3.02526 | -27.820845 | 0.20326148 | 60.556499 | 259.73279 | 0.023120344 | -80.177666 | -0.22751163 | 258.35626 | 260.9035 | 0.031866737
115.4 | -3.02526 | -27.900867 | 0.20297791 | 60.556637 | 259.94531 | 0.023095056 | -80.413406 | -0.22797716 | 258.60211 | 261.16174 | 0.03192712
115.5 | -3.02526 | -27.921608 | 0.20317048 | 60.524048 | 260.15781 | 0.023108141 | -80.46891 | -0.22820659 | 258.92194 | 261.40128 | 0.032086816
115.6 | -3.02526 | -27.890141 | 0.2031977 | 60.54874 | 260.3703 | 0.023122845 | -80.385529 | -0.22707593 | 259.06302 | 261.62125 | 0.031948239
115.7 | -3.02526 | -27.820442 | 0.20326926 | 60.556301 | 260.58279 | 0.02312555 | -80.162712 | -0.22627664 | 259.27042 | 261.85168 | 0.031895403
115.8 | -3.02526 | -27.880219 | 0.20344552 | 60.556629 | 260.79532 | 0.02314722 | -80.360199 | -0.2266992 | 259.49323 | 262.09528 | 0.032021429
115.9 | -3.02526 | -27.925327 | 0.20325486 | 60.556641 | 261.00781 | 0.023119958 | -80.480736 | -0.22650906 | 259.72479 | 262.29248 | 0.031868946
116 | -3.02526 | -28.003429 | 0.20323636 | 60.556641 | 261.22031 | 0.023114314 | -80.711937 | -0.22709918 | 259.97906 | 262.46057 | 0.031957667
116.1 | -3.02526 | -27.773214 | 0.20368336 | 60.600739 | 261.4328 | 0.023167929 | -80.0438 | -0.22520749 | 260.1597 | 262.7655 | 0.031954106
116.2 | -3.02526 | -27.874065 | 0.20351002 | 60.641502 | 261.64532 | 0.023161156 | -80.33651 | -0.22577997 | 260.39975 | 263.03253 | 0.03205777
116.3 | -3.02526 | -27.825891 | 0.2038313 | 60.730656 | 261.85782 | 0.023186227 | -80.179924 | -0.22487196 | 260.58557 | 263.25052 | 0.032026786
116.4 | -3.02526 | -27.851757 | 0.20383896 | 60.701946 | 262.07031 | 0.023194347 | -80.285637 | -0.22455069 | 260.80353 | 263.47375 | 0.03200496
116.5 | -3.02526 | -27.849846 | 0.20374052 | 60.742764 | 262.28281 | 0.02316647 | -80.259834 | -0.22440633 | 261.01489 | 263.72766 | 0.03192044
116.6 | -3.02526 | -27.98208 | 0.20371456 | 60.705574 | 262.4953 | 0.023167508 | -80.652908 | -0.22491772 | 261.29172 | 263.97629 | 0.031865023
116.7 | -3.02526 | -28.013302 | 0.20357205 | 60.603977 | 262.70782 | 0.023150424 | -80.737022 | -0.22429696 | 261.51895 | 264.23767 | 0.031671345
116.8 | -3.02526 | -27.928909 | 0.2039057 | 60.682251 | 262.92032 | 0.023194192 | -80.497749 | -0.22416237 | 261.72711 | 264.46844 | 0.031901993
116.9 | -3.02526 | -28.070198 | 0.2039431 | 60.741917 | 263.13281 | 0.023190873 | -80.881607 | -0.22436756 | 261.9361 | 264.71582 | 0.031945761
117 | -3.02526 | -27.930738 | 0.20396109 | 60.705532 | 263.34531 | 0.023204666 | -80.516319 | -0.22301915 | 262.19669 | 264.96918 | 0.031656116
117.1 | -3.02526 | -27.913765 | 0.20400096 | 60.736469 | 263.55783 | 0.023207495 | -80.444214 | -0.22321939 | 262.39133 | 265.19821 | 0.031768516
117.2 | -3.02526 | -28.011747 | 0.2038871 | 60.770885 | 263.77032 | 0.023191497 | -80.739075 | -0.22361828 | 262.58237 | 265.39374 | 0.0317678
117.3 | -3.02526 | -28.012402 | 0.20392254 | 60.786644 | 263.98282 | 0.023197398 | -80.7332 | -0.22328857 | 262.84167 | 265.67883 | 0.031676322
117.4 | -3.02526 | -28.048059 | 0.20395368 | 60.787319 | 264.19531 | 0.023203153 | -80.838226 | -0.22312783 | 263.03577 | 265.90115 | 0.03171704
117.5 | -3.02526 | -28.054779 | 0.2039116 | 60.773079 | 264.40781 | 0.023205398 | -80.841354 | -0.22261551 | 263.30719 | 266.11063 | 0.0316521
117.6 | -3.02526 | -28.036627 | 0.20390369 | 60.772461 | 264.62033 | 0.023194103 | -80.825203 | -0.22250929 | 263.48935 | 266.36624 | 0.03167155
117.7 | -3.02526 | -27.972172 | 0.20408885 | 60.786709 | 264.83282 | 0.023219317 | -80.612984 | -0.22218348 | 263.74536 | 266.52664 | 0.031778865
117.8 | -3.02526 | -27.90299 | 0.20420395 | 60.787327 | 265.04532 | 0.02322432 | -80.425064 | -0.22180279 | 263.89841 | 266.79077 | 0.031826582
117.9 | -3.0237987 | -27.996004 | 0.20408638 | 60.787354 | 265.25781 | 0.023220737 | -80.688766 | -0.22157602 | 264.13867 | 267.03418 | 0.03165447
118 | -2.9990914 | -28.011208 | 0.2039364 | 60.787354 | 265.47031 | 0.02318765 | -80.727898 | -0.22161877 | 264.41904 | 267.27417 | 0.0317671
118.1 | -3.0241294 | -28.018169 | 0.20390917 | 60.787354 | 265.6828 | 0.023194464 | -80.733025 | -0.22121377 | 264.62836 | 267.44412 | 0.031568076
118.2 | -3.0252113 | -27.964968 | 0.2041 | 60.787354 | 265.89532 | 0.023210699 | -80.622658 | -0.22060931 | 264.83975 | 267.68091 | 0.031545948
118.3 | -3.0252581 | -27.785538 | 0.2044134 | 60.787354 | 266.10782 | 0.023252638 | -80.07489 | -0.22019584 | 265.04306 | 267.96774 | 0.031710785
118.4 | -3.02526 | -27.827663 | 0.20435061 | 60.787354 | 266.32031 | 0.02324024 | -80.206604 | -0.21996625 | 265.32401 | 268.14386 | 0.031552043
118.5 | -3.02526 | -27.865719 | 0.20430644 | 60.787354 | 266.53281 | 0.023242578 | -80.315407 | -0.22009321 | 265.46753 | 268.37463 | 0.03162802
118.6 | -3.02526 | -27.774736 | 0.20440403 | 60.787354 | 266.7453 | 0.023255588 | -80.036888 | -0.21921687 | 265.69513 | 268.51404 | 0.031589102
118.7 | -3.02526 | -27.932213 | 0.20445672 | 60.815357 | 266.95779 | 0.023250321 | -80.490387 | -0.21977662 | 265.89471 | 268.79156 | 0.031592049
118.8 | -3.02526 | -27.811935 | 0.20450601 | 60.79501 | 267.17032 | 0.023270728 | -80.179123 | -0.21914622 | 266.14426 | 268.97324 | 0.031466041
118.9 | -3.02526 | -27.762089 | 0.20472263 | 60.880497 | 267.38281 | 0.023283904 | -80.016449 | -0.21901275 | 266.2926 | 269.2084 | 0.031595692
119 | -3.02526 | -27.765926 | 0.20466086 | 60.812187 | 267.59531 | 0.023286978 | -80.021858 | -0.21861948 | 266.57333 | 269.44354 | 0.031483788
119.1 | -3.02526 | -27.820181 | 0.20440087 | 60.802788 | 267.8078 | 0.023245987 | -80.185104 | -0.21883526 | 266.78546 | 269.66394 | 0.031518165
119.2 | -3.02526 | -27.738342 | 0.20472972 | 60.974316 | 268.02029 | 0.023285843 | -79.927597 | -0.21822271 | 266.9729 | 269.84351 | 0.03174952
119.3 | -3.02526 | -27.754246 | 0.204313 | 60.918007 | 268.23282 | 0.023241827 | -80.003555 | -0.21791114 | 267.18155 | 270.07657 | 0.031532899
119.4 | -3.02526 | -27.815174 | 0.20405318 | 60.840725 | 268.44531 | 0.02321016 | -80.161804 | -0.21857677 | 267.44754 | 270.3486 | 0.031660493
119.5 | -3.02526 | -27.706572 | 0.20465413 | 60.832024 | 268.65781 | 0.023281446 | -79.858589 | -0.2177389 | 267.64932 | 270.57977 | 0.031543251
119.6 | -3.02526 | -27.610462 | 0.20466836 | 60.995674 | 268.8703 | 0.023286423 | -79.577133 | -0.21664701 | 267.82642 | 270.67621 | 0.031436242
119.7 | -3.02526 | -27.592438 | 0.20487645 | 60.990189 | 269.08279 | 0.023300014 | -79.517914 | -0.21667981 | 268.07687 | 270.93646 | 0.031534094
119.8 | -3.02526 | -27.792353 | 0.2046814 | 61.016861 | 269.29532 | 0.023283297 | -80.086098 | -0.21723659 | 268.2825 | 271.16644 | 0.031447552
119.9 | -3.02526 | -27.756289 | 0.2043726 | 61.018013 | 269.50781 | 0.023239719 | -80.011276 | -0.21697506 | 268.48962 | 271.4389 | 0.031330191
120 | -3.02526 | -27.610924 | 0.20478722 | 61.01807 | 269.72031 | 0.023297634 | -79.578407 | -0.21591756 | 268.70148 | 271.63922 | 0.031321596
120.1 | -3.02526 | -27.591488 | 0.20491838 | 61.01807 | 269.93277 | 0.023305457 | -79.520668 | -0.21577689 | 268.95023 | 271.87869 | 0.031285077
120.2 | -3.02526 | -27.542011 | 0.20471849 | 60.803726 | 269.9967 | 0.023290437 | -79.381165 | -0.2155472 | 269.11438 | 272.10724 | 0.031443074
120.3 | -3.02526 | -27.585852 | 0.20511791 | 60.638332 | 269.99948 | 0.023333373 | -79.489143 | -0.21573228 | 269.33679 | 272.32141 | 0.031576686
120.4 | -3.02526 | -27.583359 | 0.20505483 | 60.477493 | 269.9996 | 0.023317708 | -79.520401 | -0.21522848 | 269.53409 | 272.51163 | 0.031274784
120.5 | -3.02526 | -27.727638 | 0.20480774 | 60.258045 | 269.9996 | 0.023299867 | -79.904312 | -0.21584226 | 269.74396 | 272.73886 | 0.03127563
120.6 | -3.02526 | -27.627079 | 0.20515712 | 60.09174 | 269.9996 | 0.023330975 | -79.626335 | -0.21612233 | 269.87634 | 272.92426 | 0.031622093
120.7 | -3.02526 | -27.528864 | 0.20512278 | 59.888119 | 269.9996 | 0.023337608 | -79.340759 | -0.21511716 | 270.12689 | 273.10376 | 0.031500235
120.8 | -3.02526 | -27.672718 | 0.20496128 | 59.663063 | 269.9996 | 0.023310881 | -79.746948 | -0.21550529 | 270.22833 | 273.30157 | 0.031378888
120.9 | -3.02526 | -27.782167 | 0.20492326 | 59.500263 | 269.9996 | 0.023310903 | -80.057014 | -0.21624103 | 270.44687 | 273.53491 | 0.031527855
121 | -3.02526 | -27.639442 | 0.2048959 | 59.331738 | 269.9996 | 0.023300882 | -79.66552 | -0.21522571 | 270.63254 | 273.68655 | 0.031270754
121.1 | -3.02526 | -27.637072 | 0.20510784 | 58.959209 | 269.9996 | 0.023332397 | -79.653564 | -0.21559736 | 270.77335 | 273.82309 | 0.031394567
121.2 | -3.02526 | -27.669527 | 0.20495181 | 58.865158 | 269.9996 | 0.023314893 | -79.743134 | -0.21581112 | 270.88852 | 273.97485 | 0.031467665
121.3 | -3.02526 | -27.634146 | 0.20514515 | 58.609116 | 269.9996 | 0.023336891 | -79.639954 | -0.21579665 | 271.07156 | 274.12912 | 0.031420119
121.4 | -3.02526 | -27.658691 | 0.20492658 | 58.355991 | 269.9996 | 0.023307815 | -79.693306 | -0.21536531 | 271.22336 | 274.28061 | 0.031314861
121.5 | -3.02526 | -27.703506 | 0.20494999 | 58.246414 | 269.9996 | 0.023309274 | -79.864853 | -0.21634048 | 271.33405 | 274.44403 | 0.031589385
121.6 | -3.02526 | -27.673031 | 0.2051364 | 57.882645 | 269.9996 | 0.023339709 | -79.749443 | -0.215977 | 271.4722 | 274.57672 | 0.031379137
121.7 | -3.02526 | -27.749825 | 0.2049741 | 57.642677 | 269.9996 | 0.023317968 | -79.97274 | -0.21646442 | 271.60999 | 274.65012 | 0.031311817
121.8 | -3.02526 | -27.699474 | 0.20511602 | 57.436275 | 269.9996 | 0.023325911 | -79.827507 | -0.21639034 | 271.73724 | 274.78738 | 0.031303264
121.9 | -3.02526 | -27.560413 | 0.20533065 | 57.298794 | 269.9996 | 0.023361644 | -79.409782 | -0.21536657 | 271.75668 | 274.90552 | 0.031286988
122 | -3.02526 | -27.598608 | 0.20557842 | 56.999599 | 269.9996 | 0.023384657 | -79.554886 | -0.21592818 | 271.89594 | 275.00613 | 0.03138743
122.1 | -3.02526 | -27.460863 | 0.20573302 | 56.74786 | 269.9996 | 0.02339532 | -79.133095 | -0.21586783 | 272.05731 | 275.17551 | 0.031533979
122.2 | -3.02526 | -27.526054 | 0.20543915 | 56.497253 | 269.9996 | 0.02337059 | -79.333679 | -0.21633694 | 272.19611 | 275.27332 | 0.031498954
122.3 | -3.02526 | -27.435463 | 0.20554809 | 56.387268 | 269.9996 | 0.023376124 | -79.064583 | -0.21572752 | 272.24316 | 275.36969 | 0.03141382
122.4 | -3.02526 | -27.416859 | 0.20574906 | 56.025738 | 269.9996 | 0.023407748 | -79.002571 | -0.21581775 | 272.34213 | 275.46994 | 0.03143917
122.5 | -3.02526 | -27.417561 | 0.20567003 | 55.833187 | 269.9996 | 0.023391949 | -79.019127 | -0.21560965 | 272.45963 | 275.57211 | 0.031194994
122.6 | -3.02526 | -27.351564 | 0.20611724 | 55.548737 | 269.9996 | 0.023441879 | -78.821815 | -0.21592809 | 272.50391 | 275.6087 | 0.031288087
122.7 | -3.02526 | -27.27363 | 0.20627941 | 55.397511 | 269.9996 | 0.023453247 | -78.609177 | -0.21570513 | 272.50677 | 275.68008 | 0.031258184
122.8 | -3.02526 | -27.262566 | 0.20616704 | 55.079575 | 269.9996 | 0.023451639 | -78.560394 | -0.21528608 | 272.65613 | 275.75507 | 0.031091493
122.9 | -3.02526 | -27.274511 | 0.2060513 | 54.89489 | 269.9996 | 0.023434209 | -78.589211 | -0.21572664 | 272.69534 | 275.82654 | 0.031097129
123 | -3.02526 | -27.13422 | 0.20622043 | 54.635731 | 269.9996 | 0.023456069 | -78.189461 | -0.21496724 | 272.68344 | 275.81607 | 0.031015648
123.1 | -3.02526 | -27.158642 | 0.20626746 | 54.382904 | 269.9996 | 0.023461582 | -78.271996 | -0.21567537 | 272.74716 | 275.93967 | 0.031126952
123.2 | -3.02526 | -27.133575 | 0.20677538 | 54.258991 | 269.9996 | 0.023516931 | -78.205101 | -0.21597801 | 272.80984 | 275.92865 | 0.031216469
123.3 | -3.02526 | -27.103836 | 0.20638463 | 53.9771 | 269.9996 | 0.02347579 | -78.101944 | -0.2161174 | 272.83377 | 275.92075 | 0.031255882
123.4 | -3.02526 | -27.038736 | 0.20669499 | 53.793442 | 269.9996 | 0.023503095 | -77.906059 | -0.21567342 | 272.84106 | 275.97882 | 0.031069767
123.5 | -3.02526 | -27.00658 | 0.20595312 | 53.528225 | 269.9996 | 0.023428146 | -77.818703 | -0.21577057 | 272.86679 | 275.99506 | 0.031287257
123.6 | -3.02526 | -27.024254 | 0.20531803 | 53.393368 | 269.9996 | 0.023357546 | -77.879639 | -0.21621673 | 272.87616 | 276.02667 | 0.031217888
123.7 | -3.02526 | -26.973095 | 0.20532492 | 53.185078 | 269.9996 | 0.023349775 | -77.726959 | -0.21640329 | 272.86188 | 276.0069 | 0.0311928
123.8 | -3.02526 | -26.873158 | 0.2051397 | 53.01429 | 269.9996 | 0.023326598 | -77.437164 | -0.21571217 | 272.86554 | 276.02991 | 0.031156056
123.9 | -3.02526 | -26.84577 | 0.20519438 | 52.681053 | 269.9996 | 0.023342522 | -77.366058 | -0.2155958 | 272.90161 | 276.03397 | 0.031081684
124 | -3.02526 | -26.768253 | 0.20517784 | 52.637466 | 269.9996 | 0.023333879 | -77.137444 | -0.21535665 | 272.88181 | 275.99152 | 0.030966165
124.1 | -3.02526 | -26.668104 | 0.20520282 | 52.368004 | 269.9996 | 0.023347566 | -76.849495 | -0.21579239 | 272.86386 | 275.98093 | 0.031092325
124.2 | -3.02526 | -26.667715 | 0.20522651 | 52.287544 | 269.9996 | 0.023342201 | -76.843529 | -0.21604037 | 272.86716 | 276.01318 | 0.03109955
124.3 | -3.02526 | -26.621996 | 0.20521796 | 52.015858 | 269.9996 | 0.023347085 | -76.711472 | -0.21572281 | 272.84064 | 276.01291 | 0.030967874
124.4 | -3.02526 | -26.606728 | 0.20544469 | 51.935986 | 269.9996 | 0.023357417 | -76.67366 | -0.21581425 | 272.76251 | 275.97137 | 0.031075148
124.5 | -3.02526 | -26.523571 | 0.20559002 | 51.932529 | 269.9996 | 0.023384297 | -76.446373 | -0.21525462 | 272.73743 | 275.88138 | 0.030804889
124.6 | -3.02526 | -26.43615 | 0.20546703 | 51.615677 | 269.9996 | 0.023373257 | -76.176201 | -0.21566384 | 272.71796 | 275.90485 | 0.030863166
124.7 | -3.02526 | -26.337132 | 0.20555855 | 51.571804 | 269.9996 | 0.023392091 | -75.88533 | -0.21582997 | 272.62988 | 275.8309 | 0.031180231
124.8 | -3.02526 | -26.389683 | 0.20528066 | 51.424786 | 269.9996 | 0.023351979 | -76.037231 | -0.21601549 | 272.62122 | 275.76013 | 0.031071041
124.9 | -3.02526 | -26.28216 | 0.20543504 | 51.401646 | 269.9996 | 0.023367096 | -75.729065 | -0.21555059 | 272.52469 | 275.69083 | 0.031058121
125 | -3.02526 | -26.068321 | 0.2062337 | 51.205162 | 269.9996 | 0.02345773 | -75.144775 | -0.21476948 | 272.47339 | 275.61804 | 0.031164372
125.1 | -3.02526 | -26.150524 | 0.20603289 | 51.119251 | 269.9996 | 0.02343519 | -75.351875 | -0.21547088 | 272.44214 | 275.5816 | 0.03105516
125.2 | -3.02526 | -26.157007 | 0.20609903 | 51.050724 | 269.9996 | 0.023444423 | -75.369011 | -0.21572582 | 272.38434 | 275.49524 | 0.031011609
125.3 | -3.02526 | -26.084122 | 0.20662238 | 51.047695 | 269.9996 | 0.023492379 | -75.160461 | -0.2158301 | 272.28134 | 275.39755 | 0.031052578
125.4 | -3.02526 | -25.99637 | 0.20686151 | 50.841038 | 269.9996 | 0.023525082 | -74.897758 | -0.21529689 | 272.21643 | 275.38165 | 0.030923652
125.5 | -3.02526 | -26.216993 | 0.20665438 | 50.823544 | 269.9996 | 0.02350121 | -75.56308 | -0.21700731 | 272.11578 | 275.2876 | 0.030938225
125.6 | -3.02526 | -25.91617 | 0.20694001 | 50.822788 | 269.9996 | 0.0235376 | -74.684357 | -0.21546604 | 272.08768 | 275.21289 | 0.030765358
125.7 | -3.02526 | -26.013672 | 0.20657857 | 50.822754 | 269.9996 | 0.023498531 | -74.957214 | -0.21634968 | 271.97739 | 275.05023 | 0.030772716
125.8 | -3.02526 | -25.880951 | 0.20663953 | 50.822754 | 269.9996 | 0.023516262 | -74.572609 | -0.21606806 | 271.87674 | 274.99817 | 0.030959401
125.9 | -3.02526 | -25.7894 | 0.20679824 | 50.822754 | 269.9996 | 0.02351325 | -74.327698 | -0.21558492 | 271.77789 | 274.92188 | 0.030841298
126 | -3.02526 | -25.721043 | 0.20674643 | 50.744606 | 269.9996 | 0.023524983 | -74.110878 | -0.21579397 | 271.74384 | 274.797 | 0.030831546
126.1 | -3.02526 | -25.744999 | 0.20677249 | 50.819378 | 269.9996 | 0.02351849 | -74.185242 | -0.21586479 | 271.57779 | 274.67416 | 0.03075701
126.2 | -3.02526 | -25.75992 | 0.20700257 | 50.822617 | 269.9996 | 0.023544112 | -74.230423 | -0.21610458 | 271.52109 | 274.62988 | 0.030662881
126.3 | -3.02526 | -25.643324 | 0.20731901 | 50.82275 | 269.9996 | 0.023578843 | -73.878723 | -0.21549585 | 271.37961 | 274.52676 | 0.030655619
126.4 | -3.02526 | -25.552008 | 0.20694143 | 50.822754 | 269.9996 | 0.023535365 | -73.652298 | -0.21561027 | 271.35278 | 274.47025 | 0.030810634
126.5 | -3.02526 | -25.504398 | 0.20683144 | 50.822754 | 269.9996 | 0.023534963 | -73.498672 | -0.2157802 | 271.2377 | 274.30267 | 0.030823076
126.6 | -3.02526 | -25.609461 | 0.20653628 | 50.898304 | 269.9996 | 0.023486828 | -73.794426 | -0.21601503 | 271.11163 | 274.20761 | 0.030610766
126.7 | -3.02526 | -25.361292 | 0.20659426 | 50.97303 | 269.9996 | 0.023503318 | -73.076248 | -0.21516734 | 270.99512 | 274.15176 | 0.030869685
126.8 | -3.02526 | -25.457426 | 0.20690447 | 50.964085 | 269.9996 | 0.023533117 | -73.362892 | -0.2160408 | 270.96024 | 274.11407 | 0.030843051
126.9 | -3.02526 | -25.323593 | 0.20729947 | 50.904411 | 269.9996 | 0.023587432 | -72.970825 | -0.21535252 | 270.88971 | 274.00327 | 0.030763216
127 | -3.02526 | -25.294014 | 0.20687884 | 51.088406 | 269.9996 | 0.023530858 | -72.890831 | -0.21575473 | 270.71213 | 273.92194 | 0.030775171
127.1 | -3.02526 | -25.242626 | 0.20679733 | 51.191628 | 269.9996 | 0.023521205 | -72.74437 | -0.21541925 | 270.67838 | 273.75244 | 0.03079235
127.2 | -3.02526 | -25.337597 | 0.2063905 | 51.234589 | 269.9996 | 0.02347607 | -73.00177 | -0.21589243 | 270.51962 | 273.62473 | 0.030645583
127.3 | -3.02526 | -25.340248 | 0.20683144 | 51.270103 | 269.9996 | 0.023518896 | -73.035194 | -0.21634653 | 270.41321 | 273.59445 | 0.030729391
127.4 | -3.02526 | -25.194569 | 0.20667087 | 51.375778 | 269.9996 | 0.023509279 | -72.608612 | -0.21586365 | 270.3222 | 273.54712 | 0.030729499
127.5 | -3.02526 | -25.206526 | 0.20645481 | 51.561436 | 269.9996 | 0.023490762 | -72.640465 | -0.2158296 | 270.22144 | 273.40564 | 0.030626422
127.6 | -3.02526 | -25.272894 | 0.2062823 | 51.569462 | 269.9996 | 0.023459056 | -72.824074 | -0.21622564 | 270.0918 | 273.27481 | 0.030686805
127.7 | -3.02526 | -25.166925 | 0.20639431 | 51.720989 | 269.9996 | 0.023475097 | -72.544052 | -0.21562611 | 269.98135 | 273.14786 | 0.030591998
127.8 | -3.02526 | -25.111561 | 0.20603262 | 51.885876 | 269.9996 | 0.023432394 | -72.36425 | -0.21584284 | 269.92935 | 273.00958 | 0.030760335
127.9 | -3.02526 | -25.16251 | 0.20604265 | 51.930363 | 269.9996 | 0.02343961 | -72.513069 | -0.21614492 | 269.8421 | 272.92825 | 0.030720815
128 | -3.02526 | -25.090187 | 0.20594579 | 52.059586 | 269.9996 | 0.023424855 | -72.308556 | -0.21582597 | 269.72946 | 272.82858 | 0.030700345
128.1 | -3.02526 | -25.118404 | 0.2060816 | 52.26733 | 269.9996 | 0.02344073 | -72.387123 | -0.21605951 | 269.57797 | 272.73059 | 0.030687939
128.2 | -3.02526 | -24.953337 | 0.20628002 | 52.283241 | 269.9996 | 0.023467338 | -71.894699 | -0.2154213 | 269.50449 | 272.62006 | 0.030703569
128.3 | -3.02526 | -25.007771 | 0.20632559 | 52.436913 | 269.9996 | 0.023468018 | -72.068733 | -0.21581231 | 269.41629 | 272.53467 | 0.030702196
128.4 | -3.02526 | -24.983545 | 0.2061971 | 52.503597 | 269.9996 | 0.02345795 | -72.001106 | -0.2158196 | 269.30716 | 272.45358 | 0.030747334
128.5 | -3.02526 | -24.958055 | 0.20612437 | 52.749264 | 269.9996 | 0.023439046 | -71.913795 | -0.21559197 | 269.18271 | 272.32538 | 0.030817447
128.6 | -3.02526 | -24.947416 | 0.20610127 | 52.942108 | 269.9996 | 0.023448715 | -71.892532 | -0.21553107 | 269.08676 | 272.20502 | 0.030691901
128.7 | -3.02526 | -25.068407 | 0.2056617 | 53.059097 | 269.9996 | 0.023384636 | -72.251213 | -0.21629719 | 268.97906 | 272.07529 | 0.030691981
128.8 | -3.02526 | -24.967651 | 0.20547812 | 53.186054 | 269.9996 | 0.023373073 | -71.952179 | -0.21540084 | 268.92236 | 272.04422 | 0.0305603
128.9 | -3.02526 | -25.124033 | 0.20549442 | 53.3955 | 269.9996 | 0.023370005 | -72.395958 | -0.21637125 | 268.81396 | 272.00232 | 0.030496899
129 | -3.02526 | -25.091942 | 0.20526579 | 53.410572 | 269.9996 | 0.023348378 | -72.328033 | -0.21649741 | 268.7825 | 271.86304 | 0.030582288
129.1 | -3.02526 | -24.981632 | 0.20539735 | 53.646568 | 269.9996 | 0.023359835 | -71.99572 | -0.21589814 | 268.64926 | 271.80774 | 0.030605685
129.2 | -3.02526 | -24.950922 | 0.2054351 | 53.65678 | 269.9996 | 0.023371799 | -71.905746 | -0.2154289 | 268.60181 | 271.64658 | 0.030329753
129.3 | -3.02526 | -25.049181 | 0.205247 | 53.909943 | 269.9996 | 0.023337824 | -72.184723 | -0.21594362 | 268.51492 | 271.6228 | 0.03052371
129.4 | -3.02526 | -24.995235 | 0.20527089 | 53.972984 | 269.9996 | 0.023354968 | -72.053497 | -0.2157665 | 268.43817 | 271.48358 | 0.03058039
129.5 | -3.02526 | -25.062204 | 0.20504171 | 54.17757 | 269.9996 | 0.023326924 | -72.22113 | -0.21653529 | 268.35526 | 271.47891 | 0.030620728
129.6 | -3.02526 | -24.934328 | 0.20484324 | 54.299896 | 269.9996 | 0.0233064 | -71.861877 | -0.21579264 | 268.27924 | 271.36972 | 0.03071001
129.7 | -3.02526 | -25.022095 | 0.20481157 | 54.531044 | 269.9996 | 0.023295164 | -72.103874 | -0.21627893 | 268.20255 | 271.39297 | 0.030735459
129.8 | -3.02526 | -25.080532 | 0.20416349 | 54.620007 | 269.9996 | 0.023233179 | -72.293282 | -0.2162983 | 268.12329 | 271.25043 | 0.030619843
129.9 | -3.02526 | -24.985292 | 0.20436762 | 54.623852 | 269.9996 | 0.023251621 | -71.993263 | -0.21612668 | 268.09824 | 271.22089 | 0.030809637
130 | -3.02526 | -24.909943 | 0.20459712 | 54.913532 | 269.9996 | 0.023273053 | -71.789803 | -0.2155316 | 267.99533 | 271.14954 | 0.030691748
130.1 | -3.02526 | -25.018646 | 0.20438917 | 55.015011 | 269.9996 | 0.023254739 | -72.101089 | -0.21603924 | 267.93109 | 271.08359 | 0.030675469
130.2 | -3.02526 | -25.056761 | 0.20425388 | 55.214432 | 269.9996 | 0.023225689 | -72.21666 | -0.21619558 | 267.89954 | 270.99661 | 0.030769633
130.3 | -3.02526 | -25.031588 | 0.20401797 | 55.238186 | 269.9996 | 0.023213858 | -72.126938 | -0.21614203 | 267.87021 | 270.99368 | 0.030766752
130.4 | -3.02526 | -25.070564 | 0.20389172 | 55.476177 | 269.9996 | 0.023180813 | -72.250717 | -0.21585448 | 267.79022 | 270.98615 | 0.030632285
130.5 | -3.02526 | -25.231791 | 0.20381357 | 55.533306 | 269.9996 | 0.023187818 | -72.711617 | -0.2167172 | 267.73187 | 270.93594 | 0.030653851
130.6 | -3.02526 | -25.089031 | 0.20387487 | 55.641392 | 269.9996 | 0.023188146 | -72.297783 | -0.215784 | 267.70667 | 270.87997 | 0.03069328
130.7 | -3.02526 | -24.980051 | 0.2039509 | 55.834774 | 269.9996 | 0.02320205 | -71.985718 | -0.2154271 | 267.62585 | 270.87906 | 0.030713758
130.8 | -3.02526 | -25.123285 | 0.20403314 | 55.843132 | 269.9996 | 0.023214091 | -72.398819 | -0.21626952 | 267.66187 | 270.82532 | 0.030736318
130.9 | -3.02526 | -25.225931 | 0.20374906 | 56.098484 | 269.9996 | 0.023179606 | -72.693893 | -0.21602836 | 267.58792 | 270.78687 | 0.03053928
131 | -3.02526 | -25.342777 | 0.20355082 | 56.127823 | 269.9996 | 0.023142466 | -73.030479 | -0.21637738 | 267.54514 | 270.77463 | 0.030500285
131.1 | -3.02526 | -25.164127 | 0.20358209 | 56.216084 | 269.9996 | 0.023171725 | -72.528435 | -0.2160414 | 267.53503 | 270.73257 | 0.030686032
131.2 | -3.02526 | -25.236015 | 0.20337445 | 56.416973 | 269.9996 | 0.023138829 | -72.721542 | -0.21614373 | 267.48969 | 270.74142 | 0.030599086
131.3 | -3.02526 | -25.190847 | 0.20373166 | 56.514797 | 269.9996 | 0.023179298 | -72.594391 | -0.21562627 | 267.43381 | 270.70847 | 0.030569494
131.4 | -3.02526 | -25.363396 | 0.2032105 | 56.571419 | 269.9996 | 0.02311239 | -73.085045 | -0.21633387 | 267.4935 | 270.6637 | 0.030561093
131.5 | -3.02526 | -25.376209 | 0.20324519 | 56.656532 | 269.9996 | 0.023120293 | -73.14624 | -0.21585272 | 267.52106 | 270.74002 | 0.030241445
131.6 | -3.02526 | -25.39888 | 0.20322183 | 56.709057 | 269.9996 | 0.023117147 | -73.189163 | -0.21628956 | 267.51675 | 270.74176 | 0.030421693
131.7 | -3.02526 | -25.370773 | 0.20316349 | 56.797279 | 269.9996 | 0.023103615 | -73.118134 | -0.21633491 | 267.49469 | 270.7012 | 0.030622743
131.8 | -3.02526 | -25.472851 | 0.20306438 | 56.939507 | 269.9996 | 0.023096463 | -73.405853 | -0.21679832 | 267.44006 | 270.67914 | 0.030712016
131.9 | -3.02526 | -25.409529 | 0.20317429 | 56.98407 | 269.9996 | 0.023104232 | -73.23423 | -0.21611997 | 267.47049 | 270.66989 | 0.030565245
132 | -3.02526 | -25.456245 | 0.2031109 | 57.074032 | 269.9996 | 0.023104372 | -73.354103 | -0.216267 | 267.47284 | 270.70062 | 0.030542074
132.1 | -3.02526 | -25.543018 | 0.20302704 | 57.07584 | 269.9996 | 0.023093196 | -73.615189 | -0.21630143 | 267.46735 | 270.71927 | 0.030419793
132.2 | -3.02526 | -25.57489 | 0.20293581 | 57.252975 | 269.9996 | 0.0230879 | -73.704491 | -0.21637039 | 267.47189 | 270.73108 | 0.030487444
132.3 | -3.02526 | -25.555698 | 0.20307648 | 57.260406 | 269.9996 | 0.023098495 | -73.631485 | -0.21622327 | 267.51779 | 270.75781 | 0.030604422
132.4 | -3.02526 | -25.575884 | 0.20285381 | 57.305771 | 269.9996 | 0.02307885 | -73.698578 | -0.21637999 | 267.53406 | 270.76556 | 0.030608708
132.5 | -3.02526 | -25.499226 | 0.20297286 | 57.45401 | 269.9996 | 0.023089217 | -73.486626 | -0.21590216 | 267.49487 | 270.74524 | 0.030728972
132.6 | -3.02526 | -25.624088 | 0.20278078 | 57.51918 | 269.9996 | 0.023075702 | -73.845993 | -0.21665487 | 267.5191 | 270.78445 | 0.030894103
132.7 | -3.02526 | -25.650763 | 0.20263867 | 57.534698 | 269.9996 | 0.023052227 | -73.885994 | -0.21626852 | 267.54556 | 270.7565 | 0.030697122
132.8 | -3.02526 | -25.645321 | 0.20259593 | 57.53537 | 269.9996 | 0.023053298 | -73.898354 | -0.21589245 | 267.59845 | 270.79514 | 0.030677095
132.9 | -3.02526 | -25.685785 | 0.20274113 | 57.634449 | 269.9996 | 0.023061097 | -74.021133 | -0.21600908 | 267.5741 | 270.83041 | 0.030733006
133 | -3.02526 | -25.715748 | 0.20251717 | 57.642151 | 269.9996 | 0.023044266 | -74.115051 | -0.21577305 | 267.62253 | 270.8569 | 0.030598162
133.1 | -3.02526 | -25.713057 | 0.20253018 | 57.577633 | 269.9996 | 0.023035502 | -74.074142 | -0.21549217 | 267.71432 | 270.87805 | 0.030494828
133.2 | -3.02526 | -25.899557 | 0.20225632 | 57.784836 | 269.9996 | 0.023014033 | -74.634514 | -0.21656378 | 267.66193 | 270.92944 | 0.030593429
133.3 | -3.02526 | -26.035259 | 0.20197757 | 57.808971 | 269.9996 | 0.022975871 | -75.024948 | -0.21707086 | 267.68655 | 270.94952 | 0.030635945
133.4 | -3.02526 | -25.936523 | 0.20227985 | 57.810013 | 269.9996 | 0.023003109 | -74.752213 | -0.21617666 | 267.7146 | 270.99234 | 0.030633206
133.5 | -3.02526 | -25.861935 | 0.20220391 | 57.810059 | 269.9996 | 0.023004241 | -74.524918 | -0.21590662 | 267.79532 | 271.00616 | 0.030651145
133.6 | -3.02526 | -25.895239 | 0.20243277 | 57.810059 | 269.9996 | 0.02301844 | -74.624252 | -0.21545868 | 267.82281 | 271.04779 | 0.030600594
133.7 | -3.02526 | -25.888693 | 0.20240101 | 57.887184 | 269.9996 | 0.023034098 | -74.605011 | -0.21584454 | 267.84329 | 271.12637 | 0.030788187
133.8 | -3.02526 | -25.953081 | 0.20219873 | 57.953472 | 269.9996 | 0.022989267 | -74.808083 | -0.21591885 | 267.83798 | 271.12244 | 0.030755358
133.9 | -3.02526 | -26.047691 | 0.20236343 | 57.935009 | 269.9996 | 0.023020236 | -75.078636 | -0.2159995 | 267.87726 | 271.18109 | 0.030651763
134 | -3.02526 | -26.097511 | 0.20215097 | 58.013947 | 269.9996 | 0.022993356 | -75.201675 | -0.21634954 | 267.91693 | 271.24567 | 0.030692214
134.1 | -3.02526 | -26.118168 | 0.20219934 | 57.974503 | 269.9996 | 0.023009876 | -75.266907 | -0.21607384 | 267.96231 | 271.30679 | 0.030741388
134.2 | -3.02526 | -26.198061 | 0.20214422 | 57.929703 | 269.9996 | 0.02299762 | -75.508827 | -0.21604949 | 268.07031 | 271.37796 | 0.030570291
134.3 | -3.02526 | -26.161985 | 0.20208548 | 57.83704 | 269.9996 | 0.022993734 | -75.417358 | -0.21592036 | 268.11124 | 271.40622 | 0.030690577
134.4 | -3.02526 | -26.115246 | 0.20231336 | 57.873478 | 269.9996 | 0.023012757 | -75.239136 | -0.2156156 | 268.15701 | 271.44855 | 0.03077993
134.5 | -3.02526 | -26.132093 | 0.20240048 | 57.966259 | 269.9996 | 0.023028694 | -75.306129 | -0.21561566 | 268.20276 | 271.50345 | 0.030639106
134.6 | -3.02526 | -26.273663 | 0.20233841 | 57.982658 | 269.9996 | 0.023020335 | -75.723083 | -0.21619068 | 268.22247 | 271.58612 | 0.030741734
134.7 | -3.02526 | -26.24646 | 0.20196418 | 57.922867 | 269.9996 | 0.022981487 | -75.659248 | -0.21629681 | 268.2973 | 271.57773 | 0.030843586
134.8 | -3.02526 | -26.317278 | 0.20147079 | 57.867302 | 269.9996 | 0.022914004 | -75.824028 | -0.21630791 | 268.32407 | 271.62054 | 0.03082471
134.9 | -3.02526 | -26.331528 | 0.2015622 | 57.88401 | 269.9996 | 0.022930367 | -75.886543 | -0.21614288 | 268.38904 | 271.69907 | 0.030838741
135 | -3.02526 | -26.275797 | 0.20170008 | 57.813255 | 269.9996 | 0.02294101 | -75.728119 | -0.21564293 | 268.44077 | 271.74951 | 0.03085581
135.1 | -3.02526 | -26.340502 | 0.20143119 | 57.810196 | 269.9996 | 0.022925984 | -75.920952 | -0.21599971 | 268.45044 | 271.74811 | 0.030782504
135.2 | -3.02526 | -26.352848 | 0.20145869 | 57.810066 | 269.9996 | 0.022921195 | -75.935204 | -0.21607925 | 268.54947 | 271.85004 | 0.030791668
135.3 | -3.02526 | -26.289886 | 0.20161298 | 57.810059 | 269.9996 | 0.022925535 | -75.770134 | -0.21539123 | 268.62274 | 271.88235 | 0.030656515
135.4 | -3.02526 | -26.461079 | 0.20149177 | 57.810059 | 269.9996 | 0.022924928 | -76.258179 | -0.21630995 | 268.61206 | 271.92715 | 0.030717388
135.5 | -3.02526 | -26.384727 | 0.20157862 | 57.769379 | 269.9996 | 0.022922248 | -76.052444 | -0.21578234 | 268.69189 | 272.00116 | 0.030808244
135.6 | -3.02526 | -26.442472 | 0.20134182 | 57.620392 | 269.9996 | 0.022906616 | -76.21566 | -0.21583089 | 268.82123 | 272.10074 | 0.030684421
135.7 | -3.02526 | -26.45719 | 0.20137237 | 57.539078 | 269.9996 | 0.022904374 | -76.254234 | -0.21563774 | 268.89499 | 272.14832 | 0.030620221
135.8 | -3.0237157 | -26.438625 | 0.20149221 | 57.575436 | 269.9996 | 0.022927515 | -76.194176 | -0.21570347 | 268.94589 | 272.18857 | 0.030701222
135.9 | -2.9991708 | -26.493258 | 0.20130293 | 57.537132 | 269.9996 | 0.022905258 | -76.361221 | -0.21601956 | 268.96109 | 272.26163 | 0.030772267
136 | -3.0241325 | -26.514948 | 0.20120233 | 57.53548 | 269.9996 | 0.022880314 | -76.436745 | -0.21621475 | 268.96121 | 272.2973 | 0.030827532
136.1 | -3.0252116 | -26.434366 | 0.2012115 | 57.417732 | 269.9996 | 0.022896077 | -76.180634 | -0.2155752 | 269.06833 | 272.39136 | 0.030778525
136.2 | -3.0252581 | -26.523479 | 0.2010667 | 57.327034 | 269.9996 | 0.022870548 | -76.442101 | -0.21586277 | 269.12381 | 272.41745 | 0.030791458
136.3 | -3.02526 | -26.508799 | 0.20133895 | 57.399796 | 269.9996 | 0.022899689 | -76.400063 | -0.21570593 | 269.14655 | 272.47504 | 0.030723933
136.4 | -3.02526 | -26.525913 | 0.2010102 | 57.267803 | 269.9996 | 0.0228731 | -76.463982 | -0.21603476 | 269.21939 | 272.55356 | 0.030882781
136.5 | -3.02526 | -26.541555 | 0.20083465 | 57.261044 | 269.9996 | 0.022847816 | -76.477737 | -0.21585728 | 269.30621 | 272.58575 | 0.030656798
136.6 | -3.02526 | -26.509592 | 0.20092681 | 57.260754 | 269.9996 | 0.022861367 | -76.403305 | -0.21596169 | 269.29993 | 272.63995 | 0.03077743
136.7 | -3.02526 | -26.479792 | 0.20104386 | 57.260742 | 269.9996 | 0.022875642 | -76.313065 | -0.21542624 | 269.31845 | 272.68842 | 0.030731276
136.8 | -3.02526 | -26.519335 | 0.20105305 | 57.119949 | 269.9996 | 0.022874899 | -76.438408 | -0.2155941 | 269.41724 | 272.72433 | 0.030757625
136.9 | -3.02526 | -26.572281 | 0.20085289 | 56.991867 | 269.9996 | 0.022856886 | -76.561272 | -0.21584401 | 269.42624 | 272.77356 | 0.030646019
137 | -3.02526 | -26.641893 | 0.20077479 | 56.986336 | 269.9996 | 0.0228322 | -76.783409 | -0.21620867 | 269.5134 | 272.84024 | 0.030649561
137.1 | -3.02526 | -26.579166 | 0.2008438 | 56.862579 | 269.9996 | 0.022852134 | -76.590263 | -0.21565996 | 269.60211 | 272.86679 | 0.030643348
137.2 | -3.0237157 | -26.616819 | 0.20054206 | 56.899837 | 269.9996 | 0.02281367 | -76.710381 | -0.2160197 | 269.58066 | 272.91916 | 0.030621147
137.3 | -2.9991708 | -26.664351 | 0.20045641 | 56.840816 | 269.9996 | 0.022801792 | -76.832024 | -0.21640004 | 269.599 | 272.99417 | 0.03068581
137.4 | -3.0241325 | -26.643284 | 0.20054518 | 56.717602 | 269.9996 | 0.022817889 | -76.78801 | -0.21604198 | 269.65305 | 273.01675 | 0.030655347
137.5 | -3.0252116 | -26.533239 | 0.20078105 | 56.711693 | 269.9996 | 0.022839021 | -76.461655 | -0.21567105 | 269.69751 | 273.03253 | 0.030866856
137.6 | -3.0252581 | -26.546516 | 0.2006554 | 56.582527 | 269.9996 | 0.022830319 | -76.507019 | -0.21551022 | 269.78995 | 273.06522 | 0.03070155
137.7 | -3.02526 | -26.589119 | 0.20036948 | 56.4436 | 269.9996 | 0.022800429 | -76.63588 | -0.21568906 | 269.82693 | 273.08002 | 0.030601136
137.8 | -3.02526 | -26.631075 | 0.20066373 | 56.426548 | 269.9996 | 0.022826452 | -76.749069 | -0.21621554 | 269.85272 | 273.16092 | 0.030679055
137.9 | -3.02526 | -26.533998 | 0.20060624 | 56.425816 | 269.9996 | 0.022827122 | -76.466232 | -0.21559386 | 269.85977 | 273.11859 | 0.030683534
138 | -3.02526 | -26.617363 | 0.20024414 | 56.425781 | 269.9996 | 0.022780716 | -76.712387 | -0.21567072 | 269.86145 | 273.21921 | 0.030639755
138.1 | -3.02526 | -26.522121 | 0.20043741 | 56.290337 | 269.9996 | 0.022800408 | -76.451149 | -0.21550378 | 269.93365 | 273.23627 | 0.030733068
138.2 | -3.02526 | -26.575611 | 0.20038253 | 56.209011 | 269.9996 | 0.022791712 | -76.580177 | -0.21566266 | 269.9537 | 273.2655 | 0.030686641
138.3 | -3.02526 | -26.632776 | 0.20022722 | 56.132713 | 269.9996 | 0.022786358 | -76.754227 | -0.21634755 | 270.02859 | 273.27649 | 0.030641606
138.4 | -3.02526 | -26.522648 | 0.20042145 | 56.129303 | 269.9996 | 0.022803674 | -76.431351 | -0.215627 | 270.01605 | 273.31339 | 0.030710563
138.5 | -3.02526 | -26.502113 | 0.20069309 | 56.091236 | 269.9996 | 0.022837143 | -76.387207 | -0.21569376 | 270.01993 | 273.38037 | 0.03081684
138.6 | -3.02526 | -26.498695 | 0.20102921 | 55.864971 | 269.9996 | 0.022876676 | -76.346283 | -0.21560949 | 270.14456 | 273.36551 | 0.030867258
138.7 | -3.02526 | -26.698254 | 0.20039755 | 55.840771 | 269.9996 | 0.022791492 | -76.943726 | -0.216831 | 270.07523 | 273.44162 | 0.030903067
138.8 | -3.02526 | -26.649326 | 0.20054083 | 55.543938 | 269.9996 | 0.022824945 | -76.796776 | -0.21653603 | 270.09848 | 273.43259 | 0.030871235
138.9 | -3.02526 | -26.425255 | 0.20070812 | 55.426014 | 269.9996 | 0.022822525 | -76.167755 | -0.21511437 | 270.12518 | 273.40784 | 0.030835969
139 | -3.02526 | -26.506271 | 0.20038794 | 55.108059 | 269.9996 | 0.022804175 | -76.380257 | -0.21579848 | 270.21481 | 273.41434 | 0.030812554
139.1 | -3.02526 | -26.570356 | 0.20015033 | 55.000492 | 269.9996 | 0.022777416 | -76.576607 | -0.2158374 | 270.18524 | 273.44025 | 0.030663768
139.2 | -3.02526 | -26.411823 | 0.20060045 | 54.55172 | 269.9996 | 0.022829352 | -76.108612 | -0.21515945 | 270.17703 | 273.4053 | 0.030645935
139.3 | -3.02526 | -26.544125 | 0.20046297 | 54.316345 | 269.9996 | 0.022812743 | -76.505264 | -0.21642952 | 270.1615 | 273.36734 | 0.030796293
139.4 | -3.02526 | -26.367474 | 0.20090345 | 54.305893 | 269.9996 | 0.022860808 | -75.998405 | -0.21535195 | 270.12485 | 273.39456 | 0.030543046
139.5 | -3.02526 | -26.367678 | 0.20053016 | 54.156551 | 269.9996 | 0.022817632 | -75.98407 | -0.2157961 | 270.14972 | 273.35654 | 0.030648358
139.6 | -3.02526 | -26.44249 | 0.20047516 | 54.029583 | 269.9996 | 0.022815159 | -76.198662 | -0.21674086 | 270.11929 | 273.31369 | 0.030807644
139.7 | -3.02526 | -26.359186 | 0.20046653 | 53.989635 | 269.9996 | 0.022801375 | -75.966553 | -0.21606089 | 270.12198 | 273.32672 | 0.030769255
139.8 | -3.02526 | -26.210209 | 0.2004848 | 53.976429 | 269.9996 | 0.022809034 | -75.548042 | -0.21539921 | 270.08142 | 273.27493 | 0.030731956
139.9 | -3.02526 | -26.345861 | 0.2005116 | 53.959343 | 269.9996 | 0.022812366 | -75.907707 | -0.2163399 | 270.07309 | 273.28156 | 0.030854383
140 | -3.02526 | -26.302097 | 0.200487 | 53.943115 | 269.9996 | 0.022813499 | -75.792534 | -0.2158695 | 270.05838 | 273.26157 | 0.030641744
140.1 | -3.02526 | -26.369205 | 0.20013024 | 53.819248 | 269.9996 | 0.022780089 | -75.993713 | -0.21660721 | 270.0228 | 273.25378 | 0.030646397
140.2 | -3.02526 | -26.229954 | 0.20018347 | 53.66423 | 269.9996 | 0.022776119 | -75.605316 | -0.21608523 | 270.01962 | 273.28152 | 0.030719811
140.3 | -3.02526 | -26.291174 | 0.2000813 | 53.657536 | 269.9996 | 0.022770936 | -75.747101 | -0.21644045 | 269.98468 | 273.20313 | 0.030623717
140.4 | -3.02526 | -26.216032 | 0.20045537 | 53.657238 | 269.9996 | 0.022802379 | -75.547363 | -0.21635336 | 269.98535 | 273.20584 | 0.030635396
140.5 | -3.02526 | -26.210802 | 0.20038891 | 53.637001 | 269.9996 | 0.022817796 | -75.53447 | -0.21650667 | 269.953 | 273.18097 | 0.030754739
140.6 | -3.02526 | -26.178385 | 0.20047325 | 53.602814 | 269.9996 | 0.022796784 | -75.452484 | -0.21639842 | 269.92783 | 273.1586 | 0.030690918
140.7 | -3.02526 | -26.115953 | 0.20079134 | 53.46526 | 269.9996 | 0.02284297 | -75.250992 | -0.21650487 | 269.87537 | 273.1088 | 0.030879017
140.8 | -3.02526 | -26.007317 | 0.20057155 | 53.479908 | 269.9996 | 0.022814708 | -74.953369 | -0.21574345 | 269.82993 | 273.10022 | 0.030692322
140.9 | -3.02526 | -26.012239 | 0.20040792 | 53.398293 | 269.9996 | 0.022802694 | -74.960732 | -0.21550424 | 269.77597 | 272.99454 | 0.030491197
141 | -3.02526 | -26.092661 | 0.19989341 | 53.390949 | 269.9996 | 0.02275336 | -75.205582 | -0.21612896 | 269.73804 | 272.94968 | 0.030555855
141.1 | -3.02526 | -25.978226 | 0.20009673 | 53.537495 | 269.9996 | 0.022771277 | -74.875061 | -0.21597564 | 269.69504 | 272.90506 | 0.030747177
141.2 | -3.02526 | -25.972569 | 0.20069513 | 53.326199 | 269.9996 | 0.022832122 | -74.851334 | -0.21597257 | 269.72934 | 272.92499 | 0.030626737
141.3 | -3.02526 | -26.051971 | 0.20020802 | 53.317078 | 269.9996 | 0.022777729 | -75.072807 | -0.21670699 | 269.65601 | 272.90204 | 0.030788625
141.4 | -3.02526 | -25.936913 | 0.19987613 | 53.380531 | 269.9996 | 0.022744967 | -74.750877 | -0.21599083 | 269.62756 | 272.841 | 0.03077488
141.5 | -3.02526 | -25.828133 | 0.19984983 | 53.319416 | 269.9996 | 0.022741405 | -74.460648 | -0.2156767 | 269.52673 | 272.77969 | 0.030736709
141.6 | -3.02526 | -25.866512 | 0.19956996 | 53.35791 | 269.9996 | 0.022710552 | -74.537178 | -0.21591528 | 269.50931 | 272.74484 | 0.030703951
141.7 | -3.02526 | -25.862377 | 0.19945215 | 53.538322 | 269.9996 | 0.022696415 | -74.524696 | -0.21582372 | 269.40991 | 272.70044 | 0.030615864
141.8 | -3.02526 | -25.951096 | 0.19929071 | 53.36097 | 269.9996 | 0.022676667 | -74.784981 | -0.2163111 | 269.38907 | 272.60318 | 0.030617082
141.9 | -3.02526 | -25.95224 | 0.19930823 | 53.328594 | 269.9996 | 0.02267543 | -74.807915 | -0.21655242 | 269.40744 | 272.5979 | 0.030562425
142 | -3.02526 | -25.905178 | 0.199211 | 53.317169 | 269.9996 | 0.022673517 | -74.656158 | -0.21648169 | 269.41739 | 272.55298 | 0.030529367
142.1 | -3.02526 | -25.848957 | 0.19933033 | 53.316673 | 269.9996 | 0.022680832 | -74.489777 | -0.21604775 | 269.31 | 272.5058 | 0.030523913
142.2 | -3.02526 | -25.767429 | 0.1995625 | 53.356327 | 269.9996 | 0.022715863 | -74.250107 | -0.21577558 | 269.27298 | 272.43216 | 0.030600784
142.3 | -3.02526 | -25.898811 | 0.19933882 | 53.31842 | 269.9996 | 0.022670617 | -74.643883 | -0.21652864 | 269.25238 | 272.39667 | 0.030444711
142.4 | -3.02526 | -25.824442 | 0.19897389 | 53.316727 | 269.9996 | 0.02264354 | -74.452896 | -0.21644336 | 269.19244 | 272.40222 | 0.030495288
142.5 | -3.02526 | -25.738998 | 0.19915985 | 53.535915 | 269.9996 | 0.022661315 | -74.181648 | -0.21620537 | 269.10291 | 272.27814 | 0.030560218
142.6 | -3.02526 | -25.68042 | 0.19923557 | 53.651985 | 269.9996 | 0.02266877 | -74.002769 | -0.21560059 | 269.04285 | 272.28137 | 0.030498104
142.7 | -3.02526 | -25.646364 | 0.19946864 | 53.50108 | 269.9996 | 0.022693092 | -73.912201 | -0.2155578 | 269.03372 | 272.26367 | 0.030607689
142.8 | -3.02526 | -25.794743 | 0.19901223 | 53.619957 | 269.9996 | 0.022637472 | -74.380089 | -0.21678206 | 268.98038 | 272.18536 | 0.030788831
142.9 | -3.02526 | -25.717653 | 0.19879538 | 53.518192 | 269.9996 | 0.022622963 | -74.124458 | -0.21652493 | 268.99371 | 272.09784 | 0.030630831
143 | -3.02526 | -25.703037 | 0.19872858 | 53.651215 | 269.9996 | 0.022615967 | -74.066574 | -0.21593267 | 268.92209 | 272.07895 | 0.030516006
143.1 | -3.0237157 | -25.686102 | 0.19873221 | 53.656967 | 269.9996 | 0.022607518 | -74.015091 | -0.21561742 | 268.88583 | 272.03229 | 0.030526416
143.2 | -2.9991708 | -25.723902 | 0.19853795 | 53.657215 | 269.9996 | 0.022590695 | -74.149773 | -0.21575914 | 268.81512 | 272.01889 | 0.030406838
143.3 | -3.0241325 | -25.71706 | 0.19863456 | 53.657227 | 269.9996 | 0.022597332 | -74.121017 | -0.21616288 | 268.80078 | 271.99283 | 0.030465603
143.4 | -3.0252116 | -25.639837 | 0.19850835 | 53.657227 | 269.9996 | 0.022594944 | -73.887207 | -0.21582696 | 268.73254 | 271.96512 | 0.030490745
143.5 | -3.0252581 | -25.654707 | 0.19844857 | 53.766857 | 269.9996 | 0.022583375 | -73.92215 | -0.21557915 | 268.70673 | 271.89328 | 0.030466465
143.6 | -3.02526 | -25.79566 | 0.19836764 | 53.87785 | 269.9996 | 0.02256519 | -74.33477 | -0.21619384 | 268.6496 | 271.87463 | 0.030366253
143.7 | -3.02526 | -25.653414 | 0.1982431 | 53.902355 | 269.9996 | 0.022560893 | -73.94957 | -0.21596326 | 268.61713 | 271.76813 | 0.030414889
143.8 | -3.02526 | -25.623348 | 0.19828019 | 53.753914 | 269.9996 | 0.022561006 | -73.843475 | -0.21605355 | 268.63049 | 271.75903 | 0.030503757
143.9 | -3.02526 | -25.64678 | 0.19819687 | 53.96624 | 269.9996 | 0.022557542 | -73.901947 | -0.21582124 | 268.53455 | 271.71524 | 0.030430745
144 | -3.02526 | -25.657442 | 0.19822024 | 53.975418 | 269.9996 | 0.022552127 | -73.927879 | -0.21578099 | 268.49954 | 271.67163 | 0.030508617
144.1 | -3.02526 | -25.642897 | 0.19813971 | 54.04744 | 269.9996 | 0.022542657 | -73.929207 | -0.21575111 | 268.45801 | 271.64633 | 0.030521298
144.2 | -3.02526 | -25.650831 | 0.19793428 | 54.154972 | 269.9996 | 0.022517499 | -73.919594 | -0.21599007 | 268.41 | 271.62057 | 0.03050123
144.3 | -3.02526 | -25.520981 | 0.19818486 | 54.041954 | 269.9996 | 0.022550853 | -73.54306 | -0.2153278 | 268.40054 | 271.53625 | 0.030534314
144.4 | -3.02526 | -25.58757 | 0.19810374 | 54.204578 | 269.9996 | 0.022546457 | -73.723648 | -0.21545525 | 268.34631 | 271.49991 | 0.030521687
144.5 | -3.02526 | -25.682886 | 0.19764432 | 54.281242 | 269.9996 | 0.022488862 | -74.022026 | -0.2158206 | 268.26141 | 271.47043 | 0.030536138
144.6 | -3.02526 | -25.592299 | 0.19785632 | 54.304375 | 269.9996 | 0.02251712 | -73.747231 | -0.21567284 | 268.21234 | 271.45926 | 0.030666726
144.7 | -3.02526 | -25.650576 | 0.19760138 | 54.305378 | 269.9996 | 0.022483857 | -73.914307 | -0.21592364 | 268.24503 | 271.42529 | 0.03051444
144.8 | -3.02526 | -25.564482 | 0.19773106 | 54.372734 | 269.9996 | 0.02250153 | -73.657288 | -0.21517023 | 268.1907 | 271.34326 | 0.030500911
144.9 | -3.02526 | -25.530725 | 0.19800846 | 54.569111 | 269.9996 | 0.022534382 | -73.562981 | -0.21510318 | 268.12689 | 271.27499 | 0.030617671
145 | -3.02526 | -25.574175 | 0.19768105 | 54.621651 | 269.9996 | 0.022485232 | -73.712021 | -0.21523602 | 268.08893 | 271.29349 | 0.030449819
145.1 | -3.02526 | -25.499304 | 0.19774151 | 54.604759 | 269.9996 | 0.022500249 | -73.478912 | -0.21556827 | 268.08731 | 271.23444 | 0.03071231
145.2 | -3.02526 | -25.626808 | 0.19744372 | 54.669655 | 269.9996 | 0.022464603 | -73.841255 | -0.21612546 | 268.02133 | 271.23151 | 0.030605709
145.3 | -3.02526 | -25.569214 | 0.19756801 | 54.63361 | 269.9996 | 0.022483934 | -73.668762 | -0.21532419 | 268.04706 | 271.20755 | 0.030566696
145.4 | -3.02526 | -25.582443 | 0.19779684 | 54.761208 | 269.9996 | 0.022506602 | -73.739464 | -0.21587858 | 267.98746 | 271.13309 | 0.030795205
145.5 | -3.02526 | -25.652607 | 0.19732235 | 54.91695 | 269.9996 | 0.022451865 | -73.917282 | -0.21635655 | 267.92618 | 271.11484 | 0.030814737
145.6 | -3.02526 | -25.564558 | 0.1970748 | 54.912975 | 269.9996 | 0.022427769 | -73.667183 | -0.21549545 | 267.89496 | 271.10532 | 0.030687291
145.7 | -3.02526 | -25.628717 | 0.19719099 | 54.930836 | 269.9996 | 0.022432646 | -73.839104 | -0.21572603 | 267.88947 | 271.12045 | 0.030668955
145.8 | -3.02526 | -25.657896 | 0.19702533 | 54.931606 | 269.9996 | 0.022425426 | -73.930252 | -0.21542041 | 267.85156 | 271.05917 | 0.030492509
145.9 | -3.0237157 | -25.612772 | 0.19723871 | 55.10347 | 269.9996 | 0.022444759 | -73.810562 | -0.21545316 | 267.81915 | 271.01108 | 0.030474298
146 | -2.9991708 | -25.648226 | 0.19716878 | 55.215363 | 269.9996 | 0.022437569 | -73.907509 | -0.21578196 | 267.76169 | 271.02328 | 0.030597303
146.1 | -3.0241325 | -25.60964 | 0.19702461 | 55.238228 | 269.9996 | 0.022415007 | -73.792847 | -0.21544823 | 267.80206 | 271.03751 | 0.030533886
146.2 | -3.0252116 | -25.735783 | 0.1969147 | 55.239212 | 269.9996 | 0.022406038 | -74.148613 | -0.21577264 | 267.80475 | 271.0141 | 0.03045373
146.3 | -3.0252581 | -25.787645 | 0.19662915 | 55.351677 | 269.9996 | 0.022365874 | -74.327499 | -0.21608186 | 267.71091 | 270.9946 | 0.03048766
146.4 | -3.02526 | -25.754934 | 0.19672841 | 55.301674 | 269.9996 | 0.022385277 | -74.211327 | -0.21590804 | 267.70953 | 270.9928 | 0.030426359
146.5 | -3.02526 | -25.686419 | 0.1968379 | 55.449348 | 269.9996 | 0.0223934 | -74.024803 | -0.21551885 | 267.71442 | 270.95316 | 0.030448681
146.6 | -3.02526 | -25.722099 | 0.19663705 | 55.53215 | 269.9996 | 0.022370484 | -74.112556 | -0.21596764 | 267.69955 | 270.97903 | 0.030595941
146.7 | -3.02526 | -25.713104 | 0.19681083 | 55.487061 | 269.9996 | 0.022386611 | -74.088562 | -0.21587206 | 267.68661 | 270.92313 | 0.030651378
146.8 | -3.02526 | -25.638361 | 0.19666708 | 55.533779 | 269.9996 | 0.02238165 | -73.884941 | -0.21531075 | 267.67581 | 270.92667 | 0.030627342
146.9 | -3.02526 | -25.742073 | 0.19656938 | 55.56871 | 269.9996 | 0.022370767 | -74.178223 | -0.21593806 | 267.62381 | 270.91782 | 0.030647671
147 | -3.02526 | -25.787617 | 0.19652846 | 55.745594 | 269.9996 | 0.022374449 | -74.311165 | -0.21641392 | 267.603 | 270.84821 | 0.030783217
147.1 | -3.02526 | -25.765427 | 0.19644868 | 55.839275 | 269.9996 | 0.022359928 | -74.236359 | -0.21598247 | 267.60007 | 270.86554 | 0.030824501
147.2 | -3.02526 | -25.703463 | 0.19654183 | 55.810413 | 269.9996 | 0.022363359 | -74.086014 | -0.21549588 | 267.5849 | 270.9021 | 0.030814599
147.3 | -3.02526 | -25.640377 | 0.19636776 | 55.842075 | 269.9996 | 0.022345789 | -73.879715 | -0.21484408 | 267.55557 | 270.90121 | 0.030609282
147.4 | -3.02526 | -25.859425 | 0.19603264 | 55.947956 | 269.9996 | 0.02229243 | -74.524338 | -0.21607749 | 267.52551 | 270.88162 | 0.030662673
147.5 | -3.02526 | -25.728069 | 0.19612283 | 55.863888 | 269.9996 | 0.022320647 | -74.136909 | -0.21522263 | 267.56509 | 270.91595 | 0.030672213
147.6 | -3.02526 | -25.876032 | 0.19591002 | 55.874134 | 269.9996 | 0.022287754 | -74.560585 | -0.21578504 | 267.63828 | 270.9729 | 0.030542852
147.7 | -3.02526 | -25.875336 | 0.19568142 | 55.97908 | 269.9996 | 0.022271778 | -74.576187 | -0.21591261 | 267.5867 | 270.95343 | 0.030522965
147.8 | -3.02526 | -26.000839 | 0.19559184 | 56.08712 | 269.9996 | 0.022255909 | -74.921417 | -0.21654221 | 267.52747 | 270.90442 | 0.03043104
147.9 | -3.02526 | -25.885809 | 0.19566223 | 56.022827 | 269.9996 | 0.022271713 | -74.601181 | -0.21585041 | 267.59259 | 270.94159 | 0.030364178
148 | -3.02526 | -25.670372 | 0.19605897 | 56.124557 | 269.9996 | 0.02231179 | -73.971474 | -0.21455435 | 267.61871 | 270.95511 | 0.030492794
148.1 | -3.02526 | -26.007223 | 0.19543023 | 56.128952 | 269.9996 | 0.02224317 | -74.95845 | -0.21637429 | 267.57144 | 270.95517 | 0.030468931
148.2 | -3.02526 | -25.965725 | 0.19532852 | 56.129143 | 269.9996 | 0.022229725 | -74.821754 | -0.21652637 | 267.6051 | 270.93051 | 0.030584646
148.3 | -3.02526 | -25.863085 | 0.19547093 | 56.12915 | 269.9996 | 0.022253511 | -74.530792 | -0.21585885 | 267.64618 | 270.97482 | 0.030662976
148.4 | -3.02526 | -25.851084 | 0.19543594 | 56.12915 | 269.9996 | 0.022238389 | -74.49395 | -0.21547705 | 267.62167 | 270.97064 | 0.03054787
148.5 | -3.02526 | -25.857965 | 0.19547993 | 56.197945 | 269.9996 | 0.022246916 | -74.509155 | -0.21513869 | 267.60825 | 271.01248 | 0.030471377
148.6 | -3.02526 | -25.961563 | 0.19535546 | 56.316891 | 269.9996 | 0.022227127 | -74.832672 | -0.21595488 | 267.58853 | 270.96869 | 0.03060825
148.7 | -3.02526 | -25.965004 | 0.19512852 | 56.26276 | 269.9996 | 0.022209747 | -74.817932 | -0.21579111 | 267.65594 | 270.97443 | 0.03052789
148.8 | -3.02526 | -26.043839 | 0.19516388 | 56.349941 | 269.9996 | 0.022212198 | -75.059013 | -0.21589923 | 267.70364 | 270.97824 | 0.030414706
148.9 | -3.02526 | -25.955622 | 0.19524138 | 56.416866 | 269.9996 | 0.022219529 | -74.795441 | -0.21569952 | 267.62137 | 270.97141 | 0.030597433
149 | -3.02526 | -25.979845 | 0.19504532 | 56.36869 | 269.9996 | 0.022194033 | -74.870796 | -0.21586671 | 267.66797 | 271.01614 | 0.030666076
149.1 | -3.02526 | -26.006973 | 0.19490495 | 56.423313 | 269.9996 | 0.022172235 | -74.948387 | -0.21607783 | 267.67758 | 271.09119 | 0.030596077
149.2 | -3.02526 | -25.876133 | 0.19481327 | 56.425671 | 269.9996 | 0.02217189 | -74.562805 | -0.21515909 | 267.7207 | 271.08496 | 0.0306073
149.3 | -3.02526 | -25.981302 | 0.19488803 | 56.425777 | 269.9996 | 0.022178916 | -74.874672 | -0.21590482 | 267.68823 | 271.07965 | 0.030607253
149.4 | -3.02526 | -26.032066 | 0.19451627 | 56.425781 | 269.9996 | 0.022136066 | -75.012527 | -0.21564151 | 267.69519 | 271.08087 | 0.030482225
149.5 | -3.02526 | -26.109812 | 0.19442891 | 56.497421 | 269.9996 | 0.02212693 | -75.26281 | -0.21629615 | 267.65149 | 271.09402 | 0.030597204
149.6 | -3.02526 | -25.998529 | 0.19467916 | 56.433868 | 269.9996 | 0.022159446 | -74.91893 | -0.21556778 | 267.74194 | 271.12219 | 0.030453485
149.7 | -3.02526 | -26.172792 | 0.19400963 | 56.426132 | 269.9996 | 0.022082591 | -75.428032 | -0.21630095 | 267.77472 | 271.10135 | 0.030426824
149.8 | -3.02526 | -26.152376 | 0.19416977 | 56.425797 | 269.9996 | 0.022093005 | -75.364716 | -0.21600735 | 267.76871 | 271.13022 | 0.030467175
149.9 | -3.02526 | -26.074606 | 0.19422892 | 56.425781 | 269.9996 | 0.022104399 | -75.134956 | -0.21578133 | 267.79715 | 271.19342 | 0.030551853
150 | -3.02526 | -26.153172 | 0.19409171 | 56.550678 | 269.9996 | 0.022086924 | -75.379539 | -0.21603569 | 267.77286 | 271.18253 | 0.030512203
150.1 | -3.02526 | -26.19619 | 0.19415067 | 56.451328 | 269.9996 | 0.022093186 | -75.485207 | -0.21644425 | 267.80585 | 271.18713 | 0.030616956
150.2 | -3.02526 | -26.147549 | 0.1940461 | 56.426884 | 269.9996 | 0.022085316 | -75.360023 | -0.2158189 | 267.86197 | 271.22876 | 0.030565649
150.3 | -3.02526 | -26.10775 | 0.19405191 | 56.425831 | 269.9996 | 0.022083377 | -75.234779 | -0.21566945 | 267.90167 | 271.19974 | 0.030627323
150.4 | -3.02526 | -25.925451 | 0.19421306 | 56.502804 | 269.9996 | 0.02209934 | -74.723625 | -0.21508898 | 267.86819 | 271.24103 | 0.030837609
150.5 | -3.02526 | -26.161789 | 0.19390428 | 56.485588 | 269.9996 | 0.022079324 | -75.391525 | -0.21664666 | 267.89163 | 271.25632 | 0.030974288
150.6 | -3.02526 | -26.053638 | 0.19394444 | 56.443142 | 269.9996 | 0.022075819 | -75.081184 | -0.21541511 | 267.92264 | 271.29608 | 0.030781209
150.7 | -3.02526 | -26.066504 | 0.1939209 | 56.469009 | 269.9996 | 0.022084454 | -75.115799 | -0.21554996 | 267.94272 | 271.23248 | 0.030756479
150.8 | -3.02526 | -26.204935 | 0.19343349 | 56.539753 | 269.9996 | 0.02201019 | -75.508614 | -0.21582231 | 267.95847 | 271.31772 | 0.03044831
150.9 | -3.02526 | -26.265671 | 0.19354288 | 56.574429 | 269.9996 | 0.022026213 | -75.710953 | -0.2164506 | 267.96539 | 271.32553 | 0.030515771
151 | -3.02526 | -26.309792 | 0.19325903 | 56.611107 | 269.9996 | 0.021993767 | -75.815453 | -0.21696778 | 267.9577 | 271.38489 | 0.030644637
151.1 | -3.02526 | -26.247684 | 0.19310898 | 56.453125 | 269.9996 | 0.021977773 | -75.647072 | -0.21633507 | 268.01486 | 271.37643 | 0.03060244
151.2 | -3.02526 | -26.106314 | 0.19331875 | 56.441742 | 269.9996 | 0.021999806 | -75.234146 | -0.21535015 | 268.05591 | 271.39035 | 0.030596994
151.3 | -3.02526 | -26.273533 | 0.19320972 | 56.478394 | 269.9996 | 0.021996774 | -75.718102 | -0.21629854 | 268.02884 | 271.44531 | 0.030712651
151.4 | -3.02526 | -26.244572 | 0.19329828 | 56.455189 | 269.9996 | 0.02200033 | -75.63279 | -0.21606684 | 268.08035 | 271.48578 | 0.030692101
151.5 | -3.02526 | -26.222479 | 0.19320957 | 56.427052 | 269.9996 | 0.021991421 | -75.561699 | -0.21590774 | 268.13013 | 271.55338 | 0.030661767
151.6 | -3.02526 | -26.350756 | 0.1927586 | 56.425835 | 269.9996 | 0.02193597 | -75.93795 | -0.21667749 | 268.11981 | 271.57129 | 0.0308025
151.7 | -3.02526 | -26.214691 | 0.19305262 | 56.425785 | 269.9996 | 0.021968728 | -75.542992 | -0.21507739 | 268.17911 | 271.56616 | 0.0303958
151.8 | -3.02526 | -26.235363 | 0.19305304 | 56.425781 | 269.9996 | 0.021969842 | -75.625984 | -0.21561296 | 268.21909 | 271.59091 | 0.030519748
151.9 | -3.02526 | -26.189352 | 0.19311617 | 56.425781 | 269.9996 | 0.021986328 | -75.464088 | -0.21550663 | 268.22049 | 271.59131 | 0.030573631
152 | -3.02526 | -26.260012 | 0.19296303 | 56.326622 | 269.9996 | 0.021964829 | -75.681374 | -0.21575665 | 268.2435 | 271.62955 | 0.030524492
152.1 | -3.02526 | -26.350359 | 0.19253151 | 56.269436 | 269.9996 | 0.021914121 | -75.935417 | -0.21616349 | 268.31009 | 271.64478 | 0.030473299
152.2 | -3.02526 | -26.302071 | 0.19271253 | 56.390804 | 269.9996 | 0.021940453 | -75.797165 | -0.2161202 | 268.27863 | 271.69269 | 0.030672988
152.3 | -3.02526 | -26.264933 | 0.19262372 | 56.356316 | 269.9996 | 0.021916278 | -75.695602 | -0.21617585 | 268.32098 | 271.68387 | 0.030618435
152.4 | -3.02526 | -26.237736 | 0.19254364 | 56.185379 | 269.9996 | 0.021924542 | -75.605507 | -0.21596529 | 268.3364 | 271.73694 | 0.030689383
152.5 | -3.02526 | -26.37072 | 0.19230337 | 56.272064 | 269.9996 | 0.021881882 | -75.998283 | -0.21686198 | 268.3392 | 271.76132 | 0.030727742
152.6 | -3.02526 | -26.308767 | 0.19239825 | 56.181675 | 269.9996 | 0.021909058 | -75.814903 | -0.21612 | 268.40219 | 271.82156 | 0.030650733
152.7 | -3.02526 | -26.352242 | 0.19232309 | 56.13142 | 269.9996 | 0.021883847 | -75.957703 | -0.21642557 | 268.41382 | 271.8378 | 0.030550379
152.8 | -3.02526 | -26.288321 | 0.19213422 | 56.180984 | 269.9996 | 0.021864917 | -75.754539 | -0.21631777 | 268.45648 | 271.81375 | 0.030664466
152.9 | -3.02526 | -26.260342 | 0.19196062 | 56.13139 | 269.9996 | 0.021845307 | -75.677582 | -0.2152825 | 268.46954 | 271.86679 | 0.030341478
153 | -3.02526 | -26.462772 | 0.19176187 | 56.12925 | 269.9996 | 0.02183699 | -76.257652 | -0.21665746 | 268.45801 | 271.90347 | 0.03052271
153.1 | -3.02526 | -26.335402 | 0.19185612 | 56.129154 | 269.9996 | 0.021841569 | -75.887634 | -0.21614774 | 268.48083 | 271.86722 | 0.030793263
153.2 | -3.02526 | -26.389139 | 0.19186445 | 56.12915 | 269.9996 | 0.021840425 | -76.060577 | -0.21642332 | 268.46854 | 271.87622 | 0.030675435
153.3 | -3.02526 | -26.371229 | 0.19165172 | 56.114971 | 269.9996 | 0.021820515 | -75.992004 | -0.21653001 | 268.53766 | 271.91656 | 0.030692646
153.4 | -3.02526 | -26.273056 | 0.1915946 | 56.039154 | 269.9996 | 0.021815177 | -75.718719 | -0.21563303 | 268.50378 | 271.90494 | 0.030529
153.5 | -3.02526 | -26.334511 | 0.19171017 | 56.107807 | 269.9996 | 0.021824244 | -75.890938 | -0.21585242 | 268.5455 | 271.90356 | 0.030550715
153.6 | -3.02526 | -26.446175 | 0.19136837 | 56.012775 | 269.9996 | 0.021784294 | -76.222313 | -0.21636219 | 268.56552 | 272.00363 | 0.0305003
153.7 | -3.02526 | -26.376148 | 0.19128475 | 55.890781 | 269.9996 | 0.02177473 | -76.008278 | -0.21614771 | 268.57422 | 271.96265 | 0.030507719
153.8 | -3.02526 | -26.437416 | 0.19114612 | 55.845551 | 269.9996 | 0.02176143 | -76.186363 | -0.21665262 | 268.62784 | 271.97253 | 0.030496914
153.9 | -3.02526 | -26.334646 | 0.19087075 | 55.843594 | 269.9996 | 0.021728942 | -75.889824 | -0.21595943 | 268.61249 | 271.98856 | 0.030591819
154 | -3.02526 | -26.362381 | 0.19109584 | 55.84351 | 269.9996 | 0.021746296 | -75.960205 | -0.2159386 | 268.646 | 272.02069 | 0.030552959
154.1 | -3.02526 | -26.430214 | 0.19096421 | 55.84351 | 269.9996 | 0.021746537 | -76.179283 | -0.21664231 | 268.64301 | 272.01221 | 0.030538237
154.2 | -3.02526 | -26.460979 | 0.19061731 | 55.84351 | 269.9996 | 0.021687794 | -76.249107 | -0.21659781 | 268.64502 | 272.0289 | 0.030441476
154.3 | -3.02526 | -26.453997 | 0.19049072 | 55.84351 | 269.9996 | 0.021682598 | -76.241791 | -0.21634091 | 268.63696 | 272.01001 | 0.030451655
154.4 | -3.02526 | -26.310026 | 0.19058861 | 55.84351 | 269.9996 | 0.021691578 | -75.82106 | -0.21570686 | 268.67438 | 272.04376 | 0.030560276
154.5 | -3.02526 | -26.311289 | 0.19076566 | 55.747169 | 269.9996 | 0.021723313 | -75.810829 | -0.21601225 | 268.66431 | 272.04706 | 0.030607937
154.6 | -3.02526 | -26.330959 | 0.19074164 | 55.743011 | 269.9996 | 0.021711349 | -75.879929 | -0.21613231 | 268.67065 | 272.13724 | 0.030598627
154.7 | -3.02526 | -26.462139 | 0.19018258 | 55.686653 | 269.9996 | 0.021647939 | -76.258568 | -0.21644776 | 268.70523 | 272.15683 | 0.030542912
154.8 | -3.02526 | -26.400019 | 0.19018173 | 55.635841 | 269.9996 | 0.021649143 | -76.078339 | -0.21620043 | 268.72211 | 272.09515 | 0.03051099
154.9 | -3.02526 | -26.338701 | 0.19039182 | 55.567631 | 269.9996 | 0.021666102 | -75.889862 | -0.21555126 | 268.7326 | 272.07953 | 0.03046695
155 | -3.02526 | -26.423214 | 0.19014639 | 55.537262 | 269.9996 | 0.021642659 | -76.149284 | -0.21583068 | 268.70984 | 272.12656 | 0.030391
155.1 | -3.02526 | -26.462173 | 0.19007425 | 55.535946 | 269.9996 | 0.021643383 | -76.258995 | -0.21683796 | 268.79037 | 272.20331 | 0.030731689
155.2 | -3.02526 | -26.391727 | 0.18982832 | 55.535892 | 269.9996 | 0.021609562 | -76.062744 | -0.21643752 | 268.74741 | 272.20691 | 0.030655928
155.3 | -3.02526 | -26.373451 | 0.18996538 | 55.535889 | 269.9996 | 0.021626394 | -76.003944 | -0.21610221 | 268.73846 | 272.19019 | 0.030578002
155.4 | -3.02526 | -26.413616 | 0.18995626 | 55.535889 | 269.9996 | 0.02162756 | -76.087006 | -0.21616058 | 268.75684 | 272.20883 | 0.030591147
155.5 | -3.02526 | -26.501436 | 0.18981411 | 55.535889 | 269.9996 | 0.021601075 | -76.366135 | -0.21640742 | 268.76959 | 272.18845 | 0.03049106
155.6 | -3.02526 | -26.515774 | 0.1899997 | 55.535889 | 269.9996 | 0.021634441 | -76.412926 | -0.21643305 | 268.73337 | 272.20285 | 0.030373938
155.7 | -3.02526 | -26.375954 | 0.19012944 | 55.461452 | 269.9996 | 0.021640548 | -76.015594 | -0.2158976 | 268.77448 | 272.17514 | 0.030521244
155.8 | -3.02526 | -26.397974 | 0.19000627 | 55.532673 | 269.9996 | 0.021629013 | -76.06076 | -0.21614024 | 268.7818 | 272.17523 | 0.030545508
155.9 | -3.02526 | -26.521616 | 0.18998495 | 55.343166 | 269.9996 | 0.021624696 | -76.417274 | -0.21665074 | 268.85312 | 272.23651 | 0.030570742
156 | -3.02526 | -26.430548 | 0.19010021 | 55.257565 | 269.9996 | 0.021637687 | -76.167786 | -0.2159898 | 268.79739 | 272.14496 | 0.030558929
156.1 | -3.02526 | -26.487978 | 0.19016367 | 55.240047 | 269.9996 | 0.021642299 | -76.343636 | -0.2162901 | 268.79053 | 272.21265 | 0.030551584
156.2 | -3.02526 | -26.464449 | 0.18995056 | 55.239292 | 269.9996 | 0.021629816 | -76.275139 | -0.21598201 | 268.81265 | 272.20218 | 0.03046117
156.3 | -3.02526 | -26.329849 | 0.19012897 | 55.239258 | 269.9996 | 0.021648446 | -75.842796 | -0.21547264 | 268.77917 | 272.20883 | 0.030521026
156.4 | -3.02526 | -26.512222 | 0.18996738 | 55.286488 | 269.9996 | 0.021631993 | -76.397133 | -0.21649881 | 268.74435 | 272.20905 | 0.030598013
156.5 | -3.02526 | -26.547091 | 0.18971607 | 55.241299 | 269.9996 | 0.021585274 | -76.50811 | -0.21653913 | 268.75937 | 272.21948 | 0.030569304
156.6 | -3.02526 | -26.498928 | 0.18962856 | 55.239346 | 269.9996 | 0.021586746 | -76.378998 | -0.21618876 | 268.78876 | 272.22452 | 0.030451024
156.7 | -3.02526 | -26.311977 | 0.18985622 | 55.239262 | 269.9996 | 0.021604529 | -75.821121 | -0.21538129 | 268.78912 | 272.21252 | 0.030455403
156.8 | -3.02526 | -26.377115 | 0.18970002 | 55.239258 | 269.9996 | 0.021591552 | -76.00869 | -0.21564257 | 268.79065 | 272.19025 | 0.030455265
156.9 | -3.02526 | -26.515335 | 0.1896356 | 55.213131 | 269.9996 | 0.021587724 | -76.414001 | -0.21662606 | 268.80746 | 272.20761 | 0.0305521
157 | -3.02526 | -26.561863 | 0.18924558 | 55.127319 | 269.9996 | 0.021543112 | -76.560928 | -0.2167875 | 268.84247 | 272.21143 | 0.0305927
157.1 | -3.02526 | -26.420616 | 0.18929633 | 55.231773 | 269.9996 | 0.021548716 | -76.157349 | -0.21600103 | 268.80591 | 272.21115 | 0.030626133
157.2 | -3.02526 | -26.376379 | 0.18948725 | 55.238934 | 269.9996 | 0.021568367 | -75.989761 | -0.21568756 | 268.789 | 272.19943 | 0.030600468
157.3 | -3.02526 | -26.370136 | 0.18931307 | 55.213112 | 269.9996 | 0.021559214 | -75.990646 | -0.21572195 | 268.79025 | 272.22705 | 0.030455945
157.4 | -3.02526 | -26.450394 | 0.18916458 | 55.13369 | 269.9996 | 0.021532062 | -76.233391 | -0.21615122 | 268.79459 | 272.2247 | 0.0305527
157.5 | -3.02526 | -26.363962 | 0.18892157 | 55.058338 | 269.9996 | 0.021524094 | -75.996895 | -0.21571426 | 268.79294 | 272.20059 | 0.030525299
157.6 | -3.02526 | -26.463171 | 0.18890119 | 55.068008 | 269.9996 | 0.021494363 | -76.251686 | -0.21602239 | 268.79959 | 272.18732 | 0.030401088
157.7 | -3.02526 | -26.397198 | 0.18906103 | 55.024395 | 269.9996 | 0.021523267 | -76.072105 | -0.21596709 | 268.7655 | 272.20816 | 0.030479096
157.8 | -3.02526 | -26.4203 | 0.18896617 | 54.93565 | 269.9996 | 0.021515178 | -76.145866 | -0.21648557 | 268.8165 | 272.20529 | 0.030621465
157.9 | -3.02526 | -26.378469 | 0.18907815 | 54.993187 | 269.9996 | 0.021529764 | -76.037971 | -0.21581547 | 268.78052 | 272.17856 | 0.030420644
158 | -3.02526 | -26.247061 | 0.18914224 | 55.071629 | 269.9996 | 0.021536702 | -75.654839 | -0.21534535 | 268.71811 | 272.19534 | 0.03055758
158.1 | -3.02526 | -26.255964 | 0.18906136 | 55.027241 | 269.9996 | 0.02152128 | -75.664093 | -0.21535654 | 268.79022 | 272.16492 | 0.030413074
158.2 | -3.02526 | -26.447809 | 0.18882088 | 54.935772 | 269.9996 | 0.021497132 | -76.222855 | -0.21626313 | 268.7919 | 272.12836 | 0.030399451
158.3 | -3.02526 | -26.436039 | 0.18837899 | 54.931816 | 269.9996 | 0.021442205 | -76.198296 | -0.21634407 | 268.72675 | 272.16705 | 0.030436555
158.4 | -3.02526 | -26.409552 | 0.18830779 | 54.931648 | 269.9996 | 0.021431776 | -76.129189 | -0.21609315 | 268.73636 | 272.13055 | 0.030387739
158.5 | -3.02526 | -26.340723 | 0.18841472 | 54.931641 | 269.9996 | 0.021444449 | -75.893585 | -0.21559267 | 268.68622 | 272.07275 | 0.030366629
158.6 | -3.02526 | -26.336412 | 0.1882679 | 54.931641 | 269.9996 | 0.021429444 | -75.900146 | -0.21608587 | 268.74307 | 272.13782 | 0.030431777
158.7 | -3.02526 | -26.242533 | 0.18837589 | 54.931641 | 269.9996 | 0.021449389 | -75.639153 | -0.21567659 | 268.75833 | 272.11005 | 0.030520573
158.8 | -3.02526 | -26.209955 | 0.18820886 | 54.931641 | 269.9996 | 0.021430537 | -75.554428 | -0.21599388 | 268.70267 | 272.10025 | 0.030508826
158.9 | -3.02526 | -26.202801 | 0.18816867 | 54.931641 | 269.9996 | 0.021415193 | -75.499939 | -0.21586421 | 268.66727 | 272.13052 | 0.030497801
159 | -3.02526 | -26.243032 | 0.1881848 | 54.931641 | 269.9996 | 0.021427426 | -75.633713 | -0.21618728 | 268.66422 | 272.07513 | 0.030553486
159.1 | -3.02526 | -26.153231 | 0.18807322 | 54.956322 | 269.9996 | 0.021414958 | -75.374176 | -0.2152676 | 268.65005 | 272.09671 | 0.030441657
159.2 | -3.02526 | -26.18302 | 0.18804944 | 54.932705 | 269.9996 | 0.021411335 | -75.472847 | -0.21563126 | 268.67688 | 272.03378 | 0.030491585
159.3 | -3.02526 | -26.251457 | 0.18779132 | 55.053402 | 269.9996 | 0.021365445 | -75.655487 | -0.21596903 | 268.61761 | 272.06281 | 0.030343996
159.4 | -3.02526 | -26.194805 | 0.18782124 | 54.938663 | 269.9996 | 0.021379197 | -75.498039 | -0.21545391 | 268.595 | 272.02988 | 0.030229501
159.5 | -3.02526 | -26.288286 | 0.18764293 | 54.931934 | 269.9996 | 0.021358134 | -75.763344 | -0.21638602 | 268.56573 | 272.00165 | 0.030401368
159.6 | -3.02526 | -26.185198 | 0.18736251 | 54.999557 | 269.9996 | 0.021332046 | -75.473213 | -0.21561608 | 268.58768 | 271.96869 | 0.030317944
159.7 | -3.02526 | -26.182226 | 0.18722118 | 54.934574 | 269.9996 | 0.02130881 | -75.470398 | -0.21599352 | 268.55804 | 272.00418 | 0.030427594
159.8 | -3.02526 | -26.165022 | 0.18744366 | 55.181442 | 269.9996 | 0.021341801 | -75.408905 | -0.21599768 | 268.48746 | 271.96832 | 0.030593224
159.9 | -3.02526 | -26.193775 | 0.18731108 | 55.10339 | 269.9996 | 0.02132882 | -75.488365 | -0.21623605 | 268.50543 | 271.90967 | 0.030548707
160 | -3.02526 | -26.304235 | 0.18716955 | 55.085926 | 269.9996 | 0.02130875 | -75.814896 | -0.21651149 | 268.51868 | 271.9556 | 0.030460842
160.1 | -3.02526 | -26.000305 | 0.18720789 | 55.140396 | 269.9996 | 0.021312529 | -74.94696 | -0.21482645 | 268.50385 | 271.85342 | 0.030358648
160.2 | -3.02526 | -26.101271 | 0.18706672 | 55.11306 | 269.9996 | 0.021290852 | -75.210281 | -0.21588109 | 268.48288 | 271.89136 | 0.030392695
160.3 | -3.02526 | -26.13986 | 0.18691756 | 55.132381 | 269.9996 | 0.021271992 | -75.334457 | -0.21569327 | 268.44446 | 271.92227 | 0.03033643
160.4 | -3.02526 | -26.088903 | 0.18695962 | 55.192791 | 269.9996 | 0.021289468 | -75.188423 | -0.2156419 | 268.43527 | 271.8743 | 0.030443702
160.5 | -3.02526 | -26.112886 | 0.18661243 | 55.237179 | 269.9996 | 0.021252155 | -75.270248 | -0.21549179 | 268.41043 | 271.83517 | 0.030355455
160.6 | -3.02526 | -26.174555 | 0.18668452 | 55.23917 | 269.9996 | 0.021253653 | -75.417023 | -0.21588141 | 268.42874 | 271.83789 | 0.030292602
160.7 | -3.02526 | -26.172455 | 0.18636042 | 55.239254 | 269.9996 | 0.021221822 | -75.425186 | -0.21623079 | 268.40631 | 271.84293 | 0.030374391
160.8 | -3.02526 | -26.162361 | 0.18648499 | 55.239258 | 269.9996 | 0.02122624 | -75.397514 | -0.21610248 | 268.3949 | 271.86789 | 0.030379102
160.9 | -3.02526 | -26.158209 | 0.18630859 | 55.239258 | 269.9996 | 0.021218171 | -75.398041 | -0.21588716 | 268.36215 | 271.80005 | 0.030356085
161 | -3.02526 | -26.081667 | 0.18657103 | 55.239258 | 269.9996 | 0.021226311 | -75.145813 | -0.21566157 | 268.35001 | 271.78143 | 0.030413818
161.1 | -3.02526 | -26.009338 | 0.18665035 | 55.239258 | 269.9996 | 0.021245027 | -74.956718 | -0.2156242 | 268.3576 | 271.6976 | 0.03039982
161.2 | -3.02526 | -26.107519 | 0.18631919 | 55.239258 | 269.9996 | 0.021217648 | -75.236481 | -0.21612777 | 268.32077 | 271.72061 | 0.030511422
161.3 | -3.02526 | -26.128292 | 0.18618366 | 55.378048 | 269.9996 | 0.021194112 | -75.309525 | -0.2159922 | 268.28146 | 271.69565 | 0.030333418
161.4 | -3.02526 | -26.169275 | 0.18601683 | 55.332226 | 269.9996 | 0.021180028 | -75.403038 | -0.21612111 | 268.30109 | 271.72351 | 0.030276591
161.5 | -3.02526 | -26.1371 | 0.18585092 | 55.294456 | 269.9996 | 0.0211614 | -75.326645 | -0.21606848 | 268.27426 | 271.64026 | 0.030267198
161.6 | -3.02526 | -26.075516 | 0.1858912 | 55.430191 | 269.9996 | 0.021160107 | -75.140213 | -0.21582049 | 268.26913 | 271.63449 | 0.030232379
161.7 | -3.02526 | -26.199131 | 0.18552282 | 55.520107 | 269.9996 | 0.021123279 | -75.510574 | -0.21621199 | 268.21005 | 271.69205 | 0.030217296
161.8 | -3.02526 | -26.010597 | 0.1857132 | 55.535206 | 269.9996 | 0.021136494 | -74.94603 | -0.21544142 | 268.2001 | 271.67081 | 0.030355202
161.9 | -3.02526 | -26.065903 | 0.1857502 | 55.535858 | 269.9996 | 0.021148244 | -75.123245 | -0.21600106 | 268.17206 | 271.60272 | 0.030337298
162 | -3.02526 | -26.039736 | 0.18589722 | 55.535889 | 269.9996 | 0.021165874 | -75.037651 | -0.21601467 | 268.12903 | 271.64883 | 0.030484708
162.1 | -3.02526 | -26.154985 | 0.18567677 | 55.535889 | 269.9996 | 0.021140546 | -75.383911 | -0.21697336 | 268.18469 | 271.62393 | 0.030734785
162.2 | -3.02526 | -26.052715 | 0.18569466 | 55.535889 | 269.9996 | 0.021139802 | -75.069885 | -0.21602483 | 268.19363 | 271.63007 | 0.030485347
162.3 | -3.02526 | -26.062294 | 0.18572314 | 55.535889 | 269.9996 | 0.021139929 | -75.11171 | -0.21626003 | 268.17993 | 271.55923 | 0.030542279
162.4 | -3.02526 | -26.098606 | 0.18540803 | 55.535889 | 269.9996 | 0.021113042 | -75.205917 | -0.2163244 | 268.20059 | 271.62598 | 0.030555414
162.5 | -3.02526 | -26.071821 | 0.18510589 | 55.557198 | 269.9996 | 0.021067571 | -75.142365 | -0.21606432 | 268.14987 | 271.57944 | 0.030490994
162.6 | -3.02526 | -26.002314 | 0.18520096 | 55.536812 | 269.9996 | 0.021089062 | -74.926598 | -0.2158203 | 268.16751 | 271.59158 | 0.030605135
162.7 | -3.02526 | -26.086323 | 0.18513106 | 55.535931 | 269.9996 | 0.021077247 | -75.178711 | -0.21667129 | 268.14899 | 271.59082 | 0.030746259
162.8 | -3.02526 | -26.094919 | 0.18495046 | 55.767788 | 269.9996 | 0.021053337 | -75.198906 | -0.21617922 | 268.13425 | 271.64355 | 0.030575456
162.9 | -3.02526 | -26.035938 | 0.18493977 | 55.68264 | 269.9996 | 0.021047128 | -75.041557 | -0.21550094 | 268.16525 | 271.60214 | 0.030338116
163 | -3.02526 | -26.171942 | 0.18443953 | 55.674362 | 269.9996 | 0.020995472 | -75.42041 | -0.21675457 | 268.17719 | 271.61353 | 0.030543141
163.1 | -3.02526 | -26.083971 | 0.18462335 | 55.825871 | 269.9996 | 0.021022946 | -75.173645 | -0.21628557 | 268.11142 | 271.54666 | 0.030535657
163.2 | -3.02526 | -25.960318 | 0.18484434 | 55.770954 | 269.9996 | 0.021051187 | -74.808876 | -0.21506909 | 268.13513 | 271.57944 | 0.030384777
163.3 | -3.02526 | -26.147928 | 0.18438992 | 55.781483 | 269.9996 | 0.021000994 | -75.362755 | -0.21644557 | 268.1506 | 271.60504 | 0.030499564
163.4 | -3.02526 | -26.151537 | 0.18448645 | 55.810658 | 269.9996 | 0.020997759 | -75.354721 | -0.21652991 | 268.16913 | 271.57886 | 0.030412963
163.5 | -3.02526 | -26.076479 | 0.18456663 | 55.803463 | 269.9996 | 0.021016162 | -75.152069 | -0.21582203 | 268.11874 | 271.56097 | 0.030372098
163.6 | -3.02526 | -26.089863 | 0.18449648 | 55.841778 | 269.9996 | 0.021007737 | -75.181618 | -0.21631327 | 268.16162 | 271.62344 | 0.030581078
163.7 | -3.02526 | -26.039429 | 0.18455142 | 55.843433 | 269.9996 | 0.021012992 | -75.052452 | -0.21616459 | 268.13828 | 271.55719 | 0.030616336
163.8 | -3.02526 | -26.026432 | 0.18455383 | 55.909439 | 269.9996 | 0.021014588 | -74.996597 | -0.21560249 | 268.07785 | 271.49472 | 0.030392673
163.9 | -3.02526 | -26.044081 | 0.18454911 | 55.846359 | 269.9996 | 0.021014098 | -75.058594 | -0.21591006 | 268.12234 | 271.52924 | 0.03043537
164 | -3.02526 | -26.062181 | 0.18439507 | 55.843632 | 269.9996 | 0.020991072 | -75.104347 | -0.21614261 | 268.13052 | 271.54572 | 0.030417677
164.1 | -3.02526 | -26.11125 | 0.18413435 | 55.868801 | 269.9996 | 0.020973442 | -75.259293 | -0.21623325 | 268.07117 | 271.52502 | 0.030474165
164.2 | -3.02526 | -26.114332 | 0.18403895 | 55.973892 | 269.9996 | 0.020950152 | -75.25383 | -0.21632755 | 268.07315 | 271.55386 | 0.030422753
164.3 | -3.02526 | -26.150997 | 0.18384798 | 55.849144 | 269.9996 | 0.020945484 | -75.365219 | -0.21654372 | 268.10364 | 271.57819 | 0.030398786
164.4 | -3.02526 | -25.98871 | 0.18391822 | 55.937294 | 269.9996 | 0.020935403 | -74.892792 | -0.21565334 | 268.07285 | 271.53488 | 0.030344706
164.5 | -3.02526 | -26.066017 | 0.18380539 | 55.856144 | 269.9996 | 0.020926349 | -75.132378 | -0.21624689 | 268.12054 | 271.5321 | 0.030476496
164.6 | -3.02526 | -26.088091 | 0.18339992 | 55.844055 | 269.9996 | 0.020872939 | -75.18718 | -0.21656325 | 268.13 | 271.49338 | 0.030452652
164.7 | -3.02526 | -26.01461 | 0.18352047 | 56.060421 | 269.9996 | 0.020893564 | -74.969955 | -0.21574067 | 268.0752 | 271.4816 | 0.030379454
164.8 | -3.02526 | -26.181067 | 0.18316698 | 56.099762 | 269.9996 | 0.02085592 | -75.444962 | -0.21642722 | 268.05972 | 271.50824 | 0.030382801
164.9 | -3.02526 | -26.134161 | 0.18305475 | 56.043495 | 269.9996 | 0.020847848 | -75.332466 | -0.21600062 | 268.05545 | 271.50751 | 0.030354103
165 | -3.02526 | -26.113605 | 0.18299207 | 56.054813 | 269.9996 | 0.020844463 | -75.264893 | -0.21618998 | 268.10846 | 271.52011 | 0.030316278
165.1 | -3.02526 | -26.117884 | 0.18286072 | 55.947468 | 269.9996 | 0.020822879 | -75.267944 | -0.21616517 | 268.10406 | 271.57944 | 0.030396342
165.2 | -3.02526 | -26.045889 | 0.18298452 | 56.1213 | 269.9996 | 0.020844495 | -75.054306 | -0.2156565 | 268.12082 | 271.6116 | 0.030530276
165.3 | -3.02526 | -26.20055 | 0.18291333 | 56.034653 | 269.9996 | 0.020829989 | -75.530952 | -0.2163745 | 268.11749 | 271.55722 | 0.030513033
165.4 | -3.02526 | -26.139563 | 0.18278319 | 55.949894 | 269.9996 | 0.020811632 | -75.338074 | -0.21622251 | 268.14621 | 271.60043 | 0.030448746
165.5 | -3.02526 | -26.010544 | 0.18312848 | 56.041824 | 269.9996 | 0.020847563 | -74.958046 | -0.21537609 | 268.14981 | 271.61615 | 0.030448038
165.6 | -3.02526 | -26.074739 | 0.18296973 | 56.125378 | 269.9996 | 0.020831415 | -75.135498 | -0.21534662 | 268.14307 | 271.61688 | 0.030539375
165.7 | -3.023633 | -26.238493 | 0.1828839 | 55.895908 | 269.9996 | 0.020822782 | -75.639671 | -0.21610299 | 268.23969 | 271.64151 | 0.030464139
165.8 | -2.9992499 | -26.173307 | 0.18313192 | 55.887695 | 269.9996 | 0.020860218 | -75.433403 | -0.21579137 | 268.27808 | 271.64047 | 0.030316452
165.9 | -3.0241361 | -26.275303 | 0.18284431 | 55.896255 | 269.9996 | 0.020818189 | -75.718208 | -0.21607906 | 268.26111 | 271.70065 | 0.030316075
166 | -3.0252116 | -26.256107 | 0.18255898 | 55.870117 | 269.9996 | 0.020797981 | -75.653778 | -0.21602266 | 268.28293 | 271.72906 | 0.030404696
166.1 | -3.0252581 | -26.189175 | 0.18294948 | 55.844658 | 269.9996 | 0.020815484 | -75.491081 | -0.21561295 | 268.27945 | 271.7186 | 0.030335452
166.2 | -3.02526 | -26.175385 | 0.18329722 | 55.843555 | 269.9996 | 0.020875078 | -75.432777 | -0.21545161 | 268.25314 | 271.71405 | 0.030269111
166.3 | -3.02526 | -26.123825 | 0.18377347 | 55.902237 | 269.9996 | 0.020923341 | -75.278603 | -0.21494544 | 268.26462 | 271.68353 | 0.030237034
166.4 | -3.02526 | -26.276915 | 0.18349153 | 55.897213 | 269.9996 | 0.020892275 | -75.714897 | -0.21537767 | 268.28406 | 271.74115 | 0.030129263
166.5 | -3.02526 | -26.314955 | 0.18370679 | 55.962982 | 269.9996 | 0.020918943 | -75.838577 | -0.21634948 | 268.28418 | 271.75333 | 0.030442897
166.6 | -3.02526 | -26.260906 | 0.18359424 | 55.848667 | 269.9996 | 0.020912642 | -75.671082 | -0.21594107 | 268.33087 | 271.75092 | 0.030452445
166.7 | -3.02526 | -26.205681 | 0.18346731 | 55.843731 | 269.9996 | 0.020892717 | -75.51133 | -0.21533233 | 268.35672 | 271.77084 | 0.030316383
166.8 | -3.02526 | -26.327276 | 0.1835372 | 55.843517 | 269.9996 | 0.020888511 | -75.86364 | -0.21614169 | 268.35663 | 271.76111 | 0.030361362
166.9 | -3.02526 | -26.161154 | 0.18404333 | 55.84351 | 269.9996 | 0.020960396 | -75.388382 | -0.21533772 | 268.33948 | 271.75958 | 0.030433528
167 | -3.02526 | -26.328386 | 0.1836343 | 55.84351 | 269.9996 | 0.020910416 | -75.864044 | -0.21595749 | 268.37976 | 271.7536 | 0.030281212
167.1 | -3.02526 | -26.284992 | 0.18363443 | 55.84351 | 269.9996 | 0.020906197 | -75.740753 | -0.21570523 | 268.35919 | 271.76062 | 0.030319074
167.2 | -3.02526 | -26.359936 | 0.18354985 | 55.84351 | 269.9996 | 0.0209071 | -75.969376 | -0.21613102 | 268.37192 | 271.81485 | 0.030262832
167.3 | -3.02526 | -26.286228 | 0.18365228 | 55.84351 | 269.9996 | 0.020907769 | -75.747719 | -0.21579619 | 268.35825 | 271.80954 | 0.030238586
167.4 | -3.02526 | -26.210051 | 0.1836216 | 55.78373 | 269.9996 | 0.020905867 | -75.528816 | -0.21512364 | 268.40259 | 271.74362 | 0.030322162
167.5 | -3.02526 | -26.270107 | 0.1833684 | 55.840881 | 269.9996 | 0.020883318 | -75.697044 | -0.21534279 | 268.34006 | 271.82852 | 0.030268561
167.6 | -3.02526 | -26.283463 | 0.18362491 | 55.843395 | 269.9996 | 0.020907389 | -75.753815 | -0.21580307 | 268.35358 | 271.77734 | 0.030405935
167.7 | -3.02526 | -26.350178 | 0.18349817 | 55.843506 | 269.9996 | 0.020903708 | -75.932709 | -0.21652831 | 268.39874 | 271.87643 | 0.030504366
167.8 | -3.02526 | -26.314894 | 0.18325333 | 55.84351 | 269.9996 | 0.020861177 | -75.835411 | -0.21577865 | 268.42062 | 271.82434 | 0.030468762
167.9 | -3.02526 | -26.258455 | 0.18328676 | 55.84351 | 269.9996 | 0.02086705 | -75.667213 | -0.21535102 | 268.36804 | 271.82217 | 0.030433062
168 | -3.02526 | -26.210398 | 0.1833712 | 55.826851 | 269.9996 | 0.020869549 | -75.535072 | -0.21485233 | 268.44852 | 271.82309 | 0.030310851
168.1 | -3.02526 | -26.357824 | 0.18321566 | 55.73428 | 269.9996 | 0.020864965 | -75.954323 | -0.21611041 | 268.46747 | 271.90207 | 0.030411599
168.2 | -3.02526 | -26.417698 | 0.18280171 | 55.781242 | 269.9996 | 0.020815739 | -76.128654 | -0.21570717 | 268.45163 | 271.89099 | 0.030139793
168.3 | -3.02526 | -26.382458 | 0.18297391 | 55.84082 | 269.9996 | 0.020837747 | -76.033936 | -0.21612886 | 268.43475 | 271.92459 | 0.030470915
168.4 | -3.02526 | -26.382765 | 0.18293503 | 55.843391 | 269.9996 | 0.020836813 | -76.027718 | -0.21635158 | 268.44693 | 271.88562 | 0.030526694
168.5 | -3.02526 | -26.401932 | 0.18278536 | 55.677826 | 269.9996 | 0.020810481 | -76.083923 | -0.21594734 | 268.48471 | 271.93405 | 0.030301346
168.6 | -3.02526 | -26.356001 | 0.18252715 | 55.694477 | 269.9996 | 0.020784298 | -75.950279 | -0.21557491 | 268.48703 | 271.93503 | 0.030271728
168.7 | -3.02526 | -26.351271 | 0.18276945 | 55.659149 | 269.9996 | 0.020808784 | -75.951431 | -0.21597147 | 268.5192 | 271.93378 | 0.030423241
168.8 | -3.02526 | -26.350599 | 0.1827675 | 55.645 | 269.9996 | 0.020813219 | -75.938133 | -0.21605788 | 268.50882 | 271.95453 | 0.030320177
168.9 | -3.02526 | -26.298887 | 0.18262337 | 55.617023 | 269.9996 | 0.02080879 | -75.791351 | -0.21589664 | 268.53265 | 271.95148 | 0.030425495
169 | -3.02526 | -26.314829 | 0.18274809 | 55.539402 | 269.9996 | 0.020808786 | -75.832108 | -0.21611066 | 268.53534 | 271.99963 | 0.030571174
169.1 | -3.023633 | -26.258989 | 0.18279703 | 55.536041 | 269.9996 | 0.020810539 | -75.674835 | -0.21562609 | 268.58304 | 272.00378 | 0.030436395
169.2 | -2.9992499 | -26.318621 | 0.18269552 | 55.535896 | 269.9996 | 0.020813912 | -75.842667 | -0.21620472 | 268.60672 | 272.04053 | 0.030373717
169.3 | -3.0241361 | -26.343849 | 0.1824076 | 55.535889 | 269.9996 | 0.020768715 | -75.918983 | -0.21607065 | 268.63553 | 272.05954 | 0.030366695
169.4 | -3.0252116 | -26.32481 | 0.18246134 | 55.535889 | 269.9996 | 0.020784674 | -75.868462 | -0.21609855 | 268.59927 | 272.00647 | 0.030324183
169.5 | -3.0252581 | -26.269831 | 0.18257244 | 55.448112 | 269.9996 | 0.020784855 | -75.704407 | -0.21615453 | 268.66318 | 272.02301 | 0.03046575
169.6 | -3.023633 | -26.378101 | 0.18214619 | 55.43045 | 269.9996 | 0.020746406 | -76.014755 | -0.21678618 | 268.63901 | 272.06885 | 0.030354209
169.7 | -2.9992499 | -26.4114 | 0.18180011 | 55.434376 | 269.9996 | 0.020705929 | -76.108551 | -0.21660876 | 268.63165 | 272.06305 | 0.03033663
169.8 | -3.0241361 | -26.319069 | 0.18172297 | 55.480003 | 269.9996 | 0.020693475 | -75.858475 | -0.21603592 | 268.6355 | 272.05075 | 0.030339334
169.9 | -3.0252116 | -26.194071 | 0.18196808 | 55.467655 | 269.9996 | 0.020727297 | -75.48851 | -0.21559915 | 268.59003 | 272.04279 | 0.030345986
170 | -3.0252581 | -26.34746 | 0.18173388 | 55.267494 | 269.9996 | 0.020701494 | -75.931755 | -0.21608859 | 268.66138 | 272.02023 | 0.030153984
170.1 | -3.02526 | -26.238827 | 0.18201676 | 55.333656 | 269.9996 | 0.020724395 | -75.615639 | -0.21604748 | 268.64847 | 272.05869 | 0.030431943
170.2 | -3.02526 | -26.323544 | 0.18193151 | 55.261345 | 269.9996 | 0.020718902 | -75.858002 | -0.21695955 | 268.66672 | 272.04568 | 0.030423144
170.3 | -3.02526 | -26.276485 | 0.18191998 | 55.36063 | 269.9996 | 0.020720346 | -75.723129 | -0.21652348 | 268.64221 | 272.04855 | 0.030464269
170.4 | -3.02526 | -26.217564 | 0.18175784 | 55.364223 | 269.9996 | 0.020692019 | -75.55191 | -0.21599811 | 268.62106 | 272.06326 | 0.030459594
170.5 | -3.02526 | -26.317488 | 0.1816799 | 55.308235 | 269.9996 | 0.020689776 | -75.848801 | -0.21654825 | 268.61539 | 272.03732 | 0.030471593
170.6 | -3.02526 | -26.336786 | 0.18127787 | 55.24226 | 269.9996 | 0.02064262 | -75.89872 | -0.21634923 | 268.61523 | 272.07523 | 0.03028729
170.7 | -3.02526 | -26.349401 | 0.18099989 | 55.406975 | 269.9996 | 0.020618534 | -75.938103 | -0.21631263 | 268.55353 | 272.03732 | 0.030183442
170.8 | -3.02526 | -26.216433 | 0.18128146 | 55.364197 | 269.9996 | 0.020637151 | -75.536797 | -0.21606854 | 268.55698 | 272.06039 | 0.030495424
170.9 | -3.02526 | -26.234173 | 0.18138923 | 55.244656 | 269.9996 | 0.020661846 | -75.599693 | -0.21656561 | 268.61032 | 271.99274 | 0.030516496
171 | -3.02526 | -26.142406 | 0.18138281 | 55.329964 | 269.9996 | 0.020650461 | -75.33886 | -0.21605062 | 268.58859 | 272.03986 | 0.030534599
171.1 | -3.02526 | -26.201138 | 0.18119133 | 55.243179 | 269.9996 | 0.0206386 | -75.508499 | -0.21592659 | 268.57123 | 271.97769 | 0.030439353
171.2 | -3.02526 | -26.229462 | 0.18129236 | 55.264935 | 269.9996 | 0.020642942 | -75.566216 | -0.21605413 | 268.58578 | 272.02081 | 0.030317282
171.3 | -3.02526 | -26.221539 | 0.18148813 | 55.240368 | 269.9996 | 0.020668337 | -75.566887 | -0.2159227 | 268.57837 | 272.02628 | 0.030469883
171.4 | -3.02526 | -26.34815 | 0.18083575 | 55.374763 | 269.9996 | 0.020588163 | -75.937775 | -0.21646252 | 268.55292 | 272.04971 | 0.030305453
171.5 | -3.02526 | -26.123121 | 0.18129238 | 55.346237 | 269.9996 | 0.020644546 | -75.277649 | -0.21499297 | 268.55292 | 272.01239 | 0.030230448
171.6 | -3.02526 | -26.261797 | 0.18120196 | 55.290817 | 269.9996 | 0.020628715 | -75.676064 | -0.21593946 | 268.60181 | 272.04605 | 0.030431546
171.7 | -3.02526 | -26.392645 | 0.18065415 | 55.266384 | 269.9996 | 0.020581543 | -76.068443 | -0.21653697 | 268.58249 | 272.02725 | 0.030291628
171.8 | -3.02526 | -26.367945 | 0.18069103 | 55.286747 | 269.9996 | 0.020582134 | -75.999519 | -0.21612138 | 268.59787 | 272.01065 | 0.030220844
171.9 | -3.02526 | -26.428091 | 0.18083504 | 55.24131 | 269.9996 | 0.020588106 | -76.146698 | -0.21634856 | 268.60153 | 272.04385 | 0.030173901
172 | -3.02526 | -26.319288 | 0.18087557 | 55.239346 | 269.9996 | 0.020593856 | -75.848427 | -0.21617872 | 268.61728 | 272.02176 | 0.0301932
172.1 | -3.02526 | -26.365337 | 0.18056457 | 55.239262 | 269.9996 | 0.020566005 | -75.987465 | -0.21633798 | 268.62408 | 272.01944 | 0.030358195
172.2 | -3.02526 | -26.312279 | 0.18042979 | 55.239258 | 269.9996 | 0.020545851 | -75.838531 | -0.21610942 | 268.61349 | 272.00375 | 0.030323353
172.3 | -3.02526 | -26.2505 | 0.18080516 | 55.19273 | 269.9996 | 0.020587718 | -75.652023 | -0.21594372 | 268.60065 | 272.03137 | 0.030402148
172.4 | -3.02526 | -26.200758 | 0.18092164 | 55.237247 | 269.9996 | 0.020605732 | -75.520378 | -0.21551494 | 268.61777 | 272.05124 | 0.030385183
172.5 | -3.02526 | -26.276043 | 0.18053201 | 55.23917 | 269.9996 | 0.020560134 | -75.735954 | -0.21599492 | 268.63507 | 272.0961 | 0.030350972
172.6 | -3.02526 | -26.262484 | 0.18074271 | 55.239254 | 269.9996 | 0.020593056 | -75.674339 | -0.21598031 | 268.63037 | 272.04898 | 0.030438442
172.7 | -3.02526 | -26.226336 | 0.18075165 | 55.239258 | 269.9996 | 0.020577168 | -75.580627 | -0.21565402 | 268.66 | 272.07718 | 0.030440137
172.8 | -3.02526 | -26.268848 | 0.18056957 | 55.071289 | 269.9996 | 0.020570869 | -75.710007 | -0.2162738 | 268.68658 | 272.07724 | 0.03040918
172.9 | -3.02526 | -26.177164 | 0.18055868 | 55.232002 | 269.9996 | 0.020564212 | -75.454651 | -0.21572265 | 268.58902 | 272.03323 | 0.030347554
173 | -3.02526 | -26.113255 | 0.1806352 | 55.170067 | 269.9996 | 0.020571319 | -75.254387 | -0.21555252 | 268.58679 | 272.08896 | 0.030423706
173.1 | -3.02526 | -26.178724 | 0.18031928 | 54.955967 | 269.9996 | 0.020528905 | -75.451248 | -0.216028 | 268.65631 | 272.07416 | 0.030331219
173.2 | -3.023633 | -26.226921 | 0.18014991 | 55.142895 | 269.9996 | 0.020519331 | -75.592201 | -0.21593471 | 268.62708 | 272.06534 | 0.030272283
173.3 | -2.9992499 | -26.169537 | 0.18021785 | 55.108749 | 269.9996 | 0.020524638 | -75.412682 | -0.21619917 | 268.61707 | 272.05673 | 0.030516976
173.4 | -3.0225091 | -26.175671 | 0.18028064 | 55.065777 | 269.9996 | 0.020532871 | -75.43502 | -0.21591014 | 268.66229 | 272.06415 | 0.030443659
173.5 | -2.9992013 | -26.126936 | 0.18015864 | 55.06205 | 269.9996 | 0.020513648 | -75.295151 | -0.21563379 | 268.61118 | 272.0806 | 0.03040413
173.6 | -3.0241342 | -26.101751 | 0.18022706 | 55.018597 | 269.9996 | 0.020514486 | -75.231964 | -0.21588606 | 268.5831 | 272.01178 | 0.03053263
173.7 | -3.0252113 | -26.1451 | 0.18003184 | 54.990814 | 269.9996 | 0.020500183 | -75.338829 | -0.21600328 | 268.60938 | 272.04861 | 0.03053657
173.8 | -3.0252581 | -26.157681 | 0.18006149 | 55.112564 | 269.9996 | 0.020514483 | -75.38562 | -0.21591337 | 268.57632 | 272.08853 | 0.030482151
173.9 | -3.02526 | -26.154804 | 0.18008593 | 54.940079 | 269.9996 | 0.020509841 | -75.377441 | -0.21583818 | 268.61371 | 272.0264 | 0.030326681
174 | -3.023633 | -26.133081 | 0.17990297 | 55.213768 | 269.9996 | 0.020484723 | -75.310715 | -0.21567945 | 268.56363 | 272.06094 | 0.030317208
174.1 | -2.9992499 | -26.165247 | 0.17960037 | 54.966637 | 269.9996 | 0.020450346 | -75.404831 | -0.21563715 | 268.60565 | 272.05695 | 0.030098351
174.2 | -3.0241361 | -26.226315 | 0.17963147 | 55.033268 | 269.9996 | 0.020463526 | -75.584328 | -0.21612671 | 268.54077 | 272.02985 | 0.030171854
174.3 | -3.0252116 | -26.156773 | 0.17946944 | 55.154976 | 269.9996 | 0.020446388 | -75.388496 | -0.21591698 | 268.55243 | 272.04813 | 0.030270917
174.4 | -3.0252581 | -26.123079 | 0.17967908 | 55.018181 | 269.9996 | 0.020457568 | -75.271721 | -0.21562326 | 268.57596 | 272.0498 | 0.030211322
174.5 | -3.02526 | -26.094257 | 0.17947446 | 54.957146 | 269.9996 | 0.020449597 | -75.19957 | -0.21568744 | 268.58029 | 272.03961 | 0.030266263
174.6 | -3.02526 | -26.117226 | 0.17938378 | 54.932751 | 269.9996 | 0.020421298 | -75.266983 | -0.2161075 | 268.57016 | 271.98206 | 0.030368442
174.7 | -3.02526 | -26.085865 | 0.17945902 | 54.97224 | 269.9996 | 0.020444019 | -75.179642 | -0.21572043 | 268.60019 | 271.98682 | 0.030311897
174.8 | -3.02526 | -26.119749 | 0.17956796 | 55.008904 | 269.9996 | 0.020445978 | -75.272682 | -0.21642776 | 268.5192 | 271.98309 | 0.030440629
174.9 | -3.02526 | -26.054323 | 0.17916246 | 54.934978 | 269.9996 | 0.020408774 | -75.088913 | -0.21569885 | 268.5766 | 272.00784 | 0.030445626
175 | -3.02526 | -26.080509 | 0.17888509 | 55.132797 | 269.9996 | 0.020382928 | -75.166405 | -0.21588099 | 268.49036 | 271.9725 | 0.030375488
175.1 | -3.02526 | -26.081095 | 0.17875837 | 55.079376 | 269.9996 | 0.020360859 | -75.149498 | -0.21611524 | 268.54282 | 271.94394 | 0.030424315
175.2 | -3.023633 | -25.991924 | 0.17864494 | 54.998554 | 269.9996 | 0.020348607 | -74.903473 | -0.21517132 | 268.54739 | 271.94568 | 0.030254569
175.3 | -2.9992499 | -26.278997 | 0.17802526 | 54.934532 | 269.9996 | 0.020271327 | -75.732735 | -0.21673235 | 268.56439 | 271.95047 | 0.030185204
175.4 | -3.0241361 | -26.104279 | 0.1782825 | 54.970772 | 269.9996 | 0.020309418 | -75.233643 | -0.21603741 | 268.52496 | 271.9342 | 0.030340394
175.5 | -3.0252116 | -26.164932 | 0.17805243 | 54.969837 | 269.9996 | 0.020277958 | -75.406136 | -0.21636878 | 268.47192 | 271.93384 | 0.03033217
175.6 | -3.0252581 | -26.183372 | 0.17778815 | 55.036781 | 269.9996 | 0.020249868 | -75.460548 | -0.21658027 | 268.53024 | 271.94138 | 0.030321462
175.7 | -3.02526 | -26.078447 | 0.17753837 | 54.936184 | 269.9996 | 0.020225637 | -75.16037 | -0.21614608 | 268.57153 | 271.96259 | 0.030350396
175.8 | -3.02526 | -26.019581 | 0.17774467 | 54.931839 | 269.9996 | 0.020244189 | -74.968979 | -0.21555565 | 268.56714 | 271.92035 | 0.030363351
175.9 | -3.02526 | -26.217871 | 0.17724462 | 54.931652 | 269.9996 | 0.020188751 | -75.554428 | -0.21655145 | 268.56427 | 271.97083 | 0.030258032
176 | -3.0237982 | -26.157335 | 0.17708296 | 54.931641 | 269.9996 | 0.020176748 | -75.383392 | -0.21670347 | 268.57123 | 271.96045 | 0.03036212
176.1 | -2.9990919 | -26.200891 | 0.17692718 | 54.931641 | 269.9996 | 0.02014203 | -75.524818 | -0.21683252 | 268.53671 | 271.94504 | 0.030265598
176.2 | -3.0241294 | -26.108749 | 0.17734475 | 54.969017 | 269.9996 | 0.020215206 | -75.24472 | -0.21599805 | 268.50018 | 271.93787 | 0.030153479
176.3 | -3.0252113 | -26.076502 | 0.17730901 | 55.002819 | 269.9996 | 0.020181986 | -75.149879 | -0.21593128 | 268.49979 | 271.92529 | 0.030366043
176.4 | -3.0252581 | -26.041185 | 0.17714559 | 54.934715 | 269.9996 | 0.02017477 | -75.056557 | -0.21582273 | 268.4624 | 271.96335 | 0.030273162
176.5 | -3.02526 | -25.995098 | 0.17732243 | 54.931774 | 269.9996 | 0.020185759 | -74.914215 | -0.21578439 | 268.50214 | 271.90073 | 0.030341951
176.6 | -3.02526 | -26.049753 | 0.17708553 | 55.06002 | 269.9996 | 0.020173645 | -75.069618 | -0.216089 | 268.46283 | 271.91187 | 0.030407351
176.7 | -3.02526 | -26.080534 | 0.17692402 | 54.937191 | 269.9996 | 0.020153129 | -75.159019 | -0.21601462 | 268.4787 | 271.86005 | 0.030281527
176.8 | -3.02526 | -26.234638 | 0.17675015 | 54.931877 | 269.9996 | 0.02012185 | -75.640465 | -0.21696521 | 268.48041 | 271.89783 | 0.030160937
176.9 | -3.02526 | -26.041828 | 0.17666394 | 54.950863 | 269.9996 | 0.020121567 | -75.051712 | -0.21565154 | 268.45929 | 271.88998 | 0.03013286
177 | -3.02526 | -26.103649 | 0.17679004 | 54.971149 | 269.9996 | 0.02013945 | -75.222137 | -0.2156496 | 268.45169 | 271.85059 | 0.030057957
177.1 | -3.02526 | -26.000103 | 0.1768674 | 54.941814 | 269.9996 | 0.020149484 | -74.930138 | -0.21551433 | 268.4447 | 271.90186 | 0.030282808
177.2 | -3.02526 | -25.977716 | 0.17694634 | 54.932079 | 269.9996 | 0.020148972 | -74.867577 | -0.21576029 | 268.51459 | 271.88101 | 0.030446243
177.3 | -3.02526 | -26.008699 | 0.176989 | 54.966743 | 269.9996 | 0.020158678 | -74.948112 | -0.2153677 | 268.42667 | 271.8472 | 0.03013741
177.4 | -3.02526 | -26.057159 | 0.1767149 | 55.055344 | 269.9996 | 0.020130007 | -75.081177 | -0.21573728 | 268.42358 | 271.83777 | 0.030336956
177.5 | -3.02526 | -26.126465 | 0.17661433 | 55.067326 | 269.9996 | 0.020114524 | -75.309395 | -0.21638569 | 268.38934 | 271.81561 | 0.030388208
177.6 | -3.02526 | -26.112291 | 0.1765106 | 55.148651 | 269.9996 | 0.020109138 | -75.247047 | -0.21613713 | 268.3862 | 271.80759 | 0.030211914
177.7 | -3.02526 | -26.115997 | 0.17639765 | 55.136726 | 269.9996 | 0.020097654 | -75.252007 | -0.21577029 | 268.3707 | 271.83688 | 0.030237129
177.8 | -3.02526 | -26.069294 | 0.17665741 | 55.10178 | 269.9996 | 0.020110544 | -75.130699 | -0.21549769 | 268.39636 | 271.84982 | 0.030149598
177.9 | -3.02526 | -25.875423 | 0.17687462 | 55.207745 | 269.9996 | 0.020155396 | -74.565987 | -0.21494484 | 268.36356 | 271.80243 | 0.030315045
178 | -3.02526 | -25.964655 | 0.17665103 | 55.16563 | 269.9996 | 0.020123059 | -74.815308 | -0.21529566 | 268.39664 | 271.7966 | 0.030311484
178.1 | -3.02526 | -26.065779 | 0.17637357 | 55.21101 | 269.9996 | 0.020092329 | -75.102592 | -0.2155752 | 268.36841 | 271.84979 | 0.03028127
178.2 | -3.02526 | -26.118225 | 0.17636207 | 55.103817 | 269.9996 | 0.020086218 | -75.273186 | -0.21641248 | 268.39359 | 271.82123 | 0.030320343
178.3 | -3.02526 | -26.040941 | 0.17647435 | 55.215771 | 269.9996 | 0.020107634 | -75.036232 | -0.21595566 | 268.35123 | 271.84009 | 0.030365061
178.4 | -3.02526 | -25.968782 | 0.17640442 | 55.061928 | 269.9996 | 0.020093344 | -74.826912 | -0.21517658 | 268.39624 | 271.85068 | 0.030372208
178.5 | -3.02526 | -26.10705 | 0.17637281 | 55.231598 | 269.9996 | 0.02009795 | -75.240181 | -0.21614167 | 268.31274 | 271.79166 | 0.030405654
178.6 | -3.02526 | -26.233391 | 0.17626895 | 55.189266 | 269.9996 | 0.020087937 | -75.596161 | -0.21693154 | 268.36731 | 271.80582 | 0.030238256
178.7 | -3.02526 | -25.977261 | 0.17624898 | 55.058693 | 269.9996 | 0.020085061 | -74.861992 | -0.21510339 | 268.42984 | 271.81744 | 0.030312879
178.8 | -3.02526 | -25.967541 | 0.17647964 | 55.053497 | 269.9996 | 0.020101521 | -74.822556 | -0.21496309 | 268.40253 | 271.84686 | 0.030333309
178.9 | -3.02526 | -26.045025 | 0.17632733 | 55.103161 | 269.9996 | 0.020079101 | -75.057846 | -0.21589033 | 268.40271 | 271.87891 | 0.03051375
179 | -3.02526 | -26.016312 | 0.17617488 | 54.961872 | 269.9996 | 0.020069769 | -74.968613 | -0.21594441 | 268.42664 | 271.87833 | 0.030507531
179.1 | -3.02526 | -26.078257 | 0.17616367 | 54.980919 | 269.9996 | 0.020064715 | -75.146614 | -0.21556088 | 268.43188 | 271.84302 | 0.030226381
179.2 | -3.02526 | -26.088011 | 0.17611043 | 55.042587 | 269.9996 | 0.020050034 | -75.196663 | -0.21563637 | 268.42648 | 271.82358 | 0.03024072
179.3 | -3.02526 | -26.068975 | 0.17612536 | 55.133018 | 269.9996 | 0.020065056 | -75.12648 | -0.21583419 | 268.41324 | 271.82864 | 0.030316329
179.4 | -3.02526 | -26.049402 | 0.17598607 | 55.229202 | 269.9996 | 0.020049488 | -75.074059 | -0.21547365 | 268.34573 | 271.79443 | 0.030268578
179.5 | -3.02526 | -26.050457 | 0.17608115 | 55.075436 | 269.9996 | 0.020056916 | -75.067177 | -0.21572566 | 268.36111 | 271.80072 | 0.030206345
179.6 | -3.02526 | -26.152191 | 0.17595051 | 55.152493 | 269.9996 | 0.020046365 | -75.363121 | -0.21616016 | 268.38385 | 271.83929 | 0.030181859
179.7 | -3.02526 | -26.078758 | 0.17591766 | 55.214302 | 269.9996 | 0.020033218 | -75.151581 | -0.21567763 | 268.30844 | 271.82553 | 0.030107234
179.8 | -3.02526 | -26.155119 | 0.17569284 | 55.155251 | 269.9996 | 0.020012781 | -75.370979 | -0.21646054 | 268.38269 | 271.80594 | 0.030233772
179.9 | -3.02526 | -25.998024 | 0.17587562 | 55.071022 | 269.9996 | 0.020024281 | -74.93605 | -0.21575145 | 268.36322 | 271.81799 | 0.030370707
180 | -3.02526 | -26.063116 | 0.1757023 | 55.231983 | 269.9996 | 0.020018259 | -75.110489 | -0.21591946 | 268.32794 | 271.82327 | 0.030235145
180.1 | -3.02526 | -26.032345 | 0.17556748 | 55.238945 | 269.9996 | 0.019990273 | -75.022255 | -0.21598417 | 268.31061 | 271.79797 | 0.030336715
180.2 | -3.02526 | -5.0454402 | 0.22314669 | 55.503571 | 269.9996 | 0.025365511 | -14.552486 | 1.4081345 | 268.06628 | 271.36996 | -0.00032063064
180.3 | -3.02526 | -3.4635973 | 0.22717836 | 55.350471 | 269.9996 | 0.025818679 | -9.9803896 | 3.6604784 | 268.22772 | 271.45059 | 0.0069109686
180.4 | -3.02526 | -3.395751 | 0.22774082 | 55.153862 | 269.9996 | 0.025881073 | -9.7870131 | 5.933856 | 268.46991 | 271.57104 | 0.014303676
180.5 | -3.02526 | -3.4217649 | 0.22785427 | 54.796032 | 269.9996 | 0.025891269 | -9.8550053 | 6.7464008 | 268.67563 | 271.76889 | 0.018902194
180.6 | -3.0296454 | -4.063869 | 0.23051007 | 54.43187 | 269.9996 | 0.026184734 | -11.724408 | 6.7316685 | 268.91962 | 271.96671 | -0.84094429
180.7 | -3.1125357 | -4.0967493 | 0.23513784 | 54.103714 | 269.9996 | 0.026704779 | -11.809408 | 6.6996479 | 269.17361 | 272.09842 | -2.2796657
180.8 | -3.1973565 | -4.1706538 | 0.23677157 | 53.913322 | 269.9996 | 0.026889222 | -12.018882 | 6.6794229 | 269.33978 | 272.22812 | -3.746989
180.9 | -3.2532325 | -4.1297174 | 0.23777899 | 53.561852 | 269.9996 | 0.026996344 | -11.903858 | 6.665988 | 269.49338 | 272.38907 | -4.3385196
181 | -3.2556469 | -4.1104631 | 0.035818368 | 53.358192 | 269.9996 | 0.0040891399 | -11.843074 | 6.6575723 | 269.65854 | 272.44971 | -4.3718057
181.0517 | -3.2557037 | -2.5940363 | 0.0014316494 | 30.878674 | 105.2196 | -0.00050238718 | -7.6100645 | 6.6586666 | 269.7663 | 272.62604 | -4.3736939
181.05172 | -3.2557037 | -2.4806881 | 0.0013158029 | 30.771826 | 88.741417 | -0.00056677603 | -7.2526679 | 6.6593733 | 269.7663 | 272.62592 | -4.3735733
181.05174 | -3.2557037 | -2.3673398 | 0.0011999566 | 30.664978 | 72.263252 | -0.00063116488 | -6.8952713 | 6.6600795 | 269.7663 | 272.62576 | -4.3734527
181.05176 | -3.2557037 | -2.2539918 | 0.0010841102 | 30.558134 | 55.78508 | -0.00069555378 | -6.5378747 | 6.6607862 | 269.7663 | 272.62564 | -4.373332
181.05178 | -3.2557037 | -2.1406436 | 0.00096826378 | 30.451286 | 39.306904 | -0.00075994263 | -6.1804781 | 6.6614919 | 269.7663 | 272.62549 | -4.3732114
181.0518 | -3.2557037 | -2.027298 | 0.00085274968 | 30.344437 | 22.828005 | -0.00082433509 | -5.8230753 | 6.6622 | 269.7663 | 272.62537 | -4.3730912
181.05182 | -3.2557039 | -1.9297382 | 0.0029178991 | 30.237593 | 1.4688361 | -0.00091255235 | -5.4251475 | 6.671505 | 269.7663 | 272.62521 | -4.3736625
181.05184 | -3.2557039 | -1.9509703 | -0.0041607879 | 30.130745 | 0.084318325 | -0.00091837347 | -5.4007649 | 6.6616278 | 269.7663 | 272.62509 | -4.3737149
181.05186 | -3.2557039 | -1.986101 | -0.0004182946 | 30.023897 | 0.004544483 | -0.00091871177 | -5.3993998 | 6.6628904 | 269.7663 | 272.62494 | -4.3737187
181.05188 | -3.2557039 | -2.0420704 | 0.0086298399 | 29.917051 | 0.00023531016 | -0.00091845071 | -5.3993974 | 6.6651492 | 269.7663 | 272.62482 | -4.3737187
181.0519 | -3.2557039 | -2.0733323 | 0.00069052674 | 29.810204 | 1.1850784e-05 | 0.00091688149 | -5.8573461 | 6.6610775 | 269.7663 | 272.62466 | -4.3737187
181.05192 | -3.2557039 | -2.1156623 | -0.010177118 | 29.703356 | 5.8480941e-07 | 0.0010755048 | -5.8969254 | 6.6607218 | 269.7663 | 272.62454 | -4.3737187
181.05194 | -3.2557039 | -2.1589923 | -0.0060173543 | 29.596512 | 2.8413146e-08 | 0.001085787 | -5.8994908 | 6.6649632 | 269.7663 | 272.62439 | -4.3737187
181.05196 | -3.2557039 | -2.1825285 | 0.0016216936 | 29.489662 | 1.3635887e-09 | 0.0010863794 | -5.8996391 | 6.6610661 | 269.7663 | 272.62427 | -4.3737187
181.05198 | -3.2557039 | -2.230835 | -0.0042607612 | 29.382814 | 6.4792081e-11 | 0.0010861828 | -5.8997226 | 6.6649866 | 269.7663 | 272.62411 | -4.3737187
181.052 | -3.2557039 | -2.2746978 | -0.0055073132 | 29.27597 | 3.0534156e-12 | -0.00041523183 | -6.3958373 | 6.6717296 | 269.7663 | 272.62399 | -4.3737187
181.05202 | -3.2557042 | -2.3115082 | 0.0045605372 | 29.169123 | 1.4290461e-13 | -0.00054499554 | -6.4387155 | 6.6701713 | 269.7663 | 272.62384 | -4.3730035
181.05204 | -3.2557042 | -2.3410974 | 0.0061576273 | 29.062275 | 6.6488567e-15 | -0.00055340689 | -6.4414949 | 6.6636286 | 269.7663 | 272.62372 | -4.3722281
181.05206 | -3.2557042 | -2.3766985 | -0.0046144621 | 28.955429 | 3.0778012e-16 | -0.00055389159 | -6.4416552 | 6.6673298 | 269.7663 | 272.62357 | -4.37502
181.05208 | -3.2557042 | -2.4260726 | -0.009177668 | 28.848581 | 1.418441e-17 | -0.00055399403 | -6.4417419 | 6.6633973 | 269.7663 | 272.62344 | -4.3738332
181.0521 | -3.2557042 | -2.463383 | -0.00083915336 | 28.741734 | 6.5116619e-19 | -0.0010548788 | -6.9569392 | 6.6651826 | 269.7663 | 272.62329 | -4.3722973
181.05212 | -3.2557042 | -2.493006 | -0.00011083636 | 28.63489 | 2.9790312e-20 | -0.001098169 | -7.0014658 | 6.6632128 | 269.7663 | 272.62317 | -4.3735957
181.05214 | -3.2557042 | -2.5352285 | -0.0058709909 | 28.52804 | 1.3586966e-21 | -0.0011009751 | -7.0043521 | 6.6651711 | 269.7663 | 272.62302 | -4.3737106
181.05216 | -3.2557042 | -2.5719328 | 0.00016572046 | 28.421192 | 6.1797508e-23 | -0.0011011368 | -7.0045185 | 6.6653438 | 269.7663 | 272.62289 | -4.3737183
181.05218 | -3.2557042 | -2.6081386 | 0.007957452 | 28.314346 | 2.8037363e-24 | -0.0011008533 | -7.0046 | 6.6653557 | 269.7663 | 272.62274 | -4.373004
181.0522 | -3.2557042 | -2.6575496 | 0.0020830282 | 28.2075 | 1.2691756e-25 | 0.00081798504 | -7.4816351 | 6.6653566 | 269.7663 | 272.62259 | -4.3750863
181.05222 | -3.2557044 | -2.6816232 | -0.010055069 | 28.100653 | 5.7333937e-27 | 0.00098382554 | -7.5228634 | 6.6674881 | 269.7663 | 272.62247 | -4.3738384
181.05224 | -3.2557044 | -2.7299633 | -0.0031051438 | 27.993805 | 2.5851351e-28 | 0.00099457544 | -7.5255365 | 6.6655412 | 269.7663 | 272.62231 | -4.3737268
181.05226 | -3.2557044 | -2.7605855 | 0.001873162 | 27.886957 | 1.163598e-29 | 0.00099519477 | -7.5256901 | 6.6717639 | 269.7663 | 272.62219 | -4.3751483
181.05228 | -3.2557044 | -2.7962527 | -0.0042440235 | 27.780111 | 5.2291335e-31 | 0.00099501223 | -7.525774 | 6.6616449 | 269.7663 | 272.62204 | -4.3745565
181.0523 | -3.2557044 | -2.8323874 | -0.0026018524 | 27.673265 | 2.3464741e-32 | -0.00042294135 | -8.0218897 | 6.6650229 | 269.7663 | 272.62192 | -4.3737884
181.05232 | -3.2557044 | -2.861932 | 0.0062645078 | 27.566416 | 1.0514961e-33 | -0.00054549164 | -8.0647678 | 6.6632018 | 269.7663 | 272.62177 | -4.373723
181.05234 | -3.2557044 | -2.8909068 | 0.0084776757 | 27.45957 | 4.7059473e-35 | -0.00055343535 | -8.0675468 | 6.6673026 | 269.7663 | 272.62164 | -4.3737187
181.05236 | -3.2557044 | -2.9198403 | -0.0029650917 | 27.352724 | 2.1036391e-36 | -0.0005538931 | -8.0677071 | 6.6655293 | 269.7663 | 272.62149 | -4.3737187
181.05238 | -3.2557044 | -2.9222937 | -0.0068609123 | 27.245876 | 9.0906491e-38 | -0.00055395596 | -8.0677652 | 6.6717639 | 269.7663 | 272.62137 | -4.3751478
181.0524 | -3.2557044 | -2.9688025 | 0.0029888714 | 27.139029 | 3.9284267e-39 | -0.00080433773 | -8.3921471 | 6.6659098 | 269.7663 | 272.62122 | -4.3752718
181.05242 | -3.2557046 | -2.9926808 | 0.0023941109 | 27.032183 | 1.697617e-40 | -0.00082597753 | -8.4201832 | 6.6653929 | 269.7663 | 272.62109 | -4.3745646
181.05244 | -3.2557046 | -2.9946597 | -0.0027566059 | 26.925335 | 7.3357975e-42 | -0.00082738022 | -8.4219999 | 6.6717553 | 269.7663 | 272.62094 | -4.3752184
181.05246 | -3.2557046 | -3.0080311 | 0.0055131214 | 26.818487 | 3.1669345e-43 | -0.00082746107 | -8.4221048 | 6.6659083 | 269.7663 | 272.62082 | -4.3752761
181.05248 | -3.2557046 | -3.0290458 | 0.012771061 | 26.711643 | 1.4012985e-44 | -0.00082713529 | -8.4221554 | 6.6611276 | 269.7663 | 272.62067 | -4.3738503
181.0525 | -3.2557046 | -3.0242178 | 0.0053939978 | 26.604794 | 0 | 0.001341238 | -8.7083759 | 6.6671209 | 269.7663 | 272.62054 | -4.3737273
181.05252 | -3.2557046 | -3.0370061 | -0.0054205256 | 26.497946 | 0 | 0.0015286454 | -8.7331133 | 6.6612511 | 269.7663 | 272.62039 | -4.3737192
181.05254 | -3.2557046 | -3.0579851 | 0.00091946759 | 26.391102 | 0 | 0.0015407933 | -8.7347174 | 6.6649976 | 269.7663 | 272.62027 | -4.3751478
181.05256 | -3.2557046 | -3.0663967 | 0.0058434396 | 26.284254 | 0 | 0.0015414932 | -8.7348089 | 6.6631994 | 269.7663 | 272.62012 | -4.3745565
181.05258 | -3.2557046 | -3.0737085 | -0.00027730342 | 26.177406 | 0 | 0.0015413025 | -8.7348309 | 6.6609058 | 269.7663 | 272.62 | -4.3737884
181.0526 | -3.2557046 | -3.0941889 | 0.0013641408 | 26.07056 | 0 | 4.0606377e-05 | -8.8493204 | 6.6649747 | 269.7663 | 272.61984 | -4.373723
181.05262 | -3.2557049 | -3.1025684 | 0.01240873 | 25.963713 | 0 | -8.9095185e-05 | -8.8592138 | 6.6631989 | 269.7663 | 272.61972 | -4.3751483
181.05264 | -3.2557049 | -3.1165006 | 0.011179728 | 25.856865 | 0 | -9.7502547e-05 | -8.8598557 | 6.6673026 | 269.7663 | 272.61957 | -4.3752718
181.05266 | -3.2557049 | -3.1441767 | 0.00016211312 | 25.750021 | 0 | -9.7986973e-05 | -8.8598928 | 6.6655288 | 269.7663 | 272.61945 | -4.3752794
181.05268 | -3.2557049 | -3.1664088 | -0.00078660395 | 25.643171 | 0 | -9.8013137e-05 | -8.8599329 | 6.6674995 | 269.7663 | 272.61929 | -4.3752799
181.0527 | -3.2557049 | -3.1881461 | 0.0071381517 | 25.536324 | 0 | -9.8014498e-05 | -9.1079893 | 6.6655407 | 269.7663 | 272.61917 | -4.3752799
181.05272 | -3.2557049 | -3.2164717 | 0.0056463056 | 25.429478 | 0 | -9.8014563e-05 | -9.1294279 | 6.6653676 | 269.7663 | 272.61902 | -4.3738508
181.05274 | -3.2557049 | -3.2453673 | 0.0018735769 | 25.322632 | 0 | -9.8014563e-05 | -9.1308174 | 6.6610913 | 269.7663 | 272.6189 | -4.3744421
181.05276 | -3.2557049 | -3.2743022 | 0.011716522 | 25.215784 | 0 | -9.8014563e-05 | -9.1308966 | 6.6607232 | 269.7663 | 272.61874 | -4.3752103
181.05278 | -3.2557049 | -3.3164778 | 0.018381251 | 25.108936 | 0 | -9.7697266e-05 | -9.1309633 | 6.6670957 | 269.7663 | 272.61859 | -4.3745608
181.0528 | -3.2557049 | -3.3333199 | 0.0087724356 | 25.00209 | 0 | 0.0019860589 | -9.5316715 | 6.6633821 | 269.7663 | 272.61847 | -4.3752179
181.05282 | -3.2557051 | -3.3942921 | 0.00067039795 | 24.895243 | 0 | 0.0021661527 | -9.5663042 | 6.6630492 | 269.7663 | 272.61832 | -4.3752761
181.05284 | -3.2557051 | -3.4326417 | 0.0072487714 | 24.788397 | 0 | 0.0021778264 | -9.5685501 | 6.6630273 | 269.7663 | 272.61819 | -4.3738503
181.05286 | -3.2557051 | -3.475575 | 0.010735834 | 24.681547 | 0 | 0.002178499 | -9.5686779 | 6.6608939 | 269.7663 | 272.61804 | -4.3751564
181.05288 | -3.2557051 | -3.5189455 | 0.0052171778 | 24.574701 | 0 | 0.0021783072 | -9.5687666 | 6.6628413 | 269.7663 | 272.61792 | -4.3752723
181.0529 | -3.2557051 | -3.5557263 | 0.0098181246 | 24.467855 | 0 | 0.0006783132 | -10.103045 | 6.660882 | 269.7663 | 272.61777 | -4.3738503
181.05292 | -3.2557051 | -3.6051788 | 0.018938534 | 24.361008 | 0 | 0.00054867222 | -10.14922 | 6.6628413 | 269.7663 | 272.61765 | -4.3751564
181.05294 | -3.2557051 | -3.6557388 | 0.017537374 | 24.25416 | 0 | 0.00054026884 | -10.152214 | 6.6630144 | 269.7663 | 272.61749 | -4.3752723
181.05296 | -3.2557051 | -3.7063713 | 0.0043307119 | 24.147312 | 0 | 0.00053978461 | -10.152386 | 6.6630259 | 269.7663 | 272.61737 | -4.3752794
181.05298 | -3.2557051 | -3.7570076 | 0.0046447157 | 24.040466 | 0 | 0.00053975842 | -10.152492 | 6.6630259 | 269.7663 | 272.61722 | -4.3752799
181.053 | -3.2557051 | -3.8076429 | 0.011957045 | 23.933619 | 0 | 0.00053975708 | -10.782176 | 6.6608934 | 269.7663 | 272.6171 | -4.3738508
181.05302 | -3.2557054 | -3.8516564 | 0.0089576859 | 23.826771 | 0 | 0.00053975702 | -10.836599 | 6.6607099 | 269.7663 | 272.61694 | -4.3751564
181.05304 | -3.2557054 | -3.8884804 | 0.0072347564 | 23.719925 | 0 | 0.00053975702 | -10.840126 | 6.6649618 | 269.7663 | 272.61682 | -4.374557
181.05306 | -3.2557054 | -3.951175 | 0.017982883 | 23.613077 | 0 | 0.00053975702 | -10.84033 | 6.6589317 | 269.7663 | 272.61667 | -4.3737884
181.05308 | -3.2557054 | -3.983017 | 0.023269344 | 23.506229 | 0 | 0.00054006145 | -10.840431 | 6.6541395 | 269.7663 | 272.61655 | -4.3751526
181.0531 | -3.2557054 | -4.0386267 | 0.012814184 | 23.399385 | 0 | 0.0025394578 | -11.431953 | 6.6601338 | 269.7663 | 272.61639 | -4.3738427
181.05312 | -3.2557054 | -4.0831079 | 0.0039152931 | 23.292538 | 0 | 0.0027122605 | -11.483077 | 6.6627922 | 269.7663 | 272.61627 | -4.3751564
181.05314 | -3.2557054 | -4.139823 | 0.010426489 | 23.185688 | 0 | 0.0027234617 | -11.48639 | 6.6566143 | 269.7663 | 272.61612 | -4.3752723
181.05316 | -3.2557054 | -4.1777534 | 0.014635289 | 23.078844 | 0 | 0.0027241071 | -11.486581 | 6.6582074 | 269.7663 | 272.616 | -4.3752794
181.05318 | -3.2557054 | -4.2272811 | 0.007727433 | 22.971996 | 0 | 0.0027238757 | -11.486691 | 6.6604896 | 269.7663 | 272.61584 | -4.3752799
181.0532 | -3.2557054 | -4.2778444 | 0.012206225 | 22.865149 | 0 | 0.00097469153 | -12.135457 | 6.6606827 | 269.7663 | 272.61572 | -4.3752799
181.05322 | -3.2557056 | -4.3218551 | 0.02204451 | 22.758303 | 0 | 0.00082351366 | -12.191528 | 6.6564312 | 269.7663 | 272.61557 | -4.3752799
181.05324 | -3.2557056 | -4.3719187 | 0.017801579 | 22.651455 | 0 | 0.00081371423 | -12.195163 | 6.660327 | 269.7663 | 272.61545 | -4.3752799
181.05326 | -3.2557056 | -4.4158964 | 0.0057996721 | 22.544607 | 0 | 0.00081314956 | -12.195373 | 6.6542754 | 269.7663 | 272.6153 | -4.3752799
181.05328 | -3.2557056 | -4.4593372 | 0.0062239598 | 22.437763 | 0 | 0.00081310642 | -12.195477 | 6.6558781 | 269.7663 | 272.61517 | -4.3752799
181.0533 | -3.2557056 | -4.5093617 | 0.013542498 | 22.330914 | 0 | 0.00072975003 | -12.80608 | 6.6581602 | 269.7663 | 272.61502 | -4.3738508
181.05332 | -3.2557056 | -4.5400934 | 0.0090916529 | 22.224066 | 0 | 0.00072254584 | -12.858853 | 6.6604862 | 269.7663 | 272.6149 | -4.3744421
181.05334 | -3.2557056 | -4.5823894 | 0.0065170955 | 22.117222 | 0 | 0.00072207878 | -12.862273 | 6.6606827 | 269.7663 | 272.61475 | -4.3737812
181.05336 | -3.2557056 | -4.6257205 | 0.017920386 | 22.010374 | 0 | 0.00072205189 | -12.862471 | 6.6564298 | 269.7663 | 272.61462 | -4.3751521
181.05338 | -3.2557056 | -4.6691175 | 0.021813357 | 21.903526 | 0 | 0.00072230416 | -12.862566 | 6.6517978 | 269.7663 | 272.61447 | -4.3752718
181.0534 | -3.2557056 | -4.7058969 | 0.011236537 | 21.796679 | 0 | 0.0023884044 | -13.415927 | 6.6556702 | 269.7663 | 272.61432 | -4.3752794
181.05342 | -3.2557058 | -4.7354836 | 0.0023287705 | 21.689833 | 0 | 0.0025324014 | -13.463752 | 6.6560144 | 269.7663 | 272.6142 | -4.3752799
181.05344 | -3.2557058 | -4.7710819 | 0.008113889 | 21.582985 | 0 | 0.0025417353 | -13.466852 | 6.6603007 | 269.7663 | 272.61404 | -4.3745646
181.05346 | -3.2557058 | -4.8005934 | 0.011533676 | 21.476139 | 0 | 0.0025422734 | -13.467031 | 6.6564064 | 269.7663 | 272.61392 | -4.3752184
181.05348 | -3.2557058 | -4.8428063 | 0.0045590922 | 21.369291 | 0 | 0.0025420105 | -13.467111 | 6.6560612 | 269.7663 | 272.61377 | -4.373847
181.0535 | -3.2557058 | -4.8596473 | 0.0097600911 | 21.262444 | 0 | 0.00062580768 | -13.925061 | 6.6539063 | 269.7663 | 272.61365 | -4.3751564
181.05352 | -3.2557058 | -4.8941331 | 0.021112068 | 21.155598 | 0 | 0.00046019486 | -13.964641 | 6.6537209 | 269.7663 | 272.61349 | -4.3752723
181.05354 | -3.2557058 | -4.9235697 | 0.01336915 | 21.04875 | 0 | 0.00044945971 | -13.967207 | 6.6558409 | 269.7663 | 272.61337 | -4.3752794
181.05356 | -3.2557058 | -4.9459171 | 0.0025137344 | 20.941904 | 0 | 0.00044884117 | -13.967354 | 6.6538925 | 269.7663 | 272.61322 | -4.3752799
181.05358 | -3.2557058 | -4.9742775 | 0.0037698145 | 20.835056 | 0 | 0.00044880775 | -13.967415 | 6.6537204 | 269.7663 | 272.6131 | -4.3752799
181.0536 | -3.2557058 | -4.9766922 | 0.010431492 | 20.728209 | 0 | 0.00044880601 | -14.31088 | 6.6579728 | 269.7663 | 272.61295 | -4.3745646
181.05362 | -3.2557058 | -5.0099564 | 0.0037450027 | 20.621361 | 0 | 0.00044880592 | -14.340564 | 6.6540766 | 269.7663 | 272.61282 | -4.3737888
181.05364 | -3.2557058 | -5.0326929 | 0.0053340853 | 20.514517 | 0 | 0.00044880592 | -14.342489 | 6.6537313 | 269.7663 | 272.61267 | -4.3751526
181.05366 | -3.2557058 | -5.054461 | 0.014923089 | 20.407667 | 0 | 0.00044880592 | -14.3426 | 6.651577 | 269.7663 | 272.61255 | -4.3738427
181.05368 | -3.2557058 | -5.0695424 | 0.01647361 | 20.300819 | 0 | 0.00044900898 | -14.342644 | 6.653523 | 269.7663 | 272.6124 | -4.3751564
181.0537 | -3.2557058 | -5.070807 | 0.0064233695 | 20.193975 | 0 | 0.001782465 | -14.590701 | 6.6494317 | 269.7663 | 272.61227 | -4.3752723
181.05372 | -3.2557058 | -5.0841312 | -0.00098173216 | 20.087128 | 0 | 0.0018977124 | -14.61214 | 6.6554708 | 269.7663 | 272.61212 | -4.3738503
181.05374 | -3.2557058 | -5.0919046 | 0.0063841683 | 19.98028 | 0 | 0.0019051827 | -14.613529 | 6.6538682 | 269.7663 | 272.612 | -4.3737273
181.05376 | -3.2557058 | -5.1124163 | 0.005581174 | 19.873434 | 0 | 0.0019056131 | -14.613609 | 6.653718 | 269.7663 | 272.61185 | -4.3751483
181.05378 | -3.2557058 | -5.1207952 | -0.00030918029 | 19.766586 | 0 | 0.0019053571 | -14.613634 | 6.6473112 | 269.7663 | 272.61172 | -4.3752718
181.0538 | -3.2557058 | -5.1214857 | 0.0078973426 | 19.659739 | 0 | 7.1390816e-05 | -14.747204 | 6.64889 | 269.7663 | 272.61157 | -4.3738503
181.05382 | -3.2557061 | -5.1480131 | 0.017329073 | 19.552895 | 0 | -8.71144e-05 | -14.758748 | 6.6469049 | 269.7663 | 272.61145 | -4.3737273
181.05384 | -3.2557061 | -5.1436844 | 0.0094143571 | 19.446045 | 0 | -9.7388838e-05 | -14.759496 | 6.6445994 | 269.7663 | 272.6113 | -4.3737192
181.05386 | -3.2557061 | -5.1498828 | -0.0029038042 | 19.339197 | 0 | -9.7980846e-05 | -14.759539 | 6.6465368 | 269.7663 | 272.61118 | -4.3737187
181.05388 | -3.2557061 | -5.1570501 | -0.00032234075 | 19.232353 | 0 | -9.8000113e-05 | -14.759557 | 6.6531043 | 269.7663 | 272.61102 | -4.3737187
181.0539 | -3.2557061 | -5.1775208 | 0.0050049126 | 19.125505 | 0 | -1.4587727e-05 | -14.854963 | 6.6472716 | 269.7663 | 272.6109 | -4.3737187
181.05392 | -3.2557061 | -5.1726565 | -0.0017992716 | 19.018658 | 0 | -7.3785395e-06 | -14.863209 | 6.6467552 | 269.7663 | 272.61075 | -4.3737187
181.05394 | -3.2557061 | -5.1788182 | 0.00050874025 | 18.91181 | 0 | -6.911233e-06 | -14.863744 | 6.6467214 | 269.7663 | 272.61063 | -4.3751478
181.05396 | -3.2557061 | -5.1727395 | 0.012337971 | 18.804964 | 0 | -6.8843078e-06 | -14.863775 | 6.646719 | 269.7663 | 272.61047 | -4.3745565
181.05398 | -3.2557061 | -5.1788244 | 0.013354046 | 18.698116 | 0 | -6.6670418e-06 | -14.863785 | 6.6424551 | 269.7663 | 272.61032 | -4.3752174
181.054 | -3.2557061 | -5.1859827 | 0.0003496143 | 18.59127 | 0 | 0.0014106171 | -14.921029 | 6.6506152 | 269.7663 | 272.6102 | -4.3731318
181.05402 | -3.2557063 | -5.1865911 | -0.0044057737 | 18.484423 | 0 | 0.0015331096 | -14.925977 | 6.6470637 | 269.7663 | 272.61005 | -4.3750949
181.05404 | -3.2557063 | -5.1932526 | 0.0017423163 | 18.377575 | 0 | 0.0015410497 | -14.926298 | 6.6467419 | 269.7663 | 272.60992 | -4.3738389
181.05406 | -3.2557063 | -5.2004471 | 0.0022816786 | 18.270729 | 0 | 0.0015415071 | -14.926316 | 6.6467214 | 269.7663 | 272.60977 | -4.3737268
181.05408 | -3.2557063 | -5.194437 | -0.0034901632 | 18.163881 | 0 | 0.0015412525 | -14.926323 | 6.6488509 | 269.7663 | 272.60965 | -4.3737192
181.0541 | -3.2557063 | -5.2071457 | 0.0061763204 | 18.057035 | 0 | -0.00029322956 | -14.964485 | 6.6426396 | 269.7663 | 272.6095 | -4.3744335
181.05412 | -3.2557063 | -5.2016344 | 0.013555176 | 17.950188 | 0 | -0.00045177931 | -14.967783 | 6.6527605 | 269.7663 | 272.60938 | -4.3737803
181.05414 | -3.2557063 | -5.2011333 | 0.005460307 | 17.84334 | 0 | -0.00046205666 | -14.967997 | 6.6515141 | 269.7663 | 272.60922 | -4.3751521
181.05416 | -3.2557063 | -5.1944833 | -0.0068693692 | 17.736492 | 0 | -0.00046264881 | -14.968009 | 6.6513858 | 269.7663 | 272.6091 | -4.3752718
181.05418 | -3.2557063 | -5.2203951 | -0.0028362281 | 17.629646 | 0 | -0.00046265539 | -14.968022 | 6.6428494 | 269.7663 | 272.60895 | -4.3738503
181.0542 | -3.2557063 | -5.2292671 | 0.0011641759 | 17.522799 | 0 | -0.0002957198 | -15.044347 | 6.6485076 | 269.7663 | 272.60883 | -4.3737273
181.05422 | -3.2557065 | -5.2299857 | -0.0043055806 | 17.415951 | 0 | -0.00028129193 | -15.050944 | 6.6383529 | 269.7663 | 272.60867 | -4.3737192
181.05424 | -3.2557065 | -5.2234101 | -0.0011534808 | 17.309103 | 0 | -0.0002803567 | -15.051372 | 6.6502581 | 269.7663 | 272.60855 | -4.3737187
181.05426 | -3.2557065 | -5.2228417 | 0.010745769 | 17.202259 | 0 | -0.0002803028 | -15.051397 | 6.6534381 | 269.7663 | 272.6084 | -4.3744335
181.05428 | -3.2557065 | -5.2294259 | 0.0088619469 | 17.095411 | 0 | -0.00028012213 | -15.051401 | 6.6494265 | 269.7663 | 272.60828 | -4.3752098
181.0543 | -3.2557065 | -5.2366185 | -0.0051182327 | 16.988562 | 0 | 0.00088738615 | -15.070481 | 6.6490726 | 269.7663 | 272.60812 | -4.3752761
181.05432 | -3.2557065 | -5.2438498 | -0.0070480532 | 16.881718 | 0 | 0.00098829099 | -15.072131 | 6.6447854 | 269.7663 | 272.608 | -4.3745646
181.05434 | -3.2557065 | -5.2510839 | 0.00079721917 | 16.77487 | 0 | 0.00099483167 | -15.072237 | 6.6465483 | 269.7663 | 272.60785 | -4.3745031
181.05436 | -3.2557065 | -5.2583175 | -0.0021511479 | 16.668022 | 0 | 0.00099520863 | -15.072244 | 6.64884 | 269.7663 | 272.60773 | -4.3752146
181.05438 | -3.2557065 | -5.2655492 | -0.004597907 | 16.561176 | 0 | 0.00099501293 | -15.072259 | 6.6426392 | 269.7663 | 272.60757 | -4.373847
181.0544 | -3.2557065 | -5.2595406 | 0.0053624692 | 16.454329 | 0 | -0.00042294123 | -15.167665 | 6.6506281 | 269.7663 | 272.60745 | -4.3751564
181.05442 | -3.2557068 | -5.2656298 | 0.012760927 | 16.347481 | 0 | -0.00054549158 | -15.175911 | 6.6534624 | 269.7663 | 272.6073 | -4.3752723
181.05444 | -3.2557068 | -5.2727914 | 0.001763383 | 16.240637 | 0 | -0.00055343535 | -15.176446 | 6.6536913 | 269.7663 | 272.60718 | -4.3745646
181.05446 | -3.2557068 | -5.293263 | -0.0079128286 | 16.133787 | 0 | -0.0005538931 | -15.176477 | 6.6451778 | 269.7663 | 272.60703 | -4.3752184
181.05448 | -3.2557068 | -5.2950206 | -0.0029197296 | 16.026939 | 0 | -0.00055387971 | -15.17649 | 6.6529694 | 269.7663 | 272.6069 | -4.3752761
181.0545 | -3.2557068 | -5.3083777 | -0.00029312863 | 15.920095 | 0 | -0.00030343374 | -15.252815 | 6.6429982 | 269.7663 | 272.60675 | -4.3738503
181.05452 | -3.2557068 | -5.3227701 | -0.0066093598 | 15.813248 | 0 | -0.00028178826 | -15.259412 | 6.6527839 | 269.7663 | 272.60663 | -4.3751564
181.05454 | -3.2557068 | -5.3173723 | -0.00134987 | 15.706399 | 0 | -0.0002803852 | -15.25984 | 6.6536465 | 269.7663 | 272.60648 | -4.3738427
181.05456 | -3.2557068 | -5.3433647 | 0.010732987 | 15.599555 | 0 | -0.00028030432 | -15.259865 | 6.6430416 | 269.7663 | 272.60632 | -4.3751564
181.05458 | -3.2557068 | -5.3522449 | 0.0081349304 | 15.492706 | 0 | -0.00028013487 | -15.259889 | 6.6442566 | 269.7663 | 272.6062 | -4.3752723
181.0546 | -3.2557068 | -5.3728266 | -0.0051810425 | 15.385859 | 0 | 0.00080403173 | -15.412539 | 6.6507773 | 269.7663 | 272.60605 | -4.3745646
181.05462 | -3.255707 | -5.36797 | -0.0070523452 | 15.279012 | 0 | 0.00089773361 | -15.425733 | 6.6449423 | 269.7663 | 272.60593 | -4.3752184
181.05464 | -3.255707 | -5.380754 | -0.00065496104 | 15.172166 | 0 | 0.00090380741 | -15.426588 | 6.6486902 | 269.7663 | 272.60577 | -4.3752761
181.05466 | -3.255707 | -5.3884935 | -0.003729648 | 15.065318 | 0 | 0.00090415735 | -15.426637 | 6.6468911 | 269.7663 | 272.60565 | -4.3752799
181.05468 | -3.255707 | -5.4156222 | -0.0076357732 | 14.958471 | 0 | 0.00090392219 | -15.426666 | 6.6360688 | 269.7663 | 272.6055 | -4.3738508
181.0547 | -3.255707 | -5.411334 | 0.0058290288 | 14.851624 | 0 | -0.00076460734 | -15.598398 | 6.6436653 | 269.7663 | 272.60538 | -4.3737273
181.05472 | -3.255707 | -5.4307747 | 0.012080424 | 14.744777 | 0 | -0.00090881425 | -15.613242 | 6.642211 | 269.7663 | 272.60522 | -4.3751483
181.05474 | -3.255707 | -5.4258442 | 0.00025147214 | 14.637931 | 0 | -0.00091816188 | -15.614204 | 6.6484671 | 269.7663 | 272.6051 | -4.3738427
181.05476 | -3.255707 | -5.4386253 | -0.005864135 | 14.531082 | 0 | -0.00091870048 | -15.614259 | 6.6426148 | 269.7663 | 272.60495 | -4.3737268
181.05478 | -3.255707 | -5.446362 | -0.0020145264 | 14.424234 | 0 | -0.00091862783 | -15.614274 | 6.6527586 | 269.7663 | 272.60483 | -4.3737192
181.0548 | -3.255707 | -5.4602523 | -0.00094499835 | 14.317389 | 0 | -0.00025090107 | -15.690598 | 6.6493816 | 269.7663 | 272.60468 | -4.3737187
181.05482 | -3.2557073 | -5.4813018 | -0.0066672796 | 14.210542 | 0 | -0.00019319104 | -15.697195 | 6.6448064 | 269.7663 | 272.60455 | -4.3737187
181.05484 | -3.2557073 | -5.4830952 | -0.00062726933 | 14.103695 | 0 | -0.00018945022 | -15.697623 | 6.6508141 | 269.7663 | 272.6044 | -4.3737187
181.05486 | -3.2557073 | -5.483212 | 0.011521496 | 13.996849 | 0 | -0.00018923468 | -15.697648 | 6.6513424 | 269.7663 | 272.60428 | -4.3744335
181.05488 | -3.2557073 | -5.4964609 | 0.0060234144 | 13.890001 | 0 | -0.00018910872 | -15.697669 | 6.6535077 | 269.7663 | 272.60413 | -4.3737803
181.0549 | -3.2557073 | -5.4976053 | -0.0075427713 | 13.783154 | 0 | 0.0005616296 | -15.831238 | 6.6451659 | 269.7663 | 272.604 | -4.3751521
181.05492 | -3.2557073 | -5.4910626 | -0.0057998532 | 13.676309 | 0 | 0.00062651403 | -15.842782 | 6.6529698 | 269.7663 | 272.60385 | -4.3738427
181.05494 | -3.2557073 | -5.516983 | 0.00018397839 | 13.56946 | 0 | 0.00063071994 | -15.84353 | 6.6536589 | 269.7663 | 272.60373 | -4.3751564
181.05496 | -3.2557073 | -5.5457201 | -0.0036591475 | 13.462612 | 0 | 0.00063096225 | -15.843573 | 6.6473069 | 269.7663 | 272.60358 | -4.3752723
181.05498 | -3.2557073 | -5.5481544 | -0.0054520792 | 13.355767 | 0 | 0.00063079753 | -15.843596 | 6.6446257 | 269.7663 | 272.60345 | -4.3752794
181.055 | -3.2557073 | -5.5416927 | 0.0081953919 | 13.248919 | 0 | -0.00053714146 | -15.977166 | 6.6529341 | 269.7663 | 272.6033 | -4.3752799
181.05502 | -3.2557075 | -5.5609956 | 0.010828197 | 13.142072 | 0 | -0.00063808367 | -15.98871 | 6.6472607 | 269.7663 | 272.60318 | -4.3752799
181.05504 | -3.2557075 | -5.5759177 | -0.00058778492 | 13.035226 | 0 | -0.00064462679 | -15.989458 | 6.6467552 | 269.7663 | 272.60303 | -4.3738508
181.05506 | -3.2557075 | -5.5771737 | -0.0081122061 | 12.928378 | 0 | -0.00064500381 | -15.989501 | 6.6531181 | 269.7663 | 272.60291 | -4.3737273
181.05508 | -3.2557075 | -5.5904994 | -0.0014808656 | 12.82153 | 0 | -0.00064494793 | -15.989521 | 6.6451402 | 269.7663 | 272.60275 | -4.3737192
181.0551 | -3.2557075 | -5.6115112 | -0.00016817724 | 12.714685 | 0 | -0.00014426335 | -16.10401 | 6.6487031 | 269.7663 | 272.60263 | -4.3751478
181.05512 | -3.2557075 | -5.6066852 | -0.0051484695 | 12.607837 | 0 | -0.00010099037 | -16.113903 | 6.6468945 | 269.7663 | 272.60248 | -4.3738427
181.05514 | -3.2557075 | -5.6327133 | 0.00022882642 | 12.50099 | 0 | -9.8185395e-05 | -16.114546 | 6.6488628 | 269.7663 | 272.60233 | -4.3751564
181.05516 | -3.2557075 | -5.6349716 | 0.011592429 | 12.394144 | 0 | -9.8023767e-05 | -16.114582 | 6.646904 | 269.7663 | 272.6022 | -4.3752723
181.05518 | -3.2557075 | -5.635118 | 0.0045762416 | 12.287296 | 0 | -9.7938821e-05 | -16.114601 | 6.6467319 | 269.7663 | 272.60205 | -4.3752794
181.0552 | -3.2557075 | -5.6351237 | -0.0076675373 | 12.180449 | 0 | 0.00040257312 | -16.229092 | 6.6488528 | 269.7663 | 272.60193 | -4.3738508
181.05522 | -3.2557077 | -5.6152592 | -0.0029035611 | 12.073604 | 0 | 0.00044583113 | -16.238985 | 6.6511688 | 269.7663 | 272.60178 | -4.3737273
181.05524 | -3.2557077 | -5.600297 | 0.0011597367 | 11.966755 | 0 | 0.00044863517 | -16.239628 | 6.6513643 | 269.7663 | 272.60165 | -4.3737192
181.05526 | -3.2557077 | -5.5857959 | -0.0050317077 | 11.859907 | 0 | 0.00044879669 | -16.239664 | 6.6471124 | 269.7663 | 272.6015 | -4.3751478
181.05528 | -3.2557077 | -5.5647025 | -0.0041207131 | 11.753062 | 0 | 0.00044867839 | -16.239637 | 6.6467452 | 269.7663 | 272.60138 | -4.3752718
181.0553 | -3.2557077 | -5.5297961 | 0.0090393005 | 11.646214 | 0 | -0.00038561775 | -16.048822 | 6.6467214 | 269.7663 | 272.60123 | -4.3752794
181.05532 | -3.2557077 | -5.4937062 | 0.010898758 | 11.539369 | 0 | -0.00045772392 | -16.032331 | 6.6488519 | 269.7663 | 272.6011 | -4.3752799
181.05534 | -3.2557077 | -5.4442983 | 0.00014334802 | 11.432521 | 0 | -0.00046239787 | -16.031263 | 6.6490359 | 269.7663 | 272.60095 | -4.3738508
181.05536 | -3.2557077 | -5.4003615 | -0.00587061 | 11.325674 | 0 | -0.0004626672 | -16.031202 | 6.6469169 | 269.7663 | 272.60083 | -4.3737273
181.05538 | -3.2557077 | -5.3503032 | 0.0023424884 | 11.218825 | 0 | -0.00046256738 | -16.031111 | 6.6531286 | 269.7663 | 272.60068 | -4.3751483
181.0554 | -3.2557077 | -5.3063245 | 0.0030625639 | 11.111978 | 0 | 0.00028834734 | -15.458669 | 6.647274 | 269.7663 | 272.60056 | -4.3738427
181.05542 | -3.255708 | -5.2562647 | -0.0034241257 | 11.00513 | 0 | 0.00035324704 | -15.409196 | 6.6531515 | 269.7663 | 272.6004 | -4.3737268
181.05544 | -3.255708 | -5.2189069 | 0.0040018447 | 10.898288 | 0 | 0.00035745389 | -15.405988 | 6.645143 | 269.7663 | 272.60028 | -4.3737192
181.05546 | -3.255708 | -5.1627965 | 0.014093617 | 10.791439 | 0 | 0.00035769629 | -15.405803 | 6.6529684 | 269.7663 | 272.60013 | -4.3744335
181.05548 | -3.255708 | -5.1182866 | 0.0069639045 | 10.684591 | 0 | 0.00035776017 | -15.4057 | 6.6536593 | 269.7663 | 272.60001 | -4.3737803
181.0555 | -3.255708 | -5.0880561 | -0.0038358278 | 10.577744 | 0 | 0.00069124601 | -14.795097 | 6.6515732 | 269.7663 | 272.59985 | -4.373723
181.05552 | -3.255708 | -5.0590367 | -0.00039831744 | 10.470896 | 0 | 0.00072006829 | -14.742324 | 6.6535234 | 269.7663 | 272.59973 | -4.3737187
181.05554 | -3.255708 | -5.0234766 | 0.005000419 | 10.364048 | 0 | 0.00072193658 | -14.738904 | 6.6536956 | 269.7663 | 272.59958 | -4.3737187
181.05556 | -3.255708 | -5.0005889 | 0.00037846537 | 10.257205 | 0 | 0.00072204421 | -14.738706 | 6.6494427 | 269.7663 | 272.59946 | -4.3751478
181.05558 | -3.255708 | -4.9655681 | 0.00069685513 | 10.150357 | 0 | 0.00072196114 | -14.738634 | 6.649075 | 269.7663 | 272.5993 | -4.3738427
181.0556 | -3.255708 | -4.9360976 | 0.011623774 | 10.043509 | 0 | 0.0001381675 | -14.337926 | 6.6533151 | 269.7663 | 272.59918 | -4.3737268
181.05562 | -3.2557082 | -4.9203682 | 0.012566021 | 9.9366617 | 0 | 8.7711604e-05 | -14.303294 | 6.6494184 | 269.7663 | 272.59903 | -4.3751483
181.05564 | -3.2557082 | -4.8859553 | 0.0024611561 | 9.829814 | 0 | 8.4441002e-05 | -14.301048 | 6.6533384 | 269.7663 | 272.59891 | -4.3738427
181.05566 | -3.2557082 | -4.8631458 | -0.0020426386 | 9.7229662 | 0 | 8.4252562e-05 | -14.30092 | 6.6536837 | 269.7663 | 272.59875 | -4.3751564
181.05568 | -3.2557082 | -4.8479943 | 0.0041210395 | 9.6161232 | 0 | 8.4305866e-05 | -14.300866 | 6.6537066 | 269.7663 | 272.59863 | -4.3752723
181.0557 | -3.2557082 | -4.8334856 | 0.005387668 | 9.5092754 | 0 | 0.00050124404 | -13.995564 | 6.6537075 | 269.7663 | 272.59848 | -4.3752794
181.05572 | -3.2557082 | -4.8322535 | 0.00040482142 | 9.4024277 | 0 | 0.00053727895 | -13.969178 | 6.6494431 | 269.7663 | 272.59833 | -4.3752799
181.05574 | -3.2557082 | -4.7924452 | 0.0094117485 | 9.2955799 | 0 | 0.0005396147 | -13.967467 | 6.649075 | 269.7663 | 272.59821 | -4.3738508
181.05576 | -3.2557082 | -4.7691436 | 0.016006812 | 9.1887321 | 0 | 0.0005397494 | -13.967368 | 6.6533151 | 269.7663 | 272.59805 | -4.3744421
181.05578 | -3.2557082 | -4.7738223 | 0.0085709691 | 9.0818844 | 0 | 0.00053980743 | -13.967334 | 6.6515498 | 269.7663 | 272.59793 | -4.3752103
181.0558 | -3.2557082 | -4.754406 | -0.0029736743 | 8.9750414 | 0 | 0.00087336614 | -13.77652 | 6.6492567 | 269.7663 | 272.59778 | -4.3752761
181.05582 | -3.2557085 | -4.7460928 | 0.003304068 | 8.8681936 | 0 | 0.00090219482 | -13.760029 | 6.6447978 | 269.7663 | 272.59766 | -4.3752799
181.05584 | -3.2557085 | -4.7123055 | 0.0074968915 | 8.7613459 | 0 | 0.00090406352 | -13.75896 | 6.6508141 | 269.7663 | 272.5975 | -4.3752799
181.05586 | -3.2557085 | -4.7093973 | 0.0013140369 | 8.6544981 | 0 | 0.00090417115 | -13.758899 | 6.6534739 | 269.7663 | 272.59738 | -4.3738508
181.05588 | -3.2557085 | -4.6827221 | 0.0036779779 | 8.5476494 | 0 | 0.00090411352 | -13.758857 | 6.647296 | 269.7663 | 272.59723 | -4.3737273
181.0559 | -3.2557085 | -4.6671791 | 0.016235758 | 8.4408026 | 0 | 0.00048730682 | -13.510799 | 6.651021 | 269.7663 | 272.59711 | -4.3751483
181.05592 | -3.2557085 | -4.6592607 | 0.013685226 | 8.3339596 | 0 | 0.00045128321 | -13.48936 | 6.6492233 | 269.7663 | 272.59695 | -4.3738427
181.05594 | -3.2557085 | -4.6387396 | 0.0018241791 | 8.2271118 | 0 | 0.00044894812 | -13.487971 | 6.6533251 | 269.7663 | 272.59683 | -4.3751564
181.05596 | -3.2557085 | -4.617115 | 7.8644567e-05 | 8.1202631 | 0 | 0.0004488136 | -13.487891 | 6.6536832 | 269.7663 | 272.59668 | -4.3752723
181.05598 | -3.2557085 | -4.6020417 | 0.0072096083 | 8.0134163 | 0 | 0.00044886977 | -13.487854 | 6.6537051 | 269.7663 | 272.59656 | -4.3738499
181.056 | -3.2557085 | -4.5941548 | 0.0041989405 | 7.9065681 | 0 | 0.00086567644 | -13.277961 | 6.6451788 | 269.7663 | 272.59641 | -4.3722978
181.05602 | -3.2557087 | -4.573638 | 0.00029642513 | 7.7997203 | 0 | 0.00090170006 | -13.25982 | 6.6529703 | 269.7663 | 272.59628 | -4.3721666
181.05604 | -3.2557087 | -4.5718765 | 0.010130249 | 7.6928773 | 0 | 0.00090403511 | -13.258644 | 6.649395 | 269.7663 | 272.59613 | -4.3735871
181.05606 | -3.2557087 | -4.551897 | 0.017520485 | 7.58603 | 0 | 0.00090416969 | -13.258577 | 6.6469388 | 269.7663 | 272.59601 | -4.3737102
181.05608 | -3.2557087 | -4.5369287 | 0.006522689 | 7.4791818 | 0 | 0.00090413884 | -13.258547 | 6.6467338 | 269.7663 | 272.59586 | -4.3737183
181.0561 | -3.2557087 | -4.5158081 | -0.0017009717 | 7.372334 | 0 | 0.00065407471 | -13.086814 | 6.6488523 | 269.7663 | 272.59573 | -4.3737187
181.05612 | -3.2557087 | -4.5073872 | 0.0034177795 | 7.2654867 | 0 | 0.00063246227 | -13.07197 | 6.6490369 | 269.7663 | 272.59558 | -4.3737187
181.05614 | -3.2557087 | -4.4868321 | 0.0067788064 | 7.1586385 | 0 | 0.00063106138 | -13.071008 | 6.6533132 | 269.7663 | 272.59546 | -4.3730035
181.05616 | -3.2557087 | -4.4718261 | 0.00052559399 | 7.0517902 | 0 | 0.00063098065 | -13.070953 | 6.6536818 | 269.7663 | 272.59531 | -4.3736572
181.05618 | -3.2557087 | -4.4440851 | 0.0043363804 | 6.9449477 | 0 | 0.00063096359 | -13.070912 | 6.6494412 | 269.7663 | 272.59518 | -4.375144
181.0562 | -3.2557087 | -4.4549551 | 0.014842318 | 6.8381 | 0 | 0.00054746948 | -12.822856 | 6.6469421 | 269.7663 | 272.59503 | -4.3738422
181.05622 | -3.2557087 | -4.4427037 | 0.012836844 | 6.7312522 | 0 | 0.0005402533 | -12.801417 | 6.6488657 | 269.7663 | 272.59491 | -4.3737268
181.05624 | -3.2557087 | -4.4350014 | -0.0011508047 | 6.624404 | 0 | 0.00053978548 | -12.800028 | 6.6469054 | 269.7663 | 272.59476 | -4.3737192
181.05626 | -3.2557087 | -4.4211144 | -0.00017689256 | 6.5175567 | 0 | 0.00053975853 | -12.799948 | 6.6552615 | 269.7663 | 272.59464 | -4.3744335
181.05628 | -3.2557087 | -4.4066825 | 0.0071928571 | 6.4107084 | 0 | 0.00053980789 | -12.799928 | 6.6538544 | 269.7663 | 272.59448 | -4.3737803
181.0563 | -3.2557087 | -4.3789754 | 0.0027455229 | 6.3038659 | 0 | 0.00087336614 | -12.704522 | 6.6515851 | 269.7663 | 272.59436 | -4.373723
181.05632 | -3.2557087 | -4.3699861 | 0.00089745113 | 6.1970177 | 0 | 0.00090219482 | -12.696276 | 6.6513915 | 269.7663 | 272.59421 | -4.3751483
181.05634 | -3.2557087 | -4.3626375 | 0.012363301 | 6.0901704 | 0 | 0.00090406352 | -12.695741 | 6.6492467 | 269.7663 | 272.59406 | -4.3738427
181.05636 | -3.2557087 | -4.3487754 | 0.014808099 | 5.9833221 | 0 | 0.00090417115 | -12.69571 | 6.6469297 | 269.7663 | 272.59393 | -4.3744416
181.05638 | -3.2557087 | -4.3409696 | 0.0062840935 | 5.8764744 | 0 | 0.0009041389 | -12.695683 | 6.6509967 | 269.7663 | 272.59378 | -4.3737812
181.0564 | -3.2557087 | -4.3336973 | -0.001716528 | 5.7696266 | 0 | 0.00065407471 | -12.52395 | 6.6470895 | 269.7663 | 272.59366 | -4.373723
181.05642 | -3.2557089 | -4.3198404 | 0.0034167699 | 5.6627841 | 0 | 0.00063246227 | -12.509106 | 6.6531401 | 269.7663 | 272.59351 | -4.3737187
181.05644 | -3.2557089 | -4.3120332 | 0.006052359 | 5.5559359 | 0 | 0.00063106138 | -12.508144 | 6.647274 | 269.7663 | 272.59338 | -4.3737187
181.05646 | -3.2557089 | -4.2981415 | -0.00026324706 | 5.4490881 | 0 | 0.00063098065 | -12.508089 | 6.6488876 | 269.7663 | 272.59323 | -4.3737187
181.05648 | -3.2557089 | -4.2903318 | 0.0057221171 | 5.3422403 | 0 | 0.00063098897 | -12.508066 | 6.6469059 | 269.7663 | 272.59311 | -4.3737187
181.0565 | -3.2557089 | -4.276443 | 0.014963114 | 5.2353926 | 0 | 0.00071435026 | -12.374496 | 6.6509962 | 269.7663 | 272.59296 | -4.3737187
181.05652 | -3.2557089 | -4.288496 | 0.0099404342 | 5.1285448 | 0 | 0.00072155491 | -12.362952 | 6.6470885 | 269.7663 | 272.59283 | -4.3737187
181.05654 | -3.2557089 | -4.2696986 | -0.0014013603 | 5.0217018 | 0 | 0.00072202197 | -12.362204 | 6.6467433 | 269.7663 | 272.59268 | -4.3737187
181.05656 | -3.2557089 | -4.2548079 | -0.00019313859 | 4.914854 | 0 | 0.00072204886 | -12.362161 | 6.6467223 | 269.7663 | 272.59256 | -4.3751478
181.05658 | -3.2557089 | -4.2469335 | 0.0071917004 | 4.8080063 | 0 | 0.0007220757 | -12.362141 | 6.6552486 | 269.7663 | 272.59241 | -4.3752718
181.0566 | -3.2557089 | -4.2330394 | 0.0012936379 | 4.7011585 | 0 | 0.00088877877 | -12.247654 | 6.6495895 | 269.7663 | 272.59229 | -4.3738503
181.05662 | -3.2557092 | -4.2384729 | 4.5580673e-05 | 4.5943108 | 0 | 0.0009031865 | -12.23776 | 6.6533475 | 269.7663 | 272.59213 | -4.3751564
181.05664 | -3.2557092 | -4.2323451 | 0.011566109 | 4.487463 | 0 | 0.00090412045 | -12.237118 | 6.6451554 | 269.7663 | 272.59201 | -4.3738427
181.05666 | -3.2557092 | -4.2119417 | 0.014740459 | 4.38062 | 0 | 0.00090417423 | -12.237081 | 6.6508365 | 269.7663 | 272.59186 | -4.3737268
181.05668 | -3.2557092 | -4.2101889 | 0.0041016415 | 4.2737722 | 0 | 0.00090410106 | -12.237064 | 6.647079 | 269.7663 | 272.59174 | -4.3744335
181.0567 | -3.2557092 | -4.2034545 | -0.0026311942 | 4.1669245 | 0 | 0.00040391294 | -12.141658 | 6.6510072 | 269.7663 | 272.59158 | -4.3737803
181.05672 | -3.2557092 | -4.2028756 | 0.0040669977 | 4.0600767 | 0 | 0.00036068293 | -12.133412 | 6.64709 | 269.7663 | 272.59146 | -4.373723
181.05674 | -3.2557092 | -4.2028375 | 0.0046577072 | 3.9532285 | 0 | 0.00035788072 | -12.132877 | 6.6531401 | 269.7663 | 272.59131 | -4.3737187
181.05676 | -3.2557092 | -4.2028337 | -0.00038499813 | 3.8463809 | 0 | 0.00035771928 | -12.132846 | 6.6472745 | 269.7663 | 272.59119 | -4.3737187
181.05678 | -3.2557092 | -4.1895919 | 0.0057141986 | 3.739538 | 0 | 0.00035776137 | -12.132836 | 6.653152 | 269.7663 | 272.59103 | -4.3737187
181.0568 | -3.2557092 | -4.1950674 | 0.014962327 | 3.6326904 | 0 | 0.00069124607 | -12.075592 | 6.647274 | 269.7663 | 272.59091 | -4.374433
181.05682 | -3.2557094 | -4.1889467 | 0.0077619557 | 3.5258424 | 0 | 0.00072006829 | -12.070644 | 6.6446228 | 269.7663 | 272.59076 | -4.3723512
181.05684 | -3.2557094 | -4.2016459 | -0.0044937916 | 3.4189947 | 0 | 0.00072193658 | -12.070323 | 6.6465387 | 269.7663 | 272.59064 | -4.3721704
181.05686 | -3.2557094 | -4.1762719 | 0.0002698258 | 3.3121469 | 0 | 0.00072204421 | -12.070305 | 6.6595006 | 269.7663 | 272.59048 | -4.3743019
181.05688 | -3.2557094 | -4.1806765 | 0.00651184 | 3.2052989 | 0 | 0.00072206272 | -12.070301 | 6.6478257 | 269.7663 | 272.59036 | -4.3737717
181.0569 | -3.2557094 | -4.187726 | -0.00021854338 | 3.0984559 | 0 | 0.00080541783 | -12.051219 | 6.6531873 | 269.7663 | 272.59021 | -4.3737226
181.05692 | -3.2557094 | -4.1883264 | -8.3954787e-05 | 2.9916084 | 0 | 0.00081262196 | -12.04957 | 6.6451435 | 269.7663 | 272.59006 | -4.3737187
181.05694 | -3.2557094 | -4.1883664 | 0.010831237 | 2.8847606 | 0 | 0.00081308902 | -12.049463 | 6.6465721 | 269.7663 | 272.58994 | -4.3722897
181.05696 | -3.2557094 | -4.1949868 | 0.013225261 | 2.7779126 | 0 | 0.00081311591 | -12.049456 | 6.6531067 | 269.7663 | 272.58978 | -4.3735948
181.05698 | -3.2557094 | -4.1756992 | 0.0025193908 | 2.6710649 | 0 | 0.00081302848 | -12.049453 | 6.649405 | 269.7663 | 272.58966 | -4.3737106
181.057 | -3.2557094 | -4.1938829 | -0.0034912834 | 2.5642169 | 0 | 0.00022928066 | -12.030374 | 6.6512036 | 269.7663 | 272.58951 | -4.3737183
181.05702 | -3.2557096 | -4.1954923 | 0.0047218958 | 2.4573743 | 0 | 0.00017882873 | -12.028724 | 6.6492343 | 269.7663 | 272.58939 | -4.3751478
181.05704 | -3.2557096 | -4.2088375 | 0.0047156936 | 2.3505263 | 0 | 0.00017555841 | -12.028618 | 6.6469283 | 269.7663 | 272.58923 | -4.3738427
181.05706 | -3.2557096 | -4.1967463 | -0.0018331355 | 2.2436786 | 0 | 0.00017536998 | -12.028611 | 6.6467323 | 269.7663 | 272.58911 | -4.3737268
181.05708 | -3.2557096 | -4.1956787 | 0.0041362625 | 2.1368306 | 0 | 0.00017541059 | -12.02862 | 6.644588 | 269.7663 | 272.58896 | -4.3737192
181.0571 | -3.2557096 | -4.2154694 | 0.014102375 | 2.0299828 | 0 | 0.00050894782 | -12.085863 | 6.6486678 | 269.7663 | 272.58884 | -4.3737187
181.05712 | -3.2557096 | -4.1973209 | 0.0076904674 | 1.9231352 | 0 | 0.00053777464 | -12.090811 | 6.649024 | 269.7663 | 272.58868 | -4.3751478
181.05714 | -3.2557096 | -4.2089572 | -0.0052246433 | 1.8162923 | 0 | 0.00053964322 | -12.091132 | 6.6469145 | 269.7663 | 272.58856 | -4.3738427
181.05716 | -3.2557096 | -4.2099981 | 0.00020657187 | 1.7094444 | 0 | 0.00053975085 | -12.09115 | 6.6445994 | 269.7663 | 272.58841 | -4.3744416
181.05718 | -3.2557096 | -4.2166872 | 0.0050548492 | 1.6025966 | 0 | 0.00053976936 | -12.09116 | 6.6465354 | 269.7663 | 272.58829 | -4.3752103
181.0572 | -3.2557096 | -4.2172651 | -0.002522222 | 1.4957488 | 0 | 0.00062326359 | -12.148402 | 6.6445761 | 269.7663 | 272.58813 | -4.3738465
181.05722 | -3.2557099 | -4.2305455 | 0.00044594283 | 1.388901 | 0 | 0.00063047977 | -12.15335 | 6.6529317 | 269.7663 | 272.58801 | -4.3737273
181.05724 | -3.2557099 | -4.2383118 | 0.010881226 | 1.2820532 | 0 | 0.00063094759 | -12.153671 | 6.6536584 | 269.7663 | 272.58786 | -4.3737192
181.05726 | -3.2557099 | -4.2257171 | 0.01250187 | 1.1752104 | 0 | 0.00063097454 | -12.153689 | 6.6537032 | 269.7663 | 272.58774 | -4.3737187
181.05728 | -3.2557099 | -4.2312379 | -0.00044759535 | 1.0683625 | 0 | 0.00063086167 | -12.153696 | 6.6451778 | 269.7663 | 272.58759 | -4.373004
181.0573 | -3.2557099 | -4.2516007 | -0.0044727521 | 0.96151465 | 0 | -0.00011987598 | -12.191859 | 6.6487064 | 269.7663 | 272.58746 | -4.3750863
181.05732 | -3.2557099 | -4.2467313 | 0.0039161108 | 0.85466689 | 0 | -0.00018476039 | -12.195157 | 6.6532907 | 269.7663 | 272.58731 | -4.3738384
181.05734 | -3.2557099 | -4.252892 | 0.003196069 | 0.74781907 | 0 | -0.00018896625 | -12.195371 | 6.6472836 | 269.7663 | 272.58719 | -4.3737268
181.05736 | -3.2557099 | -4.2468138 | -0.0026890261 | 0.64097118 | 0 | -0.00018920859 | -12.195383 | 6.6467566 | 269.7663 | 272.58704 | -4.3751483
181.05738 | -3.2557099 | -4.2528982 | 0.0055175745 | 0.53412837 | 0 | -0.00018909466 | -12.195393 | 6.6531186 | 269.7663 | 272.58691 | -4.3738427
181.0574 | -3.2557099 | -4.260056 | 0.013496745 | 0.42728058 | 0 | 0.00064500386 | -12.252636 | 6.6472735 | 269.7663 | 272.58676 | -4.3744416
181.05742 | -3.2557101 | -4.2540445 | 0.0054567088 | 0.32043275 | 0 | 0.00071709289 | -12.257584 | 6.653152 | 269.7663 | 272.58664 | -4.3744955
181.05744 | -3.2557101 | -4.273376 | -0.0054165712 | 0.21358494 | 0 | 0.00072176586 | -12.257905 | 6.647274 | 269.7663 | 272.58649 | -4.3752136
181.05746 | -3.2557101 | -4.2750554 | 0.00019415552 | 0.10673712 | 0 | 0.00072203501 | -12.257923 | 6.6446223 | 269.7663 | 272.58636 | -4.373847
181.05748 | -3.2557101 | -4.2619233 | 0.0050542452 | 0 | 0 | 0.00072203693 | -12.257927 | 6.6444049 | 269.7663 | 272.58621 | -4.3751564
181.0575 | -3.2557101 | -4.2674046 | -0.0017959721 | 0 | 0 | 0.00063867617 | -12.277008 | 6.6486568 | 269.76682 | 272.5864 | -4.374557
181.05752 | -3.2557101 | -4.2546644 | 0.00050882273 | 0 | 0 | 0.00063147151 | -12.278658 | 6.6532884 | 269.7673 | 272.58658 | -4.3752179
181.05754 | -3.2557101 | -4.280036 | 0.011611252 | 0 | 0 | 0.00063100446 | -12.278764 | 6.649415 | 269.76782 | 272.58676 | -4.3752761
181.05756 | -3.2557101 | -4.2690101 | 0.010386754 | 0 | 0 | 0.00063097756 | -12.278771 | 6.6405439 | 269.76831 | 272.58694 | -4.3738503
181.05758 | -3.2557101 | -4.2680111 | -0.0013570799 | 0 | 0 | 0.0006308491 | -12.278774 | 6.6483126 | 269.76883 | 272.58713 | -4.3751564
181.0576 | -3.2557101 | -4.2745671 | -0.003821349 | 0 | 0 | -0.00020325281 | -12.297856 | 6.6447353 | 269.76932 | 272.58731 | -4.374557
181.05762 | -3.2557104 | -4.2817545 | 0.0025222928 | 0 | 0 | -0.00027534223 | -12.299505 | 6.6401477 | 269.76984 | 272.58749 | -4.3737884
181.05764 | -3.2557104 | -4.2691216 | 0.00234822 | 0 | 0 | -0.00028001511 | -12.299612 | 6.6440229 | 269.77036 | 272.58768 | -4.373723
181.05766 | -3.2557104 | -4.2680149 | -0.0020330905 | 0 | 0 | -0.00028028438 | -12.299619 | 6.650764 | 269.77084 | 272.58786 | -4.3737187
181.05768 | -3.2557104 | -4.2613239 | 0.0077537219 | 0 | 0 | -0.00028012114 | -12.299616 | 6.6534705 | 269.77136 | 272.58804 | -4.3751478
181.0577 | -3.2557104 | -4.2739897 | 0.012963029 | 0 | 0 | 0.00088738621 | -12.280534 | 6.6472955 | 269.77185 | 272.58823 | -4.3752718
181.05772 | -3.2557104 | -4.2750983 | 0.0032285319 | 0 | 0 | 0.00098829099 | -12.278885 | 6.6467562 | 269.77237 | 272.58841 | -4.3745646
181.05774 | -3.2557104 | -4.2817903 | -0.0048818723 | 0 | 0 | 0.00099483167 | -12.278778 | 6.642457 | 269.77286 | 272.58859 | -4.3745031
181.05776 | -3.2557104 | -4.2757435 | 0.0002444188 | 0 | 0 | 0.00099520863 | -12.278771 | 6.6484828 | 269.77338 | 272.58878 | -4.3752146
181.05778 | -3.2557104 | -4.2619667 | 0.0043309806 | 0 | 0 | 0.00099516544 | -12.278771 | 6.6468811 | 269.77386 | 272.58896 | -4.3752761
181.0578 | -3.2557104 | -4.2607841 | -0.0040371907 | 0 | 0 | 0.00057826645 | -12.278771 | 6.6531272 | 269.77438 | 272.58914 | -4.3738503
181.05782 | -3.2557106 | -4.2474685 | 0.001768064 | 0 | 0 | 0.00054223486 | -12.278771 | 6.6515374 | 269.7749 | 272.58932 | -4.3744421
181.05784 | -3.2557106 | -4.2595592 | 0.01099766 | 0 | 0 | 0.00053989928 | -12.278771 | 6.6471233 | 269.77539 | 272.58951 | -4.3737812
181.05786 | -3.2557106 | -4.2473874 | 0.0081520937 | 0 | 0 | 0.00053976465 | -12.278771 | 6.6446133 | 269.77591 | 272.58969 | -4.3744373
181.05788 | -3.2557106 | -4.2463126 | -0.0044532218 | 0 | 0 | 0.00053959229 | -12.278765 | 6.6486697 | 269.7764 | 272.58987 | -4.3752103
181.0579 | -3.2557106 | -4.2462425 | -0.0033583797 | 0 | 0 | -0.00054485386 | -12.240604 | 6.6490245 | 269.77692 | 272.59006 | -4.3752761
181.05792 | -3.2557106 | -4.2462363 | 0.0032939247 | 0 | 0 | -0.00063857989 | -12.237306 | 6.6469154 | 269.7774 | 272.59024 | -4.3752799
181.05794 | -3.2557106 | -4.2329903 | -0.00049021625 | 0 | 0 | -0.00064465526 | -12.237092 | 6.6488652 | 269.77792 | 272.59045 | -4.3738508
181.05796 | -3.2557106 | -4.2119861 | -0.0022799619 | 0 | 0 | -0.00064500532 | -12.23708 | 6.6511683 | 269.77841 | 272.59064 | -4.3751564
181.05798 | -3.2557106 | -4.2300553 | 0.007011408 | 0 | 0 | -0.00064480834 | -12.237073 | 6.644968 | 269.77893 | 272.59082 | -4.3752723
181.058 | -3.2557106 | -4.2117915 | 0.012899223 | 0 | 0 | 0.00077319494 | -12.198909 | 6.6486917 | 269.77945 | 272.591 | -4.3752794
181.05802 | -3.2557108 | -4.2035613 | 0.0024980144 | 0 | 0 | 0.00089574943 | -12.195611 | 6.6426287 | 269.77994 | 272.59119 | -4.3745646
181.05804 | -3.2557108 | -4.2161226 | -0.0056711687 | 0 | 0 | 0.00090369349 | -12.195397 | 6.6484942 | 269.78046 | 272.59137 | -4.3752184
181.05806 | -3.2557108 | -4.1973596 | 0.00017756573 | 0 | 0 | 0.00090415124 | -12.195385 | 6.6468816 | 269.78094 | 272.59155 | -4.373847
181.05808 | -3.2557108 | -4.1890936 | 0.0043267868 | 0 | 0 | 0.00090412516 | -12.195367 | 6.6531262 | 269.78146 | 272.59174 | -4.3737273
181.0581 | -3.2557108 | -4.1884117 | -0.0033112615 | 0 | 0 | 0.00057056814 | -12.080879 | 6.6430082 | 269.78195 | 272.59192 | -4.3751483
181.05812 | -3.2557108 | -4.1751256 | 0.0011047549 | 0 | 0 | 0.00054173946 | -12.070985 | 6.6463866 | 269.78247 | 272.5921 | -4.3752718
181.05814 | -3.2557108 | -4.167357 | 0.012391424 | 0 | 0 | 0.00053987082 | -12.070343 | 6.646698 | 269.78299 | 272.59229 | -4.3752794
181.05816 | -3.2557108 | -4.1667104 | 0.0075482549 | 0 | 0 | 0.00053976319 | -12.070306 | 6.6488504 | 269.78348 | 272.59247 | -4.3752799
181.05818 | -3.2557108 | -4.1666675 | -0.0052340715 | 0 | 0 | 0.00053957955 | -12.070295 | 6.646904 | 269.784 | 272.59265 | -4.3752799
181.0582 | -3.2557108 | -4.1600428 | -0.0019729235 | 0 | 0 | -0.00062838983 | -12.01305 | 6.6488633 | 269.78448 | 272.59283 | -4.3745646
181.05822 | -3.2557111 | -4.1462288 | 0.0041404404 | 0 | 0 | -0.00072933454 | -12.008102 | 6.6426396 | 269.785 | 272.59302 | -4.3737888
181.05824 | -3.2557111 | -4.1516652 | -0.0011458092 | 0 | 0 | -0.00073587784 | -12.007781 | 6.6463623 | 269.78549 | 272.5932 | -4.373723
181.05826 | -3.2557111 | -4.132297 | -0.0016125567 | 0 | 0 | -0.00073625485 | -12.007763 | 6.6445637 | 269.78601 | 272.59338 | -4.3751483
181.05828 | -3.2557111 | -4.1306133 | 0.0085226493 | 0 | 0 | -0.0007360212 | -12.007747 | 6.6486659 | 269.7865 | 272.59357 | -4.3745565
181.0583 | -3.2557111 | -4.1305022 | 0.011575921 | 0 | 0 | 0.0009323078 | -11.912341 | 6.6468925 | 269.78702 | 272.59375 | -4.3752179
181.05832 | -3.2557111 | -4.1172533 | 0.0016555064 | 0 | 0 | 0.0010764975 | -11.904095 | 6.6531267 | 269.78754 | 272.59393 | -4.3752761
181.05834 | -3.2557111 | -4.1094847 | -0.005014793 | 0 | 0 | 0.001085844 | -11.90356 | 6.6451402 | 269.78802 | 272.59412 | -4.3738503
181.05836 | -3.2557111 | -4.0955968 | 0.0031400206 | 0 | 0 | 0.0010863824 | -11.903529 | 6.6444378 | 269.78854 | 272.5943 | -4.3751564
181.05838 | -3.2557111 | -4.1010284 | 0.0038562836 | 0 | 0 | 0.0010863228 | -11.903516 | 6.642261 | 269.78903 | 272.59448 | -4.3738427
181.0584 | -3.2557111 | -4.0816631 | -0.0026308475 | 0 | 0 | 0.00050271448 | -11.827191 | 6.6527348 | 269.78955 | 272.59467 | -4.3751564
181.05842 | -3.2557113 | -4.0932202 | 0.0033433866 | 0 | 0 | 0.0004522746 | -11.820595 | 6.6472478 | 269.79004 | 272.59485 | -4.3738427
181.05844 | -3.2557113 | -4.0876327 | 0.013308836 | 0 | 0 | 0.00044900505 | -11.820167 | 6.6510181 | 269.79056 | 272.59503 | -4.3751564
181.05846 | -3.2557113 | -4.0738869 | 0.0061708065 | 0 | 0 | 0.00044881663 | -11.820142 | 6.6492224 | 269.79108 | 272.59521 | -4.3752723
181.05848 | -3.2557113 | -4.0793281 | -0.0053548343 | 0 | 0 | 0.00044864131 | -11.820132 | 6.6469274 | 269.79156 | 272.5954 | -4.3738503
181.0585 | -3.2557113 | -4.0665827 | -0.0019807883 | 0 | 0 | -0.00063607964 | -11.762889 | 6.6446004 | 269.79208 | 272.59558 | -4.3737273
181.05852 | -3.2557113 | -4.0720921 | 0.0041400963 | 0 | 0 | -0.00072982931 | -11.757941 | 6.6465359 | 269.79257 | 272.59576 | -4.3744335
181.05854 | -3.2557113 | -4.0725913 | -0.00041943492 | 0 | 0 | -0.00073590624 | -11.75762 | 6.6467075 | 269.79309 | 272.59595 | -4.3737803
181.05856 | -3.2557113 | -4.0660019 | -0.00082316698 | 0 | 0 | -0.00073625636 | -11.757602 | 6.6488509 | 269.79358 | 272.59613 | -4.373723
181.05858 | -3.2557113 | -4.0588107 | 0.010767504 | 0 | 0 | -0.00073598319 | -11.757592 | 6.646904 | 269.7941 | 272.59631 | -4.3751483
181.0586 | -3.2557113 | -4.0582004 | 0.011768465 | 0 | 0 | 0.0011823119 | -11.700349 | 6.6509962 | 269.79459 | 272.5965 | -4.3738427
181.05862 | -3.2557116 | -4.0515389 | 0.0016680658 | 0 | 0 | 0.0013481054 | -11.695401 | 6.6470885 | 269.7951 | 272.59668 | -4.3751564
181.05864 | -3.2557116 | -4.044343 | -0.0042887516 | 0 | 0 | 0.0013588523 | -11.69508 | 6.6467438 | 269.79562 | 272.59686 | -4.3738427
181.05866 | -3.2557116 | -4.043735 | 0.0024763572 | 0 | 0 | 0.0013594715 | -11.695062 | 6.6488528 | 269.79611 | 272.59705 | -4.3737268
181.05868 | -3.2557116 | -4.0503163 | 0.003071401 | 0 | 0 | 0.0013593653 | -11.695058 | 6.6469035 | 269.79663 | 272.59723 | -4.3751483
181.0587 | -3.2557116 | -4.0508866 | -0.0019707228 | 0 | 0 | 0.00044241021 | -11.675977 | 6.6445999 | 269.79712 | 272.59741 | -4.3752718
181.05872 | -3.2557116 | -4.0509233 | 0.0063063889 | 0 | 0 | 0.00036315998 | -11.674327 | 6.6529336 | 269.79764 | 272.5976 | -4.3738503
181.05874 | -3.2557116 | -4.0509248 | 0.015016469 | 0 | 0 | 0.00035802292 | -11.674221 | 6.6536579 | 269.79813 | 272.59778 | -4.3737273
181.05876 | -3.2557116 | -4.0443048 | 0.0077655283 | 0 | 0 | 0.00035772694 | -11.674214 | 6.6515722 | 269.79865 | 272.59796 | -4.3737192
181.05878 | -3.2557116 | -4.0503545 | -0.0044936948 | 0 | 0 | 0.0003575712 | -11.674214 | 6.6492577 | 269.79913 | 272.59814 | -4.3737187
181.0588 | -3.2557116 | -4.0575099 | -0.00045678293 | 0 | 0 | -0.00056024559 | -11.674214 | 6.6447978 | 269.79965 | 272.59833 | -4.3744335
181.05882 | -3.2557116 | -4.051497 | 0.0042699836 | 0 | 0 | -0.00063957024 | -11.674214 | 6.6486816 | 269.80017 | 272.59851 | -4.3737803
181.05884 | -3.2557116 | -4.0575838 | -0.0018624284 | 0 | 0 | -0.00064471219 | -11.674214 | 6.6511569 | 269.80066 | 272.59872 | -4.3730078
181.05886 | -3.2557116 | -4.0515003 | 0.0012298592 | 0 | 0 | -0.0006450084 | -11.674214 | 6.6492319 | 269.80118 | 272.59891 | -4.3743715
181.05888 | -3.2557116 | -4.0509658 | 0.010947857 | 0 | 0 | -0.00064474501 | -11.674214 | 6.6490612 | 269.80167 | 272.59909 | -4.3752055
181.0589 | -3.2557116 | -4.0707922 | 0.013232334 | 0 | 0 | 0.0011900271 | -11.674214 | 6.6490493 | 269.80219 | 272.59927 | -4.3738461
181.05892 | -3.2557116 | -4.059267 | -0.0011099033 | 0 | 0 | 0.0013486018 | -11.674214 | 6.6469164 | 269.80267 | 272.59946 | -4.3737273
181.05894 | -3.2557116 | -4.071475 | -0.0038050793 | 0 | 0 | 0.0013588808 | -11.674214 | 6.6467323 | 269.80319 | 272.59964 | -4.3737192
181.05896 | -3.2557116 | -4.0659323 | 0.0039750529 | 0 | 0 | 0.001359473 | -11.674214 | 6.6488523 | 269.80371 | 272.59982 | -4.3744335
181.05898 | -3.2557116 | -4.0786729 | 0.0032001375 | 0 | 0 | 0.0013593654 | -11.674226 | 6.6490369 | 269.8042 | 272.60001 | -4.3737803
181.059 | -3.2557116 | -4.0797853 | -0.0012368587 | 0 | 0 | 0.00044241021 | -11.750551 | 6.6511788 | 269.80472 | 272.60019 | -4.373723
181.05902 | -3.2557118 | -4.0864792 | 0.0070950007 | 0 | 0 | 0.00036315998 | -11.757147 | 6.6428361 | 269.80521 | 272.60037 | -4.3737187
181.05904 | -3.2557118 | -4.0870571 | 0.015082816 | 0 | 0 | 0.00035802292 | -11.757575 | 6.6527715 | 269.80573 | 272.60056 | -4.3737187
181.05906 | -3.2557118 | -4.1003356 | 0.0048654173 | 0 | 0 | 0.00035772694 | -11.7576 | 6.6429849 | 269.80621 | 272.60074 | -4.3737187
181.05908 | -3.2557118 | -4.0948634 | -0.0054706377 | 0 | 0 | 0.00035755849 | -11.757607 | 6.6463852 | 269.80673 | 272.60092 | -4.3737187
181.0591 | -3.2557118 | -4.1076078 | 0.00019058712 | 0 | 0 | -0.0006437815 | -11.79577 | 6.646698 | 269.80722 | 272.6011 | -4.3722897
181.05912 | -3.2557118 | -4.1087213 | 0.0050540376 | 0 | 0 | -0.00073032489 | -11.799067 | 6.6488504 | 269.80774 | 272.60129 | -4.3721662
181.05914 | -3.2557118 | -4.122035 | -0.0017959838 | 0 | 0 | -0.00073593465 | -11.799282 | 6.646904 | 269.80826 | 272.60147 | -4.3743019
181.05916 | -3.2557118 | -4.1165628 | 0.00050904305 | 0 | 0 | -0.00073625788 | -11.799294 | 6.6509957 | 269.80875 | 272.60165 | -4.3737717
181.05918 | -3.2557118 | -4.1160665 | 0.013063086 | 0 | 0 | -0.00073594518 | -11.799304 | 6.6449566 | 269.80927 | 272.60184 | -4.3737226
181.0592 | -3.2557118 | -4.1292763 | 0.011237659 | 0 | 0 | 0.0014322568 | -11.856548 | 6.6465597 | 269.80975 | 272.60202 | -4.3730044
181.05922 | -3.255712 | -4.1304207 | -0.00128636 | 0 | 0 | 0.001619649 | -11.861496 | 6.6509733 | 269.81027 | 272.6022 | -4.3736572
181.05924 | -3.255712 | -4.1437368 | -0.0045427731 | 0 | 0 | 0.001631796 | -11.861817 | 6.6492195 | 269.81076 | 272.60239 | -4.3744292
181.05926 | -3.255712 | -4.1448846 | 0.0046376823 | 0 | 0 | 0.0016324958 | -11.861835 | 6.6447954 | 269.81128 | 272.60257 | -4.3737803
181.05928 | -3.255712 | -4.1317182 | 0.0018061169 | 0 | 0 | 0.0016323305 | -11.861842 | 6.6486816 | 269.8118 | 272.60275 | -4.3751516
181.0593 | -3.255712 | -4.1438208 | -0.0020841151 | 0 | 0 | 0.000298561 | -11.900003 | 6.6511559 | 269.81229 | 272.60294 | -4.3724136
181.05932 | -3.255712 | -4.1515131 | 0.0062987292 | 0 | 0 | 0.00018328649 | -11.903301 | 6.6428342 | 269.81281 | 272.60312 | -4.3736033
181.05934 | -3.255712 | -4.1521564 | 0.013562909 | 0 | 0 | 0.00017581429 | -11.903515 | 6.6463761 | 269.81329 | 272.6033 | -4.3737111
181.05936 | -3.255712 | -4.1588197 | 0.0040092636 | 0 | 0 | 0.00017538376 | -11.903527 | 6.6488295 | 269.81381 | 272.60349 | -4.3751478
181.05938 | -3.255712 | -4.1660128 | -0.0055419053 | 0 | 0 | 0.00017523345 | -11.903543 | 6.646903 | 269.8143 | 272.60367 | -4.3745565
181.0594 | -3.255712 | -4.1533818 | -0.00054047356 | 0 | 0 | -0.00065919902 | -11.998949 | 6.6488633 | 269.81482 | 272.60385 | -4.3737884
181.05942 | -3.2557123 | -4.1588998 | 0.0035391713 | 0 | 0 | -0.00073131692 | -12.007195 | 6.6426401 | 269.81531 | 272.60403 | -4.3722939
181.05944 | -3.2557123 | -4.1726432 | -0.0026517133 | 0 | 0 | -0.00073599163 | -12.00773 | 6.6484952 | 269.81583 | 272.60422 | -4.3735952
181.05946 | -3.2557123 | -4.1804404 | 0.0011631184 | 0 | 0 | -0.00073626096 | -12.007761 | 6.6490126 | 269.81635 | 272.6044 | -4.3722811
181.05948 | -3.2557123 | -4.1744704 | 0.011669289 | 0 | 0 | -0.0007359708 | -12.007765 | 6.6469145 | 269.81683 | 272.60458 | -4.3735952
181.0595 | -3.2557123 | -4.1871815 | 0.0096638268 | 0 | 0 | 0.0012656335 | -12.026848 | 6.6467319 | 269.81735 | 272.60477 | -4.3751397
181.05952 | -3.2557123 | -4.1882901 | -0.0043238201 | 0 | 0 | 0.0014386271 | -12.028497 | 6.6467199 | 269.81784 | 272.60495 | -4.3745565
181.05954 | -3.2557123 | -4.1817374 | -0.0033499082 | 0 | 0 | 0.0014498407 | -12.028604 | 6.6467204 | 269.81836 | 272.60513 | -4.3745027
181.05956 | -3.2557123 | -4.1546898 | 0.0040199519 | 0 | 0 | 0.0014504867 | -12.028611 | 6.6531157 | 269.81885 | 272.60532 | -4.3744993
181.05958 | -3.2557123 | -4.1854677 | 0.00029857398 | 0 | 0 | 0.0014503185 | -12.028617 | 6.6472735 | 269.81937 | 272.6055 | -4.3737845
181.0596 | -3.2557123 | -4.1749372 | -0.0036657015 | 0 | 0 | 0.00011633838 | -12.066779 | 6.6531525 | 269.81985 | 272.60568 | -4.3751521
181.05962 | -3.2557125 | -4.1805911 | 0.0068902792 | 0 | 0 | 1.0457248e-06 | -12.070077 | 6.6494064 | 269.82037 | 272.60587 | -4.3752718
181.05964 | -3.2557125 | -4.1877193 | 0.013616769 | 0 | 0 | -6.4276392e-06 | -12.070291 | 6.6469398 | 269.82089 | 272.60605 | -4.3745646
181.05966 | -3.2557125 | -4.1817055 | 0.0025603669 | 0 | 0 | -6.8582435e-06 | -12.070303 | 6.6467338 | 269.82138 | 272.60623 | -4.3752184
181.05968 | -3.2557125 | -4.1877923 | -0.0049408409 | 0 | 0 | -6.9704442e-06 | -12.070304 | 6.6488519 | 269.8219 | 272.60641 | -4.3752761
181.0597 | -3.2557125 | -4.1817098 | 0.00024034914 | 0 | 0 | -0.00059107132 | -12.070304 | 6.646904 | 269.82239 | 272.6066 | -4.3752799
181.05972 | -3.2557125 | -4.1877933 | 0.0028791444 | 0 | 0 | -0.00064155372 | -12.070304 | 6.6488633 | 269.82291 | 272.60678 | -4.3752799
181.05974 | -3.2557125 | -4.1883283 | -0.0034361631 | 0 | 0 | -0.00064482598 | -12.070304 | 6.6426401 | 269.82339 | 272.60696 | -4.3752799
181.05976 | -3.2557125 | -4.1751218 | 0.0032754992 | 0 | 0 | -0.00064501457 | -12.070304 | 6.6484952 | 269.82391 | 272.60718 | -4.3752799
181.05978 | -3.2557125 | -4.1739793 | 0.012579269 | 0 | 0 | -0.00064471993 | -12.070298 | 6.649013 | 269.82443 | 272.60736 | -4.3767085
181.0598 | -3.2557125 | -4.173903 | 0.0075604361 | 0 | 0 | 0.0013566632 | -12.032136 | 6.6490469 | 269.82492 | 272.60754 | -4.3739743
181.05982 | -3.2557127 | -4.1606593 | -0.0052337004 | 0 | 0 | 0.001529638 | -12.028838 | 6.6469169 | 269.82544 | 272.60773 | -4.373735
181.05984 | -3.2557127 | -4.1793756 | -0.0041508977 | 0 | 0 | 0.0015408503 | -12.028624 | 6.6509967 | 269.82593 | 272.60791 | -4.3751493
181.05986 | -3.2557127 | -4.1677742 | 0.0039523127 | 0 | 0 | 0.0015414963 | -12.028612 | 6.6513534 | 269.82645 | 272.60809 | -4.3752718
181.05988 | -3.2557127 | -4.1534944 | -0.00043194383 | 0 | 0 | 0.0015413027 | -12.028602 | 6.6471119 | 269.82693 | 272.60828 | -4.3752794
181.0599 | -3.2557127 | -4.1522827 | -0.0030024338 | 0 | 0 | 4.0606385e-05 | -11.971358 | 6.6467457 | 269.82745 | 272.60846 | -4.3759947
181.05992 | -3.2557127 | -4.1588249 | 0.0069486354 | 0 | 0 | -8.9095185e-05 | -11.96641 | 6.6531181 | 269.82794 | 272.60864 | -4.3753414
181.05994 | -3.2557127 | -4.1527696 | 0.011442369 | 0 | 0 | -9.7502547e-05 | -11.966089 | 6.6515369 | 269.82846 | 272.60883 | -4.3752842
181.05996 | -3.2557127 | -4.1389947 | 0.00092062476 | 0 | 0 | -9.7986973e-05 | -11.966071 | 6.6513882 | 269.82898 | 272.60901 | -4.3738513
181.05998 | -3.2557127 | -4.1576767 | -0.0050783893 | 0 | 0 | -9.8089375e-05 | -11.966073 | 6.6471148 | 269.82947 | 272.60919 | -4.376586
181.06 | -3.2557127 | -4.1460748 | 0.00095672824 | 0 | 0 | -0.00059877633 | -11.985154 | 6.6510091 | 269.82999 | 272.60938 | -4.3753958
181.06002 | -3.255713 | -4.1450362 | 0.0014887591 | 0 | 0 | -0.00064204948 | -11.986804 | 6.647089 | 269.83047 | 272.60956 | -4.3752875
181.06004 | -3.255713 | -4.1383457 | -0.0035580005 | 0 | 0 | -0.00064485444 | -11.98691 | 6.6467443 | 269.83099 | 272.60974 | -4.3752804
181.06006 | -3.255713 | -4.1311488 | 0.0010886191 | 0 | 0 | -0.00064501609 | -11.986917 | 6.6509852 | 269.83148 | 272.60992 | -4.3752799
181.06008 | -3.255713 | -4.130537 | 0.011663878 | 0 | 0 | -0.00064473273 | -11.986905 | 6.64922 | 269.832 | 272.61011 | -4.3745646
181.0601 | -3.255713 | -4.1172552 | 0.0053064586 | 0 | 0 | 0.0012733486 | -11.910579 | 6.6469278 | 269.83252 | 272.61029 | -4.3737893
181.06012 | -3.255713 | -4.1094871 | -0.0061529661 | 0 | 0 | 0.0014391235 | -11.903982 | 6.6509967 | 269.83301 | 272.61047 | -4.3765817
181.06014 | -3.255713 | -4.108839 | -0.0034998602 | 0 | 0 | 0.0014498691 | -11.903554 | 6.6470885 | 269.83353 | 272.61066 | -4.3761101
181.06016 | -3.255713 | -4.1021776 | 0.0040100762 | 0 | 0 | 0.0014504883 | -11.903529 | 6.6467433 | 269.83401 | 272.61084 | -4.3753495
181.06018 | -3.255713 | -4.1082225 | -0.0018797616 | 0 | 0 | 0.0014502805 | -11.903519 | 6.6467214 | 269.83453 | 272.61102 | -4.3752842
181.0602 | -3.255713 | -4.0955138 | -0.0024011733 | 0 | 0 | -0.00013396161 | -11.846277 | 6.6488519 | 269.83502 | 272.61121 | -4.3745656
181.06022 | -3.2557132 | -4.087781 | 0.0084557524 | 0 | 0 | -0.00027088379 | -11.841329 | 6.6490369 | 269.83554 | 272.61139 | -4.3752184
181.06024 | -3.2557132 | -4.073894 | 0.010845114 | 0 | 0 | -0.0002797592 | -11.841008 | 6.6511798 | 269.83603 | 272.61157 | -4.3752761
181.06026 | -3.2557132 | -4.0727081 | 0.00013980124 | 0 | 0 | -0.00028027059 | -11.84099 | 6.6492338 | 269.83655 | 272.61176 | -4.3752799
181.06028 | -3.2557132 | -4.0726318 | -0.0058710375 | 0 | 0 | -0.00028036177 | -11.840974 | 6.6533256 | 269.83707 | 272.61194 | -4.3752799
181.0603 | -3.2557132 | -4.0726275 | 0.00088990008 | 0 | 0 | -0.00069772417 | -11.745567 | 6.6494188 | 269.83755 | 272.61212 | -4.3752799
181.06032 | -3.2557132 | -4.0726242 | 0.0029371313 | 0 | 0 | -0.00073379575 | -11.737321 | 6.6512041 | 269.83807 | 272.6123 | -4.3752799
181.06034 | -3.2557132 | -4.0527606 | -0.0027058648 | 0 | 0 | -0.00073613389 | -11.736786 | 6.6428375 | 269.83856 | 272.61249 | -4.3752799
181.06036 | -3.2557132 | -4.051043 | 0.0047901031 | 0 | 0 | -0.00073626864 | -11.736755 | 6.648509 | 269.83908 | 272.61267 | -4.3752799
181.06038 | -3.2557132 | -4.0443106 | 0.011982199 | 0 | 0 | -0.00073597115 | -11.736742 | 6.6532779 | 269.83957 | 272.61285 | -4.3752799
181.0604 | -3.2557132 | -4.0437317 | 0.0053271684 | 0 | 0 | 0.0012656334 | -11.660417 | 6.6472821 | 269.84009 | 272.61304 | -4.3738508
181.06042 | -3.2557135 | -4.0436921 | -0.0054252702 | 0 | 0 | 0.0014386271 | -11.653821 | 6.6424913 | 269.84061 | 272.61322 | -4.3744421
181.06044 | -3.2557135 | -4.0304489 | -0.0019851904 | 0 | 0 | 0.0014498407 | -11.653393 | 6.6463528 | 269.84109 | 272.6134 | -4.3752103
181.06046 | -3.2557135 | -4.0359244 | 0.0048659053 | 0 | 0 | 0.0014504867 | -11.653368 | 6.648829 | 269.84161 | 272.61359 | -4.3752761
181.06048 | -3.2557135 | -4.0298004 | -0.0018084015 | 0 | 0 | 0.0014502804 | -11.653361 | 6.6533003 | 269.8421 | 272.61377 | -4.3752799
181.0605 | -3.2557135 | -4.0226383 | -0.00094467832 | 0 | 0 | -0.00013396161 | -11.615198 | 6.6536808 | 269.84262 | 272.61395 | -4.3752799
181.06052 | -3.2557135 | -4.0154109 | 0.010033316 | 0 | 0 | -0.00027088379 | -11.6119 | 6.6473093 | 269.84311 | 272.61414 | -4.3752799
181.06054 | -3.2557135 | -4.0214195 | 0.011704906 | 0 | 0 | -0.0002797592 | -11.611686 | 6.648891 | 269.84363 | 272.61432 | -4.3738508
181.06056 | -3.2557135 | -4.0153313 | -0.0005147818 | 0 | 0 | -0.00028027059 | -11.611674 | 6.6511707 | 269.84412 | 272.6145 | -4.3751564
181.06058 | -3.2557135 | -4.0147939 | -0.0037509017 | 0 | 0 | -0.00028032361 | -11.611667 | 6.6492324 | 269.84464 | 272.61469 | -4.3752723
181.0606 | -3.2557135 | -4.01476 | 0.0032530869 | 0 | 0 | -0.00044726228 | -11.573505 | 6.6490607 | 269.84515 | 272.61487 | -4.3752794
181.06062 | -3.2557137 | -4.0213761 | 0.0024111385 | 0 | 0 | -0.00046169033 | -11.570207 | 6.6447849 | 269.84564 | 272.61505 | -4.3738508
181.06064 | -3.2557137 | -4.0020857 | -0.002755628 | 0 | 0 | -0.00046262555 | -11.569993 | 6.6486802 | 269.84616 | 272.61523 | -4.3737278
181.06066 | -3.2557137 | -4.0070295 | 0.0055133952 | 0 | 0 | -0.00046267945 | -11.569981 | 6.649025 | 269.84665 | 272.61545 | -4.3765779
181.06068 | -3.2557137 | -4.0207334 | 0.014222788 | 0 | 0 | -0.00046237765 | -11.569983 | 6.646915 | 269.84717 | 272.61563 | -4.3753953
181.0607 | -3.2557137 | -4.0152888 | 0.0055193566 | 0 | 0 | 0.0015386905 | -11.589063 | 6.6467323 | 269.84766 | 272.61581 | -4.3745728
181.06072 | -3.2557137 | -4.0214133 | -0.0061389017 | 0 | 0 | 0.0017116378 | -11.590713 | 6.6488528 | 269.84818 | 272.616 | -4.3752184
181.06074 | -3.2557137 | -4.0219531 | -0.00059489073 | 0 | 0 | 0.0017228484 | -11.590819 | 6.6511683 | 269.84866 | 272.61618 | -4.3752761
181.06076 | -3.2557137 | -4.0219874 | 0.0035355829 | 0 | 0 | 0.0017234943 | -11.590826 | 6.6492319 | 269.84918 | 272.61636 | -4.3745646
181.06078 | -3.2557137 | -4.0153694 | -0.0026521427 | 0 | 0 | 0.0017232371 | -11.590823 | 6.6447954 | 269.8497 | 272.61655 | -4.3745031
181.0608 | -3.2557137 | -4.021419 | -0.00028861698 | 0 | 0 | -0.00019438879 | -11.571743 | 6.6444173 | 269.85019 | 272.61673 | -4.3752146
181.06082 | -3.2557139 | -4.0285745 | 0.01154404 | 0 | 0 | -0.00036012454 | -11.570093 | 6.6529212 | 269.85071 | 272.61691 | -4.3745608
181.06084 | -3.2557139 | -4.0225606 | 0.011107971 | 0 | 0 | -0.0003708677 | -11.569987 | 6.6493926 | 269.8512 | 272.6171 | -4.3737884
181.06086 | -3.2557139 | -4.0220275 | -0.00056897389 | 0 | 0 | -0.00037148668 | -11.56998 | 6.6512032 | 269.85172 | 272.61728 | -4.3744378
181.06088 | -3.2557139 | -4.0219941 | -0.0023019139 | 0 | 0 | -0.0003715074 | -11.569983 | 6.6492352 | 269.8522 | 272.61746 | -4.3752103
181.0609 | -3.2557139 | -4.0352349 | 0.0033784211 | 0 | 0 | -0.00028801232 | -11.589063 | 6.6511931 | 269.85272 | 272.61765 | -4.3738465
181.06092 | -3.2557139 | -4.0363793 | 0.002419265 | 0 | 0 | -0.000280796 | -11.590713 | 6.6492343 | 269.85324 | 272.61783 | -4.3737273
181.06094 | -3.2557139 | -4.0364575 | -0.0027550487 | 0 | 0 | -0.00028032821 | -11.590819 | 6.6511931 | 269.85373 | 272.61801 | -4.3751483
181.06096 | -3.2557139 | -4.0629444 | 0.0062397085 | 0 | 0 | -0.00028030126 | -11.590826 | 6.6492338 | 269.85425 | 272.61819 | -4.3745565
181.06098 | -3.2557139 | -4.0519924 | 0.01428545 | 0 | 0 | -0.0002800205 | -11.590838 | 6.6490617 | 269.85474 | 272.61838 | -4.3752179
181.061 | -3.2557139 | -4.0576167 | 0.0047982102 | 0 | 0 | 0.0015541106 | -11.667163 | 6.6511817 | 269.85526 | 272.61856 | -4.373847
181.06102 | -3.2557142 | -4.0515037 | -0.0047486778 | 0 | 0 | 0.0017126298 | -11.67376 | 6.6513653 | 269.85574 | 272.61874 | -4.3744416
181.06104 | -3.2557142 | -4.0642085 | 0.0002531099 | 0 | 0 | 0.0017229053 | -11.674188 | 6.6492453 | 269.85626 | 272.61893 | -4.3752103
181.06106 | -3.2557142 | -4.0719399 | 0.0050580935 | 0 | 0 | 0.0017234973 | -11.674213 | 6.6469297 | 269.85675 | 272.61911 | -4.3752761
181.06108 | -3.2557142 | -4.079206 | -0.0017956397 | 0 | 0 | 0.00172325 | -11.674226 | 6.6488652 | 269.85727 | 272.61929 | -4.3752799
181.0611 | -3.2557142 | -4.0798211 | 0.0012344915 | 0 | 0 | -0.00011087923 | -11.750551 | 6.6447721 | 269.85779 | 272.61948 | -4.3752799
181.06112 | -3.2557142 | -4.0931025 | 0.013125564 | 0 | 0 | -0.00026939862 | -11.757147 | 6.6486807 | 269.85828 | 272.61966 | -4.3745646
181.06114 | -3.2557142 | -4.0876279 | 0.0097898878 | 0 | 0 | -0.00027967396 | -11.757575 | 6.6532898 | 269.8588 | 272.61984 | -4.3752184
181.06116 | -3.2557142 | -4.087131 | -0.002137661 | 0 | 0 | -0.00028026599 | -11.7576 | 6.6515493 | 269.85928 | 272.62003 | -4.3745613
181.06118 | -3.2557142 | -4.093719 | -0.0031608669 | 0 | 0 | -0.00028031069 | -11.757607 | 6.6535211 | 269.8598 | 272.62021 | -4.3745031
181.0612 | -3.2557142 | -4.0942903 | 0.0062111546 | 0 | 0 | -0.00036380917 | -11.79577 | 6.6472993 | 269.86029 | 272.62039 | -4.3737855
181.06122 | -3.2557142 | -4.1009502 | 0.0012142123 | 0 | 0 | -0.00037102567 | -11.799067 | 6.6488886 | 269.86081 | 272.62057 | -4.3751521
181.06124 | -3.2557142 | -4.1147671 | -0.0014125628 | 0 | 0 | -0.00037149346 | -11.799282 | 6.6426406 | 269.86133 | 272.62076 | -4.374557
181.06126 | -3.2557142 | -4.1159477 | 0.0078095812 | 0 | 0 | -0.00037152041 | -11.799294 | 6.6442308 | 269.86182 | 272.62094 | -4.3737884
181.06128 | -3.2557142 | -4.1094041 | 0.013692345 | 0 | 0 | -0.00037124258 | -11.799301 | 6.6507769 | 269.86234 | 272.62112 | -4.3744378
181.0613 | -3.2557142 | -4.1154571 | 0.0047441288 | 0 | 0 | 0.001463096 | -11.837464 | 6.6513391 | 269.86282 | 272.62131 | -4.3737807
181.06132 | -3.2557142 | -4.1159949 | -0.0040264865 | 0 | 0 | 0.0016216333 | -11.840762 | 6.6471114 | 269.86334 | 272.62149 | -4.3751521
181.06134 | -3.2557142 | -4.1292715 | 0.0024936118 | 0 | 0 | 0.0016319099 | -11.840976 | 6.6488771 | 269.86383 | 272.62167 | -4.3752718
181.06136 | -3.2557142 | -4.1304178 | 0.0052503864 | 0 | 0 | 0.001632502 | -11.840988 | 6.6490378 | 269.86435 | 272.62186 | -4.3752794
181.06138 | -3.2557142 | -4.1238723 | -0.0017828724 | 0 | 0 | 0.0016322674 | -11.840995 | 6.6511798 | 269.86484 | 272.62204 | -4.3752799
181.0614 | -3.2557142 | -4.1299253 | 0.0034140716 | 0 | 0 | -0.00011857276 | -11.879158 | 6.6471019 | 269.86536 | 272.62222 | -4.3767085
181.06142 | -3.2557144 | -4.1370811 | 0.013313695 | 0 | 0 | -0.00026989359 | -11.882456 | 6.653141 | 269.86588 | 272.62241 | -4.3739743
181.06144 | -3.2557144 | -4.1310682 | 0.0083494103 | 0 | 0 | -0.00027970236 | -11.88267 | 6.6472745 | 269.86636 | 272.62259 | -4.3751645
181.06146 | -3.2557144 | -4.1371565 | -0.002988568 | 0 | 0 | -0.00028026753 | -11.882682 | 6.653152 | 269.86688 | 272.62277 | -4.3738432
181.06148 | -3.2557144 | -4.1376925 | -0.0017802354 | 0 | 0 | -0.00028028537 | -11.882689 | 6.647275 | 269.86737 | 272.62296 | -4.3737268
181.0615 | -3.2557144 | -4.1311088 | 0.0048794001 | 0 | 0 | -0.00019692276 | -11.92085 | 6.6488876 | 269.86789 | 272.62314 | -4.3751483
181.06152 | -3.2557144 | -4.1437812 | 0.00037025497 | 0 | 0 | -0.00018971786 | -11.924148 | 6.644774 | 269.86838 | 272.62332 | -4.3738427
181.06154 | -3.2557144 | -4.144887 | -0.001482796 | 0 | 0 | -0.00018925084 | -11.924362 | 6.6508117 | 269.8689 | 272.6235 | -4.3737268
181.06156 | -3.2557144 | -4.1317172 | 0.0092574237 | 0 | 0 | -0.00018922394 | -11.924374 | 6.6470776 | 269.86938 | 272.62372 | -4.3737192
181.06158 | -3.2557144 | -4.137197 | 0.012365683 | 0 | 0 | -0.00018899394 | -11.924375 | 6.6531401 | 269.8699 | 272.6239 | -4.3737187
181.0616 | -3.2557144 | -4.1310749 | 0.0031742069 | 0 | 0 | 0.0013118859 | -11.924375 | 6.6494069 | 269.87042 | 272.62408 | -4.3751478
181.06162 | -3.2557147 | -4.1371574 | -0.0041596936 | 0 | 0 | 0.0014416032 | -11.924375 | 6.6512041 | 269.87091 | 272.62427 | -4.3738427
181.06164 | -3.2557147 | -4.1443143 | 0.0024849202 | 0 | 0 | 0.0014500115 | -11.924375 | 6.6471028 | 269.87143 | 272.62445 | -4.3737268
181.06166 | -3.2557147 | -4.1316814 | 0.0045236056 | 0 | 0 | 0.001450496 | -11.924375 | 6.653141 | 269.87192 | 272.62463 | -4.3737192
181.06168 | -3.2557147 | -4.143816 | -0.001845449 | 0 | 0 | 0.001450281 | -11.924378 | 6.6472745 | 269.87244 | 272.62482 | -4.3751478
181.0617 | -3.2557147 | -4.1316462 | 0.0048618363 | 0 | 0 | -0.00013396148 | -11.94346 | 6.6531525 | 269.87292 | 272.625 | -4.3738427
181.06172 | -3.2557147 | -4.1305695 | 0.014164996 | 0 | 0 | -0.00027088379 | -11.945109 | 6.6494074 | 269.87344 | 272.62518 | -4.3730121
181.06174 | -3.2557147 | -4.117259 | 0.006968467 | 0 | 0 | -0.0002797592 | -11.945216 | 6.6533365 | 269.87396 | 272.62537 | -4.3729424
181.06176 | -3.2557147 | -4.1227303 | -0.0038357878 | 0 | 0 | -0.00028027059 | -11.945223 | 6.6472874 | 269.87445 | 272.62555 | -4.3743672
181.06178 | -3.2557147 | -4.1166077 | -0.0018507692 | 0 | 0 | -0.00028028552 | -11.945211 | 6.6531525 | 269.87497 | 272.62573 | -4.373776
181.0618 | -3.2557147 | -4.1226883 | 0.0056009442 | 0 | 0 | -0.00019692276 | -11.868886 | 6.6451426 | 269.87546 | 272.62592 | -4.3737226
181.06182 | -3.2557149 | -4.1166039 | -0.0010198094 | 0 | 0 | -0.00018971786 | -11.86229 | 6.650836 | 269.87598 | 272.6261 | -4.3737187
181.06184 | -3.2557149 | -4.1094432 | -0.0016040627 | 0 | 0 | -0.00018925084 | -11.861862 | 6.6492119 | 269.87646 | 272.62628 | -4.3751478
181.06186 | -3.2557149 | -4.0955944 | 0.010701132 | 0 | 0 | -0.00018922394 | -11.861837 | 6.6554561 | 269.87698 | 272.62646 | -4.3738427
181.06188 | -3.2557149 | -4.1010323 | 0.011764187 | 0 | 0 | -0.00018900663 | -11.86183 | 6.647471 | 269.87747 | 272.62665 | -4.3744416
181.0619 | -3.2557149 | -4.1081481 | 0.00166782 | 0 | 0 | 0.0012285643 | -11.823666 | 6.6531653 | 269.87799 | 272.62683 | -4.3737812
181.06192 | -3.2557149 | -4.09551 | -0.0042886543 | 0 | 0 | 0.0013510814 | -11.820368 | 6.6494074 | 269.87851 | 272.62701 | -4.3722939
181.06194 | -3.2557149 | -4.0944052 | 0.0032026453 | 0 | 0 | 0.001359023 | -11.820154 | 6.6490726 | 269.879 | 272.6272 | -4.3750248
181.06196 | -3.2557149 | -4.0943332 | 0.003134062 | 0 | 0 | 0.0013594807 | -11.820142 | 6.6490507 | 269.87952 | 272.62738 | -4.3752637
181.06198 | -3.2557149 | -4.094326 | -0.0026928314 | 0 | 0 | 0.0013592641 | -11.820138 | 6.6533136 | 269.88 | 272.62756 | -4.3738494
181.062 | -3.2557149 | -4.0744638 | 0.0069689564 | 0 | 0 | -0.00022516637 | -11.801058 | 6.6494174 | 269.88052 | 272.62775 | -4.3737273
181.06202 | -3.2557151 | -4.0859876 | 0.012896766 | 0 | 0 | -0.00036210488 | -11.799408 | 6.6469407 | 269.88101 | 272.62793 | -4.3737192
181.06204 | -3.2557151 | -4.0737782 | 0.0054022535 | 0 | 0 | -0.00037098138 | -11.799302 | 6.6488662 | 269.88153 | 272.62811 | -4.3737187
181.06206 | -3.2557151 | -4.0727015 | -0.0046939892 | 0 | 0 | -0.00037149282 | -11.799295 | 6.6490369 | 269.88205 | 272.6283 | -4.3737187
181.06208 | -3.2557151 | -4.0726295 | -0.00046945969 | 0 | 0 | -0.00037146962 | -11.799286 | 6.6490493 | 269.88254 | 272.62848 | -4.3737187
181.0621 | -3.2557151 | -4.0593829 | 0.0057219299 | 0 | 0 | -3.7712336e-05 | -11.742042 | 6.6511798 | 269.88306 | 272.62866 | -4.3737187
181.06212 | -3.2557151 | -4.0582376 | -0.0010117111 | 0 | 0 | -8.866461e-06 | -11.737094 | 6.6428361 | 269.88354 | 272.62885 | -4.3737187
181.06214 | -3.2557151 | -4.0515399 | -0.00015081027 | 0 | 0 | -6.9966468e-06 | -11.736773 | 6.6485076 | 269.88406 | 272.62903 | -4.3737187
181.06216 | -3.2557151 | -4.0377207 | 0.012279276 | 0 | 0 | -6.8889108e-06 | -11.736755 | 6.6468821 | 269.88455 | 272.62921 | -4.3737187
181.06218 | -3.2557151 | -4.03654 | 0.011897427 | 0 | 0 | -6.6926505e-06 | -11.736739 | 6.6488628 | 269.88507 | 272.62939 | -4.3751478
181.0622 | -3.2557151 | -4.0430832 | -0.0012278734 | 0 | 0 | 0.0012439807 | -11.641333 | 6.6490369 | 269.88556 | 272.62958 | -4.3738427
181.06222 | -3.2557154 | -4.0304084 | -0.0045391708 | 0 | 0 | 0.0013520733 | -11.633087 | 6.6490483 | 269.88608 | 272.62976 | -4.3744416
181.06224 | -3.2557154 | -4.0292997 | 0.0031862897 | 0 | 0 | 0.0013590801 | -11.632552 | 6.644784 | 269.8866 | 272.62994 | -4.3752103
181.06226 | -3.2557154 | -4.0226054 | 0.0024067268 | 0 | 0 | 0.0013594837 | -11.632521 | 6.6486797 | 269.88708 | 272.63013 | -4.3745608
181.06228 | -3.2557154 | -4.015409 | -0.0034821625 | 0 | 0 | 0.0013592516 | -11.632511 | 6.646893 | 269.8876 | 272.63031 | -4.3737884
181.0623 | -3.2557154 | -4.0214176 | 0.0054505002 | 0 | 0 | -0.00030861955 | -11.575268 | 6.6531281 | 269.88809 | 272.63049 | -4.3751526
181.06232 | -3.2557154 | -4.002089 | 0.01349232 | 0 | 0 | -0.00045276957 | -11.57032 | 6.6536698 | 269.88861 | 272.63068 | -4.3752718
181.06234 | -3.2557154 | -4.0136495 | 0.0047311354 | 0 | 0 | -0.00046211347 | -11.569999 | 6.6494398 | 269.8891 | 272.63086 | -4.3752794
181.06236 | -3.2557154 | -4.0146828 | -0.0047532152 | 0 | 0 | -0.00046265186 | -11.569981 | 6.6448092 | 269.88962 | 272.63104 | -4.3752799
181.06238 | -3.2557154 | -4.0015063 | -0.0011998247 | 0 | 0 | -0.00046263015 | -11.569974 | 6.6465497 | 269.89011 | 272.63123 | -4.3752799
181.0624 | -3.2557154 | -3.9871261 | 0.0042061387 | 0 | 0 | -0.00012884654 | -11.531811 | 6.6531048 | 269.89063 | 272.63141 | -4.3738508
181.06242 | -3.2557156 | -4.0057716 | -0.0025930582 | 0 | 0 | -9.9998404e-05 | -11.528513 | 6.6472712 | 269.89114 | 272.63159 | -4.3751569
181.06244 | -3.2557156 | -4.0074081 | -0.00028498372 | 0 | 0 | -9.8128447e-05 | -11.528299 | 6.6446228 | 269.89163 | 272.63177 | -4.3767014
181.06246 | -3.2557156 | -3.994272 | 0.010091576 | 0 | 0 | -9.8020704e-05 | -11.528287 | 6.6486692 | 269.89215 | 272.63196 | -4.376832
181.06248 | -3.2557156 | -3.9931328 | 0.010256784 | 0 | 0 | -9.7837117e-05 | -11.528283 | 6.6468925 | 269.89264 | 272.63217 | -4.3754115
181.0625 | -3.2557156 | -3.9864378 | -0.0020917533 | 0 | 0 | 0.001069613 | -11.509202 | 6.6531267 | 269.89316 | 272.63235 | -4.3738594
181.06252 | -3.2557156 | -3.9858603 | -0.0038847132 | 0 | 0 | 0.0011705129 | -11.507552 | 6.6451402 | 269.89365 | 272.63254 | -4.3744421
181.06254 | -3.2557156 | -3.9792018 | 0.0017916886 | 0 | 0 | 0.0011770532 | -11.507446 | 6.6465712 | 269.89417 | 272.63272 | -4.3752103
181.06256 | -3.2557156 | -3.9786272 | 0.00083337812 | 0 | 0 | 0.0011774302 | -11.507439 | 6.6488419 | 269.89468 | 272.6329 | -4.3752761
181.06258 | -3.2557156 | -3.97859 | -0.0028891503 | 0 | 0 | 0.0011772346 | -11.507433 | 6.646904 | 269.89517 | 272.63309 | -4.3752799
181.0626 | -3.2557156 | -3.9785879 | 0.006230969 | 0 | 0 | -0.00024055885 | -11.469271 | 6.6531272 | 269.89569 | 272.63327 | -4.3738508
181.06262 | -3.2557158 | -3.9785869 | 0.013558555 | 0 | 0 | -0.00036309534 | -11.465973 | 6.6451402 | 269.89618 | 272.63345 | -4.3751564
181.06264 | -3.2557158 | -3.9719658 | 0.0040090135 | 0 | 0 | -0.00037103822 | -11.465759 | 6.6465712 | 269.8967 | 272.63364 | -4.3752723
181.06266 | -3.2557158 | -3.9713945 | -0.005541808 | 0 | 0 | -0.00037149587 | -11.465747 | 6.6488433 | 269.89719 | 272.63382 | -4.3752794
181.06268 | -3.2557158 | -3.9779794 | 0.00018592447 | 0 | 0 | -0.00037145708 | -11.465746 | 6.6554322 | 269.89771 | 272.634 | -4.3759947
181.0627 | -3.2557158 | -3.9851685 | 0.004327157 | 0 | 0 | 4.5707824e-05 | -11.465746 | 6.6453362 | 269.89819 | 272.63419 | -4.3753414
181.06272 | -3.2557158 | -3.9725366 | -0.0040376345 | 0 | 0 | 8.1762402e-05 | -11.465746 | 6.648716 | 269.89871 | 272.63437 | -4.3759985
181.06274 | -3.2557158 | -3.9780545 | 0.00031654895 | 0 | 0 | 8.4099491e-05 | -11.465746 | 6.6490273 | 269.89923 | 272.63455 | -4.3753419
181.06276 | -3.2557158 | -3.9917963 | 0.012324989 | 0 | 0 | 8.4234154e-05 | -11.465746 | 6.6490469 | 269.89972 | 272.63474 | -4.3752842
181.06278 | -3.2557158 | -3.9863515 | 0.0097220792 | 0 | 0 | 8.4381107e-05 | -11.465749 | 6.642652 | 269.90024 | 272.63492 | -4.3752799
181.0628 | -3.2557158 | -3.9792342 | -0.0043200101 | 0 | 0 | 0.0010016813 | -11.484829 | 6.652761 | 269.90073 | 272.6351 | -4.3752799
181.06282 | -3.2557161 | -3.9786322 | -0.0033496879 | 0 | 0 | 0.0010809612 | -11.486479 | 6.6515136 | 269.90125 | 272.63528 | -4.3752799
181.06284 | -3.2557161 | -3.9984567 | 0.0040199631 | 0 | 0 | 0.0010861001 | -11.486585 | 6.6492543 | 269.90173 | 272.63547 | -4.3752799
181.06286 | -3.2557161 | -4.0001731 | 0.00029857492 | 0 | 0 | 0.0010863963 | -11.486592 | 6.6426644 | 269.90225 | 272.63565 | -4.3752799
181.06288 | -3.2557161 | -4.0135269 | -0.0036655909 | 0 | 0 | 0.0010861964 | -11.486604 | 6.6463642 | 269.90277 | 272.63583 | -4.3752799
181.0629 | -3.2557161 | -4.0146775 | 0.0076164575 | 0 | 0 | -0.00033170919 | -11.562929 | 6.646698 | 269.90326 | 272.63602 | -4.3752799
181.06292 | -3.2557161 | -4.0147533 | 0.012954215 | 0 | 0 | -0.00045425526 | -11.569526 | 6.6552472 | 269.90378 | 272.6362 | -4.3745646
181.06294 | -3.2557161 | -4.0213757 | 0.0032281368 | 0 | 0 | -0.00046219878 | -11.569954 | 6.6474576 | 269.90427 | 272.63638 | -4.3737888
181.06296 | -3.2557161 | -4.0020866 | -0.0041564638 | 0 | 0 | -0.00046265646 | -11.569979 | 6.6531639 | 269.90479 | 272.63657 | -4.3751526
181.06298 | -3.2557161 | -4.0136495 | 0.00030700452 | 0 | 0 | -0.00046260498 | -11.56998 | 6.6515408 | 269.90527 | 272.63675 | -4.3752718
181.063 | -3.2557161 | -4.0146866 | 0.0036097192 | 0 | 0 | 3.8000322e-05 | -11.56998 | 6.6535211 | 269.90579 | 272.63693 | -4.3752794
181.06302 | -3.2557163 | -4.027997 | -0.0033732562 | 0 | 0 | 8.126648e-05 | -11.56998 | 6.6515636 | 269.90628 | 272.63712 | -4.3752799
181.06304 | -3.2557163 | -4.0291462 | 0.002553293 | 0 | 0 | 8.407102e-05 | -11.56998 | 6.6556549 | 269.9068 | 272.6373 | -4.3738508
181.06306 | -3.2557163 | -4.035841 | 0.012516733 | 0 | 0 | 8.4232619e-05 | -11.56998 | 6.6496158 | 269.90732 | 272.63748 | -4.3751564
181.06308 | -3.2557163 | -4.0298004 | 0.0075563798 | 0 | 0 | 8.4342937e-05 | -11.569986 | 6.6512179 | 269.90781 | 272.63766 | -4.3752723
181.0631 | -3.2557163 | -4.0557504 | -0.0052338238 | 0 | 0 | 0.00075149222 | -11.608148 | 6.6513672 | 269.90833 | 272.63785 | -4.3752794
181.06312 | -3.2557163 | -4.0580044 | -0.0034245118 | 0 | 0 | 0.00080915226 | -11.611446 | 6.6471119 | 269.90881 | 272.63803 | -4.3752799
181.06314 | -3.2557163 | -4.0581498 | 0.0047413711 | 0 | 0 | 0.00081288978 | -11.61166 | 6.6424804 | 269.90933 | 272.63821 | -4.3752799
181.06316 | -3.2557163 | -4.0515399 | -0.0003649935 | 0 | 0 | 0.00081310514 | -11.611672 | 6.6506176 | 269.90982 | 272.6384 | -4.3752799
181.06318 | -3.2557163 | -4.0708318 | -0.0022716208 | 0 | 0 | 0.0008129644 | -11.61169 | 6.6513286 | 269.91034 | 272.63858 | -4.3738508
181.0632 | -3.2557163 | -4.0725112 | 0.0084644519 | 0 | 0 | -0.00018785323 | -11.726179 | 6.6492434 | 269.91083 | 272.63876 | -4.3744421
181.06322 | -3.2557166 | -4.0726213 | 0.013024681 | 0 | 0 | -0.00027435136 | -11.736073 | 6.6490622 | 269.91135 | 272.63895 | -4.3752103
181.06324 | -3.2557166 | -4.0792489 | 0.0017807174 | 0 | 0 | -0.00027995827 | -11.736715 | 6.6533141 | 269.91187 | 272.63913 | -4.3752761
181.06326 | -3.2557166 | -4.0798206 | -0.005733287 | 0 | 0 | -0.00028028133 | -11.736752 | 6.6494184 | 269.91235 | 272.63931 | -4.3752799
181.06328 | -3.2557166 | -4.0732384 | 0.00089885254 | 0 | 0 | -0.00028023525 | -11.736754 | 6.651206 | 269.91287 | 272.6395 | -4.3752799
181.0633 | -3.2557166 | -4.0859118 | 0.0036637054 | 0 | 0 | 0.00013683405 | -11.736754 | 6.6534982 | 269.91336 | 272.63968 | -4.3752799
181.06332 | -3.2557166 | -4.0936418 | -0.0040959744 | 0 | 0 | 0.00017288038 | -11.736754 | 6.645164 | 269.91388 | 272.63986 | -4.376709
181.06334 | -3.2557166 | -4.1009049 | 0.0024907291 | 0 | 0 | 0.00017521693 | -11.736754 | 6.6465731 | 269.91437 | 272.64005 | -4.3754039
181.06336 | -3.2557166 | -4.0882797 | 0.012512455 | 0 | 0 | 0.00017535157 | -11.736754 | 6.6531062 | 269.91489 | 272.64023 | -4.3745732
181.06338 | -3.2557166 | -4.1070352 | 0.0061034588 | 0 | 0 | 0.00017542233 | -11.736769 | 6.6472712 | 269.91541 | 272.64044 | -4.3752184
181.0634 | -3.2557166 | -4.095439 | -0.0060853353 | 0 | 0 | 0.00059245439 | -11.832176 | 6.6446228 | 269.91589 | 272.64063 | -4.3752761
181.06342 | -3.2557168 | -4.1010227 | -0.0013175197 | 0 | 0 | 0.00062849745 | -11.840422 | 6.6465373 | 269.91641 | 272.64081 | -4.3752799
181.06344 | -3.2557168 | -4.1015272 | 0.0041987859 | 0 | 0 | 0.00063083373 | -11.840957 | 6.6488395 | 269.9169 | 272.64099 | -4.3752799
181.06346 | -3.2557168 | -4.1015601 | -0.00041549091 | 0 | 0 | 0.00063096842 | -11.840988 | 6.6426392 | 269.91742 | 272.64117 | -4.3738508
181.06348 | -3.2557168 | -4.101562 | -9.6878124e-05 | 0 | 0 | 0.00063088676 | -11.840986 | 6.6527605 | 269.91791 | 272.64136 | -4.3737273
181.0635 | -3.2557168 | -4.101563 | 0.0093784509 | 0 | 0 | 4.7047106e-05 | -11.821904 | 6.6536465 | 269.91843 | 272.64154 | -4.3751483
181.06352 | -3.2557168 | -4.1081853 | 0.010920668 | 0 | 0 | -3.4127299e-06 | -11.820255 | 6.6537037 | 269.91891 | 272.64172 | -4.3752718
181.06354 | -3.2557168 | -4.115376 | 0.00087110803 | 0 | 0 | -6.6835764e-06 | -11.820148 | 6.6494431 | 269.91943 | 272.64191 | -4.3745646
181.06356 | -3.2557168 | -4.0961232 | -0.0043560471 | 0 | 0 | -6.8720369e-06 | -11.820141 | 6.6512065 | 269.91995 | 272.64209 | -4.3752184
181.06358 | -3.2557168 | -4.1010666 | 0.0024721401 | 0 | 0 | -6.8314025e-06 | -11.820141 | 6.6492348 | 269.92044 | 272.64227 | -4.3752761
181.0636 | -3.2557168 | -4.1015325 | 0.0037974408 | 0 | 0 | 0.00032688439 | -11.820141 | 6.6490607 | 269.92096 | 272.64246 | -4.3745646
181.06362 | -3.255717 | -4.1214252 | -0.0019080754 | 0 | 0 | 0.00035572666 | -11.820141 | 6.6469178 | 269.92145 | 272.64264 | -4.3737888
181.06364 | -3.255717 | -4.1099019 | 0.0055840574 | 0 | 0 | 0.00035759623 | -11.820141 | 6.6488647 | 269.92197 | 272.64282 | -4.373723
181.06366 | -3.255717 | -4.1154895 | 0.014227311 | 0 | 0 | 0.00035770395 | -11.820141 | 6.6490374 | 269.92245 | 272.64301 | -4.3751483
181.06368 | -3.255717 | -4.1093726 | 0.0055198367 | 0 | 0 | 0.00035773515 | -11.820144 | 6.6533127 | 269.92297 | 272.64319 | -4.3752718
181.0637 | -3.255717 | -4.1088338 | -0.0046863118 | 0 | 0 | 0.00052436528 | -11.839226 | 6.6494184 | 269.92349 | 272.64337 | -4.3738503
181.06372 | -3.255717 | -4.108798 | -0.00046901568 | 0 | 0 | 0.00053876668 | -11.840875 | 6.653338 | 269.92398 | 272.64355 | -4.3751564
181.06374 | -3.255717 | -4.1087952 | 0.0057218438 | 0 | 0 | 0.00053970021 | -11.840982 | 6.6494193 | 269.9245 | 272.64374 | -4.3738427
181.06376 | -3.255717 | -4.1021729 | -0.0017370358 | 0 | 0 | 0.00053975394 | -11.840989 | 6.6533375 | 269.92499 | 272.64392 | -4.3751564
181.06378 | -3.255717 | -4.0949798 | 0.00051255914 | 0 | 0 | 0.0005396934 | -11.840983 | 6.6472869 | 269.92551 | 272.6441 | -4.3738427
181.0638 | -3.255717 | -4.0943704 | 0.010885406 | 0 | 0 | 0.00012275486 | -11.80282 | 6.6488891 | 269.92599 | 272.64429 | -4.3751564
181.06382 | -3.255717 | -4.0943308 | 0.011775941 | 0 | 0 | 8.6719891e-05 | -11.799522 | 6.6490383 | 269.92651 | 272.64447 | -4.3738427
181.06384 | -3.255717 | -4.0943284 | 0.00021604501 | 0 | 0 | 8.4384075e-05 | -11.799308 | 6.6490479 | 269.927 | 272.64465 | -4.3737268
181.06386 | -3.255717 | -4.0943274 | -0.0036877606 | 0 | 0 | 8.4249492e-05 | -11.799296 | 6.6426525 | 269.92752 | 272.64484 | -4.3751483
181.06388 | -3.255717 | -4.0877056 | 0.0039827162 | 0 | 0 | 8.4305706e-05 | -11.799292 | 6.6527605 | 269.92804 | 272.64502 | -4.3738427
181.0639 | -3.255717 | -4.080513 | 0.0032004702 | 0 | 0 | 0.00050124398 | -11.78021 | 6.6493826 | 269.92853 | 272.6452 | -4.3751559
181.06392 | -3.255717 | -4.086525 | -0.0019623805 | 0 | 0 | 0.00053727895 | -11.778561 | 6.6533346 | 269.92905 | 272.64539 | -4.3731279
181.06394 | -3.255717 | -4.0870576 | 0.0063067577 | 0 | 0 | 0.0005396147 | -11.778455 | 6.645155 | 269.92953 | 272.64557 | -4.3736653
181.06396 | -3.255717 | -4.087091 | 0.014289876 | 0 | 0 | 0.0005397494 | -11.778448 | 6.6508369 | 269.93005 | 272.64575 | -4.3751445
181.06398 | -3.255717 | -4.0738492 | 0.005523894 | 0 | 0 | 0.00053975661 | -11.778442 | 6.6513438 | 269.93054 | 272.64594 | -4.3738422
181.064 | -3.255717 | -4.0660849 | -0.0046859663 | 0 | 0 | 0.00053975702 | -11.740279 | 6.6535087 | 269.93106 | 272.64612 | -4.3751564
181.06402 | -3.2557173 | -4.0720563 | 0.00025706401 | 0 | 0 | 0.00053975702 | -11.736981 | 6.6494308 | 269.93158 | 272.6463 | -4.3738427
181.06404 | -3.2557173 | -4.0527248 | 0.004332039 | 0 | 0 | 0.00053975702 | -11.736767 | 6.6533384 | 269.93207 | 272.64648 | -4.3751564
181.06406 | -3.2557173 | -4.0576649 | -0.0018585087 | 0 | 0 | 0.00053975702 | -11.736755 | 6.6494179 | 269.93259 | 272.64667 | -4.3738427
181.06408 | -3.2557173 | -4.0647478 | 0.00050465582 | 0 | 0 | 0.00053969352 | -11.736751 | 6.6448073 | 269.93307 | 272.64685 | -4.3737268
181.0641 | -3.2557173 | -4.0587292 | 0.01088473 | 0 | 0 | 0.00012275486 | -11.71767 | 6.6444178 | 269.93359 | 272.64703 | -4.3751483
181.06412 | -3.2557173 | -4.0515733 | 0.010323971 | 0 | 0 | 8.6719891e-05 | -11.71602 | 6.6529202 | 269.93408 | 272.64722 | -4.3752718
181.06414 | -3.2557173 | -4.044342 | -0.0013610389 | 0 | 0 | 8.4384075e-05 | -11.715914 | 6.6451273 | 269.9346 | 272.6474 | -4.3752794
181.06416 | -3.2557173 | -4.023869 | -0.0030950741 | 0 | 0 | 8.4249492e-05 | -11.715907 | 6.6487026 | 269.93509 | 272.64758 | -4.3738508
181.06418 | -3.2557173 | -4.0353546 | 0.0040366645 | 0 | 0 | 8.4305706e-05 | -11.715895 | 6.6490259 | 269.93561 | 272.64777 | -4.3751564
181.0642 | -3.2557173 | -4.0297642 | 0.0017513582 | 0 | 0 | 0.00050124398 | -11.63957 | 6.6426506 | 269.93613 | 272.64795 | -4.374557
181.06422 | -3.2557175 | -4.0292573 | -0.0028137832 | 0 | 0 | 0.00053727895 | -11.632974 | 6.6442323 | 269.93661 | 272.64813 | -4.3737884
181.06424 | -3.2557175 | -4.0159826 | 0.0076874737 | 0 | 0 | 0.0005396147 | -11.632546 | 6.6529078 | 269.93713 | 272.64832 | -4.3751526
181.06426 | -3.2557175 | -4.0214567 | 0.013684298 | 0 | 0 | 0.0005397494 | -11.632521 | 6.6429939 | 269.93762 | 272.6485 | -4.3738427
181.06428 | -3.2557175 | -4.0153313 | 0.0040173819 | 0 | 0 | 0.00053973123 | -11.632511 | 6.6463871 | 269.93814 | 272.64871 | -4.3751564
181.0643 | -3.2557175 | -4.0015497 | -0.0040893927 | 0 | 0 | 0.00037310185 | -11.575268 | 6.6530943 | 269.93863 | 272.6489 | -4.3738427
181.06432 | -3.2557175 | -4.0003691 | 0.0017632535 | 0 | 0 | 0.00035870043 | -11.57032 | 6.6472712 | 269.93915 | 272.64908 | -4.3751564
181.06434 | -3.2557175 | -3.9936726 | 0.005187491 | 0 | 0 | 0.00035776696 | -11.569999 | 6.6467552 | 269.93964 | 272.64926 | -4.3752723
181.06436 | -3.2557175 | -3.9997163 | -0.00106185 | 0 | 0 | 0.00035771314 | -11.569981 | 6.6467214 | 269.94016 | 272.64944 | -4.3752794
181.06438 | -3.2557175 | -3.9936287 | 0.0012975592 | 0 | 0 | 0.00035768485 | -11.569971 | 6.6467199 | 269.94067 | 272.64963 | -4.376709
181.0644 | -3.2557175 | -3.9864733 | 0.012404108 | 0 | 0 | 0.0001907767 | -11.512727 | 6.6509838 | 269.94116 | 272.64981 | -4.3754034
181.06442 | -3.2557178 | -4.0057244 | 0.0090011386 | 0 | 0 | 0.00017635126 | -11.507779 | 6.647089 | 269.94168 | 272.64999 | -4.3738589
181.06444 | -3.2557178 | -3.9742975 | -0.0022043732 | 0 | 0 | 0.00017541618 | -11.507458 | 6.6531405 | 269.94217 | 272.65018 | -4.3751574
181.06446 | -3.2557178 | -3.9781673 | -0.0024392128 | 0 | 0 | 0.00017536231 | -11.50744 | 6.649406 | 269.94269 | 272.65036 | -4.3752723
181.06448 | -3.2557178 | -3.9851825 | 0.0040950347 | 0 | 0 | 0.00017541018 | -11.507436 | 6.6469398 | 269.94318 | 272.65054 | -4.3745646
181.0645 | -3.2557178 | -3.9924016 | 0.0024815672 | 0 | 0 | 0.00050894782 | -11.488355 | 6.6467333 | 269.9437 | 272.65073 | -4.3752184
181.06452 | -3.2557178 | -3.9863906 | -0.0020243924 | 0 | 0 | 0.00053777464 | -11.486705 | 6.6467199 | 269.94421 | 272.65091 | -4.3752761
181.06454 | -3.2557178 | -3.9792366 | 0.0084806141 | 0 | 0 | 0.00053964322 | -11.486599 | 6.6467204 | 269.9447 | 272.65109 | -4.3752799
181.06456 | -3.2557178 | -3.9786303 | 0.013751373 | 0 | 0 | 0.00053975085 | -11.486592 | 6.6531157 | 269.94522 | 272.65128 | -4.3752799
181.06458 | -3.2557178 | -3.9852111 | 0.0040215882 | 0 | 0 | 0.00053973129 | -11.486592 | 6.6472735 | 269.94571 | 272.65146 | -4.3745646
181.0646 | -3.2557178 | -3.9791603 | -0.0048145815 | 0 | 0 | 0.00037310185 | -11.486592 | 6.6531525 | 269.94623 | 272.65164 | -4.3752184
181.06462 | -3.255718 | -3.978626 | 0.0017005689 | 0 | 0 | 0.00035870043 | -11.486592 | 6.6515388 | 269.94672 | 272.65182 | -4.3752761
181.06464 | -3.255718 | -3.9852109 | 0.0051832064 | 0 | 0 | 0.00035776696 | -11.486592 | 6.6492558 | 269.94724 | 272.65201 | -4.3752799
181.06466 | -3.255718 | -3.9791613 | -0.0025136976 | 0 | 0 | 0.00035771314 | -11.486592 | 6.6447978 | 269.94772 | 272.65219 | -4.3752799
181.06468 | -3.255718 | -3.9852459 | 0.0018984765 | 0 | 0 | 0.00035769754 | -11.486592 | 6.6465487 | 269.94824 | 272.65237 | -4.3752799
181.0647 | -3.255718 | -3.9791622 | 0.013184292 | 0 | 0 | 0.00027418372 | -11.486592 | 6.6488409 | 269.94876 | 272.65256 | -4.3752799
181.06472 | -3.255718 | -3.978627 | 0.0097933933 | 0 | 0 | 0.00026696583 | -11.486592 | 6.649035 | 269.94925 | 272.65274 | -4.3752799
181.06474 | -3.255718 | -3.9918332 | -0.0043152301 | 0 | 0 | 0.00026649795 | -11.486592 | 6.6469154 | 269.94977 | 272.65292 | -4.3752799
181.06476 | -3.255718 | -3.9863555 | -0.0018975923 | 0 | 0 | 0.000266471 | -11.486592 | 6.6445999 | 269.95026 | 272.65311 | -4.3752799
181.06478 | -3.255718 | -3.9924765 | 0.0048716241 | 0 | 0 | 0.00026652034 | -11.486595 | 6.6465364 | 269.95078 | 272.65329 | -4.3759947
181.0648 | -3.255718 | -3.9797747 | -0.00035658709 | 0 | 0 | 0.0006001576 | -11.505676 | 6.6509724 | 269.95126 | 272.65347 | -4.3753414
181.06482 | -3.2557182 | -3.9852862 | -0.0022711377 | 0 | 0 | 0.00062899309 | -11.507326 | 6.6492195 | 269.95178 | 272.65366 | -4.3752842
181.06484 | -3.2557182 | -3.9857852 | 0.0084645879 | 0 | 0 | 0.0006308622 | -11.507432 | 6.6469269 | 269.9523 | 272.65384 | -4.3752799
181.06486 | -3.2557182 | -3.9792013 | 0.013750116 | 0 | 0 | 0.00063096988 | -11.507439 | 6.6446004 | 269.95279 | 272.65402 | -4.3752799
181.06488 | -3.2557182 | -4.0051169 | 0.0018436359 | 0 | 0 | 0.00063089951 | -11.507445 | 6.6465368 | 269.95331 | 272.65421 | -4.3752799
181.0649 | -3.2557182 | -4.013989 | -0.0042774989 | 0 | 0 | 0.00013046726 | -11.545608 | 6.6531038 | 269.9538 | 272.65439 | -4.3738508
181.06492 | -3.2557182 | -4.0080857 | 0.0010244449 | 0 | 0 | 8.7216133e-05 | -11.548906 | 6.6451402 | 269.95432 | 272.65457 | -4.3751564
181.06494 | -3.2557182 | -4.0009389 | 0.0029456732 | 0 | 0 | 8.4412568e-05 | -11.54912 | 6.6529675 | 269.9548 | 272.65475 | -4.3752723
181.06496 | -3.2557182 | -4.0069518 | -0.0034318774 | 0 | 0 | 8.4251027e-05 | -11.549132 | 6.6472626 | 269.95532 | 272.65494 | -4.3752794
181.06498 | -3.2557182 | -4.0008659 | 0.0032758557 | 0 | 0 | 8.4293104e-05 | -11.54913 | 6.6488872 | 269.95581 | 272.65512 | -4.3752799
181.065 | -3.2557182 | -4.0135708 | 0.013304497 | 0 | 0 | 0.00041798266 | -11.530049 | 6.6490378 | 269.95633 | 272.6553 | -4.3752799
181.06502 | -3.2557185 | -4.0146813 | 0.0061706686 | 0 | 0 | 0.00044682264 | -11.528399 | 6.6447835 | 269.95685 | 272.65549 | -4.3752799
181.06504 | -3.2557185 | -4.0213766 | -0.0046284487 | 0 | 0 | 0.00044869207 | -11.528293 | 6.6486797 | 269.95734 | 272.65567 | -4.3738508
181.06506 | -3.2557185 | -4.0351934 | -0.0011917298 | 0 | 0 | 0.00044879978 | -11.528286 | 6.6468925 | 269.95786 | 272.65585 | -4.3751564
181.06508 | -3.2557185 | -4.0231338 | 0.0042067156 | 0 | 0 | 0.00044881829 | -11.528295 | 6.6509967 | 269.95834 | 272.65604 | -4.3752723
181.0651 | -3.2557185 | -4.0286899 | -0.0018669664 | 0 | 0 | 0.00053206726 | -11.585538 | 6.6556187 | 269.95886 | 272.65622 | -4.3752794
181.06512 | -3.2557185 | -4.049057 | -0.0016748981 | 0 | 0 | 0.0005392622 | -11.590486 | 6.6538782 | 269.95935 | 272.6564 | -4.3738508
181.06514 | -3.2557185 | -4.0574298 | 0.0092449998 | 0 | 0 | 0.00053972861 | -11.590807 | 6.6537185 | 269.95987 | 272.65659 | -4.3751564
181.06516 | -3.2557185 | -4.0713558 | 0.012364526 | 0 | 0 | 0.00053975551 | -11.590825 | 6.6473107 | 269.96036 | 272.65677 | -4.3738427
181.06518 | -3.2557185 | -4.0593042 | 0.00026975723 | 0 | 0 | 0.00053966808 | -11.590841 | 6.6446247 | 269.96088 | 272.65695 | -4.3737268
181.0652 | -3.2557185 | -4.0781002 | -0.0051361434 | 0 | 0 | -4.4092048e-05 | -11.686248 | 6.6444035 | 269.9614 | 272.65717 | -4.3737192
181.06522 | -3.2557187 | -4.0797462 | 0.0024056195 | 0 | 0 | -9.4544986e-05 | -11.694494 | 6.6379943 | 269.96188 | 272.65735 | -4.3737187
181.06524 | -3.2557187 | -4.0732322 | 0.0023403703 | 0 | 0 | -9.7815391e-05 | -11.695029 | 6.6481028 | 269.9624 | 272.65753 | -4.3737187
181.06526 | -3.2557187 | -4.0726671 | -0.0034867716 | 0 | 0 | -9.8003824e-05 | -11.69506 | 6.6532521 | 269.96289 | 272.65771 | -4.3737187
181.06528 | -3.2557187 | -4.0792527 | 0.0032722417 | 0 | 0 | -9.7937795e-05 | -11.69507 | 6.651546 | 269.96341 | 272.6579 | -4.3737187
181.0653 | -3.2557187 | -4.0864449 | 0.013304287 | 0 | 0 | 0.00040257315 | -11.752313 | 6.6471248 | 269.9639 | 272.65808 | -4.3751478
181.06532 | -3.2557187 | -4.0936766 | 0.0061706575 | 0 | 0 | 0.00044583113 | -11.757261 | 6.6488786 | 269.96442 | 272.65826 | -4.3738427
181.06534 | -3.2557187 | -4.1009078 | -0.00462856 | 0 | 0 | 0.00044863517 | -11.757582 | 6.6533022 | 269.96494 | 272.65845 | -4.3751564
181.06536 | -3.2557187 | -4.0948977 | -0.0019180182 | 0 | 0 | 0.00044879669 | -11.7576 | 6.6515498 | 269.96542 | 272.65863 | -4.374557
181.06538 | -3.2557187 | -4.0877447 | 0.0041439445 | 0 | 0 | 0.00044881811 | -11.757604 | 6.653522 | 269.96594 | 272.65881 | -4.3752179
181.0654 | -3.2557187 | -4.0937591 | -0.0018708142 | 0 | 0 | 0.00053206726 | -11.776685 | 6.6536946 | 269.96643 | 272.659 | -4.3752761
181.06542 | -3.2557189 | -4.100913 | -0.0002224456 | 0 | 0 | 0.0005392622 | -11.778335 | 6.6430449 | 269.96695 | 272.65918 | -4.3738503
181.06544 | -3.2557189 | -4.1015205 | 0.010095743 | 0 | 0 | 0.00053972861 | -11.778441 | 6.6463895 | 269.96744 | 272.65936 | -4.3737273
181.06546 | -3.2557189 | -4.1015615 | 0.010982675 | 0 | 0 | 0.00053975551 | -11.778448 | 6.6530938 | 269.96796 | 272.65955 | -4.3737192
181.06548 | -3.2557189 | -4.1148057 | -0.0005774296 | 0 | 0 | 0.00053965533 | -11.77846 | 6.6430058 | 269.96844 | 272.65973 | -4.3737187
181.0655 | -3.2557189 | -4.1093311 | -0.0044814674 | 0 | 0 | -0.0001275884 | -11.854785 | 6.6442542 | 269.96896 | 272.65991 | -4.3744335
181.06552 | -3.2557189 | -4.1220737 | 0.0017376161 | 0 | 0 | -0.00018525663 | -11.861382 | 6.6486459 | 269.96948 | 272.6601 | -4.3737803
181.06554 | -3.2557189 | -4.1099434 | 0.0030078029 | 0 | 0 | -0.00018899473 | -11.86181 | 6.6490226 | 269.96997 | 272.66028 | -4.373723
181.06556 | -3.2557189 | -4.1154919 | -0.0027012294 | 0 | 0 | -0.00018921011 | -11.861835 | 6.6469154 | 269.97049 | 272.66046 | -4.3737187
181.06558 | -3.2557189 | -4.1093726 | 0.0055167614 | 0 | 0 | -0.00018909475 | -11.861833 | 6.6509967 | 269.97098 | 272.66064 | -4.3737187
181.0656 | -3.2557189 | -4.1088347 | 0.012771051 | 0 | 0 | 0.00064500386 | -11.842752 | 6.6470895 | 269.9715 | 272.66083 | -4.3737187
181.06562 | -3.2557192 | -4.1154208 | 0.0039421744 | 0 | 0 | 0.00071709289 | -11.841102 | 6.6531405 | 269.97198 | 272.66101 | -4.3737187
181.06564 | -3.2557192 | -4.1159883 | -0.0062723928 | 0 | 0 | 0.00072176586 | -11.840996 | 6.6515374 | 269.9725 | 272.66119 | -4.3737187
181.06566 | -3.2557192 | -4.1027822 | 0.0001227958 | 0 | 0 | 0.00072203501 | -11.840989 | 6.6449919 | 269.97302 | 272.66138 | -4.3737187
181.06568 | -3.2557192 | -4.0950208 | 0.0035979711 | 0 | 0 | 0.00072201155 | -11.840983 | 6.6465616 | 269.97351 | 272.66156 | -4.3737187
181.0657 | -3.2557192 | -4.1076169 | -0.0019217017 | 0 | 0 | 0.00047190825 | -11.80282 | 6.6509743 | 269.97403 | 272.66174 | -4.3751478
181.06572 | -3.2557192 | -4.1087189 | 0.00050056516 | 0 | 0 | 0.00045029243 | -11.799522 | 6.6513519 | 269.97452 | 272.66193 | -4.3752718
181.06574 | -3.2557192 | -4.1021714 | 0.010884494 | 0 | 0 | 0.00044889128 | -11.799308 | 6.6471109 | 269.97504 | 272.66211 | -4.3738503
181.06576 | -3.2557192 | -4.1148424 | 0.010323847 | 0 | 0 | 0.00044881052 | -11.799296 | 6.6424799 | 269.97552 | 272.66229 | -4.3737273
181.06578 | -3.2557192 | -4.0960865 | -0.002087438 | 0 | 0 | 0.00044869183 | -11.799295 | 6.6484847 | 269.97604 | 272.66248 | -4.3730044
181.0658 | -3.2557192 | -4.0944419 | -0.0038842442 | 0 | 0 | -0.00030216461 | -11.799295 | 6.649013 | 269.97653 | 272.66266 | -4.3736572
181.06582 | -3.2557194 | -4.0943351 | 0.0032444992 | 0 | 0 | -0.00036705926 | -11.799295 | 6.6533117 | 269.97705 | 272.66284 | -4.3737144
181.06584 | -3.2557194 | -4.0943298 | 0.0024106454 | 0 | 0 | -0.00037126575 | -11.799295 | 6.6536818 | 269.97757 | 272.66302 | -4.3737187
181.06586 | -3.2557194 | -4.1009493 | -0.0027555437 | 0 | 0 | -0.00037150815 | -11.799295 | 6.6494417 | 269.97806 | 272.66321 | -4.3744335
181.06588 | -3.2557194 | -4.0949006 | 0.0062393504 | 0 | 0 | -0.00037135615 | -11.799295 | 6.649075 | 269.97858 | 272.66339 | -4.3737803
181.0659 | -3.2557194 | -4.0943627 | 0.012107216 | 0 | 0 | 0.00071295816 | -11.799295 | 6.6511827 | 269.97906 | 272.66357 | -4.3722935
181.06592 | -3.2557194 | -4.0744643 | 0.0031572829 | 0 | 0 | 0.00080667285 | -11.799295 | 6.6513662 | 269.97958 | 272.66376 | -4.3735952
181.06594 | -3.2557194 | -4.0727463 | -0.0056126001 | 0 | 0 | 0.00081274752 | -11.799295 | 6.6535087 | 269.98007 | 272.66394 | -4.3737106
181.06596 | -3.2557194 | -4.0792551 | 0.00090682291 | 0 | 0 | 0.00081309746 | -11.799295 | 6.645165 | 269.98059 | 272.66412 | -4.3737183
181.06598 | -3.2557194 | -4.0731997 | 0.0043897056 | 0 | 0 | 0.00081307825 | -11.799286 | 6.648705 | 269.98108 | 272.66431 | -4.3737187
181.066 | -3.2557194 | -4.0726633 | -0.0033072957 | 0 | 0 | 0.00056286913 | -11.742042 | 6.6468945 | 269.9816 | 272.66449 | -4.3737187
181.06602 | -3.2557197 | -4.0660052 | 0.00037933275 | 0 | 0 | 0.00054124411 | -11.737094 | 6.6488624 | 269.98212 | 272.66467 | -4.3737187
181.06604 | -3.2557197 | -4.0521884 | 0.010876383 | 0 | 0 | 0.00053984241 | -11.736773 | 6.6426406 | 269.9826 | 272.66486 | -4.3737187
181.06606 | -3.2557197 | -4.0510049 | 0.008870814 | 0 | 0 | 0.00053976162 | -11.736755 | 6.65276 | 269.98312 | 272.66504 | -4.3751478
181.06608 | -3.2557197 | -4.0376859 | -0.0022130054 | 0 | 0 | 0.00053963024 | -11.736739 | 6.6493821 | 269.98361 | 272.66522 | -4.3745565
181.0661 | -3.2557197 | -4.0365372 | -0.0038923833 | 0 | 0 | -0.00029447477 | -11.641333 | 6.6490703 | 269.98413 | 272.66544 | -4.3737884
181.06612 | -3.2557197 | -4.0364628 | 0.0032435881 | 0 | 0 | -0.00036656443 | -11.633087 | 6.6469178 | 269.98462 | 272.66562 | -4.3751526
181.06614 | -3.2557197 | -4.0364575 | -0.00049356959 | 0 | 0 | -0.00037123734 | -11.632552 | 6.6467314 | 269.98514 | 272.6658 | -4.3738427
181.06616 | -3.2557197 | -4.0298357 | -0.0022801578 | 0 | 0 | -0.00037150661 | -11.632521 | 6.6424551 | 269.98566 | 272.66599 | -4.3737268
181.06618 | -3.2557197 | -4.0292625 | 0.007011286 | 0 | 0 | -0.00037134334 | -11.632517 | 6.6463499 | 269.98615 | 272.66617 | -4.3737192
181.0662 | -3.2557197 | -4.0226045 | 0.012172934 | 0 | 0 | 0.00079631916 | -11.613436 | 6.6445637 | 269.98666 | 272.66635 | -4.3737187
181.06622 | -3.2557199 | -4.0220299 | 0.0024351324 | 0 | 0 | 0.00089723733 | -11.611786 | 6.6529303 | 269.98715 | 272.66653 | -4.3751478
181.06624 | -3.2557199 | -4.0219917 | -0.0064014154 | 0 | 0 | 0.00090377888 | -11.61168 | 6.6472611 | 269.98767 | 272.66672 | -4.3738427
181.06626 | -3.2557199 | -4.0153675 | 0.00083977438 | 0 | 0 | 0.00090415584 | -11.611673 | 6.6488867 | 269.98816 | 272.6669 | -4.3751564
181.06628 | -3.2557199 | -4.008172 | 0.0029337895 | 0 | 0 | 0.00090410007 | -11.611664 | 6.6469054 | 269.98868 | 272.66708 | -4.3738427
181.0663 | -3.2557199 | -3.9943235 | -0.0027065021 | 0 | 0 | 0.00040391294 | -11.554421 | 6.6467314 | 269.98917 | 272.66727 | -4.3737268
181.06632 | -3.2557199 | -4.013 | 0.0018860133 | 0 | 0 | 0.00036068293 | -11.549473 | 6.6467209 | 269.98969 | 272.66745 | -4.3751483
181.06634 | -3.2557199 | -3.9947748 | 0.013183243 | 0 | 0 | 0.00035788072 | -11.549152 | 6.6531162 | 269.9902 | 272.66763 | -4.3752718
181.06636 | -3.2557199 | -3.9799244 | 0.0076153413 | 0 | 0 | 0.00035771928 | -11.549134 | 6.6472721 | 269.99069 | 272.66782 | -4.3752794
181.06638 | -3.2557199 | -3.9919183 | -0.0045034722 | 0 | 0 | 0.00035757083 | -11.549127 | 6.6446228 | 269.99121 | 272.668 | -4.3752799
181.0664 | -3.2557199 | -3.9996018 | -0.0019100156 | 0 | 0 | -0.00056024571 | -11.510964 | 6.6465373 | 269.9917 | 272.66818 | -4.3752799
181.06642 | -3.2557199 | -3.987 | 0.0034190866 | 0 | 0 | -0.00063957024 | -11.507666 | 6.64884 | 269.99222 | 272.66837 | -4.3752799
181.06644 | -3.2557199 | -3.9792743 | -0.0012082717 | 0 | 0 | -0.00064471219 | -11.507452 | 6.6447711 | 269.99271 | 272.66855 | -4.3738508
181.06646 | -3.2557199 | -3.9720104 | -0.0016166082 | 0 | 0 | -0.0006450084 | -11.50744 | 6.6486793 | 269.99323 | 272.66873 | -4.3751564
181.06648 | -3.2557199 | -3.978018 | 0.0085226381 | 0 | 0 | -0.00064478308 | -11.507433 | 6.6468925 | 269.99374 | 272.66891 | -4.3738427
181.0665 | -3.2557199 | -3.9785497 | 0.013028597 | 0 | 0 | 0.00094002293 | -11.469271 | 6.6488628 | 269.99423 | 272.6691 | -4.3751564
181.06652 | -3.2557199 | -3.9719639 | 0.0025063737 | 0 | 0 | 0.001076994 | -11.465973 | 6.6469045 | 269.99475 | 272.66928 | -4.3752723
181.06654 | -3.2557199 | -3.9713945 | -0.0056705773 | 0 | 0 | 0.0010858725 | -11.465759 | 6.6488638 | 269.99524 | 272.66946 | -4.3752794
181.06656 | -3.2557199 | -3.9779766 | 0.00090302766 | 0 | 0 | 0.0010863841 | -11.465747 | 6.644773 | 269.99576 | 272.66965 | -4.3752799
181.06658 | -3.2557199 | -3.9653053 | 0.0043897075 | 0 | 0 | 0.0010863355 | -11.46574 | 6.6529441 | 269.99625 | 272.66983 | -4.3767085
181.0666 | -3.2557199 | -3.970818 | -0.0018541784 | 0 | 0 | 0.00058597582 | -11.427577 | 6.649394 | 269.99677 | 272.67001 | -4.3739743
181.06662 | -3.2557201 | -3.9646993 | 0.0041349423 | 0 | 0 | 0.00054273091 | -11.424279 | 6.6533356 | 269.99725 | 272.6702 | -4.3751645
181.06664 | -3.2557201 | -3.977402 | 0.013375911 | 0 | 0 | 0.00053992774 | -11.424065 | 6.6451545 | 269.99777 | 272.67038 | -4.3752728
181.06666 | -3.2557201 | -3.9785113 | 0.0069014044 | 0 | 0 | 0.00053976622 | -11.424053 | 6.6487031 | 269.99829 | 272.67056 | -4.3752794
181.06668 | -3.2557201 | -3.9785814 | -0.0052919253 | 0 | 0 | 0.00053957966 | -11.424058 | 6.6404967 | 269.99878 | 272.67075 | -4.3752799
181.0667 | -3.2557201 | -3.9653442 | -0.0027021423 | 0 | 0 | -0.00062838983 | -11.462221 | 6.6461778 | 269.9993 | 272.67093 | -4.3738503
181.06672 | -3.2557201 | -3.9708221 | 0.0040774136 | 0 | 0 | -0.00072933454 | -11.465519 | 6.6466846 | 269.99979 | 272.67111 | -4.3722978
181.06674 | -3.2557201 | -3.9779403 | -0.0018753213 | 0 | 0 | -0.00073587784 | -11.465733 | 6.6467171 | 270.00031 | 272.6713 | -4.3735962
181.06676 | -3.2557201 | -3.9719255 | -0.0016752682 | 0 | 0 | -0.00073625485 | -11.465745 | 6.6445866 | 270.00079 | 272.67148 | -4.3751397
181.06678 | -3.2557201 | -3.9780121 | 0.0099704089 | 0 | 0 | -0.00073599583 | -11.465746 | 6.6444025 | 270.00131 | 272.67166 | -4.3738418
181.0668 | -3.2557201 | -3.9719296 | 0.012427002 | 0 | 0 | 0.0010988577 | -11.465746 | 6.6486554 | 270.0018 | 272.67184 | -4.3744416
181.06682 | -3.2557204 | -3.9780157 | -0.0011779023 | 0 | 0 | 0.0012574396 | -11.465746 | 6.6490231 | 270.00232 | 272.67203 | -4.3752103
181.06684 | -3.2557204 | -3.9917948 | -0.0052613779 | 0 | 0 | 0.0012677191 | -11.465746 | 6.646915 | 270.00284 | 272.67221 | -4.3752761
181.06686 | -3.2557204 | -3.9929745 | 0.0023978311 | 0 | 0 | 0.0012683114 | -11.465746 | 6.6467328 | 270.00333 | 272.67239 | -4.3738503
181.06688 | -3.2557204 | -3.9930518 | 0.0045180251 | 0 | 0 | 0.0012682419 | -11.465752 | 6.6531181 | 270.00385 | 272.67258 | -4.3737273
181.0669 | -3.2557204 | -3.9996762 | -0.0025721584 | 0 | 0 | 0.00060135784 | -11.503914 | 6.6536694 | 270.00433 | 272.67276 | -4.3751483
181.06692 | -3.2557204 | -3.9936285 | 0.0040727598 | 0 | 0 | 0.00054372061 | -11.507212 | 6.6494403 | 270.00485 | 272.67294 | -4.3752718
181.06694 | -3.2557204 | -3.9997158 | 0.014098044 | 0 | 0 | 0.0005399845 | -11.507426 | 6.6469412 | 270.00534 | 272.67313 | -4.3738503
181.06696 | -3.2557204 | -4.0068765 | 0.0062376549 | 0 | 0 | 0.0005397693 | -11.507438 | 6.6446009 | 270.00586 | 272.67331 | -4.3751564
181.06698 | -3.2557204 | -4.0207253 | -0.0053504203 | 0 | 0 | 0.00053957984 | -11.507451 | 6.6486678 | 270.00638 | 272.67349 | -4.3738427
181.067 | -3.2557204 | -4.0152884 | -0.0012542536 | 0 | 0 | -0.00062838977 | -11.583776 | 6.6447592 | 270.00687 | 272.67368 | -4.3737268
181.06702 | -3.2557206 | -4.0214133 | 0.0042026602 | 0 | 0 | -0.00072933454 | -11.590372 | 6.6486788 | 270.00739 | 272.67389 | -4.3737192
181.06704 | -3.2557206 | -4.0219541 | -0.0018670894 | 0 | 0 | -0.00073587784 | -11.5908 | 6.6490254 | 270.00787 | 272.67407 | -4.3737187
181.06706 | -3.2557206 | -4.0286112 | -0.00094840146 | 0 | 0 | -0.00073625485 | -11.590825 | 6.6533113 | 270.00839 | 272.67426 | -4.3751478
181.06708 | -3.2557206 | -4.0358081 | 0.010759603 | 0 | 0 | -0.00073598314 | -11.590832 | 6.6451526 | 270.00888 | 272.67444 | -4.3738427
181.0671 | -3.2557206 | -4.0430398 | 0.013220353 | 0 | 0 | 0.0011823119 | -11.628995 | 6.6465712 | 270.0094 | 272.67462 | -4.3751564
181.06712 | -3.2557206 | -4.0502706 | 0.00034111715 | 0 | 0 | 0.0013481054 | -11.632293 | 6.6467099 | 270.00989 | 272.6748 | -4.3752723
181.06714 | -3.2557206 | -4.037643 | -0.0036797589 | 0 | 0 | 0.0013588523 | -11.632507 | 6.6488509 | 270.01041 | 272.67499 | -4.3738503
181.06716 | -3.2557206 | -4.0564003 | 0.0032576374 | 0 | 0 | 0.0013594715 | -11.632519 | 6.6447716 | 270.01093 | 272.67517 | -4.3751564
181.06718 | -3.2557206 | -4.0514269 | 0.0024115096 | 0 | 0 | 0.0013593525 | -11.632526 | 6.6486788 | 270.01141 | 272.67535 | -4.3738427
181.0672 | -3.2557206 | -4.0708261 | -0.0020289936 | 0 | 0 | 0.00035888379 | -11.670689 | 6.6426272 | 270.01193 | 272.67554 | -4.3744416
181.06722 | -3.2557209 | -4.0791321 | 0.0077541787 | 0 | 0 | 0.00027241572 | -11.673987 | 6.6420965 | 270.01242 | 272.67572 | -4.3752103
181.06724 | -3.2557209 | -4.073194 | 0.014415096 | 0 | 0 | 0.00026681079 | -11.674201 | 6.6441951 | 270.01294 | 272.6759 | -4.3752761
181.06726 | -3.2557209 | -4.0792861 | 0.0055320133 | 0 | 0 | 0.00026648786 | -11.674213 | 6.6465101 | 270.01343 | 272.67609 | -4.3752799
181.06728 | -3.2557209 | -4.079824 | -0.0046853884 | 0 | 0 | 0.00026634338 | -11.674226 | 6.648838 | 270.01395 | 272.67627 | -4.3752799
181.0673 | -3.2557209 | -4.0798607 | 0.00098285661 | 0 | 0 | -0.00056795991 | -11.750551 | 6.6469026 | 270.01447 | 272.67645 | -4.3752799
181.06732 | -3.2557209 | -4.0931044 | 0.0065736026 | 0 | 0 | -0.00064006657 | -11.757147 | 6.644599 | 270.01495 | 272.67664 | -4.3745646
181.06734 | -3.2557209 | -4.0876288 | -0.0016661305 | 0 | 0 | -0.00064474065 | -11.757575 | 6.6465354 | 270.01547 | 272.67682 | -4.3737888
181.06736 | -3.2557209 | -4.0937538 | 0.00051731785 | 0 | 0 | -0.00064500992 | -11.7576 | 6.6445746 | 270.01596 | 272.677 | -4.373723
181.06738 | -3.2557209 | -4.1075344 | 0.012338243 | 0 | 0 | -0.00064471975 | -11.757613 | 6.6444016 | 270.01648 | 272.67719 | -4.3751483
181.0674 | -3.2557209 | -4.1020918 | 0.011901386 | 0 | 0 | 0.0013566633 | -11.833938 | 6.6443911 | 270.01697 | 272.67737 | -4.3738427
181.06742 | -3.2557211 | -4.0949759 | -0.00050199381 | 0 | 0 | 0.001529638 | -11.840535 | 6.6507869 | 270.01749 | 272.67755 | -4.3737268
181.06744 | -3.2557211 | -4.1009927 | -0.003023664 | 0 | 0 | 0.0015408503 | -11.840963 | 6.6492081 | 270.01797 | 272.67773 | -4.3751483
181.06746 | -3.2557211 | -4.1081481 | 0.0047677322 | 0 | 0 | 0.0015414963 | -11.840988 | 6.6490583 | 270.01849 | 272.67792 | -4.3752718
181.06748 | -3.2557211 | -4.1153765 | 0.0032670773 | 0 | 0 | 0.0015413662 | -11.840992 | 6.642653 | 270.01804 | 272.67773 | -4.3738503
181.0675 | -3.2557211 | -4.1159868 | -0.0019577583 | 0 | 0 | 0.00045780017 | -11.860073 | 6.6506276 | 270.01758 | 272.67755 | -4.3744421
181.06752 | -3.2557211 | -4.1094055 | 0.0084850173 | 0 | 0 | 0.00036415024 | -11.861723 | 6.6470642 | 270.01712 | 272.67737 | -4.3752103
181.06754 | -3.2557211 | -4.1088357 | 0.014478128 | 0 | 0 | 0.00035807979 | -11.861829 | 6.6446085 | 270.01666 | 272.67719 | -4.3738465
181.06756 | -3.2557211 | -4.108798 | 0.005536207 | 0 | 0 | 0.00035773002 | -11.861836 | 6.642272 | 270.0162 | 272.677 | -4.3751564
181.06758 | -3.2557211 | -4.108799 | -0.0039597172 | 0 | 0 | 0.00035758404 | -11.861833 | 6.6484714 | 270.01575 | 272.67682 | -4.3738427
181.0676 | -3.2557211 | -4.1286597 | 0.0010452354 | 0 | 0 | -0.00047684234 | -11.842752 | 6.6468787 | 270.01529 | 272.67664 | -4.3751564
181.06762 | -3.2557213 | -4.117135 | 0.0043986929 | 0 | 0 | -0.00054895977 | -11.841102 | 6.6424646 | 270.01483 | 272.67645 | -4.3738427
181.06764 | -3.2557213 | -4.1161013 | -0.002580167 | 0 | 0 | -0.00055363448 | -11.840996 | 6.6420875 | 270.01434 | 272.67627 | -4.3737268
181.06766 | -3.2557213 | -4.1094108 | 0.0026204754 | 0 | 0 | -0.00055390381 | -11.840989 | 6.6527238 | 270.01389 | 272.67609 | -4.3744335
181.06768 | -3.2557213 | -4.1022124 | 0.013247037 | 0 | 0 | -0.0005536137 | -11.840986 | 6.6451144 | 270.01343 | 272.6759 | -4.3737803
181.0677 | -3.2557213 | -4.0949826 | 0.011249504 | 0 | 0 | 0.0014476747 | -11.821904 | 6.6465697 | 270.01297 | 272.67572 | -4.373723
181.06772 | -3.2557213 | -4.1009922 | -0.0020115161 | 0 | 0 | 0.0016206412 | -11.820255 | 6.6509743 | 270.01251 | 272.67554 | -4.3751483
181.06774 | -3.2557213 | -4.1015248 | -0.0017012067 | 0 | 0 | 0.0016318529 | -11.820148 | 6.6470866 | 270.01205 | 272.67535 | -4.3738427
181.06776 | -3.2557213 | -4.0949383 | 0.0048845164 | 0 | 0 | 0.0016324988 | -11.820141 | 6.6446109 | 270.0116 | 272.67517 | -4.3737268
181.06778 | -3.2557213 | -4.094367 | 0.0010967177 | 0 | 0 | 0.0016323179 | -11.820138 | 6.6465368 | 270.01114 | 272.67499 | -4.3751483
181.0678 | -3.2557213 | -4.0877099 | -0.0021456666 | 0 | 0 | 0.00021514745 | -11.801058 | 6.64884 | 270.01068 | 272.6748 | -4.3752718
181.06782 | -3.2557216 | -4.0937543 | 0.0077464399 | 0 | 0 | 9.266477e-05 | -11.799408 | 6.646903 | 270.01022 | 272.67462 | -4.3745646
181.06784 | -3.2557216 | -4.081048 | 0.013687924 | 0 | 0 | 8.4725332e-05 | -11.799302 | 6.6467314 | 270.00977 | 272.67444 | -4.3745031
181.06786 | -3.2557216 | -4.0865598 | 0.0025650286 | 0 | 0 | 8.4267878e-05 | -11.799295 | 6.6467199 | 270.00931 | 272.67426 | -4.3737855
181.06788 | -3.2557216 | -4.087059 | -0.0042148135 | 0 | 0 | 8.4154228e-05 | -11.799292 | 6.6467195 | 270.00885 | 272.67407 | -4.373723
181.0679 | -3.2557216 | -4.0804696 | 0.0024812939 | 0 | 0 | -0.00049996364 | -11.78021 | 6.6467204 | 270.00839 | 272.67389 | -4.3737187
181.06792 | -3.2557216 | -4.0732784 | 0.0045232838 | 0 | 0 | -0.0005504475 | -11.778561 | 6.6531157 | 270.00793 | 272.67368 | -4.3730035
181.06794 | -3.2557216 | -4.0726662 | -0.0025720799 | 0 | 0 | -0.00055371982 | -11.778455 | 6.6472731 | 270.00748 | 272.67349 | -4.3736572
181.06796 | -3.2557216 | -4.0527639 | 0.0026209415 | 0 | 0 | -0.00055390847 | -11.778448 | 6.6510196 | 270.00702 | 272.67331 | -4.3722854
181.06798 | -3.2557216 | -4.0576663 | 0.01324662 | 0 | 0 | -0.00055361388 | -11.778436 | 6.64709 | 270.00656 | 272.67313 | -4.3735948
181.068 | -3.2557216 | -4.058126 | 0.0083448729 | 0 | 0 | 0.0014476747 | -11.702111 | 6.6467447 | 270.0061 | 272.67294 | -4.3737106
181.06802 | -3.2557218 | -4.0515342 | -0.0044404282 | 0 | 0 | 0.0016206412 | -11.695515 | 6.6531172 | 270.00562 | 272.67276 | -4.3737183
181.06804 | -3.2557218 | -4.044342 | -0.0011795397 | 0 | 0 | 0.0016318529 | -11.695087 | 6.6451402 | 270.00516 | 272.67258 | -4.3737187
181.06806 | -3.2557218 | -4.0371103 | 0.0042075287 | 0 | 0 | 0.0016324988 | -11.695062 | 6.6487041 | 270.0047 | 272.67239 | -4.3751478
181.06808 | -3.2557218 | -4.0298796 | -0.0011413821 | 0 | 0 | 0.0016322798 | -11.695049 | 6.6511593 | 270.00424 | 272.67221 | -4.3745565
181.0681 | -3.2557218 | -4.0425076 | -0.00088591024 | 0 | 0 | -3.5195866e-05 | -11.618724 | 6.6534967 | 270.00378 | 272.67203 | -4.3737884
181.06812 | -3.2557218 | -4.0237498 | 0.0093120551 | 0 | 0 | -0.00017931177 | -11.612127 | 6.6515613 | 270.00333 | 272.67184 | -4.3744378
181.06814 | -3.2557218 | -4.0287251 | 0.013820885 | 0 | 0 | -0.00018865347 | -11.611699 | 6.6471248 | 270.00287 | 272.67166 | -4.3737807
181.06816 | -3.2557218 | -4.0225682 | 0.0025735958 | 0 | 0 | -0.00018919172 | -11.611674 | 6.6467452 | 270.00241 | 272.67148 | -4.373723
181.06818 | -3.2557218 | -4.0154037 | -0.0042144312 | 0 | 0 | -0.00018927164 | -11.611667 | 6.6467218 | 270.00195 | 272.6713 | -4.3751483
181.0682 | -3.2557218 | -4.0015559 | 0.0017549219 | 0 | 0 | -0.0005230846 | -11.573505 | 6.6531157 | 270.0015 | 272.67111 | -4.3738427
181.06822 | -3.255722 | -4.0136113 | 0.0037350785 | 0 | 0 | -0.00055193517 | -11.570207 | 6.6451411 | 270.00104 | 272.67093 | -4.3737268
181.06824 | -3.255722 | -3.994818 | -0.0026388466 | 0 | 0 | -0.00055380526 | -11.569993 | 6.6529684 | 270.00058 | 272.67075 | -4.3737192
181.06826 | -3.255722 | -4.0064096 | 0.0026167536 | 0 | 0 | -0.00055391301 | -11.569981 | 6.6536593 | 270.00012 | 272.67056 | -4.3737187
181.06828 | -3.255722 | -3.980963 | 0.013972771 | 0 | 0 | -0.00055360142 | -11.569965 | 6.6515718 | 269.99966 | 272.67038 | -4.3737187
181.0683 | -3.255722 | -3.985363 | 0.00913403 | 0 | 0 | 0.0015309765 | -11.474559 | 6.6449938 | 269.99921 | 272.6702 | -4.3737187
181.06832 | -3.255722 | -3.98579 | -0.0036482643 | 0 | 0 | 0.0017111413 | -11.466313 | 6.6486931 | 269.99875 | 272.67001 | -4.3737187
181.06834 | -3.255722 | -3.9791956 | -0.0018387167 | 0 | 0 | 0.0017228198 | -11.465778 | 6.6447606 | 269.99829 | 272.66983 | -4.3737187
181.06836 | -3.255722 | -3.9653838 | 0.0048753563 | 0 | 0 | 0.0017234928 | -11.465747 | 6.6486788 | 269.99783 | 272.66965 | -4.3737187
181.06838 | -3.255722 | -3.9708226 | -0.0010825429 | 0 | 0 | 0.0017232625 | -11.465743 | 6.6447611 | 269.99734 | 272.66946 | -4.3737187
181.0684 | -3.255722 | -3.9646993 | -0.0016083507 | 0 | 0 | -2.7502352e-05 | -11.446662 | 6.6529436 | 269.99689 | 272.66928 | -4.3751478
181.06842 | -3.2557223 | -3.9773998 | 0.0092492849 | 0 | 0 | -0.00017881674 | -11.445012 | 6.6493936 | 269.99643 | 272.6691 | -4.3738427
181.06844 | -3.2557223 | -3.9652691 | 0.012364994 | 0 | 0 | -0.00018862507 | -11.444906 | 6.6490707 | 269.99597 | 272.66891 | -4.3751564
181.06846 | -3.2557223 | -3.9774349 | 0.0017224581 | 0 | 0 | -0.00018919021 | -11.444899 | 6.6447864 | 269.99551 | 272.66873 | -4.374557
181.06848 | -3.2557223 | -3.9520259 | -0.0042851642 | 0 | 0 | -0.00018927155 | -11.44489 | 6.6529446 | 269.99506 | 272.66855 | -4.3745027
181.0685 | -3.2557223 | -3.9564288 | 0.0024766761 | 0 | 0 | -0.00052308454 | -11.387646 | 6.649394 | 269.9946 | 272.66837 | -4.3737855
181.06852 | -3.2557223 | -3.9634795 | 0.0037977009 | 0 | 0 | -0.00055193517 | -11.382698 | 6.6512032 | 269.99414 | 272.66818 | -4.373723
181.06854 | -3.2557223 | -3.9706993 | -0.0019082827 | 0 | 0 | -0.00055380526 | -11.382377 | 6.6492348 | 269.99368 | 272.668 | -4.3751483
181.06856 | -3.2557223 | -3.9580679 | 0.0041312613 | 0 | 0 | -0.00055391301 | -11.382359 | 6.6490602 | 269.99323 | 272.66782 | -4.3738427
181.06858 | -3.2557223 | -3.9569626 | 0.012650156 | 0 | 0 | -0.0005536268 | -11.382361 | 6.642652 | 269.99277 | 272.66763 | -4.3751564
181.0686 | -3.2557223 | -3.9568918 | 0.0061122966 | 0 | 0 | 0.0013643662 | -11.401442 | 6.6463642 | 269.99231 | 272.66745 | -4.3752723
181.06862 | -3.2557225 | -3.9635079 | -0.0060852715 | 0 | 0 | 0.0015301335 | -11.403092 | 6.6488295 | 269.99185 | 272.66727 | -4.3738503
181.06864 | -3.2557225 | -3.9574606 | -0.0042217933 | 0 | 0 | 0.0015408788 | -11.403198 | 6.6532998 | 269.99139 | 272.66708 | -4.3737273
181.06866 | -3.2557225 | -3.9701672 | 0.0039475542 | 0 | 0 | 0.0015414979 | -11.403205 | 6.6515489 | 269.99094 | 272.6669 | -4.3751483
181.06868 | -3.2557225 | -3.9646564 | -0.0018835962 | 0 | 0 | 0.0015412774 | -11.403208 | 6.6492567 | 269.99048 | 272.66672 | -4.3752718
181.0687 | -3.2557225 | -3.9707763 | -0.00094935164 | 0 | 0 | -0.00012626681 | -11.422289 | 6.6469293 | 269.99002 | 272.66653 | -4.3752794
181.06872 | -3.2557225 | -3.9646964 | 0.01075922 | 0 | 0 | -0.00027038867 | -11.423939 | 6.6446013 | 269.98956 | 272.66635 | -4.3752799
181.06874 | -3.2557225 | -3.9774008 | 0.011041264 | 0 | 0 | -0.00027973077 | -11.424045 | 6.6529326 | 269.98911 | 272.66617 | -4.3752799
181.06876 | -3.2557225 | -3.9718902 | -0.0012992522 | 0 | 0 | -0.00028026907 | -11.424052 | 6.6472607 | 269.98862 | 272.66599 | -4.3738508
181.06878 | -3.2557225 | -3.9780118 | -0.0059954464 | 0 | 0 | -0.00028036171 | -11.424058 | 6.6467543 | 269.98816 | 272.6658 | -4.3737273
181.0688 | -3.2557225 | -3.9851735 | 0.0030605614 | 0 | 0 | -0.00069772417 | -11.462221 | 6.6467218 | 269.9877 | 272.66562 | -4.3751483
181.06882 | -3.2557228 | -3.9924002 | 0.0023984695 | 0 | 0 | -0.00073379575 | -11.465519 | 6.6488514 | 269.98724 | 272.66541 | -4.3738427
181.06884 | -3.2557228 | -3.9797714 | -0.0042090309 | 0 | 0 | -0.00073613389 | -11.465733 | 6.6469035 | 269.98679 | 272.66522 | -4.3737268
181.06886 | -3.2557228 | -3.9919062 | 0.0046613044 | 0 | 0 | -0.00073626864 | -11.465745 | 6.642467 | 269.98633 | 272.66504 | -4.3737192
181.06888 | -3.2557228 | -3.9797409 | 0.01269993 | 0 | 0 | -0.00073595846 | -11.465746 | 6.6527481 | 269.98587 | 272.66486 | -4.3737187
181.0689 | -3.2557228 | -4.0051498 | 0.0039377362 | 0 | 0 | 0.0013489481 | -11.465746 | 6.6451168 | 269.98541 | 272.66467 | -4.3737187
181.06892 | -3.2557228 | -4.0007501 | -0.0055465857 | 0 | 0 | 0.0015291414 | -11.465746 | 6.652966 | 269.98495 | 272.66449 | -4.3751478
181.06894 | -3.2557228 | -4.0135651 | -0.001267023 | 0 | 0 | 0.0015408219 | -11.465746 | 6.6472626 | 269.9845 | 272.66431 | -4.3752718
181.06896 | -3.2557228 | -4.0213017 | 0.0034762754 | 0 | 0 | 0.0015414949 | -11.465746 | 6.6510191 | 269.98404 | 272.66412 | -4.3738503
181.06898 | -3.2557228 | -4.0219479 | -0.0033822921 | 0 | 0 | 0.0015412519 | -11.465763 | 6.6492233 | 269.98358 | 272.66394 | -4.3751564
181.069 | -3.2557228 | -4.0286112 | -0.00035183251 | 0 | 0 | -0.00029322947 | -11.580251 | 6.6533237 | 269.98312 | 272.66376 | -4.3738427
181.06902 | -3.2557228 | -4.0358062 | 0.01008705 | 0 | 0 | -0.00045177931 | -11.590145 | 6.645153 | 269.98267 | 272.66357 | -4.3751564
181.06904 | -3.2557228 | -4.0297942 | 0.0088038491 | 0 | 0 | -0.00046205666 | -11.590787 | 6.6465712 | 269.98221 | 272.66339 | -4.3738427
181.06906 | -3.2557228 | -4.0292654 | -0.0029437079 | 0 | 0 | -0.00046264881 | -11.590824 | 6.6467099 | 269.98175 | 272.66321 | -4.3737268
181.06908 | -3.2557228 | -4.0557151 | -0.0046816901 | 0 | 0 | -0.00046269351 | -11.590841 | 6.6488509 | 269.98129 | 272.66302 | -4.3751483
181.0691 | -3.2557228 | -4.0580034 | 0.0031769555 | 0 | 0 | -0.00054620521 | -11.686248 | 6.6447716 | 269.98083 | 272.66284 | -4.3752718
181.06912 | -3.2557228 | -4.0647736 | 0.00095448154 | 0 | 0 | -0.00055342284 | -11.694494 | 6.6465468 | 269.98035 | 272.66266 | -4.3752794
181.06914 | -3.2557228 | -4.0719738 | -0.0036076596 | 0 | 0 | -0.00055389071 | -11.695029 | 6.646708 | 269.97989 | 272.66248 | -4.3752799
181.06916 | -3.2557228 | -4.0593419 | 0.0054423651 | 0 | 0 | -0.00055391766 | -11.69506 | 6.6488509 | 269.97943 | 272.66229 | -4.3738508
181.06918 | -3.2557228 | -4.0648599 | 0.013491741 | 0 | 0 | -0.0005536144 | -11.695064 | 6.646904 | 269.97897 | 272.66211 | -4.3730125
181.0692 | -3.2557228 | -4.0786047 | 0.0040046009 | 0 | 0 | 0.0014476745 | -11.714144 | 6.6467314 | 269.97852 | 272.66193 | -4.3736572
181.06922 | -3.255723 | -4.0930228 | -0.006268343 | 0 | 0 | 0.0016206412 | -11.715794 | 6.6467204 | 269.97806 | 272.66174 | -4.375144
181.06924 | -3.255723 | -4.0810027 | 0.00012314001 | 0 | 0 | 0.0016318529 | -11.7159 | 6.6488509 | 269.9776 | 272.66156 | -4.3752718
181.06926 | -3.255723 | -4.0931811 | 0.0043233084 | 0 | 0 | 0.0016324988 | -11.715907 | 6.6426392 | 269.97714 | 272.66138 | -4.3752794
181.06928 | -3.255723 | -4.1074963 | -0.0025852914 | 0 | 0 | 0.0016322545 | -11.715924 | 6.6484947 | 269.97668 | 272.66119 | -4.3752799
181.0693 | -3.255723 | -4.0954685 | 0.00044218951 | 0 | 0 | -0.00020208243 | -11.830414 | 6.6447487 | 269.97623 | 272.66101 | -4.3752799
181.06932 | -3.255723 | -4.0944023 | 0.013058561 | 0 | 0 | -0.0003606196 | -11.840308 | 6.6508102 | 269.97577 | 272.66083 | -4.3738508
181.06934 | -3.255723 | -4.0943341 | 0.0097854668 | 0 | 0 | -0.0003708961 | -11.84095 | 6.6470766 | 269.97531 | 272.66064 | -4.3751564
181.06936 | -3.255723 | -4.1009536 | -0.002864308 | 0 | 0 | -0.00037148822 | -11.840987 | 6.6467433 | 269.97485 | 272.66046 | -4.3752723
181.06938 | -3.255723 | -4.1213875 | -0.0039503817 | 0 | 0 | -0.00037153292 | -11.840995 | 6.6488528 | 269.9744 | 272.66028 | -4.3752794
181.0694 | -3.255723 | -4.1099 | 0.0032400123 | 0 | 0 | -0.000454975 | -11.879158 | 6.6469035 | 269.97394 | 272.6601 | -4.3738508
181.06942 | -3.2557232 | -4.1154919 | 0.00095878687 | 0 | 0 | -0.00046218661 | -11.882456 | 6.6424661 | 269.97348 | 272.65991 | -4.3751564
181.06944 | -3.2557232 | -4.1292357 | -0.0021546271 | 0 | 0 | -0.00046265405 | -11.88267 | 6.6463523 | 269.97302 | 272.65973 | -4.3738427
181.06946 | -3.2557232 | -4.1105533 | 0.0070196441 | 0 | 0 | -0.000462681 | -11.882682 | 6.65096 | 269.97256 | 272.65955 | -4.3730125
181.06948 | -3.2557232 | -4.128777 | 0.013625127 | 0 | 0 | -0.00046239045 | -11.882686 | 6.6470861 | 269.97211 | 272.65936 | -4.3750868
181.0695 | -3.2557232 | -4.1370063 | 0.0025606269 | 0 | 0 | 0.0014553886 | -11.901765 | 6.6446118 | 269.97162 | 272.65918 | -4.3752675
181.06952 | -3.2557232 | -4.1244421 | -0.0063932813 | 0 | 0 | 0.0016211374 | -11.903415 | 6.655066 | 269.97116 | 272.659 | -4.3752794
181.06954 | -3.2557232 | -4.1299615 | 0.0008403539 | 0 | 0 | 0.0016318815 | -11.903521 | 6.6474447 | 269.9707 | 272.65881 | -4.3752799
181.06956 | -3.2557232 | -4.1304617 | 0.0036601031 | 0 | 0 | 0.0016325004 | -11.903528 | 6.651031 | 269.97025 | 272.65863 | -4.3752799
181.06958 | -3.2557232 | -4.1238723 | -0.0026436185 | 0 | 0 | 0.0016322546 | -11.903525 | 6.6470914 | 269.96979 | 272.65845 | -4.3752799
181.0696 | -3.2557232 | -4.116683 | 0.0026162602 | 0 | 0 | -0.00020208243 | -11.884446 | 6.6531396 | 269.96933 | 272.65826 | -4.3752799
181.06962 | -3.2557235 | -4.1293149 | 0.012520812 | 0 | 0 | -0.0003606196 | -11.882796 | 6.6451411 | 269.96887 | 272.65808 | -4.3752799
181.06964 | -3.2557235 | -4.1304193 | 0.0075567253 | 0 | 0 | -0.0003708961 | -11.88269 | 6.6487031 | 269.96841 | 272.6579 | -4.3752799
181.06966 | -3.2557235 | -4.1172485 | -0.0045074127 | 0 | 0 | -0.00037148822 | -11.882683 | 6.6468945 | 269.96796 | 272.65771 | -4.3752799
181.06968 | -3.2557235 | -4.1161075 | -0.0026356727 | 0 | 0 | -0.00037150749 | -11.88268 | 6.6509953 | 269.9675 | 272.65753 | -4.3752799
181.0697 | -3.2557235 | -4.1094122 | 0.0033563767 | 0 | 0 | -0.00028801232 | -11.863599 | 6.6492219 | 269.96704 | 272.65735 | -4.3752799
181.06972 | -3.2557235 | -4.1088357 | -0.0012124471 | 0 | 0 | -0.000280796 | -11.861949 | 6.6533241 | 269.96658 | 272.65717 | -4.3752799
181.06974 | -3.2557235 | -4.108798 | -0.0023423887 | 0 | 0 | -0.00028032821 | -11.861843 | 6.6472855 | 269.96613 | 272.65695 | -4.3752799
181.06976 | -3.2557235 | -4.1087961 | 0.0077334186 | 0 | 0 | -0.00028030126 | -11.861836 | 6.6467562 | 269.96567 | 272.65677 | -4.3745646
181.06978 | -3.2557235 | -4.1087952 | 0.011509295 | 0 | 0 | -0.00028007122 | -11.861833 | 6.6488533 | 269.96521 | 272.65659 | -4.3737888
181.0698 | -3.2557235 | -4.1021729 | 0.0031028157 | 0 | 0 | 0.0012208639 | -11.842752 | 6.6469035 | 269.96475 | 272.6564 | -4.3744378
181.06982 | -3.2557237 | -4.0949783 | -0.0056159701 | 0 | 0 | 0.001350586 | -11.841102 | 6.6445994 | 269.96429 | 272.65622 | -4.3752103
181.06984 | -3.2557237 | -4.0877481 | 0.0023589698 | 0 | 0 | 0.0013589946 | -11.840996 | 6.6486692 | 269.96384 | 272.65604 | -4.3738465
181.06986 | -3.2557237 | -4.0871377 | 0.0030638445 | 0 | 0 | 0.0013594792 | -11.840989 | 6.6532893 | 269.96335 | 272.65585 | -4.3737273
181.06988 | -3.2557237 | -4.0937171 | -0.0012462833 | 0 | 0 | 0.0013592895 | -11.840983 | 6.6536808 | 269.96289 | 272.65567 | -4.3737192
181.0699 | -3.2557237 | -4.0810452 | 0.0027382525 | 0 | 0 | -5.8280031e-05 | -11.80282 | 6.6494408 | 269.96243 | 272.65549 | -4.3737187
181.06992 | -3.2557237 | -4.0799365 | 0.013254062 | 0 | 0 | -0.00018079708 | -11.799522 | 6.6448092 | 269.96198 | 272.6553 | -4.3751478
181.06994 | -3.2557237 | -4.0732431 | 0.0068935924 | 0 | 0 | -0.00018873873 | -11.799308 | 6.6465492 | 269.96152 | 272.65512 | -4.3738427
181.06996 | -3.2557237 | -4.0726652 | -0.0045660948 | 0 | 0 | -0.00018919633 | -11.799296 | 6.6488404 | 269.96106 | 272.65494 | -4.3737268
181.06998 | -3.2557237 | -4.0593829 | -0.0026393954 | 0 | 0 | -0.00018923373 | -11.79928 | 6.6447711 | 269.9606 | 272.65475 | -4.3737192
181.07 | -3.2557237 | -4.0449929 | 0.0040814807 | 0 | 0 | -0.00027259922 | -11.703874 | 6.6486807 | 269.96014 | 272.65457 | -4.3737187
181.07002 | -3.255724 | -4.0371542 | -0.0018750868 | 0 | 0 | -0.00027980423 | -11.695628 | 6.6532893 | 269.95969 | 272.65439 | -4.3737187
181.07004 | -3.255724 | -4.0431223 | -0.001675145 | 0 | 0 | -0.00028027126 | -11.695093 | 6.6472845 | 269.95923 | 272.65421 | -4.3751473
181.07006 | -3.255724 | -4.0304127 | 0.010696586 | 0 | 0 | -0.00028029818 | -11.695062 | 6.6531525 | 269.95877 | 272.65402 | -4.3731275
181.07008 | -3.255724 | -4.0425425 | 0.011763816 | 0 | 0 | -0.00028007111 | -11.695055 | 6.6451416 | 269.95831 | 272.65384 | -4.3736653
181.0701 | -3.255724 | -4.0237508 | 0.00094162871 | 0 | 0 | 0.0012208639 | -11.656892 | 6.6465702 | 269.95786 | 272.65366 | -4.3751445
181.07012 | -3.255724 | -4.0221033 | -0.0036250271 | 0 | 0 | 0.001350586 | -11.653594 | 6.644577 | 269.9574 | 272.65347 | -4.3738422
181.07014 | -3.255724 | -4.0153728 | 0.0039868942 | 0 | 0 | 0.0013589946 | -11.65338 | 6.6486669 | 269.95694 | 272.65329 | -4.3744416
181.07016 | -3.255724 | -4.001554 | 0.0039271028 | 0 | 0 | 0.0013594792 | -11.653368 | 6.6468911 | 269.95648 | 272.65311 | -4.3744955
181.07018 | -3.255724 | -4.0136113 | -0.001174493 | 0 | 0 | 0.0013592895 | -11.653355 | 6.6424656 | 269.95602 | 272.65292 | -4.3744993
181.0702 | -3.255724 | -3.9948161 | 0.0041946606 | 0 | 0 | -5.8280031e-05 | -11.57703 | 6.6442194 | 269.95557 | 272.65274 | -4.3752146
181.07022 | -3.2557242 | -3.9931681 | 0.014106082 | 0 | 0 | -0.00018079708 | -11.570434 | 6.6465111 | 269.95511 | 272.65256 | -4.373847
181.07024 | -3.2557242 | -3.9864407 | 0.0069645108 | 0 | 0 | -0.00018873873 | -11.570006 | 6.6467066 | 269.95462 | 272.65237 | -4.3744416
181.07026 | -3.2557242 | -3.9924815 | -0.0045610038 | 0 | 0 | -0.00018919633 | -11.569981 | 6.6531157 | 269.95416 | 272.65219 | -4.3737812
181.07028 | -3.2557242 | -3.9797738 | 0.0009908214 | 0 | 0 | -0.00018917023 | -11.569965 | 6.649405 | 269.9537 | 272.65201 | -4.3744373
181.0703 | -3.2557242 | -3.9786632 | 0.0058480017 | 0 | 0 | 0.00014453456 | -11.474559 | 6.6490712 | 269.95325 | 272.65182 | -4.374495
181.07032 | -3.2557242 | -3.971971 | -0.00027715278 | 0 | 0 | 0.00017337587 | -11.466313 | 6.6469188 | 269.95279 | 272.65164 | -4.3737845
181.07034 | -3.2557242 | -3.9780149 | 0.00063849799 | 0 | 0 | 0.00017524538 | -11.465778 | 6.6531291 | 269.95233 | 272.65146 | -4.3744378
181.07036 | -3.2557242 | -3.9719276 | 0.010893786 | 0 | 0 | 0.00017535311 | -11.465747 | 6.6494055 | 269.95187 | 272.65128 | -4.3752103
181.07038 | -3.2557242 | -3.9647679 | 0.013228985 | 0 | 0 | 0.00017554933 | -11.46574 | 6.6469407 | 269.95142 | 272.65109 | -4.3752761
181.0704 | -3.2557242 | -3.9575396 | 0.00034172353 | 0 | 0 | 0.0014260254 | -11.427577 | 6.6531305 | 269.95096 | 272.65091 | -4.3752799
181.07042 | -3.2557244 | -3.9569292 | -0.0029534439 | 0 | 0 | 0.001534101 | -11.424279 | 6.6515379 | 269.9505 | 272.65073 | -4.3752799
181.07044 | -3.2557244 | -3.9635091 | 0.0033204101 | 0 | 0 | 0.0015411066 | -11.424065 | 6.6471243 | 269.95004 | 272.65054 | -4.3745646
181.07046 | -3.2557244 | -3.9508376 | 0.0024156889 | 0 | 0 | 0.0015415101 | -11.424053 | 6.6488776 | 269.94958 | 272.65036 | -4.3752184
181.07048 | -3.2557244 | -3.9563494 | -0.0013034341 | 0 | 0 | 0.0015412908 | -11.424049 | 6.6469054 | 269.94913 | 272.65018 | -4.3752761
181.0705 | -3.2557244 | -3.9436092 | 0.0070904898 | 0 | 0 | -4.2889998e-05 | -11.404968 | 6.6509962 | 269.94867 | 272.64999 | -4.3745646
181.07052 | -3.2557244 | -3.95574 | 0.013630212 | 0 | 0 | -0.00017980684 | -11.403318 | 6.6470885 | 269.94821 | 272.64981 | -4.3745031
181.07054 | -3.2557244 | -3.9568112 | 0.0061919172 | 0 | 0 | -0.00018868189 | -11.403212 | 6.6467433 | 269.94775 | 272.64963 | -4.3752146
181.07056 | -3.2557244 | -3.9502609 | -0.0031754051 | 0 | 0 | -0.00018919326 | -11.403205 | 6.6467209 | 269.9473 | 272.64944 | -4.3752761
181.07058 | -3.2557244 | -3.9563129 | -0.00033990742 | 0 | 0 | -0.00018919547 | -11.403205 | 6.646719 | 269.94684 | 272.64926 | -4.3752799
181.0706 | -3.2557244 | -3.9502289 | 0.0042779548 | 0 | 0 | -2.2299218e-05 | -11.403205 | 6.644587 | 269.94635 | 272.64908 | -4.3752799
181.07062 | -3.2557247 | -3.9629343 | 0.00031591515 | 0 | 0 | -7.8747253e-06 | -11.403205 | 6.6465344 | 269.94589 | 272.6489 | -4.3738508
181.07064 | -3.2557247 | -3.9640429 | 0.00069290883 | 0 | 0 | -6.9397165e-06 | -11.403205 | 6.6445751 | 269.94543 | 272.64868 | -4.3751564
181.07066 | -3.2557247 | -3.9574957 | 0.012349717 | 0 | 0 | -6.8858426e-06 | -11.403205 | 6.646534 | 269.94498 | 272.6485 | -4.374557
181.07068 | -3.2557247 | -3.9701691 | 0.011902049 | 0 | 0 | -6.6924913e-06 | -11.403211 | 6.6445751 | 269.94452 | 272.64832 | -4.3752179
181.0707 | -3.2557247 | -3.9646564 | -0.00050195825 | 0 | 0 | 0.0012439807 | -11.441374 | 6.6486678 | 269.94406 | 272.64813 | -4.3752761
181.07072 | -3.2557247 | -3.9707782 | -0.0030237727 | 0 | 0 | 0.0013520733 | -11.444672 | 6.6511559 | 269.9436 | 272.64795 | -4.3752799
181.07074 | -3.2557247 | -3.9779377 | 0.0040413337 | 0 | 0 | 0.0013590801 | -11.444886 | 6.6449666 | 269.94315 | 272.64777 | -4.3752799
181.07076 | -3.2557247 | -3.9719265 | 0.0024780177 | 0 | 0 | 0.0013594837 | -11.444898 | 6.6465597 | 269.94269 | 272.64758 | -4.3752799
181.07078 | -3.2557247 | -3.9846344 | -0.002024709 | 0 | 0 | 0.0013592771 | -11.444905 | 6.6488419 | 269.94223 | 272.6474 | -4.3752799
181.0708 | -3.2557247 | -3.9791219 | 0.0077545349 | 0 | 0 | -0.0001416568 | -11.483067 | 6.6490359 | 269.94177 | 272.64722 | -4.3745646
181.07082 | -3.2557249 | -3.9720049 | 0.015141288 | 0 | 0 | -0.00027137893 | -11.486365 | 6.6533122 | 269.94131 | 272.64703 | -4.3752184
181.07084 | -3.2557249 | -3.9978843 | 0.004869571 | 0 | 0 | -0.00027978764 | -11.486579 | 6.6472859 | 269.94086 | 272.64685 | -4.3752761
181.07086 | -3.2557249 | -4.0001354 | -0.0032921827 | 0 | 0 | -0.00028027213 | -11.486591 | 6.6531525 | 269.9404 | 272.64667 | -4.3752799
181.07088 | -3.2557249 | -4.0069036 | 0.0018304525 | 0 | 0 | -0.0002802221 | -11.486601 | 6.6451416 | 269.93994 | 272.64648 | -4.3752799
181.0709 | -3.2557249 | -4.0141053 | 0.0044652 | 0 | 0 | 0.00022024113 | -11.543845 | 6.6444383 | 269.93948 | 272.6463 | -4.3745646
181.07092 | -3.2557249 | -4.0147152 | -0.0033024957 | 0 | 0 | 0.00026349499 | -11.548793 | 6.644393 | 269.93903 | 272.64612 | -4.3737888
181.07094 | -3.2557249 | -4.0147543 | 0.00037993834 | 0 | 0 | 0.00026629871 | -11.549114 | 6.646523 | 269.93857 | 272.64594 | -4.373723
181.07096 | -3.2557249 | -4.0147576 | 0.013054632 | 0 | 0 | 0.00026646024 | -11.549132 | 6.6509719 | 269.93811 | 272.64575 | -4.3751483
181.07098 | -3.2557249 | -4.0213809 | 0.01051141 | 0 | 0 | 0.00026659595 | -11.549139 | 6.6534834 | 269.93762 | 272.64557 | -4.3752718
181.071 | -3.2557249 | -4.0351958 | -0.0035277265 | 0 | 0 | 0.0011004295 | -11.587301 | 6.6430321 | 269.93716 | 272.64539 | -4.3752794
181.07102 | -3.2557251 | -4.036377 | -0.0032829074 | 0 | 0 | 0.0011724957 | -11.590599 | 6.6527848 | 269.93671 | 272.6452 | -4.3752799
181.07104 | -3.2557251 | -4.0364566 | 0.0025726615 | 0 | 0 | 0.0011771671 | -11.590813 | 6.6472502 | 269.93625 | 272.64502 | -4.3752799
181.07106 | -3.2557251 | -4.0563235 | 0.00089986267 | 0 | 0 | 0.0011774363 | -11.590825 | 6.6446209 | 269.93579 | 272.64484 | -4.3752799
181.07108 | -3.2557251 | -4.0514193 | -0.0021582521 | 0 | 0 | 0.0011772476 | -11.590838 | 6.6444049 | 269.93533 | 272.64465 | -4.3752799
181.0711 | -3.2557251 | -4.050961 | 0.0084719984 | 0 | 0 | -0.00015704929 | -11.667163 | 6.6507883 | 269.93488 | 272.64447 | -4.3752799
181.07112 | -3.2557251 | -4.0707941 | 0.013750878 | 0 | 0 | -0.00027236933 | -11.67376 | 6.6513395 | 269.93442 | 272.64429 | -4.3752799
181.07114 | -3.2557251 | -4.0725093 | 0.0040215612 | 0 | 0 | -0.00027984448 | -11.674188 | 6.6492443 | 269.93396 | 272.6441 | -4.3738508
181.07116 | -3.2557251 | -4.0726233 | -0.0048145833 | 0 | 0 | -0.00028027518 | -11.674213 | 6.6511946 | 269.9335 | 272.64392 | -4.3751564
181.07118 | -3.2557251 | -4.0924926 | 0.0017005689 | 0 | 0 | -0.00028022224 | -11.674231 | 6.6534982 | 269.93304 | 272.64374 | -4.3752723
181.0712 | -3.2557251 | -4.0875893 | 0.0051833172 | 0 | 0 | 0.00022024113 | -11.78872 | 6.6472979 | 269.93259 | 272.64355 | -4.3752794
181.07122 | -3.2557254 | -4.0937514 | -0.0017872986 | 0 | 0 | 0.00026349499 | -11.798614 | 6.6488891 | 269.93213 | 272.64337 | -4.3738508
181.07124 | -3.2557254 | -4.1075354 | 0.0026875357 | 0 | 0 | 0.00026629871 | -11.799256 | 6.644773 | 269.93167 | 272.64319 | -4.3751564
181.07126 | -3.2557254 | -4.1087165 | 0.013250911 | 0 | 0 | 0.00026646024 | -11.799293 | 6.6444149 | 269.93121 | 272.64301 | -4.3752723
181.07128 | -3.2557254 | -4.1154122 | 0.0083452296 | 0 | 0 | 0.00026655785 | -11.799304 | 6.6465249 | 269.93076 | 272.64282 | -4.3752794
181.0713 | -3.2557254 | -4.1093707 | -0.0037150902 | 0 | 0 | 0.00085026014 | -11.856548 | 6.6531034 | 269.9303 | 272.64264 | -4.3752799
181.07132 | -3.2557254 | -4.1286998 | -0.001843019 | 0 | 0 | 0.00090070814 | -11.861496 | 6.6472726 | 269.92984 | 272.64246 | -4.3752799
181.07134 | -3.2557254 | -4.1303811 | 0.0048754415 | 0 | 0 | 0.00090397813 | -11.861817 | 6.653152 | 269.92935 | 272.64227 | -4.3752799
181.07136 | -3.2557254 | -4.1304893 | 0.0010961981 | 0 | 0 | 0.00090416661 | -11.861835 | 6.647275 | 269.92889 | 272.64209 | -4.3752799
181.07138 | -3.2557254 | -4.1238761 | -0.0021454731 | 0 | 0 | 0.00090401166 | -11.861839 | 6.6488876 | 269.92844 | 272.64191 | -4.3752799
181.0714 | -3.2557254 | -4.1299233 | 0.0091990149 | 0 | 0 | -0.00018015418 | -11.88092 | 6.6469059 | 269.92798 | 272.64172 | -4.3752799
181.07142 | -3.2557256 | -4.1238403 | 0.013813468 | 0 | 0 | -0.00027385599 | -11.88257 | 6.6488638 | 269.92752 | 272.64154 | -4.3759947
181.07144 | -3.2557256 | -4.1365442 | 0.0025731667 | 0 | 0 | -0.00027992984 | -11.882676 | 6.6447725 | 269.92706 | 272.64136 | -4.376771
181.07146 | -3.2557256 | -4.1310315 | -0.0042143441 | 0 | 0 | -0.00028027978 | -11.882683 | 6.6508126 | 269.92661 | 272.64117 | -4.3754077
181.07148 | -3.2557256 | -4.1239104 | 0.0024812084 | 0 | 0 | -0.00028020979 | -11.882683 | 6.6534748 | 269.92615 | 272.64099 | -4.3752885
181.0715 | -3.2557256 | -4.1233063 | 0.0037979602 | 0 | 0 | 0.00030376748 | -11.882683 | 6.6536918 | 269.92569 | 272.64081 | -4.3745656
181.07152 | -3.2557256 | -4.1298881 | -0.001908379 | 0 | 0 | 0.00035423922 | -11.882683 | 6.6430454 | 269.92523 | 272.64063 | -4.3752184
181.07154 | -3.2557256 | -4.1304579 | 0.0034058266 | 0 | 0 | 0.00035751084 | -11.882683 | 6.6527858 | 269.92477 | 272.64041 | -4.3767056
181.07156 | -3.2557256 | -4.1304955 | 0.01258746 | 0 | 0 | 0.00035769935 | -11.882683 | 6.6493835 | 269.92432 | 272.64023 | -4.3754034
181.07158 | -3.2557256 | -4.1304975 | 0.0061084535 | 0 | 0 | 0.00035774763 | -11.882686 | 6.6490707 | 269.92386 | 272.64005 | -4.375288
181.0716 | -3.2557256 | -4.1304975 | -0.0046325973 | 0 | 0 | 0.00060787186 | -11.901765 | 6.6490507 | 269.9234 | 272.63986 | -4.3738508
181.07162 | -3.2557256 | -4.1304965 | -0.0019181403 | 0 | 0 | 0.00062948948 | -11.903415 | 6.6533141 | 269.92294 | 272.63968 | -4.3751564
181.07164 | -3.2557256 | -4.1238756 | 0.0048703309 | 0 | 0 | 0.00063089072 | -11.903521 | 6.6536822 | 269.92249 | 272.6395 | -4.3752723
181.07166 | -3.2557256 | -4.1233025 | -0.0010827183 | 0 | 0 | 0.00063097145 | -11.903528 | 6.6537061 | 269.92203 | 272.63931 | -4.3752794
181.07168 | -3.2557256 | -4.1166458 | -0.00088218844 | 0 | 0 | 0.00063087419 | -11.903522 | 6.6494431 | 269.92157 | 272.63913 | -4.376709
181.0717 | -3.2557256 | -4.1293101 | 0.0085857678 | 0 | 0 | -3.6379632e-05 | -11.865361 | 6.6490741 | 269.92111 | 272.63895 | -4.376833
181.07172 | -3.2557256 | -4.1105537 | 0.01230607 | 0 | 0 | -9.4048744e-05 | -11.862063 | 6.6447864 | 269.92062 | 272.63876 | -4.3768406
181.07174 | -3.2557256 | -4.1089077 | 0.0002658258 | 0 | 0 | -9.7786913e-05 | -11.861849 | 6.652945 | 269.92017 | 272.63858 | -4.3739829
181.07176 | -3.2557256 | -4.0955582 | -0.0058627636 | 0 | 0 | -9.8002296e-05 | -11.861837 | 6.6536589 | 269.91971 | 272.6384 | -4.375165
181.07178 | -3.2557256 | -4.0944076 | 0.0016166593 | 0 | 0 | -9.796313e-05 | -11.861827 | 6.6537032 | 269.91925 | 272.63821 | -4.3752728
181.0718 | -3.2557256 | -4.0943322 | 0.0029999283 | 0 | 0 | 0.00023565299 | -11.804583 | 6.6451788 | 269.91879 | 272.63803 | -4.3752794
181.07182 | -3.2557259 | -4.087709 | -0.0027021263 | 0 | 0 | 0.00026448662 | -11.799635 | 6.6529708 | 269.91833 | 272.63785 | -4.3745646
181.07184 | -3.2557259 | -4.1003752 | 0.0026122148 | 0 | 0 | 0.00026635564 | -11.799314 | 6.6536598 | 269.91788 | 272.63766 | -4.3752184
181.07186 | -3.2557259 | -4.0816193 | 0.011067683 | 0 | 0 | 0.00026646332 | -11.799296 | 6.6537042 | 269.91742 | 272.63748 | -4.3752761
181.07188 | -3.2557259 | -4.0799737 | 0.0052520852 | 0 | 0 | 0.00026650724 | -11.799289 | 6.6473107 | 269.91696 | 272.6373 | -4.3745646
181.0719 | -3.2557259 | -4.0732455 | -0.0061563309 | 0 | 0 | 0.00051665102 | -11.761126 | 6.6531549 | 269.9165 | 272.63712 | -4.3752184
181.07192 | -3.2557259 | -4.0726638 | -0.0020484549 | 0 | 0 | 0.00053827028 | -11.757828 | 6.6536717 | 269.91605 | 272.63693 | -4.3752761
181.07194 | -3.2557259 | -4.052763 | 0.0034098767 | 0 | 0 | 0.00053967163 | -11.757614 | 6.6515732 | 269.91559 | 272.63675 | -4.3752799
181.07196 | -3.2557259 | -4.051043 | -0.003386793 | 0 | 0 | 0.00053975242 | -11.757602 | 6.6492586 | 269.91513 | 272.63657 | -4.3752799
181.07198 | -3.2557259 | -4.0443096 | -0.0018048759 | 0 | 0 | 0.00053965516 | -11.757586 | 6.6490631 | 269.91467 | 272.63638 | -4.3759947
181.072 | -3.2557259 | -4.0371103 | 0.0085099926 | 0 | 0 | -0.00012758841 | -11.66218 | 6.6533146 | 269.91422 | 272.6362 | -4.3746271
181.07202 | -3.2557261 | -4.0431199 | 0.010123041 | 0 | 0 | -0.00018525663 | -11.653934 | 6.6515498 | 269.91376 | 272.63602 | -4.3745074
181.07204 | -3.2557261 | -4.0304098 | -0.0013744119 | 0 | 0 | -0.00018899473 | -11.653399 | 6.6492577 | 269.9133 | 272.63583 | -4.3752146
181.07206 | -3.2557261 | -4.0226798 | -0.0060004485 | 0 | 0 | -0.00018921011 | -11.653368 | 6.653326 | 269.91284 | 272.63565 | -4.3752761
181.07208 | -3.2557261 | -4.0286536 | 0.0016076014 | 0 | 0 | -0.00018915824 | -11.653361 | 6.6472859 | 269.91235 | 272.63547 | -4.3752799
181.0721 | -3.2557261 | -4.0093231 | 0.0015468452 | 0 | 0 | 0.00022794152 | -11.615198 | 6.6488895 | 269.9119 | 272.63528 | -4.3752799
181.07212 | -3.2557261 | -4.0208821 | -0.0028275857 | 0 | 0 | 0.00026399043 | -11.6119 | 6.6533031 | 269.91144 | 272.6351 | -4.376709
181.07214 | -3.2557261 | -4.0152946 | 0.0033304745 | 0 | 0 | 0.00026632714 | -11.611686 | 6.6536818 | 269.91098 | 272.63492 | -4.3754039
181.07216 | -3.2557261 | -4.0015464 | 0.011856053 | 0 | 0 | 0.00026646178 | -11.611674 | 6.6537066 | 269.91052 | 272.63474 | -4.3767176
181.07218 | -3.2557261 | -3.9937456 | 0.0038671761 | 0 | 0 | 0.0002664818 | -11.611658 | 6.653707 | 269.91006 | 272.63455 | -4.3754039
181.0722 | -3.2557261 | -3.9798548 | -0.006277387 | 0 | 0 | 0.00034999583 | -11.516252 | 6.6473107 | 269.90961 | 272.63437 | -4.375288
181.07222 | -3.2557263 | -3.9786689 | -0.0013302739 | 0 | 0 | 0.00035721372 | -11.508006 | 6.6467571 | 269.90915 | 272.63419 | -4.3752804
181.07224 | -3.2557263 | -3.9785905 | 0.0020197267 | 0 | 0 | 0.00035768159 | -11.507471 | 6.6445889 | 269.90869 | 272.634 | -4.376709
181.07226 | -3.2557263 | -3.9653447 | -0.0027817818 | 0 | 0 | 0.00035770854 | -11.50744 | 6.6486673 | 269.90823 | 272.63382 | -4.3754039
181.07228 | -3.2557263 | -3.9708183 | -0.00029710119 | 0 | 0 | 0.00035765921 | -11.50743 | 6.6468921 | 269.90778 | 272.63364 | -4.375288
181.0723 | -3.2557263 | -3.9514546 | 0.010817159 | 0 | 0 | 2.3942946e-05 | -11.450187 | 6.6509953 | 269.90732 | 272.63345 | -4.3738508
181.07232 | -3.2557263 | -3.9630132 | 0.010319406 | 0 | 0 | -4.8993352e-06 | -11.445239 | 6.6470885 | 269.90686 | 272.63327 | -4.3744421
181.07234 | -3.2557263 | -3.964047 | -0.0028140857 | 0 | 0 | -6.7689143e-06 | -11.444918 | 6.6467433 | 269.9064 | 272.63309 | -4.3752103
181.07236 | -3.2557263 | -3.957494 | -0.0046734279 | 0 | 0 | -6.8766367e-06 | -11.4449 | 6.6467214 | 269.90594 | 272.6329 | -4.3752761
181.07238 | -3.2557263 | -3.9569254 | 0.0024512596 | 0 | 0 | -6.8316403e-06 | -11.444893 | 6.6509848 | 269.90549 | 272.63272 | -4.3752799
181.0724 | -3.2557263 | -3.9568887 | 0.001617172 | 0 | 0 | 0.00032688439 | -11.40673 | 6.6534839 | 269.90503 | 272.63254 | -4.3752799
181.07242 | -3.2557266 | -3.9568853 | -0.0035490301 | 0 | 0 | 0.00035572666 | -11.403432 | 6.645164 | 269.90457 | 272.63235 | -4.3745646
181.07244 | -3.2557266 | -3.9502642 | 0.0054460852 | 0 | 0 | 0.00035759623 | -11.403218 | 6.6487055 | 269.90411 | 272.63217 | -4.3737888
181.07246 | -3.2557266 | -3.9496927 | 0.012766414 | 0 | 0 | 0.00035770395 | -11.403206 | 6.6511583 | 269.90363 | 272.63196 | -4.3744378
181.07248 | -3.2557266 | -3.9562781 | 0.0032157381 | 0 | 0 | 0.00035769705 | -11.403205 | 6.6492314 | 269.90317 | 272.63177 | -4.3752103
181.0725 | -3.2557266 | -3.9634683 | -0.0056089996 | 0 | 0 | 0.00027418369 | -11.403205 | 6.6469283 | 269.90271 | 272.63159 | -4.3738465
181.07252 | -3.2557266 | -3.9574566 | -0.00054467988 | 0 | 0 | 0.00026696583 | -11.403205 | 6.6488652 | 269.90225 | 272.63141 | -4.3737273
181.07254 | -3.2557266 | -3.9569244 | 0.004264249 | 0 | 0 | 0.00026649795 | -11.403205 | 6.6469045 | 269.90179 | 272.63123 | -4.3751483
181.07256 | -3.2557266 | -3.9635098 | -0.0033153172 | 0 | 0 | 0.000266471 | -11.403205 | 6.6509967 | 269.90134 | 272.63104 | -4.3745565
181.07258 | -3.2557266 | -3.9574599 | 0.0011044103 | 0 | 0 | 0.00026645683 | -11.403205 | 6.6513543 | 269.90088 | 272.63086 | -4.3752179
181.0726 | -3.2557266 | -3.9635458 | 0.011665343 | 0 | 0 | 0.00018306247 | -11.403205 | 6.6535091 | 269.90042 | 272.63068 | -4.3745613
181.07262 | -3.2557268 | -3.9640832 | 0.0089374287 | 0 | 0 | 0.00017585489 | -11.403205 | 6.6494308 | 269.89996 | 272.63049 | -4.3752179
181.07264 | -3.2557268 | -3.9641194 | -0.003661168 | 0 | 0 | 0.00017538769 | -11.403205 | 6.6533384 | 269.89951 | 272.63031 | -4.3745613
181.07266 | -3.2557268 | -3.9707425 | -0.0032915014 | 0 | 0 | 0.00017536078 | -11.403205 | 6.6515508 | 269.89905 | 272.63013 | -4.3737884
181.07268 | -3.2557268 | -3.971314 | 0.002572279 | 0 | 0 | 0.00017538475 | -11.403211 | 6.6492577 | 269.89859 | 272.62994 | -4.373723
181.0727 | -3.2557268 | -3.9647307 | 0.0016251613 | 0 | 0 | 0.00034229262 | -11.441374 | 6.6533265 | 269.89813 | 272.62976 | -4.3730044
181.07272 | -3.2557268 | -3.9707849 | -0.0028219549 | 0 | 0 | 0.00035671805 | -11.444672 | 6.6515503 | 269.89767 | 272.62958 | -4.3736572
181.07274 | -3.2557268 | -3.9911835 | 0.0076870043 | 0 | 0 | 0.00035765313 | -11.444886 | 6.6492577 | 269.89722 | 272.62939 | -4.3737144
181.07276 | -3.2557268 | -3.9929352 | 0.013684162 | 0 | 0 | 0.000357707 | -11.444898 | 6.6511946 | 269.89676 | 272.62921 | -4.3751478
181.07278 | -3.2557268 | -3.9930484 | 0.0032907613 | 0 | 0 | 0.00035769719 | -11.444908 | 6.6471014 | 269.8963 | 272.62903 | -4.3752718
181.0728 | -3.2557268 | -3.993058 | -0.006330288 | 0 | 0 | 0.00027418369 | -11.502151 | 6.6467447 | 269.89584 | 272.62885 | -4.3738503
181.07282 | -3.2557271 | -4.0129189 | 0.00084454566 | 0 | 0 | 0.00026696583 | -11.507099 | 6.6488528 | 269.89536 | 272.62866 | -4.3730125
181.07284 | -3.2557271 | -3.9947722 | 0.0043858849 | 0 | 0 | 0.00026649795 | -11.50742 | 6.6469049 | 269.8949 | 272.62848 | -4.3736572
181.07286 | -3.2557271 | -3.9931695 | -0.0018546202 | 0 | 0 | 0.000266471 | -11.507438 | 6.655261 | 269.89444 | 272.6283 | -4.3744292
181.07288 | -3.2557271 | -4.0129294 | 0.0026830963 | 0 | 0 | 0.00026648224 | -11.507448 | 6.651722 | 269.89398 | 272.62811 | -4.3752093
181.0729 | -3.2557271 | -4.0212622 | 0.012525225 | 0 | 0 | 0.00034999585 | -11.564692 | 6.6514006 | 269.89352 | 272.62793 | -4.3738465
181.07292 | -3.2557271 | -4.0285687 | 0.0082825189 | 0 | 0 | 0.00035721372 | -11.56964 | 6.6513791 | 269.89307 | 272.62775 | -4.3744416
181.07294 | -3.2557271 | -4.0424271 | -0.0037192653 | 0 | 0 | 0.00035768159 | -11.569961 | 6.6492457 | 269.89261 | 272.62756 | -4.3737812
181.07296 | -3.2557271 | -4.043611 | -0.0025686892 | 0 | 0 | 0.00035770854 | -11.569979 | 6.6469297 | 269.89215 | 272.62738 | -4.373723
181.07298 | -3.2557271 | -4.0436883 | 0.0048127309 | 0 | 0 | 0.00035774813 | -11.569992 | 6.6509981 | 269.89169 | 272.6272 | -4.3751483
181.073 | -3.2557271 | -4.0503144 | 0.0010922439 | 0 | 0 | 0.00060787192 | -11.646317 | 6.6577511 | 269.89124 | 272.62701 | -4.3745565
181.07302 | -3.2557273 | -4.0575109 | -0.0014203822 | 0 | 0 | 0.00062948948 | -11.652913 | 6.6561937 | 269.89078 | 272.62683 | -4.3745027
181.07304 | -3.2557273 | -4.0713634 | 0.0085354121 | 0 | 0 | 0.00063089072 | -11.653341 | 6.6475182 | 269.89032 | 272.62665 | -4.3752146
181.07306 | -3.2557273 | -4.0791693 | 0.013754871 | 0 | 0 | 0.00063097145 | -11.653366 | 6.6489043 | 269.88986 | 272.62646 | -4.373847
181.07308 | -3.2557273 | -4.0864382 | 0.0032956197 | 0 | 0 | 0.000630925 | -11.653384 | 6.6511722 | 269.8894 | 272.62628 | -4.3737273
181.0731 | -3.2557273 | -4.0804319 | -0.0041517951 | 0 | 0 | 0.00029728786 | -11.767873 | 6.6556301 | 269.88895 | 272.6261 | -4.3737192
181.07312 | -3.2557273 | -4.0865211 | 0.0024853759 | 0 | 0 | 0.00026845245 | -11.777767 | 6.6538787 | 269.88849 | 272.62592 | -4.3737187
181.07314 | -3.2557273 | -4.0936809 | 0.0045235194 | 0 | 0 | 0.00026658329 | -11.778409 | 6.6537194 | 269.88803 | 272.62573 | -4.374433
181.07316 | -3.2557273 | -4.1009088 | -0.0025717362 | 0 | 0 | 0.0002664756 | -11.778446 | 6.6579719 | 269.88757 | 272.62555 | -4.3723512
181.07318 | -3.2557273 | -4.101521 | 0.0047990647 | 0 | 0 | 0.0002665206 | -11.778454 | 6.6498117 | 269.88712 | 272.62537 | -4.3735995
181.0732 | -3.2557273 | -4.1081843 | 0.014161039 | 0 | 0 | 0.0006001576 | -11.816616 | 6.6490979 | 269.88663 | 272.62518 | -4.3751402
181.07322 | -3.2557275 | -4.1220002 | 0.007694521 | 0 | 0 | 0.00062899309 | -11.819914 | 6.6469202 | 269.88617 | 272.625 | -4.3752708
181.07324 | -3.2557275 | -4.1165619 | -0.0037730297 | 0 | 0 | 0.0006308622 | -11.820128 | 6.6531291 | 269.88571 | 272.62482 | -4.3738503
181.07326 | -3.2557275 | -4.1226878 | -0.0018467011 | 0 | 0 | 0.00063096988 | -11.82014 | 6.647274 | 269.88525 | 272.62463 | -4.3751564
181.07328 | -3.2557275 | -4.1298485 | 0.0056013986 | 0 | 0 | 0.00063098839 | -11.820153 | 6.6531525 | 269.8848 | 272.62445 | -4.3752723
181.0733 | -3.2557275 | -4.1304569 | 0.00043289005 | 0 | 0 | 0.00071435014 | -11.896478 | 6.6494069 | 269.88434 | 272.62427 | -4.3752794
181.07332 | -3.2557275 | -4.1371164 | -0.00075234188 | 0 | 0 | 0.00072155491 | -11.903074 | 6.6490726 | 269.88388 | 272.62408 | -4.3752799
181.07334 | -3.2557275 | -4.1310687 | 0.010045975 | 0 | 0 | 0.00072202197 | -11.903502 | 6.6511822 | 269.88342 | 272.6239 | -4.3752799
181.07336 | -3.2557275 | -4.1239147 | 0.013158641 | 0 | 0 | 0.00072204886 | -11.903527 | 6.6492333 | 269.88297 | 272.62369 | -4.3738508
181.07338 | -3.2557275 | -4.1365461 | 0.002514879 | 0 | 0 | 0.00072197412 | -11.903531 | 6.6490617 | 269.88251 | 272.6235 | -4.3751564
181.0734 | -3.2557275 | -4.1177902 | -0.0049433643 | 0 | 0 | 0.0002215811 | -11.922612 | 6.6533146 | 269.88205 | 272.62332 | -4.3752723
181.07342 | -3.2557278 | -4.1293893 | 0.0038699051 | 0 | 0 | 0.00017833333 | -11.924262 | 6.6536822 | 269.88159 | 272.62314 | -4.376709
181.07344 | -3.2557278 | -4.1436687 | 0.0031929545 | 0 | 0 | 0.00017552996 | -11.924368 | 6.6537066 | 269.88113 | 272.62296 | -4.3754039
181.07346 | -3.2557278 | -4.1382599 | -0.0026890982 | 0 | 0 | 0.00017536843 | -11.924375 | 6.653707 | 269.88068 | 272.62277 | -4.3760028
181.07348 | -3.2557278 | -4.1377668 | 0.0062439633 | 0 | 0 | 0.0001754486 | -11.924375 | 6.6473112 | 269.88022 | 272.62259 | -4.3753424
181.0735 | -3.2557278 | -4.1443534 | 0.014286137 | 0 | 0 | 0.000759196 | -11.924375 | 6.648891 | 269.87976 | 272.62241 | -4.3752842
181.07352 | -3.2557278 | -4.1316824 | 0.0077026347 | 0 | 0 | 0.00080964796 | -11.924375 | 6.6533031 | 269.8793 | 272.62222 | -4.3767095
181.07354 | -3.2557278 | -4.1371932 | -0.0037721195 | 0 | 0 | 0.00081291824 | -11.924375 | 6.6494174 | 269.87885 | 272.62204 | -4.3761177
181.07356 | -3.2557278 | -4.1178327 | 0.0010574034 | 0 | 0 | 0.00081310672 | -11.924375 | 6.6533375 | 269.87836 | 272.62186 | -4.37535
181.07358 | -3.2557278 | -4.1360102 | 0.0043997252 | 0 | 0 | 0.00081307872 | -11.924375 | 6.6494193 | 269.8779 | 272.62167 | -4.3752842
181.0736 | -3.2557278 | -4.1243768 | -0.00040244841 | 0 | 0 | 0.00056286913 | -11.924375 | 6.6533384 | 269.87744 | 272.62149 | -4.3752799
181.07362 | -3.255728 | -4.1299572 | 0.00063048414 | 0 | 0 | 0.00054124411 | -11.924375 | 6.6536832 | 269.87698 | 272.62131 | -4.3752799
181.07364 | -3.255728 | -4.1238403 | 0.011619606 | 0 | 0 | 0.00053984241 | -11.924375 | 6.6494417 | 269.87653 | 272.62112 | -4.3752799
181.07366 | -3.255728 | -4.1232996 | 0.013291732 | 0 | 0 | 0.00053976162 | -11.924375 | 6.649075 | 269.87607 | 272.62094 | -4.3752799
181.07368 | -3.255728 | -4.1100225 | 0.00034557024 | 0 | 0 | 0.00053966837 | -11.924363 | 6.6533151 | 269.87561 | 272.62076 | -4.376709
181.0737 | -3.255728 | -4.1154952 | -0.0044056755 | 0 | 0 | -4.4091979e-05 | -11.848039 | 6.6494179 | 269.87515 | 272.62057 | -4.3754039
181.07372 | -3.255728 | -4.1027517 | 0.0039205365 | 0 | 0 | -9.4544986e-05 | -11.841443 | 6.6490722 | 269.87469 | 272.62039 | -4.375288
181.07374 | -3.255728 | -4.1082592 | 0.0039228261 | 0 | 0 | -9.7815391e-05 | -11.841015 | 6.6469188 | 269.87424 | 272.62021 | -4.3759947
181.07376 | -3.255728 | -4.0955157 | -0.0011741858 | 0 | 0 | -9.8003824e-05 | -11.84099 | 6.6531286 | 269.87378 | 272.62003 | -4.3753414
181.07378 | -3.255728 | -4.0877843 | 0.0078253476 | 0 | 0 | -9.7861637e-05 | -11.84098 | 6.647274 | 269.87332 | 272.61984 | -4.3752842
181.0738 | -3.255728 | -4.0937586 | 0.015146041 | 0 | 0 | 0.00090279809 | -11.783736 | 6.653152 | 269.87286 | 272.61966 | -4.3752799
181.07382 | -3.2557282 | -4.0810475 | 0.0063213333 | 0 | 0 | 0.00098928262 | -11.778788 | 6.6472745 | 269.87241 | 272.61948 | -4.3752799
181.07384 | -3.2557282 | -4.0799365 | -0.0046186442 | 0 | 0 | 0.0009948886 | -11.778467 | 6.6467547 | 269.87195 | 272.61929 | -4.376709
181.07386 | -3.2557282 | -4.0732422 | 0.00026150377 | 0 | 0 | 0.00099521165 | -11.778449 | 6.6445899 | 269.87149 | 272.61911 | -4.376833
181.07388 | -3.2557282 | -4.0660448 | 0.0050586862 | 0 | 0 | 0.00099517836 | -11.778439 | 6.6529336 | 269.87103 | 272.61893 | -4.3761258
181.0739 | -3.2557282 | -4.065433 | -0.0010701778 | 0 | 0 | 0.00066177314 | -11.721195 | 6.6557903 | 269.87057 | 272.61874 | -4.3739209
181.07392 | -3.2557282 | -4.0521502 | 0.0012971906 | 0 | 0 | 0.00063295761 | -11.716247 | 6.6538887 | 269.87012 | 272.61856 | -4.3751612
181.07394 | -3.2557282 | -4.0443811 | 0.01312996 | 0 | 0 | 0.00063108985 | -11.715926 | 6.6494551 | 269.86963 | 272.61838 | -4.3752723
181.07396 | -3.2557282 | -4.0371151 | 0.011968245 | 0 | 0 | 0.00063098222 | -11.715908 | 6.651207 | 269.86917 | 272.61819 | -4.3759937
181.07398 | -3.2557282 | -4.0431194 | -0.0012231206 | 0 | 0 | 0.00063084939 | -11.715898 | 6.6471033 | 269.86871 | 272.61801 | -4.3753414
181.074 | -3.2557282 | -4.0237875 | -0.0030861143 | 0 | 0 | -0.00020325286 | -11.658655 | 6.6552734 | 269.86826 | 272.61783 | -4.3752842
181.07402 | -3.2557282 | -4.0154853 | 0.0047635706 | 0 | 0 | -0.00027534223 | -11.653707 | 6.649591 | 269.8678 | 272.61765 | -4.3752799
181.07404 | -3.2557282 | -4.0214219 | 0.0025405555 | 0 | 0 | -0.00028001511 | -11.653386 | 6.6533484 | 269.86734 | 272.61746 | -4.3752799
181.07406 | -3.2557282 | -4.0020871 | -0.0020208741 | 0 | 0 | -0.00028028438 | -11.653368 | 6.6515527 | 269.86688 | 272.61728 | -4.3752799
181.07408 | -3.2557282 | -4.0004053 | 0.0063029351 | 0 | 0 | -0.00028014652 | -11.65335 | 6.6535211 | 269.86642 | 272.6171 | -4.3738508
181.0741 | -3.2557282 | -4.0002947 | 0.014289543 | 0 | 0 | 0.00072067085 | -11.538861 | 6.6472993 | 269.86597 | 272.61691 | -4.3751564
181.07412 | -3.2557282 | -3.9936683 | 0.004798336 | 0 | 0 | 0.00080716913 | -11.528967 | 6.651021 | 269.86551 | 272.61673 | -4.3759866
181.07414 | -3.2557282 | -3.9997141 | -0.0054748426 | 0 | 0 | 0.00081277598 | -11.528325 | 6.6470909 | 269.86505 | 272.61655 | -4.3753414
181.07416 | -3.2557282 | -3.9803843 | 0.00091577513 | 0 | 0 | 0.00081309897 | -11.528288 | 6.6531401 | 269.86459 | 272.61636 | -4.3752842
181.07418 | -3.2557282 | -3.9720817 | 0.0051168324 | 0 | 0 | 0.00081309106 | -11.528274 | 6.6472745 | 269.86414 | 272.61618 | -4.3738508
181.0742 | -3.2557282 | -3.971401 | -0.0010661532 | 0 | 0 | 0.0006463757 | -11.451949 | 6.6531529 | 269.86368 | 272.616 | -4.3751564
181.07422 | -3.2557285 | -3.9779758 | 0.0027497658 | 0 | 0 | 0.00063196698 | -11.445353 | 6.6536717 | 269.86322 | 272.61581 | -4.3759866
181.07424 | -3.2557285 | -3.958684 | 0.011803569 | 0 | 0 | 0.00063103298 | -11.444925 | 6.6494403 | 269.86276 | 272.61563 | -4.3753414
181.07426 | -3.2557285 | -3.9702461 | 0.010398969 | 0 | 0 | 0.00063097914 | -11.4449 | 6.6469436 | 269.8623 | 272.61542 | -4.3738546
181.07428 | -3.2557285 | -3.9646602 | -0.0028090507 | 0 | 0 | 0.00063082372 | -11.444896 | 6.6595268 | 269.86185 | 272.61523 | -4.3751574
181.0743 | -3.2557285 | -3.9641514 | -0.00467281 | 0 | 0 | -0.00037021557 | -11.425815 | 6.6478262 | 269.86136 | 272.61505 | -4.3767014
181.07432 | -3.2557285 | -3.9376354 | 0.0046292879 | 0 | 0 | -0.00045673287 | -11.424165 | 6.6510558 | 269.8609 | 272.61487 | -4.3754029
181.07434 | -3.2557285 | -3.9485848 | 0.0018056341 | 0 | 0 | -0.00046234104 | -11.424059 | 6.6492257 | 269.86044 | 272.61469 | -4.375288
181.07436 | -3.2557285 | -3.9363396 | -0.0020841407 | 0 | 0 | -0.00046266412 | -11.424052 | 6.6533251 | 269.85999 | 272.6145 | -4.3752804
181.07438 | -3.2557285 | -3.9418809 | 0.0062987288 | 0 | 0 | -0.00046250375 | -11.424043 | 6.6536822 | 269.85953 | 272.61432 | -4.3752799
181.0744 | -3.2557285 | -3.9357636 | 0.013562798 | 0 | 0 | 0.00070525071 | -11.3668 | 6.6473093 | 269.85907 | 272.61414 | -4.3752799
181.07442 | -3.2557287 | -3.9484658 | 0.0032830858 | 0 | 0 | 0.00080617686 | -11.361852 | 6.648891 | 269.85861 | 272.61395 | -4.3759947
181.07444 | -3.2557287 | -3.942955 | -0.0048780562 | 0 | 0 | 0.00081271899 | -11.361531 | 6.6554351 | 269.85815 | 272.61377 | -4.3746271
181.07446 | -3.2557287 | -3.9490738 | 0.0016963517 | 0 | 0 | 0.00081309595 | -11.361513 | 6.6496019 | 269.8577 | 272.61359 | -4.3737931
181.07448 | -3.2557287 | -3.9363739 | 0.0044565713 | 0 | 0 | 0.00081307819 | -11.361509 | 6.6533494 | 269.85724 | 272.6134 | -4.3737235
181.0745 | -3.2557287 | -3.9551282 | -0.0033026589 | 0 | 0 | 0.00056286907 | -11.342428 | 6.6536851 | 269.85678 | 272.61322 | -4.3744335
181.07452 | -3.2557287 | -3.9567728 | 0.002557924 | 0 | 0 | 0.00054124411 | -11.340778 | 6.655839 | 269.85632 | 272.61304 | -4.3752098
181.07454 | -3.2557287 | -3.9568808 | 0.013242537 | 0 | 0 | 0.00053984241 | -11.340672 | 6.6517601 | 269.85587 | 272.61285 | -4.3745608
181.07456 | -3.2557287 | -3.9635081 | 0.0083445273 | 0 | 0 | 0.00053976162 | -11.340665 | 6.6535344 | 269.85541 | 272.61267 | -4.3737884
181.07458 | -3.2557287 | -3.964081 | -0.0051670615 | 0 | 0 | 0.00053957943 | -11.340677 | 6.6451678 | 269.85495 | 272.61249 | -4.3744378
181.0746 | -3.2557287 | -3.9641192 | -0.0034204344 | 0 | 0 | -0.00062838983 | -11.417002 | 6.6529698 | 269.85449 | 272.6123 | -4.3737807
181.07462 | -3.255729 | -3.9707415 | 0.0032897838 | 0 | 0 | -0.00072933454 | -11.423598 | 6.6536593 | 269.85403 | 272.61212 | -4.3751521
181.07464 | -3.255729 | -3.9646955 | -0.0012166267 | 0 | 0 | -0.00073587784 | -11.424026 | 6.6515732 | 269.85358 | 272.61194 | -4.3738427
181.07466 | -3.255729 | -3.9840248 | -0.0016169783 | 0 | 0 | -0.00073625485 | -11.424051 | 6.653523 | 269.85312 | 272.61176 | -4.3751564
181.07468 | -3.255729 | -3.9923279 | 0.0092487885 | 0 | 0 | -0.00073600851 | -11.424064 | 6.6494303 | 269.85263 | 272.61157 | -4.374557
181.0747 | -3.255729 | -3.9930124 | 0.012364857 | 0 | 0 | 0.0010156491 | -11.500389 | 6.6469417 | 269.85217 | 272.61139 | -4.3745027
181.07472 | -3.255729 | -4.0129166 | 0.00099616789 | 0 | 0 | 0.0011670407 | -11.506985 | 6.6488667 | 269.85172 | 272.61121 | -4.3744993
181.07474 | -3.255729 | -3.9947739 | -0.0043480461 | 0 | 0 | 0.0011768539 | -11.507413 | 6.6533022 | 269.85126 | 272.61102 | -4.3744993
181.07476 | -3.255729 | -4.0064125 | 0.0017462086 | 0 | 0 | 0.0011774194 | -11.507438 | 6.6536813 | 269.8508 | 272.61084 | -4.3737845
181.07478 | -3.255729 | -4.0140719 | 0.003008296 | 0 | 0 | 0.0011773357 | -11.507448 | 6.6494422 | 269.85034 | 272.61066 | -4.3751521
181.0748 | -3.255729 | -4.0080943 | -0.0027015342 | 0 | 0 | 0.00042701775 | -11.564692 | 6.651207 | 269.84988 | 272.61047 | -4.3752718
181.07482 | -3.2557292 | -4.0274262 | 0.0033386401 | 0 | 0 | 0.00036216961 | -11.56964 | 6.6513672 | 269.84943 | 272.61029 | -4.3738503
181.07484 | -3.2557292 | -4.0291104 | 0.011856854 | 0 | 0 | 0.00035796608 | -11.569961 | 6.6535087 | 269.84897 | 272.61011 | -4.3737273
181.07486 | -3.2557292 | -4.0424614 | 0.0060454346 | 0 | 0 | 0.00035772388 | -11.569979 | 6.643034 | 269.84851 | 272.60992 | -4.3751483
181.07488 | -3.2557292 | -4.0369925 | -0.0046366798 | 0 | 0 | 0.00035757103 | -11.569989 | 6.6549182 | 269.84805 | 272.60974 | -4.3752718
181.0749 | -3.2557292 | -4.0497394 | -0.0019183755 | 0 | 0 | -0.00056024565 | -11.627232 | 6.653832 | 269.8476 | 272.60956 | -4.3738503
181.07492 | -3.2557292 | -4.0640926 | 0.0048703174 | 0 | 0 | -0.00063957024 | -11.63218 | 6.6494513 | 269.84714 | 272.60938 | -4.3751564
181.07494 | -3.2557292 | -4.0586872 | -0.0010829399 | 0 | 0 | -0.00064471219 | -11.632501 | 6.6490755 | 269.84668 | 272.60919 | -4.3738427
181.07496 | -3.2557292 | -4.0515738 | -0.0023338017 | 0 | 0 | -0.0006450084 | -11.632519 | 6.6533151 | 269.84622 | 272.60901 | -4.3751564
181.07498 | -3.2557292 | -4.0642128 | 0.0091865873 | 0 | 0 | -0.00064477039 | -11.632532 | 6.6494184 | 269.84576 | 272.60883 | -4.3752718
181.075 | -3.2557292 | -4.0719399 | 0.012360598 | 0 | 0 | 0.0010233643 | -11.708857 | 6.653338 | 269.84531 | 272.60864 | -4.3731356
181.07502 | -3.2557294 | -4.0792079 | -0.00045664108 | 0 | 0 | 0.0011675369 | -11.715453 | 6.6494193 | 269.84485 | 272.60846 | -4.3750949
181.07504 | -3.2557294 | -4.0930653 | -0.0044737118 | 0 | 0 | 0.0011768825 | -11.715881 | 6.6533375 | 269.84436 | 272.60828 | -4.375268
181.07506 | -3.2557294 | -4.1074896 | 0.0010116718 | 0 | 0 | 0.0011774208 | -11.715906 | 6.6472869 | 269.8439 | 272.60809 | -4.3738503
181.07508 | -3.2557294 | -4.095469 | 0.0022187678 | 0 | 0 | 0.0011773231 | -11.715919 | 6.6488895 | 269.84344 | 272.60791 | -4.3751564
181.0751 | -3.2557294 | -4.1010265 | -0.0027681789 | 0 | 0 | 0.00034349135 | -11.792244 | 6.6511707 | 269.84299 | 272.60773 | -4.3752723
181.07512 | -3.2557294 | -4.1147714 | 0.00478628 | 0 | 0 | 0.00027142535 | -11.798841 | 6.6471019 | 269.84253 | 272.60754 | -4.3738503
181.07514 | -3.2557294 | -4.1159506 | 0.01343369 | 0 | 0 | 0.00026675395 | -11.799269 | 6.6552739 | 269.84207 | 272.60736 | -4.3751564
181.07516 | -3.2557294 | -4.1226473 | 0.0054526245 | 0 | 0 | 0.0002664848 | -11.799294 | 6.6517224 | 269.84161 | 272.60718 | -4.3738427
181.07518 | -3.2557294 | -4.1232262 | -0.0054171379 | 0 | 0 | 0.00026633052 | -11.799307 | 6.6492682 | 269.84116 | 272.60696 | -4.3744416
181.0752 | -3.2557294 | -4.1365042 | -0.0019848323 | 0 | 0 | -0.00065149582 | -11.875632 | 6.6490626 | 269.8407 | 272.60678 | -4.3752103
181.07522 | -3.2557297 | -4.1310301 | 0.0041396422 | 0 | 0 | -0.00073082116 | -11.882229 | 6.6469178 | 269.84024 | 272.6066 | -4.3738465
181.07524 | -3.2557297 | -4.1305299 | -0.001871061 | 0 | 0 | -0.00073596323 | -11.882657 | 6.6509972 | 269.83978 | 272.60641 | -4.3737273
181.07526 | -3.2557297 | -4.1172581 | -0.00022223768 | 0 | 0 | -0.00073625945 | -11.882682 | 6.6534863 | 269.83932 | 272.60623 | -4.3744335
181.07528 | -3.2557297 | -4.1359739 | 0.011548428 | 0 | 0 | -0.00073597068 | -11.882689 | 6.6515617 | 269.83887 | 272.60605 | -4.3737803
181.0753 | -3.2557297 | -4.1309967 | 0.011834505 | 0 | 0 | 0.0012656335 | -11.92085 | 6.6535225 | 269.83841 | 272.60587 | -4.3744373
181.07532 | -3.2557297 | -4.1371536 | -0.00050652074 | 0 | 0 | 0.0014386271 | -11.924148 | 6.6494298 | 269.83795 | 272.60568 | -4.374495
181.07534 | -3.2557297 | -4.1443138 | -0.0044768197 | 0 | 0 | 0.0014498407 | -11.924362 | 6.6426759 | 269.83749 | 272.6055 | -4.3752136
181.07536 | -3.2557297 | -4.1316814 | 0.0024640532 | 0 | 0 | 0.0014504867 | -11.924374 | 6.6463652 | 269.83704 | 272.60532 | -4.373847
181.07538 | -3.2557297 | -4.143816 | 0.0023442998 | 0 | 0 | 0.0014503566 | -11.924378 | 6.648829 | 269.83658 | 272.60513 | -4.3737273
181.0754 | -3.2557297 | -4.1316452 | -0.0027598201 | 0 | 0 | 0.00036657913 | -11.94346 | 6.6490355 | 269.83612 | 272.60495 | -4.3751483
181.07542 | -3.2557299 | -4.123951 | 0.0062393257 | 0 | 0 | 0.0002729109 | -11.945109 | 6.6533127 | 269.83563 | 272.60477 | -4.3752718
181.07544 | -3.2557299 | -4.1299295 | 0.013559036 | 0 | 0 | 0.00026683923 | -11.945216 | 6.6515503 | 269.83517 | 272.60458 | -4.3745646
181.07546 | -3.2557299 | -4.1304617 | 0.0040089288 | 0 | 0 | 0.0002664894 | -11.945223 | 6.6535211 | 269.83472 | 272.6044 | -4.3737888
181.07548 | -3.2557299 | -4.1371164 | -0.0062683159 | 0 | 0 | 0.00026631801 | -11.94522 | 6.6472993 | 269.83426 | 272.60422 | -4.373723
181.0755 | -3.2557299 | -4.1310697 | -0.0013295338 | 0 | 0 | -0.00073497521 | -11.926138 | 6.6488895 | 269.8338 | 272.60403 | -4.3751483
181.07552 | -3.2557299 | -4.1305332 | 0.0034724418 | 0 | 0 | -0.00082151452 | -11.924489 | 6.6490393 | 269.83334 | 272.60385 | -4.3752718
181.07554 | -3.2557299 | -4.1238756 | -0.0019300604 | 0 | 0 | -0.00082712405 | -11.924382 | 6.6511807 | 269.83289 | 272.60367 | -4.3738503
181.07556 | -3.2557299 | -4.1100588 | -0.00095248013 | 0 | 0 | -0.00082744722 | -11.924375 | 6.6534977 | 269.83243 | 272.60349 | -4.3751564
181.07558 | -3.2557299 | -4.10888 | 0.010759037 | 0 | 0 | -0.00082715985 | -11.924363 | 6.6494303 | 269.83197 | 272.6033 | -4.3752723
181.0756 | -3.2557299 | -4.1286635 | 0.011041143 | 0 | 0 | 0.001174602 | -11.848039 | 6.6512055 | 269.83151 | 272.60312 | -4.3738503
181.07562 | -3.2557302 | -4.1105142 | -0.0020252091 | 0 | 0 | 0.0013476093 | -11.841443 | 6.6492343 | 269.83105 | 272.60294 | -4.3751564
181.07564 | -3.2557302 | -4.1155267 | -0.0038803162 | 0 | 0 | 0.0013588237 | -11.841015 | 6.6469283 | 269.8306 | 272.60275 | -4.3738427
181.07566 | -3.2557302 | -4.0961299 | 0.0025184439 | 0 | 0 | 0.0013594698 | -11.84099 | 6.6467333 | 269.83014 | 272.60257 | -4.3737268
181.07568 | -3.2557302 | -4.0944438 | 0.0023481078 | 0 | 0 | 0.0013593524 | -11.840983 | 6.6509848 | 269.82968 | 272.60239 | -4.3751483
181.0757 | -3.2557302 | -4.0877123 | -0.0013077775 | 0 | 0 | 0.00035888379 | -11.80282 | 6.647089 | 269.82922 | 272.6022 | -4.3738427
181.07572 | -3.2557302 | -4.0805111 | 0.0070901308 | 0 | 0 | 0.00027241572 | -11.799522 | 6.6531405 | 269.82877 | 272.60202 | -4.3737268
181.07574 | -3.2557302 | -4.0732803 | 0.012904432 | 0 | 0 | 0.00026681079 | -11.799308 | 6.6515374 | 269.82831 | 272.60184 | -4.3751483
181.07576 | -3.2557302 | -4.0726681 | 0.0039509856 | 0 | 0 | 0.00026648786 | -11.799296 | 6.6449928 | 269.82785 | 272.60165 | -4.3752718
181.07578 | -3.2557302 | -4.0660062 | -0.0048193224 | 0 | 0 | 0.00026634338 | -11.799283 | 6.6529584 | 269.82736 | 272.60147 | -4.3752794
181.0758 | -3.2557302 | -4.0588098 | 0.00024847564 | 0 | 0 | -0.00056795991 | -11.722958 | 6.649395 | 269.8269 | 272.60129 | -4.3745646
181.07582 | -3.2557304 | -4.051579 | 0.0043315454 | 0 | 0 | -0.00064006657 | -11.716361 | 6.6512041 | 269.82645 | 272.6011 | -4.3737888
181.07584 | -3.2557304 | -4.0509663 | -0.0018584246 | 0 | 0 | -0.00064474065 | -11.715933 | 6.6534996 | 269.82599 | 272.60092 | -4.3751521
181.07586 | -3.2557304 | -4.0443053 | 0.0012302009 | 0 | 0 | -0.00064500992 | -11.715908 | 6.6536951 | 269.82553 | 272.60074 | -4.3731279
181.07588 | -3.2557304 | -4.037107 | 0.011673716 | 0 | 0 | -0.00064473244 | -11.715895 | 6.6558385 | 269.82507 | 272.60056 | -4.3750944
181.0759 | -3.2557304 | -4.0232563 | 0.010390583 | 0 | 0 | 0.0012733486 | -11.63957 | 6.6474953 | 269.82462 | 272.60037 | -4.375268
181.07592 | -3.2557304 | -4.0286927 | -0.0028093122 | 0 | 0 | 0.0014391235 | -11.632974 | 6.6531672 | 269.82416 | 272.60019 | -4.3752794
181.07594 | -3.2557304 | -4.0225673 | -0.0032201486 | 0 | 0 | 0.0014498691 | -11.632546 | 6.6558046 | 269.8237 | 272.60001 | -4.3745646
181.07596 | -3.2557304 | -4.022028 | 0.0054811165 | 0 | 0 | 0.0014504883 | -11.632521 | 6.6496258 | 269.82324 | 272.59982 | -4.3752184
181.07598 | -3.2557304 | -4.0219917 | 0.0018765432 | 0 | 0 | 0.001450344 | -11.632514 | 6.6512175 | 269.82278 | 272.59964 | -4.3752761
181.076 | -3.2557304 | -4.0153675 | -0.0020794927 | 0 | 0 | 0.00028317215 | -11.594351 | 6.6471033 | 269.82233 | 272.59946 | -4.3738503
181.07602 | -3.2557306 | -4.008173 | 0.0070244246 | 0 | 0 | 0.00018229631 | -11.591053 | 6.653141 | 269.82187 | 272.59927 | -4.3751564
181.07604 | -3.2557306 | -4.0009413 | 0.013625621 | 0 | 0 | 0.00017575746 | -11.590839 | 6.6472745 | 269.82141 | 272.59909 | -4.3738427
181.07606 | -3.2557306 | -3.9937074 | 0.0040135491 | 0 | 0 | 0.00017538072 | -11.590827 | 6.6531525 | 269.82095 | 272.59891 | -4.3737268
181.07608 | -3.2557306 | -3.9864736 | -0.0040896148 | 0 | 0 | 0.0001752587 | -11.590811 | 6.6494074 | 269.8205 | 272.59869 | -4.3737192
181.0761 | -3.2557306 | -3.979239 | 0.001763352 | 0 | 0 | -0.00049225986 | -11.495405 | 6.6512041 | 269.82004 | 272.59851 | -4.3744335
181.07612 | -3.2557306 | -3.9653852 | 0.0059135575 | 0 | 0 | -0.0005499518 | -11.487159 | 6.6492348 | 269.81958 | 272.59833 | -4.3752098
181.07614 | -3.2557306 | -3.9642015 | -0.0024505814 | 0 | 0 | -0.00055369147 | -11.486624 | 6.6490607 | 269.81912 | 272.59814 | -4.3752761
181.07616 | -3.2557306 | -3.964124 | 0.0026290671 | 0 | 0 | -0.0005539069 | -11.486593 | 6.6469178 | 269.81863 | 272.59796 | -4.3752799
181.07618 | -3.2557306 | -3.9574986 | 0.014699985 | 0 | 0 | -0.00055358844 | -11.48658 | 6.6488643 | 269.81818 | 272.59778 | -4.3745646
181.0762 | -3.2557306 | -3.9569247 | 0.010649526 | 0 | 0 | 0.0016142717 | -11.410255 | 6.646904 | 269.81772 | 272.5976 | -4.3737888
181.07622 | -3.2557309 | -3.9502676 | -0.0027923624 | 0 | 0 | 0.0018016344 | -11.403659 | 6.6467319 | 269.81726 | 272.59741 | -4.373723
181.07624 | -3.2557309 | -3.9563131 | -0.0017675731 | 0 | 0 | 0.0018137795 | -11.403231 | 6.6488519 | 269.8168 | 272.59723 | -4.3751483
181.07626 | -3.2557309 | -3.950228 | 0.0048801284 | 0 | 0 | 0.0018144792 | -11.403206 | 6.6469045 | 269.81635 | 272.59705 | -4.3745565
181.07628 | -3.2557309 | -3.9563119 | 0.00037029386 | 0 | 0 | 0.0018142632 | -11.403205 | 6.6531281 | 269.81589 | 272.59686 | -4.3752179
181.0763 | -3.2557309 | -3.9568465 | -0.0014826836 | 0 | 0 | 0.00014711361 | -11.403205 | 6.6494064 | 269.81543 | 272.59668 | -4.3752761
181.07632 | -3.2557309 | -3.9370208 | 0.0099833012 | 0 | 0 | 3.0259123e-06 | -11.403205 | 6.6533375 | 269.81497 | 272.5965 | -4.3752799
181.07634 | -3.2557309 | -3.9551687 | 0.015332792 | 0 | 0 | -6.3139669e-06 | -11.403205 | 6.6536832 | 269.81451 | 272.59631 | -4.3738508
181.07636 | -3.2557309 | -3.9501541 | 0.0041555706 | 0 | 0 | -6.8521167e-06 | -11.403205 | 6.6494417 | 269.81406 | 272.59613 | -4.3737273
181.07638 | -3.2557309 | -3.9563076 | -0.0040804176 | 0 | 0 | -6.9574289e-06 | -11.403205 | 6.6490741 | 269.8136 | 272.59595 | -4.3751483
181.0764 | -3.2557309 | -3.9568501 | 0.0024899389 | 0 | 0 | -0.00050766807 | -11.403205 | 6.6447854 | 269.81314 | 272.59576 | -4.3752718
181.07642 | -3.2557311 | -3.9635062 | 0.004523891 | 0 | 0 | -0.00055094319 | -11.403205 | 6.6486797 | 269.81268 | 272.59558 | -4.3752794
181.07644 | -3.2557311 | -3.964081 | -0.0018455446 | 0 | 0 | -0.00055374834 | -11.403205 | 6.6447611 | 269.81223 | 272.5954 | -4.3738508
181.07646 | -3.2557311 | -3.9641192 | 0.0041354382 | 0 | 0 | -0.00055390998 | -11.403205 | 6.6529436 | 269.81177 | 272.59521 | -4.3751564
181.07648 | -3.2557311 | -3.9707403 | 0.013376268 | 0 | 0 | -0.00055361399 | -11.403211 | 6.6493936 | 269.81131 | 272.59503 | -4.3752723
181.0765 | -3.2557311 | -3.9580712 | 0.0090798605 | 0 | 0 | 0.0014476746 | -11.441374 | 6.6490707 | 269.81085 | 272.59485 | -4.3752794
181.07652 | -3.2557311 | -3.9635882 | -0.0021991644 | 0 | 0 | 0.0016206412 | -11.444672 | 6.6469183 | 269.81036 | 272.59467 | -4.3752799
181.07654 | -3.2557311 | -3.9839506 | -0.00098709448 | 0 | 0 | 0.0016318529 | -11.444886 | 6.6509972 | 269.80991 | 272.59448 | -4.3738508
181.07656 | -3.2557311 | -3.9790792 | 0.004946365 | 0 | 0 | 0.0016324988 | -11.444898 | 6.6534863 | 269.80945 | 272.5943 | -4.3737273
181.07658 | -3.2557311 | -3.9786222 | -0.00035138539 | 0 | 0 | 0.0016322925 | -11.444902 | 6.6494279 | 269.80899 | 272.59412 | -4.3744335
181.0766 | -3.2557311 | -3.9918332 | 0.000633766 | 0 | 0 | 4.8300437e-05 | -11.463983 | 6.6448092 | 269.80853 | 272.59393 | -4.3752098
181.07662 | -3.2557311 | -3.9863567 | 0.010893516 | 0 | 0 | -8.8600129e-05 | -11.465633 | 6.6508145 | 269.80807 | 272.59375 | -4.3745608
181.07664 | -3.2557311 | -3.9991 | 0.013229304 | 0 | 0 | -9.7474127e-05 | -11.465739 | 6.6534743 | 269.80762 | 272.59357 | -4.3752179
181.07666 | -3.2557311 | -3.9935913 | 0.0025195142 | 0 | 0 | -9.7985445e-05 | -11.465746 | 6.6494274 | 269.80716 | 272.59338 | -4.3752761
181.07668 | -3.2557311 | -3.9997134 | -0.0042177802 | 0 | 0 | -9.8076598e-05 | -11.465755 | 6.6448088 | 269.8067 | 272.5932 | -4.3752799
181.0767 | -3.2557311 | -4.0068769 | 0.0032072908 | 0 | 0 | -0.00051537313 | -11.522998 | 6.6486816 | 269.80624 | 272.59302 | -4.3752799
181.07672 | -3.2557311 | -4.0273471 | 0.0038607202 | 0 | 0 | -0.00055143895 | -11.527946 | 6.6490259 | 269.80579 | 272.59283 | -4.3752799
181.07674 | -3.2557311 | -4.0224805 | -0.0019040899 | 0 | 0 | -0.0005537768 | -11.528267 | 6.6533127 | 269.80533 | 272.59265 | -4.3738508
181.07676 | -3.2557311 | -4.0154028 | 0.0048580063 | 0 | 0 | -0.00055391149 | -11.528285 | 6.6536822 | 269.80487 | 272.59247 | -4.3751564
181.07678 | -3.2557311 | -4.0280433 | 0.014164775 | 0 | 0 | -0.00055360136 | -11.528298 | 6.6537061 | 269.80441 | 272.59229 | -4.3752723
181.0768 | -3.2557311 | -4.0357714 | 0.0069683441 | 0 | 0 | 0.0015309765 | -11.604623 | 6.6494436 | 269.80396 | 272.5921 | -4.3745646
181.07682 | -3.2557313 | -4.0430388 | -0.0045611141 | 0 | 0 | 0.0017111413 | -11.611219 | 6.6512065 | 269.8035 | 272.59192 | -4.3745031
181.07684 | -3.2557313 | -4.0568933 | -0.0011874002 | 0 | 0 | 0.0017228198 | -11.611647 | 6.6471028 | 269.80304 | 272.59174 | -4.3752146
181.07686 | -3.2557313 | -4.0514593 | 0.0042070742 | 0 | 0 | 0.0017234928 | -11.611672 | 6.6488762 | 269.80258 | 272.59155 | -4.3745608
181.07688 | -3.2557313 | -4.0708261 | -0.001141296 | 0 | 0 | 0.0017232625 | -11.61169 | 6.644774 | 269.80209 | 272.59137 | -4.3752179
181.0769 | -3.2557313 | -4.0658889 | -0.00015940226 | 0 | 0 | -2.7502352e-05 | -11.726179 | 6.6529446 | 269.80164 | 272.59119 | -4.373847
181.07692 | -3.2557313 | -4.0654268 | 0.010826218 | 0 | 0 | -0.00017881674 | -11.736073 | 6.651526 | 269.80118 | 272.591 | -4.3751564
181.07694 | -3.2557313 | -4.0720196 | 0.011772079 | 0 | 0 | -0.00018862507 | -11.736715 | 6.6471224 | 269.80072 | 272.59082 | -4.3738427
181.07696 | -3.2557313 | -4.0858335 | 0.00021582164 | 0 | 0 | -0.00018919021 | -11.736752 | 6.6446137 | 269.80026 | 272.59064 | -4.3737268
181.07698 | -3.2557313 | -4.093636 | -0.0036879936 | 0 | 0 | -0.00018925883 | -11.736763 | 6.6508012 | 269.7998 | 272.59045 | -4.3737192
181.077 | -3.2557313 | -4.0942864 | 0.002530992 | 0 | 0 | -0.00043956185 | -11.794007 | 6.649209 | 269.79935 | 272.59024 | -4.3751478
181.07702 | -3.2557316 | -4.1075702 | 0.0030747799 | 0 | 0 | -0.00046119484 | -11.798955 | 6.6511917 | 269.79889 | 272.59006 | -4.3752718
181.07704 | -3.2557316 | -4.1087155 | -0.0034230906 | 0 | 0 | -0.00046259715 | -11.799276 | 6.6492343 | 269.79843 | 272.58987 | -4.3752794
181.07706 | -3.2557316 | -4.0955491 | 0.0061806366 | 0 | 0 | -0.00046267794 | -11.799294 | 6.6511941 | 269.79797 | 272.58969 | -4.3752799
181.07708 | -3.2557316 | -4.1076531 | 0.013555313 | 0 | 0 | -0.00046239028 | -11.799301 | 6.6534986 | 269.79752 | 272.58951 | -4.3752799
181.0771 | -3.2557316 | -4.1219654 | 0.004735217 | 0 | 0 | 0.0014553887 | -11.837464 | 6.6494303 | 269.79706 | 272.58932 | -4.3738508
181.07712 | -3.2557316 | -4.1165609 | -0.0047529796 | 0 | 0 | 0.0016211374 | -11.840762 | 6.6533384 | 269.7966 | 272.58914 | -4.3744421
181.07714 | -3.2557316 | -4.1293087 | -0.0011999228 | 0 | 0 | 0.0016318815 | -11.840976 | 6.6515498 | 269.79614 | 272.58896 | -4.3752103
181.07716 | -3.2557316 | -4.1304207 | 0.0034810349 | 0 | 0 | 0.0016325004 | -11.840988 | 6.6428604 | 269.79568 | 272.58878 | -4.3752761
181.07718 | -3.2557316 | -4.1304936 | -0.00047774389 | 0 | 0 | 0.0016322926 | -11.840998 | 6.6506414 | 269.79523 | 272.58859 | -4.3738503
181.0772 | -3.2557316 | -4.1371183 | -0.00010080767 | 0 | 0 | 4.8300437e-05 | -11.89824 | 6.6491985 | 269.79477 | 272.58841 | -4.3737273
181.07722 | -3.2557318 | -4.131072 | 0.010103433 | 0 | 0 | -8.8600129e-05 | -11.903188 | 6.6511912 | 269.79431 | 272.58823 | -4.3751483
181.07724 | -3.2557318 | -4.1437783 | 0.0095311869 | 0 | 0 | -9.7474127e-05 | -11.903509 | 6.6471019 | 269.79385 | 272.58804 | -4.3738427
181.07726 | -3.2557318 | -4.1448874 | -0.0021544877 | 0 | 0 | -9.7985445e-05 | -11.903527 | 6.6510081 | 269.79337 | 272.58786 | -4.3737268
181.07728 | -3.2557318 | -4.1383414 | -0.0038885593 | 0 | 0 | -9.806388e-05 | -11.903531 | 6.6449571 | 269.79291 | 272.58768 | -4.3751483
181.0773 | -3.2557318 | -4.1576347 | 0.0032442517 | 0 | 0 | -0.00043185041 | -11.922612 | 6.6465597 | 269.79245 | 272.58749 | -4.3738427
181.07732 | -3.2557318 | -4.1460719 | 0.0024105217 | 0 | 0 | -0.00046069868 | -11.924262 | 6.6509738 | 269.79199 | 272.58731 | -4.3737268
181.07734 | -3.2557318 | -4.1384139 | -0.0034819429 | 0 | 0 | -0.00046256869 | -11.924368 | 6.6513519 | 269.79153 | 272.58713 | -4.3737192
181.07736 | -3.2557318 | -4.1311545 | 0.0054504015 | 0 | 0 | -0.0004626764 | -11.924375 | 6.6471124 | 269.79108 | 272.58694 | -4.3751478
181.07738 | -3.2557318 | -4.1437821 | 0.012766774 | 0 | 0 | -0.00046240288 | -11.924378 | 6.6510096 | 269.79062 | 272.58676 | -4.3745565
181.0774 | -3.2557318 | -4.1316442 | 0.0039419285 | 0 | 0 | 0.0013720802 | -11.94346 | 6.6513548 | 269.79016 | 272.58658 | -4.3752179
181.07742 | -3.2557321 | -4.1305723 | -0.0062725167 | 0 | 0 | 0.0015306299 | -11.945109 | 6.6535096 | 269.7897 | 272.5864 | -4.373847
181.07744 | -3.2557321 | -4.1371207 | -0.00060338242 | 0 | 0 | 0.0015409073 | -11.945216 | 6.6536951 | 269.78925 | 272.58621 | -4.3751564
181.07746 | -3.2557321 | -4.1178279 | 0.0042604138 | 0 | 0 | 0.0015414994 | -11.945223 | 6.6515741 | 269.78918 | 272.58621 | -4.3738427
181.07748 | -3.2557321 | -4.1293874 | -0.0033156497 | 0 | 0 | 0.0015412521 | -11.945217 | 6.6471257 | 269.78915 | 272.58621 | -4.3737268
181.0775 | -3.2557321 | -4.1171803 | 0.00037885207 | 0 | 0 | -0.00029322947 | -11.907053 | 6.6467462 | 269.78909 | 272.58621 | -4.3744335
181.07752 | -3.2557321 | -4.1094823 | 0.010876578 | 0 | 0 | -0.00045177931 | -11.903755 | 6.6531181 | 269.78906 | 272.58621 | -4.3752098
181.07754 | -3.2557321 | -4.1088414 | 0.010322948 | 0 | 0 | -0.00046205666 | -11.903541 | 6.649404 | 269.789 | 272.58621 | -4.3738461
181.07756 | -3.2557321 | -4.1220412 | -0.0049918746 | 0 | 0 | -0.00046264881 | -11.903529 | 6.6448078 | 269.78897 | 272.58621 | -4.3722973
181.07758 | -3.2557321 | -4.1099405 | -0.0048617669 | 0 | 0 | -0.00046269351 | -11.903519 | 6.6508145 | 269.78891 | 272.58621 | -4.3728805
181.0776 | -3.2557321 | -4.1088705 | 0.0017123282 | 0 | 0 | -0.00054620521 | -11.846277 | 6.6534734 | 269.78888 | 272.58621 | -4.3722196
181.07762 | -3.2557323 | -4.108798 | -0.0013506028 | 0 | 0 | -0.00055342284 | -11.841329 | 6.6430311 | 269.78882 | 272.58621 | -4.3735905
181.07764 | -3.2557323 | -4.095552 | -0.0038042585 | 0 | 0 | -0.00055389071 | -11.841008 | 6.6527853 | 269.78879 | 272.58621 | -4.3737102
181.07766 | -3.2557323 | -4.0944047 | 0.0047033993 | 0 | 0 | -0.00055391766 | -11.84099 | 6.6515145 | 269.78873 | 272.58621 | -4.3730035
181.07768 | -3.2557323 | -4.0744686 | 0.013427909 | 0 | 0 | -0.0005536144 | -11.840974 | 6.6471229 | 269.7887 | 272.58621 | -4.3736572
181.0777 | -3.2557323 | -4.0859876 | 0.0018223702 | 0 | 0 | 0.0014476745 | -11.745567 | 6.6488786 | 269.78864 | 272.58621 | -4.3737144
181.07772 | -3.2557323 | -4.0737772 | -0.0071829967 | 0 | 0 | 0.0016206412 | -11.737321 | 6.6511698 | 269.7886 | 272.58621 | -4.3737187
181.07774 | -3.2557323 | -4.0660806 | 0.0007733691 | 0 | 0 | 0.0016318529 | -11.736786 | 6.6471009 | 269.78854 | 272.58621 | -4.3737187
181.07776 | -3.2557323 | -4.0720572 | 0.0029292887 | 0 | 0 | 0.0016324988 | -11.736755 | 6.6488771 | 269.78851 | 272.58621 | -4.3722897
181.07778 | -3.2557323 | -4.0593457 | -0.0041595455 | 0 | 0 | 0.001632229 | -11.736748 | 6.6511688 | 269.78845 | 272.58621 | -4.3735952
181.0778 | -3.2557323 | -4.0582352 | 0.00030840188 | 0 | 0 | -0.00036905822 | -11.698586 | 6.6428342 | 269.78842 | 272.58621 | -4.3751397
181.07782 | -3.2557325 | -4.0515409 | 0.010871623 | 0 | 0 | -0.0005420245 | -11.695288 | 6.6442428 | 269.78836 | 272.58621 | -4.3738418
181.07784 | -3.2557325 | -4.0443401 | 0.0074186097 | 0 | 0 | -0.0005532364 | -11.695074 | 6.6486454 | 269.78833 | 272.58621 | -4.3751559
181.07786 | -3.2557325 | -4.02387 | -0.003791064 | 0 | 0 | -0.00055388239 | -11.695062 | 6.6490235 | 269.78827 | 272.58621 | -4.3731284
181.07788 | -3.2557325 | -4.0419769 | -0.0040260595 | 0 | 0 | -0.00055390457 | -11.695055 | 6.6511803 | 269.78824 | 272.58621 | -4.3750944
181.0779 | -3.2557325 | -4.0369577 | 0.003234871 | 0 | 0 | -0.00047039634 | -11.656892 | 6.6534982 | 269.78818 | 272.58621 | -4.3745532
181.07792 | -3.2557325 | -4.0298691 | -0.0012203522 | 0 | 0 | -0.00046317888 | -11.653594 | 6.6536942 | 269.78815 | 272.58621 | -4.3737879
181.07794 | -3.2557325 | -4.0292635 | -0.0023428451 | 0 | 0 | -0.00046271103 | -11.65338 | 6.6494422 | 269.78809 | 272.58621 | -4.373723
181.07796 | -3.2557325 | -4.0159822 | 0.0077335038 | 0 | 0 | -0.00046268408 | -11.653368 | 6.6490741 | 269.78806 | 272.58621 | -4.3737187
181.07798 | -3.2557325 | -4.0148335 | 0.01223536 | 0 | 0 | -0.00046241595 | -11.653355 | 6.6469178 | 269.78799 | 272.58621 | -4.3751478
181.078 | -3.2557325 | -4.0015168 | 0.0017137531 | 0 | 0 | 0.0012887652 | -11.57703 | 6.6467328 | 269.78796 | 272.58621 | -4.3738427
181.07802 | -3.2557328 | -4.0003681 | -0.0064639901 | 0 | 0 | 0.0014401155 | -11.570434 | 6.6531177 | 269.7879 | 272.58621 | -4.3737268
181.07804 | -3.2557328 | -4.0002909 | 0.00011039813 | 0 | 0 | 0.0014499262 | -11.570006 | 6.6494045 | 269.78787 | 272.58621 | -4.3737192
181.07806 | -3.2557328 | -3.9804258 | 0.0035969254 | 0 | 0 | 0.0014504915 | -11.569981 | 6.6469398 | 269.78781 | 272.58621 | -4.3737187
181.07808 | -3.2557328 | -3.9985714 | -0.0041002734 | 0 | 0 | 0.0014502426 | -11.569974 | 6.6467328 | 269.78778 | 272.58621 | -4.3751478
181.0781 | -3.2557328 | -3.9935536 | 0.0024905929 | 0 | 0 | -0.00038444696 | -11.531811 | 6.6424561 | 269.78772 | 272.58621 | -4.3738427
181.07812 | -3.2557328 | -3.97984 | 0.013238098 | 0 | 0 | -0.00054301473 | -11.528513 | 6.6527476 | 269.78769 | 272.58621 | -4.3737268
181.07814 | -3.2557328 | -3.9521835 | 0.0076189535 | 0 | 0 | -0.00055329321 | -11.528299 | 6.6451159 | 269.78763 | 272.58621 | -4.3737192
181.07816 | -3.2557328 | -3.9763033 | -0.004503374 | 0 | 0 | -0.00055388542 | -11.528287 | 6.6487021 | 269.7876 | 272.58621 | -4.3751478
181.07818 | -3.2557328 | -3.9784386 | -0.0026353295 | 0 | 0 | -0.0005538793 | -11.528277 | 6.6490264 | 269.78754 | 272.58621 | -4.3745565
181.0782 | -3.2557328 | -3.9719582 | 0.0040817144 | 0 | 0 | -0.00030343371 | -11.471034 | 6.6469145 | 269.78751 | 272.58621 | -4.3752179
181.07822 | -3.255733 | -3.978013 | -0.0018750741 | 0 | 0 | -0.00028178826 | -11.466086 | 6.6445994 | 269.78745 | 272.58621 | -4.373847
181.07824 | -3.255733 | -3.9653063 | -0.0016751443 | 0 | 0 | -0.0002803852 | -11.465765 | 6.6486683 | 269.78741 | 272.58621 | -4.3751564
181.07826 | -3.255733 | -3.9641976 | 0.010696586 | 0 | 0 | -0.00028030432 | -11.465747 | 6.649025 | 269.78735 | 272.58621 | -4.3738427
181.07828 | -3.255733 | -3.9707448 | 0.011763706 | 0 | 0 | -0.0002800714 | -11.465743 | 6.6511788 | 269.78732 | 272.58621 | -4.3751564
181.0783 | -3.255733 | -3.9580715 | 0.00021511951 | 0 | 0 | 0.0012208638 | -11.446662 | 6.644969 | 269.78726 | 272.58621 | -4.3738427
181.07832 | -3.255733 | -3.9635873 | -0.0051397434 | 0 | 0 | 0.001350586 | -11.445012 | 6.6508241 | 269.78723 | 272.58621 | -4.3751564
181.07834 | -3.255733 | -3.9773276 | 0.0024056321 | 0 | 0 | 0.0013589946 | -11.444906 | 6.6492105 | 269.78717 | 272.58621 | -4.3752723
181.07836 | -3.255733 | -3.9652648 | 0.0037929351 | 0 | 0 | 0.0013594792 | -11.444899 | 6.6533237 | 269.78714 | 272.58621 | -4.3752794
181.07838 | -3.255733 | -3.977438 | -0.0033611194 | 0 | 0 | 0.0013592513 | -11.444902 | 6.6472864 | 269.78708 | 272.58621 | -4.3738508
181.0784 | -3.255733 | -3.9718924 | 0.0040058154 | 0 | 0 | -0.00030861955 | -11.463983 | 6.6531534 | 269.78705 | 272.58621 | -4.3737273
181.07842 | -3.2557333 | -3.9780142 | 0.013367343 | 0 | 0 | -0.00045276957 | -11.465633 | 6.6515393 | 269.78699 | 272.58621 | -4.3737192
181.07844 | -3.2557333 | -3.9984152 | 0.0054484592 | 0 | 0 | -0.00046211347 | -11.465739 | 6.6513886 | 269.78696 | 272.58621 | -4.3751478
181.07846 | -3.2557333 | -3.9869268 | -0.0046909852 | 0 | 0 | -0.00046265186 | -11.465746 | 6.6471133 | 269.7869 | 272.58621 | -4.3745565
181.07848 | -3.2557333 | -3.999136 | -0.0011956755 | 0 | 0 | -0.00046263015 | -11.465755 | 6.6424799 | 269.78687 | 272.58621 | -4.3752179
181.0785 | -3.2557333 | -3.9869723 | 0.0049328804 | 0 | 0 | -0.00012884654 | -11.522998 | 6.6463518 | 269.7868 | 272.58621 | -4.373847
181.07852 | -3.2557333 | -3.9991415 | -0.0010788826 | 0 | 0 | -9.9998404e-05 | -11.527946 | 6.6466956 | 269.78677 | 272.58621 | -4.3744416
181.07854 | -3.2557333 | -4.0068359 | -0.0023331258 | 0 | 0 | -9.8128447e-05 | -11.528267 | 6.646718 | 269.78671 | 272.58621 | -4.3737812
181.07856 | -3.2557333 | -4.0008593 | 0.012090899 | 0 | 0 | -9.8020704e-05 | -11.528285 | 6.6467195 | 269.78668 | 272.58621 | -4.3751521
181.07858 | -3.2557333 | -4.0135684 | 0.012611832 | 0 | 0 | -9.7799057e-05 | -11.528292 | 6.6467199 | 269.78662 | 272.58621 | -4.3752718
181.0786 | -3.2557333 | -4.0014391 | 0.0010123169 | 0 | 0 | 0.0013195972 | -11.566455 | 6.6509838 | 269.78659 | 272.58621 | -4.3745646
181.07862 | -3.2557335 | -4.0202298 | -0.0036206122 | 0 | 0 | 0.0014420993 | -11.569753 | 6.6470881 | 269.78653 | 272.58621 | -4.3752184
181.07864 | -3.2557335 | -4.0218759 | 0.0032616064 | 0 | 0 | 0.0014500401 | -11.569967 | 6.6467428 | 269.7865 | 272.58621 | -4.373847
181.07866 | -3.2557335 | -4.0153618 | 0.0031381315 | 0 | 0 | 0.0014504975 | -11.569979 | 6.6445885 | 269.78644 | 272.58621 | -4.3737273
181.07868 | -3.2557335 | -4.0147977 | -0.0012411064 | 0 | 0 | 0.0014502937 | -11.56998 | 6.6465359 | 269.78641 | 272.58621 | -4.3751483
181.0787 | -3.2557335 | -4.0280056 | 0.0056428229 | 0 | 0 | -5.0584687e-05 | -11.56998 | 6.6531038 | 269.78635 | 272.58621 | -4.3745565
181.07872 | -3.2557335 | -4.0423913 | 0.013504866 | 0 | 0 | -0.00018030194 | -11.56998 | 6.6472716 | 269.78632 | 272.58621 | -4.3752179
181.07874 | -3.2557335 | -4.0502319 | 0.005457398 | 0 | 0 | -0.00018871033 | -11.56998 | 6.6467547 | 269.78625 | 272.58621 | -4.3745613
181.07876 | -3.2557335 | -4.0575018 | -0.0039648218 | 0 | 0 | -0.00018919479 | -11.56998 | 6.642457 | 269.78622 | 272.58621 | -4.3745031
181.07878 | -3.2557335 | -4.0448747 | 0.0003196256 | 0 | 0 | -0.00018918286 | -11.569992 | 6.6484842 | 269.78616 | 272.58621 | -4.3737855
181.0788 | -3.2557335 | -4.0503926 | 0.0050625992 | 0 | 0 | 6.1120947e-05 | -11.646317 | 6.6532764 | 269.78613 | 272.58621 | -4.3744378
181.07882 | -3.2557337 | -4.064136 | -0.00034366967 | 0 | 0 | 8.2754137e-05 | -11.652913 | 6.6472826 | 269.78607 | 272.58621 | -4.3752103
181.07884 | -3.2557337 | -4.0719347 | 0.0013597526 | 0 | 0 | 8.4156425e-05 | -11.653341 | 6.6467552 | 269.78604 | 272.58621 | -4.3752761
181.07886 | -3.2557337 | -4.0725842 | 0.011682416 | 0 | 0 | 8.4237217e-05 | -11.653366 | 6.642457 | 269.78598 | 272.58621 | -4.3752799
181.07888 | -3.2557337 | -4.0792456 | 0.0125693 | 0 | 0 | 8.4432009e-05 | -11.653382 | 6.6484828 | 269.78592 | 272.58621 | -4.3745646
181.0789 | -3.2557337 | -4.0732002 | -0.0011685799 | 0 | 0 | 0.0013350067 | -11.748788 | 6.6468806 | 269.78589 | 272.58621 | -4.3745031
181.07892 | -3.2557337 | -4.0792875 | -0.0038086909 | 0 | 0 | 0.0014430908 | -11.757034 | 6.6509943 | 269.78583 | 272.58621 | -4.3752146
181.07894 | -3.2557337 | -4.0864472 | 0.0054275179 | 0 | 0 | 0.001450097 | -11.757569 | 6.6449571 | 269.7858 | 272.58621 | -4.3752761
181.07896 | -3.2557337 | -4.0936766 | 0.0040517352 | 0 | 0 | 0.0014505006 | -11.7576 | 6.6529555 | 269.78574 | 272.58621 | -4.3738503
181.07898 | -3.2557337 | -4.1009078 | -0.0026177843 | 0 | 0 | 0.0014502686 | -11.75761 | 6.6472621 | 269.78571 | 272.58621 | -4.3751564
181.079 | -3.2557337 | -4.0949006 | 0.0062485239 | 0 | 0 | -0.00021747102 | -11.814853 | 6.653151 | 269.78564 | 272.58621 | -4.3752723
181.07902 | -3.255734 | -4.1076097 | 0.014285956 | 0 | 0 | -0.00036160977 | -11.819801 | 6.6451416 | 269.78561 | 272.58621 | -4.3752794
181.07904 | -3.255734 | -4.1087203 | 0.0047984584 | 0 | 0 | -0.00037095294 | -11.820122 | 6.6465716 | 269.78555 | 272.58621 | -4.3752799
181.07906 | -3.255734 | -4.1154137 | -0.0032968419 | 0 | 0 | -0.00037149127 | -11.82014 | 6.6531062 | 269.78552 | 272.58621 | -4.3752799
181.07908 | -3.255734 | -4.1159925 | 0.0011041249 | 0 | 0 | -0.00037144416 | -11.820147 | 6.6472726 | 269.78546 | 272.58621 | -4.3752799
181.0791 | -3.255734 | -4.1292725 | 0.0058553219 | 0 | 0 | 0.00012912147 | -11.858311 | 6.6531525 | 269.78543 | 272.58621 | -4.3752799
181.07912 | -3.255734 | -4.1370401 | -0.0010026784 | 0 | 0 | 0.00017238413 | -11.861609 | 6.6494074 | 269.78537 | 272.58621 | -4.3752799
181.07914 | -3.255734 | -4.1376872 | 0.0027542047 | 0 | 0 | 0.00017518846 | -11.861823 | 6.6512041 | 269.78534 | 272.58621 | -4.3759947
181.07916 | -3.255734 | -4.1377277 | 0.013981928 | 0 | 0 | 0.00017535003 | -11.861835 | 6.6471024 | 269.78528 | 272.58621 | -4.3753414
181.07918 | -3.255734 | -4.1311078 | 0.011312879 | 0 | 0 | 0.00017551109 | -11.861842 | 6.6467447 | 269.78525 | 272.58621 | -4.3752842
181.0792 | -3.255734 | -4.1239166 | -0.0012811325 | 0 | 0 | 0.001175935 | -11.900003 | 6.6488533 | 269.78519 | 272.58621 | -4.3752799
181.07922 | -3.255734 | -4.136548 | -0.0016380888 | 0 | 0 | 0.0012623991 | -11.903301 | 6.6490369 | 269.78516 | 272.58621 | -4.3752799
181.07924 | -3.255734 | -4.1310344 | 0.0056151068 | 0 | 0 | 0.0012680037 | -11.903515 | 6.6511793 | 269.7851 | 272.58621 | -4.3738508
181.07926 | -3.255734 | -4.1437755 | 0.0026115584 | 0 | 0 | 0.0012683268 | -11.903527 | 6.644968 | 269.78506 | 272.58621 | -4.3751564
181.07928 | -3.255734 | -4.1382642 | -0.0012905695 | 0 | 0 | 0.0012681411 | -11.903531 | 6.6444273 | 269.785 | 272.58621 | -4.3759861
181.0793 | -3.255734 | -4.1245241 | 0.0085439039 | 0 | 0 | -6.59875e-05 | -11.922612 | 6.6486573 | 269.78497 | 272.58621 | -4.3739119
181.07932 | -3.255734 | -4.1365876 | 0.014481973 | 0 | 0 | -0.00018129301 | -11.924262 | 6.649024 | 269.78491 | 272.58621 | -4.3737311
181.07934 | -3.255734 | -4.1310358 | 0.0055364291 | 0 | 0 | -0.00018876723 | -11.924368 | 6.6533127 | 269.78488 | 272.58621 | -4.3751488
181.07936 | -3.255734 | -4.1371536 | -0.0039593736 | 0 | 0 | -0.00018919786 | -11.924375 | 6.6536813 | 269.78482 | 272.58621 | -4.3745565
181.07938 | -3.255734 | -4.131072 | 0.0032242113 | 0 | 0 | -0.0001891322 | -11.924372 | 6.6473098 | 269.78479 | 272.58621 | -4.3752179
181.0794 | -3.255734 | -4.1305356 | 0.0053135157 | 0 | 0 | 0.00039486174 | -11.905291 | 6.6531534 | 269.78473 | 272.58621 | -4.3752761
181.07942 | -3.2557342 | -4.1371207 | -0.0010533546 | 0 | 0 | 0.00044533494 | -11.903641 | 6.6430097 | 269.7847 | 272.58621 | -4.3752799
181.07944 | -3.2557342 | -4.1310701 | 0.0034771152 | 0 | 0 | 0.00044860668 | -11.903535 | 6.6463861 | 269.78464 | 272.58621 | -4.376709
181.07946 | -3.2557342 | -4.1305332 | 0.014044282 | 0 | 0 | 0.00044879518 | -11.903528 | 6.6424336 | 269.78461 | 272.58621 | -4.3754039
181.07948 | -3.2557342 | -4.1238756 | 0.0098649925 | 0 | 0 | 0.00044889422 | -11.903525 | 6.6506143 | 269.78455 | 272.58621 | -4.375288
181.0795 | -3.2557342 | -4.1100597 | -0.002859165 | 0 | 0 | 0.0010325045 | -11.884446 | 6.6491966 | 269.78452 | 272.58621 | -4.3738508
181.07952 | -3.2557342 | -4.115499 | -0.003223476 | 0 | 0 | 0.0010829445 | -11.882796 | 6.6490588 | 269.78445 | 272.58621 | -4.3737273
181.07954 | -3.2557342 | -4.1159925 | 0.0054809223 | 0 | 0 | 0.001086214 | -11.88269 | 6.6490493 | 269.78442 | 272.58621 | -4.3751483
181.07956 | -3.2557342 | -4.0961628 | 0.0018767536 | 0 | 0 | 0.0010864025 | -11.882683 | 6.644784 | 269.78436 | 272.58621 | -4.3752718
181.07958 | -3.2557342 | -4.1010666 | -0.00062732695 | 0 | 0 | 0.0010862475 | -11.882674 | 6.6486812 | 269.78433 | 272.58621 | -4.3752794
181.0796 | -3.2557342 | -4.0882864 | 0.010054194 | 0 | 0 | 2.1267649e-06 | -11.825429 | 6.6532903 | 269.78427 | 272.58621 | -4.3745646
181.07962 | -3.2557344 | -4.0937905 | 0.013884876 | 0 | 0 | -9.1571106e-05 | -11.820481 | 6.6536813 | 269.78424 | 272.58621 | -4.3752184
181.07964 | -3.2557344 | -4.074429 | 0.0047566881 | 0 | 0 | -9.7644675e-05 | -11.82016 | 6.6537061 | 269.78418 | 272.58621 | -4.3752761
181.07966 | -3.2557344 | -4.0859857 | -0.0032993713 | 0 | 0 | -9.799462e-05 | -11.820142 | 6.6494431 | 269.78415 | 272.58621 | -4.3752799
181.07968 | -3.2557344 | -4.0737772 | 0.0032827097 | 0 | 0 | -9.7937314e-05 | -11.820129 | 6.6490746 | 269.78409 | 272.58621 | -4.3738508
181.0797 | -3.2557344 | -4.0660796 | 0.0053173392 | 0 | 0 | 0.00040257323 | -11.743804 | 6.6490502 | 269.78406 | 272.58621 | -4.3737273
181.07972 | -3.2557344 | -4.0654378 | -0.0010530228 | 0 | 0 | 0.00044583113 | -11.737208 | 6.6490498 | 269.784 | 272.58621 | -4.3751483
181.07974 | -3.2557344 | -4.0720143 | 0.0042026732 | 0 | 0 | 0.00044863517 | -11.73678 | 6.6533141 | 269.78397 | 272.58621 | -4.3745565
181.07976 | -3.2557344 | -4.0460992 | 0.014832935 | 0 | 0 | 0.00044879669 | -11.736755 | 6.6536818 | 269.78391 | 272.58621 | -4.3752179
181.07978 | -3.2557344 | -4.0438466 | 0.0077537056 | 0 | 0 | 0.00044885621 | -11.736742 | 6.6494417 | 269.78387 | 272.58621 | -4.3745613
181.0798 | -3.2557344 | -4.0370798 | -0.003769058 | 0 | 0 | 0.00078231539 | -11.660417 | 6.6490741 | 269.78381 | 272.58621 | -4.3752179
181.07982 | -3.2557347 | -4.043119 | -0.0011204107 | 0 | 0 | 0.00081113551 | -11.653821 | 6.6469183 | 269.78378 | 272.58621 | -4.3752761
181.07984 | -3.2557347 | -4.0370307 | 0.0042114961 | 0 | 0 | 0.00081300363 | -11.653393 | 6.6488647 | 269.78372 | 272.58621 | -4.3738503
181.07986 | -3.2557347 | -4.023252 | -0.00041487085 | 0 | 0 | 0.00081311126 | -11.653368 | 6.6490374 | 269.78369 | 272.58621 | -4.3751564
181.07988 | -3.2557347 | -4.0286927 | -0.0008229058 | 0 | 0 | 0.00081299007 | -11.653361 | 6.6533122 | 269.78363 | 272.58621 | -4.3752723
181.0799 | -3.2557347 | -4.0225663 | 0.010767738 | 0 | 0 | -2.0979853e-05 | -11.615198 | 6.647285 | 269.7836 | 272.58621 | -4.3752794
181.07992 | -3.2557347 | -4.0154047 | 0.013221041 | 0 | 0 | -9.3057868e-05 | -11.6119 | 6.6467562 | 269.78354 | 272.58621 | -4.3738508
181.07994 | -3.2557347 | -4.0081739 | 0.0017937189 | 0 | 0 | -9.7730022e-05 | -11.611686 | 6.6488538 | 269.78351 | 272.58621 | -4.3751564
181.07996 | -3.2557347 | -3.9943192 | -0.0035543253 | 0 | 0 | -9.7999226e-05 | -11.611674 | 6.6490369 | 269.78345 | 272.58621 | -4.3752723
181.07998 | -3.2557347 | -3.9865162 | 0.0025398189 | 0 | 0 | -9.7950251e-05 | -11.611656 | 6.6533132 | 269.78342 | 272.58621 | -4.3752794
181.08 | -3.2557347 | -3.99911 | 0.0045273304 | 0 | 0 | 0.00031917938 | -11.497167 | 6.6536818 | 269.78336 | 272.58621 | -4.3738508
181.08002 | -3.2557349 | -4.0002112 | -0.0011199141 | 0 | 0 | 0.00035523088 | -11.487273 | 6.6515737 | 269.78333 | 272.58621 | -4.3751564
181.08004 | -3.2557349 | -3.9870403 | 0.0041981465 | 0 | 0 | 0.00035756777 | -11.486631 | 6.6513906 | 269.78326 | 272.58621 | -4.3752723
181.08006 | -3.2557349 | -3.9859009 | 0.013379891 | 0 | 0 | 0.0003577024 | -11.486594 | 6.6471143 | 269.78323 | 272.58621 | -4.3745646
181.08008 | -3.2557349 | -3.9924471 | 0.0061753523 | 0 | 0 | 0.00035774781 | -11.486595 | 6.6467457 | 269.78317 | 272.58621 | -4.3745031
181.0801 | -3.2557349 | -3.986393 | -0.0053544631 | 0 | 0 | 0.00060787186 | -11.505676 | 6.6531181 | 269.78314 | 272.58621 | -4.3752146
181.08012 | -3.2557349 | -3.9792366 | -0.0012544865 | 0 | 0 | 0.00062948948 | -11.507326 | 6.6515374 | 269.78308 | 272.58621 | -4.373847
181.08014 | -3.2557349 | -3.9786294 | 0.0042026476 | 0 | 0 | 0.00063089072 | -11.507432 | 6.6535211 | 269.78305 | 272.58621 | -4.3737273
181.08016 | -3.2557349 | -3.9785903 | -0.0018669796 | 0 | 0 | 0.00063097145 | -11.507439 | 6.6494298 | 269.78299 | 272.58621 | -4.3737192
181.08018 | -3.2557349 | -3.9785888 | -0.00022233422 | 0 | 0 | 0.00063088693 | -11.507433 | 6.6448088 | 269.78296 | 272.58621 | -4.3744335
181.0802 | -3.2557349 | -3.9852099 | 0.0093705403 | 0 | 0 | 4.704711e-05 | -11.469271 | 6.6465497 | 269.7829 | 272.58621 | -4.3737803
181.08022 | -3.2557352 | -3.9857821 | 0.012372554 | 0 | 0 | -3.4127297e-06 | -11.465973 | 6.6531053 | 269.78287 | 272.58621 | -4.373723
181.08024 | -3.2557352 | -3.9858193 | -0.00045606174 | 0 | 0 | -6.683576e-06 | -11.465759 | 6.649405 | 269.78281 | 272.58621 | -4.3737187
181.08026 | -3.2557352 | -3.9858215 | -0.0051987791 | 0 | 0 | -6.8720369e-06 | -11.465747 | 6.653336 | 269.78278 | 272.58621 | -4.3737187
181.08028 | -3.2557352 | -3.9858215 | 0.0031278413 | 0 | 0 | -6.8187064e-06 | -11.465749 | 6.6451554 | 269.78271 | 272.58621 | -4.3744335
181.0803 | -3.2557352 | -3.9858205 | 0.0024030176 | 0 | 0 | 0.00041027824 | -11.484829 | 6.6551018 | 269.78265 | 272.58621 | -4.3737803
181.08032 | -3.2557352 | -3.9792004 | -0.0027562066 | 0 | 0 | 0.00044632691 | -11.486479 | 6.6517105 | 269.78262 | 272.58621 | -4.373723
181.08034 | -3.2557352 | -3.9852483 | 0.004786971 | 0 | 0 | 0.0004486636 | -11.486585 | 6.6428709 | 269.78256 | 272.58621 | -4.3751483
181.08036 | -3.2557352 | -3.9791632 | 0.013433505 | 0 | 0 | 0.00044879824 | -11.486592 | 6.6485105 | 269.78253 | 272.58621 | -4.3738427
181.08038 | -3.2557352 | -3.9852481 | 0.0040010135 | 0 | 0 | 0.00044879285 | -11.486592 | 6.6511459 | 269.78247 | 272.58621 | -4.3737268
181.0804 | -3.2557352 | -3.9924047 | -0.0048159868 | 0 | 0 | 0.00036541207 | -11.486592 | 6.6513638 | 269.78244 | 272.58621 | -4.3737192
181.08042 | -3.2557354 | -3.9797726 | 0.00024867067 | 0 | 0 | 0.00035820567 | -11.486592 | 6.6535091 | 269.78238 | 272.58621 | -4.3737187
181.08044 | -3.2557354 | -3.9985297 | 0.0043315566 | 0 | 0 | 0.00035773855 | -11.486592 | 6.6472983 | 269.78235 | 272.58621 | -4.3737187
181.08046 | -3.2557354 | -3.9935563 | -0.0018587558 | 0 | 0 | 0.00035771163 | -11.486592 | 6.6510205 | 269.78229 | 272.58621 | -4.3744335
181.08048 | -3.2557354 | -4.0129538 | -0.00094792194 | 0 | 0 | 0.00035764664 | -11.486604 | 6.6449585 | 269.78226 | 272.58621 | -4.3737803
181.0805 | -3.2557354 | -4.0080194 | 0.010759076 | 0 | 0 | -5.9483817e-05 | -11.562929 | 6.6529565 | 269.7822 | 272.58621 | -4.373723
181.08052 | -3.2557354 | -4.0141788 | 0.0095894337 | 0 | 0 | -9.5535353e-05 | -11.569526 | 6.649394 | 269.78217 | 272.58621 | -4.3744335
181.08054 | -3.2557354 | -4.0213404 | -0.0021508983 | 0 | 0 | -9.7872246e-05 | -11.569954 | 6.6469393 | 269.7821 | 272.58621 | -4.374495
181.08056 | -3.2557354 | -4.0153251 | -0.0053401734 | 0 | 0 | -9.8006894e-05 | -11.569979 | 6.6509991 | 269.78207 | 272.58621 | -4.3737845
181.08058 | -3.2557354 | -4.0015526 | 0.0023926171 | 0 | 0 | -9.7950651e-05 | -11.569974 | 6.6556187 | 269.78201 | 272.58621 | -4.373723
181.0806 | -3.2557354 | -4.0202365 | 0.0030661272 | 0 | 0 | 0.00031917938 | -11.531811 | 6.6517463 | 269.78198 | 272.58621 | -4.3737187
181.08062 | -3.2557356 | -4.0218768 | -0.0019710225 | 0 | 0 | 0.00035523088 | -11.528513 | 6.6535344 | 269.78192 | 272.58621 | -4.3751478
181.08064 | -3.2557356 | -4.021987 | 0.0063059297 | 0 | 0 | 0.00035756777 | -11.528299 | 6.6494317 | 269.78189 | 272.58621 | -4.3738427
181.08066 | -3.2557356 | -4.0418558 | 0.012111395 | 0 | 0 | 0.0003577024 | -11.528287 | 6.6490741 | 269.78183 | 272.58621 | -4.3737268
181.08068 | -3.2557356 | -4.0369515 | 0.0024311305 | 0 | 0 | 0.0003576843 | -11.528301 | 6.6511831 | 269.7818 | 272.58621 | -4.3737192
181.0807 | -3.2557356 | -4.0364928 | -0.0064017572 | 0 | 0 | 0.00019077669 | -11.623707 | 6.655632 | 269.78174 | 272.58621 | -4.3737187
181.08072 | -3.2557356 | -4.0497046 | 0.00011443692 | 0 | 0 | 0.00017635126 | -11.631953 | 6.660275 | 269.78171 | 272.58621 | -4.3737187
181.08074 | -3.2557356 | -4.050849 | 0.0035971585 | 0 | 0 | 0.00017541618 | -11.632488 | 6.6478748 | 269.78165 | 272.58621 | -4.3737187
181.08076 | -3.2557356 | -4.0641656 | -0.0041005923 | 0 | 0 | 0.00017536231 | -11.632519 | 6.6489263 | 269.78162 | 272.58621 | -4.3751478
181.08078 | -3.2557356 | -4.0653152 | 0.00031224982 | 0 | 0 | 0.00017534669 | -11.632532 | 6.6469078 | 269.78156 | 272.58621 | -4.3738427
181.0808 | -3.2557356 | -4.072011 | 0.010872178 | 0 | 0 | 9.1945651e-05 | -11.708857 | 6.6467323 | 269.78152 | 272.58621 | -4.3737268
181.08082 | -3.2557359 | -4.0725875 | 0.0095965248 | 0 | 0 | 8.4737512e-05 | -11.715453 | 6.6531181 | 269.78146 | 272.58621 | -4.3737192
181.08084 | -3.2557359 | -4.0726228 | -0.0043281489 | 0 | 0 | 8.4270279e-05 | -11.715881 | 6.6536694 | 269.78143 | 272.58621 | -4.3737187
181.08086 | -3.2557359 | -4.0593858 | -0.0033502672 | 0 | 0 | 8.4243358e-05 | -11.715906 | 6.6494412 | 269.78137 | 272.58621 | -4.3737187
181.08088 | -3.2557359 | -4.078105 | 0.0032946134 | 0 | 0 | 8.4292711e-05 | -11.715913 | 6.6533389 | 269.78134 | 272.58621 | -4.3737187
181.0809 | -3.2557359 | -4.0797477 | 0.00096216414 | 0 | 0 | 0.00041798264 | -11.754076 | 6.6494193 | 269.78128 | 272.58621 | -4.3751478
181.08092 | -3.2557359 | -4.0798554 | -0.0036071048 | 0 | 0 | 0.00044682264 | -11.757374 | 6.6512055 | 269.78125 | 272.58621 | -4.3745565
181.08094 | -3.2557359 | -4.086483 | 0.0061686779 | 0 | 0 | 0.00044869207 | -11.757588 | 6.6513667 | 269.78119 | 272.58621 | -4.3737884
181.08096 | -3.2557359 | -4.0870566 | 0.013554293 | 0 | 0 | 0.00044879978 | -11.7576 | 6.6513782 | 269.78116 | 272.58621 | -4.373723
181.08098 | -3.2557359 | -4.0937147 | 0.0025562043 | 0 | 0 | 0.00044876747 | -11.757607 | 6.6535101 | 269.7811 | 272.58621 | -4.3737187
181.081 | -3.2557359 | -4.0942912 | -0.0056673633 | 0 | 0 | 0.00019847871 | -11.79577 | 6.6472988 | 269.78107 | 272.58621 | -4.3737187
181.08102 | -3.2557361 | -4.1075706 | 0.00017756481 | 0 | 0 | 0.00017684682 | -11.799067 | 6.6531539 | 269.78101 | 272.58621 | -4.3737187
181.08104 | -3.2557361 | -4.1087174 | 0.0028750752 | 0 | 0 | 0.00017544463 | -11.799282 | 6.6515398 | 269.78098 | 272.58621 | -4.3737187
181.08106 | -3.2557361 | -4.1087918 | -0.003436619 | 0 | 0 | 0.00017536385 | -11.799294 | 6.6535206 | 269.78091 | 272.58621 | -4.3737187
181.08108 | -3.2557361 | -4.1087971 | 0.0018229099 | 0 | 0 | 0.00017537219 | -11.799301 | 6.6472998 | 269.78088 | 272.58621 | -4.3751478
181.0811 | -3.2557361 | -4.115416 | 0.012453945 | 0 | 0 | 0.00025876626 | -11.837464 | 6.6531539 | 269.78082 | 272.58621 | -4.3738427
181.08112 | -3.2557361 | -4.1027474 | 0.0090041328 | 0 | 0 | 0.00026597379 | -11.840762 | 6.6515403 | 269.78079 | 272.58621 | -4.3737268
181.08114 | -3.2557361 | -4.1082611 | -0.0043823011 | 0 | 0 | 0.000266441 | -11.840976 | 6.6577864 | 269.78073 | 272.58621 | -4.3737192
181.08116 | -3.2557361 | -4.1087632 | -0.0033538411 | 0 | 0 | 0.00026646792 | -11.840988 | 6.6540647 | 269.7807 | 272.58621 | -4.3751478
181.08118 | -3.2557361 | -4.1220374 | 0.003294074 | 0 | 0 | 0.00026649481 | -11.840995 | 6.6537309 | 269.78064 | 272.58621 | -4.3745565
181.0812 | -3.2557361 | -4.1165628 | -0.0012164903 | 0 | 0 | 0.00043338968 | -11.879158 | 6.6494451 | 269.78061 | 272.58621 | -4.3745027
181.08122 | -3.2557364 | -4.1160645 | -0.0023425112 | 0 | 0 | 0.00044781397 | -11.882456 | 6.6512074 | 269.78055 | 272.58621 | -4.3737855
181.08124 | -3.2557364 | -4.1160312 | 0.0084598046 | 0 | 0 | 0.00044874896 | -11.88267 | 6.6535001 | 269.78052 | 272.58621 | -4.3744378
181.08126 | -3.2557364 | -4.1094098 | 0.012298021 | 0 | 0 | 0.00044880284 | -11.882682 | 6.6536946 | 269.78046 | 272.58621 | -4.3744955
181.08128 | -3.2557364 | -4.1220779 | 0.00099175447 | 0 | 0 | 0.00044874224 | -11.882683 | 6.6537075 | 269.78043 | 272.58621 | -4.3766437
181.0813 | -3.2557364 | -4.1099448 | -0.0050739506 | 0 | 0 | 3.1644948e-05 | -11.882683 | 6.6537066 | 269.78036 | 272.58621 | -4.3753991
181.08132 | -3.2557364 | -4.1221142 | 0.00023177406 | 0 | 0 | -4.4037602e-06 | -11.882683 | 6.6451788 | 269.78033 | 272.58621 | -4.3738585
181.08134 | -3.2557364 | -4.1165662 | 0.002878652 | 0 | 0 | -6.7404658e-06 | -11.882683 | 6.6529708 | 269.78027 | 272.58621 | -4.3751574
181.08136 | -3.2557364 | -4.1094432 | -0.0034365209 | 0 | 0 | -6.8751033e-06 | -11.882683 | 6.6536593 | 269.78024 | 272.58621 | -4.3738427
181.08138 | -3.2557364 | -4.1088376 | 0.0010966333 | 0 | 0 | -6.8569766e-06 | -11.882677 | 6.6494393 | 269.78018 | 272.58621 | -4.3744416
181.0814 | -3.2557364 | -4.1087966 | 0.012390733 | 0 | 0 | 0.000159951 | -11.844514 | 6.6448102 | 269.78015 | 272.58621 | -4.3737817
181.08142 | -3.2557366 | -4.0955529 | 0.0060958737 | 0 | 0 | 0.00017436781 | -11.841216 | 6.6529465 | 269.78009 | 272.58621 | -4.3765812
181.08144 | -3.2557366 | -4.1010289 | -0.0039078915 | 0 | 0 | 0.00017530232 | -11.841002 | 6.649394 | 269.78006 | 272.58621 | -4.3753953
181.08146 | -3.2557366 | -4.1015267 | -0.0018557032 | 0 | 0 | 0.00017535617 | -11.84099 | 6.6490707 | 269.78 | 272.58621 | -4.3752875
181.08148 | -3.2557366 | -4.0949392 | 0.0034225581 | 0 | 0 | 0.00017539719 | -11.840983 | 6.6469188 | 269.77997 | 272.58621 | -4.3752804
181.0815 | -3.2557366 | -4.1009855 | -0.00193361 | 0 | 0 | 0.00042568648 | -11.80282 | 6.6531291 | 269.77991 | 272.58621 | -4.3738508
181.08152 | -3.2557366 | -4.0750375 | -0.0024047303 | 0 | 0 | 0.00044731831 | -11.799522 | 6.6494064 | 269.77988 | 272.58621 | -4.3737273
181.08154 | -3.2557366 | -4.0794067 | 0.0084556555 | 0 | 0 | 0.00044872053 | -11.799308 | 6.6512041 | 269.77982 | 272.58621 | -4.3751483
181.08156 | -3.2557366 | -4.0930729 | 0.0115715 | 0 | 0 | 0.00044880132 | -11.799296 | 6.6471028 | 269.77979 | 272.58621 | -4.3759861
181.08158 | -3.2557366 | -4.0810027 | 0.00092897104 | 0 | 0 | 0.00044874218 | -11.799289 | 6.6531405 | 269.77972 | 272.58621 | -4.3753414
181.0816 | -3.2557366 | -4.0733128 | -0.005077688 | 0 | 0 | 3.1644944e-05 | -11.761126 | 6.6451411 | 269.77969 | 272.58621 | -4.3752842
181.08162 | -3.2557368 | -4.072669 | 0.002409552 | 0 | 0 | -4.4037602e-06 | -11.757828 | 6.6465712 | 269.77963 | 272.58621 | -4.3752799
181.08164 | -3.2557368 | -4.0593843 | 0.0030671009 | 0 | 0 | -6.7404658e-06 | -11.757614 | 6.6488428 | 269.7796 | 272.58621 | -4.3752799
181.08166 | -3.2557368 | -4.0516171 | -0.0019714122 | 0 | 0 | -6.8751033e-06 | -11.757602 | 6.6533003 | 269.77954 | 272.58621 | -4.3752799
181.08168 | -3.2557368 | -4.057591 | 0.0034018541 | 0 | 0 | -6.8188647e-06 | -11.757592 | 6.647285 | 269.77951 | 272.58621 | -4.3752799
181.0817 | -3.2557368 | -4.0515018 | 0.013312439 | 0 | 0 | 0.00041027824 | -11.700349 | 6.6531534 | 269.77945 | 272.58621 | -4.3752799
181.08172 | -3.2557368 | -4.0575824 | 0.0047193039 | 0 | 0 | 0.00044632691 | -11.695401 | 6.6494069 | 269.77939 | 272.58621 | -4.3752799
181.08174 | -3.2557368 | -4.0382557 | -0.0054802909 | 0 | 0 | 0.0004486636 | -11.69508 | 6.6469402 | 269.77936 | 272.58621 | -4.3752799
181.08176 | -3.2557368 | -4.0365734 | -0.0019890317 | 0 | 0 | 0.00044879824 | -11.695062 | 6.6509986 | 269.7793 | 272.58621 | -4.3752799
181.08178 | -3.2557368 | -4.0298429 | 0.003413971 | 0 | 0 | 0.00044880554 | -11.695049 | 6.6534863 | 269.77927 | 272.58621 | -4.3752799
181.0818 | -3.2557368 | -4.029263 | -0.0019337717 | 0 | 0 | 0.00044880589 | -11.618724 | 6.6494284 | 269.77921 | 272.58621 | -4.376709
181.08182 | -3.2557368 | -4.0226054 | -0.00022652374 | 0 | 0 | 0.00044880592 | -11.612127 | 6.6469407 | 269.77917 | 272.58621 | -4.3754034
181.08184 | -3.2557368 | -4.0286503 | 0.010095508 | 0 | 0 | 0.00044880592 | -11.611699 | 6.6467338 | 269.77911 | 272.58621 | -4.3738589
181.08186 | -3.2557368 | -4.0159431 | 0.010982771 | 0 | 0 | 0.00044880592 | -11.611674 | 6.6509848 | 269.77908 | 272.58621 | -4.3751574
181.08188 | -3.2557368 | -4.014832 | 0.00014885794 | 0 | 0 | 0.0004487297 | -11.611667 | 6.6470885 | 269.77902 | 272.58621 | -4.3752723
181.0819 | -3.2557368 | -4.0081358 | -0.0044184751 | 0 | 0 | -5.1781757e-05 | -11.573505 | 6.6488757 | 269.77899 | 272.58621 | -4.376709
181.08192 | -3.2557368 | -3.9876978 | 0.0031942609 | 0 | 0 | -9.5039773e-05 | -11.570207 | 6.6469064 | 269.77893 | 272.58621 | -4.3754039
181.08194 | -3.2557368 | -3.9991875 | 0.0031336902 | 0 | 0 | -9.7843789e-05 | -11.569993 | 6.6552615 | 269.7789 | 272.58621 | -4.375288
181.08196 | -3.2557368 | -4.0068388 | -0.0019670113 | 0 | 0 | -9.8005359e-05 | -11.569981 | 6.6538548 | 269.77884 | 272.58621 | -4.3745656
181.08198 | -3.2557368 | -4.0008545 | 0.0041275364 | 0 | 0 | -9.79252e-05 | -11.569974 | 6.653717 | 269.77881 | 272.58621 | -4.3752184
181.082 | -3.2557368 | -3.9804626 | 0.01337526 | 0 | 0 | 0.00048583455 | -11.531811 | 6.6473117 | 269.77875 | 272.58621 | -4.3752761
181.08202 | -3.2557371 | -3.9985738 | 0.0054486948 | 0 | 0 | 0.00053628749 | -11.528513 | 6.6531539 | 269.77872 | 272.58621 | -4.3752799
181.08204 | -3.2557371 | -3.9935536 | -0.0061432053 | 0 | 0 | 0.00053955783 | -11.528299 | 6.6472759 | 269.77866 | 272.58621 | -4.3745646
181.08206 | -3.2557371 | -3.9798462 | 0.0008566847 | 0 | 0 | 0.00053974631 | -11.528287 | 6.6552858 | 269.77863 | 272.58621 | -4.3752184
181.08208 | -3.2557371 | -3.9919095 | 0.0043866951 | 0 | 0 | 0.00053975644 | -11.528283 | 6.6538568 | 269.77856 | 272.58621 | -4.3752761
181.0821 | -3.2557371 | -3.9731178 | -0.001129589 | 0 | 0 | 0.00053975702 | -11.509202 | 6.6537175 | 269.77853 | 272.58621 | -4.3745646
181.08212 | -3.2557371 | -3.9913316 | -0.00015861534 | 0 | 0 | 0.00053975702 | -11.507552 | 6.6515765 | 269.77847 | 272.58621 | -4.3759327
181.08214 | -3.2557371 | -3.9730783 | 0.011552433 | 0 | 0 | 0.00053975702 | -11.507446 | 6.6556559 | 269.77844 | 272.58621 | -4.3753376
181.08216 | -3.2557371 | -3.9780879 | 0.011108232 | 0 | 0 | 0.00053975702 | -11.507439 | 6.6538801 | 269.77838 | 272.58621 | -4.3752837
181.08218 | -3.2557371 | -3.9785542 | -0.0020208925 | 0 | 0 | 0.00053963001 | -11.507433 | 6.6537194 | 269.77835 | 272.58621 | -4.3752799
181.0822 | -3.2557371 | -3.9719639 | -0.0038798472 | 0 | 0 | -0.00029447486 | -11.469271 | 6.6537089 | 269.77829 | 272.58621 | -4.3752799
181.08222 | -3.2557373 | -3.9713936 | 0.0039700712 | 0 | 0 | -0.00036656446 | -11.465973 | 6.6558409 | 269.77826 | 272.58621 | -4.3752799
181.08224 | -3.2557373 | -3.9713573 | 0.0017471787 | 0 | 0 | -0.00037123734 | -11.465759 | 6.6560249 | 269.7782 | 272.58621 | -4.376709
181.08226 | -3.2557373 | -3.9779754 | -0.0020878515 | 0 | 0 | -0.00037150661 | -11.465747 | 6.6560359 | 269.77817 | 272.58621 | -4.3754039
181.08228 | -3.2557373 | -3.9719274 | 0.0070239436 | 0 | 0 | -0.00037134334 | -11.465743 | 6.6475081 | 269.77811 | 272.58621 | -4.375288
181.0823 | -3.2557373 | -3.9780142 | 0.013625595 | 0 | 0 | 0.00079631916 | -11.446662 | 6.6531672 | 269.77808 | 272.58621 | -4.3752804
181.08232 | -3.2557373 | -3.9851727 | 0.0040134373 | 0 | 0 | 0.00089723733 | -11.445012 | 6.6515408 | 269.77802 | 272.58621 | -4.3752799
181.08234 | -3.2557373 | -3.98578 | -0.0048150509 | 0 | 0 | 0.00090377888 | -11.444906 | 6.6535215 | 269.77798 | 272.58621 | -4.3752799
181.08236 | -3.2557373 | -3.9858191 | 0.0017005436 | 0 | 0 | 0.00090415584 | -11.444899 | 6.6536961 | 269.77792 | 272.58621 | -4.3752799
181.08238 | -3.2557373 | -3.9858224 | 0.0051834267 | 0 | 0 | 0.00090413814 | -11.444905 | 6.653707 | 269.77789 | 272.58621 | -4.3745646
181.0824 | -3.2557373 | -3.9924448 | -0.0010619734 | 0 | 0 | 0.00065407465 | -11.483067 | 6.6515756 | 269.77783 | 272.58621 | -4.3752184
181.08242 | -3.2557375 | -3.9996371 | 0.0020238347 | 0 | 0 | 0.00063246227 | -11.486365 | 6.6535234 | 269.7778 | 272.58621 | -4.3752761
181.08244 | -3.2557375 | -3.9936264 | 0.012466988 | 0 | 0 | 0.00063106138 | -11.486579 | 6.6536961 | 269.77774 | 272.58621 | -4.3752799
181.08246 | -3.2557375 | -3.9997127 | 0.0097317155 | 0 | 0 | 0.00063098065 | -11.486591 | 6.6537075 | 269.77771 | 272.58621 | -4.3745646
181.08248 | -3.2557375 | -3.9870086 | -0.00068964413 | 0 | 0 | 0.00063086196 | -11.486592 | 6.653708 | 269.77765 | 272.58621 | -4.3737888
181.0825 | -3.2557375 | -3.9925225 | -0.0023095522 | 0 | 0 | -0.00011987596 | -11.486592 | 6.653708 | 269.77762 | 272.58621 | -4.373723
181.08252 | -3.2557375 | -4.0062666 | 0.0048295809 | 0 | 0 | -0.00018476039 | -11.486592 | 6.653708 | 269.77756 | 272.58621 | -4.3744335
181.08254 | -3.2557375 | -4.0206857 | 0.0018186425 | 0 | 0 | -0.00018896625 | -11.486592 | 6.653708 | 269.77753 | 272.58621 | -4.3737803
181.08256 | -3.2557375 | -4.015285 | -0.0013575221 | 0 | 0 | -0.00018920859 | -11.486592 | 6.653708 | 269.77747 | 272.58621 | -4.3751521
181.08258 | -3.2557375 | -4.014792 | 0.0092659881 | 0 | 0 | -0.00018903118 | -11.486604 | 6.6537085 | 269.77744 | 272.58621 | -4.3738427
181.0826 | -3.2557375 | -4.0213819 | 0.015270563 | 0 | 0 | 0.0010619016 | -11.562929 | 6.6558404 | 269.77737 | 272.58621 | -4.3737268
181.08262 | -3.2557378 | -4.0285745 | 0.0041516423 | 0 | 0 | 0.0011700167 | -11.569526 | 6.6538925 | 269.77734 | 272.58621 | -4.3744335
181.08264 | -3.2557378 | -4.0358047 | -0.0033545836 | 0 | 0 | 0.0011770249 | -11.569954 | 6.6537194 | 269.77728 | 272.58621 | -4.3752098
181.08266 | -3.2557378 | -4.0364175 | 0.0011001212 | 0 | 0 | 0.0011774285 | -11.569979 | 6.6494451 | 269.77725 | 272.58621 | -4.3752761
181.08268 | -3.2557378 | -4.0430779 | 0.0044024168 | 0 | 0 | 0.0011773616 | -11.569992 | 6.6554704 | 269.77719 | 272.58621 | -4.3752799
181.0827 | -3.2557378 | -4.0436516 | -0.0018535581 | 0 | 0 | 0.00059367297 | -11.646317 | 6.64747 | 269.77716 | 272.58621 | -4.3752799
181.08272 | -3.2557378 | -4.0370693 | 0.0034096569 | 0 | 0 | 0.00054322614 | -11.652913 | 6.6425042 | 269.7771 | 272.58621 | -4.3745646
181.08274 | -3.2557378 | -4.0497427 | 0.014040056 | 0 | 0 | 0.00053995621 | -11.653341 | 6.652751 | 269.77707 | 272.58621 | -4.3752184
181.08276 | -3.2557378 | -4.0574727 | 0.010591142 | 0 | 0 | 0.00053976773 | -11.653366 | 6.6515131 | 269.77701 | 272.58621 | -4.373847
181.08278 | -3.2557378 | -4.0647359 | -0.0020700081 | 0 | 0 | 0.00053963059 | -11.653376 | 6.6471233 | 269.77698 | 272.58621 | -4.3751564
181.0828 | -3.2557378 | -4.0521102 | -0.0024303482 | 0 | 0 | -0.00029447483 | -11.710619 | 6.6531425 | 269.77692 | 272.58621 | -4.3752723
181.08282 | -3.255738 | -4.0708704 | 0.0055479971 | 0 | 0 | -0.00036656443 | -11.715567 | 6.6494069 | 269.77689 | 272.58621 | -4.3738503
181.08284 | -3.255738 | -4.0857558 | 0.0018811801 | 0 | 0 | -0.00037123734 | -11.715888 | 6.6533384 | 269.77682 | 272.58621 | -4.3751564
181.08286 | -3.255738 | -4.0737662 | 9.9098645e-05 | 0 | 0 | -0.00037150661 | -11.715906 | 6.657949 | 269.77679 | 272.58621 | -4.3738427
181.08288 | -3.255738 | -4.0793233 | 0.0093916524 | 0 | 0 | -0.00037130524 | -11.715913 | 6.6540747 | 269.77673 | 272.58621 | -4.3737268
181.0829 | -3.255738 | -4.0798268 | 0.014552315 | 0 | 0 | 0.0010464884 | -11.754076 | 6.649467 | 269.7767 | 272.58621 | -4.3751488
181.08292 | -3.255738 | -4.0864811 | 0.003362942 | 0 | 0 | 0.001169025 | -11.757374 | 6.6533408 | 269.77664 | 272.58621 | -4.3774152
181.08294 | -3.255738 | -4.0870566 | -0.0041472446 | 0 | 0 | 0.0011769679 | -11.757588 | 6.6536841 | 269.77661 | 272.58621 | -4.3768945
181.08296 | -3.255738 | -4.0937147 | 0.0039374591 | 0 | 0 | 0.0011774255 | -11.7576 | 6.6537061 | 269.77655 | 272.58621 | -4.3754158
181.08298 | -3.255738 | -4.0942874 | 0.0053755105 | 0 | 0 | 0.001177374 | -11.757607 | 6.6494436 | 269.77652 | 272.58621 | -4.3760033
181.083 | -3.255738 | -4.0810847 | -0.0010491072 | 0 | 0 | 0.00067717955 | -11.79577 | 6.6533394 | 269.77646 | 272.58621 | -4.3753424
181.08302 | -3.2557383 | -4.0998049 | 0.0049290713 | 0 | 0 | 0.00063394895 | -11.799067 | 6.6536841 | 269.77643 | 272.58621 | -4.3752842
181.08304 | -3.2557383 | -4.0948267 | 0.014169431 | 0 | 0 | 0.00063114677 | -11.799282 | 6.6537061 | 269.77637 | 272.58621 | -4.3752799
181.08306 | -3.2557383 | -4.0943642 | 0.0076950034 | 0 | 0 | 0.00063098525 | -11.799294 | 6.6494431 | 269.77634 | 272.58621 | -4.3752799
181.08308 | -3.2557383 | -4.1141953 | -0.0037730034 | 0 | 0 | 0.00063081138 | -11.799304 | 6.6490741 | 269.77628 | 272.58621 | -4.3759947
181.0831 | -3.2557383 | -4.1092896 | -0.0018466997 | 0 | 0 | -0.00045373818 | -11.856548 | 6.6447873 | 269.77625 | 272.58621 | -4.3753414
181.08312 | -3.2557383 | -4.1088266 | 0.0056015104 | 0 | 0 | -0.0005474732 | -11.861496 | 6.6593418 | 269.77618 | 272.58621 | -4.3738546
181.08314 | -3.2557383 | -4.0955539 | 0.0011592892 | 0 | 0 | -0.00055354915 | -11.861817 | 6.654212 | 269.77612 | 272.58621 | -4.3744421
181.08316 | -3.2557383 | -4.0944104 | 3.6717673e-05 | 0 | 0 | -0.00055389921 | -11.861835 | 6.6537399 | 269.77609 | 272.58621 | -4.3752103
181.08318 | -3.2557383 | -4.1141973 | 0.010112816 | 0 | 0 | -0.00055366417 | -11.861836 | 6.6473136 | 269.77603 | 272.58621 | -4.3752761
181.0832 | -3.2557383 | -4.1026692 | 0.013162833 | 0 | 0 | 0.0011142759 | -11.861836 | 6.6531553 | 269.776 | 272.58621 | -4.3752799
181.08322 | -3.2557385 | -4.1082554 | 0.0017896902 | 0 | 0 | 0.0012584318 | -11.861836 | 6.6536717 | 269.77594 | 272.58621 | -4.3752799
181.08324 | -3.2557385 | -4.1021409 | -0.0050060488 | 0 | 0 | 0.0012677761 | -11.861836 | 6.6515737 | 269.77591 | 272.58621 | -4.3752799
181.08326 | -3.2557385 | -4.114841 | 0.003866062 | 0 | 0 | 0.0012683144 | -11.861836 | 6.6535239 | 269.77585 | 272.58621 | -4.3752799
181.08328 | -3.2557385 | -4.0960889 | 0.004644555 | 0 | 0 | 0.0012682421 | -11.861827 | 6.655828 | 269.77582 | 272.58621 | -4.3752799
181.0833 | -3.2557385 | -4.1076841 | -0.0018376857 | 0 | 0 | 0.00060135784 | -11.804583 | 6.6517596 | 269.77576 | 272.58621 | -4.3745646
181.08332 | -3.2557385 | -4.0954819 | 0.0041358918 | 0 | 0 | 0.00054372061 | -11.799635 | 6.6556673 | 269.77573 | 272.58621 | -4.3752184
181.08334 | -3.2557385 | -4.1076469 | 0.01337585 | 0 | 0 | 0.0005399845 | -11.799314 | 6.6496167 | 269.77567 | 272.58621 | -4.3752761
181.08336 | -3.2557385 | -4.1087208 | 0.006175119 | 0 | 0 | 0.0005397693 | -11.799296 | 6.6512179 | 269.77563 | 272.58621 | -4.3752799
181.08338 | -3.2557385 | -4.1021695 | -0.0053544762 | 0 | 0 | 0.00053957984 | -11.799298 | 6.6513681 | 269.77557 | 272.58621 | -4.3752799
181.0834 | -3.2557385 | -4.1016006 | -0.0012543766 | 0 | 0 | -0.00062838977 | -11.818377 | 6.6535101 | 269.77554 | 272.58621 | -4.3738508
181.08342 | -3.2557387 | -4.0949435 | 0.0049289353 | 0 | 0 | -0.00072933454 | -11.820028 | 6.6536956 | 269.77548 | 272.58621 | -4.3751564
181.08344 | -3.2557387 | -4.1009893 | -0.0018043187 | 0 | 0 | -0.00073587784 | -11.820134 | 6.653707 | 269.77545 | 272.58621 | -4.3752723
181.08346 | -3.2557387 | -4.094903 | -0.00094422192 | 0 | 0 | -0.00073625485 | -11.820141 | 6.6494436 | 269.77539 | 272.58621 | -4.3752794
181.08348 | -3.2557387 | -4.0943646 | 0.011485905 | 0 | 0 | -0.00073597045 | -11.820138 | 6.6533389 | 269.77536 | 272.58621 | -4.3738508
181.0835 | -3.2557387 | -4.087708 | 0.011830671 | 0 | 0 | 0.0012656335 | -11.801058 | 6.6494193 | 269.7753 | 272.58621 | -4.3751564
181.08352 | -3.2557387 | -4.0805111 | 0.00094582187 | 0 | 0 | 0.0014386271 | -11.799408 | 6.6533384 | 269.77527 | 272.58621 | -4.3752723
181.08354 | -3.2557387 | -4.0732813 | -0.0043511786 | 0 | 0 | 0.0014498407 | -11.799302 | 6.6536841 | 269.77521 | 272.58621 | -4.3752794
181.08356 | -3.2557387 | -4.0792909 | 0.0031987007 | 0 | 0 | 0.0014504867 | -11.799295 | 6.6558385 | 269.77518 | 272.58621 | -4.3752799
181.08358 | -3.2557387 | -4.0798259 | 0.0038602268 | 0 | 0 | 0.0014503821 | -11.799289 | 6.6496277 | 269.77512 | 272.58621 | -4.3752799
181.0836 | -3.2557387 | -4.0931001 | -0.0019042271 | 0 | 0 | 0.00053349946 | -11.761126 | 6.6533513 | 269.77509 | 272.58621 | -4.3752799
181.08362 | -3.255739 | -4.0743809 | 0.0041314955 | 0 | 0 | 0.00045425541 | -11.757828 | 6.6536846 | 269.77502 | 272.58621 | -4.3752799
181.08364 | -3.255739 | -4.0594964 | 0.012650059 | 0 | 0 | 0.00044911876 | -11.757614 | 6.6537056 | 269.77499 | 272.58621 | -4.3752799
181.08366 | -3.255739 | -4.0582442 | 0.0053858985 | 0 | 0 | 0.00044882277 | -11.757602 | 6.6473117 | 269.77493 | 272.58621 | -4.3738508
181.08368 | -3.255739 | -4.0515404 | -0.0068736677 | 0 | 0 | 0.00044861619 | -11.757589 | 6.6552868 | 269.7749 | 272.58621 | -4.3751564
181.0837 | -3.255739 | -4.0377216 | 6.8354333e-05 | 0 | 0 | -0.00080310809 | -11.681264 | 6.6495914 | 269.77484 | 272.58621 | -4.3752723
181.08372 | -3.255739 | -4.0431614 | 0.0050459825 | 0 | 0 | -0.00091129151 | -11.674668 | 6.6490846 | 269.77481 | 272.58621 | -4.3752794
181.08374 | -3.255739 | -4.0436563 | -0.0025227307 | 0 | 0 | -0.00091830408 | -11.67424 | 6.6511836 | 269.77475 | 272.58621 | -4.3738508
181.08376 | -3.255739 | -4.0370669 | 0.00044580479 | 0 | 0 | -0.0009187081 | -11.674215 | 6.6534982 | 269.77472 | 272.58621 | -4.3751564
181.08378 | -3.255739 | -4.0298743 | 0.010154826 | 0 | 0 | -0.0009184251 | -11.674205 | 6.6515622 | 269.77466 | 272.58621 | -4.3752723
181.0838 | -3.255739 | -4.0226426 | 0.0117127 | 0 | 0 | 0.0010834316 | -11.616961 | 6.6535225 | 269.77463 | 272.58621 | -4.3752794
181.08382 | -3.2557392 | -4.015409 | -0.0012398714 | 0 | 0 | 0.0012564473 | -11.612013 | 6.6515636 | 269.77457 | 272.58621 | -4.3738508
181.08384 | -3.2557392 | -4.0081773 | -0.0045398637 | 0 | 0 | 0.0012676622 | -11.611692 | 6.6535225 | 269.77454 | 272.58621 | -4.3751569
181.08386 | -3.2557392 | -4.0141869 | 0.0031861425 | 0 | 0 | 0.0012683083 | -11.611674 | 6.6494312 | 269.77448 | 272.58621 | -4.3767014
181.08388 | -3.2557392 | -4.0147195 | 0.001680658 | 0 | 0 | 0.0012681908 | -11.611667 | 6.651206 | 269.77444 | 272.58621 | -4.3754029
181.0839 | -3.2557392 | -4.0147519 | -0.0020922471 | 0 | 0 | 0.00026776921 | -11.573505 | 6.6513672 | 269.77438 | 272.58621 | -4.375288
181.08392 | -3.2557392 | -3.99489 | 0.0062982617 | 0 | 0 | 0.00018130522 | -11.570207 | 6.6535101 | 269.77435 | 272.58621 | -4.3752804
181.08394 | -3.2557392 | -3.9931726 | 0.013562993 | 0 | 0 | 0.00017570057 | -11.569993 | 6.6536961 | 269.77429 | 272.58621 | -4.3752799
181.08396 | -3.2557392 | -3.9864411 | 0.0047356612 | 0 | 0 | 0.00017537763 | -11.569981 | 6.655839 | 269.77426 | 272.58621 | -4.3745646
181.08398 | -3.2557392 | -3.9924824 | -0.0047526243 | 0 | 0 | 0.00017524585 | -11.569971 | 6.6496277 | 269.7742 | 272.58621 | -4.3759327
181.084 | -3.2557392 | -3.986397 | 0.00097831176 | 0 | 0 | -0.00057566317 | -11.512727 | 6.6533504 | 269.77417 | 272.58621 | -4.3767672
181.08402 | -3.2557395 | -3.99248 | 0.0051208888 | 0 | 0 | -0.00064056227 | -11.507779 | 6.6472878 | 269.77411 | 272.58621 | -4.3768368
181.08404 | -3.2557395 | -3.9863949 | -0.0010661404 | 0 | 0 | -0.00064476911 | -11.507458 | 6.6531539 | 269.77408 | 272.58621 | -4.375412
181.08406 | -3.2557395 | -3.9792366 | 0.0012970917 | 0 | 0 | -0.00064501149 | -11.50744 | 6.6536722 | 269.77402 | 272.58621 | -4.3752885
181.08408 | -3.2557395 | -3.9786294 | 0.010951848 | 0 | 0 | -0.00064474519 | -11.507433 | 6.6537056 | 269.77399 | 272.58621 | -4.3738508
181.0841 | -3.2557395 | -3.9785903 | 0.011053607 | 0 | 0 | 0.001190027 | -11.469271 | 6.6494441 | 269.77393 | 272.58621 | -4.3751564
181.08412 | -3.2557395 | -3.9785888 | -0.0020243814 | 0 | 0 | 0.0013486018 | -11.465973 | 6.6554713 | 269.7739 | 272.58621 | -4.3738427
181.08414 | -3.2557395 | -3.9852109 | -0.0031535469 | 0 | 0 | 0.0013588808 | -11.465759 | 6.6517358 | 269.77383 | 272.58621 | -4.3751564
181.08416 | -3.2557395 | -3.9924014 | 0.0054855174 | 0 | 0 | 0.001359473 | -11.465747 | 6.6535344 | 269.7738 | 272.58621 | -4.3752723
181.08418 | -3.2557395 | -3.9731472 | 0.0026030778 | 0 | 0 | 0.0013593526 | -11.465743 | 6.6536965 | 269.77374 | 272.58621 | -4.376709
181.0842 | -3.2557395 | -3.9714706 | -0.0020165974 | 0 | 0 | 0.00035888379 | -11.446662 | 6.6537075 | 269.77371 | 272.58621 | -4.3761172
181.08422 | -3.2557397 | -3.9779828 | 0.0077546714 | 0 | 0 | 0.00027241572 | -11.445012 | 6.653708 | 269.77365 | 272.58621 | -4.3739204
181.08424 | -3.2557397 | -3.9785507 | 0.012963079 | 0 | 0 | 0.00026681079 | -11.444906 | 6.653708 | 269.77362 | 272.58621 | -4.3751612
181.08426 | -3.2557397 | -3.9918277 | 0.0032286455 | 0 | 0 | 0.00026648786 | -11.444899 | 6.653708 | 269.77356 | 272.58621 | -4.374558
181.08428 | -3.2557397 | -3.9797344 | -0.0041562151 | 0 | 0 | 0.00026635607 | -11.444902 | 6.6537075 | 269.77353 | 272.58621 | -4.3752179
181.0843 | -3.2557397 | -3.9919055 | 0.0017589511 | 0 | 0 | -0.0004845566 | -11.463983 | 6.6494436 | 269.77347 | 272.58621 | -4.3759909
181.08432 | -3.2557397 | -3.9863596 | 0.0051871329 | 0 | 0 | -0.00054945616 | -11.465633 | 6.6533394 | 269.77344 | 272.58621 | -4.3753414
181.08434 | -3.2557397 | -3.9924777 | -0.0017870776 | 0 | 0 | -0.00055366301 | -11.465739 | 6.6536846 | 269.77338 | 272.58621 | -4.3759985
181.08436 | -3.2557397 | -3.9863977 | 0.0026874375 | 0 | 0 | -0.00055390538 | -11.465746 | 6.655839 | 269.77335 | 272.58621 | -4.3753419
181.08438 | -3.2557397 | -3.9991024 | 0.012525585 | 0 | 0 | -0.00055362645 | -11.465755 | 6.6517601 | 269.77328 | 272.58621 | -4.3752842
181.0844 | -3.2557397 | -3.9935915 | 0.009008931 | 0 | 0 | 0.0013643663 | -11.522998 | 6.6535354 | 269.77325 | 272.58621 | -4.3752799
181.08442 | -3.2557397 | -3.9997146 | -0.0029303157 | 0 | 0 | 0.0015301335 | -11.527946 | 6.6494322 | 269.77319 | 272.58621 | -4.3752799
181.08444 | -3.2557397 | -4.013494 | -0.0032282479 | 0 | 0 | 0.0015408788 | -11.528267 | 6.6533389 | 269.77316 | 272.58621 | -4.3759947
181.08446 | -3.2557397 | -4.0014348 | 0.0040277545 | 0 | 0 | 0.0015414979 | -11.528285 | 6.6536841 | 269.7731 | 272.58621 | -4.3753414
181.08448 | -3.2557397 | -4.020227 | -0.00042703614 | 0 | 0 | 0.0015413028 | -11.528295 | 6.6537066 | 269.77307 | 272.58621 | -4.3752842
181.0845 | -3.2557397 | -4.0020123 | -0.00227554 | 0 | 0 | 4.0606385e-05 | -11.585538 | 6.653708 | 269.77301 | 272.58621 | -4.3745656
181.08452 | -3.2557397 | -4.0136461 | 0.0091905082 | 0 | 0 | -8.9095185e-05 | -11.590486 | 6.6537075 | 269.77298 | 272.58621 | -4.3745031
181.08454 | -3.2557397 | -4.0213056 | 0.013087549 | 0 | 0 | -9.7502547e-05 | -11.590807 | 6.6494436 | 269.77292 | 272.58621 | -4.3752146
181.08456 | -3.2557397 | -4.015326 | 0.0025102214 | 0 | 0 | -9.7986973e-05 | -11.590825 | 6.6533384 | 269.77289 | 272.58621 | -4.3752761
181.08458 | -3.2557397 | -4.0214167 | -0.005670134 | 0 | 0 | -9.8102093e-05 | -11.590826 | 6.6472874 | 269.77283 | 272.58621 | -4.3759937
181.0846 | -3.2557397 | -4.0285764 | 0.0023553947 | 0 | 0 | -0.00068231224 | -11.590826 | 6.6531534 | 269.77277 | 272.58621 | -4.3753414
181.08462 | -3.2557399 | -4.0358043 | 0.0030634156 | 0 | 0 | -0.00073280412 | -11.590826 | 6.6515393 | 269.77274 | 272.58621 | -4.3752842
181.08464 | -3.2557399 | -4.0297961 | -0.0026977973 | 0 | 0 | -0.00073607697 | -11.590826 | 6.6513896 | 269.77267 | 272.58621 | -4.3752799
181.08466 | -3.2557399 | -4.0425067 | 0.0040646181 | 0 | 0 | -0.00073626562 | -11.590826 | 6.653511 | 269.77264 | 272.58621 | -4.3752799
181.08468 | -3.2557399 | -4.0502367 | 0.014097797 | 0 | 0 | -0.0007359329 | -11.590838 | 6.6515632 | 269.77258 | 272.58621 | -4.3752799
181.0847 | -3.2557399 | -4.0442619 | 0.0076899836 | 0 | 0 | 0.0015155586 | -11.667163 | 6.653523 | 269.77255 | 272.58621 | -4.3752799
181.08472 | -3.2557399 | -4.0569735 | -0.006677676 | 0 | 0 | 0.0017101493 | -11.67376 | 6.6536956 | 269.77249 | 272.58621 | -4.3752799
181.08474 | -3.2557399 | -4.0580831 | -0.0028233822 | 0 | 0 | 0.0017227629 | -11.674188 | 6.6515746 | 269.77246 | 272.58621 | -4.3752799
181.08476 | -3.2557399 | -4.058156 | 0.004069522 | 0 | 0 | 0.0017234896 | -11.674213 | 6.651391 | 269.7724 | 272.58621 | -4.3752799
181.08478 | -3.2557399 | -4.0647821 | -0.0018757767 | 0 | 0 | 0.0017232497 | -11.67422 | 6.6513791 | 269.77237 | 272.58621 | -4.3745646
181.0848 | -3.2557399 | -4.0719762 | -0.0016754033 | 0 | 0 | -0.00011087925 | -11.712382 | 6.653511 | 269.77231 | 272.58621 | -4.3752184
181.08482 | -3.2557402 | -4.0725865 | 0.0092450809 | 0 | 0 | -0.00026939862 | -11.71568 | 6.6536951 | 269.77228 | 272.58621 | -4.3752761
181.08484 | -3.2557402 | -4.079247 | 0.013091146 | 0 | 0 | -0.00027967396 | -11.715894 | 6.6515741 | 269.77222 | 272.58621 | -4.3752799
181.08486 | -3.2557402 | -4.0798225 | 0.0025103202 | 0 | 0 | -0.00028026599 | -11.715906 | 6.6471252 | 269.77219 | 272.58621 | -4.3752799
181.08488 | -3.2557402 | -4.086482 | -0.0063964105 | 0 | 0 | -0.00028037422 | -11.715916 | 6.6446142 | 269.77213 | 272.58621 | -4.3752799
181.0849 | -3.2557402 | -4.0936756 | 0.0022928454 | 0 | 0 | -0.00078120356 | -11.77316 | 6.6529355 | 269.77209 | 272.58621 | -4.3752799
181.08492 | -3.2557402 | -4.0810447 | 0.0045111813 | 0 | 0 | -0.00082448899 | -11.778108 | 6.6621861 | 269.77203 | 272.58621 | -4.376709
181.08494 | -3.2557402 | -4.0931816 | -0.0018460536 | 0 | 0 | -0.00082729477 | -11.778429 | 6.6501775 | 269.772 | 272.58621 | -4.3754039
181.08496 | -3.2557402 | -4.0942545 | 0.005587975 | 0 | 0 | -0.00082745648 | -11.778447 | 6.6491222 | 269.77194 | 272.58621 | -4.375288
181.08498 | -3.2557402 | -4.0943232 | 0.013501368 | 0 | 0 | -0.00082712236 | -11.778451 | 6.6533184 | 269.77191 | 272.58621 | -4.3752804
181.085 | -3.2557402 | -4.087708 | 0.0061833658 | 0 | 0 | 0.0014245466 | -11.797532 | 6.6536822 | 269.77185 | 272.58621 | -4.3752799
181.08502 | -3.2557404 | -4.100378 | -0.0046278299 | 0 | 0 | 0.001619153 | -11.799182 | 6.6515741 | 269.77182 | 272.58621 | -4.3752799
181.08504 | -3.2557404 | -4.1014872 | -0.0019177577 | 0 | 0 | 0.0016317675 | -11.799288 | 6.6535234 | 269.77176 | 272.58621 | -4.3745646
181.08506 | -3.2557404 | -4.108181 | 0.0055966335 | 0 | 0 | 0.0016324943 | -11.799295 | 6.6536965 | 269.77173 | 272.58621 | -4.3752184
181.08508 | -3.2557404 | -4.1153755 | -0.0010199461 | 0 | 0 | 0.0016322797 | -11.799304 | 6.6558399 | 269.77167 | 272.58621 | -4.3745613
181.0851 | -3.2557404 | -4.0961242 | -0.00087778782 | 0 | 0 | -3.5195873e-05 | -11.856548 | 6.6560245 | 269.77164 | 272.58621 | -4.3759327
181.08512 | -3.2557404 | -4.107687 | 0.010763793 | 0 | 0 | -0.00017931177 | -11.861496 | 6.6517711 | 269.77158 | 272.58621 | -4.3753376
181.08514 | -3.2557404 | -4.1021028 | 0.011041635 | 0 | 0 | -0.00018865347 | -11.861817 | 6.6471395 | 269.77155 | 272.58621 | -4.3752837
181.08516 | -3.2557404 | -4.1082177 | -0.00057358172 | 0 | 0 | -0.00018919172 | -11.861835 | 6.6531434 | 269.77148 | 272.58621 | -4.3745656
181.08518 | -3.2557404 | -4.0955176 | -0.0044809137 | 0 | 0 | -0.00018927164 | -11.861827 | 6.6515393 | 269.77145 | 272.58621 | -4.3752184
181.0852 | -3.2557404 | -4.1142707 | 0.0039157509 | 0 | 0 | -0.0005230846 | -11.804583 | 6.6535215 | 269.77139 | 272.58621 | -4.373847
181.08522 | -3.2557406 | -4.1092939 | 0.003922442 | 0 | 0 | -0.00055193517 | -11.799635 | 6.6536961 | 269.77136 | 272.58621 | -4.3751564
181.08524 | -3.2557406 | -4.1088266 | -0.0018999679 | 0 | 0 | -0.00055380526 | -11.799314 | 6.6537066 | 269.7713 | 272.58621 | -4.3752723
181.08526 | -3.2557406 | -4.0955567 | 0.0055845249 | 0 | 0 | -0.00055391301 | -11.799296 | 6.6473103 | 269.77127 | 272.58621 | -4.3738503
181.08528 | -3.2557406 | -4.1142707 | 0.014227338 | 0 | 0 | -0.00055360142 | -11.799304 | 6.6467581 | 269.77121 | 272.58621 | -4.3751564
181.0853 | -3.2557406 | -4.0960522 | 0.0055198376 | 0 | 0 | 0.0015309765 | -11.856548 | 6.6509871 | 269.77118 | 272.58621 | -4.3752723
181.08532 | -3.2557406 | -4.1076822 | -0.004686201 | 0 | 0 | 0.0017111413 | -11.861496 | 6.6534858 | 269.77112 | 272.58621 | -4.3738503
181.08534 | -3.2557406 | -4.0954819 | 0.00025716182 | 0 | 0 | 0.0017228198 | -11.861817 | 6.6536937 | 269.77109 | 272.58621 | -4.3751564
181.08536 | -3.2557406 | -4.1076469 | 0.0050583268 | 0 | 0 | 0.0017234928 | -11.861835 | 6.6515751 | 269.77103 | 272.58621 | -4.3745575
181.08538 | -3.2557406 | -4.1087198 | -0.001795848 | 0 | 0 | 0.0017232498 | -11.861833 | 6.653523 | 269.771 | 272.58621 | -4.3766465
181.0854 | -3.2557406 | -4.0955482 | -0.00021734227 | 0 | 0 | -0.00011087924 | -11.842752 | 6.6515632 | 269.77094 | 272.58621 | -4.373971
181.08542 | -3.2557409 | -4.101027 | 0.012274991 | 0 | 0 | -0.00026939862 | -11.841102 | 6.6513901 | 269.7709 | 272.58621 | -4.3765936
181.08544 | -3.2557409 | -4.0882831 | 0.011897181 | 0 | 0 | -0.00027967396 | -11.840996 | 6.6492476 | 269.77084 | 272.58621 | -4.3753958
181.08546 | -3.2557409 | -4.0871706 | -0.0012276653 | 0 | 0 | -0.00028026599 | -11.840989 | 6.6533265 | 269.77081 | 272.58621 | -4.3731432
181.08548 | -3.2557409 | -4.0804758 | -0.003086264 | 0 | 0 | -0.00028031069 | -11.840977 | 6.6536832 | 269.77075 | 272.58621 | -4.3736658
181.0855 | -3.2557409 | -4.0732813 | 0.0054898448 | 0 | 0 | -0.00036380917 | -11.764652 | 6.6537056 | 269.77072 | 272.58621 | -4.3737149
181.08552 | -3.2557409 | -4.0925355 | 0.0026032156 | 0 | 0 | -0.00037102567 | -11.758055 | 6.6473112 | 269.77066 | 272.58621 | -4.3751478
181.08554 | -3.2557409 | -4.0942111 | -0.0027430928 | 0 | 0 | -0.00037149346 | -11.757627 | 6.6531544 | 269.77063 | 272.58621 | -4.3752718
181.08556 | -3.2557409 | -4.0810766 | 0.0062405095 | 0 | 0 | -0.00037152041 | -11.757602 | 6.6494074 | 269.77057 | 272.58621 | -4.3738503
181.08558 | -3.2557409 | -4.0733161 | 0.015011886 | 0 | 0 | -0.0003712172 | -11.757598 | 6.653337 | 269.77054 | 272.58621 | -4.3744421
181.0856 | -3.2557409 | -4.0660501 | 0.0055864197 | 0 | 0 | 0.0016296931 | -11.738517 | 6.6515517 | 269.77048 | 272.58621 | -4.3737812
181.08562 | -3.2557411 | -4.0720572 | -0.004681801 | 0 | 0 | 0.0018026268 | -11.736867 | 6.653522 | 269.77045 | 272.58621 | -4.3744373
181.08564 | -3.2557411 | -4.0725889 | 0.00098273344 | 0 | 0 | 0.0018138365 | -11.736761 | 6.6536961 | 269.77039 | 272.58621 | -4.3752103
181.08566 | -3.2557411 | -4.0660005 | 0.0043947492 | 0 | 0 | 0.0018144824 | -11.736754 | 6.653707 | 269.77036 | 272.58621 | -4.3738465
181.08568 | -3.2557411 | -4.0521884 | -0.0018543336 | 0 | 0 | 0.0018142252 | -11.736745 | 6.6494436 | 269.77029 | 272.58621 | -4.3737273
181.0857 | -3.2557411 | -4.0510068 | 0.0012306574 | 0 | 0 | -0.00010318637 | -11.679502 | 6.6533394 | 269.77026 | 272.58621 | -4.3751483
181.08572 | -3.2557411 | -4.0509286 | 0.013125673 | 0 | 0 | -0.00026890362 | -11.674554 | 6.6536841 | 269.7702 | 272.58621 | -4.3752718
181.08574 | -3.2557411 | -4.0376816 | 0.011967667 | 0 | 0 | -0.00027964549 | -11.674233 | 6.6537066 | 269.77017 | 272.58621 | -4.3738503
181.08576 | -3.2557411 | -4.0365372 | -0.003401998 | 0 | 0 | -0.00028026444 | -11.674215 | 6.653708 | 269.77011 | 272.58621 | -4.3737273
181.08578 | -3.2557411 | -4.0364618 | -0.0032746501 | 0 | 0 | -0.0002803106 | -11.674208 | 6.6537075 | 269.77008 | 272.58621 | -4.3744335
181.0858 | -3.2557411 | -4.0298362 | 0.0032995292 | 0 | 0 | -0.00036380917 | -11.636045 | 6.6494436 | 269.77002 | 272.58621 | -4.374495
181.08582 | -3.2557414 | -4.0292635 | 0.0016880949 | 0 | 0 | -0.00037102567 | -11.632747 | 6.6533384 | 269.76999 | 272.58621 | -4.3752136
181.08584 | -3.2557414 | -4.0292244 | -0.0020913738 | 0 | 0 | -0.00037149346 | -11.632533 | 6.6472874 | 269.76993 | 272.58621 | -4.3752761
181.08586 | -3.2557414 | -4.0159802 | 0.0092025856 | 0 | 0 | -0.00037152041 | -11.632521 | 6.6531539 | 269.7699 | 272.58621 | -4.3738503
181.08588 | -3.2557414 | -4.0148358 | 0.013814006 | 0 | 0 | -0.00037124258 | -11.632511 | 6.6536727 | 269.76984 | 272.58621 | -4.3751564
181.0859 | -3.2557414 | -4.0147586 | 0.0047519314 | 0 | 0 | 0.001463096 | -11.575268 | 6.6558385 | 269.76981 | 272.58621 | -4.3738427
181.08592 | -3.2557414 | -3.9948902 | -0.004751686 | 0 | 0 | 0.0016216333 | -11.57032 | 6.6538925 | 269.76974 | 272.58621 | -4.3751564
181.08594 | -3.2557414 | -3.9931736 | 0.00097825169 | 0 | 0 | 0.0016319099 | -11.569999 | 6.6537194 | 269.76971 | 272.58621 | -4.3752723
181.08596 | -3.2557414 | -3.9930623 | 0.0043944926 | 0 | 0 | 0.001632502 | -11.569981 | 6.6494446 | 269.76965 | 272.58621 | -4.3752794
181.08598 | -3.2557414 | -3.9930556 | -0.0018540154 | 0 | 0 | 0.0016322674 | -11.569971 | 6.6533394 | 269.76962 | 272.58621 | -4.3752799
181.086 | -3.2557414 | -3.9930534 | 0.0034094108 | 0 | 0 | -0.00011857276 | -11.512727 | 6.6536841 | 269.76956 | 272.58621 | -4.3745646
181.08602 | -3.2557416 | -3.9798131 | 0.012588109 | 0 | 0 | -0.00026989359 | -11.507779 | 6.6537066 | 269.7695 | 272.58621 | -4.3752184
181.08604 | -3.2557416 | -3.9919102 | 0.0090129869 | 0 | 0 | -0.00027970236 | -11.507458 | 6.653708 | 269.76947 | 272.58621 | -4.3767056
181.08606 | -3.2557416 | -3.9863601 | -0.0029300821 | 0 | 0 | -0.00028026753 | -11.50744 | 6.6537075 | 269.76941 | 272.58621 | -4.3754034
181.08608 | -3.2557416 | -3.9924767 | -0.0032282351 | 0 | 0 | -0.00028031078 | -11.507439 | 6.6515746 | 269.76938 | 272.58621 | -4.3745732
181.0861 | -3.2557416 | -3.9797726 | 0.004027755 | 0 | 0 | -0.00036380917 | -11.507439 | 6.6492591 | 269.76932 | 272.58621 | -4.3752184
181.08612 | -3.2557416 | -3.9720411 | -0.00042703611 | 0 | 0 | -0.00037102567 | -11.507439 | 6.6533275 | 269.76929 | 272.58621 | -4.3752761
181.08614 | -3.2557416 | -3.9647775 | -0.0022757612 | 0 | 0 | -0.00037149346 | -11.507439 | 6.6558156 | 269.76923 | 272.58621 | -4.3752799
181.08616 | -3.2557416 | -3.9774055 | 0.0077379313 | 0 | 0 | -0.00037152041 | -11.507439 | 6.6496253 | 269.7692 | 272.58621 | -4.376709
181.08618 | -3.2557416 | -3.9718907 | 0.012961896 | 0 | 0 | -0.00037125527 | -11.50743 | 6.6469545 | 269.76913 | 272.58621 | -4.3754039
181.0862 | -3.2557416 | -3.9780133 | 0.0017767583 | 0 | 0 | 0.0013797876 | -11.450187 | 6.6531315 | 269.7691 | 272.58621 | -4.375288
181.08622 | -3.2557418 | -3.9917958 | -0.0050073438 | 0 | 0 | 0.0015311259 | -11.445239 | 6.6515374 | 269.76904 | 272.58621 | -4.3759947
181.08624 | -3.2557418 | -3.999593 | 0.00023617507 | 0 | 0 | 0.0015409357 | -11.444918 | 6.6449924 | 269.76901 | 272.58621 | -4.3753414
181.08626 | -3.2557418 | -3.9737575 | 0.0036054079 | 0 | 0 | 0.001541501 | -11.4449 | 6.6508255 | 269.76895 | 272.58621 | -4.3752842
181.08628 | -3.2557418 | -3.9781301 | -0.0019208284 | 0 | 0 | 0.0015412776 | -11.444902 | 6.6492109 | 269.76892 | 272.58621 | -4.3752799
181.0863 | -3.2557418 | -3.9719391 | 0.0034051102 | 0 | 0 | -0.00012626679 | -11.463983 | 6.6554565 | 269.76886 | 272.58621 | -4.3738508
181.08632 | -3.2557418 | -3.9978793 | 0.012587421 | 0 | 0 | -0.00027038867 | -11.465633 | 6.6496034 | 269.76883 | 272.58621 | -4.3751564
181.08634 | -3.2557418 | -3.9935117 | 0.0061084516 | 0 | 0 | -0.00027973077 | -11.465739 | 6.6533489 | 269.76877 | 272.58621 | -4.3752723
181.08636 | -3.2557418 | -3.993084 | -0.0046327077 | 0 | 0 | -0.00028026907 | -11.465746 | 6.6472878 | 269.76874 | 272.58621 | -4.3752794
181.08638 | -3.2557418 | -3.979816 | -0.0026436867 | 0 | 0 | -0.00028029815 | -11.465746 | 6.6531525 | 269.76868 | 272.58621 | -4.3745646
181.0864 | -3.2557418 | -3.9985335 | 0.0040813447 | 0 | 0 | -0.00028029966 | -11.465746 | 6.6451421 | 269.76865 | 272.58621 | -4.3752184
181.08642 | -3.2557421 | -4.0001769 | -0.0011497746 | 0 | 0 | -0.00028029972 | -11.465746 | 6.6487036 | 269.76859 | 272.58621 | -4.3752761
181.08644 | -3.2557421 | -4.006906 | -0.0023381046 | 0 | 0 | -0.00028029972 | -11.465746 | 6.6468949 | 269.76855 | 272.58621 | -4.3752799
181.08646 | -3.2557421 | -4.0141053 | 0.0091862278 | 0 | 0 | -0.00028029972 | -11.465746 | 6.6531272 | 269.76849 | 272.58621 | -4.376709
181.08648 | -3.2557421 | -4.0147142 | 0.011634517 | 0 | 0 | -0.00028007117 | -11.465761 | 6.647274 | 269.76846 | 272.58621 | -4.3754039
181.0865 | -3.2557421 | -4.0081334 | 0.00093305332 | 0 | 0 | 0.0012208639 | -11.561167 | 6.6531529 | 269.7684 | 272.58621 | -4.375288
181.08652 | -3.2557421 | -4.0141845 | -0.0050775637 | 0 | 0 | 0.001350586 | -11.569413 | 6.6536713 | 269.76837 | 272.58621 | -4.3752804
181.08654 | -3.2557421 | -4.0147195 | 0.0016833872 | 0 | 0 | 0.0013589946 | -11.569948 | 6.6473079 | 269.76831 | 272.58621 | -4.3752799
181.08656 | -3.2557421 | -4.01476 | 0.003730176 | 0 | 0 | 0.0013594792 | -11.569979 | 6.6467576 | 269.76828 | 272.58621 | -4.3745646
181.08658 | -3.2557421 | -4.0478644 | -0.0048168995 | 0 | 0 | 0.0013592259 | -11.569995 | 6.6509862 | 269.76822 | 272.58621 | -4.3759327
181.0866 | -3.2557421 | -4.0308633 | 0.0038800023 | 0 | 0 | -0.00047554547 | -11.665401 | 6.6492205 | 269.76819 | 272.58621 | -4.3746233
181.08662 | -3.2557423 | -4.0359535 | 0.012633761 | 0 | 0 | -0.00063412037 | -11.673647 | 6.6469274 | 269.76813 | 272.58621 | -4.3766513
181.08664 | -3.2557423 | -4.036427 | 0.0053851809 | 0 | 0 | -0.00064439932 | -11.674182 | 6.6467342 | 269.7681 | 272.58621 | -4.3753996
181.08666 | -3.2557423 | -4.0496984 | -0.005421584 | 0 | 0 | -0.00064499152 | -11.674213 | 6.6552491 | 269.76804 | 272.58621 | -4.375288
181.08668 | -3.2557423 | -4.0376067 | -0.0027106274 | 0 | 0 | -0.00064497272 | -11.674208 | 6.6474566 | 269.76801 | 272.58621 | -4.3738513
181.0867 | -3.2557423 | -4.0630212 | 0.0033513848 | 0 | 0 | -0.00031113657 | -11.636045 | 6.6489 | 269.76794 | 272.58621 | -4.3765855
181.08672 | -3.2557423 | -4.065239 | -0.0026644431 | 0 | 0 | -0.00028228387 | -11.632747 | 6.6490388 | 269.76791 | 272.58621 | -4.3739662
181.08674 | -3.2557423 | -4.0587664 | -0.002467762 | 0 | 0 | -0.0002804136 | -11.632533 | 6.6469164 | 269.76785 | 272.58621 | -4.375164
181.08676 | -3.2557423 | -4.0846853 | 0.0084514618 | 0 | 0 | -0.00028030586 | -11.632521 | 6.6509972 | 269.76782 | 272.58621 | -4.3738432
181.08678 | -3.2557423 | -4.0736961 | 0.010844866 | 0 | 0 | -0.0002800842 | -11.632535 | 6.6534882 | 269.76776 | 272.58621 | -4.3737268
181.0868 | -3.2557423 | -4.0793214 | 0.00013978795 | 0 | 0 | 0.0011374098 | -11.727941 | 6.6622229 | 269.76773 | 272.58621 | -4.3751483
181.08682 | -3.2557425 | -4.09307 | -0.0058709276 | 0 | 0 | 0.0012599203 | -11.736187 | 6.6544442 | 269.76767 | 272.58621 | -4.3752718
181.08684 | -3.2557425 | -4.0942478 | 0.0016160781 | 0 | 0 | 0.0012678616 | -11.736722 | 6.6516232 | 269.76764 | 272.58621 | -4.3738503
181.08686 | -3.2557425 | -4.0943222 | 0.0022733933 | 0 | 0 | 0.0012683191 | -11.736753 | 6.6513939 | 269.76758 | 272.58621 | -4.3751569
181.08688 | -3.2557425 | -4.0810862 | -0.0042173648 | 0 | 0 | 0.0012680897 | -11.736757 | 6.6513782 | 269.76755 | 272.58621 | -4.3767009
181.0869 | -3.2557425 | -4.0931854 | 0.0032090021 | 0 | 0 | -0.00039984987 | -11.755838 | 6.6492462 | 269.76749 | 272.58621 | -4.3739738
181.08692 | -3.2557425 | -4.1008763 | 0.01184837 | 0 | 0 | -0.00054400577 | -11.757488 | 6.6490626 | 269.76746 | 272.58621 | -4.3751645
181.08694 | -3.2557425 | -4.1015196 | 0.0053182226 | 0 | 0 | -0.00055335008 | -11.757594 | 6.655447 | 269.7674 | 272.58621 | -4.3752728
181.08696 | -3.2557425 | -4.108182 | -0.0076036677 | 0 | 0 | -0.0005538885 | -11.757601 | 6.6538668 | 269.76736 | 272.58621 | -4.3752794
181.08698 | -3.2557425 | -4.1087565 | -0.0014472797 | 0 | 0 | -0.00055385398 | -11.757613 | 6.653718 | 269.7673 | 272.58621 | -4.3752799
181.087 | -3.2557425 | -4.1087971 | 0.0041901851 | 0 | 0 | -0.00013656047 | -11.833938 | 6.6515765 | 269.76727 | 272.58621 | -4.3752799
181.08702 | -3.2557425 | -4.1286588 | -0.0018678072 | 0 | 0 | -0.00010049475 | -11.840535 | 6.6535234 | 269.76721 | 272.58621 | -4.3738508
181.08704 | -3.2557425 | -4.1105161 | -0.00094866124 | 0 | 0 | -9.8156939e-05 | -11.840963 | 6.6536961 | 269.76718 | 272.58621 | -4.3751564
181.08706 | -3.2557425 | -4.1287742 | 0.0093077673 | 0 | 0 | -9.8022239e-05 | -11.840988 | 6.653707 | 269.76712 | 272.58621 | -4.3752723
181.08708 | -3.2557425 | -4.1303825 | 0.012368263 | 0 | 0 | -9.7799129e-05 | -11.840998 | 6.6515756 | 269.76709 | 272.58621 | -4.3745646
181.0871 | -3.2557425 | -4.1106286 | -0.0019080203 | 0 | 0 | 0.0013195972 | -11.89824 | 6.653523 | 269.76703 | 272.58621 | -4.3745031
181.08712 | -3.2557425 | -4.1354017 | -0.0053243707 | 0 | 0 | 0.0014420993 | -11.903188 | 6.6494312 | 269.767 | 272.58621 | -4.3752146
181.08714 | -3.2557425 | -4.130959 | 0.0023933083 | 0 | 0 | 0.0014500401 | -11.903509 | 6.6533375 | 269.76694 | 272.58621 | -4.3745608
181.08716 | -3.2557425 | -4.1371493 | 0.0016134896 | 0 | 0 | 0.0014504975 | -11.903527 | 6.6451554 | 269.76691 | 272.58621 | -4.3752179
181.08718 | -3.2557425 | -4.1310725 | -0.0028231821 | 0 | 0 | 0.0014502683 | -11.903528 | 6.6529694 | 269.76685 | 272.58621 | -4.373847
181.0872 | -3.2557425 | -4.1371555 | 0.0040563778 | 0 | 0 | -0.00021747102 | -11.903528 | 6.6536598 | 269.76682 | 272.58621 | -4.3737273
181.08722 | -3.2557428 | -4.131073 | 0.013370487 | 0 | 0 | -0.00036160977 | -11.903528 | 6.6537046 | 269.76675 | 272.58621 | -4.3751483
181.08724 | -3.2557428 | -4.1371546 | 0.0039968202 | 0 | 0 | -0.00037095294 | -11.903528 | 6.6494431 | 269.76672 | 272.58621 | -4.3738427
181.08726 | -3.2557428 | -4.1244507 | -0.0055425107 | 0 | 0 | -0.00037149127 | -11.903528 | 6.6533394 | 269.76666 | 272.58621 | -4.3751564
181.08728 | -3.2557428 | -4.129961 | 0.0001859973 | 0 | 0 | -0.00037145684 | -11.903528 | 6.6536841 | 269.76663 | 272.58621 | -4.374557
181.0873 | -3.2557428 | -4.1238413 | 0.0050535542 | 0 | 0 | 4.5707835e-05 | -11.903528 | 6.6537056 | 269.76657 | 272.58621 | -4.3737884
181.08732 | -3.2557428 | -4.1299205 | -0.0032483537 | 0 | 0 | 8.1762402e-05 | -11.903528 | 6.6473112 | 269.76654 | 272.58621 | -4.3751526
181.08734 | -3.2557428 | -4.1172152 | 0.0018351132 | 0 | 0 | 8.4099491e-05 | -11.903528 | 6.6531544 | 269.76648 | 272.58621 | -4.374557
181.08736 | -3.2557428 | -4.1094842 | 0.012454872 | 0 | 0 | 8.4234154e-05 | -11.903528 | 6.6515384 | 269.76645 | 272.58621 | -4.3752179
181.08738 | -3.2557428 | -4.10884 | 0.01045719 | 0 | 0 | 8.4393796e-05 | -11.903519 | 6.6449919 | 269.76639 | 272.58621 | -4.373847
181.0874 | -3.2557428 | -4.1087985 | -0.0013525675 | 0 | 0 | 0.0010850225 | -11.846277 | 6.6486945 | 269.76636 | 272.58621 | -4.3751564
181.08742 | -3.255743 | -4.1087952 | -0.0038207592 | 0 | 0 | 0.0011715044 | -11.841329 | 6.6532907 | 269.7663 | 272.58621 | -4.3752723
181.08744 | -3.255743 | -4.1021738 | 0.0047002081 | 0 | 0 | 0.0011771101 | -11.841008 | 6.6536808 | 269.76614 | 272.58621 | -4.3738503
181.08746 | -3.255743 | -4.1016006 | 0.0018102832 | 0 | 0 | 0.0011774332 | -11.84099 | 6.6515732 | 269.76602 | 272.58621 | -4.3751564
181.08748 | -3.255743 | -4.0949426 | -0.0013580029 | 0 | 0 | 0.0011772602 | -11.840983 | 6.6492591 | 269.76587 | 272.58621 | -4.3759866
181.0875 | -3.255743 | -4.094368 | 0.0092658512 | 0 | 0 | -7.3672396e-05 | -11.80282 | 6.653327 | 269.76575 | 272.58621 | -4.3753414
181.08752 | -3.255743 | -4.0943298 | 0.014544163 | 0 | 0 | -0.00018178749 | -11.799522 | 6.6536832 | 269.76559 | 272.58621 | -4.3752842
181.08754 | -3.255743 | -4.0877066 | 0.0033624722 | 0 | 0 | -0.00018879559 | -11.799308 | 6.6537061 | 269.76547 | 272.58621 | -4.3752799
181.08756 | -3.255743 | -4.0871325 | -0.0041476013 | 0 | 0 | -0.00018919939 | -11.799296 | 6.6494431 | 269.76532 | 272.58621 | -4.3752799
181.08758 | -3.255743 | -4.0738525 | 0.0017594456 | 0 | 0 | -0.00018915768 | -11.799286 | 6.649075 | 269.7652 | 272.58621 | -4.3752799
181.0876 | -3.255743 | -4.0727072 | 0.0051871599 | 0 | 0 | 0.00022794153 | -11.742042 | 6.6533151 | 269.76505 | 272.58621 | -4.3745646
181.08762 | -3.2557433 | -4.0792508 | -0.001787076 | 0 | 0 | 0.00026399043 | -11.737094 | 6.6494184 | 269.76492 | 272.58621 | -4.3752184
181.08764 | -3.2557433 | -4.0599551 | 0.0026876586 | 0 | 0 | 0.00026632714 | -11.736773 | 6.653338 | 269.76477 | 272.58621 | -4.3752761
181.08766 | -3.2557433 | -4.0582757 | 0.01397753 | 0 | 0 | 0.00026646178 | -11.736755 | 6.6494188 | 269.76465 | 272.58621 | -4.3752799
181.08768 | -3.2557433 | -4.058166 | 0.010586976 | 0 | 0 | 0.00026659606 | -11.736748 | 6.6490736 | 269.7645 | 272.58621 | -4.3752799
181.0877 | -3.2557433 | -4.0581579 | -0.0027964194 | 0 | 0 | 0.0011004295 | -11.698586 | 6.6533151 | 269.76437 | 272.58621 | -4.3745646
181.08772 | -3.2557433 | -4.0449142 | -0.0017678069 | 0 | 0 | 0.0011724957 | -11.695288 | 6.6494179 | 269.76422 | 272.58621 | -4.3752184
181.08774 | -3.2557433 | -4.0371485 | 0.0048804474 | 0 | 0 | 0.0011771671 | -11.695074 | 6.6490731 | 269.7641 | 272.58621 | -4.373847
181.08776 | -3.2557433 | -4.0365 | 0.0025483056 | 0 | 0 | 0.0011774363 | -11.695062 | 6.6533155 | 269.76395 | 272.58621 | -4.3751564
181.08778 | -3.2557433 | -4.0232182 | -0.0012945536 | 0 | 0 | 0.0011772603 | -11.695046 | 6.6536808 | 269.76382 | 272.58621 | -4.3738427
181.0878 | -3.2557433 | -4.0353131 | 0.0092697358 | 0 | 0 | -7.3672389e-05 | -11.599639 | 6.6451769 | 269.76367 | 272.58621 | -4.3737268
181.08782 | -3.2557435 | -4.0297608 | 0.013092787 | 0 | 0 | -0.00018178749 | -11.591393 | 6.6508379 | 269.76355 | 272.58621 | -4.3737192
181.08784 | -3.2557435 | -4.0226359 | 0.0039631943 | 0 | 0 | -0.00018879559 | -11.590858 | 6.6492109 | 269.7634 | 272.58621 | -4.3737187
181.08786 | -3.2557435 | -4.0154099 | -0.004818398 | 0 | 0 | -0.00018919939 | -11.590827 | 6.6490593 | 269.76328 | 272.58621 | -4.3730035
181.08788 | -3.2557435 | -4.0147986 | 0.0017003485 | 0 | 0 | -0.00018915768 | -11.590823 | 6.6469178 | 269.76312 | 272.58621 | -4.372942
181.0879 | -3.2557435 | -4.0147591 | 0.0051834155 | 0 | 0 | 0.00022794153 | -11.571743 | 6.6488638 | 269.763 | 272.58621 | -4.3736529
181.08792 | -3.2557435 | -4.0147567 | -0.0010616427 | 0 | 0 | 0.00026399043 | -11.570093 | 6.6426401 | 269.76285 | 272.58621 | -4.3722854
181.08794 | -3.2557435 | -4.0147548 | 0.0042018471 | 0 | 0 | 0.00026632714 | -11.569987 | 6.6484962 | 269.76273 | 272.58621 | -4.3735948
181.08796 | -3.2557435 | -4.0015144 | 0.012655008 | 0 | 0 | 0.00026646178 | -11.56998 | 6.6532779 | 269.76257 | 272.58621 | -4.3744249
181.08798 | -3.2557435 | -4.0136085 | 0.0082910107 | 0 | 0 | 0.00026655797 | -11.56998 | 6.6515479 | 269.76245 | 272.58621 | -4.3752093
181.088 | -3.2557435 | -3.9881926 | -0.0029922742 | 0 | 0 | 0.0008502602 | -11.56998 | 6.6513886 | 269.7623 | 272.58621 | -4.3738465
181.08802 | -3.2557437 | -3.9793546 | -0.0010540575 | 0 | 0 | 0.00090070814 | -11.56998 | 6.6492476 | 269.76218 | 272.58621 | -4.3737273
181.08804 | -3.2557437 | -3.9918792 | 0.0056682266 | 0 | 0 | 0.00090397813 | -11.56998 | 6.653326 | 269.76202 | 272.58621 | -4.3737192
181.08806 | -3.2557437 | -3.9863565 | -0.0010152608 | 0 | 0 | 0.00090416661 | -11.56998 | 6.6515512 | 269.7619 | 272.58621 | -4.3751478
181.08808 | -3.2557437 | -3.9792333 | -0.00015134852 | 0 | 0 | 0.00090404978 | -11.569965 | 6.6535215 | 269.76175 | 272.58621 | -4.3752718
181.0881 | -3.2557437 | -3.9720082 | 0.010100622 | 0 | 0 | 7.0145805e-05 | -11.474559 | 6.6515627 | 269.7616 | 272.58621 | -4.3738503
181.08812 | -3.2557437 | -3.9780209 | 0.013162242 | 0 | 0 | -1.9264733e-06 | -11.466313 | 6.6471252 | 269.76147 | 272.58621 | -4.3751564
181.08814 | -3.2557437 | -3.9984124 | 0.0025153093 | 0 | 0 | -6.5982576e-06 | -11.465778 | 6.6488786 | 269.76132 | 272.58621 | -4.3738427
181.08816 | -3.2557437 | -3.9670603 | -0.0034917395 | 0 | 0 | -6.867439e-06 | -11.465747 | 6.6511703 | 269.7612 | 272.58621 | -4.3751559
181.08818 | -3.2557437 | -3.9775534 | 0.0032701588 | 0 | 0 | -6.8184681e-06 | -11.465746 | 6.6513653 | 269.76105 | 272.58621 | -4.3724136
181.0882 | -3.2557437 | -3.9718988 | 0.0045901136 | 0 | 0 | 0.00041027824 | -11.465746 | 6.6535101 | 269.76093 | 272.58621 | -4.3736033
181.08822 | -3.255744 | -3.9780107 | -0.0025675574 | 0 | 0 | 0.00044632691 | -11.465746 | 6.6536942 | 269.76077 | 272.58621 | -4.3737111
181.08824 | -3.255744 | -3.9719284 | 0.0040729125 | 0 | 0 | 0.0004486636 | -11.465746 | 6.6451764 | 269.76065 | 272.58621 | -4.3751478
181.08826 | -3.255744 | -3.9713933 | 0.01337177 | 0 | 0 | 0.00044879824 | -11.465746 | 6.6465735 | 269.7605 | 272.58621 | -4.3738427
181.08828 | -3.255744 | -3.9846005 | 0.0061749937 | 0 | 0 | 0.00044883092 | -11.465749 | 6.6488419 | 269.76038 | 272.58621 | -4.3730121
181.0883 | -3.255744 | -3.9857438 | -0.0046279789 | 0 | 0 | 0.00061557384 | -11.484829 | 6.646904 | 269.76022 | 272.58621 | -4.3729429
181.08832 | -3.255744 | -3.9924393 | 0.00026085976 | 0 | 0 | 0.00062998501 | -11.486479 | 6.6509962 | 269.7601 | 272.58621 | -4.3750815
181.08834 | -3.255744 | -3.9930136 | 0.0043323697 | 0 | 0 | 0.00063091912 | -11.486585 | 6.647089 | 269.75995 | 272.58621 | -4.3724089
181.08836 | -3.255744 | -3.9798126 | -0.0011331716 | 0 | 0 | 0.00063097297 | -11.486592 | 6.6510086 | 269.75983 | 272.58621 | -4.3743176
181.08838 | -3.255744 | -4.0051541 | -0.00015893405 | 0 | 0 | 0.00063088705 | -11.486601 | 6.6513538 | 269.75967 | 272.58621 | -4.3737731
181.0884 | -3.255744 | -4.0007491 | 0.010826244 | 0 | 0 | 4.7047117e-05 | -11.543845 | 6.6471124 | 269.75955 | 272.58621 | -4.3751516
181.08842 | -3.2557442 | -4.0069423 | 0.011772191 | 0 | 0 | -3.4127295e-06 | -11.548793 | 6.6488776 | 269.7594 | 272.58621 | -4.3752718
181.08844 | -3.2557442 | -4.0074844 | 0.00094222039 | 0 | 0 | -6.683576e-06 | -11.549114 | 6.6533022 | 269.75928 | 272.58621 | -4.3738503
181.08846 | -3.2557442 | -4.0009007 | -0.0028986025 | 0 | 0 | -6.8720369e-06 | -11.549132 | 6.6515498 | 269.75912 | 272.58621 | -4.3744421
181.08848 | -3.2557442 | -4.0135736 | 0.0047760657 | 0 | 0 | -6.7933161e-06 | -11.549136 | 6.6535211 | 269.759 | 272.58621 | -4.3737812
181.0885 | -3.2557442 | -4.0213032 | 0.0047191582 | 0 | 0 | 0.00057704619 | -11.568217 | 6.6472993 | 269.75885 | 272.58621 | -4.373723
181.08852 | -3.2557442 | -4.0285702 | -0.0025589948 | 0 | 0 | 0.00062750606 | -11.569867 | 6.6488891 | 269.75873 | 272.58621 | -4.3737187
181.08854 | -3.2557442 | -4.0358028 | 0.0055260789 | 0 | 0 | 0.00063077686 | -11.569973 | 6.6469069 | 269.75858 | 272.58621 | -4.3751478
181.08856 | -3.2557442 | -4.0231738 | 0.014223407 | 0 | 0 | 0.00063096534 | -11.56998 | 6.655262 | 269.75845 | 272.58621 | -4.3738427
181.08858 | -3.2557442 | -4.0353112 | 0.00479407 | 0 | 0 | 0.00063095009 | -11.569989 | 6.6538548 | 269.7583 | 272.58621 | -4.3751564
181.0886 | -3.2557442 | -4.0363841 | -0.00547542 | 0 | 0 | 0.0004642081 | -11.627232 | 6.6537175 | 269.75818 | 272.58621 | -4.3738432
181.08862 | -3.2557445 | -4.0364537 | -0.0012623613 | 0 | 0 | 0.00044979696 | -11.63218 | 6.6494446 | 269.75803 | 272.58621 | -4.3765855
181.08864 | -3.2557445 | -4.0364599 | 0.0042020823 | 0 | 0 | 0.00044886282 | -11.632501 | 6.6533394 | 269.7579 | 272.58621 | -4.3753958
181.08866 | -3.2557445 | -4.0497026 | -0.0025931813 | 0 | 0 | 0.00044880901 | -11.632519 | 6.6536841 | 269.75775 | 272.58621 | -4.3752875
181.08868 | -3.2557445 | -4.050849 | 0.00044162368 | 0 | 0 | 0.00044875528 | -11.632526 | 6.6537061 | 269.75763 | 272.58621 | -4.3745656
181.0887 | -3.2557445 | -4.0641623 | 0.012333432 | 0 | 0 | 0.00011506513 | -11.670689 | 6.6494446 | 269.75748 | 272.58621 | -4.3752184
181.08872 | -3.2557445 | -4.0454516 | 0.011901001 | 0 | 0 | 8.6225111e-05 | -11.673987 | 6.6576028 | 269.75735 | 272.58621 | -4.3752761
181.08874 | -3.2557445 | -4.0702953 | -0.0012275551 | 0 | 0 | 8.435567e-05 | -11.674201 | 6.6497879 | 269.7572 | 272.58621 | -4.3752799
181.08876 | -3.2557445 | -4.0790997 | -0.0038128721 | 0 | 0 | 8.4247964e-05 | -11.674213 | 6.6533604 | 269.75705 | 272.58621 | -4.3752799
181.08878 | -3.2557445 | -4.0864363 | 0.0032489516 | 0 | 0 | 8.4292951e-05 | -11.674229 | 6.6451564 | 269.75693 | 272.58621 | -4.3752799
181.0888 | -3.2557445 | -4.0936761 | 0.0016845077 | 0 | 0 | 0.00041798266 | -11.769635 | 6.6529689 | 269.75677 | 272.58621 | -4.3752799
181.08882 | -3.2557447 | -4.1009059 | -0.0035445893 | 0 | 0 | 0.00044682264 | -11.777881 | 6.6493959 | 269.75665 | 272.58621 | -4.3752799
181.08884 | -3.2557447 | -4.081656 | 0.0061728419 | 0 | 0 | 0.00044869207 | -11.778416 | 6.653337 | 269.7565 | 272.58621 | -4.3752799
181.08886 | -3.2557447 | -4.0932221 | 0.014280924 | 0 | 0 | 0.00044879978 | -11.778447 | 6.6536837 | 269.75638 | 272.58621 | -4.3752799
181.08888 | -3.2557447 | -4.1008797 | 0.0033451661 | 0 | 0 | 0.00044878019 | -11.778454 | 6.6537056 | 269.75623 | 272.58621 | -4.3752799
181.0889 | -3.2557447 | -4.1081409 | -0.0063270307 | 0 | 0 | 0.00028188573 | -11.816616 | 6.6473103 | 269.7561 | 272.58621 | -4.376709
181.08892 | -3.2557447 | -4.1087551 | -0.0013333687 | 0 | 0 | 0.00026746141 | -11.819914 | 6.6467586 | 269.75595 | 272.58621 | -4.3754039
181.08894 | -3.2557447 | -4.115417 | 0.0034719985 | 0 | 0 | 0.00026652642 | -11.820128 | 6.6531196 | 269.75583 | 272.58621 | -4.375288
181.08896 | -3.2557447 | -4.1226125 | -0.0033826483 | 0 | 0 | 0.00026647255 | -11.82014 | 6.6536689 | 269.75568 | 272.58621 | -4.3752804
181.08898 | -3.2557447 | -4.1232214 | -0.001077913 | 0 | 0 | 0.00026641885 | -11.82015 | 6.6451769 | 269.75555 | 272.58621 | -4.3752799
181.089 | -3.2557447 | -4.1166425 | 0.011477076 | 0 | 0 | -6.7198031e-05 | -11.877395 | 6.6529703 | 269.7554 | 272.58621 | -4.3738508
181.08902 | -3.2557449 | -4.1359334 | 0.010377789 | 0 | 0 | -9.6031719e-05 | -11.882343 | 6.6493959 | 269.75528 | 272.58621 | -4.3744421
181.08904 | -3.2557449 | -4.124373 | -0.0035365506 | 0 | 0 | -9.7900731e-05 | -11.882664 | 6.653337 | 269.75513 | 272.58621 | -4.3752103
181.08906 | -3.2557449 | -4.1299586 | -0.0047356463 | 0 | 0 | -9.8008422e-05 | -11.882682 | 6.6536832 | 269.755 | 272.58621 | -4.3752761
181.08908 | -3.2557449 | -4.1370831 | 0.0046251048 | 0 | 0 | -9.7912642e-05 | -11.882689 | 6.6515741 | 269.75485 | 272.58621 | -4.3745646
181.0891 | -3.2557449 | -4.1310678 | 0.0010798533 | 0 | 0 | 0.00056934112 | -11.92085 | 6.6535239 | 269.75473 | 272.58621 | -4.3752184
181.08912 | -3.2557449 | -4.1305337 | -0.0028730286 | 0 | 0 | 0.00062701025 | -11.924148 | 6.6579609 | 269.75458 | 272.58621 | -4.373847
181.08914 | -3.2557449 | -4.1304994 | 0.0069571082 | 0 | 0 | 0.0006307484 | -11.924362 | 6.6540761 | 269.75446 | 272.58621 | -4.3744416
181.08916 | -3.2557449 | -4.1304984 | 0.012169247 | 0 | 0 | 0.00063096377 | -11.924374 | 6.6537309 | 269.7543 | 272.58621 | -4.3752103
181.08918 | -3.2557449 | -4.1371174 | 0.0017093779 | 0 | 0 | 0.00063089922 | -11.924375 | 6.6473126 | 269.75418 | 272.58621 | -4.3752761
181.0892 | -3.2557449 | -4.1244488 | -0.007190634 | 0 | 0 | 0.00013046726 | -11.924375 | 6.6531544 | 269.75403 | 272.58621 | -4.3752799
181.08922 | -3.2557452 | -4.129961 | -0.00067889603 | 0 | 0 | 8.7216133e-05 | -11.924375 | 6.6494074 | 269.75391 | 272.58621 | -4.3745646
181.08924 | -3.2557452 | -4.1238403 | 0.0020775083 | 0 | 0 | 8.4412568e-05 | -11.924375 | 6.6533375 | 269.75375 | 272.58621 | -4.3752184
181.08926 | -3.2557452 | -4.1233025 | -0.0042304513 | 0 | 0 | 8.4251027e-05 | -11.924375 | 6.6536837 | 269.75363 | 272.58621 | -4.3752761
181.08928 | -3.2557452 | -4.1298862 | 0.00030397493 | 0 | 0 | 8.4242296e-05 | -11.924372 | 6.6537066 | 269.75348 | 272.58621 | -4.3752799
181.0893 | -3.2557452 | -4.1172161 | 0.011597542 | 0 | 0 | 8.4241845e-05 | -11.905291 | 6.6537075 | 269.75336 | 272.58621 | -4.3752799
181.08932 | -3.2557452 | -4.1293473 | 0.0067548575 | 0 | 0 | 8.4241823e-05 | -11.903641 | 6.6494427 | 269.7532 | 272.58621 | -4.3752799
181.08934 | -3.2557452 | -4.1105561 | -0.0053016031 | 0 | 0 | 8.4241823e-05 | -11.903535 | 6.6469431 | 269.75308 | 272.58621 | -4.3745646
181.08936 | -3.2557452 | -4.1089101 | -0.0048816511 | 0 | 0 | 8.4241823e-05 | -11.903528 | 6.653131 | 269.75293 | 272.58621 | -4.3752184
181.08938 | -3.2557452 | -4.1088018 | 0.0031637449 | 0 | 0 | 8.4292631e-05 | -11.903519 | 6.6494064 | 269.75281 | 272.58621 | -4.3752761
181.0894 | -3.2557452 | -4.1021752 | -0.0012254545 | 0 | 0 | 0.00041798264 | -11.846277 | 6.6533375 | 269.75266 | 272.58621 | -4.3752799
181.08942 | -3.2557452 | -4.1082234 | -0.0059740255 | 0 | 0 | 0.00044682264 | -11.841329 | 6.6536832 | 269.7525 | 272.58621 | -4.3752799
181.08944 | -3.2557452 | -4.108757 | 0.0052415845 | 0 | 0 | 0.00044869207 | -11.841008 | 6.6494408 | 269.75238 | 272.58621 | -4.3752799
181.08946 | -3.2557452 | -4.0955486 | 0.01130038 | 0 | 0 | 0.00044879978 | -11.84099 | 6.6448102 | 269.75223 | 272.58621 | -4.3752799
181.08948 | -3.2557452 | -4.0877862 | 0.00091120851 | 0 | 0 | 0.0004487421 | -11.84098 | 6.6529469 | 269.75211 | 272.58621 | -4.3738508
181.0895 | -3.2557452 | -4.0937581 | -0.0072578844 | 0 | 0 | 3.164494e-05 | -11.783736 | 6.6536589 | 269.75195 | 272.58621 | -4.3744421
181.08952 | -3.2557452 | -4.0744252 | 4.2950644e-05 | 0 | 0 | -4.4037602e-06 | -11.778788 | 6.6537051 | 269.75183 | 272.58621 | -4.3752103
181.08954 | -3.2557452 | -4.072741 | 0.0014136323 | 0 | 0 | -6.7404658e-06 | -11.778467 | 6.653708 | 269.75168 | 272.58621 | -4.3745608
181.08956 | -3.2557452 | -4.0593915 | -0.0050144917 | 0 | 0 | -6.8751033e-06 | -11.778449 | 6.653707 | 269.75156 | 272.58621 | -4.3745031
181.08958 | -3.2557452 | -4.0714831 | 0.00096265675 | 0 | 0 | -6.8569766e-06 | -11.778442 | 6.6473117 | 269.7514 | 272.58621 | -4.3752146
181.0896 | -3.2557452 | -4.0725508 | 0.010203155 | 0 | 0 | 0.000159951 | -11.740279 | 6.6531534 | 269.75128 | 272.58621 | -4.3752761
181.08962 | -3.2557454 | -4.0593753 | 0.0051803356 | 0 | 0 | 0.00017436781 | -11.736981 | 6.6430097 | 269.75113 | 272.58621 | -4.3752799
181.08964 | -3.2557454 | -4.0383716 | -0.0068875281 | 0 | 0 | 0.00017530232 | -11.736767 | 6.6463876 | 269.75101 | 272.58621 | -4.3752799
181.08966 | -3.2557454 | -4.0365815 | -0.0042896112 | 0 | 0 | 0.00017535617 | -11.736755 | 6.6530952 | 269.75085 | 272.58621 | -4.3738508
181.08968 | -3.2557454 | -4.0430846 | 0.0024913757 | 0 | 0 | 0.0001753845 | -11.736742 | 6.6536679 | 269.75073 | 272.58621 | -4.3751564
181.0897 | -3.2557454 | -4.0237875 | -0.002735713 | 0 | 0 | 0.00034229259 | -11.660417 | 6.6515732 | 269.75058 | 272.58621 | -4.3752723
181.08972 | -3.2557454 | -4.0287275 | -0.0017469998 | 0 | 0 | 0.00035671805 | -11.653821 | 6.6513906 | 269.75046 | 272.58621 | -4.3752794
181.08974 | -3.2557454 | -4.0225682 | 0.0077875005 | 0 | 0 | 0.00035765313 | -11.653393 | 6.6471148 | 269.75031 | 272.58621 | -4.3738508
181.08976 | -3.2557454 | -4.0154061 | 0.010060709 | 0 | 0 | 0.000357707 | -11.653368 | 6.6510091 | 269.75018 | 272.58621 | -4.3737273
181.08978 | -3.2557454 | -4.0147953 | 7.3365474e-05 | 0 | 0 | 0.00035764641 | -11.653355 | 6.6492224 | 269.75003 | 272.58621 | -4.3744335
181.0898 | -3.2557454 | -3.9948936 | -0.0051490362 | 0 | 0 | -5.9483827e-05 | -11.57703 | 6.6533246 | 269.74991 | 272.58621 | -4.3737803
181.08982 | -3.2557456 | -3.999795 | 0.00095231499 | 0 | 0 | -9.5535353e-05 | -11.570434 | 6.6494188 | 269.74976 | 272.58621 | -4.3751521
181.08984 | -3.2557456 | -3.9936345 | 0.0022147882 | 0 | 0 | -9.7872246e-05 | -11.570006 | 6.6533375 | 269.74963 | 272.58621 | -4.3752718
181.08986 | -3.2557456 | -3.9930918 | -0.0034949114 | 0 | 0 | -9.8006894e-05 | -11.569981 | 6.6472869 | 269.74948 | 272.58621 | -4.3752794
181.08988 | -3.2557456 | -3.9864364 | 0.0032715518 | 0 | 0 | -9.7937955e-05 | -11.569968 | 6.6510205 | 269.74936 | 272.58621 | -4.3738508
181.0899 | -3.2557456 | -3.9924812 | 0.011852426 | 0 | 0 | 0.00040257315 | -11.493643 | 6.6492233 | 269.74921 | 272.58621 | -4.3737273
181.08992 | -3.2557456 | -3.9797719 | 0.0053188982 | 0 | 0 | 0.00044583113 | -11.487046 | 6.6533251 | 269.74908 | 272.58621 | -4.3751478
181.08994 | -3.2557456 | -3.9654222 | -0.004699464 | 0 | 0 | 0.00044863517 | -11.486618 | 6.6536832 | 269.74893 | 272.58621 | -4.3731275
181.08996 | -3.2557456 | -3.977448 | -0.0019226662 | 0 | 0 | 0.00044879669 | -11.486593 | 6.6537056 | 269.74881 | 272.58621 | -4.3736653
181.08998 | -3.2557456 | -3.9785118 | 0.003418138 | 0 | 0 | 0.00044880543 | -11.486589 | 6.6473107 | 269.74866 | 272.58621 | -4.3751445
181.09 | -3.2557456 | -3.9653389 | -0.0026599243 | 0 | 0 | 0.00044880589 | -11.467509 | 6.6510234 | 269.74854 | 272.58621 | -4.3752718
181.09002 | -3.2557459 | -3.9641986 | -0.0010152382 | 0 | 0 | 0.00044880592 | -11.465859 | 6.6556196 | 269.74838 | 272.58621 | -4.3752794
181.09004 | -3.2557459 | -3.964123 | 0.012207644 | 0 | 0 | 0.00044880592 | -11.465753 | 6.6496139 | 269.74826 | 272.58621 | -4.3752799
181.09006 | -3.2557459 | -3.9508781 | 0.011893181 | 0 | 0 | 0.00044880592 | -11.465746 | 6.6533504 | 269.74811 | 272.58621 | -4.3738508
181.09008 | -3.2557459 | -3.962975 | 0.00094998762 | 0 | 0 | 0.00044874242 | -11.46574 | 6.6494203 | 269.74796 | 272.58621 | -4.3737273
181.0901 | -3.2557459 | -3.9574249 | -0.0036244357 | 0 | 0 | 3.1644955e-05 | -11.427577 | 6.6512051 | 269.74783 | 272.58621 | -4.3751483
181.09012 | -3.2557459 | -3.9635427 | 0.0047132079 | 0 | 0 | -4.4037597e-06 | -11.424279 | 6.6492352 | 269.74768 | 272.58621 | -4.3752718
181.09014 | -3.2557459 | -3.9574606 | 0.0039896551 | 0 | 0 | -6.7404658e-06 | -11.424065 | 6.6511931 | 269.74756 | 272.58621 | -4.3752794
181.09016 | -3.2557459 | -3.9569235 | -0.002621816 | 0 | 0 | -6.8751033e-06 | -11.424053 | 6.6471024 | 269.74741 | 272.58621 | -4.3738508
181.09018 | -3.2557459 | -3.9568884 | 0.0062481803 | 0 | 0 | -6.768089e-06 | -11.424049 | 6.6531425 | 269.74728 | 272.58621 | -4.3744421
181.0902 | -3.2557459 | -3.9568865 | 0.013559987 | 0 | 0 | 0.00074378779 | -11.404968 | 6.6558042 | 269.74713 | 272.58621 | -4.3752103
181.09022 | -3.2557461 | -3.9568894 | 0.0069134776 | 0 | 0 | 0.00080865651 | -11.403318 | 6.6517568 | 269.74701 | 272.58621 | -4.3745608
181.09024 | -3.2557461 | -3.9767501 | -0.0045645055 | 0 | 0 | 0.00081286137 | -11.403212 | 6.6471391 | 269.74686 | 272.58621 | -4.3752179
181.09026 | -3.2557461 | -3.9586062 | 0.00026507708 | 0 | 0 | 0.00081310363 | -11.403205 | 6.6531434 | 269.74673 | 272.58621 | -4.373847
181.09028 | -3.2557461 | -3.9768643 | 0.0050590048 | 0 | 0 | 0.00081309135 | -11.403214 | 6.6536717 | 269.74658 | 272.58621 | -4.3737273
181.0903 | -3.2557461 | -3.9784763 | -0.00034409956 | 0 | 0 | 0.0006463757 | -11.460458 | 6.6537061 | 269.74646 | 272.58621 | -4.3751483
181.09032 | -3.2557461 | -3.9785814 | -9.1761591e-05 | 0 | 0 | 0.00063196698 | -11.465406 | 6.653708 | 269.74631 | 272.58621 | -4.3752718
181.09034 | -3.2557461 | -3.9785886 | 0.01300878 | 0 | 0 | 0.00063103298 | -11.465727 | 6.6537075 | 269.74619 | 272.58621 | -4.3759937
181.09036 | -3.2557461 | -3.9852121 | 0.013413033 | 0 | 0 | 0.00063097914 | -11.465745 | 6.6515746 | 269.74603 | 272.58621 | -4.3746271
181.09038 | -3.2557461 | -3.9990277 | -0.00037248744 | 0 | 0 | 0.00063086185 | -11.465755 | 6.6471272 | 269.74591 | 272.58621 | -4.3737931
181.0904 | -3.2557461 | -4.0068297 | -0.002288905 | 0 | 0 | -0.00011987597 | -11.522998 | 6.6531429 | 269.74576 | 272.58621 | -4.3751531
181.09042 | -3.2557464 | -4.0008569 | 0.0055573829 | 0 | 0 | -0.00018476039 | -11.527946 | 6.6536713 | 269.74564 | 272.58621 | -4.3752718
181.09044 | -3.2557464 | -4.0003271 | 0.004060342 | 0 | 0 | -0.00018896625 | -11.528267 | 6.6494412 | 269.74548 | 272.58621 | -4.3745646
181.09046 | -3.2557464 | -4.0069156 | -0.0011653573 | 0 | 0 | -0.00018920859 | -11.528285 | 6.6533394 | 269.74536 | 272.58621 | -4.3737888
181.09048 | -3.2557464 | -4.0207281 | 0.0078258533 | 0 | 0 | -0.00018905659 | -11.528295 | 6.6536841 | 269.74521 | 272.58621 | -4.3751526
181.0905 | -3.2557464 | -4.0219111 | 0.015145957 | 0 | 0 | 0.00089508662 | -11.585538 | 6.6537061 | 269.74509 | 272.58621 | -4.3752718
181.09052 | -3.2557464 | -4.0352306 | 0.0055951574 | 0 | 0 | 0.00098878646 | -11.590486 | 6.6494431 | 269.74493 | 272.58621 | -4.3752794
181.09054 | -3.2557464 | -4.0363789 | -0.0039557596 | 0 | 0 | 0.00099486008 | -11.590807 | 6.6490755 | 269.74481 | 272.58621 | -4.3752799
181.09056 | -3.2557464 | -4.0364547 | 0.0017721882 | 0 | 0 | 0.00099521014 | -11.590825 | 6.655447 | 269.74466 | 272.58621 | -4.3738508
181.09058 | -3.2557464 | -4.0430799 | 0.0073662181 | 0 | 0 | 0.00099521631 | -11.590835 | 6.6496029 | 269.74454 | 272.58621 | -4.3751564
181.0906 | -3.2557464 | -4.043654 | 0.00057932513 | 0 | 0 | 0.00091187557 | -11.648079 | 6.651217 | 269.74438 | 272.58621 | -4.3752723
181.09062 | -3.2557466 | -4.0503149 | 0.0036143907 | 0 | 0 | 0.00090467266 | -11.653027 | 6.6513681 | 269.74426 | 272.58621 | -4.3752794
181.09064 | -3.2557466 | -4.0707526 | 0.014053318 | 0 | 0 | 0.00090420572 | -11.653348 | 6.6535101 | 269.74411 | 272.58621 | -4.3752799
181.09066 | -3.2557466 | -4.072506 | 0.011317665 | 0 | 0 | 0.00090417883 | -11.653366 | 6.6536946 | 269.74399 | 272.58621 | -4.3752799
181.09068 | -3.2557466 | -4.066 | 0.00017074234 | 0 | 0 | 0.00090403768 | -11.653376 | 6.6473098 | 269.74384 | 272.58621 | -4.3752799
181.0907 | -3.2557466 | -4.0786777 | -0.0022380417 | 0 | 0 | -1.3280913e-05 | -11.710619 | 6.6510229 | 269.74371 | 272.58621 | -4.3752799
181.09072 | -3.2557466 | -4.0864067 | 0.005560765 | 0 | 0 | -9.2562499e-05 | -11.715567 | 6.6534877 | 269.74356 | 272.58621 | -4.3738508
181.09074 | -3.2557466 | -4.0870523 | 0.0040607606 | 0 | 0 | -9.7701581e-05 | -11.715888 | 6.6536937 | 269.74344 | 272.58621 | -4.3751564
181.09076 | -3.2557466 | -4.0937152 | 0.00028745126 | 0 | 0 | -9.7997698e-05 | -11.715906 | 6.6494427 | 269.74329 | 272.58621 | -4.3752723
181.09078 | -3.2557466 | -4.1009116 | 0.0094038621 | 0 | 0 | -9.7835924e-05 | -11.715922 | 6.6533384 | 269.74313 | 272.58621 | -4.3752794
181.0908 | -3.2557466 | -4.1081448 | 0.014553349 | 0 | 0 | 0.001069613 | -11.811328 | 6.6472874 | 269.74301 | 272.58621 | -4.3752799
181.09082 | -3.2557468 | -4.1219997 | 0.0055409931 | 0 | 0 | 0.0011705129 | -11.819574 | 6.6531534 | 269.74286 | 272.58621 | -4.3752799
181.09084 | -3.2557468 | -4.1298032 | -0.0039592236 | 0 | 0 | 0.0011770532 | -11.820109 | 6.6494074 | 269.74274 | 272.58621 | -4.376709
181.09086 | -3.2557468 | -4.1238303 | 0.0024980479 | 0 | 0 | 0.0011774302 | -11.82014 | 6.6533375 | 269.74258 | 272.58621 | -4.3754034
181.09088 | -3.2557468 | -4.1166787 | 0.005977144 | 0 | 0 | 0.001177387 | -11.820147 | 6.6536837 | 269.74246 | 272.58621 | -4.3738589
181.0909 | -3.2557468 | -4.1160736 | -0.00026814279 | 0 | 0 | 0.00076055375 | -11.858311 | 6.6537066 | 269.74231 | 272.58621 | -4.3737278
181.09092 | -3.2557468 | -4.1292768 | 0.0049954448 | 0 | 0 | 0.00072452781 | -11.861609 | 6.653708 | 269.74219 | 272.58621 | -4.374434
181.09094 | -3.2557468 | -4.1304197 | 0.01417404 | 0 | 0 | 0.00072219258 | -11.861823 | 6.653708 | 269.74203 | 272.58621 | -4.3752098
181.09096 | -3.2557468 | -4.137114 | 0.0098737031 | 0 | 0 | 0.000722058 | -11.861835 | 6.6537075 | 269.74191 | 272.58621 | -4.3752761
181.09098 | -3.2557468 | -4.1310701 | -0.00068044924 | 0 | 0 | 0.00072192377 | -11.861842 | 6.6515751 | 269.74176 | 272.58621 | -4.3752799
181.091 | -3.2557468 | -4.1371555 | -0.001583375 | 0 | 0 | -0.0001121758 | -11.900003 | 6.651391 | 269.74164 | 272.58621 | -4.3752799
181.09102 | -3.2557471 | -4.131074 | 0.0063449936 | 0 | 0 | -0.00018426494 | -11.903301 | 6.6513786 | 269.74149 | 272.58621 | -4.3738508
181.09104 | -3.2557471 | -4.1437788 | 0.0026746495 | 0 | 0 | -0.0001889378 | -11.903515 | 6.6513786 | 269.74136 | 272.58621 | -4.3737273
181.09106 | -3.2557471 | -4.1448865 | -0.00055998005 | 0 | 0 | -0.00018920706 | -11.903527 | 6.6535101 | 269.74121 | 272.58621 | -4.3751483
181.09108 | -3.2557471 | -4.1317172 | 0.010058636 | 0 | 0 | -0.00018901846 | -11.903528 | 6.6472988 | 269.74109 | 272.58621 | -4.3752718
181.0911 | -3.2557471 | -4.1371989 | 0.014611191 | 0 | 0 | 0.0011451102 | -11.903528 | 6.6531544 | 269.74094 | 272.58621 | -4.3752794
181.09112 | -3.2557471 | -4.1443195 | 0.0033668957 | 0 | 0 | 0.0012604158 | -11.903528 | 6.6536722 | 269.74081 | 272.58621 | -4.3752799
181.09114 | -3.2557471 | -4.1515446 | -0.0034207338 | 0 | 0 | 0.0012678901 | -11.903528 | 6.6537056 | 269.74066 | 272.58621 | -4.3738508
181.09116 | -3.2557471 | -4.145534 | 0.0040002423 | 0 | 0 | 0.0012683206 | -11.903528 | 6.6494441 | 269.74054 | 272.58621 | -4.3751564
181.09118 | -3.2557471 | -4.1383801 | 0.0053794696 | 0 | 0 | 0.0012682551 | -11.903531 | 6.6554713 | 269.74039 | 272.58621 | -4.3752723
181.0912 | -3.2557471 | -4.1377716 | -0.0017744191 | 0 | 0 | 0.00068486453 | -11.922612 | 6.6517358 | 269.74026 | 272.58621 | -4.3752794
181.09122 | -3.2557473 | -4.1311121 | 0.0041400981 | 0 | 0 | 0.00063444336 | -11.924262 | 6.6535335 | 269.74011 | 272.58621 | -4.3752799
181.09124 | -3.2557473 | -4.1371589 | 0.014102817 | 0 | 0 | 0.00063117512 | -11.924368 | 6.6472998 | 269.73999 | 272.58621 | -4.3738508
181.09126 | -3.2557473 | -4.137691 | 0.0091424249 | 0 | 0 | 0.00063098676 | -11.924375 | 6.64889 | 269.73984 | 272.58621 | -4.3751564
181.09128 | -3.2557473 | -4.1178637 | -0.0036477817 | 0 | 0 | 0.0006308115 | -11.924366 | 6.6533031 | 269.73972 | 272.58621 | -4.3738427
181.0913 | -3.2557473 | -4.1227713 | -0.0018388012 | 0 | 0 | -0.00045373823 | -11.867124 | 6.6536803 | 269.73956 | 272.58621 | -4.3751564
181.09132 | -3.2557473 | -4.1298504 | 0.0041490691 | 0 | 0 | -0.0005474732 | -11.862176 | 6.6430449 | 269.73944 | 272.58621 | -4.3752723
181.09134 | -3.2557473 | -4.1105928 | -0.0011453141 | 0 | 0 | -0.00055354915 | -11.861855 | 6.6527863 | 269.73929 | 272.58621 | -4.3745646
181.09136 | -3.2557473 | -4.1287751 | -0.0016121985 | 0 | 0 | -0.00055389921 | -11.861837 | 6.6536479 | 269.73917 | 272.58621 | -4.3752184
181.09138 | -3.2557473 | -4.1105194 | 0.010700663 | 0 | 0 | -0.00055365142 | -11.861833 | 6.6537046 | 269.73901 | 272.58621 | -4.3752761
181.0914 | -3.2557473 | -4.1089058 | 0.011764162 | 0 | 0 | 0.0011977298 | -11.842752 | 6.6537075 | 269.73889 | 272.58621 | -4.3752799
181.09142 | -3.2557476 | -4.0955582 | 0.0016677085 | 0 | 0 | 0.0013490975 | -11.841102 | 6.6515751 | 269.73874 | 272.58621 | -4.3752799
181.09144 | -3.2557476 | -4.0944057 | -0.0050144214 | 0 | 0 | 0.0013589093 | -11.840996 | 6.6513915 | 269.73859 | 272.58621 | -4.3752799
181.09146 | -3.2557476 | -4.08109 | 0.00096108264 | 0 | 0 | 0.0013594746 | -11.840989 | 6.6556439 | 269.73846 | 272.58621 | -4.3752799
181.09148 | -3.2557476 | -4.0865631 | 0.0029416841 | 0 | 0 | 0.0013593655 | -11.84098 | 6.6517477 | 269.73831 | 272.58621 | -4.3752799
181.0915 | -3.2557476 | -4.0936799 | -0.002705825 | 0 | 0 | 0.00044241021 | -11.783736 | 6.6535344 | 269.73819 | 272.58621 | -4.3759942
181.09152 | -3.2557476 | -4.0810418 | 0.0033385039 | 0 | 0 | 0.00036315998 | -11.778788 | 6.6473002 | 269.73804 | 272.58621 | -4.3739123
181.09154 | -3.2557476 | -4.0733166 | 0.01258313 | 0 | 0 | 0.00035802292 | -11.778467 | 6.6531544 | 269.73792 | 272.58621 | -4.3737311
181.09156 | -3.2557476 | -4.0792894 | 0.0061082053 | 0 | 0 | 0.00035772694 | -11.778449 | 6.6536717 | 269.73776 | 272.58621 | -4.3751488
181.09158 | -3.2557476 | -4.0533361 | -0.0046325005 | 0 | 0 | 0.0003575712 | -11.778433 | 6.6494403 | 269.73764 | 272.58621 | -4.3738427
181.0916 | -3.2557476 | -4.0577044 | -0.0011919637 | 0 | 0 | -0.00056024559 | -11.683027 | 6.6469417 | 269.73749 | 272.58621 | -4.3751564
181.09162 | -3.2557478 | -4.0647492 | 0.0042065927 | 0 | 0 | -0.00063957024 | -11.674781 | 6.6467342 | 269.73737 | 272.58621 | -4.3738427
181.09164 | -3.2557478 | -4.0521059 | -0.0025932551 | 0 | 0 | -0.00064471219 | -11.674246 | 6.6531181 | 269.73721 | 272.58621 | -4.3744416
181.09166 | -3.2557478 | -4.0377579 | -0.0017377801 | 0 | 0 | -0.0006450084 | -11.674215 | 6.6536694 | 269.73709 | 272.58621 | -4.3737812
181.09168 | -3.2557478 | -4.0365391 | 0.0085143102 | 0 | 0 | -0.00064478308 | -11.674208 | 6.6515732 | 269.73694 | 272.58621 | -4.373723
181.0917 | -3.2557478 | -4.0232186 | 0.010123287 | 0 | 0 | 0.00094002293 | -11.636045 | 6.6535225 | 269.73682 | 272.58621 | -4.3737187
181.09172 | -3.2557478 | -4.0220685 | -0.0013743984 | 0 | 0 | 0.001076994 | -11.632747 | 6.6473002 | 269.73666 | 272.58621 | -4.3751478
181.09174 | -3.2557478 | -4.0153742 | -0.0060004476 | 0 | 0 | 0.0010858725 | -11.632533 | 6.6552868 | 269.73654 | 272.58621 | -4.3752718
181.09176 | -3.2557478 | -4.0214157 | 0.0016078231 | 0 | 0 | 0.0010863841 | -11.632521 | 6.6517243 | 269.73639 | 272.58621 | -4.3752794
181.09178 | -3.2557478 | -4.0020881 | 0.0029992003 | 0 | 0 | 0.0010863101 | -11.632505 | 6.6535325 | 269.73627 | 272.58621 | -4.3752799
181.0918 | -3.2557478 | -4.0070252 | -0.0041545085 | 0 | 0 | 0.00041932063 | -11.537099 | 6.6473007 | 269.73611 | 272.58621 | -4.3752799
181.09182 | -3.255748 | -3.9942448 | 0.0039383955 | 0 | 0 | 0.00036167432 | -11.528853 | 6.6552868 | 269.73599 | 272.58621 | -4.3752799
181.09184 | -3.255748 | -3.9865088 | 0.011184683 | 0 | 0 | 0.00035793768 | -11.528318 | 6.6517243 | 269.73584 | 272.58621 | -4.3745646
181.09186 | -3.255748 | -3.979243 | 0.0030816265 | 0 | 0 | 0.00035772234 | -11.528287 | 6.6535335 | 269.73572 | 272.58621 | -4.3752184
181.09188 | -3.255748 | -3.9786315 | -0.0070705265 | 0 | 0 | 0.00035753282 | -11.528277 | 6.6536965 | 269.73557 | 272.58621 | -4.3752761
181.0919 | -3.255748 | -3.9918315 | -0.0028489509 | 0 | 0 | -0.00081081019 | -11.471034 | 6.6537075 | 269.73544 | 272.58621 | -4.3752799
181.09192 | -3.255748 | -3.9731116 | 0.0026162306 | 0 | 0 | -0.00091178715 | -11.466086 | 6.653708 | 269.73529 | 272.58621 | -4.3752799
181.09194 | -3.255748 | -3.9780879 | -0.0027276124 | 0 | 0 | -0.00091833249 | -11.465765 | 6.653708 | 269.73517 | 272.58621 | -4.3752799
181.09196 | -3.255748 | -3.9653106 | -0.0017463118 | 0 | 0 | -0.00091870967 | -11.465747 | 6.6537085 | 269.73502 | 272.58621 | -4.3752799
181.09198 | -3.255748 | -3.9641972 | 0.0092399912 | 0 | 0 | -0.0009184379 | -11.46574 | 6.6558394 | 269.73489 | 272.58621 | -4.3745646
181.092 | -3.255748 | -3.9641256 | 0.0094595226 | 0 | 0 | 0.0010002231 | -11.427577 | 6.6474957 | 269.73474 | 272.58621 | -4.3752184
181.09202 | -3.255748 | -3.9707429 | -0.0028855687 | 0 | 0 | 0.0011660481 | -11.424279 | 6.6531658 | 269.73462 | 272.58621 | -4.373847
181.09204 | -3.255748 | -3.971314 | -0.0054035368 | 0 | 0 | 0.001176797 | -11.424065 | 6.6472759 | 269.73447 | 272.58621 | -4.3737273
181.09206 | -3.255748 | -3.9647298 | 0.0016619018 | 0 | 0 | 0.0011774163 | -11.424053 | 6.6531529 | 269.73434 | 272.58621 | -4.3744335
181.09208 | -3.255748 | -3.9641583 | 0.00082488667 | 0 | 0 | 0.0011772973 | -11.424052 | 6.6536717 | 269.73419 | 272.58621 | -4.3752098
181.0921 | -3.255748 | -3.9575014 | -0.0036162524 | 0 | 0 | 0.00017667077 | -11.424052 | 6.6515737 | 269.73404 | 272.58621 | -4.3752761
181.09212 | -3.255748 | -3.9635479 | 0.0039891964 | 0 | 0 | 9.0189038e-05 | -11.424052 | 6.6535234 | 269.73392 | 272.58621 | -4.3752799
181.09214 | -3.255748 | -3.9640841 | 0.012640735 | 0 | 0 | 8.4583218e-05 | -11.424052 | 6.6536956 | 269.73376 | 272.58621 | -4.3738508
181.09216 | -3.255748 | -3.9707391 | 0.0039335433 | 0 | 0 | 8.4260224e-05 | -11.424052 | 6.6515741 | 269.73364 | 272.58621 | -4.3751564
181.09218 | -3.255748 | -3.9646935 | -0.0077247098 | 0 | 0 | 8.4090287e-05 | -11.424052 | 6.6492591 | 269.73349 | 272.58621 | -4.3738427
181.0922 | -3.255748 | -3.9707806 | -0.00072898739 | 0 | 0 | -0.00091736094 | -11.424052 | 6.653327 | 269.73337 | 272.58621 | -4.3737268
181.09222 | -3.2557483 | -3.9779382 | 0.0035266231 | 0 | 0 | -0.0010039138 | -11.424052 | 6.6536832 | 269.73322 | 272.58621 | -4.3751483
181.09224 | -3.2557483 | -3.9719265 | -0.0048306501 | 0 | 0 | -0.0010095243 | -11.424052 | 6.6537066 | 269.73309 | 272.58621 | -4.3745565
181.09226 | -3.2557483 | -3.9846354 | -0.00047710515 | 0 | 0 | -0.0010098476 | -11.424052 | 6.6537075 | 269.73294 | 272.58621 | -4.3752179
181.09228 | -3.2557483 | -3.985744 | 0.010079039 | 0 | 0 | -0.0010095475 | -11.424061 | 6.6515756 | 269.73282 | 272.58621 | -4.3752761
181.0923 | -3.2557483 | -3.9791973 | 0.0095296698 | 0 | 0 | 0.0010757264 | -11.481304 | 6.653523 | 269.73267 | 272.58621 | -4.3752799
181.09232 | -3.2557483 | -3.9918733 | -0.0028811826 | 0 | 0 | 0.0012559514 | -11.486252 | 6.6494303 | 269.73254 | 272.58621 | -4.3752799
181.09234 | -3.2557483 | -4.0062237 | -0.0061294571 | 0 | 0 | 0.0012676338 | -11.486573 | 6.6469421 | 269.73239 | 272.58621 | -4.3738508
181.09236 | -3.2557483 | -4.007442 | 0.0023253227 | 0 | 0 | 0.0012683069 | -11.486591 | 6.6531315 | 269.73227 | 272.58621 | -4.3737273
181.09238 | -3.2557483 | -4.0207591 | 0.00015719101 | 0 | 0 | 0.0012681654 | -11.486607 | 6.6536698 | 269.73212 | 272.58621 | -4.3751483
181.0924 | -3.2557483 | -4.0020471 | -0.0044009243 | 0 | 0 | 0.00010093544 | -11.582013 | 6.6473088 | 269.73199 | 272.58621 | -4.3752718
181.09242 | -3.2557485 | -4.013648 | 0.0075530559 | 0 | 0 | 5.4643166e-08 | -11.590259 | 6.6531544 | 269.73184 | 272.58621 | -4.3752794
181.09244 | -3.2557485 | -4.0213079 | 0.012223718 | 0 | 0 | -6.4845322e-06 | -11.590794 | 6.6494074 | 269.73172 | 272.58621 | -4.3752799
181.09246 | -3.2557485 | -4.0285711 | 0.0024383988 | 0 | 0 | -6.8613099e-06 | -11.590825 | 6.653337 | 269.73157 | 272.58621 | -4.3752799
181.09248 | -3.2557485 | -4.0424261 | -0.0071278382 | 0 | 0 | -7.0087508e-06 | -11.590835 | 6.6515512 | 269.73145 | 272.58621 | -4.3752799
181.0925 | -3.2557485 | -4.0369897 | -0.0014009977 | 0 | 0 | -0.00084163586 | -11.648079 | 6.6513906 | 269.73129 | 272.58621 | -4.3752799
181.09252 | -3.2557485 | -4.0431194 | 0.0027413706 | 0 | 0 | -0.00091377058 | -11.653027 | 6.6556439 | 269.73117 | 272.58621 | -4.3752799
181.09254 | -3.2557485 | -4.0701413 | -0.0034453371 | 0 | 0 | -0.0009184464 | -11.653348 | 6.6538792 | 269.73102 | 272.58621 | -4.3752799
181.09256 | -3.2557485 | -4.0592251 | 0.0010959065 | 0 | 0 | -0.00091871578 | -11.653366 | 6.6515861 | 269.7309 | 272.58621 | -4.3738508
181.09258 | -3.2557485 | -4.0714726 | 0.010938573 | 0 | 0 | -0.00091841287 | -11.653379 | 6.64926 | 269.73074 | 272.58621 | -4.3751564
181.0926 | -3.2557485 | -4.0659332 | 0.0088745207 | 0 | 0 | 0.0011668856 | -11.729704 | 6.653327 | 269.73062 | 272.58621 | -4.374557
181.09262 | -3.2557487 | -4.0852952 | -0.0043905634 | 0 | 0 | 0.0013471127 | -11.7363 | 6.6536837 | 269.73047 | 272.58621 | -4.3752179
181.09264 | -3.2557487 | -4.0869799 | -0.0026279241 | 0 | 0 | 0.0013587953 | -11.736728 | 6.6579704 | 269.73035 | 272.58621 | -4.373847
181.09266 | -3.2557487 | -4.0937114 | 0.004082365 | 0 | 0 | 0.0013594684 | -11.736753 | 6.6498108 | 269.73019 | 272.58621 | -4.3751564
181.09268 | -3.2557487 | -4.1009107 | -0.00042343719 | 0 | 0 | 0.0013593016 | -11.736766 | 6.646966 | 269.73007 | 272.58621 | -4.3752723
181.0927 | -3.2557487 | -4.1015215 | -0.0022755519 | 0 | 0 | 2.5216357e-05 | -11.813091 | 6.6510005 | 269.72992 | 272.58621 | -4.3738503
181.09272 | -3.2557487 | -4.1081824 | 0.007737942 | 0 | 0 | -9.0085428e-05 | -11.819687 | 6.6534867 | 269.7298 | 272.58621 | -4.3751564
181.09274 | -3.2557487 | -4.1087575 | 0.012961896 | 0 | 0 | -9.7559394e-05 | -11.820115 | 6.6536942 | 269.72964 | 272.58621 | -4.3738427
181.09276 | -3.2557487 | -4.1154151 | 0.0017768691 | 0 | 0 | -9.7990021e-05 | -11.82014 | 6.653708 | 269.72949 | 272.58621 | -4.3751564
181.09278 | -3.2557487 | -4.1093712 | -0.0042816871 | 0 | 0 | -9.8076838e-05 | -11.820144 | 6.6558404 | 269.72937 | 272.58621 | -4.3752723
181.0928 | -3.2557487 | -4.1287007 | 0.0017507074 | 0 | 0 | -0.00051537313 | -11.839226 | 6.653893 | 269.72922 | 272.58621 | -4.3752794
181.09282 | -3.255749 | -4.1370044 | 0.0044603767 | 0 | 0 | -0.00055143895 | -11.840875 | 6.6558523 | 269.7291 | 272.58621 | -4.3752799
181.09284 | -3.255749 | -4.1443071 | -0.0018496531 | 0 | 0 | -0.0005537768 | -11.840982 | 6.653893 | 269.72894 | 272.58621 | -4.3752799
181.09286 | -3.255749 | -4.1449232 | 0.0041353125 | 0 | 0 | -0.00055391149 | -11.840989 | 6.6537204 | 269.72882 | 272.58621 | -4.3752799
181.09288 | -3.255749 | -4.1449618 | 0.014102433 | 0 | 0 | -0.00055360136 | -11.841004 | 6.6558409 | 269.72867 | 272.58621 | -4.3745646
181.0929 | -3.255749 | -4.1383424 | 0.0084161228 | 0 | 0 | 0.0015309765 | -11.93641 | 6.653893 | 269.72855 | 272.58621 | -4.3752184
181.09292 | -3.255749 | -4.1377726 | -0.0037105537 | 0 | 0 | 0.0017111413 | -11.944656 | 6.6558518 | 269.72839 | 272.58621 | -4.3752761
181.09294 | -3.255749 | -4.1509767 | -0.001842649 | 0 | 0 | 0.0017228198 | -11.945191 | 6.6496286 | 269.72827 | 272.58621 | -4.3745646
181.09296 | -3.255749 | -4.1454983 | 0.005601522 | 0 | 0 | 0.0017234928 | -11.945222 | 6.6533508 | 269.72812 | 272.58621 | -4.3752184
181.09298 | -3.255749 | -4.1450019 | -0.00029349592 | 0 | 0 | 0.0017232752 | -11.945223 | 6.6515522 | 269.728 | 272.58621 | -4.3752761
181.093 | -3.255749 | -4.1582108 | -0.0015415113 | 0 | 0 | 5.5993951e-05 | -11.945223 | 6.6513906 | 269.72784 | 272.58621 | -4.3759937
181.09302 | -3.2557492 | -4.1527319 | 0.0092538092 | 0 | 0 | -8.8105095e-05 | -11.945223 | 6.6535115 | 269.72772 | 272.58621 | -4.3753414
181.09304 | -3.2557492 | -4.1522326 | 0.013817076 | 0 | 0 | -9.7445714e-05 | -11.945223 | 6.6536961 | 269.72757 | 272.58621 | -4.3752842
181.09306 | -3.2557492 | -4.1455808 | 0.0025734862 | 0 | 0 | -9.798391e-05 | -11.945223 | 6.6558399 | 269.72745 | 272.58621 | -4.3738508
181.09308 | -3.2557492 | -4.158247 | -0.0034878238 | 0 | 0 | -9.80638e-05 | -11.945229 | 6.6560245 | 269.72729 | 272.58621 | -4.3751564
181.0931 | -3.2557492 | -4.1461129 | 0.0039955932 | 0 | 0 | -0.00043185041 | -11.983392 | 6.653904 | 269.72717 | 272.58621 | -4.3738432
181.09312 | -3.2557492 | -4.1516609 | 0.0032013203 | 0 | 0 | -0.00046069868 | -11.98669 | 6.649456 | 269.72702 | 272.58621 | -4.3765855
181.09314 | -3.2557492 | -4.1455417 | -0.001237126 | 0 | 0 | -0.00046256869 | -11.986904 | 6.6512074 | 269.7269 | 272.58621 | -4.3761101
181.09316 | -3.2557492 | -4.1450019 | 0.0049168812 | 0 | 0 | -0.0004626764 | -11.986916 | 6.6513677 | 269.72675 | 272.58621 | -4.3753495
181.09318 | -3.2557492 | -4.1383438 | 0.014168618 | 0 | 0 | -0.0004623775 | -11.986908 | 6.655643 | 269.72662 | 272.58621 | -4.3752842
181.0932 | -3.2557492 | -4.1311507 | 0.0069688987 | 0 | 0 | 0.0015386905 | -11.929663 | 6.6560106 | 269.72647 | 272.58621 | -4.3759947
181.09322 | -3.2557495 | -4.1437812 | -0.0023829786 | 0 | 0 | 0.0017116378 | -11.924715 | 6.6453738 | 269.72635 | 272.58621 | -4.3746271
181.09324 | -3.2557495 | -4.1316452 | -0.00027264963 | 0 | 0 | 0.0017228484 | -11.924394 | 6.6487184 | 269.7262 | 272.58621 | -4.3752222
181.09326 | -3.2557495 | -4.1371932 | 0.0057347347 | 0 | 0 | 0.0017234943 | -11.924376 | 6.6490283 | 269.72607 | 272.58621 | -4.3752766
181.09328 | -3.2557495 | -4.131072 | -0.00028458284 | 0 | 0 | 0.0017232752 | -11.924372 | 6.6554451 | 269.72592 | 272.58621 | -4.3752799
181.0933 | -3.2557495 | -4.1172895 | 0.00063839904 | 0 | 0 | 5.5993954e-05 | -11.905291 | 6.6517344 | 269.7258 | 272.58621 | -4.3745646
181.09332 | -3.2557495 | -4.1094899 | 0.013071775 | 0 | 0 | -8.8105095e-05 | -11.903641 | 6.6556664 | 269.72565 | 272.58621 | -4.3737888
181.09334 | -3.2557495 | -4.1154613 | 0.013417557 | 0 | 0 | -9.7445714e-05 | -11.903535 | 6.6538806 | 269.72552 | 272.58621 | -4.3751526
181.09336 | -3.2557495 | -4.1093688 | 0.0025319371 | 0 | 0 | -9.798391e-05 | -11.903528 | 6.6537194 | 269.72537 | 272.58621 | -4.3752718
181.09338 | -3.2557495 | -4.0955892 | -0.0027642795 | 0 | 0 | -9.8051096e-05 | -11.903513 | 6.6537089 | 269.72525 | 272.58621 | -4.3738508
181.0934 | -3.2557495 | -4.0944076 | 0.0047848159 | 0 | 0 | -0.00034839727 | -11.808108 | 6.6558414 | 269.7251 | 272.58621 | -4.376586
181.09342 | -3.2557497 | -4.0810866 | 0.0054460526 | 0 | 0 | -0.00037003402 | -11.799862 | 6.6581578 | 269.72495 | 272.58621 | -4.3753958
181.09344 | -3.2557497 | -4.0666966 | -0.0017697978 | 0 | 0 | -0.00037143653 | -11.799327 | 6.6604853 | 269.72482 | 272.58621 | -4.3752875
181.09346 | -3.2557497 | -4.0720987 | 0.0063193198 | 0 | 0 | -0.00037151735 | -11.799296 | 6.6542854 | 269.72467 | 272.58621 | -4.3767095
181.09348 | -3.2557497 | -4.0725899 | 0.015017321 | 0 | 0 | -0.00037121703 | -11.799286 | 6.6537457 | 269.72455 | 272.58621 | -4.3761177
181.0935 | -3.2557497 | -4.0527587 | 0.0084911147 | 0 | 0 | 0.0016296931 | -11.742042 | 6.6579757 | 269.7244 | 272.58621 | -4.37535
181.09352 | -3.2557497 | -4.0510426 | -0.003705228 | 0 | 0 | 0.0018026268 | -11.737094 | 6.6604738 | 269.72427 | 272.58621 | -4.375999
181.09354 | -3.2557497 | -4.0443096 | 0.0017882119 | 0 | 0 | 0.0018138365 | -11.736773 | 6.654285 | 269.72412 | 272.58621 | -4.3753419
181.09356 | -3.2557497 | -4.0371094 | 0.00591532 | 0 | 0 | 0.0018144824 | -11.736755 | 6.6558762 | 269.724 | 272.58621 | -4.3752842
181.09358 | -3.2557497 | -4.036499 | -0.00027260269 | 0 | 0 | 0.0018142506 | -11.736739 | 6.6474981 | 269.72385 | 272.58621 | -4.3738508
181.0936 | -3.2557497 | -4.0298386 | 0.0020908022 | 0 | 0 | 6.3686828e-05 | -11.641333 | 6.6531668 | 269.72372 | 272.58621 | -4.3751569
181.09362 | -3.2557499 | -4.0292616 | 0.013197172 | 0 | 0 | -8.7610104e-05 | -11.633087 | 6.6536732 | 269.72357 | 272.58621 | -4.3767014
181.09364 | -3.2557499 | -4.0159822 | 0.012699073 | 0 | 0 | -9.7417302e-05 | -11.632552 | 6.6537066 | 269.72345 | 272.58621 | -4.3754029
181.09366 | -3.2557499 | -4.0148358 | 0.00029162297 | 0 | 0 | -9.7982374e-05 | -11.632521 | 6.6558404 | 269.7233 | 272.58621 | -4.375288
181.09368 | -3.2557499 | -4.0147614 | -0.0029565631 | 0 | 0 | -9.8051009e-05 | -11.632511 | 6.6538925 | 269.72318 | 272.58621 | -4.3752804
181.0937 | -3.2557499 | -4.0147543 | 0.0047723814 | 0 | 0 | -0.00034839727 | -11.575268 | 6.6537199 | 269.72302 | 272.58621 | -4.3752799
181.09372 | -3.2557499 | -3.99489 | 0.0054453374 | 0 | 0 | -0.00037003402 | -11.57032 | 6.653708 | 269.7229 | 272.58621 | -4.3752799
181.09374 | -3.2557499 | -3.9931726 | -0.001769505 | 0 | 0 | -0.00037143653 | -11.569999 | 6.6494436 | 269.72275 | 272.58621 | -4.376709
181.09376 | -3.2557499 | -3.9864392 | 0.0084972195 | 0 | 0 | -0.00037151735 | -11.569981 | 6.6533399 | 269.72263 | 272.58621 | -4.376833
181.09378 | -3.2557499 | -3.9792392 | 0.014479052 | 0 | 0 | -0.00037122972 | -11.569965 | 6.655817 | 269.72247 | 272.58621 | -4.375412
181.0938 | -3.2557499 | -3.9786296 | 0.006988822 | 0 | 0 | 0.0015463978 | -11.474559 | 6.6560235 | 269.72235 | 272.58621 | -4.3752885
181.09382 | -3.2557502 | -3.9785903 | -0.003834062 | 0 | 0 | 0.0017121336 | -11.466313 | 6.6539044 | 269.7222 | 272.58621 | -4.3752804
181.09384 | -3.2557502 | -3.978585 | 0.0017799934 | 0 | 0 | 0.0017228768 | -11.465778 | 6.6537204 | 269.72208 | 272.58621 | -4.3752799
181.09386 | -3.2557502 | -3.9587221 | 0.006641129 | 0 | 0 | 0.0017234958 | -11.465747 | 6.6537089 | 269.72192 | 272.58621 | -4.3752799
181.09388 | -3.2557502 | -3.9636269 | -0.00020985742 | 0 | 0 | 0.0017232753 | -11.46574 | 6.6558404 | 269.7218 | 272.58621 | -4.3767085
181.0939 | -3.2557502 | -3.9640868 | 0.0020948695 | 0 | 0 | 5.5993958e-05 | -11.427577 | 6.6517601 | 269.72165 | 272.58621 | -4.3739743
181.09392 | -3.2557502 | -3.9574959 | 0.013197294 | 0 | 0 | -8.8105095e-05 | -11.424279 | 6.6535358 | 269.72153 | 272.58621 | -4.3751645
181.09394 | -3.2557502 | -3.9569237 | 0.011972796 | 0 | 0 | -9.7445714e-05 | -11.424065 | 6.6536965 | 269.72137 | 272.58621 | -4.3752728
181.09396 | -3.2557502 | -3.9436464 | 0.00022885189 | 0 | 0 | -9.798391e-05 | -11.424053 | 6.653707 | 269.72125 | 272.58621 | -4.3752794
181.09398 | -3.2557502 | -3.9557412 | -0.0029605215 | 0 | 0 | -9.8051096e-05 | -11.424049 | 6.6515756 | 269.7211 | 272.58621 | -4.3752799
181.094 | -3.2557502 | -3.950192 | 0.0054981029 | 0 | 0 | -0.00034839727 | -11.404968 | 6.653523 | 269.72098 | 272.58621 | -4.3745646
181.09402 | -3.2557504 | -3.9629333 | 0.0033299732 | 0 | 0 | -0.00037003402 | -11.403318 | 6.6494312 | 269.72083 | 272.58621 | -4.3759327
181.09404 | -3.2557504 | -3.9706647 | -0.0026801862 | 0 | 0 | -0.00037143653 | -11.403212 | 6.6533384 | 269.7207 | 272.58621 | -4.3767672
181.09406 | -3.2557504 | -3.9646881 | 0.0069697932 | 0 | 0 | -0.00037151735 | -11.403205 | 6.6494193 | 269.72055 | 272.58621 | -4.3754072
181.09408 | -3.2557504 | -3.9641571 | 0.01362202 | 0 | 0 | -0.00037124241 | -11.403208 | 6.6533384 | 269.7204 | 272.58621 | -4.3752885
181.0941 | -3.2557504 | -3.9641213 | 0.00401334 | 0 | 0 | 0.001463096 | -11.422289 | 6.6536837 | 269.72028 | 272.58621 | -4.3752804
181.09412 | -3.2557504 | -3.9574993 | -0.004089626 | 0 | 0 | 0.0016216333 | -11.423939 | 6.6537061 | 269.72012 | 272.58621 | -4.376709
181.09414 | -3.2557504 | -3.9635489 | 0.0017632409 | 0 | 0 | 0.0016319099 | -11.424045 | 6.6515756 | 269.72 | 272.58621 | -4.3754039
181.09416 | -3.2557504 | -3.9707067 | 0.0051871589 | 0 | 0 | 0.001632502 | -11.424052 | 6.6535234 | 269.71985 | 272.58621 | -4.375288
181.09418 | -3.2557504 | -3.9779339 | -0.0032396407 | 0 | 0 | 0.001632242 | -11.424058 | 6.6536961 | 269.71973 | 272.58621 | -4.3759947
181.0942 | -3.2557504 | -3.9719253 | 0.0025618956 | 0 | 0 | -0.00028553538 | -11.462221 | 6.6537075 | 269.71957 | 272.58621 | -4.3753414
181.09422 | -3.2557507 | -3.9780154 | 0.012517557 | 0 | 0 | -0.00045128426 | -11.465519 | 6.6537075 | 269.71945 | 272.58621 | -4.3759985
181.09424 | -3.2557507 | -3.9917927 | 0.0097346399 | 0 | 0 | -0.0004620282 | -11.465733 | 6.6515756 | 269.7193 | 272.58621 | -4.3753419
181.09426 | -3.2557507 | -3.9797301 | -0.0035936376 | 0 | 0 | -0.00046264727 | -11.465745 | 6.6535234 | 269.71918 | 272.58621 | -4.3752842
181.09428 | -3.2557507 | -3.9786649 | -0.0018352275 | 0 | 0 | -0.00046264258 | -11.465746 | 6.6536961 | 269.71902 | 272.58621 | -4.3752799
181.0943 | -3.2557507 | -3.9984596 | 0.0041494993 | 0 | 0 | -0.0002123429 | -11.465746 | 6.6537075 | 269.7189 | 272.58621 | -4.3752799
181.09432 | -3.2557507 | -4.0067935 | 0.00030705266 | 0 | 0 | -0.00019071005 | -11.465746 | 6.6537075 | 269.71875 | 272.58621 | -4.3752799
181.09434 | -3.2557507 | -4.0074782 | -0.002938932 | 0 | 0 | -0.0001893078 | -11.465746 | 6.6494436 | 269.71863 | 272.58621 | -4.3752799
181.09436 | -3.2557507 | -4.0141425 | 0.006952744 | 0 | 0 | -0.00018922701 | -11.465746 | 6.6512065 | 269.71848 | 272.58621 | -4.3745646
181.09438 | -3.2557507 | -4.0147176 | 0.011442936 | 0 | 0 | -0.00018900679 | -11.465761 | 6.6471028 | 269.71835 | 272.58621 | -4.3737888
181.0944 | -3.2557507 | -4.0147557 | 0.0030986492 | 0 | 0 | 0.0012285643 | -11.561167 | 6.6531415 | 269.7182 | 272.58621 | -4.3751526
181.09442 | -3.2557509 | -4.0213799 | -0.0048899278 | 0 | 0 | 0.0013510814 | -11.569413 | 6.6515388 | 269.71808 | 272.58621 | -4.3752718
181.09444 | -3.2557509 | -4.0285745 | 0.002421838 | 0 | 0 | 0.001359023 | -11.569948 | 6.6535215 | 269.71793 | 272.58621 | -4.3738503
181.09446 | -3.2557509 | -4.0358081 | 0.00379398 | 0 | 0 | 0.0013594807 | -11.569979 | 6.6536961 | 269.7178 | 272.58621 | -4.3751564
181.09448 | -3.2557509 | -4.0562811 | -0.0026350014 | 0 | 0 | 0.0013592641 | -11.569997 | 6.653707 | 269.71765 | 272.58621 | -4.3752723
181.0945 | -3.2557509 | -4.0447969 | 0.0026167547 | 0 | 0 | -0.00022516637 | -11.684486 | 6.6494436 | 269.71753 | 272.58621 | -4.3752794
181.09452 | -3.2557509 | -4.0570097 | 0.01252084 | 0 | 0 | -0.00036210488 | -11.69438 | 6.651207 | 269.71738 | 272.58621 | -4.3759947
181.09454 | -3.2557509 | -4.0647082 | 0.0075567267 | 0 | 0 | -0.00037098138 | -11.695022 | 6.6513677 | 269.71725 | 272.58621 | -4.3753414
181.09456 | -3.2557509 | -4.0719743 | -0.0045074122 | 0 | 0 | -0.00037149282 | -11.695059 | 6.6577735 | 269.7171 | 272.58621 | -4.3752842
181.09458 | -3.2557509 | -4.0858288 | -0.0026354515 | 0 | 0 | -0.00037150772 | -11.695073 | 6.6497998 | 269.71698 | 272.58621 | -4.3767095
181.0946 | -3.2557509 | -4.0803933 | 0.0048081009 | 0 | 0 | -0.00028801232 | -11.771398 | 6.6533618 | 269.71683 | 272.58621 | -4.3754039
181.09462 | -3.2557509 | -4.0931401 | -0.0010870886 | 0 | 0 | -0.000280796 | -11.777994 | 6.6515532 | 269.71671 | 272.58621 | -4.375288
181.09464 | -3.2557509 | -4.0942521 | -0.0030604335 | 0 | 0 | -0.00028032821 | -11.778422 | 6.655654 | 269.71655 | 272.58621 | -4.3752804
181.09466 | -3.2557509 | -4.0943251 | 0.0083974041 | 0 | 0 | -0.00028030126 | -11.778447 | 6.6496162 | 269.71643 | 272.58621 | -4.3752799
181.09468 | -3.2557509 | -4.1009502 | 0.011567579 | 0 | 0 | -0.00028007122 | -11.778454 | 6.6554832 | 269.71628 | 272.58621 | -4.3752799
181.0947 | -3.2557509 | -4.1015234 | 0.00020224054 | 0 | 0 | 0.0012208639 | -11.816616 | 6.6538687 | 269.71616 | 272.58621 | -4.3752799
181.09472 | -3.2557282 | -4.1081853 | -0.0065932688 | 0 | 0 | 0.001350586 | -11.819914 | 6.6515861 | 269.716 | 272.58621 | -4.3745651
181.09474 | -3.2557051 | -4.1286216 | 0.00082725199 | 0 | 0 | 0.0013589946 | -11.820128 | 6.6535244 | 269.71585 | 272.58621 | -4.3766479
181.09476 | -3.255682 | -4.123754 | 0.0022065658 | 0 | 0 | 0.0013594792 | -11.82014 | 6.655827 | 269.71573 | 272.58621 | -4.3753996
181.09478 | -3.2556589 | -4.1166759 | -0.0042216666 | 0 | 0 | 0.0013592386 | -11.820147 | 6.6474948 | 269.71558 | 272.58621 | -4.375288
181.0948 | -3.2556357 | -4.1293149 | 0.0032089753 | 0 | 0 | -0.00039214239 | -11.858311 | 6.6531668 | 269.71545 | 272.58621 | -4.3752804
181.09482 | -3.2556129 | -4.1304231 | 0.013300193 | 0 | 0 | -0.0005435099 | -11.861609 | 6.6536727 | 269.7153 | 272.58621 | -4.376709
181.09484 | -3.2555897 | -4.1437359 | 0.0061703105 | 0 | 0 | -0.00055332162 | -11.861823 | 6.6515737 | 269.71518 | 272.58621 | -4.3754039
181.09486 | -3.2555668 | -4.1382637 | -0.0053548613 | 0 | 0 | -0.00055388693 | -11.861835 | 6.653523 | 269.71503 | 272.58621 | -4.375288
181.09488 | -3.2555437 | -4.1377649 | -0.0019809005 | 0 | 0 | -0.00055386667 | -11.861845 | 6.6515636 | 269.7149 | 272.58621 | -4.3752804
181.0949 | -3.2555206 | -4.131114 | 0.0034144397 | 0 | 0 | -0.00022005681 | -11.919087 | 6.653523 | 269.71475 | 272.58621 | -4.3738508
181.09492 | -3.2554975 | -4.1504045 | -0.0019339673 | 0 | 0 | -0.00019120639 | -11.924035 | 6.6536961 | 269.71463 | 272.58621 | -4.3751564
181.09494 | -3.2554746 | -4.1587024 | -0.0016792093 | 0 | 0 | -0.00018933628 | -11.924356 | 6.6537075 | 269.71448 | 272.58621 | -4.3752723
181.09496 | -3.2554514 | -4.1395211 | 0.0092445295 | 0 | 0 | -0.00018922852 | -11.924374 | 6.653708 | 269.71436 | 272.58621 | -4.3752794
181.09498 | -3.2554283 | -4.1444674 | 0.010911936 | 0 | 0 | -0.00018901957 | -11.924378 | 6.653708 | 269.7142 | 272.58621 | -4.3745651
181.095 | -3.2554054 | -4.1383142 | 0.00014410366 | 0 | 0 | 0.0011451102 | -11.94346 | 6.653708 | 269.71408 | 272.58621 | -4.3766479
181.09502 | -3.2553823 | -4.1642556 | -0.0058706803 | 0 | 0 | 0.0012604158 | -11.945109 | 6.6537075 | 269.71393 | 272.58621 | -4.3753996
181.09504 | -3.2553592 | -4.1532683 | 0.0016160914 | 0 | 0 | 0.0012678901 | -11.945216 | 6.6515751 | 269.71381 | 272.58621 | -4.3767171
181.09506 | -3.2553363 | -4.1588879 | 0.0022735046 | 0 | 0 | 0.0012683206 | -11.945223 | 6.6513915 | 269.71365 | 272.58621 | -4.3754039
181.09508 | -3.2553132 | -4.1395307 | -0.003491187 | 0 | 0 | 0.0012681027 | -11.94522 | 6.6556449 | 269.71353 | 272.58621 | -4.3745732
181.0951 | -3.25529 | -4.1378474 | 0.0025455956 | 0 | 0 | -0.00031632715 | -11.926138 | 6.6581445 | 269.71338 | 272.58621 | -4.3745036
181.09512 | -3.2552669 | -4.1377368 | 0.012515514 | 0 | 0 | -0.0004532655 | -11.924489 | 6.6540875 | 269.71326 | 272.58621 | -4.3744993
181.09514 | -3.255244 | -4.1311092 | 0.0024729697 | 0 | 0 | -0.00046214196 | -11.924382 | 6.6537323 | 269.7131 | 272.58621 | -4.3752146
181.09516 | -3.2552211 | -4.130537 | -0.0071256165 | 0 | 0 | -0.00046265341 | -11.924375 | 6.6537094 | 269.71298 | 272.58621 | -4.3752761
181.09518 | -3.255198 | -4.1304994 | -0.0028523544 | 0 | 0 | -0.00046265562 | -11.924372 | 6.6537085 | 269.71283 | 272.58621 | -4.3752799
181.0952 | -3.2551749 | -4.1304975 | 0.004067855 | 0 | 0 | -0.00029571983 | -11.905291 | 6.6558404 | 269.71271 | 272.58621 | -4.3759947
181.09522 | -3.2551517 | -4.1304965 | -0.0018756454 | 0 | 0 | -0.00028129193 | -11.903641 | 6.6538925 | 269.71255 | 272.58621 | -4.3746271
181.09524 | -3.2551286 | -4.1238756 | -0.00022261056 | 0 | 0 | -0.0002803567 | -11.903535 | 6.6537199 | 269.71243 | 272.58621 | -4.3752222
181.09526 | -3.2551057 | -4.1233025 | 0.010821906 | 0 | 0 | -0.0002803028 | -11.903528 | 6.6537085 | 269.71228 | 272.58621 | -4.3752766
181.09528 | -3.2550828 | -4.1166439 | 0.010319899 | 0 | 0 | -0.00028009672 | -11.903522 | 6.653708 | 269.71216 | 272.58621 | -4.3752799
181.0953 | -3.2550597 | -4.1160674 | -0.0013617154 | 0 | 0 | 0.0010542012 | -11.865361 | 6.653708 | 269.71201 | 272.58621 | -4.3752799
181.09532 | -3.2550366 | -4.1027865 | -0.0059994976 | 0 | 0 | 0.0011695212 | -11.862063 | 6.6537085 | 269.71188 | 272.58621 | -4.3752799
181.09534 | -3.2550135 | -4.088397 | 0.0030603274 | 0 | 0 | 0.0011769963 | -11.861849 | 6.6558404 | 269.71173 | 272.58621 | -4.3752799
181.09536 | -3.2549903 | -4.0871782 | 0.0023985673 | 0 | 0 | 0.001177427 | -11.861837 | 6.6538925 | 269.71161 | 272.58621 | -4.3752799
181.09538 | -3.2549675 | -4.0870976 | -0.0034826326 | 0 | 0 | 0.0011772217 | -11.861824 | 6.6537194 | 269.71146 | 272.58621 | -4.376709
181.0954 | -3.2549446 | -4.0738497 | 0.0054503628 | 0 | 0 | -0.00032401207 | -11.785499 | 6.6494446 | 269.7113 | 272.58621 | -4.3761177
181.09542 | -3.2549214 | -4.0660849 | 0.012766771 | 0 | 0 | -0.00045375997 | -11.778902 | 6.6533394 | 269.71118 | 272.58621 | -4.37535
181.09544 | -3.2548983 | -4.0720582 | 0.0039420393 | 0 | 0 | -0.00046217034 | -11.778474 | 6.6536841 | 269.71103 | 272.58621 | -4.3738551
181.09546 | -3.2548752 | -4.065968 | -0.0055462285 | 0 | 0 | -0.00046265492 | -11.778449 | 6.6537066 | 269.71091 | 272.58621 | -4.3751569
181.09548 | -3.2548521 | -4.0654292 | -0.00054061122 | 0 | 0 | -0.00046261755 | -11.778439 | 6.653708 | 269.71075 | 272.58621 | -4.3752723
181.0955 | -3.2548292 | -4.0587726 | 0.0042644837 | 0 | 0 | -4.5419816e-05 | -11.721195 | 6.653707 | 269.71063 | 272.58621 | -4.3745646
181.09552 | -3.254806 | -4.0515766 | -0.0033155258 | 0 | 0 | -9.3623894e-06 | -11.716247 | 6.6473117 | 269.71048 | 272.58621 | -4.3752184
181.09554 | -3.2547832 | -4.0509653 | -0.00034753411 | 0 | 0 | -7.0251153e-06 | -11.715926 | 6.6531544 | 269.71036 | 272.58621 | -4.3752761
181.09556 | -3.25476 | -4.0376825 | 0.010087408 | 0 | 0 | -6.8904451e-06 | -11.715908 | 6.6494074 | 269.71021 | 272.58621 | -4.3752799
181.09558 | -3.2547369 | -4.0299134 | 0.009530372 | 0 | 0 | -6.7307924e-06 | -11.715892 | 6.653338 | 269.71008 | 272.58621 | -4.3752799
181.0956 | -3.254714 | -4.022644 | -0.0014282489 | 0 | 0 | 0.00099397672 | -11.620486 | 6.655817 | 269.70993 | 272.58621 | -4.3745646
181.09562 | -3.2546909 | -4.0087881 | -0.0038256801 | 0 | 0 | 0.0010804654 | -11.61224 | 6.6560235 | 269.70981 | 272.58621 | -4.3759327
181.09564 | -3.2546678 | -4.0076041 | 0.0039736452 | 0 | 0 | 0.0010860717 | -11.611705 | 6.6539044 | 269.70966 | 272.58621 | -4.3753376
181.09566 | -3.2546446 | -4.0075278 | 0.0017472759 | 0 | 0 | 0.0010863948 | -11.611674 | 6.6537199 | 269.70953 | 272.58621 | -4.3752837
181.09568 | -3.2546217 | -4.0075216 | -0.0028141285 | 0 | 0 | 0.0010862091 | -11.611664 | 6.6515765 | 269.70938 | 272.58621 | -4.3752799
181.0957 | -3.2545986 | -3.9942784 | 0.0069611729 | 0 | 0 | -0.00024825599 | -11.554421 | 6.653523 | 269.70926 | 272.58621 | -4.3752799
181.09572 | -3.2545757 | -3.9931343 | 0.013621525 | 0 | 0 | -0.00036359057 | -11.549473 | 6.6515636 | 269.70911 | 272.58621 | -4.3752799
181.09574 | -3.2545526 | -3.993058 | 0.004013204 | 0 | 0 | -0.00037106662 | -11.549152 | 6.653523 | 269.70898 | 272.58621 | -4.376709
181.09576 | -3.2545295 | -3.9798121 | -0.0048151743 | 0 | 0 | -0.00037149739 | -11.549134 | 6.6536961 | 269.70883 | 272.58621 | -4.3754039
181.09578 | -3.2545063 | -3.9852865 | 0.00097425486 | 0 | 0 | -0.00037144445 | -11.549124 | 6.6537075 | 269.70871 | 272.58621 | -4.3767176
181.0958 | -3.2544832 | -3.9725435 | 0.0051204334 | 0 | 0 | 0.00012912143 | -11.49188 | 6.653708 | 269.70856 | 272.58621 | -4.3754039
181.09582 | -3.2544603 | -3.9780538 | -0.002517767 | 0 | 0 | 0.00017238413 | -11.486932 | 6.6537075 | 269.70844 | 272.58621 | -4.375288
181.09584 | -3.2544374 | -3.9851727 | 0.0018981314 | 0 | 0 | 0.00017518846 | -11.486611 | 6.6515756 | 269.70828 | 272.58621 | -4.3752804
181.09586 | -3.2544143 | -3.9725358 | 0.012458841 | 0 | 0 | 0.00017535003 | -11.486593 | 6.6556559 | 269.70816 | 272.58621 | -4.3752799
181.09588 | -3.2543912 | -3.9714286 | 0.0097310264 | 0 | 0 | 0.00017548574 | -11.486586 | 6.6538806 | 269.70801 | 272.58621 | -4.3752799
181.0959 | -3.2543681 | -3.9581161 | -0.002141393 | 0 | 0 | 0.0010093851 | -11.448424 | 6.6579833 | 269.70789 | 272.58621 | -4.3752799
181.09592 | -3.2543449 | -3.9702089 | -0.002435022 | 0 | 0 | 0.0010814569 | -11.445126 | 6.6519442 | 269.70773 | 272.58621 | -4.3759947
181.09594 | -3.2543223 | -3.9646609 | 0.0048214477 | 0 | 0 | 0.0010861285 | -11.444912 | 6.649282 | 269.70761 | 272.58621 | -4.3760562
181.09596 | -3.2542992 | -3.98402 | 0.0018181736 | 0 | 0 | 0.0010863979 | -11.4449 | 6.6469321 | 269.70746 | 272.58621 | -4.3753457
181.09598 | -3.254276 | -3.9724624 | -0.0013577688 | 0 | 0 | 0.0010862346 | -11.444899 | 6.6531291 | 269.70734 | 272.58621 | -4.3752842
181.096 | -3.2542529 | -3.9780471 | 0.0078131892 | 0 | 0 | -8.1369544e-05 | -11.444899 | 6.6430087 | 269.70718 | 272.58621 | -4.3752799
181.09602 | -3.2542298 | -3.9719307 | 0.013692443 | 0 | 0 | -0.00018228275 | -11.444899 | 6.6506524 | 269.70706 | 272.58621 | -4.3752799
181.09604 | -3.2542069 | -3.9713905 | 0.0040178513 | 0 | 0 | -0.00018882402 | -11.444899 | 6.6534638 | 269.70691 | 272.58621 | -4.376709
181.09606 | -3.2541838 | -3.9647362 | -0.0040891469 | 0 | 0 | -0.00018920092 | -11.444899 | 6.6558247 | 269.70679 | 272.58621 | -4.3754039
181.09608 | -3.2541609 | -3.9774044 | 0.0032159418 | 0 | 0 | -0.00018913236 | -11.444902 | 6.6538911 | 269.70663 | 272.58621 | -4.375288
181.0961 | -3.2541378 | -3.9785113 | 0.0060393219 | 0 | 0 | 0.00039486174 | -11.463983 | 6.6515875 | 269.70648 | 272.58621 | -4.3752804
181.09612 | -3.2541146 | -3.9785845 | -0.00099071953 | 0 | 0 | 0.00044533494 | -11.465633 | 6.6535249 | 269.70636 | 272.58621 | -4.3752799
181.09614 | -3.2540915 | -3.9852085 | 0.0027550051 | 0 | 0 | 0.00044860668 | -11.465739 | 6.6558285 | 269.70621 | 272.58621 | -4.376709
181.09616 | -3.2540686 | -3.979162 | 0.014707812 | 0 | 0 | 0.00044879518 | -11.465746 | 6.6538916 | 269.70609 | 272.58621 | -4.3754039
181.09618 | -3.2540455 | -3.9918692 | 0.0084710205 | 0 | 0 | 0.00044886884 | -11.465752 | 6.6537194 | 269.70593 | 272.58621 | -4.3767176
181.0962 | -3.2540224 | -3.992979 | -0.0037069391 | 0 | 0 | 0.00086567638 | -11.503914 | 6.6515765 | 269.70581 | 272.58621 | -4.3754039
181.09622 | -3.2539995 | -3.993053 | -0.0018423285 | 0 | 0 | 0.00090170006 | -11.507212 | 6.6556559 | 269.70566 | 272.58621 | -4.3767176
181.09624 | -3.2539763 | -4.0063 | 0.0063280421 | 0 | 0 | 0.00090403511 | -11.507426 | 6.6538801 | 269.70554 | 272.58621 | -4.3754039
181.09626 | -3.2539532 | -4.0074463 | 0.0012218524 | 0 | 0 | 0.00090416969 | -11.507438 | 6.6537189 | 269.70538 | 272.58621 | -4.375288
181.09628 | -3.2539303 | -4.0207615 | -0.0014117891 | 0 | 0 | 0.00090402452 | -11.507451 | 6.6494446 | 269.70526 | 272.58621 | -4.3752804
181.0963 | -3.2539072 | -4.0152912 | 0.0099876169 | 0 | 0 | -9.6777345e-05 | -11.583776 | 6.6533394 | 269.70511 | 272.58621 | -4.3759947
181.09632 | -3.2538841 | -4.0280361 | 0.013880255 | 0 | 0 | -0.00018327415 | -11.590372 | 6.6536846 | 269.70499 | 272.58621 | -4.3753414
181.09634 | -3.253861 | -4.0291486 | 0.0025775763 | 0 | 0 | -0.00018888092 | -11.5908 | 6.6558399 | 269.70483 | 272.58621 | -4.3767133
181.09636 | -3.2538381 | -4.0358434 | -0.0034879199 | 0 | 0 | -0.00018920399 | -11.590825 | 6.6581564 | 269.70471 | 272.58621 | -4.376833
181.09638 | -3.2538152 | -4.0430417 | 0.0018179258 | 0 | 0 | -0.00018915793 | -11.590835 | 6.654088 | 269.70456 | 272.58621 | -4.375412
181.0964 | -3.253792 | -4.0502744 | 0.0051910924 | 0 | 0 | 0.00022794153 | -11.648079 | 6.6494679 | 269.70444 | 272.58621 | -4.3752885
181.09642 | -3.2537689 | -4.0641274 | -0.0010609775 | 0 | 0 | 0.00026399043 | -11.653027 | 6.6533408 | 269.70428 | 272.58621 | -4.3752804
181.09644 | -3.2537458 | -4.0586901 | 0.005654668 | 0 | 0 | 0.00026632714 | -11.653348 | 6.6536837 | 269.70416 | 272.58621 | -4.3752799
181.09646 | -3.2537227 | -4.058197 | 0.014232054 | 0 | 0 | 0.00026646178 | -11.653366 | 6.6515741 | 269.70401 | 272.58621 | -4.376709
181.09648 | -3.2536998 | -4.0780272 | 0.0069727823 | 0 | 0 | 0.00026653259 | -11.653382 | 6.6535239 | 269.70389 | 272.58621 | -4.376833
181.0965 | -3.2536769 | -4.073122 | -0.0038353188 | 0 | 0 | 0.00068353175 | -11.748788 | 6.655828 | 269.70374 | 272.58621 | -4.3768411
181.09652 | -3.2536538 | -4.0792828 | -0.00039817966 | 0 | 0 | 0.00071957195 | -11.757034 | 6.6517596 | 269.70361 | 272.58621 | -4.3754125
181.09654 | -3.2536306 | -4.0864468 | 0.0057265982 | 0 | 0 | 0.00072190806 | -11.757569 | 6.6556678 | 269.70346 | 272.58621 | -4.3752885
181.09656 | -3.2536075 | -4.0936756 | -0.00028494099 | 0 | 0 | 0.00072204275 | -11.7576 | 6.6538811 | 269.70334 | 272.58621 | -4.3752804
181.09658 | -3.2535844 | -4.0942879 | 0.0013634778 | 0 | 0 | 0.00072197377 | -11.757607 | 6.6558518 | 269.70319 | 272.58621 | -4.3752799
181.0966 | -3.2535615 | -4.1009512 | 0.010956239 | 0 | 0 | 0.00022158102 | -11.79577 | 6.6560249 | 269.70306 | 272.58621 | -4.3767085
181.09662 | -3.2535386 | -4.1213875 | 0.011780694 | 0 | 0 | 0.00017833333 | -11.799067 | 6.6539044 | 269.70291 | 272.58621 | -4.3746886
181.09664 | -3.2535155 | -4.109899 | 0.0016688806 | 0 | 0 | 0.00017552996 | -11.799282 | 6.6537204 | 269.70279 | 272.58621 | -4.3752265
181.09666 | -3.2534924 | -4.10887 | -0.0035620932 | 0 | 0 | 0.00017536843 | -11.799294 | 6.6537085 | 269.70264 | 272.58621 | -4.3759913
181.09668 | -3.2534692 | -4.1220446 | 0.0047173635 | 0 | 0 | 0.00017542322 | -11.799307 | 6.6537085 | 269.70251 | 272.58621 | -4.3746266
181.0967 | -3.2534461 | -4.1231871 | 0.0047154347 | 0 | 0 | 0.00059245439 | -11.875632 | 6.6558404 | 269.70236 | 272.58621 | -4.3752222
181.09672 | -3.2534232 | -4.1365032 | -0.0018330388 | 0 | 0 | 0.00062849745 | -11.882229 | 6.6538925 | 269.70224 | 272.58621 | -4.3752766
181.09674 | -3.2534001 | -4.1376524 | 0.0048626615 | 0 | 0 | 0.00063083373 | -11.882657 | 6.6537194 | 269.70209 | 272.58621 | -4.376709
181.09676 | -3.2533772 | -4.1377268 | 0.014891323 | 0 | 0 | 0.00063096842 | -11.882682 | 6.6494451 | 269.70193 | 272.58621 | -4.3761177
181.09678 | -3.2533541 | -4.1377301 | 0.0070311297 | 0 | 0 | 0.00063098833 | -11.882689 | 6.6554713 | 269.70181 | 272.58621 | -4.37535
181.0968 | -3.2533309 | -4.1311111 | -0.0045570442 | 0 | 0 | 0.00071435014 | -11.92085 | 6.6517358 | 269.70166 | 272.58621 | -4.3752842
181.09682 | -3.2533081 | -4.1437798 | -0.0011870549 | 0 | 0 | 0.00072155491 | -11.924148 | 6.6535344 | 269.70154 | 272.58621 | -4.3752799
181.09684 | -3.2532849 | -4.1382675 | 0.0049333759 | 0 | 0 | 0.00072202197 | -11.924362 | 6.653697 | 269.70139 | 272.58621 | -4.3752799
181.09686 | -3.2532618 | -4.1443882 | -0.0010787454 | 0 | 0 | 0.00072204886 | -11.924374 | 6.6579709 | 269.70126 | 272.58621 | -4.3752799
181.09688 | -3.2532387 | -4.1449275 | -0.0016076886 | 0 | 0 | 0.00072192331 | -11.924378 | 6.6519446 | 269.70111 | 272.58621 | -4.3752799
181.0969 | -3.2532158 | -4.1449652 | 0.012153487 | 0 | 0 | -0.00011217583 | -11.94346 | 6.6535468 | 269.70099 | 272.58621 | -4.3752799
181.09692 | -3.2531927 | -4.1582079 | 0.011889276 | 0 | 0 | -0.00018426495 | -11.945109 | 6.6494327 | 269.70084 | 272.58621 | -4.3752799
181.09694 | -3.2531698 | -4.1461105 | -0.0012282324 | 0 | 0 | -0.0001889378 | -11.945216 | 6.6533389 | 269.70071 | 272.58621 | -4.3752799
181.09696 | -3.2531466 | -4.1516595 | -0.003812687 | 0 | 0 | -0.00018920706 | -11.945223 | 6.6536846 | 269.70056 | 272.58621 | -4.3738508
181.09698 | -3.2531235 | -4.1389208 | 0.0047008949 | 0 | 0 | -0.00018910729 | -11.94522 | 6.6579709 | 269.70044 | 272.58621 | -4.3751564
181.097 | -3.2531004 | -4.1444306 | 0.0032626635 | 0 | 0 | 0.00056162965 | -11.926138 | 6.6540766 | 269.70029 | 272.58621 | -4.3745575
181.09702 | -3.2530773 | -4.1515508 | -0.0026846253 | 0 | 0 | 0.00062651403 | -11.924489 | 6.6537313 | 269.70016 | 272.58621 | -4.376647
181.09704 | -3.2530544 | -4.1455345 | 0.0062442198 | 0 | 0 | 0.00063071994 | -11.924382 | 6.6494451 | 269.70001 | 272.58621 | -4.3753991
181.09706 | -3.2530315 | -4.138381 | 0.014285597 | 0 | 0 | 0.00063096225 | -11.924375 | 6.6533394 | 269.69989 | 272.58621 | -4.3738585
181.09708 | -3.2530084 | -4.1443944 | 0.0040718252 | 0 | 0 | 0.00063093728 | -11.924378 | 6.6536837 | 269.69974 | 272.58621 | -4.3751574
181.0971 | -3.2529852 | -4.1383047 | -0.0055378471 | 0 | 0 | 0.00038081422 | -11.94346 | 6.6494427 | 269.69962 | 272.58621 | -4.3752723
181.09712 | -3.2529621 | -4.131146 | -0.00054012897 | 0 | 0 | 0.00035919671 | -11.945109 | 6.6554718 | 269.69946 | 272.58621 | -4.3745646
181.09714 | -3.252939 | -4.1305389 | 0.0042647305 | 0 | 0 | 0.00035779545 | -11.945216 | 6.6560006 | 269.69934 | 272.58621 | -4.3752184
181.09716 | -3.2529161 | -4.1304989 | -0.0018628371 | 0 | 0 | 0.00035771469 | -11.945223 | 6.6496382 | 269.69919 | 272.58621 | -4.3745613
181.09718 | -3.2528932 | -4.1238747 | 0.00050451804 | 0 | 0 | 0.00035767219 | -11.945214 | 6.6533513 | 269.69907 | 272.58621 | -4.3737884
181.0972 | -3.2528701 | -4.1166797 | 0.011610894 | 0 | 0 | 0.00010736313 | -11.887971 | 6.6472878 | 269.69891 | 272.58621 | -4.3751526
181.09722 | -3.252847 | -4.1094522 | 0.0096601201 | 0 | 0 | 8.5729531e-05 | -11.883023 | 6.6531539 | 269.69879 | 272.58621 | -4.3752718
181.09724 | -3.2528238 | -4.1286998 | -0.0035986057 | 0 | 0 | 8.4327221e-05 | -11.882702 | 6.6536727 | 269.69864 | 272.58621 | -4.3745646
181.09726 | -3.2528009 | -4.1038918 | -0.0032873331 | 0 | 0 | 8.4246429e-05 | -11.882684 | 6.655838 | 269.69852 | 272.58621 | -4.3737888
181.09728 | -3.2527778 | -4.0950918 | 0.0032988004 | 0 | 0 | 8.4292871e-05 | -11.882671 | 6.6496277 | 269.69836 | 272.58621 | -4.3751526
181.0973 | -3.2527549 | -4.100997 | 0.0016879453 | 0 | 0 | 0.00041798269 | -11.806346 | 6.6554837 | 269.69824 | 272.58621 | -4.3738427
181.09732 | -3.2527318 | -4.0882807 | -0.0028181067 | 0 | 0 | 0.00044682264 | -11.799749 | 6.6538692 | 269.69809 | 272.58621 | -4.3744416
181.09734 | -3.2527087 | -4.0805478 | 0.0062355138 | 0 | 0 | 0.00044869207 | -11.799321 | 6.6537185 | 269.69797 | 272.58621 | -4.3752103
181.09736 | -3.2526855 | -4.0732813 | 0.013558816 | 0 | 0 | 0.00044879978 | -11.799296 | 6.6494446 | 269.69781 | 272.58621 | -4.3752761
181.09738 | -3.2526627 | -4.0660458 | 0.0040090275 | 0 | 0 | 0.00044879291 | -11.799283 | 6.6533399 | 269.69769 | 272.58621 | -4.3745646
181.0974 | -3.2526395 | -4.0588117 | -0.0055418075 | 0 | 0 | 0.00036541207 | -11.722958 | 6.6558175 | 269.69754 | 272.58621 | -4.3737888
181.09742 | -3.2526164 | -4.05158 | 0.00018581402 | 0 | 0 | 0.00035820567 | -11.716361 | 6.6581554 | 269.6976 | 272.58621 | -4.373723
181.09744 | -3.2525935 | -4.0575886 | 0.0036018321 | 0 | 0 | 0.00035773855 | -11.715933 | 6.654089 | 269.69763 | 272.58621 | -4.3751483
181.09746 | -3.2525704 | -4.0515013 | -0.0033739326 | 0 | 0 | 0.00035771163 | -11.715908 | 6.6537318 | 269.69769 | 272.58621 | -4.3738427
181.09748 | -3.2525473 | -4.0575814 | 0.0011006922 | 0 | 0 | 0.00035768474 | -11.715904 | 6.6473122 | 269.69772 | 272.58621 | -4.3737268
181.0975 | -3.2525244 | -4.0316324 | 0.01239141 | 0 | 0 | 0.0001907767 | -11.696824 | 6.648891 | 269.69778 | 272.58621 | -4.3737192
181.09752 | -3.2525012 | -4.0227571 | 0.0090001877 | 0 | 0 | 0.00017635126 | -11.695174 | 6.6554356 | 269.69781 | 272.58621 | -4.3737187
181.09754 | -3.2524781 | -4.0220389 | -0.0036572102 | 0 | 0 | 0.00017541618 | -11.695068 | 6.6538658 | 269.69788 | 272.58621 | -4.3737187
181.09756 | -3.252455 | -4.0219932 | -0.004017334 | 0 | 0 | 0.00017536231 | -11.695061 | 6.6515861 | 269.69791 | 272.58621 | -4.3751478
181.09758 | -3.2524321 | -4.0219903 | 0.0039610229 | 0 | 0 | 0.00017541018 | -11.695046 | 6.6535234 | 269.69797 | 272.58621 | -4.3752718
181.0976 | -3.2524092 | -4.0219903 | 0.00029483816 | 0 | 0 | 0.00050894782 | -11.599639 | 6.6494298 | 269.698 | 272.58621 | -4.3738503
181.09762 | -3.2523861 | -4.0219884 | -0.0029396359 | 0 | 0 | 0.00053777464 | -11.591393 | 6.6426768 | 269.69806 | 272.58621 | -4.3744421
181.09764 | -3.252363 | -4.0087452 | 0.0069527058 | 0 | 0 | 0.00053964322 | -11.590858 | 6.6527634 | 269.69809 | 272.58621 | -4.3737812
181.09766 | -3.2523398 | -4.0009799 | 0.011442713 | 0 | 0 | 0.00053975085 | -11.590827 | 6.6557789 | 269.69815 | 272.58621 | -4.3751521
181.09768 | -3.2523167 | -4.0003333 | 0.001646815 | 0 | 0 | 0.00053969317 | -11.590816 | 6.6517549 | 269.69818 | 272.58621 | -4.3738427
181.0977 | -3.2522936 | -4.0002909 | -0.0057421266 | 0 | 0 | 0.00012275485 | -11.533574 | 6.6471391 | 269.69824 | 272.58621 | -4.3744416
181.09772 | -3.2522709 | -3.9936674 | -0.00055347715 | 0 | 0 | 8.6719891e-05 | -11.528626 | 6.6531434 | 269.69827 | 272.58621 | -4.3752103
181.09774 | -3.2522478 | -3.9930928 | 0.0028119218 | 0 | 0 | 8.4384075e-05 | -11.528305 | 6.6536717 | 269.69833 | 272.58621 | -4.3752761
181.09776 | -3.2522247 | -3.9798141 | -0.0041669901 | 0 | 0 | 8.4249492e-05 | -11.528287 | 6.6537056 | 269.69836 | 272.58621 | -4.3745646
181.09778 | -3.2522016 | -3.9852874 | 0.0017596823 | 0 | 0 | 8.4267616e-05 | -11.52828 | 6.6494431 | 269.69843 | 272.58621 | -4.3752184
181.0978 | -3.2521784 | -3.9791648 | 0.010997069 | 0 | 0 | 0.00025106242 | -11.490117 | 6.6533394 | 269.69846 | 272.58621 | -4.3752761
181.09782 | -3.2521555 | -3.9786241 | 0.0074265208 | 0 | 0 | 0.0002654781 | -11.486819 | 6.6536837 | 269.69852 | 272.58621 | -4.3752799
181.09784 | -3.2521324 | -3.9719682 | -0.0052422094 | 0 | 0 | 0.00026641256 | -11.486605 | 6.6494422 | 269.69855 | 272.58621 | -4.3759947
181.09786 | -3.2521095 | -3.9713955 | -0.0034249937 | 0 | 0 | 0.00026646638 | -11.486593 | 6.6533394 | 269.69861 | 272.58621 | -4.3746271
181.09788 | -3.2520864 | -3.9846008 | 0.0047411243 | 0 | 0 | 0.0002665201 | -11.486592 | 6.6536841 | 269.69864 | 272.58621 | -4.3752222
181.0979 | -3.2520633 | -3.9857428 | -0.0018167186 | 0 | 0 | 0.0006001576 | -11.486592 | 6.6537066 | 269.6987 | 272.58621 | -4.3745618
181.09792 | -3.2520401 | -3.9858158 | -0.0023972008 | 0 | 0 | 0.00062899309 | -11.486592 | 6.6537075 | 269.69873 | 272.58621 | -4.3752179
181.09794 | -3.2520173 | -3.9791992 | 0.0077299215 | 0 | 0 | 0.0006308622 | -11.486592 | 6.6515751 | 269.69879 | 272.58621 | -4.3752761
181.09796 | -3.2519941 | -3.9786282 | 0.01223493 | 0 | 0 | 0.00063096988 | -11.486592 | 6.651392 | 269.69882 | 272.58621 | -4.3752799
181.09798 | -3.2519712 | -3.9852111 | 0.00026127594 | 0 | 0 | 0.00063087407 | -11.486592 | 6.6577764 | 269.69888 | 272.58621 | -4.3752799
181.098 | -3.2519481 | -3.9791603 | -0.0058631343 | 0 | 0 | -3.6379635e-05 | -11.486592 | 6.6540637 | 269.69891 | 272.58621 | -4.3752799
181.09802 | -3.251925 | -3.978626 | 0.00089035695 | 0 | 0 | -9.4048744e-05 | -11.486592 | 6.6537304 | 269.69897 | 272.58621 | -4.3759947
181.09804 | -3.2519021 | -3.9852109 | 0.0029372664 | 0 | 0 | -9.7786913e-05 | -11.486592 | 6.651577 | 269.69901 | 272.58621 | -4.3753414
181.09806 | -3.251879 | -3.9791603 | -0.0019799068 | 0 | 0 | -9.8002296e-05 | -11.486592 | 6.6556563 | 269.69907 | 272.58621 | -4.3738546
181.09808 | -3.2518559 | -3.978626 | 0.0026751941 | 0 | 0 | -9.7950411e-05 | -11.486589 | 6.6560125 | 269.6991 | 272.58621 | -4.3751569
181.0981 | -3.2518327 | -3.9852149 | 0.013975929 | 0 | 0 | 0.00031917938 | -11.467509 | 6.6517715 | 269.69916 | 272.58621 | -4.3752723
181.09812 | -3.2518098 | -4.0056467 | 0.0047780056 | 0 | 0 | 0.00035523088 | -11.465859 | 6.6535358 | 269.69919 | 272.58621 | -4.376709
181.09814 | -3.2517867 | -3.9941592 | -0.0054767886 | 0 | 0 | 0.00035756777 | -11.465753 | 6.6515636 | 269.69925 | 272.58621 | -4.3754039
181.09816 | -3.2517638 | -3.9997504 | -0.0041667111 | 0 | 0 | 0.0003577024 | -11.465746 | 6.6492577 | 269.69928 | 272.58621 | -4.3767176
181.09818 | -3.2517407 | -4.0068765 | 0.0039510685 | 0 | 0 | 0.00035773509 | -11.465758 | 6.6469307 | 269.69934 | 272.58621 | -4.3768334
181.0982 | -3.2517176 | -4.0074835 | -0.0026098948 | 0 | 0 | 0.00052436528 | -11.542083 | 6.6531305 | 269.69937 | 272.58621 | -4.3754115
181.09822 | -3.2516944 | -4.0207653 | -0.0024640565 | 0 | 0 | 0.00053876668 | -11.548679 | 6.6536708 | 269.69943 | 272.58621 | -4.3738594
181.09824 | -3.2516713 | -4.0219116 | 0.0091779595 | 0 | 0 | 0.00053970021 | -11.549107 | 6.6537061 | 269.69946 | 272.58621 | -4.3751574
181.09826 | -3.2516484 | -4.0219879 | 0.010907538 | 0 | 0 | 0.00053975394 | -11.549132 | 6.653708 | 269.69952 | 272.58621 | -4.3752723
181.09828 | -3.2516255 | -4.0352349 | -0.00058232003 | 0 | 0 | 0.00053965527 | -11.549145 | 6.6537075 | 269.69955 | 272.58621 | -4.3752794
181.0983 | -3.2516024 | -4.0363784 | -0.0052071763 | 0 | 0 | -0.0001275884 | -11.62547 | 6.6515756 | 269.69962 | 272.58621 | -4.3752799
181.09832 | -3.2515793 | -4.0298333 | 0.001674904 | 0 | 0 | -0.00018525663 | -11.632066 | 6.6535234 | 269.69965 | 272.58621 | -4.3759947
181.09834 | -3.2515562 | -4.0425072 | 0.0030036273 | 0 | 0 | -0.00018899473 | -11.632494 | 6.6536961 | 269.69971 | 272.58621 | -4.3753414
181.09836 | -3.251533 | -4.0369973 | -0.0034278627 | 0 | 0 | -0.00018921011 | -11.632519 | 6.6537075 | 269.69974 | 272.58621 | -4.3752842
181.09838 | -3.2515101 | -4.062984 | 0.0047275778 | 0 | 0 | -0.00018910745 | -11.632532 | 6.6537075 | 269.6998 | 272.58621 | -4.3752799
181.0984 | -3.2514873 | -4.0784822 | 0.011978466 | 0 | 0 | 0.00056162581 | -11.708857 | 6.6515751 | 269.69983 | 272.58621 | -4.3752799
181.09842 | -3.2514641 | -4.0797725 | 0.0046021598 | 0 | 0 | 0.00062651379 | -11.715453 | 6.651391 | 269.69989 | 272.58621 | -4.3752799
181.09844 | -3.251441 | -4.0732336 | -0.0047617233 | 0 | 0 | 0.00063071988 | -11.715881 | 6.653511 | 269.69992 | 272.58621 | -4.376709
181.09846 | -3.2514179 | -4.0726681 | -0.0004742287 | 0 | 0 | 0.00063096225 | -11.715906 | 6.6472988 | 269.69998 | 272.58621 | -4.3746886
181.09848 | -3.251395 | -4.0924954 | 0.0049956823 | 0 | 0 | 0.00063097535 | -11.715914 | 6.6552873 | 269.70001 | 272.58621 | -4.3745112
181.0985 | -3.2513719 | -4.0875893 | -0.0018000248 | 0 | 0 | 0.00063097599 | -11.792244 | 6.6538568 | 269.70007 | 272.58621 | -4.3744998
181.09852 | -3.2513487 | -4.09375 | -0.00021858315 | 0 | 0 | 0.00063097605 | -11.798841 | 6.6515851 | 269.7001 | 272.58621 | -4.3752146
181.09854 | -3.2513258 | -4.100913 | 0.0093704751 | 0 | 0 | 0.00063097605 | -11.799269 | 6.6535239 | 269.70016 | 272.58621 | -4.3752761
181.09856 | -3.2513027 | -4.1081443 | 0.010920599 | 0 | 0 | 0.00063097605 | -11.799294 | 6.655828 | 269.7002 | 272.58621 | -4.376709
181.09858 | -3.2512796 | -4.1219988 | -0.0013066024 | 0 | 0 | 0.00063089805 | -11.799302 | 6.6496272 | 269.70026 | 272.58621 | -4.3754039
181.0986 | -3.2512567 | -4.1231823 | -0.0030919781 | 0 | 0 | -0.00020324858 | -11.875632 | 6.6533513 | 269.70029 | 272.58621 | -4.3760028
181.09862 | -3.2512336 | -4.1166372 | 0.0033116685 | 0 | 0 | -0.00027534197 | -11.882229 | 6.6536846 | 269.70035 | 272.58621 | -4.3753424
181.09864 | -3.2512105 | -4.1226916 | 0.0031413876 | 0 | 0 | -0.00028001511 | -11.882657 | 6.6537061 | 269.70038 | 272.58621 | -4.3752842
181.09866 | -3.2511876 | -4.1298485 | -0.0048711789 | 0 | 0 | -0.00028028438 | -11.882682 | 6.6494441 | 269.70044 | 272.58621 | -4.3752799
181.09868 | -3.2511644 | -4.130456 | 0.0060550403 | 0 | 0 | -0.00028020531 | -11.882685 | 6.6576037 | 269.70047 | 272.58621 | -4.3752799
181.0987 | -3.2511413 | -4.1304955 | 0.014274039 | 0 | 0 | 0.00072066579 | -11.901765 | 6.6540523 | 269.70053 | 272.58621 | -4.3752799
181.09872 | -3.2511184 | -4.1371188 | 0.0047981492 | 0 | 0 | 0.00080716878 | -11.903415 | 6.6494656 | 269.70056 | 272.58621 | -4.3752799
181.09874 | -3.2510953 | -4.1310706 | -0.0040235342 | 0 | 0 | 0.00081277598 | -11.903521 | 6.6490755 | 269.70062 | 272.58621 | -4.3745646
181.09876 | -3.2510722 | -4.1371565 | 0.00031545875 | 0 | 0 | 0.00081309897 | -11.903528 | 6.6490502 | 269.70065 | 272.58621 | -4.3752184
181.09878 | -3.251049 | -4.1376929 | 0.0043361653 | 0 | 0 | 0.00081309304 | -11.90353 | 6.6469169 | 269.70071 | 272.58621 | -4.373847
181.0988 | -3.2510262 | -4.1311069 | -0.0025846856 | 0 | 0 | 0.00056287041 | -11.922612 | 6.6531291 | 269.70074 | 272.58621 | -4.3751564
181.09882 | -3.2510033 | -4.1305375 | 0.0011668259 | 0 | 0 | 0.00054124423 | -11.924262 | 6.6494069 | 269.70081 | 272.58621 | -4.3752723
181.09884 | -3.2509801 | -4.1371217 | 0.011669654 | 0 | 0 | 0.00053984241 | -11.924368 | 6.6576014 | 269.70084 | 272.58621 | -4.3752794
181.09886 | -3.250957 | -4.137691 | 0.0096648671 | 0 | 0 | 0.00053976162 | -11.924375 | 6.6497879 | 269.7009 | 272.58621 | -4.3752799
181.09888 | -3.2509339 | -4.1311073 | -0.0021456119 | 0 | 0 | 0.00053967925 | -11.924373 | 6.6533613 | 269.70093 | 272.58621 | -4.3752799
181.0989 | -3.2509108 | -4.1371584 | -0.0017103568 | 0 | 0 | -0.00029447055 | -11.905291 | 6.6536851 | 269.70099 | 272.58621 | -4.376709
181.09892 | -3.2508876 | -4.1376939 | 0.00343251 | 0 | 0 | -0.00036656417 | -11.903641 | 6.6494427 | 269.70102 | 272.58621 | -4.376833
181.09894 | -3.250865 | -4.1377287 | 0.0016968804 | 0 | 0 | -0.00037123734 | -11.903535 | 6.6533394 | 269.70108 | 272.58621 | -4.3761263
181.09896 | -3.2508419 | -4.1311088 | -0.0020918171 | 0 | 0 | -0.00037150661 | -11.903528 | 6.6536837 | 269.70111 | 272.58621 | -4.37678
181.09898 | -3.2508187 | -4.130537 | 0.006297749 | 0 | 0 | -0.00037141974 | -11.903528 | 6.6473093 | 269.70117 | 272.58621 | -4.3754082
181.099 | -3.2507956 | -4.1304994 | 0.012111713 | 0 | 0 | 0.00071295269 | -11.903528 | 6.6531544 | 269.7012 | 272.58621 | -4.3752885
181.09902 | -3.2507725 | -4.130497 | 0.0046108104 | 0 | 0 | 0.0008066725 | -11.903528 | 6.6494074 | 269.70126 | 272.58621 | -4.3752804
181.09904 | -3.2507496 | -4.1238761 | -0.0040356191 | 0 | 0 | 0.00081274752 | -11.903528 | 6.6512046 | 269.70129 | 272.58621 | -4.3752799
181.09906 | -3.2507265 | -4.1299243 | 0.0010402327 | 0 | 0 | 0.00081309746 | -11.903528 | 6.6492352 | 269.70135 | 272.58621 | -4.3738508
181.09908 | -3.2507036 | -4.1304588 | 0.0043988959 | 0 | 0 | 0.00081309298 | -11.903528 | 6.6533256 | 269.70139 | 272.58621 | -4.3751564
181.0991 | -3.2506804 | -4.1172514 | -0.0018542277 | 0 | 0 | 0.00056287041 | -11.903528 | 6.6472859 | 269.70145 | 272.58621 | -4.3752723
181.09912 | -3.2506573 | -4.1161098 | 0.001956162 | 0 | 0 | 0.00054124423 | -11.903528 | 6.6531539 | 269.70148 | 272.58621 | -4.3752794
181.09914 | -3.2506342 | -4.1292768 | 0.011736444 | 0 | 0 | 0.00053984241 | -11.903528 | 6.6536722 | 269.70154 | 272.58621 | -4.3738508
181.09916 | -3.2506113 | -4.1105528 | 0.0089427074 | 0 | 0 | 0.00053976162 | -11.903528 | 6.6537051 | 269.70157 | 272.58621 | -4.3730125
181.09918 | -3.2505882 | -4.115531 | -0.0036609978 | 0 | 0 | 0.00053966366 | -11.903524 | 6.6451778 | 269.70163 | 272.58621 | -4.3736572
181.0992 | -3.2505651 | -4.1093731 | -0.0040179556 | 0 | 0 | -0.0004614456 | -11.865362 | 6.648706 | 269.70166 | 272.58621 | -4.3737144
181.09922 | -3.2505422 | -4.0955896 | 0.0046875533 | 0 | 0 | -0.00054796907 | -11.862063 | 6.6468945 | 269.70172 | 272.58621 | -4.3737187
181.09924 | -3.250519 | -4.1010303 | 0.00035800607 | 0 | 0 | -0.00055357767 | -11.861849 | 6.6531277 | 269.70175 | 272.58621 | -4.3737187
181.09926 | -3.2504961 | -4.0882835 | -0.00075788307 | 0 | 0 | -0.00055390073 | -11.861837 | 6.6472735 | 269.70181 | 272.58621 | -4.3737187
181.09928 | -3.250473 | -4.0871701 | 0.0085936505 | 0 | 0 | -0.00055377779 | -11.861829 | 6.6531525 | 269.70184 | 272.58621 | -4.3751478
181.0993 | -3.2504499 | -4.0738559 | 0.012307516 | 0 | 0 | 0.00094771816 | -11.785499 | 6.647275 | 269.7019 | 272.58621 | -4.3738427
181.09932 | -3.2504268 | -4.0793281 | 0.0031707359 | 0 | 0 | 0.001077489 | -11.778902 | 6.6531525 | 269.70193 | 272.58621 | -4.3751564
181.09934 | -3.2504039 | -4.079824 | -0.0048858491 | 0 | 0 | 0.0010859008 | -11.778474 | 6.647275 | 269.702 | 272.58621 | -4.374557
181.09936 | -3.2503808 | -4.0599933 | 0.0016956923 | 0 | 0 | 0.0010863856 | -11.778449 | 6.6531525 | 269.70203 | 272.58621 | -4.3737884
181.09938 | -3.2503579 | -4.064899 | 0.003731597 | 0 | 0 | 0.0010863572 | -11.778443 | 6.647275 | 269.70209 | 272.58621 | -4.373723
181.0994 | -3.2503347 | -4.0587378 | -0.0026393787 | 0 | 0 | 0.00050271745 | -11.721196 | 6.6510205 | 269.70215 | 272.58621 | -4.3737187
181.09942 | -3.2503116 | -4.0515742 | 0.0026159384 | 0 | 0 | 0.00045227478 | -11.716247 | 6.6492233 | 269.70218 | 272.58621 | -4.3751478
181.09944 | -3.2502885 | -4.0443459 | 0.012521186 | 0 | 0 | 0.00044900505 | -11.715926 | 6.6533251 | 269.70224 | 272.58621 | -4.3759861
181.09946 | -3.2502654 | -4.0503554 | 0.0082829092 | 0 | 0 | 0.00044881663 | -11.715908 | 6.6536832 | 269.70227 | 272.58621 | -4.3753414
181.09948 | -3.2502425 | -4.0508866 | -0.0044448213 | 0 | 0 | 0.00044871285 | -11.715903 | 6.6537066 | 269.70233 | 272.58621 | -4.3752842
181.0995 | -3.2502196 | -4.0310578 | -0.0026318249 | 0 | 0 | -0.00055253861 | -11.67774 | 6.6515751 | 269.70236 | 272.58621 | -4.3752799
181.09952 | -3.2501965 | -4.0359645 | 0.0048086825 | 0 | 0 | -0.00063907437 | -11.674441 | 6.6492591 | 269.70242 | 272.58621 | -4.3738508
181.09954 | -3.2501733 | -4.0364237 | -0.001086756 | 0 | 0 | -0.00064468366 | -11.674227 | 6.653327 | 269.70245 | 272.58621 | -4.3751564
181.09956 | -3.2501502 | -4.0165906 | -0.00088290905 | 0 | 0 | -0.00064500683 | -11.674215 | 6.6558161 | 269.70251 | 272.58621 | -4.374557
181.09958 | -3.2501271 | -4.0214963 | 0.0093118623 | 0 | 0 | -0.0006448683 | -11.674207 | 6.6517582 | 269.70255 | 272.58621 | -4.3737884
181.0996 | -3.2501042 | -4.015336 | 0.012369755 | 0 | 0 | 0.0010233558 | -11.597877 | 6.6514025 | 269.70261 | 272.58621 | -4.3751526
181.09962 | -3.2500813 | -4.0147943 | 0.0024485195 | 0 | 0 | 0.0011675365 | -11.59128 | 6.6535125 | 269.70264 | 272.58621 | -4.3752718
181.09964 | -3.2500582 | -4.0147576 | -0.004222916 | 0 | 0 | 0.0011768824 | -11.590852 | 6.6536956 | 269.7027 | 272.58621 | -4.3752794
181.09966 | -3.250035 | -4.001514 | 0.0017544044 | 0 | 0 | 0.0011774208 | -11.590827 | 6.6537075 | 269.70273 | 272.58621 | -4.3752799
181.09968 | -3.2500119 | -4.0136104 | 0.0044609024 | 0 | 0 | 0.0011773955 | -11.590824 | 6.653708 | 269.70279 | 272.58621 | -4.3738508
181.0997 | -3.2499888 | -3.9948158 | -0.0025763195 | 0 | 0 | 0.00059367594 | -11.571743 | 6.6515751 | 269.70282 | 272.58621 | -4.3744421
181.09972 | -3.2499659 | -3.993171 | 0.0040717488 | 0 | 0 | 0.00054322637 | -11.570093 | 6.6535234 | 269.70288 | 272.58621 | -4.3744955
181.09974 | -3.2499428 | -4.0129266 | 0.011920366 | 0 | 0 | 0.00053995621 | -11.569987 | 6.6515632 | 269.70291 | 272.58621 | -4.3737845
181.09976 | -3.2499199 | -3.9947722 | 0.0060500838 | 0 | 0 | 0.00053976773 | -11.56998 | 6.653523 | 269.70297 | 272.58621 | -4.373723
181.09978 | -3.2498968 | -3.9865448 | -0.0053629307 | 0 | 0 | 0.0005396484 | -11.569973 | 6.6515632 | 269.703 | 272.58621 | -4.3737187
181.0998 | -3.2498736 | -3.9924893 | -0.0019815366 | 0 | 0 | -0.00062838383 | -11.493643 | 6.6492581 | 269.70306 | 272.58621 | -4.3751478
181.09982 | -3.2498507 | -3.9930193 | 0.0048665307 | 0 | 0 | -0.00072933419 | -11.487046 | 6.6490631 | 269.70309 | 272.58621 | -4.3738427
181.09984 | -3.2498276 | -3.9996748 | -0.0018085078 | 0 | 0 | -0.00073587784 | -11.486618 | 6.6533151 | 269.70316 | 272.58621 | -4.3751564
181.09986 | -3.2498045 | -3.9936264 | -0.0016717177 | 0 | 0 | -0.00073625485 | -11.486593 | 6.6536822 | 269.70319 | 272.58621 | -4.374557
181.09988 | -3.2497814 | -3.9798489 | 0.0092449673 | 0 | 0 | -0.00073611143 | -11.48659 | 6.6515732 | 269.70325 | 272.58621 | -4.3752179
181.0999 | -3.2497585 | -3.9852908 | 0.011638922 | 0 | 0 | 0.0010156402 | -11.467509 | 6.6471262 | 269.70328 | 272.58621 | -4.373847
181.09992 | -3.2497354 | -3.9857876 | 0.00020736907 | 0 | 0 | 0.0011670401 | -11.465859 | 6.6510105 | 269.70334 | 272.58621 | -4.3751564
181.09994 | -3.2497125 | -3.9924405 | -0.004415181 | 0 | 0 | 0.0011768538 | -11.465753 | 6.6513543 | 269.70337 | 272.58621 | -4.3752723
181.09996 | -3.2496893 | -3.9797747 | 0.002468294 | 0 | 0 | 0.0011774194 | -11.465746 | 6.6535096 | 269.70343 | 272.58621 | -4.3738503
181.09998 | -3.2496662 | -4.0117745 | 0.0045229616 | 0 | 0 | 0.0011773953 | -11.465755 | 6.6515627 | 269.70346 | 272.58621 | -4.3744421
181.1 | -3.2496431 | -4.0079417 | -0.0025722217 | 0 | 0 | 0.00059367594 | -11.561167 | 6.6492581 | 269.70352 | 272.58621 | -4.3752103
181.10002 | -3.2496202 | -4.0009298 | 0.0047985795 | 0 | 0 | 0.00054322637 | -11.569413 | 6.6469302 | 269.70355 | 272.58621 | -4.3738465
181.10004 | -3.2495973 | -4.0069513 | 0.014887609 | 0 | 0 | 0.00053995621 | -11.569948 | 6.6531305 | 269.70361 | 272.58621 | -4.3737273
181.10006 | -3.2495742 | -3.9942429 | 0.0063051791 | 0 | 0 | 0.00053976773 | -11.569979 | 6.6536703 | 269.70364 | 272.58621 | -4.3751483
181.10008 | -3.2495511 | -4.0063777 | -0.0053464244 | 0 | 0 | 0.0005396484 | -11.569978 | 6.6494412 | 269.7037 | 272.58621 | -4.3738427
181.1001 | -3.2495279 | -4.0206923 | -0.001980654 | 0 | 0 | -0.00062838383 | -11.550896 | 6.6533389 | 269.70374 | 272.58621 | -4.3751564
181.10012 | -3.2495048 | -4.0152869 | 0.0041402555 | 0 | 0 | -0.00072933419 | -11.549246 | 6.6472869 | 269.7038 | 272.58621 | -4.3731279
181.10014 | -3.2494817 | -4.034657 | -0.0018711439 | 0 | 0 | -0.00073587784 | -11.54914 | 6.6531534 | 269.70383 | 272.58621 | -4.3743796
181.10016 | -3.249459 | -4.0297203 | -0.00022292875 | 0 | 0 | -0.00073625485 | -11.549133 | 6.647274 | 269.70389 | 272.58621 | -4.3752065
181.10018 | -3.2494359 | -4.0358787 | 0.011548344 | 0 | 0 | -0.00073608803 | -11.54914 | 6.6446233 | 269.70392 | 272.58621 | -4.3752756
181.1002 | -3.2494128 | -4.029799 | 0.011108903 | 0 | 0 | 0.0012656234 | -11.62547 | 6.652935 | 269.70398 | 272.58621 | -4.3752799
181.10022 | -3.2493896 | -4.0358844 | -0.00056906248 | 0 | 0 | 0.0014386264 | -11.632066 | 6.6515255 | 269.70401 | 272.58621 | -4.3752799
181.10024 | -3.2493665 | -4.0430431 | -0.0044811605 | 0 | 0 | 0.0014498407 | -11.632494 | 6.6492558 | 269.70407 | 272.58621 | -4.3745646
181.10026 | -3.2493436 | -4.0370302 | 0.003915628 | 0 | 0 | 0.0014504867 | -11.632519 | 6.6490626 | 269.7041 | 272.58621 | -4.3752184
181.10028 | -3.2493205 | -4.0563617 | 0.0024701308 | 0 | 0 | 0.0014504202 | -11.632525 | 6.6511817 | 269.70416 | 272.58621 | -4.3752761
181.1003 | -3.2492976 | -4.0580435 | -0.0020258885 | 0 | 0 | 0.00036658463 | -11.689772 | 6.6534977 | 269.70419 | 272.58621 | -4.3752799
181.10032 | -3.2492745 | -4.0581541 | 0.0063021388 | 0 | 0 | 0.00027291125 | -11.694721 | 6.6472969 | 269.70425 | 272.58621 | -4.3752799
181.10034 | -3.2492514 | -4.0714035 | 0.013563896 | 0 | 0 | 0.00026683926 | -11.695042 | 6.64889 | 269.70428 | 272.58621 | -4.3745646
181.10036 | -3.2492282 | -4.0725484 | 0.0061878972 | 0 | 0 | 0.0002664894 | -11.69506 | 6.6533031 | 269.70435 | 272.58621 | -4.3752184
181.10038 | -3.2492054 | -4.0726252 | -0.006080139 | 0 | 0 | 0.00026637685 | -11.695065 | 6.6536813 | 269.70438 | 272.58621 | -4.373847
181.1004 | -3.2491822 | -4.0991135 | 0.0008605168 | 0 | 0 | -0.00073497015 | -11.733228 | 6.6494422 | 269.70444 | 272.58621 | -4.3744416
181.10042 | -3.2491591 | -4.0815406 | 0.0036617129 | 0 | 0 | -0.00082151417 | -11.736527 | 6.6533389 | 269.70447 | 272.58621 | -4.3766398
181.10044 | -3.2491362 | -4.0998359 | -0.0019178095 | 0 | 0 | -0.00082712405 | -11.736741 | 6.6494188 | 269.70453 | 272.58621 | -4.3746843
181.10046 | -3.2491131 | -4.0948286 | -0.00022593248 | 0 | 0 | -0.00082744722 | -11.736753 | 6.6469407 | 269.70456 | 272.58621 | -4.375226
181.10048 | -3.24909 | -4.1009831 | 0.012999963 | 0 | 0 | -0.00082725415 | -11.736761 | 6.6509981 | 269.70462 | 272.58621 | -4.373847
181.1005 | -3.2490671 | -4.0949035 | 0.011234301 | 0 | 0 | 0.0014245354 | -11.813091 | 6.6534863 | 269.70465 | 272.58621 | -4.3751564
181.10052 | -3.2490439 | -4.1009889 | -0.0012863358 | 0 | 0 | 0.0016191523 | -11.819687 | 6.6494284 | 269.70471 | 272.58621 | -4.374557
181.10054 | -3.2490208 | -4.1147699 | -0.0038169299 | 0 | 0 | 0.0016317675 | -11.820115 | 6.6448088 | 269.70474 | 272.58621 | -4.3752179
181.10056 | -3.2489977 | -4.122571 | 0.0054269498 | 0 | 0 | 0.0016324943 | -11.82014 | 6.6486816 | 269.7048 | 272.58621 | -4.373847
181.10058 | -3.2489748 | -4.12322 | 0.0018731894 | 0 | 0 | 0.0016324089 | -11.820146 | 6.646893 | 269.70483 | 272.58621 | -4.3751564
181.1006 | -3.2489519 | -4.123261 | -0.0020802356 | 0 | 0 | 0.00029856779 | -11.877394 | 6.6531281 | 269.7049 | 272.58621 | -4.3752723
181.10062 | -3.2489288 | -4.1166425 | 0.0070240931 | 0 | 0 | 0.00018328693 | -11.882343 | 6.6536703 | 269.70493 | 272.58621 | -4.3752794
181.10064 | -3.2489057 | -4.1293125 | 0.01435258 | 0 | 0 | 0.00017581432 | -11.882664 | 6.6515732 | 269.70499 | 272.58621 | -4.3738508
181.10066 | -3.2488825 | -4.1237998 | 0.0048029241 | 0 | 0 | 0.00017538376 | -11.882682 | 6.6535234 | 269.70502 | 272.58621 | -4.3737273
181.10068 | -3.2488594 | -4.1365423 | -0.0062013799 | 0 | 0 | 0.00017527468 | -11.882687 | 6.6515632 | 269.70508 | 272.58621 | -4.3737192
181.1007 | -3.2488365 | -4.1310334 | 0.00012729103 | 0 | 0 | -0.00074267364 | -11.920849 | 6.6513901 | 269.70511 | 272.58621 | -4.3751478
181.10072 | -3.2488136 | -4.1437759 | 0.0050502904 | 0 | 0 | -0.00082200981 | -11.924148 | 6.6471143 | 269.70517 | 272.58621 | -4.3752718
181.10074 | -3.2487905 | -4.1382661 | -0.0025225459 | 0 | 0 | -0.00082715246 | -11.924362 | 6.6488776 | 269.7052 | 272.58621 | -4.3738503
181.10076 | -3.2487674 | -4.1377654 | 0.0018972519 | 0 | 0 | -0.00082744879 | -11.924374 | 6.6511703 | 269.70526 | 272.58621 | -4.3751564
181.10078 | -3.2487442 | -4.1311116 | 0.012458988 | 0 | 0 | -0.00082726206 | -11.924373 | 6.6534967 | 269.70529 | 272.58621 | -4.374557
181.1008 | -3.2487211 | -4.1371589 | 0.009731452 | 0 | 0 | 0.0013412273 | -11.905291 | 6.6451645 | 269.70535 | 272.58621 | -4.3752179
181.10082 | -3.2486982 | -4.1376944 | -0.0050458317 | 0 | 0 | 0.0015286447 | -11.903641 | 6.6508369 | 269.70538 | 272.58621 | -4.3752761
181.10084 | -3.2486753 | -4.144351 | -0.002686542 | 0 | 0 | 0.0015407933 | -11.903535 | 6.6470795 | 269.70544 | 272.58621 | -4.3738503
181.10086 | -3.2486522 | -4.1383033 | 0.0040788893 | 0 | 0 | 0.0015414932 | -11.903528 | 6.655273 | 269.70547 | 272.58621 | -4.3751564
181.10088 | -3.2486291 | -4.1377678 | 0.00030277853 | 0 | 0 | 0.0015413986 | -11.90353 | 6.6538558 | 269.70554 | 272.58621 | -4.3738427
181.1009 | -3.248606 | -4.1311116 | -0.00221331 | 0 | 0 | 0.00012404026 | -11.922612 | 6.6558504 | 269.70557 | 272.58621 | -4.3751564
181.10092 | -3.2485828 | -4.1371584 | 0.0084680989 | 0 | 0 | 1.541296e-06 | -11.924262 | 6.6496286 | 269.70563 | 272.58621 | -4.3752723
181.10094 | -3.24856 | -4.1310725 | 0.013751172 | 0 | 0 | -6.3991906e-06 | -11.924368 | 6.6533513 | 269.70566 | 272.58621 | -4.3738503
181.10096 | -3.2485368 | -4.137156 | 0.0032958102 | 0 | 0 | -6.8567101e-06 | -11.924375 | 6.6536846 | 269.70572 | 272.58621 | -4.3751564
181.10098 | -3.2485139 | -4.1310716 | -0.0041523343 | 0 | 0 | -6.9282446e-06 | -11.924373 | 6.6537066 | 269.70575 | 272.58621 | -4.3752723
181.101 | -3.2484908 | -4.1239123 | 0.0010325334 | 0 | 0 | -0.00050766557 | -11.905291 | 6.653708 | 269.70581 | 272.58621 | -4.3752794
181.10102 | -3.2484677 | -4.1166844 | 0.0036729118 | 0 | 0 | -0.00055094308 | -11.903641 | 6.653708 | 269.70584 | 272.58621 | -4.3752799
181.10104 | -3.2484448 | -4.1293149 | -0.0026431442 | 0 | 0 | -0.00055374834 | -11.903535 | 6.6515751 | 269.7059 | 272.58621 | -4.3752799
181.10106 | -3.2484217 | -4.1237984 | 0.0033419759 | 0 | 0 | -0.00055390998 | -11.903528 | 6.6492586 | 269.70593 | 272.58621 | -4.3752799
181.10108 | -3.2483985 | -4.1166768 | 0.011857622 | 0 | 0 | -0.00055374717 | -11.903524 | 6.6469302 | 269.70599 | 272.58621 | -4.3738508
181.1011 | -3.2483754 | -4.1160712 | 0.0082242023 | 0 | 0 | 0.001281042 | -11.865362 | 6.6531305 | 269.70602 | 272.58621 | -4.3737273
181.10112 | -3.2483525 | -4.1094084 | -0.0044485875 | 0 | 0 | 0.0014396185 | -11.862063 | 6.6536708 | 269.70609 | 272.58621 | -4.3751483
181.10114 | -3.2483294 | -4.0955925 | -0.0019065718 | 0 | 0 | 0.0014498977 | -11.861849 | 6.655838 | 269.70612 | 272.58621 | -4.3745565
181.10116 | -3.2483065 | -4.1076517 | 0.0048714383 | 0 | 0 | 0.0014504899 | -11.861837 | 6.6474948 | 269.70618 | 272.58621 | -4.3752179
181.10118 | -3.2482834 | -4.0888562 | -0.0003563652 | 0 | 0 | 0.0014503893 | -11.861829 | 6.6510348 | 269.70621 | 272.58621 | -4.373847
181.1012 | -3.2482603 | -4.0938315 | -0.00081990007 | 0 | 0 | 3.291879e-05 | -11.785499 | 6.6513557 | 269.70627 | 272.58621 | -4.3751564
181.10122 | -3.2482371 | -4.1009169 | 0.0093158772 | 0 | 0 | -8.9589834e-05 | -11.778902 | 6.6535091 | 269.7063 | 272.58621 | -4.3752723
181.10124 | -3.248214 | -4.0882759 | 0.011643528 | 0 | 0 | -9.7530945e-05 | -11.778474 | 6.6494303 | 269.70636 | 272.58621 | -4.3759937
181.10126 | -3.2481914 | -4.0739269 | 0.00093388796 | 0 | 0 | -9.7988494e-05 | -11.778449 | 6.651206 | 269.70639 | 272.58621 | -4.3753414
181.10128 | -3.2481682 | -4.07271 | -0.0050780023 | 0 | 0 | -9.8060038e-05 | -11.778444 | 6.6492348 | 269.70645 | 272.58621 | -4.3752842
181.1013 | -3.2481451 | -4.0726318 | 0.00095700833 | 0 | 0 | -0.00059877383 | -11.74028 | 6.6511936 | 269.70648 | 272.58621 | -4.3752799
181.10132 | -3.248122 | -4.0726266 | 0.0043935133 | 0 | 0 | -0.00064204936 | -11.736981 | 6.6492338 | 269.70654 | 272.58621 | -4.3752799
181.10134 | -3.2480989 | -4.0660052 | -0.0033069765 | 0 | 0 | -0.00064485444 | -11.736767 | 6.6511936 | 269.70657 | 272.58621 | -4.3752799
181.10136 | -3.2480757 | -4.0720534 | 0.0040089292 | 0 | 0 | -0.00064501609 | -11.736755 | 6.6534986 | 269.70663 | 272.58621 | -4.3752799
181.10138 | -3.2480531 | -4.0593462 | 0.014094479 | 0 | 0 | -0.00064482208 | -11.73675 | 6.6472974 | 269.70667 | 272.58621 | -4.3738508
181.1014 | -3.2480299 | -4.0648556 | 0.0069644945 | 0 | 0 | 0.0015232626 | -11.698587 | 6.6467571 | 269.70673 | 272.58621 | -4.3751564
181.10142 | -3.2480068 | -4.0388703 | -0.0045617074 | 0 | 0 | 0.001710645 | -11.695288 | 6.6531191 | 269.70679 | 272.58621 | -4.3752723
181.10144 | -3.2479837 | -4.0432343 | -0.0026395328 | 0 | 0 | 0.0017227913 | -11.695074 | 6.6494055 | 269.70682 | 272.58621 | -4.3752794
181.10146 | -3.2479606 | -4.0304184 | 0.0040817764 | 0 | 0 | 0.0017234911 | -11.695062 | 6.653337 | 269.70688 | 272.58621 | -4.3752799
181.10148 | -3.2479377 | -4.0425453 | -0.0026013569 | 0 | 0 | 0.0017233497 | -11.695057 | 6.6494193 | 269.70691 | 272.58621 | -4.3752799
181.1015 | -3.2479146 | -4.0369945 | -0.0010124552 | 0 | 0 | -0.00019437907 | -11.656893 | 6.653338 | 269.70697 | 272.58621 | -4.3752799
181.10152 | -3.2478917 | -4.0232496 | 0.0093032913 | 0 | 0 | -0.00036012393 | -11.653594 | 6.6494193 | 269.707 | 272.58621 | -4.3752799
181.10154 | -3.2478685 | -4.0286922 | 0.010190941 | 0 | 0 | -0.00037086767 | -11.65338 | 6.6533384 | 269.70706 | 272.58621 | -4.3752799
181.10156 | -3.2478454 | -4.0159454 | 8.2046194e-05 | 0 | 0 | -0.00037148668 | -11.653368 | 6.6536837 | 269.70709 | 272.58621 | -4.3752799
181.10158 | -3.2478223 | -4.0148349 | -0.0051487773 | 0 | 0 | -0.00037154352 | -11.65336 | 6.6537066 | 269.70715 | 272.58621 | -4.3752799
181.1016 | -3.2477994 | -4.0280037 | 0.0024050563 | 0 | 0 | -0.00062189967 | -11.57703 | 6.6515751 | 269.70718 | 272.58621 | -4.3759947
181.10162 | -3.2477763 | -4.0092802 | 0.0037932615 | 0 | 0 | -0.00064353726 | -11.570434 | 6.6513906 | 269.70724 | 272.58621 | -4.3753414
181.10164 | -3.2477531 | -4.0142584 | -0.0040878127 | 0 | 0 | -0.00064493989 | -11.570006 | 6.6471148 | 269.70728 | 272.58621 | -4.3752842
181.10166 | -3.2477303 | -4.0081019 | 0.0046686814 | 0 | 0 | -0.00064502069 | -11.569981 | 6.6531425 | 269.70734 | 272.58621 | -4.3759947
181.10168 | -3.2477071 | -4.0075612 | 0.011974576 | 0 | 0 | -0.00064484571 | -11.569978 | 6.6536713 | 269.70737 | 272.58621 | -4.3753414
181.1017 | -3.247684 | -4.0141444 | 0.0038756791 | 0 | 0 | 0.0012733388 | -11.550896 | 6.6494408 | 269.70743 | 272.58621 | -4.3752842
181.10172 | -3.2476611 | -3.9816089 | -0.0040991032 | 0 | 0 | 0.0014391229 | -11.549246 | 6.649075 | 269.70746 | 272.58621 | -4.3752799
181.10174 | -3.247638 | -3.9986494 | -0.0011419926 | 0 | 0 | 0.001449869 | -11.54914 | 6.6533155 | 269.70752 | 272.58621 | -4.3752799
181.10176 | -3.2476149 | -4.006803 | 0.0042102742 | 0 | 0 | 0.0014504883 | -11.549133 | 6.6536818 | 269.70755 | 272.58621 | -4.3759947
181.10178 | -3.2475917 | -3.9942334 | -0.0033193014 | 0 | 0 | 0.001450358 | -11.549129 | 6.6494417 | 269.70761 | 272.58621 | -4.376771
181.1018 | -3.2475688 | -3.9931316 | -0.00034842428 | 0 | 0 | -0.00030091536 | -11.510965 | 6.649075 | 269.70764 | 272.58621 | -4.3754077
181.10182 | -3.247546 | -3.9930589 | 0.0093620904 | 0 | 0 | -0.00045227385 | -11.507666 | 6.6533155 | 269.7077 | 272.58621 | -4.3752885
181.10184 | -3.2475228 | -3.9864352 | 0.010920116 | 0 | 0 | -0.00046208504 | -11.507452 | 6.6536822 | 269.70773 | 272.58621 | -4.3767095
181.10186 | -3.2474997 | -4.0057263 | -0.0013066286 | 0 | 0 | -0.00046265035 | -11.50744 | 6.6537061 | 269.70779 | 272.58621 | -4.3746886
181.10188 | -3.2474766 | -3.9941616 | -0.0030920473 | 0 | 0 | -0.00046267308 | -11.507439 | 6.6494431 | 269.70782 | 272.58621 | -4.3752265
181.1019 | -3.2474535 | -3.9798844 | 0.0025852052 | 0 | 0 | -0.00037922978 | -11.507439 | 6.651207 | 269.70789 | 272.58621 | -4.3745618
181.10192 | -3.2474306 | -3.9919155 | 0.001626162 | 0 | 0 | -0.00037201788 | -11.507439 | 6.6513662 | 269.70792 | 272.58621 | -4.3752179
181.10194 | -3.2474077 | -3.9996045 | -0.0028228043 | 0 | 0 | -0.00037155044 | -11.507439 | 6.6471128 | 269.70798 | 272.58621 | -4.3752761
181.10196 | -3.2473845 | -4.006866 | 0.0047822632 | 0 | 0 | -0.00037152349 | -11.507439 | 6.6467452 | 269.70801 | 272.58621 | -4.3752799
181.10198 | -3.2473614 | -3.9876151 | 0.01416014 | 0 | 0 | -0.0003713427 | -11.507437 | 6.6509857 | 269.70807 | 272.58621 | -4.3752799
181.102 | -3.2473383 | -3.9925592 | 0.0040641562 | 0 | 0 | 0.001546388 | -11.488355 | 6.6513534 | 269.7081 | 272.58621 | -4.3752799
181.10202 | -3.2473152 | -3.9930234 | -0.006264939 | 0 | 0 | 0.0017121331 | -11.486705 | 6.6556416 | 269.70816 | 272.58621 | -4.3752799
181.10204 | -3.2472923 | -3.9996774 | -0.00060314365 | 0 | 0 | 0.0017228767 | -11.486599 | 6.6474824 | 269.70819 | 272.58621 | -4.3752799
181.10206 | -3.2472694 | -4.0201154 | 0.0049874149 | 0 | 0 | 0.0017234958 | -11.486592 | 6.6510339 | 269.70825 | 272.58621 | -4.3752799
181.10208 | -3.2472463 | -4.0152473 | -0.0010750294 | 0 | 0 | 0.0017233655 | -11.486599 | 6.6513557 | 269.70828 | 272.58621 | -4.3752799
181.1021 | -3.2472231 | -4.0081677 | -0.00015570427 | 0 | 0 | -2.7493455e-05 | -11.562929 | 6.6492448 | 269.70834 | 272.58621 | -4.3752799
181.10212 | -3.2472 | -4.0141864 | 0.011552599 | 0 | 0 | -0.00017881616 | -11.569526 | 6.6469297 | 269.70837 | 272.58621 | -4.3752799
181.10214 | -3.2471769 | -4.0147209 | 0.010383541 | 0 | 0 | -0.00018862504 | -11.569954 | 6.6552629 | 269.70844 | 272.58621 | -4.3745646
181.10216 | -3.247154 | -4.0279984 | -0.0020834836 | 0 | 0 | -0.00018919021 | -11.569979 | 6.651722 | 269.70847 | 272.58621 | -4.3752184
181.10218 | -3.2471309 | -4.0225239 | -0.0038844408 | 0 | 0 | -0.00018924412 | -11.569982 | 6.6535335 | 269.70853 | 272.58621 | -4.3752761
181.1022 | -3.247108 | -4.0286493 | 0.003244492 | 0 | 0 | -0.00043956059 | -11.589063 | 6.6536961 | 269.70856 | 272.58621 | -4.3752799
181.10222 | -3.2470849 | -4.0490527 | 0.0016846225 | 0 | 0 | -0.00046119478 | -11.590713 | 6.6494422 | 269.70862 | 272.58621 | -4.3745646
181.10224 | -3.2470617 | -4.0441828 | -0.0028186431 | 0 | 0 | -0.00046259715 | -11.590819 | 6.6469426 | 269.70865 | 272.58621 | -4.3752184
181.10226 | -3.2470388 | -4.0371051 | 0.0084130652 | 0 | 0 | -0.00046267794 | -11.590826 | 6.6531315 | 269.70871 | 272.58621 | -4.3745613
181.10228 | -3.2470157 | -4.0696077 | 0.012295892 | 0 | 0 | -0.00046251857 | -11.590838 | 6.6515384 | 269.70874 | 272.58621 | -4.3752179
181.1023 | -3.2469926 | -4.0459466 | 0.0046227109 | 0 | 0 | 0.0012887564 | -11.724415 | 6.6535211 | 269.7088 | 272.58621 | -4.3752761
181.10232 | -3.2469695 | -4.0703268 | -0.0047604721 | 0 | 0 | 0.0014401149 | -11.73596 | 6.6472993 | 269.70883 | 272.58621 | -4.3759937
181.10234 | -3.2469466 | -4.0724783 | 0.00025209421 | 0 | 0 | 0.0014499261 | -11.736708 | 6.6510215 | 269.70889 | 272.58621 | -4.3746271
181.10236 | -3.2469234 | -4.0726199 | 0.0043321326 | 0 | 0 | 0.0014504915 | -11.736751 | 6.6513548 | 269.70892 | 272.58621 | -4.3752222
181.10238 | -3.2469006 | -4.0858707 | -0.0018585942 | 0 | 0 | 0.0014503738 | -11.736758 | 6.6492453 | 269.70898 | 272.58621 | -4.3767056
181.1024 | -3.2468774 | -4.0803938 | 0.0012296557 | 0 | 0 | -0.00013395344 | -11.774922 | 6.6533265 | 269.70901 | 272.58621 | -4.3754034
181.10242 | -3.2468543 | -4.079895 | 0.012400049 | 0 | 0 | -0.00027088329 | -11.778221 | 6.6515512 | 269.70908 | 272.58621 | -4.375288
181.10244 | -3.2468312 | -4.0732422 | 0.0097278757 | 0 | 0 | -0.00027975917 | -11.778435 | 6.6556549 | 269.70911 | 272.58621 | -4.3752804
181.10246 | -3.2468081 | -4.0859118 | -0.0021415977 | 0 | 0 | -0.00028027059 | -11.778447 | 6.6538801 | 269.70917 | 272.58621 | -4.3738508
181.10248 | -3.2467852 | -4.0936399 | -0.0024354607 | 0 | 0 | -0.00028029821 | -11.77845 | 6.6515861 | 269.7092 | 272.58621 | -4.3751564
181.1025 | -3.2467623 | -4.0876632 | 0.0048215552 | 0 | 0 | -0.00028029966 | -11.797532 | 6.6471267 | 269.70926 | 272.58621 | -4.3752723
181.10252 | -3.2467391 | -4.0937538 | 0.001092818 | 0 | 0 | -0.00028029972 | -11.799182 | 6.6488786 | 269.70929 | 272.58621 | -4.3752794
181.10254 | -3.246716 | -4.0942922 | -0.0021464152 | 0 | 0 | -0.00028029972 | -11.799288 | 6.6554351 | 269.70935 | 272.58621 | -4.3752799
181.10256 | -3.2466929 | -4.1009502 | 0.0084724054 | 0 | 0 | -0.00028029972 | -11.799295 | 6.6517324 | 269.70938 | 272.58621 | -4.3752799
181.10258 | -3.2466698 | -4.121388 | 0.01375142 | 0 | 0 | -0.00028013601 | -11.799302 | 6.6428719 | 269.70944 | 272.58621 | -4.3752799
181.1026 | -3.2466469 | -4.1032782 | 0.0032956877 | 0 | 0 | 0.0014707999 | -11.875632 | 6.6527739 | 269.70947 | 272.58621 | -4.3752799
181.10262 | -3.246624 | -4.1215415 | -0.0056039994 | 0 | 0 | 0.0016221291 | -11.882229 | 6.6451178 | 269.70953 | 272.58621 | -4.3752799
181.10264 | -3.2466009 | -4.1363959 | 0.00235978 | 0 | 0 | 0.0016319383 | -11.882657 | 6.6487021 | 269.70956 | 272.58621 | -4.3752799
181.10266 | -3.2465777 | -4.131022 | 0.0045158705 | 0 | 0 | 0.0016325036 | -11.882682 | 6.6511588 | 269.70963 | 272.58621 | -4.3752799
181.10268 | -3.2465546 | -4.1172886 | -0.0018465142 | 0 | 0 | 0.0016323704 | -11.882681 | 6.6534972 | 269.70966 | 272.58621 | -4.3752799
181.1027 | -3.2465317 | -4.1293526 | 0.002683135 | 0 | 0 | -0.00011856386 | -11.863599 | 6.6536946 | 269.70972 | 272.58621 | -4.3752799
181.10272 | -3.2465086 | -4.110559 | 0.013977371 | 0 | 0 | -0.00026989303 | -11.861949 | 6.655839 | 269.70975 | 272.58621 | -4.3752799
181.10274 | -3.2464857 | -4.128777 | 0.0091350283 | 0 | 0 | -0.00027970233 | -11.861843 | 6.6474948 | 269.70981 | 272.58621 | -4.3752799
181.10276 | -3.2464626 | -4.1370063 | -0.0036482895 | 0 | 0 | -0.00028026753 | -11.861836 | 6.6531672 | 269.70984 | 272.58621 | -4.3752799
181.10278 | -3.2464395 | -4.1178174 | -0.0011127155 | 0 | 0 | -0.00028028246 | -11.861836 | 6.657937 | 269.7099 | 272.58621 | -4.3738508
181.1028 | -3.2464163 | -4.1029019 | 0.0056648767 | 0 | 0 | -0.00011342725 | -11.861836 | 6.6540751 | 269.70993 | 272.58621 | -4.3737273
181.10282 | -3.2463934 | -4.1148915 | -0.00028920471 | 0 | 0 | -9.9006269e-05 | -11.861836 | 6.6558642 | 269.70999 | 272.58621 | -4.3751483
181.10284 | -3.2463703 | -4.109334 | -8.918815e-05 | 0 | 0 | -9.807149e-05 | -11.861836 | 6.6538935 | 269.71002 | 272.58621 | -4.3752718
181.10286 | -3.2463472 | -4.1154537 | 0.010104578 | 0 | 0 | -9.8017626e-05 | -11.861836 | 6.6494555 | 269.71008 | 272.58621 | -4.3752794
181.10288 | -3.2463243 | -4.1226149 | 0.013888576 | 0 | 0 | -9.7866607e-05 | -11.861838 | 6.6533403 | 269.71011 | 272.58621 | -4.3752799
181.1029 | -3.2463012 | -4.1232209 | 0.0025784441 | 0 | 0 | 0.0014862126 | -11.88092 | 6.6536841 | 269.71017 | 272.58621 | -4.3752799
181.10292 | -3.246278 | -4.1100178 | -0.0027618124 | 0 | 0 | 0.0016231207 | -11.88257 | 6.6515737 | 269.71021 | 272.58621 | -4.3752799
181.10294 | -3.2462552 | -4.122117 | 0.0026068985 | 0 | 0 | 0.0016319952 | -11.882676 | 6.6535234 | 269.71027 | 272.58621 | -4.3745646
181.10296 | -3.246232 | -4.0967031 | 0.0059844959 | 0 | 0 | 0.0016325066 | -11.882683 | 6.6536961 | 269.7103 | 272.58621 | -4.3752184
181.10298 | -3.2462089 | -4.1143479 | -0.0024461634 | 0 | 0 | 0.0016323627 | -11.882681 | 6.6537075 | 269.71036 | 272.58621 | -4.3759909
181.103 | -3.2461858 | -4.1092987 | 0.0048066094 | 0 | 0 | -0.00020207299 | -11.863599 | 6.653708 | 269.71039 | 272.58621 | -4.3753414
181.10302 | -3.2461629 | -4.108829 | 0.013435559 | 0 | 0 | -0.00036061899 | -11.861949 | 6.653708 | 269.71045 | 272.58621 | -4.3752842
181.10304 | -3.24614 | -4.1087976 | 0.0076324455 | 0 | 0 | -0.00037089607 | -11.861843 | 6.6537075 | 269.71048 | 272.58621 | -4.3752799
181.10306 | -3.2461169 | -4.1021724 | -0.0037771421 | 0 | 0 | -0.00037148822 | -11.861836 | 6.6494431 | 269.71054 | 272.58621 | -4.3752799
181.10308 | -3.2460938 | -4.0883579 | -0.0011211139 | 0 | 0 | -0.0003714968 | -11.861829 | 6.651207 | 269.71057 | 272.58621 | -4.3752799
181.1031 | -3.2460706 | -4.0937982 | 0.0049380702 | 0 | 0 | -0.00012114034 | -11.785499 | 6.6535001 | 269.71063 | 272.58621 | -4.3752799
181.10312 | -3.2460475 | -4.0942941 | -0.00035207361 | 0 | 0 | -9.9502562e-05 | -11.778902 | 6.6536946 | 269.71066 | 272.58621 | -4.376709
181.10314 | -3.2460246 | -4.0943265 | -0.00081958575 | 0 | 0 | -9.8099983e-05 | -11.778474 | 6.653707 | 269.71072 | 272.58621 | -4.3754039
181.10316 | -3.2460017 | -4.0943284 | 0.010041433 | 0 | 0 | -9.8019169e-05 | -11.778449 | 6.6473098 | 269.71075 | 272.58621 | -4.3738589
181.10318 | -3.2459786 | -4.0943274 | 0.012432624 | 0 | 0 | -9.7882265e-05 | -11.77845 | 6.6424923 | 269.71082 | 272.58621 | -4.3737283
181.1032 | -3.2459555 | -4.0810838 | 0.0017270545 | 0 | 0 | 0.00131959 | -11.797532 | 6.6484861 | 269.71085 | 272.58621 | -4.3765783
181.10322 | -3.2459323 | -4.0733166 | -0.0050105858 | 0 | 0 | 0.0014420989 | -11.799182 | 6.6532774 | 269.71091 | 272.58621 | -4.3753953
181.10324 | -3.2459092 | -4.0594282 | 0.0045920396 | 0 | 0 | 0.00145004 | -11.799288 | 6.6536794 | 269.71094 | 272.58621 | -4.3752875
181.10326 | -3.2458863 | -4.0714831 | 0.0039820867 | 0 | 0 | 0.0014504975 | -11.799295 | 6.6451759 | 269.711 | 272.58621 | -4.3745656
181.10328 | -3.2458632 | -4.0526886 | -0.0033492553 | 0 | 0 | 0.0014503584 | -11.799284 | 6.6465726 | 269.71103 | 272.58621 | -4.3752184
181.1033 | -3.2458403 | -4.0709062 | 0.0047322968 | 0 | 0 | -0.00030091533 | -11.68479 | 6.6424451 | 269.71109 | 272.58621 | -4.3767056
181.10332 | -3.2458172 | -4.0725136 | 0.013430689 | 0 | 0 | -0.00045227385 | -11.674895 | 6.6527476 | 269.71112 | 272.58621 | -4.3746886
181.10334 | -3.2457941 | -4.0527539 | 0.0061795204 | 0 | 0 | -0.00046208504 | -11.674253 | 6.6515136 | 269.71118 | 272.58621 | -4.3752265
181.10336 | -3.2457709 | -4.0510435 | -0.0039026383 | 0 | 0 | -0.00046265035 | -11.674216 | 6.6577845 | 269.71121 | 272.58621 | -4.3759913
181.10338 | -3.245748 | -4.0509319 | -0.00040299373 | 0 | 0 | -0.00046264188 | -11.674214 | 6.6498003 | 269.71127 | 272.58621 | -4.3753414
181.1034 | -3.2457249 | -4.0443044 | 0.0042739129 | 0 | 0 | -4.5421897e-05 | -11.674214 | 6.6533613 | 269.71133 | 272.58621 | -4.3752842
181.10342 | -3.245702 | -4.0437307 | -0.0018625385 | 0 | 0 | -9.3625231e-06 | -11.674214 | 6.643023 | 269.71136 | 272.58621 | -4.3752799
181.10344 | -3.2456789 | -4.0370717 | -0.00022250254 | 0 | 0 | -7.0251231e-06 | -11.674214 | 6.64852 | 269.71143 | 272.58621 | -4.3752799
181.10346 | -3.2456558 | -4.0298748 | 0.010822179 | 0 | 0 | -6.8904455e-06 | -11.674214 | 6.646883 | 269.71146 | 272.58621 | -4.3759947
181.10348 | -3.2456329 | -4.022644 | 0.012498852 | 0 | 0 | -6.7584315e-06 | -11.674207 | 6.657392 | 269.71152 | 272.58621 | -4.3753414
181.1035 | -3.2456098 | -4.0286531 | 0.00027881342 | 0 | 0 | 0.0013272956 | -11.597877 | 6.6476421 | 269.71155 | 272.58621 | -4.3752842
181.10352 | -3.2455866 | -4.015944 | -0.0036841547 | 0 | 0 | 0.0014425946 | -11.59128 | 6.6531763 | 269.71161 | 272.58621 | -4.3752799
181.10354 | -3.2455635 | -4.0214548 | 0.003982929 | 0 | 0 | 0.0014500684 | -11.590852 | 6.6494088 | 269.71164 | 272.58621 | -4.3752799
181.10356 | -3.2455406 | -4.0153337 | 0.0024743911 | 0 | 0 | 0.0014504991 | -11.590827 | 6.653337 | 269.7117 | 272.58621 | -4.3774238
181.10358 | -3.2455175 | -4.0147943 | -0.0027520359 | 0 | 0 | 0.0014503663 | -11.590824 | 6.6494193 | 269.71173 | 272.58621 | -4.3754654
181.1036 | -3.2454946 | -4.0147591 | 0.0055130501 | 0 | 0 | -0.00021746256 | -11.571743 | 6.6554699 | 269.71179 | 272.58621 | -4.3767214
181.10362 | -3.2454715 | -4.0147557 | 0.013496984 | 0 | 0 | -0.00036160921 | -11.570093 | 6.6496038 | 269.71182 | 272.58621 | -4.3754044
181.10364 | -3.2454484 | -4.0015125 | 0.0054574027 | 0 | 0 | -0.00037095291 | -11.569987 | 6.6533499 | 269.71188 | 272.58621 | -4.375288
181.10366 | -3.2454252 | -4.0003681 | -0.0046905745 | 0 | 0 | -0.00037149127 | -11.56998 | 6.6536841 | 269.71191 | 272.58621 | -4.3752804
181.10368 | -3.2454021 | -4.0002947 | 0.00025657658 | 0 | 0 | -0.00037148138 | -11.569976 | 6.6473088 | 269.71198 | 272.58621 | -4.3759947
181.1037 | -3.2453792 | -4.0069113 | 0.0043323897 | 0 | 0 | 4.5705718e-05 | -11.531812 | 6.6467581 | 269.71201 | 272.58621 | -4.3753414
181.10372 | -3.2453563 | -4.0008616 | -0.0018585802 | 0 | 0 | 8.1762264e-05 | -11.528513 | 6.6509867 | 269.71207 | 272.58621 | -4.3752842
181.10374 | -3.2453332 | -4.0003257 | 0.0012296565 | 0 | 0 | 8.4099484e-05 | -11.528299 | 6.6492214 | 269.7121 | 272.58621 | -4.3759947
181.10376 | -3.2453101 | -3.9936686 | 0.012400119 | 0 | 0 | 8.4234154e-05 | -11.528287 | 6.6533246 | 269.71216 | 272.58621 | -4.376771
181.10378 | -3.2452869 | -3.9864731 | 0.010454202 | 0 | 0 | 8.4334999e-05 | -11.528282 | 6.6472864 | 269.71219 | 272.58621 | -4.3754077
181.1038 | -3.2452638 | -3.992486 | -0.0020790272 | 0 | 0 | 0.0010850173 | -11.490118 | 6.6552863 | 269.71225 | 272.58621 | -4.3752885
181.10382 | -3.2452409 | -3.9996405 | -0.0046105767 | 0 | 0 | 0.0011715041 | -11.486819 | 6.6538563 | 269.71228 | 272.58621 | -4.3752804
181.10384 | -3.245218 | -4.000247 | 0.0024554727 | 0 | 0 | 0.0011771101 | -11.486605 | 6.6473207 | 269.71234 | 272.58621 | -4.376709
181.10386 | -3.2451949 | -3.9936659 | 0.0023441066 | 0 | 0 | 0.0011774332 | -11.486593 | 6.6510229 | 269.71237 | 272.58621 | -4.3754039
181.10388 | -3.2451718 | -4.0063376 | -0.0027603074 | 0 | 0 | 0.001177318 | -11.486597 | 6.6534877 | 269.71243 | 272.58621 | -4.3767176
181.1039 | -3.2451487 | -3.9942036 | 0.0069643683 | 0 | 0 | -0.00024055164 | -11.543844 | 6.6536942 | 269.71246 | 272.58621 | -4.3754039
181.10392 | -3.2451258 | -4.0063739 | 0.013622298 | 0 | 0 | -0.00036309488 | -11.548793 | 6.653707 | 269.71252 | 272.58621 | -4.3767176
181.10394 | -3.2451026 | -4.0074496 | 0.004013801 | 0 | 0 | -0.00037103819 | -11.549114 | 6.6473107 | 269.71255 | 272.58621 | -4.3768334
181.10396 | -3.2450795 | -4.0141416 | -0.004090107 | 0 | 0 | -0.00037149587 | -11.549132 | 6.6531549 | 269.71262 | 272.58621 | -4.3768411
181.10398 | -3.2450566 | -4.0213375 | 0.00031123761 | 0 | 0 | -0.00037148161 | -11.549137 | 6.6536722 | 269.71265 | 272.58621 | -4.3754125
181.104 | -3.2450335 | -4.0020828 | 0.0050621098 | 0 | 0 | 4.5705707e-05 | -11.5873 | 6.6537061 | 269.71271 | 272.58621 | -4.3752885
181.10402 | -3.2450104 | -4.0070276 | -0.0039745108 | 0 | 0 | 8.1762264e-05 | -11.590599 | 6.6537075 | 269.71274 | 272.58621 | -4.3767095
181.10404 | -3.2449875 | -4.0141149 | 0.0017718078 | 0 | 0 | 8.4099484e-05 | -11.590813 | 6.6494431 | 269.7128 | 272.58621 | -4.3768325
181.10406 | -3.2449644 | -4.0412021 | 0.013176327 | 0 | 0 | 8.4234154e-05 | -11.590825 | 6.6490746 | 269.71283 | 272.58621 | -4.3739829
181.10408 | -3.2449412 | -4.0170445 | 0.0097938199 | 0 | 0 | 8.4327206e-05 | -11.590824 | 6.6511822 | 269.71289 | 272.58621 | -4.3765945
181.1041 | -3.2449183 | -4.0215278 | -0.0035900592 | 0 | 0 | 0.0010016767 | -11.571743 | 6.6471014 | 269.71292 | 272.58621 | -4.3753963
181.10412 | -3.2448952 | -4.0285816 | -0.0032870923 | 0 | 0 | 0.0010809609 | -11.570093 | 6.6510086 | 269.71298 | 272.58621 | -4.375288
181.10414 | -3.2448721 | -4.0291834 | 0.0047505889 | 0 | 0 | 0.0010861001 | -11.569987 | 6.6470895 | 269.71301 | 272.58621 | -4.3752804
181.10416 | -3.2448492 | -4.029222 | 0.00036208919 | 0 | 0 | 0.0010863963 | -11.56998 | 6.653141 | 269.71307 | 272.58621 | -4.3752799
181.10418 | -3.2448261 | -4.0292249 | -0.00075764791 | 0 | 0 | 0.0010863109 | -11.569984 | 6.6536717 | 269.7131 | 272.58621 | -4.3752799
181.1042 | -3.244803 | -4.0358477 | 0.0085937316 | 0 | 0 | 2.1322594e-06 | -11.608147 | 6.6537056 | 269.71317 | 272.58621 | -4.3752799
181.10422 | -3.2447798 | -4.0496635 | 0.013033845 | 0 | 0 | -9.157075e-05 | -11.611446 | 6.6494427 | 269.7132 | 272.58621 | -4.376709
181.10424 | -3.2447569 | -4.0574665 | 0.0032336456 | 0 | 0 | -9.7644654e-05 | -11.61166 | 6.651207 | 269.71326 | 272.58621 | -4.3754039
181.10426 | -3.244734 | -4.0514936 | -0.0034299782 | 0 | 0 | -9.799462e-05 | -11.611672 | 6.6535001 | 269.71329 | 272.58621 | -4.375288
181.10428 | -3.2447109 | -4.0575857 | 0.0018214023 | 0 | 0 | -9.7982331e-05 | -11.61168 | 6.655827 | 269.71335 | 272.58621 | -4.3745656
181.1043 | -3.2446878 | -4.0713658 | 0.0037397433 | 0 | 0 | 0.00023565133 | -11.68801 | 6.6538916 | 269.71338 | 272.58621 | -4.3752184
181.10432 | -3.2446647 | -4.0659246 | -0.0026389773 | 0 | 0 | 0.0002644865 | -11.694607 | 6.6515865 | 269.71344 | 272.58621 | -4.3752761
181.10434 | -3.2446415 | -4.0720501 | 0.0018896364 | 0 | 0 | 0.00026635561 | -11.695035 | 6.6471272 | 269.71347 | 272.58621 | -4.3752799
181.10436 | -3.2446184 | -4.0725904 | 0.012458345 | 0 | 0 | 0.00026646332 | -11.69506 | 6.6531429 | 269.71353 | 272.58621 | -4.3745646
181.10438 | -3.2445958 | -4.079248 | 0.0075532985 | 0 | 0 | 0.00026651594 | -11.695065 | 6.6536713 | 269.71356 | 272.58621 | -4.3766479
181.1044 | -3.2445726 | -4.0864439 | -0.0052340161 | 0 | 0 | 0.00076689664 | -11.752312 | 6.6473074 | 269.71362 | 272.58621 | -4.3753996
181.10442 | -3.2445495 | -4.0870543 | -0.0019732018 | 0 | 0 | 0.00081014342 | -11.757261 | 6.6446252 | 269.71365 | 272.58621 | -4.375288
181.10444 | -3.2445264 | -4.1003356 | 0.0048671472 | 0 | 0 | 0.0008129467 | -11.757582 | 6.652935 | 269.71371 | 272.58621 | -4.3752804
181.10446 | -3.2445033 | -4.094862 | -0.00035667996 | 0 | 0 | 0.00081310823 | -11.7576 | 6.6536584 | 269.71375 | 272.58621 | -4.3752799
181.10448 | -3.2444804 | -4.1009851 | -0.0015462408 | 0 | 0 | 0.00081303116 | -11.757606 | 6.6537046 | 269.71381 | 272.58621 | -4.3738513
181.1045 | -3.2444572 | -4.094903 | 0.0092532383 | 0 | 0 | -0.00010447161 | -11.814852 | 6.653708 | 269.71384 | 272.58621 | -4.376586
181.10452 | -3.2444344 | -4.0943675 | 0.013092248 | 0 | 0 | -0.00018376921 | -11.819801 | 6.6537075 | 269.7139 | 272.58621 | -4.3753958
181.10454 | -3.2444112 | -4.1141968 | 0.0025112091 | 0 | 0 | -0.00018890935 | -11.820122 | 6.6494436 | 269.71393 | 272.58621 | -4.3767171
181.10456 | -3.2443881 | -4.1092892 | -0.0027661363 | 0 | 0 | -0.00018920553 | -11.82014 | 6.6554718 | 269.71399 | 272.58621 | -4.3754039
181.10458 | -3.244365 | -4.1022081 | 0.0026063796 | 0 | 0 | -0.00018917471 | -11.820141 | 6.6538687 | 269.71402 | 272.58621 | -4.3767176
181.1046 | -3.2443421 | -4.12147 | 0.003080094 | 0 | 0 | 0.00031146532 | -11.820141 | 6.6537185 | 269.71408 | 272.58621 | -4.3754039
181.10462 | -3.244319 | -4.1231484 | -0.0019709975 | 0 | 0 | 0.00035473451 | -11.820141 | 6.6537085 | 269.71411 | 272.58621 | -4.375288
181.10464 | -3.2442958 | -4.129878 | 0.0034013111 | 0 | 0 | 0.00035753928 | -11.820141 | 6.653708 | 269.71417 | 272.58621 | -4.3767095
181.10466 | -3.2442729 | -4.123836 | 0.013313081 | 0 | 0 | 0.00035770086 | -11.820141 | 6.653708 | 269.7142 | 272.58621 | -4.3754039
181.10468 | -3.2442498 | -4.1299219 | 0.0061717061 | 0 | 0 | 0.00035773299 | -11.820148 | 6.6558409 | 269.71426 | 272.58621 | -4.375288
181.1047 | -3.2442269 | -4.1238379 | -0.0053549521 | 0 | 0 | 0.00060787058 | -11.896478 | 6.6560249 | 269.71429 | 272.58621 | -4.3752804
181.10472 | -3.2442038 | -4.1166797 | -0.0012548884 | 0 | 0 | 0.00062948937 | -11.903074 | 6.6581683 | 269.71436 | 272.58621 | -4.3752799
181.10474 | -3.2441807 | -4.1293149 | 0.0034777324 | 0 | 0 | 0.00063089072 | -11.903502 | 6.6498246 | 269.71439 | 272.58621 | -4.3752799
181.10476 | -3.2441576 | -4.1304207 | 0.00024821606 | 0 | 0 | 0.00063097145 | -11.903527 | 6.6533637 | 269.71445 | 272.58621 | -4.3752799
181.10478 | -3.2441347 | -4.1238713 | -0.0014912982 | 0 | 0 | 0.00063090562 | -11.903526 | 6.6494212 | 269.71448 | 272.58621 | -4.3752799
181.1048 | -3.2441115 | -4.1233034 | 0.0099822581 | 0 | 0 | -0.00011987217 | -11.884446 | 6.6533384 | 269.71454 | 272.58621 | -4.376709
181.10482 | -3.2440886 | -4.1232662 | 0.012428628 | 0 | 0 | -0.00018476014 | -11.882796 | 6.6536837 | 269.71457 | 272.58621 | -4.3754039
181.10484 | -3.2440655 | -4.1298857 | 0.00027417694 | 0 | 0 | -0.00018896624 | -11.88269 | 6.6537066 | 269.71463 | 272.58621 | -4.375288
181.10486 | -3.2440424 | -4.123837 | -0.0051363506 | 0 | 0 | -0.00018920859 | -11.882683 | 6.653708 | 269.71466 | 272.58621 | -4.3752804
181.10488 | -3.2440193 | -4.1299224 | 0.00240584 | 0 | 0 | -0.00018917485 | -11.882685 | 6.653708 | 269.71472 | 272.58621 | -4.3759947
181.1049 | -3.2439961 | -4.1304598 | 0.0045189103 | 0 | 0 | 0.00031146529 | -11.901765 | 6.6515751 | 269.71475 | 272.58621 | -4.3760562
181.10492 | -3.2439733 | -4.1304946 | -0.002572523 | 0 | 0 | 0.00035473451 | -11.903415 | 6.6535234 | 269.71481 | 272.58621 | -4.3767748
181.10494 | -3.2439504 | -4.1238751 | 0.0040721041 | 0 | 0 | 0.00035753928 | -11.903521 | 6.6515632 | 269.71484 | 272.58621 | -4.3754082
181.10496 | -3.2439272 | -4.1233029 | 0.013372248 | 0 | 0 | 0.00035770086 | -11.903528 | 6.6492581 | 269.7149 | 272.58621 | -4.3760028
181.10498 | -3.2439041 | -4.1166434 | 0.0069019557 | 0 | 0 | 0.00035774076 | -11.903524 | 6.651195 | 269.71494 | 272.58621 | -4.3767715
181.105 | -3.243881 | -4.1094484 | -0.0045656282 | 0 | 0 | 0.00069124432 | -11.865362 | 6.6513662 | 269.715 | 272.58621 | -4.3768373
181.10502 | -3.2438579 | -4.1220813 | -0.0011878966 | 0 | 0 | 0.00072006817 | -11.862063 | 6.6513777 | 269.71503 | 272.58621 | -4.375412
181.10504 | -3.243835 | -4.1165652 | 0.0049335668 | 0 | 0 | 0.00072193658 | -11.861849 | 6.6535106 | 269.71509 | 272.58621 | -4.3760033
181.10506 | -3.2438121 | -4.1160641 | -0.0025305173 | 0 | 0 | 0.00072204421 | -11.861837 | 6.6494303 | 269.71512 | 272.58621 | -4.3753424
181.10508 | -3.243789 | -4.1094108 | -0.0017341089 | 0 | 0 | 0.00072197203 | -11.861834 | 6.651206 | 269.71518 | 272.58621 | -4.3752842
181.1051 | -3.2437658 | -4.1220775 | 0.010692647 | 0 | 0 | -0.00011217159 | -11.842752 | 6.6535001 | 269.71521 | 272.58621 | -4.3752799
181.10512 | -3.2437427 | -4.0966992 | 0.011037769 | 0 | 0 | -0.00018426467 | -11.841102 | 6.6536946 | 269.71527 | 272.58621 | -4.3752799
181.10514 | -3.2437198 | -4.1011033 | -0.00057361217 | 0 | 0 | -0.00018893779 | -11.840996 | 6.6537075 | 269.7153 | 272.58621 | -4.3752799
181.10516 | -3.2436967 | -4.0949097 | -0.0044814209 | 0 | 0 | -0.00018920706 | -11.840989 | 6.6515751 | 269.71536 | 272.58621 | -4.3752799
181.10518 | -3.2436736 | -4.0943661 | 0.0039156815 | 0 | 0 | -0.00018915921 | -11.840985 | 6.6535234 | 269.71539 | 272.58621 | -4.3752799
181.1052 | -3.2436507 | -4.0943298 | 0.0031963894 | 0 | 0 | 0.00047811968 | -11.802821 | 6.6536956 | 269.71545 | 272.58621 | -4.3738508
181.10522 | -3.2436275 | -4.0877056 | -0.0026895772 | 0 | 0 | 0.00053579104 | -11.799522 | 6.6494427 | 269.71548 | 272.58621 | -4.3751564
181.10524 | -3.2436044 | -4.0805116 | 0.0047909147 | 0 | 0 | 0.00053952931 | -11.799308 | 6.649075 | 269.71555 | 272.58621 | -4.3752723
181.10526 | -3.2435815 | -4.0732808 | 0.01488703 | 0 | 0 | 0.00053974474 | -11.799296 | 6.6533151 | 269.71558 | 272.58621 | -4.3752794
181.10528 | -3.2435584 | -4.0792894 | 0.0048534214 | 0 | 0 | 0.00053974858 | -11.799291 | 6.6494179 | 269.71564 | 272.58621 | -4.3738508
181.1053 | -3.2435353 | -4.059958 | -0.0047453712 | 0 | 0 | 0.00045649608 | -11.761127 | 6.6512055 | 269.71567 | 272.58621 | -4.3751564
181.10532 | -3.2435122 | -4.0648961 | 0.00025296866 | 0 | 0 | 0.00044930074 | -11.757828 | 6.6513667 | 269.71573 | 272.58621 | -4.3752723
181.10534 | -3.2434893 | -4.0521164 | 0.0043321806 | 0 | 0 | 0.00044883433 | -11.757614 | 6.6535101 | 269.71576 | 272.58621 | -4.3752794
181.10536 | -3.2434661 | -4.0510025 | -0.0018585918 | 0 | 0 | 0.00044880746 | -11.757602 | 6.6536951 | 269.71582 | 272.58621 | -4.3752799
181.10538 | -3.2434433 | -4.050931 | 0.0012296558 | 0 | 0 | 0.00044878258 | -11.757594 | 6.6473093 | 269.71588 | 272.58621 | -4.3752799
181.1054 | -3.2434201 | -4.0575476 | 0.012400186 | 0 | 0 | 0.00019847999 | -11.681264 | 6.6467576 | 269.71591 | 272.58621 | -4.3745646
181.10542 | -3.243397 | -4.051497 | 0.011179814 | 0 | 0 | 0.00017684691 | -11.674668 | 6.6467218 | 269.71597 | 272.58621 | -4.3759327
181.10544 | -3.2433739 | -4.0377188 | -0.00056432048 | 0 | 0 | 0.00017544463 | -11.67424 | 6.6509848 | 269.716 | 272.58621 | -4.3746228
181.10546 | -3.243351 | -4.0365376 | -0.0023018513 | 0 | 0 | 0.00017536385 | -11.674215 | 6.6513529 | 269.71606 | 272.58621 | -4.374507
181.10548 | -3.2433281 | -4.0232186 | 0.0048302934 | 0 | 0 | 0.00017539848 | -11.674207 | 6.6492453 | 269.71609 | 272.58621 | -4.3752146
181.1055 | -3.243305 | -4.0220695 | 0.0025452494 | 0 | 0 | 0.0005924523 | -11.597877 | 6.6533265 | 269.71616 | 272.58621 | -4.3767047
181.10552 | -3.2432818 | -4.021996 | -0.00056924677 | 0 | 0 | 0.00062849734 | -11.59128 | 6.6536827 | 269.71619 | 272.58621 | -4.3739738
181.10554 | -3.2432587 | -4.0286117 | 0.0071534291 | 0 | 0 | 0.00063083373 | -11.590852 | 6.6494412 | 269.71625 | 272.58621 | -4.373735
181.10556 | -3.2432356 | -4.0159411 | 0.0143608 | 0 | 0 | 0.00063096842 | -11.590827 | 6.6469421 | 269.71628 | 272.58621 | -4.3751493
181.10558 | -3.2432125 | -4.0214539 | 0.0033508856 | 0 | 0 | 0.00063094444 | -11.590826 | 6.6531305 | 269.71634 | 272.58621 | -4.3752718
181.1056 | -3.2431898 | -4.0087123 | -0.004874113 | 0 | 0 | 0.00029728955 | -11.590826 | 6.6451402 | 269.71637 | 272.58621 | -4.3752794
181.10562 | -3.2431667 | -4.0142212 | 0.0016964377 | 0 | 0 | 0.00026845257 | -11.590826 | 6.6465712 | 269.71643 | 272.58621 | -4.3752799
181.10564 | -3.2431436 | -4.0081 | 0.0044573117 | 0 | 0 | 0.00026658332 | -11.590826 | 6.6509748 | 269.71646 | 272.58621 | -4.3752799
181.10566 | -3.2431204 | -4.0075593 | -0.00039861433 | 0 | 0 | 0.0002664756 | -11.590826 | 6.6492195 | 269.71652 | 272.58621 | -4.3752799
181.10568 | -3.2430973 | -3.9942834 | 0.002081994 | 0 | 0 | 0.00026646978 | -11.590819 | 6.6447954 | 269.71655 | 272.58621 | -4.3752799
181.1057 | -3.2430744 | -4.0196218 | 0.013196458 | 0 | 0 | 0.00026646946 | -11.514489 | 6.6486807 | 269.71661 | 272.58621 | -4.3752799
181.10572 | -3.2430513 | -4.0152154 | 0.0097949803 | 0 | 0 | 0.00026646946 | -11.507893 | 6.6447597 | 269.71664 | 272.58621 | -4.3752799
181.10574 | -3.2430284 | -4.0147853 | -0.0035899279 | 0 | 0 | 0.00026646946 | -11.507465 | 6.6465464 | 269.71671 | 272.58621 | -4.3752799
181.10576 | -3.2430053 | -3.9948928 | -0.0025606262 | 0 | 0 | 0.00026646946 | -11.50744 | 6.6445756 | 269.71674 | 272.58621 | -4.3752799
181.10578 | -3.2429821 | -3.9997971 | 0.006266153 | 0 | 0 | 0.00026651626 | -11.507441 | 6.6465344 | 269.7168 | 272.58621 | -4.3745646
181.1058 | -3.242959 | -4.0134993 | 0.0019434416 | 0 | 0 | 0.00076689664 | -11.526523 | 6.6467075 | 269.71683 | 272.58621 | -4.3752184
181.10582 | -3.2429361 | -3.9948123 | -0.0013501946 | 0 | 0 | 0.00081014342 | -11.528173 | 6.6509824 | 269.71689 | 272.58621 | -4.3752761
181.10584 | -3.242913 | -4.0196567 | 0.0078133112 | 0 | 0 | 0.0008129467 | -11.528279 | 6.6428227 | 269.71692 | 272.58621 | -4.376709
181.10586 | -3.2428899 | -4.0152178 | 0.013692969 | 0 | 0 | 0.00081310823 | -11.528286 | 6.6421094 | 269.71698 | 272.58621 | -4.3754039
181.10588 | -3.242867 | -4.021409 | 0.003291866 | 0 | 0 | 0.00081307016 | -11.528291 | 6.644196 | 269.71701 | 272.58621 | -4.375288
181.1059 | -3.2428439 | -4.0153308 | -0.0056042885 | 0 | 0 | 0.0003126901 | -11.585537 | 6.6486425 | 269.71707 | 272.58621 | -4.3752804
181.10592 | -3.242821 | -4.0147958 | 0.0016334408 | 0 | 0 | 0.00026944347 | -11.590486 | 6.6468902 | 269.7171 | 272.58621 | -4.3752799
181.10594 | -3.2427979 | -4.0346241 | 0.0044531631 | 0 | 0 | 0.00026664019 | -11.590807 | 6.644598 | 269.71716 | 272.58621 | -4.3752799
181.10596 | -3.2427747 | -4.023097 | -0.0011251086 | 0 | 0 | 0.00026647869 | -11.590825 | 6.644403 | 269.71719 | 272.58621 | -4.3752799
181.10598 | -3.2427516 | -4.0353065 | 0.0027456018 | 0 | 0 | 0.00026647776 | -11.59083 | 6.646523 | 269.71725 | 272.58621 | -4.376709
181.106 | -3.2427285 | -4.0297608 | 0.013981423 | 0 | 0 | 0.00034999542 | -11.628994 | 6.6445751 | 269.71729 | 272.58621 | -4.3754039
181.10602 | -3.2427056 | -4.0226402 | 0.0091352621 | 0 | 0 | 0.00035721372 | -11.632293 | 6.6529307 | 269.71735 | 272.58621 | -4.3745732
181.10604 | -3.2426827 | -4.055141 | -0.0036483447 | 0 | 0 | 0.00035768159 | -11.632507 | 6.6408629 | 269.71738 | 272.58621 | -4.3752184
181.10606 | -3.2426596 | -4.0380998 | -0.0018391099 | 0 | 0 | 0.00035770854 | -11.632519 | 6.6440682 | 269.71744 | 272.58621 | -4.3752761
181.10608 | -3.2426364 | -4.0498095 | 0.0048759109 | 0 | 0 | 0.00035773343 | -11.632524 | 6.6401033 | 269.71747 | 272.58621 | -4.3745646
181.1061 | -3.2426133 | -4.0508552 | 0.0010964698 | 0 | 0 | 0.00060787064 | -11.670688 | 6.6418872 | 269.71753 | 272.58621 | -4.3752184
181.10612 | -3.2425902 | -4.0707879 | -0.0014205965 | 0 | 0 | 0.00062948937 | -11.673987 | 6.6420484 | 269.71756 | 272.58621 | -4.3752761
181.10614 | -3.2425673 | -4.0725102 | 0.0099869873 | 0 | 0 | 0.00063089072 | -11.674201 | 6.6399269 | 269.71762 | 272.58621 | -4.376709
181.10616 | -3.2425444 | -4.0858641 | 0.014607288 | 0 | 0 | 0.00063097145 | -11.674213 | 6.6376109 | 269.71765 | 272.58621 | -4.3754039
181.10618 | -3.2425213 | -4.0803933 | 0.003367102 | 0 | 0 | 0.00063094462 | -11.674221 | 6.6416788 | 269.71771 | 272.58621 | -4.3745732
181.1062 | -3.2424982 | -4.0798965 | -0.0026949246 | 0 | 0 | 0.00029728955 | -11.750551 | 6.6441679 | 269.71774 | 272.58621 | -4.3752184
181.10622 | -3.242475 | -4.0864863 | 0.0033373926 | 0 | 0 | 0.00026845257 | -11.757147 | 6.6401095 | 269.7178 | 272.58621 | -4.3767056
181.10624 | -3.2424519 | -4.1002998 | 0.0045949304 | 0 | 0 | 0.00026658332 | -11.757575 | 6.6354904 | 269.71783 | 272.58621 | -4.3761177
181.10626 | -3.242429 | -4.1081028 | -0.0018413034 | 0 | 0 | 0.0002664756 | -11.7576 | 6.6393628 | 269.7179 | 272.58621 | -4.37535
181.10628 | -3.2424061 | -4.1021304 | 0.004861549 | 0 | 0 | 0.00026650098 | -11.757606 | 6.6397061 | 269.71793 | 272.58621 | -4.3752842
181.1063 | -3.242383 | -4.1082215 | 0.014165434 | 0 | 0 | 0.00060015591 | -11.814852 | 6.6354637 | 269.71799 | 272.58621 | -4.3752799
181.10632 | -3.2423599 | -4.1087589 | 0.0069690347 | 0 | 0 | 0.00062899297 | -11.819801 | 6.6350975 | 269.71802 | 272.58621 | -4.3759947
181.10634 | -3.2423368 | -4.1154175 | -0.0045613111 | 0 | 0 | 0.0006308622 | -11.820122 | 6.64147 | 269.71808 | 272.58621 | -4.3753414
181.10636 | -3.2423136 | -4.1292343 | -0.0011875811 | 0 | 0 | 0.00063096988 | -11.82014 | 6.6356244 | 269.71811 | 272.58621 | -4.3752842
181.10638 | -3.2422907 | -4.123795 | 0.0056600431 | 0 | 0 | 0.0006309835 | -11.820146 | 6.635107 | 269.71817 | 272.58621 | -4.3759947
181.1064 | -3.2422676 | -4.12992 | -0.0010158722 | 0 | 0 | 0.00071434974 | -11.877394 | 6.6350732 | 269.7182 | 272.58621 | -4.3753414
181.10642 | -3.2422447 | -4.1304598 | -0.00087816891 | 0 | 0 | 0.00072155491 | -11.882343 | 6.6372037 | 269.71826 | 272.58621 | -4.3752842
181.10644 | -3.2422216 | -4.130496 | 0.011490253 | 0 | 0 | 0.00072202197 | -11.882664 | 6.630991 | 269.71829 | 272.58621 | -4.3752799
181.10646 | -3.2421985 | -4.1371198 | 0.01255802 | 0 | 0 | 0.00072204886 | -11.882682 | 6.6347136 | 269.71835 | 272.58621 | -4.3752799
181.10648 | -3.2421756 | -4.1443133 | 0.0024607908 | 0 | 0 | 0.00072200352 | -11.882688 | 6.6265182 | 269.71838 | 272.58621 | -4.376709
181.1065 | -3.2421525 | -4.1316814 | -0.0034956818 | 0 | 0 | 0.00022158364 | -11.939934 | 6.6321993 | 269.71844 | 272.58621 | -4.376833
181.10652 | -3.2421293 | -4.1504393 | 0.0039953464 | 0 | 0 | 0.00017833349 | -11.944883 | 6.624176 | 269.71848 | 272.58621 | -4.375412
181.10654 | -3.2421062 | -4.1388416 | 0.0046534277 | 0 | 0 | 0.00017552997 | -11.945204 | 6.6277375 | 269.71854 | 272.58621 | -4.3752885
181.10656 | -3.2420833 | -4.1444249 | -0.00038561816 | 0 | 0 | 0.00017536843 | -11.945222 | 6.6280603 | 269.71857 | 272.58621 | -4.3767095
181.10658 | -3.2420602 | -4.1383085 | 0.0057135732 | 0 | 0 | 0.0001754065 | -11.945221 | 6.6280813 | 269.71863 | 272.58621 | -4.3754039
181.1066 | -3.2420373 | -4.1443911 | 0.014236149 | 0 | 0 | 0.00067582604 | -11.926138 | 6.6259499 | 269.71866 | 272.58621 | -4.3745732
181.10662 | -3.2420142 | -4.1515498 | 0.0047953762 | 0 | 0 | 0.0007190762 | -11.924489 | 6.6278973 | 269.71872 | 272.58621 | -4.3752184
181.10664 | -3.241991 | -4.1521578 | -0.0054756291 | 0 | 0 | 0.00072187959 | -11.924382 | 6.6195412 | 269.71875 | 272.58621 | -4.3752761
181.10666 | -3.2419679 | -4.1588187 | -0.0012626803 | 0 | 0 | 0.00072204118 | -11.924375 | 6.6252112 | 269.71881 | 272.58621 | -4.376709
181.10668 | -3.2419448 | -4.152771 | 0.0042026853 | 0 | 0 | 0.00072203431 | -11.924379 | 6.6214528 | 269.71884 | 272.58621 | -4.3754039
181.1067 | -3.2419221 | -4.152236 | -0.0004152988 | 0 | 0 | 0.00055517047 | -11.962544 | 6.6232495 | 269.7189 | 272.58621 | -4.375288
181.10672 | -3.241899 | -4.1522002 | -9.728771e-05 | 0 | 0 | 0.0005407487 | -11.965843 | 6.6234117 | 269.71893 | 272.58621 | -4.3752804
181.10674 | -3.2418759 | -4.1455774 | 0.010830163 | 0 | 0 | 0.00053981395 | -11.966057 | 6.6212902 | 269.71899 | 272.58621 | -4.3752799
181.10676 | -3.2418528 | -4.1516261 | 0.01104653 | 0 | 0 | 0.00053976011 | -11.966069 | 6.6211057 | 269.71902 | 272.58621 | -4.3759947
181.10678 | -3.2418296 | -4.1521602 | -0.0012985128 | 0 | 0 | 0.00053968694 | -11.96607 | 6.614697 | 269.71909 | 272.58621 | -4.3753414
181.1068 | -3.2418065 | -4.1389527 | -0.0038179033 | 0 | 0 | -0.00021096149 | -11.96607 | 6.6162758 | 269.71912 | 272.58621 | -4.3752842
181.10682 | -3.2417836 | -4.1444311 | 0.002522524 | 0 | 0 | -0.00027583825 | -11.96607 | 6.6164246 | 269.71918 | 272.58621 | -4.3752799
181.10684 | -3.2417607 | -4.138308 | 0.0023484214 | 0 | 0 | -0.00028004361 | -11.96607 | 6.6164341 | 269.71921 | 272.58621 | -4.3752799
181.10686 | -3.2417376 | -4.1377683 | -0.0027601954 | 0 | 0 | -0.00028028592 | -11.96607 | 6.6164346 | 269.71927 | 272.58621 | -4.3752799
181.10688 | -3.2417145 | -4.1311107 | 0.0055125798 | 0 | 0 | -0.00028021322 | -11.966065 | 6.6164346 | 269.7193 | 272.58621 | -4.3752799
181.1069 | -3.2416914 | -4.1239157 | 0.013496892 | 0 | 0 | 0.00063729874 | -11.908817 | 6.6143017 | 269.71936 | 272.58621 | -4.3752799
181.10692 | -3.2416685 | -4.1299253 | 0.0047317236 | 0 | 0 | 0.00071659713 | -11.903868 | 6.6119852 | 269.71939 | 272.58621 | -4.3759947
181.10694 | -3.2416453 | -4.1105943 | -0.0069323923 | 0 | 0 | 0.00072173728 | -11.903547 | 6.6096559 | 269.71945 | 272.58621 | -4.3753414
181.10696 | -3.2416224 | -4.1155338 | -0.001388602 | 0 | 0 | 0.0007220335 | -11.903529 | 6.6051941 | 269.71948 | 272.58621 | -4.3752842
181.10698 | -3.2415993 | -4.1093745 | 0.0027425289 | 0 | 0 | 0.0007220183 | -11.903523 | 6.6048126 | 269.71954 | 272.58621 | -4.3752799
181.107 | -3.2415762 | -4.102211 | -0.0027192375 | 0 | 0 | 0.00038851608 | -11.846278 | 6.6047883 | 269.71957 | 272.58621 | -4.3752799
181.10702 | -3.2415531 | -4.0949821 | 0.0011582406 | 0 | 0 | 0.00035969226 | -11.841329 | 6.6090517 | 269.71964 | 272.58621 | -4.3752799
181.10704 | -3.2415302 | -4.1009917 | 0.012395485 | 0 | 0 | 0.00035782388 | -11.841008 | 6.6051555 | 269.71967 | 272.58621 | -4.376709
181.10706 | -3.2415071 | -4.0949011 | 0.009727478 | 0 | 0 | 0.00035771623 | -11.84099 | 6.6026773 | 269.71973 | 272.58621 | -4.3746886
181.10708 | -3.2414839 | -4.0745001 | -0.0035943347 | 0 | 0 | 0.00035763238 | -11.84098 | 6.6003385 | 269.71976 | 272.58621 | -4.3766556
181.1071 | -3.241461 | -4.0793691 | -0.0032874737 | 0 | 0 | -0.00047683815 | -11.745567 | 6.602273 | 269.71982 | 272.58621 | -4.3768291
181.10712 | -3.2414379 | -4.073205 | 0.0032989082 | 0 | 0 | -0.00054895954 | -11.737321 | 6.5981798 | 269.71985 | 272.58621 | -4.375412
181.10714 | -3.241415 | -4.0594215 | 0.0016880749 | 0 | 0 | -0.00055363443 | -11.736786 | 6.5978231 | 269.71991 | 272.58621 | -4.3752885
181.10716 | -3.2413919 | -4.0714831 | -0.0042712246 | 0 | 0 | -0.00055390381 | -11.736755 | 6.6020641 | 269.71994 | 272.58621 | -4.3752804
181.10718 | -3.2413688 | -4.059309 | 0.006834873 | 0 | 0 | -0.00055379362 | -11.73675 | 6.6024308 | 269.72 | 272.58621 | -4.3752799
181.1072 | -3.2413456 | -4.0582328 | 0.012162138 | 0 | 0 | 0.00078089087 | -11.698587 | 6.5960574 | 269.72003 | 272.58621 | -4.3752799
181.10722 | -3.2413225 | -4.044919 | 0.0038876408 | 0 | 0 | 0.0008962446 | -11.695288 | 6.5933738 | 269.72009 | 272.58621 | -4.376709
181.10724 | -3.2412996 | -4.0371494 | -0.0062764636 | 0 | 0 | 0.00090372196 | -11.695074 | 6.5910211 | 269.72012 | 272.58621 | -4.3754039
181.10726 | -3.2412767 | -4.0431218 | -0.00060401368 | 0 | 0 | 0.00090415281 | -11.695062 | 6.5908227 | 269.72018 | 272.58621 | -4.375288
181.10728 | -3.2412536 | -4.0171671 | 0.002809182 | 0 | 0 | 0.00090412924 | -11.69505 | 6.5886774 | 269.72021 | 272.58621 | -4.3752804
181.1073 | -3.2412305 | -4.0215335 | -0.0019886887 | 0 | 0 | 0.00040391542 | -11.580556 | 6.5884919 | 269.72028 | 272.58621 | -4.3752799
181.10732 | -3.2412074 | -4.0153375 | 0.0004957192 | 0 | 0 | 0.0003606831 | -11.570661 | 6.58848 | 269.72031 | 272.58621 | -4.3752799
181.10734 | -3.2411842 | -4.008173 | 0.011610473 | 0 | 0 | 0.00035788072 | -11.570019 | 6.5863466 | 269.72037 | 272.58621 | -4.3752799
181.10736 | -3.2411613 | -4.0141878 | 0.0089344112 | 0 | 0 | 0.00035771928 | -11.569982 | 6.5861621 | 269.7204 | 272.58621 | -4.3752799
181.10738 | -3.2411385 | -4.0279627 | -0.0051130662 | 0 | 0 | 0.00035761695 | -11.569984 | 6.5818858 | 269.72049 | 272.58624 | -4.3752799
181.1074 | -3.2411153 | -4.0158973 | -0.0019654634 | 0 | 0 | -0.00064377644 | -11.608147 | 6.5815167 | 269.73849 | 272.6149 | -4.3752799
181.10742 | -3.2410922 | -3.9949644 | 0.0034158675 | 0 | 0 | -0.00073032454 | -11.611446 | 6.5814924 | 269.7565 | 272.64355 | -4.3752799
181.10744 | -3.2410691 | -3.9931791 | 0.00024412828 | 0 | 0 | -0.00073593465 | -11.61166 | 6.5793581 | 269.77454 | 272.67221 | -4.3738513
181.10746 | -3.241046 | -4.0063052 | -0.0022172763 | 0 | 0 | -0.00073625788 | -11.611672 | 6.5813065 | 269.79254 | 272.70087 | -4.376586
181.10748 | -3.2410231 | -3.9875777 | 0.0070151552 | 0 | 0 | -0.00073613494 | -11.611662 | 6.5793462 | 269.81058 | 272.72949 | -4.3753958
181.1075 | -3.2409999 | -3.9793136 | 0.012900136 | 0 | 0 | 0.00076547207 | -11.497168 | 6.5791731 | 269.82858 | 272.75815 | -4.3752875
181.10752 | -3.240977 | -3.9852557 | 0.0032249026 | 0 | 0 | 0.00089525251 | -11.487273 | 6.5727644 | 269.84662 | 272.7868 | -4.3767095
181.10754 | -3.2409539 | -3.9857826 | -0.0048822057 | 0 | 0 | 0.00090366503 | -11.486631 | 6.5722108 | 269.86462 | 272.81546 | -4.3754039
181.10756 | -3.2409308 | -3.9659538 | 0.0024222271 | 0 | 0 | 0.00090414973 | -11.486594 | 6.5700426 | 269.88266 | 272.84412 | -4.3745732
181.10758 | -3.2409077 | -3.970861 | 0.0037943833 | 0 | 0 | 0.00090413692 | -11.486588 | 6.5783854 | 269.90067 | 272.87277 | -4.3766484
181.1076 | -3.2408848 | -3.9779429 | -0.002635309 | 0 | 0 | 0.00048730883 | -11.448425 | 6.5663161 | 269.91867 | 272.90143 | -4.3753996
181.10762 | -3.2408617 | -3.9719238 | 0.0026162406 | 0 | 0 | 0.00045128333 | -11.445126 | 6.5695219 | 269.93671 | 272.93008 | -4.375288
181.10764 | -3.2408388 | -3.9647708 | 0.013246606 | 0 | 0 | 0.00044894815 | -11.444912 | 6.5698214 | 269.95471 | 272.95874 | -4.3752804
181.10766 | -3.2408156 | -3.984026 | 0.0076201367 | 0 | 0 | 0.0004488136 | -11.4449 | 6.5655761 | 269.97275 | 272.98737 | -4.3752799
181.10768 | -3.2407925 | -3.9658396 | -0.0045033218 | 0 | 0 | 0.00044871267 | -11.444897 | 6.5609431 | 269.99075 | 273.01602 | -4.3759947
181.1077 | -3.2407696 | -3.9642322 | -0.0011839207 | 0 | 0 | -0.00055253861 | -11.425815 | 6.5584192 | 270.00879 | 273.04468 | -4.376771
181.10772 | -3.2407465 | -3.9707482 | 0.0042076763 | 0 | 0 | -0.00063907437 | -11.424165 | 6.5646067 | 270.02679 | 273.07333 | -4.3754077
181.10774 | -3.2407234 | -3.9646928 | -0.00041515016 | 0 | 0 | -0.00064468366 | -11.424059 | 6.5608807 | 270.0448 | 273.10199 | -4.3752885
181.10776 | -3.2407002 | -3.9641573 | -0.0015499947 | 0 | 0 | -0.00064500683 | -11.424052 | 6.556283 | 270.06284 | 273.13065 | -4.3767095
181.10778 | -3.2406774 | -3.9641223 | 0.0099784918 | 0 | 0 | -0.00064486056 | -11.424052 | 6.555892 | 270.08084 | 273.1593 | -4.3754039
181.1078 | -3.2406542 | -3.9641223 | 0.013154802 | 0 | 0 | 0.0011065641 | -11.424052 | 6.5558672 | 270.09888 | 273.18796 | -4.375288
181.10782 | -3.2406313 | -3.9839861 | 0.0010632669 | 0 | 0 | 0.0012579355 | -11.424052 | 6.5558653 | 270.11688 | 273.21661 | -4.3752804
181.10784 | -3.2406082 | -3.9790812 | -0.0050695748 | 0 | 0 | 0.0012677476 | -11.424052 | 6.5515995 | 270.13492 | 273.24524 | -4.3752799
181.10786 | -3.2405851 | -3.9786203 | 0.0016838168 | 0 | 0 | 0.001268313 | -11.424052 | 6.549099 | 270.15292 | 273.2739 | -4.3752799
181.10788 | -3.240562 | -3.978591 | 0.0044563827 | 0 | 0 | 0.0012682811 | -11.424056 | 6.5488901 | 270.17093 | 273.30255 | -4.3752799
181.1079 | -3.2405388 | -3.9918315 | -0.0025765789 | 0 | 0 | 0.00060136121 | -11.46222 | 6.5446124 | 270.18896 | 273.33121 | -4.3752799
181.10792 | -3.2405162 | -3.9863555 | 0.0040719383 | 0 | 0 | 0.00054372085 | -11.465519 | 6.5442433 | 270.20697 | 273.35986 | -4.3752799
181.10794 | -3.2404931 | -3.9991007 | 0.014098562 | 0 | 0 | 0.00053998455 | -11.465733 | 6.5420861 | 270.22501 | 273.38852 | -4.3752799
181.10796 | -3.2404699 | -4.0002146 | 0.0069647981 | 0 | 0 | 0.0005397693 | -11.465745 | 6.5440331 | 270.24301 | 273.41718 | -4.3752799
181.10798 | -3.2404468 | -4.0201492 | -0.0038360842 | 0 | 0 | 0.00053966406 | -11.465757 | 6.5420728 | 270.26105 | 273.44583 | -4.3752799
181.108 | -3.2404237 | -4.002008 | -0.0011249612 | 0 | 0 | -0.00046144554 | -11.58025 | 6.5418992 | 270.27905 | 273.47449 | -4.376709
181.10802 | -3.2404006 | -4.0202665 | 0.0049378476 | 0 | 0 | -0.00054796907 | -11.590145 | 6.5333571 | 270.29706 | 273.50314 | -4.3754039
181.10804 | -3.2403777 | -4.0152569 | -0.00035194959 | 0 | 0 | -0.00055357767 | -11.590787 | 6.5283556 | 270.31509 | 273.53177 | -4.375288
181.10806 | -3.2403548 | -4.0147901 | 0.0006331359 | 0 | 0 | -0.00055390073 | -11.590824 | 6.536469 | 270.3331 | 273.56042 | -4.3745656
181.10808 | -3.2403316 | -4.0213809 | 0.010893377 | 0 | 0 | -0.00055375439 | -11.590826 | 6.5329146 | 270.35114 | 273.58908 | -4.3752184
181.1081 | -3.2403085 | -4.0219522 | 0.013229933 | 0 | 0 | 0.001197721 | -11.590826 | 6.5325909 | 270.36914 | 273.61774 | -4.3752761
181.10812 | -3.2402854 | -4.0352345 | 0.0025199102 | 0 | 0 | 0.0013490969 | -11.590826 | 6.5240402 | 270.38718 | 273.64639 | -4.3752799
181.10814 | -3.2402625 | -4.0562468 | -0.0042182161 | 0 | 0 | 0.0013589092 | -11.590826 | 6.5275669 | 270.40518 | 273.67505 | -4.3752799
181.10816 | -3.2402394 | -4.0646577 | 0.0032073201 | 0 | 0 | 0.0013594746 | -11.590826 | 6.5278878 | 270.42319 | 273.7037 | -4.3752799
181.10818 | -3.2402163 | -4.0521045 | 0.0045864661 | 0 | 0 | 0.0013594349 | -11.590833 | 6.5257764 | 270.44122 | 273.73236 | -4.3752799
181.1082 | -3.2401934 | -4.0708685 | -0.0025680454 | 0 | 0 | 0.00060906925 | -11.667163 | 6.5234609 | 270.45923 | 273.76102 | -4.3752799
181.10822 | -3.2401702 | -4.0725136 | 0.0055251438 | 0 | 0 | 0.00054421683 | -11.67376 | 6.5232644 | 270.47726 | 273.78964 | -4.3752799
181.10824 | -3.2401471 | -4.0726204 | 0.014950396 | 0 | 0 | 0.00054001308 | -11.674188 | 6.5189867 | 270.49527 | 273.8183 | -4.3745646
181.10826 | -3.2401242 | -4.072628 | 0.006309249 | 0 | 0 | 0.00053977082 | -11.674213 | 6.512219 | 270.51331 | 273.84695 | -4.3745031
181.10828 | -3.2401011 | -4.0858731 | -0.0053461222 | 0 | 0 | 0.00053964852 | -11.674223 | 6.5116425 | 270.53131 | 273.87561 | -4.3744993
181.1083 | -3.240078 | -4.1002598 | -0.0012541784 | 0 | 0 | -0.00062838383 | -11.769635 | 6.5094724 | 270.54935 | 273.90427 | -4.3752146
181.10832 | -3.2400551 | -4.1014771 | 0.005655685 | 0 | 0 | -0.00072933419 | -11.777881 | 6.5114188 | 270.56735 | 273.93292 | -4.3752761
181.10834 | -3.240032 | -4.088315 | -0.001741525 | 0 | 0 | -0.00073587784 | -11.778416 | 6.511591 | 270.58536 | 273.96158 | -4.3752799
181.10836 | -3.2400088 | -4.1004176 | -0.0002145561 | 0 | 0 | -0.00073625485 | -11.778447 | 6.5116019 | 270.60339 | 273.99023 | -4.376709
181.10838 | -3.2399859 | -4.1081104 | 0.011548894 | 0 | 0 | -0.00073608803 | -11.778453 | 6.507338 | 270.6214 | 274.01889 | -4.3754039
181.1084 | -3.2399628 | -4.115375 | 0.011835257 | 0 | 0 | 0.0012656234 | -11.8357 | 6.5069695 | 270.63943 | 274.04752 | -4.3745732
181.10842 | -3.2399397 | -4.122611 | -0.00050621835 | 0 | 0 | 0.0014386264 | -11.840649 | 6.5026803 | 270.65744 | 274.07617 | -4.3759332
181.10844 | -3.2399166 | -4.1298447 | -0.0037508325 | 0 | 0 | 0.0014498407 | -11.84097 | 6.5044427 | 270.67548 | 274.10483 | -4.3753376
181.10846 | -3.2398937 | -4.1370773 | 0.0032532306 | 0 | 0 | 0.0014504867 | -11.840988 | 6.5003376 | 270.69348 | 274.13348 | -4.375998
181.10848 | -3.2398708 | -4.1310658 | 0.0031378386 | 0 | 0 | 0.0014504282 | -11.840994 | 6.4935822 | 270.71149 | 274.16214 | -4.3739123
181.1085 | -3.2398477 | -4.1172929 | -0.0019668755 | 0 | 0 | 0.00045011056 | -11.898239 | 6.499403 | 270.72952 | 274.1908 | -4.3737316
181.10852 | -3.2398245 | -4.1425991 | 0.0070314603 | 0 | 0 | 0.00036365548 | -11.903188 | 6.4935217 | 270.74753 | 274.21945 | -4.3765783
181.10854 | -3.2398014 | -4.1448121 | 0.013626751 | 0 | 0 | 0.00035805139 | -11.903509 | 6.4930019 | 270.76556 | 274.24811 | -4.3753953
181.10856 | -3.2397783 | -4.1449566 | 0.0054658507 | 0 | 0 | 0.00035772848 | -11.903527 | 6.4887033 | 270.78357 | 274.27676 | -4.3760018
181.10858 | -3.2397554 | -4.151587 | -0.0039646178 | 0 | 0 | 0.00035763302 | -11.903533 | 6.4862003 | 270.80161 | 274.30539 | -4.3753424
181.1086 | -3.2397325 | -4.1521592 | 0.00031937176 | 0 | 0 | -0.00047683812 | -11.960781 | 6.4859915 | 270.81961 | 274.33405 | -4.3752842
181.10862 | -3.2397094 | -4.1521974 | 0.0050628507 | 0 | 0 | -0.00054895954 | -11.96573 | 6.4859781 | 270.83762 | 274.3627 | -4.3752799
181.10864 | -3.2396863 | -4.1588192 | -0.0010700966 | 0 | 0 | -0.00055363443 | -11.966051 | 6.4859772 | 270.85565 | 274.39136 | -4.3752799
181.10866 | -3.2396631 | -4.1395278 | 0.0012964392 | 0 | 0 | -0.00055390381 | -11.966069 | 6.4795804 | 270.87366 | 274.42001 | -4.3752799
181.10868 | -3.23964 | -4.1510906 | 0.012404554 | 0 | 0 | -0.00055373908 | -11.96607 | 6.4790273 | 270.89169 | 274.44867 | -4.3752799
181.1087 | -3.2396171 | -4.1455054 | 0.01190632 | 0 | 0 | 0.0013643565 | -11.96607 | 6.4768581 | 270.9097 | 274.47733 | -4.3752799
181.10872 | -3.239594 | -4.1582446 | -0.0012270752 | 0 | 0 | 0.001530133 | -11.96607 | 6.4745393 | 270.92773 | 274.50598 | -4.376709
181.10874 | -3.2395711 | -4.1593547 | -0.0030868095 | 0 | 0 | 0.0015408787 | -11.96607 | 6.470078 | 270.94574 | 274.53464 | -4.376833
181.10876 | -3.239548 | -4.146184 | 0.0047637559 | 0 | 0 | 0.0015414979 | -11.96607 | 6.469697 | 270.96375 | 274.56329 | -4.375412
181.10878 | -3.2395248 | -4.1450438 | 0.0032672181 | 0 | 0 | 0.00154143 | -11.966068 | 6.4696722 | 270.98178 | 274.59192 | -4.3752885
181.1088 | -3.2395017 | -4.1449699 | -0.0012331139 | 0 | 0 | 0.00045780567 | -11.946986 | 6.4696698 | 270.99979 | 274.62057 | -4.3752804
181.10882 | -3.2394788 | -4.151587 | 0.0063691675 | 0 | 0 | 0.00036415059 | -11.945336 | 6.4590087 | 271.01782 | 274.64923 | -4.376709
181.10884 | -3.2394557 | -4.1455383 | 0.013568073 | 0 | 0 | 0.00035807982 | -11.94523 | 6.4666157 | 271.03583 | 274.67789 | -4.3754039
181.10886 | -3.2394326 | -4.1516223 | 0.0047364794 | 0 | 0 | 0.00035773002 | -11.945223 | 6.4566317 | 271.05386 | 274.70654 | -4.3767176
181.10888 | -3.2394097 | -4.1322956 | -0.0047530155 | 0 | 0 | 0.00035762528 | -11.945219 | 6.4600186 | 271.07187 | 274.7352 | -4.3746891
181.1089 | -3.2393866 | -4.1372352 | 0.00025252657 | 0 | 0 | -0.00056024094 | -11.907054 | 6.4560652 | 271.0899 | 274.76385 | -4.3745112
181.10892 | -3.2393637 | -4.1310763 | 0.0043321564 | 0 | 0 | -0.00063956995 | -11.903755 | 6.4557166 | 271.10791 | 274.79251 | -4.3752151
181.10894 | -3.2393405 | -4.1305342 | -0.0018585249 | 0 | 0 | -0.00064471213 | -11.903541 | 6.4514289 | 271.12592 | 274.82117 | -4.3752761
181.10896 | -3.2393174 | -4.123878 | 0.0019559828 | 0 | 0 | -0.0006450084 | -11.903529 | 6.4467945 | 271.14395 | 274.84979 | -4.376709
181.10898 | -3.2392943 | -4.1299233 | 0.012462893 | 0 | 0 | -0.00064483727 | -11.903528 | 6.4506664 | 271.16196 | 274.87845 | -4.3746886
181.109 | -3.2392714 | -4.1105938 | 0.010458203 | 0 | 0 | 0.0013566532 | -11.903528 | 6.4488773 | 271.17999 | 274.9071 | -4.3752265
181.10902 | -3.2392483 | -4.1089125 | -0.0028049846 | 0 | 0 | 0.0015296373 | -11.903528 | 6.442318 | 271.198 | 274.93576 | -4.3752766
181.10904 | -3.2392254 | -4.1088023 | -0.0032205489 | 0 | 0 | 0.0015408503 | -11.903528 | 6.4438863 | 271.21603 | 274.96442 | -4.3752799
181.10906 | -3.2392023 | -4.1021733 | 0.0040286873 | 0 | 0 | 0.0015414963 | -11.903528 | 6.4355044 | 271.23404 | 274.99307 | -4.3752799
181.10908 | -3.2391791 | -4.0949802 | 0.0017512947 | 0 | 0 | 0.0015414143 | -11.903519 | 6.4369097 | 271.25204 | 275.02173 | -4.3752799
181.1091 | -3.239156 | -4.1009903 | -0.0013624871 | 0 | 0 | 0.0002908732 | -11.808108 | 6.4370465 | 271.27008 | 275.05038 | -4.3752799
181.10912 | -3.2391329 | -4.0816588 | 0.0092652505 | 0 | 0 | 0.00018279183 | -11.799862 | 6.4370556 | 271.28809 | 275.07904 | -4.3759947
181.10914 | -3.2391102 | -4.0799761 | 0.013818548 | 0 | 0 | 0.0001757859 | -11.799327 | 6.4327908 | 271.30612 | 275.10767 | -4.3753414
181.10916 | -3.2390871 | -4.0732455 | 0.0040264656 | 0 | 0 | 0.00017538223 | -11.799296 | 6.4302902 | 271.32413 | 275.13632 | -4.3752842
181.10918 | -3.239064 | -4.0726652 | -0.0040892428 | 0 | 0 | 0.00017529802 | -11.79929 | 6.4300814 | 271.34216 | 275.16498 | -4.3752799
181.1092 | -3.2390409 | -4.0527649 | 0.001762943 | 0 | 0 | -0.00049225648 | -11.742043 | 6.4236703 | 271.36017 | 275.19363 | -4.3752799
181.10922 | -3.2390177 | -4.0709085 | 0.0037359218 | 0 | 0 | -0.00054995157 | -11.737094 | 6.4188519 | 271.37817 | 275.22229 | -4.376709
181.10924 | -3.2389946 | -4.052649 | -0.0026391305 | 0 | 0 | -0.00055369141 | -11.736773 | 6.4227118 | 271.39621 | 275.25095 | -4.3746886
181.10926 | -3.2389717 | -4.0510373 | 0.0026158837 | 0 | 0 | -0.0005539069 | -11.736755 | 6.416657 | 271.41422 | 275.2796 | -4.3752265
181.10928 | -3.2389488 | -4.050931 | 0.011794927 | 0 | 0 | -0.000553747 | -11.736749 | 6.4182591 | 271.43225 | 275.30826 | -4.3752766
181.1093 | -3.2389257 | -4.0376825 | 0.0089465305 | 0 | 0 | 0.0012810421 | -11.679503 | 6.4120116 | 271.45026 | 275.33691 | -4.3752799
181.10932 | -3.2389026 | -4.0431581 | -0.0036605725 | 0 | 0 | 0.0014396185 | -11.674554 | 6.4157324 | 271.46829 | 275.36554 | -4.3752799
181.10934 | -3.2388794 | -4.0304132 | -0.0018397464 | 0 | 0 | 0.0014498977 | -11.674233 | 6.407537 | 271.4863 | 275.3942 | -4.3752799
181.10936 | -3.2388566 | -4.0359221 | 0.0056019961 | 0 | 0 | 0.0014504899 | -11.674215 | 6.4110856 | 271.5043 | 275.42285 | -4.376709
181.10938 | -3.2388334 | -4.0231781 | -0.0010198068 | 0 | 0 | 0.0014503815 | -11.674207 | 6.4028783 | 271.52234 | 275.45151 | -4.376833
181.1094 | -3.2388103 | -4.0154452 | -0.00233053 | 0 | 0 | -5.0577088e-05 | -11.597877 | 6.404294 | 271.54034 | 275.48016 | -4.3768411
181.10942 | -3.2387874 | -4.0148005 | 0.0077339816 | 0 | 0 | -0.00018030145 | -11.59128 | 6.3959026 | 271.55838 | 275.50882 | -4.3746972
181.10944 | -3.2387643 | -4.0147581 | 0.012236221 | 0 | 0 | -0.0001887103 | -11.590852 | 6.3994393 | 271.57639 | 275.53748 | -4.3737974
181.10946 | -3.2387412 | -4.0015135 | 0.0038925002 | 0 | 0 | -0.00018919479 | -11.590827 | 6.3976274 | 271.59442 | 275.56613 | -4.3751535
181.10948 | -3.2387183 | -4.006989 | -0.004823267 | 0 | 0 | -0.00018925998 | -11.590822 | 6.3910661 | 271.61243 | 275.59479 | -4.3752718
181.1095 | -3.2386951 | -3.9942439 | 0.0024260746 | 0 | 0 | -0.0006064857 | -11.552659 | 6.388371 | 271.63043 | 275.62344 | -4.3752794
181.10952 | -3.238672 | -3.9931314 | 0.0037946056 | 0 | 0 | -0.00064254552 | -11.54936 | 6.3881497 | 271.64847 | 275.65207 | -4.3752799
181.10954 | -3.2386489 | -3.9864376 | -0.0026352289 | 0 | 0 | -0.00064488291 | -11.549146 | 6.3838706 | 271.66647 | 275.68073 | -4.3752799
181.10956 | -3.238626 | -3.9858613 | 0.0033425007 | 0 | 0 | -0.0006450176 | -11.549134 | 6.3835011 | 271.68451 | 275.70938 | -4.3752799
181.10958 | -3.2386029 | -3.9858229 | 0.012583838 | 0 | 0 | -0.00064483774 | -11.549128 | 6.3770795 | 271.70251 | 275.73804 | -4.3745646
181.1096 | -3.23858 | -3.9791994 | 0.006835178 | 0 | 0 | 0.0013566533 | -11.491881 | 6.3786573 | 271.72055 | 275.76669 | -4.3752184
181.10962 | -3.2385569 | -3.9786272 | -0.0045700623 | 0 | 0 | 0.0015296373 | -11.486932 | 6.3745408 | 271.73856 | 275.79535 | -4.3752761
181.10964 | -3.2385337 | -3.97859 | -0.0026400136 | 0 | 0 | 0.0015408503 | -11.486611 | 6.3741822 | 271.75659 | 275.82401 | -4.3752799
181.10966 | -3.2385106 | -3.9785879 | 0.0040817508 | 0 | 0 | 0.0015414963 | -11.486593 | 6.3741584 | 271.7746 | 275.85266 | -4.3752799
181.10968 | -3.2384877 | -3.9785879 | -0.0026014261 | 0 | 0 | 0.0015413674 | -11.48659 | 6.3698921 | 271.7926 | 275.88132 | -4.3752799
181.1097 | -3.2384648 | -3.9785872 | -0.0017386468 | 0 | 0 | -0.00020976747 | -11.467509 | 6.3673916 | 271.81064 | 275.90994 | -4.3752799
181.10972 | -3.2384417 | -3.9719663 | 0.010692454 | 0 | 0 | -0.00036111407 | -11.465859 | 6.3693151 | 271.82864 | 275.9386 | -4.3752799
181.10974 | -3.2384186 | -3.9780157 | 0.01176415 | 0 | 0 | -0.00037092448 | -11.465753 | 6.3630881 | 271.84668 | 275.96725 | -4.3752799
181.10976 | -3.2383955 | -3.9785507 | 0.00021535359 | 0 | 0 | -0.00037148976 | -11.465746 | 6.3582811 | 271.86469 | 275.99591 | -4.3752799
181.10978 | -3.2383723 | -3.9785872 | -0.0058665825 | 0 | 0 | -0.00037155152 | -11.465746 | 6.3557444 | 271.88272 | 276.02457 | -4.3752799
181.1098 | -3.2383494 | -3.9918306 | 0.0016163808 | 0 | 0 | -0.00070543517 | -11.465746 | 6.3470054 | 271.90073 | 276.05322 | -4.3752799
181.10982 | -3.2383265 | -3.9797323 | 0.0030001169 | 0 | 0 | -0.00073429191 | -11.465746 | 6.3505187 | 271.91873 | 276.08188 | -4.3752799
181.10984 | -3.2383034 | -3.978662 | -0.0041549578 | 0 | 0 | -0.00073616236 | -11.465746 | 6.3444414 | 271.93677 | 276.11053 | -4.3752799
181.10986 | -3.2382803 | -3.9785941 | 0.0039381743 | 0 | 0 | -0.00073627016 | -11.465746 | 6.3439097 | 271.95477 | 276.13919 | -4.3738508
181.10988 | -3.2382572 | -3.9984541 | 0.013363287 | 0 | 0 | -0.00073607324 | -11.465751 | 6.3438745 | 271.97281 | 276.16782 | -4.3737273
181.1099 | -3.238234 | -3.9935496 | 0.0032706098 | 0 | 0 | 0.0014322456 | -11.522997 | 6.3396077 | 271.99081 | 276.19647 | -4.3737192
181.10992 | -3.2382112 | -3.9997096 | -0.005605917 | 0 | 0 | 0.0016196483 | -11.527946 | 6.3392386 | 272.00885 | 276.22513 | -4.3737187
181.10994 | -3.238188 | -3.9936314 | -0.0027229516 | 0 | 0 | 0.001631796 | -11.528267 | 6.3285527 | 272.02686 | 276.25378 | -4.3744335
181.10996 | -3.2381651 | -4.0129585 | 0.0033511841 | 0 | 0 | 0.0016324958 | -11.528285 | 6.329762 | 272.04486 | 276.28244 | -4.3737803
181.10998 | -3.238142 | -4.0080194 | -0.0012126226 | 0 | 0 | 0.0016323777 | -11.528288 | 6.3256216 | 272.0629 | 276.3111 | -4.3751521
181.11 | -3.2381189 | -4.0141778 | -0.0016173869 | 0 | 0 | -3.51874e-05 | -11.54737 | 6.3295259 | 272.0809 | 276.33975 | -4.374557
181.11002 | -3.2380958 | -4.0147204 | 0.009248483 | 0 | 0 | -0.00017931122 | -11.54902 | 6.3256059 | 272.09894 | 276.36841 | -4.3745027
181.11004 | -3.2380729 | -4.0279975 | 0.010912735 | 0 | 0 | -0.00018865343 | -11.549126 | 6.3188615 | 272.11694 | 276.39706 | -4.3744993
181.11006 | -3.2380497 | -4.015903 | -0.0005817893 | 0 | 0 | -0.00018919172 | -11.549133 | 6.3161545 | 272.13498 | 276.42569 | -4.3752146
181.11008 | -3.2380266 | -4.034698 | -0.0052075665 | 0 | 0 | -0.00018925982 | -11.54914 | 6.3159323 | 272.15298 | 276.45435 | -4.3752761
181.1101 | -3.2380037 | -4.0429664 | 0.0016746903 | 0 | 0 | -0.00060648576 | -11.62547 | 6.3095212 | 272.17099 | 276.483 | -4.3752799
181.11012 | -3.2379806 | -4.0436473 | 0.0015512829 | 0 | 0 | -0.00064254552 | -11.632066 | 6.3089671 | 272.18903 | 276.51166 | -4.3745646
181.11014 | -3.2379577 | -4.0569334 | -0.0042802184 | 0 | 0 | -0.00064488291 | -11.632494 | 6.3067985 | 272.20703 | 276.54031 | -4.3752184
181.11016 | -3.2379346 | -4.0514603 | 0.0046561705 | 0 | 0 | -0.0006450176 | -11.632519 | 6.3044796 | 272.22507 | 276.56897 | -4.373847
181.11018 | -3.2379115 | -4.0708261 | 0.011247464 | 0 | 0 | -0.00064485328 | -11.632529 | 6.3021507 | 272.24307 | 276.59763 | -4.3751564
181.1102 | -3.2378883 | -4.059269 | 0.0030862668 | 0 | 0 | 0.0011900176 | -11.727941 | 6.297688 | 272.26111 | 276.62628 | -4.3738427
181.11022 | -3.2378652 | -4.0780988 | -0.0070704059 | 0 | 0 | 0.0013486012 | -11.736187 | 6.2909088 | 272.27911 | 276.65494 | -4.3751564
181.11024 | -3.2378423 | -4.08637 | -0.0013974576 | 0 | 0 | 0.0013588807 | -11.736722 | 6.2881994 | 272.29715 | 276.68359 | -4.374557
181.11026 | -3.2378194 | -4.0936718 | 0.0027420893 | 0 | 0 | 0.001359473 | -11.736753 | 6.2879772 | 272.31516 | 276.71222 | -4.3752179
181.11028 | -3.2377963 | -4.1009102 | -0.0019930054 | 0 | 0 | 0.0013593646 | -11.736761 | 6.2836986 | 272.33316 | 276.74088 | -4.3752761
181.1103 | -3.2377732 | -4.1147647 | 0.00049533549 | 0 | 0 | -0.00014164922 | -11.813091 | 6.2833295 | 272.3512 | 276.76953 | -4.3752799
181.11032 | -3.2377501 | -4.1159506 | 0.01015794 | 0 | 0 | -0.00027137843 | -11.819687 | 6.2811723 | 272.3692 | 276.79819 | -4.3752799
181.11034 | -3.2377269 | -4.129271 | 0.010261787 | 0 | 0 | -0.00027978761 | -11.820115 | 6.2788534 | 272.38724 | 276.82684 | -4.3745646
181.11036 | -3.237704 | -4.1502857 | -0.0020914702 | 0 | 0 | -0.00028027213 | -11.82014 | 6.2679949 | 272.40524 | 276.8555 | -4.3752184
181.11038 | -3.2376812 | -4.158699 | -0.0046112253 | 0 | 0 | -0.00028032172 | -11.820155 | 6.2670608 | 272.42328 | 276.88416 | -4.3752761
181.1104 | -3.237658 | -4.1660085 | 0.0031816247 | 0 | 0 | -0.00053078379 | -11.972815 | 6.2691321 | 272.44128 | 276.91281 | -4.3752799
181.11042 | -3.2376349 | -4.1732488 | 0.00095500948 | 0 | 0 | -0.00055243057 | -11.98601 | 6.2629151 | 272.45929 | 276.94147 | -4.3745646
181.11044 | -3.2376118 | -4.1937261 | -0.0036081779 | 0 | 0 | -0.00055383373 | -11.986865 | 6.2581091 | 272.47733 | 276.97009 | -4.3737888
181.11046 | -3.2375886 | -4.2087278 | 0.0054418249 | 0 | 0 | -0.00055391458 | -11.986914 | 6.2534394 | 272.49533 | 276.99875 | -4.373723
181.11048 | -3.2375658 | -4.2364731 | 0.012766891 | 0 | 0 | -0.00055373961 | -11.986937 | 6.2445154 | 272.51337 | 277.0274 | -4.3737187
181.1105 | -3.2375429 | -4.2454653 | 0.0046688984 | 0 | 0 | 0.0013643564 | -12.196843 | 6.243753 | 272.53137 | 277.05606 | -4.3737187
181.11052 | -3.2375197 | -4.2528114 | -0.0054835449 | 0 | 0 | 0.001530133 | -12.214985 | 6.2437034 | 272.54941 | 277.08472 | -4.3737187
181.11054 | -3.2374966 | -4.2534318 | 0.0016413045 | 0 | 0 | 0.0015408787 | -12.216161 | 6.2373028 | 272.56741 | 277.11337 | -4.3744335
181.11056 | -3.2374735 | -4.2733378 | 0.0044535496 | 0 | 0 | 0.0015414979 | -12.216228 | 6.2303519 | 272.58542 | 277.14203 | -4.3752098
181.11058 | -3.2374506 | -4.2883015 | -0.001850627 | 0 | 0 | 0.0015413754 | -12.216244 | 6.231895 | 272.60345 | 277.17068 | -4.3752761
181.1106 | -3.2374275 | -4.309423 | 0.0019563711 | 0 | 0 | -0.00012625834 | -12.349819 | 6.2213793 | 272.62146 | 277.19934 | -4.3752799
181.11062 | -3.2374043 | -4.3244653 | 0.01173659 | 0 | 0 | -0.00027038812 | -12.361364 | 6.2183347 | 272.6395 | 277.22797 | -4.3759947
181.11064 | -3.2373815 | -4.3389702 | 0.01039543 | 0 | 0 | -0.00027973074 | -12.362112 | 6.2138257 | 272.6575 | 277.25662 | -4.3753414
181.11066 | -3.2373583 | -4.3600602 | -0.0028089171 | 0 | 0 | -0.00028026907 | -12.362155 | 6.2091775 | 272.67554 | 277.28528 | -4.3752842
181.11068 | -3.2373352 | -4.3618579 | -0.0017689812 | 0 | 0 | -0.00028029035 | -12.362176 | 6.2087831 | 272.69354 | 277.31393 | -4.3752799
181.1107 | -3.2373123 | -4.3818388 | 0.0041540829 | 0 | 0 | -0.00019692318 | -12.552999 | 6.2002277 | 272.71155 | 277.34259 | -4.3752799
181.11072 | -3.2372892 | -4.3835635 | 0.0010338171 | 0 | 0 | -0.00018971789 | -12.569492 | 6.1973567 | 272.72958 | 277.37125 | -4.3752799
181.11074 | -3.2372661 | -4.3969207 | -0.0028765216 | 0 | 0 | -0.00018925084 | -12.570561 | 6.1907268 | 272.74759 | 277.3999 | -4.3752799
181.11076 | -3.2372429 | -4.4245572 | 0.0091356002 | 0 | 0 | -0.00018922394 | -12.570622 | 6.1880264 | 272.76563 | 277.42856 | -4.376709
181.11078 | -3.23722 | -4.4269233 | 0.012358312 | 0 | 0 | -0.00018908214 | -12.570642 | 6.181407 | 272.78363 | 277.45721 | -4.3754039
181.1108 | -3.2371969 | -4.4469395 | 0.0031741813 | 0 | 0 | 0.0013118782 | -12.742384 | 6.1723104 | 272.80167 | 277.48584 | -4.3745732
181.11082 | -3.237174 | -4.4420462 | -0.0041601094 | 0 | 0 | 0.0014416027 | -12.757229 | 6.171536 | 272.81967 | 277.5145 | -4.3752184
181.11084 | -3.2371509 | -4.4614496 | 0.0024847987 | 0 | 0 | 0.0014500114 | -12.758191 | 6.1629553 | 272.83771 | 277.54315 | -4.3745613
181.11086 | -3.2371278 | -4.4631381 | 0.004523912 | 0 | 0 | 0.001450496 | -12.758246 | 6.1600828 | 272.85571 | 277.57181 | -4.3766479
181.11088 | -3.2371047 | -4.4831104 | -0.0025723737 | 0 | 0 | 0.0014503662 | -12.758263 | 6.1491876 | 272.87372 | 277.60046 | -4.3753996
181.1109 | -3.2370815 | -4.4715915 | 0.0026204537 | 0 | 0 | -0.00021746256 | -12.910921 | 6.1461191 | 272.89175 | 277.62912 | -4.3738585
181.11092 | -3.2370589 | -4.4771805 | 0.01469963 | 0 | 0 | -0.00036160921 | -12.924115 | 6.1394758 | 272.90976 | 277.65778 | -4.3751574
181.11094 | -3.2370358 | -4.4776864 | 0.0091975695 | 0 | 0 | -0.00037095291 | -12.92497 | 6.1346431 | 272.9278 | 277.68643 | -4.3738427
181.11096 | -3.2370126 | -4.4909616 | -0.0036442329 | 0 | 0 | -0.00037149127 | -12.925019 | 6.1342368 | 272.9458 | 277.71509 | -4.3737268
181.11098 | -3.2369895 | -4.4854865 | -0.0011126174 | 0 | 0 | -0.00037149698 | -12.925022 | 6.1235485 | 272.96384 | 277.74374 | -4.3751483
181.111 | -3.2369664 | -4.4849863 | 0.0042123031 | 0 | 0 | -0.00012114034 | -12.925022 | 6.1162271 | 272.98184 | 277.77237 | -4.3752718
181.11102 | -3.2369435 | -4.4717112 | 0.00031143785 | 0 | 0 | -9.9502562e-05 | -12.925022 | 6.1113486 | 272.99985 | 277.80103 | -4.3745646
181.11104 | -3.2369206 | -4.4705648 | -0.0014872737 | 0 | 0 | -9.8099983e-05 | -12.925022 | 6.1024108 | 273.01788 | 277.82968 | -4.3737888
181.11106 | -3.2368975 | -4.4704881 | 0.0092571536 | 0 | 0 | -9.8019169e-05 | -12.925022 | 6.0931172 | 273.03589 | 277.85834 | -4.373723
181.11108 | -3.2368743 | -4.4439974 | 0.013818081 | 0 | 0 | -9.7866687e-05 | -12.925011 | 6.090198 | 273.05392 | 277.88699 | -4.3751483
181.1111 | -3.2368512 | -4.4350867 | 0.0040263729 | 0 | 0 | 0.0014862126 | -12.810519 | 6.0814333 | 273.07193 | 277.91565 | -4.3759861
181.11112 | -3.2368281 | -4.4409866 | -0.0048147184 | 0 | 0 | 0.0016231207 | -12.800624 | 6.078548 | 273.08997 | 277.94431 | -4.3753414
181.11114 | -3.2368052 | -4.428268 | 0.0017003776 | 0 | 0 | 0.0016319952 | -12.799982 | 6.0697851 | 273.10797 | 277.97296 | -4.3752842
181.11116 | -3.2367821 | -4.4072924 | 0.005183727 | 0 | 0 | 0.0016325066 | -12.799945 | 6.0626349 | 273.12598 | 278.00162 | -4.3738508
181.11118 | -3.2367592 | -4.3922596 | -0.0017874257 | 0 | 0 | 0.0016323705 | -12.799931 | 6.0598998 | 273.14401 | 278.03024 | -4.3751564
181.1112 | -3.2367361 | -4.3843756 | 0.0041387849 | 0 | 0 | -0.00011856385 | -12.666354 | 6.0468826 | 273.16202 | 278.0589 | -4.3752723
181.11122 | -3.2367129 | -4.3638568 | 0.014102933 | 0 | 0 | -0.00026989303 | -12.654809 | 6.0436296 | 273.18005 | 278.08755 | -4.3752794
181.11124 | -3.2366898 | -4.3488536 | 0.0076912362 | 0 | 0 | -0.00027970233 | -12.654061 | 6.0369749 | 273.19806 | 278.11621 | -4.3752799
181.11126 | -3.2366669 | -4.3277292 | -0.0052250973 | 0 | 0 | -0.00028026753 | -12.654018 | 6.0300074 | 273.21609 | 278.14487 | -4.3752799
181.11128 | -3.2366438 | -4.3126864 | -0.0012463672 | 0 | 0 | -0.00028028246 | -12.653995 | 6.016623 | 273.2341 | 278.17352 | -4.3752799
181.1113 | -3.2366207 | -4.2849374 | 0.0049298131 | 0 | 0 | -0.00011342725 | -12.444089 | 6.0112143 | 273.25211 | 278.20218 | -4.3752799
181.11132 | -3.2365978 | -4.2560773 | -0.0018043434 | 0 | 0 | -9.9006269e-05 | -12.425947 | 6.004374 | 273.27014 | 278.23083 | -4.3752799
181.11134 | -3.2365746 | -4.2205276 | -0.00094515475 | 0 | 0 | -9.807149e-05 | -12.424771 | 6.0037913 | 273.28815 | 278.25949 | -4.3759947
181.11136 | -3.2365518 | -4.2108855 | 0.0093078231 | 0 | 0 | -9.8017626e-05 | -12.424704 | 5.9888277 | 273.30618 | 278.28812 | -4.376771
181.11138 | -3.2365286 | -4.183629 | 0.012369319 | 0 | 0 | -9.7882184e-05 | -12.424668 | 5.9832687 | 273.32419 | 278.31677 | -4.3754077
181.1114 | -3.2365055 | -4.1548042 | 0.00027037834 | 0 | 0 | 0.00131959 | -12.081184 | 5.9742866 | 273.34222 | 278.34543 | -4.3752885
181.11142 | -3.2364824 | -4.1391187 | -0.004411031 | 0 | 0 | 0.0014420989 | -12.051498 | 5.9692559 | 273.36023 | 278.37408 | -4.3752804
181.11144 | -3.2364593 | -4.1113281 | 0.0031948565 | 0 | 0 | 0.00145004 | -12.049573 | 5.9624391 | 273.37823 | 278.40274 | -4.3752799
181.11146 | -3.2364364 | -4.0824661 | 0.004585749 | 0 | 0 | 0.0014504975 | -12.049462 | 5.9533296 | 273.39627 | 278.4314 | -4.376709
181.11148 | -3.2364135 | -4.0402918 | -0.0025680843 | 0 | 0 | 0.0014503662 | -12.04942 | 5.944025 | 273.41428 | 278.46005 | -4.3754039
181.1115 | -3.2363904 | -4.0035911 | 0.0055250055 | 0 | 0 | -0.00021746256 | -11.667773 | 5.9411044 | 273.43231 | 278.48871 | -4.375288
181.11152 | -3.2363672 | -3.9806318 | 0.013497606 | 0 | 0 | -0.00036160921 | -11.634789 | 5.9302063 | 273.45032 | 278.51736 | -4.3759947
181.11154 | -3.2363441 | -3.9588504 | 0.0047319657 | 0 | 0 | -0.00037095291 | -11.632651 | 5.9186068 | 273.46835 | 278.54599 | -4.3753414
181.11156 | -3.236321 | -3.9437652 | -0.0047533414 | 0 | 0 | -0.00037149127 | -11.632527 | 5.9069629 | 273.48636 | 278.57465 | -4.3752842
181.11158 | -3.2362981 | -3.9160128 | -0.0004738826 | 0 | 0 | -0.00037148918 | -11.63249 | 5.9059777 | 273.50439 | 278.6033 | -4.3752799
181.1116 | -3.2362752 | -3.8805332 | 0.0035439059 | 0 | 0 | -3.7714031e-05 | -11.308089 | 5.8952513 | 273.5224 | 278.63196 | -4.3738508
181.11162 | -3.2362521 | -3.8576529 | -0.0019256348 | 0 | 0 | -8.8665711e-06 | -11.280052 | 5.887928 | 273.54041 | 278.66061 | -4.3751564
181.11164 | -3.2362289 | -3.8424971 | -0.0016792351 | 0 | 0 | -6.9966532e-06 | -11.278235 | 5.8809171 | 273.55844 | 278.68927 | -4.3752723
181.11166 | -3.2362058 | -3.8213637 | 0.010696259 | 0 | 0 | -6.8889112e-06 | -11.27813 | 5.8696623 | 273.57645 | 278.71793 | -4.3752794
181.11168 | -3.2361827 | -3.7996981 | 0.011037911 | 0 | 0 | -6.7739447e-06 | -11.278095 | 5.8623052 | 273.59448 | 278.74658 | -4.3752799
181.1117 | -3.2361598 | -3.7713788 | -0.0012992115 | 0 | 0 | 0.0011605207 | -10.972778 | 5.8574228 | 273.61249 | 278.77524 | -4.3752799
181.11172 | -3.2361369 | -3.7623482 | -0.0059961267 | 0 | 0 | 0.0012614074 | -10.94639 | 5.8399558 | 273.63052 | 278.80386 | -4.3752799
181.11174 | -3.2361138 | -3.7417567 | 0.0016080125 | 0 | 0 | 0.0012679469 | -10.944679 | 5.8363223 | 273.64853 | 278.83252 | -4.3752799
181.11176 | -3.2360907 | -3.746613 | 0.0029998394 | 0 | 0 | 0.0012683237 | -10.94458 | 5.8275108 | 273.66653 | 278.86118 | -4.3752799
181.11178 | -3.2360675 | -3.7205842 | -0.0019758663 | 0 | 0 | 0.0012682114 | -10.944555 | 5.8224907 | 273.68457 | 278.88983 | -4.3752799
181.1118 | -3.2360446 | -3.7050817 | 0.0055790166 | 0 | 0 | -0.00014935721 | -10.734649 | 5.81141 | 273.70258 | 278.91849 | -4.3752799
181.11182 | -3.2360215 | -3.6971684 | 0.012049379 | 0 | 0 | -0.00027187439 | -10.716507 | 5.8019309 | 273.72061 | 278.94714 | -4.3752799
181.11184 | -3.2359984 | -3.6898921 | 0.0046066977 | 0 | 0 | -0.00027981604 | -10.715331 | 5.7904706 | 273.73862 | 278.9758 | -4.3759947
181.11186 | -3.2359755 | -3.6892772 | -0.0047613955 | 0 | 0 | -0.00028027364 | -10.715264 | 5.7894969 | 273.75665 | 279.00446 | -4.3753414
181.11188 | -3.2359524 | -3.6826155 | 0.00025211222 | 0 | 0 | -0.00028026718 | -10.715251 | 5.7830362 | 273.77466 | 279.03311 | -4.3738546
181.1119 | -3.2359293 | -3.6754198 | 0.0050584571 | 0 | 0 | 5.3418808e-05 | -10.619839 | 5.7696848 | 273.79266 | 279.06177 | -4.3751569
181.11192 | -3.2359064 | -3.6814315 | -0.0017959551 | 0 | 0 | 8.2258557e-05 | -10.611593 | 5.7621446 | 273.8107 | 279.09039 | -4.3759866
181.11194 | -3.2358832 | -3.675343 | -0.0002181451 | 0 | 0 | 8.4127976e-05 | -10.611058 | 5.750855 | 273.8287 | 279.11905 | -4.3753414
181.11196 | -3.2358601 | -3.6748061 | 0.011548549 | 0 | 0 | 8.4235682e-05 | -10.611027 | 5.7413635 | 273.84674 | 279.14771 | -4.3752842
181.11198 | -3.235837 | -3.6813931 | 0.010383308 | 0 | 0 | 8.4335072e-05 | -10.611026 | 5.7320342 | 273.86475 | 279.17636 | -4.3752799
181.112 | -3.2358141 | -3.6885848 | -0.0020836319 | 0 | 0 | 0.0010850173 | -10.611026 | 5.7248473 | 273.88278 | 279.20502 | -4.3738508
181.11202 | -3.235791 | -3.6891954 | -0.0053361752 | 0 | 0 | 0.0011715041 | -10.611026 | 5.7178454 | 273.90079 | 279.23367 | -4.3751564
181.11204 | -3.2357681 | -3.7024786 | 0.0038444912 | 0 | 0 | 0.0011771101 | -10.611026 | 5.7065907 | 273.91879 | 279.26233 | -4.3752723
181.11206 | -3.235745 | -3.7102499 | 0.0017391223 | 0 | 0 | 0.0011774332 | -10.611026 | 5.6971011 | 273.93683 | 279.29099 | -4.3745646
181.11208 | -3.2357218 | -3.7440042 | -0.0035415783 | 0 | 0 | 0.0011773102 | -10.611042 | 5.6899033 | 273.95483 | 279.31964 | -4.3752184
181.1121 | -3.2356987 | -3.7469084 | 0.0061725741 | 0 | 0 | -0.00032400442 | -10.782783 | 5.6743717 | 273.97287 | 279.34827 | -4.3752761
181.11212 | -3.2356756 | -3.760339 | 0.014281578 | 0 | 0 | -0.00045375948 | -10.797628 | 5.6666451 | 273.99088 | 279.37692 | -4.3745646
181.11214 | -3.2356529 | -3.761497 | 0.0033458706 | 0 | 0 | -0.00046217031 | -10.79859 | 5.6638732 | 274.00891 | 279.40558 | -4.3752184
181.11216 | -3.2356298 | -3.7880592 | -0.0048745344 | 0 | 0 | -0.00046265492 | -10.798645 | 5.655117 | 274.02692 | 279.43423 | -4.3752761
181.11218 | -3.2356067 | -3.8035972 | 0.00024462049 | 0 | 0 | -0.00046263429 | -10.798662 | 5.641571 | 274.04495 | 279.46289 | -4.3738503
181.1122 | -3.2355835 | -3.8181353 | 0.0043316321 | 0 | 0 | 3.7997808e-05 | -10.95132 | 5.631886 | 274.06296 | 279.49155 | -4.3751564
181.11222 | -3.2355604 | -3.8392289 | -0.0025849449 | 0 | 0 | 8.1266313e-05 | -10.964515 | 5.6246753 | 274.08096 | 279.5202 | -4.3752723
181.11224 | -3.2355373 | -3.8608913 | 0.0011668116 | 0 | 0 | 8.4071013e-05 | -10.96537 | 5.6112761 | 274.099 | 279.54886 | -4.3752794
181.11226 | -3.2355144 | -3.8825903 | 0.011669653 | 0 | 0 | 8.4232619e-05 | -10.965419 | 5.6016002 | 274.117 | 279.57751 | -4.3745646
181.11228 | -3.2354915 | -3.9042912 | 0.0096647982 | 0 | 0 | 8.4327126e-05 | -10.965447 | 5.5922594 | 274.13504 | 279.60614 | -4.3737888
181.1123 | -3.2354684 | -3.9259915 | -0.0028720747 | 0 | 0 | 0.0010016767 | -11.2326 | 5.5829401 | 274.15305 | 279.6348 | -4.3751526
181.11232 | -3.2354453 | -3.9344516 | -0.0032248655 | 0 | 0 | 0.0010809609 | -11.255689 | 5.5757532 | 274.17108 | 279.66345 | -4.3752718
181.11234 | -3.2354221 | -3.9748728 | 0.0040283035 | 0 | 0 | 0.0010861001 | -11.257185 | 5.5623546 | 274.18909 | 279.69211 | -4.3752794
181.11236 | -3.2353992 | -3.9915957 | 0.00029947964 | 0 | 0 | 0.0010863963 | -11.257272 | 5.5548124 | 274.20709 | 279.72076 | -4.3752799
181.11238 | -3.2353761 | -4.0194526 | -0.0014881674 | 0 | 0 | 0.0010863031 | -11.257306 | 5.5477867 | 274.22513 | 279.74942 | -4.3752799
181.1124 | -3.2353532 | -4.0350752 | 0.0070781345 | 0 | 0 | -8.1363622e-05 | -11.562623 | 5.5322661 | 274.24313 | 279.77808 | -4.3752799
181.11242 | -3.2353301 | -4.0694828 | 0.013629756 | 0 | 0 | -0.00018228237 | -11.589011 | 5.5266728 | 274.26117 | 279.80673 | -4.3752799
181.11244 | -3.235307 | -4.0922923 | 0.0040141647 | 0 | 0 | -0.00018882401 | -11.590722 | 5.5155549 | 274.27917 | 279.83539 | -4.3752799
181.11246 | -3.2352839 | -4.1008239 | -0.0048154909 | 0 | 0 | -0.00018920092 | -11.590821 | 5.5039415 | 274.29721 | 279.86401 | -4.3752799
181.11248 | -3.235261 | -4.1346278 | 0.00097401213 | 0 | 0 | -0.00018919009 | -11.590855 | 5.4880309 | 274.31522 | 279.89267 | -4.3752799
181.1125 | -3.2352378 | -4.157402 | 0.0051208152 | 0 | 0 | 0.00014453282 | -11.896172 | 5.4824119 | 274.33322 | 279.92133 | -4.376709
181.11252 | -3.2352147 | -4.1924152 | -0.0032443535 | 0 | 0 | 0.00017337575 | -11.92256 | 5.4734259 | 274.35126 | 279.94998 | -4.3754039
181.11254 | -3.2351918 | -4.2086453 | 0.0018347362 | 0 | 0 | 0.00017524538 | -11.924271 | 5.464129 | 274.36926 | 279.97864 | -4.375288
181.11256 | -3.2351687 | -4.2430925 | 0.01245473 | 0 | 0 | 0.00017535311 | -11.92437 | 5.4484143 | 274.3873 | 280.00729 | -4.3752804
181.11258 | -3.2351458 | -4.2725267 | 0.007553224 | 0 | 0 | 0.0001754135 | -11.924409 | 5.4385424 | 274.4053 | 280.03595 | -4.3752799
181.1126 | -3.2351227 | -4.2948728 | -0.0037823622 | 0 | 0 | 0.00075919303 | -12.286975 | 5.4291887 | 274.42334 | 280.06461 | -4.3752799
181.11262 | -3.2350996 | -4.3166151 | -0.0032995965 | 0 | 0 | 0.00080964772 | -12.318311 | 5.4177361 | 274.44135 | 280.09326 | -4.3752799
181.11264 | -3.2350764 | -4.3316994 | 0.0040234099 | 0 | 0 | 0.00081291824 | -12.320342 | 5.4082327 | 274.45935 | 280.12192 | -4.3752799
181.11266 | -3.2350533 | -4.379313 | -0.0011535146 | 0 | 0 | 0.00081310672 | -12.32046 | 5.3946371 | 274.47739 | 280.15054 | -4.3738508
181.11268 | -3.2350304 | -4.3900247 | -0.0023391384 | 0 | 0 | 0.00081302325 | -12.320495 | 5.378552 | 274.49539 | 280.1792 | -4.3751564
181.1127 | -3.2350075 | -4.4173484 | 0.0077334857 | 0 | 0 | -0.00018784814 | -12.625812 | 5.3686571 | 274.51343 | 280.20786 | -4.3752723
181.11272 | -3.2349844 | -4.4329343 | 0.012236059 | 0 | 0 | -0.00027435104 | -12.6522 | 5.3593001 | 274.53143 | 280.23651 | -4.3752794
181.11274 | -3.2349613 | -4.4474745 | 0.0024398444 | 0 | 0 | -0.00027995824 | -12.653911 | 5.3414507 | 274.54947 | 280.26517 | -4.3752799
181.11276 | -3.2349381 | -4.4619465 | -0.0049489527 | 0 | 0 | -0.00028028133 | -12.65401 | 5.3377919 | 274.56747 | 280.29382 | -4.3752799
181.11278 | -3.234915 | -4.4764147 | 0.00096528156 | 0 | 0 | -0.00028025976 | -12.654036 | 5.3225813 | 274.58548 | 280.32248 | -4.3752799
181.1128 | -3.2348921 | -4.4908819 | 0.0036685192 | 0 | 0 | 0.00013683194 | -12.883026 | 5.3148746 | 274.60352 | 280.35114 | -4.3752799
181.11282 | -3.2348692 | -4.5053501 | -0.0033697195 | 0 | 0 | 0.00017288025 | -12.902816 | 5.2971773 | 274.62152 | 280.37979 | -4.3752799
181.11284 | -3.2348461 | -4.5264378 | 0.0032793235 | 0 | 0 | 0.00017521693 | -12.904099 | 5.282867 | 274.63956 | 280.40842 | -4.3752799
181.11286 | -3.234823 | -4.528234 | 0.013305014 | 0 | 0 | 0.00017535157 | -12.904173 | 5.2773972 | 274.65756 | 280.43707 | -4.3752799
181.11288 | -3.2347999 | -4.5349712 | 0.0047193775 | 0 | 0 | 0.00017538223 | -12.904191 | 5.2641554 | 274.6756 | 280.46573 | -4.3745646
181.1129 | -3.2347767 | -4.5355515 | -0.0062069837 | 0 | 0 | 0.00042568517 | -13.056849 | 5.2480936 | 274.6936 | 280.49438 | -4.3737888
181.11292 | -3.2347538 | -4.5488324 | -0.003503995 | 0 | 0 | 0.00044731825 | -13.070043 | 5.2360668 | 274.71164 | 280.52304 | -4.3751526
181.11294 | -3.2347307 | -4.5565996 | 0.0025583454 | 0 | 0 | 0.00044872053 | -13.070898 | 5.2265272 | 274.72964 | 280.5517 | -4.3738427
181.11296 | -3.2347078 | -4.544004 | -0.0027316131 | 0 | 0 | 0.00044880132 | -13.070947 | 5.2171946 | 274.74765 | 280.58035 | -4.3751564
181.11298 | -3.2346847 | -4.5561428 | -0.0031989794 | 0 | 0 | 0.00044873549 | -13.070955 | 5.2057428 | 274.76569 | 280.60901 | -4.3738427
181.113 | -3.2346616 | -4.5373516 | 0.0091146948 | 0 | 0 | -0.0003021608 | -13.128203 | 5.1877098 | 274.78369 | 280.63766 | -4.3751564
181.11302 | -3.2346387 | -4.5489473 | 0.011630447 | 0 | 0 | -0.00036705902 | -13.133152 | 5.1733775 | 274.80173 | 280.66629 | -4.3752723
181.11304 | -3.2346156 | -4.5433636 | -0.00051964511 | 0 | 0 | -0.00037126575 | -13.133473 | 5.1657739 | 274.81973 | 280.69495 | -4.3745646
181.11306 | -3.2345924 | -4.5428572 | -0.0066562467 | 0 | 0 | -0.00037150815 | -13.133491 | 5.1502161 | 274.83777 | 280.7236 | -4.3737888
181.11308 | -3.2345695 | -4.5229597 | 0.00082311471 | 0 | 0 | -0.00037147445 | -13.133483 | 5.1382227 | 274.85577 | 280.75226 | -4.3751526
181.1131 | -3.2345464 | -4.5212364 | 0.0022067097 | 0 | 0 | 0.00012911879 | -13.038069 | 5.1265521 | 274.87378 | 280.78091 | -4.3752718
181.11312 | -3.2345233 | -4.4813981 | -0.0042220484 | 0 | 0 | 0.00017238395 | -13.029823 | 5.1106381 | 274.89182 | 280.80957 | -4.3752794
181.11314 | -3.2345004 | -4.4978218 | 0.0039337222 | 0 | 0 | 0.00017518844 | -13.029288 | 5.0986204 | 274.90982 | 280.83823 | -4.3752799
181.11316 | -3.2344773 | -4.4860706 | 0.011911307 | 0 | 0 | 0.00017535003 | -13.029257 | 5.0848165 | 274.92786 | 280.86688 | -4.3759947
181.11318 | -3.2344542 | -4.465158 | 0.0038714472 | 0 | 0 | 0.00017537437 | -13.029242 | 5.0729828 | 274.94586 | 280.89554 | -4.3746271
181.1132 | -3.234431 | -4.4435072 | -0.0055512087 | 0 | 0 | 0.00034229175 | -12.876584 | 5.0591898 | 274.9639 | 280.92416 | -4.3752222
181.11322 | -3.2344081 | -4.4284296 | -0.0019938762 | 0 | 0 | 0.000356718 | -12.863389 | 5.0452251 | 274.9819 | 280.95282 | -4.3752766
181.11324 | -3.234385 | -4.400681 | 0.0034139582 | 0 | 0 | 0.00035765313 | -12.862534 | 5.0355129 | 274.99991 | 280.98148 | -4.3759937
181.11326 | -3.2343621 | -4.3983083 | -0.0026603485 | 0 | 0 | 0.000357707 | -12.862485 | 5.0197716 | 275.01794 | 281.01013 | -4.3746271
181.11328 | -3.234339 | -4.3782897 | -0.0017426281 | 0 | 0 | 0.00035766311 | -12.862461 | 5.0056334 | 275.03595 | 281.03879 | -4.3752222
181.1133 | -3.2343159 | -4.3633175 | 0.0092402948 | 0 | 0 | -0.00014297762 | -12.633471 | 4.9916453 | 275.05399 | 281.06744 | -4.3752766
181.11332 | -3.2342927 | -4.3289523 | 0.010186724 | 0 | 0 | -0.00018624683 | -12.613681 | 4.9776673 | 275.07199 | 281.0961 | -4.3752799
181.11334 | -3.2342696 | -4.3127632 | -0.0013700586 | 0 | 0 | -0.00018905159 | -12.612398 | 4.9636908 | 275.09003 | 281.12476 | -4.3752799
181.11336 | -3.234247 | -4.2716994 | -0.0060006608 | 0 | 0 | -0.00018921318 | -12.612324 | 4.9539766 | 275.10803 | 281.15341 | -4.3752799
181.11338 | -3.2342238 | -4.2615557 | 0.0016076851 | 0 | 0 | -0.00018918292 | -12.612291 | 4.9361033 | 275.12604 | 281.18207 | -4.3752799
181.1134 | -3.2342007 | -4.2276473 | 0.0022732941 | 0 | 0 | 0.00022793937 | -12.306974 | 4.9281783 | 275.14407 | 281.21069 | -4.3752799
181.11342 | -3.2341776 | -4.2114892 | -0.0042178268 | 0 | 0 | 0.00026399031 | -12.280586 | 4.9104662 | 275.16208 | 281.23935 | -4.3752799
181.11344 | -3.2341545 | -4.1770463 | 0.0032085602 | 0 | 0 | 0.00026632712 | -12.278875 | 4.8961554 | 275.18011 | 281.26801 | -4.3752799
181.11346 | -3.2341313 | -4.1476111 | 0.012574945 | 0 | 0 | 0.00026646178 | -12.278776 | 4.8842878 | 275.19812 | 281.29666 | -4.3738508
181.11348 | -3.2341084 | -4.1186428 | 0.0039302269 | 0 | 0 | 0.00026647688 | -12.278735 | 4.8683615 | 275.21616 | 281.32532 | -4.3751564
181.1135 | -3.2340856 | -4.0830832 | -0.0048209107 | 0 | 0 | 0.00034999539 | -11.897089 | 4.8542113 | 275.23416 | 281.35397 | -4.3752723
181.11352 | -3.2340624 | -4.0469542 | -0.00047815731 | 0 | 0 | 0.00035721372 | -11.864105 | 4.8423548 | 275.2522 | 281.38263 | -4.3745646
181.11354 | -3.2340393 | -4.0174088 | 0.004268928 | 0 | 0 | 0.00035768159 | -11.861967 | 4.8285608 | 275.2702 | 281.41129 | -4.3752184
181.11356 | -3.2340162 | -3.9818106 | -0.0040417244 | 0 | 0 | 0.00035770854 | -11.861843 | 4.8124623 | 275.28821 | 281.43994 | -4.3752761
181.11358 | -3.2339933 | -3.9258122 | 0.0003154861 | 0 | 0 | 0.00035768663 | -11.861788 | 4.7961693 | 275.30624 | 281.46857 | -4.3752799
181.1136 | -3.2339702 | -3.8680637 | 0.010872544 | 0 | 0 | 0.00010736439 | -11.346563 | 4.7841272 | 275.32425 | 281.49722 | -4.3745646
181.11362 | -3.233947 | -3.8300643 | 0.010323885 | 0 | 0 | 8.5729611e-05 | -11.302033 | 4.7660575 | 275.34229 | 281.52588 | -4.3745031
181.11364 | -3.2339242 | -3.7739098 | -0.0020873013 | 0 | 0 | 8.4327228e-05 | -11.299146 | 4.7538548 | 275.36029 | 281.55453 | -4.3752146
181.11366 | -3.233901 | -3.696285 | -0.0031582701 | 0 | 0 | 8.4246429e-05 | -11.29898 | 4.7400384 | 275.37833 | 281.58319 | -4.3752761
181.11368 | -3.2338779 | -3.6234579 | 0.0040327972 | 0 | 0 | 8.4281048e-05 | -11.298896 | 4.7282038 | 275.39633 | 281.61185 | -4.3738503
181.1137 | -3.233855 | -3.5312195 | 0.0024777192 | 0 | 0 | 0.00050124188 | -10.497438 | 4.7122793 | 275.41434 | 281.6405 | -4.3751564
181.11372 | -3.2338319 | -3.4174287 | -0.0027517055 | 0 | 0 | 0.00053727883 | -10.428169 | 4.7002611 | 275.43237 | 281.66916 | -4.3752723
181.11374 | -3.2338088 | -3.2885659 | 0.0069649299 | 0 | 0 | 0.0005396147 | -10.423679 | 4.6843243 | 275.45038 | 281.69781 | -4.3752794
181.11376 | -3.2337859 | -3.1319554 | 0.01434872 | 0 | 0 | 0.0005397494 | -10.42342 | 4.6659088 | 275.46841 | 281.72644 | -4.3752799
181.11378 | -3.2337627 | -2.9795969 | 0.0048029716 | 0 | 0 | 0.00053974881 | -10.423245 | 4.6558161 | 275.48642 | 281.7551 | -4.3752799
181.1138 | -3.2337399 | -2.8342855 | -0.003296732 | 0 | 0 | 0.00045649608 | -8.7058306 | 4.6464472 | 275.50446 | 281.78375 | -4.3752799
181.11382 | -3.2337167 | -2.7558 | 0.0025565808 | 0 | 0 | 0.00044930074 | -8.5573997 | 4.6221991 | 275.52246 | 281.81241 | -4.3752799
181.11384 | -3.2336936 | -2.7890377 | 0.0067076702 | 0 | 0 | 0.00044883433 | -8.5477781 | 4.6158547 | 275.54047 | 281.84106 | -4.3759947
181.11386 | -3.2336705 | -3.0172317 | -0.00020572678 | 0 | 0 | 0.00044880746 | -8.547224 | 4.596159 | 275.5585 | 281.86972 | -4.3753414
181.11388 | -3.2336473 | -3.5070887 | 0.0020944625 | 0 | 0 | 0.00044879038 | -8.5473375 | 4.5838051 | 275.57651 | 281.89838 | -4.3752842
181.1139 | -3.2336245 | -4.3105779 | 0.013197039 | 0 | 0 | 0.00028188658 | -10.093008 | 4.5678468 | 275.59454 | 281.92703 | -4.3752799
181.11392 | -3.2336016 | -5.5313911 | 0.0083421608 | 0 | 0 | 0.00026746147 | -10.226598 | 4.5558267 | 275.61255 | 281.95569 | -4.3752799
181.11394 | -3.2335784 | -7.1982598 | -0.0058941483 | 0 | 0 | 0.00026652642 | -10.235257 | 4.5377579 | 275.63058 | 281.98431 | -4.3752799
181.11396 | -3.2335553 | -9.3333368 | -0.0085670818 | 0 | 0 | 0.00026647255 | -10.235755 | 4.5276875 | 275.64859 | 282.01297 | -4.3752799
181.11398 | -3.2335322 | -11.938478 | -0.0065940795 | 0 | 0 | 0.00026638381 | -10.23791 | 4.5119233 | 275.6666 | 282.04163 | -4.3752799
181.114 | -3.2335091 | -14.921088 | -0.013680888 | 0 | 0 | -0.00065149111 | -32.984093 | 4.4999156 | 275.68463 | 282.07028 | -4.3752799
181.11402 | -3.2334862 | -18.220188 | -0.023009039 | 0 | 0 | -0.00073082087 | -34.949993 | 4.4818478 | 275.70264 | 282.09894 | -4.3752799
181.11404 | -3.2334633 | -21.704853 | -0.018719744 | 0 | 0 | -0.00073596317 | -35.077423 | 4.4739103 | 275.72067 | 282.12759 | -4.3752799
181.11406 | -3.2334402 | -25.238064 | -0.021237878 | 0 | 0 | -0.00073625945 | -35.084763 | 4.4647274 | 275.73868 | 282.15625 | -4.3759947
181.11408 | -3.233417 | -28.682402 | -0.04106959 | 0 | 0 | -0.00073663518 | -35.089314 | 4.4511538 | 275.75671 | 282.18491 | -4.3753414
181.1141 | -3.2333939 | -31.871645 | -0.057301335 | 0 | 0 | -0.0045837844 | -79.455833 | 4.4393344 | 275.77472 | 282.21356 | -4.3752842
181.11412 | -3.2333708 | -34.671444 | -0.06157222 | 0 | 0 | -0.0049162838 | -83.290329 | 4.4276748 | 275.79272 | 282.24222 | -4.3767095
181.11414 | -3.2333479 | -37.044144 | -0.068447374 | 0 | 0 | -0.0049378369 | -83.538879 | 4.4138947 | 275.81076 | 282.27084 | -4.3761177
181.11416 | -3.2333248 | -38.952042 | -0.081378058 | 0 | 0 | -0.0049390793 | -83.5532 | 4.4084592 | 275.82877 | 282.2995 | -4.37535
181.11418 | -3.2333019 | -40.417526 | -0.086838938 | 0 | 0 | -0.0049395855 | -83.556824 | 4.3952198 | 275.8468 | 282.32816 | -4.375999
181.1142 | -3.2332788 | -41.436226 | -0.086561739 | 0 | 0 | -0.0096421065 | -114.0406 | 4.3855562 | 275.86481 | 282.35681 | -4.3753419
181.11422 | -3.2332556 | -42.110065 | -0.10032625 | 0 | 0 | -0.010048534 | -116.67523 | 4.3804798 | 275.88284 | 282.38547 | -4.3752842
181.11424 | -3.2332325 | -42.505447 | -0.12257345 | 0 | 0 | -0.010074878 | -116.84602 | 4.3715286 | 275.90085 | 282.41412 | -4.3752799
181.11426 | -3.2332096 | -42.711079 | -0.13027959 | 0 | 0 | -0.010076396 | -116.85585 | 4.3601017 | 275.91888 | 282.44278 | -4.3752799
181.11428 | -3.2331865 | -42.817677 | -0.1330834 | 0 | 0 | -0.010076935 | -116.85694 | 4.3569984 | 275.93689 | 282.47144 | -4.3738508
181.1143 | -3.2331634 | -42.935268 | -0.14638253 | 0 | 0 | -0.014969529 | -122.86671 | 4.3482218 | 275.9549 | 282.50009 | -4.3737273
181.11432 | -3.2331405 | -43.098778 | -0.15623958 | 0 | 0 | -0.015392384 | -123.3861 | 4.3474684 | 275.97293 | 282.52872 | -4.3722897
181.11434 | -3.2331173 | -43.362194 | -0.15270981 | 0 | 0 | -0.015419794 | -123.41978 | 4.3388891 | 275.99094 | 282.55737 | -4.3707366
181.11436 | -3.2330945 | -43.736519 | -0.154567 | 0 | 0 | -0.015421373 | -123.42172 | 4.3338833 | 276.00897 | 282.58603 | -4.3706055
181.11438 | -3.2330713 | -44.203403 | -0.17288719 | 0 | 0 | -0.01542187 | -123.42217 | 4.3185406 | 276.02698 | 282.61469 | -4.3691669
181.1144 | -3.2330482 | -44.729256 | -0.18535838 | 0 | 0 | -0.019827759 | -127.16443 | 4.3236203 | 276.04501 | 282.64334 | -4.370472
181.11442 | -3.2330251 | -45.253635 | -0.18495044 | 0 | 0 | -0.020208549 | -127.48786 | 4.3112926 | 276.06302 | 282.672 | -4.3691583
181.11444 | -3.2330022 | -45.758572 | -0.1870708 | 0 | 0 | -0.020233231 | -127.50883 | 4.3038197 | 276.08102 | 282.70065 | -4.3661842
181.11446 | -3.2329791 | -46.133881 | -0.19596757 | 0 | 0 | -0.020234654 | -127.51003 | 4.2946668 | 276.09906 | 282.72931 | -4.3645
181.11448 | -3.2329562 | -46.376472 | -0.19092306 | 0 | 0 | -0.02023489 | -127.51064 | 4.2896242 | 276.11707 | 282.75797 | -4.3629313
181.1145 | -3.232933 | -46.435108 | -0.18393604 | 0 | 0 | -0.021934303 | -133.18854 | 4.2806754 | 276.1351 | 282.78659 | -4.3635135
181.11452 | -3.2329099 | -46.31176 | -0.19133043 | 0 | 0 | -0.022081178 | -133.67926 | 4.2735133 | 276.15311 | 282.81525 | -4.3628521
181.11454 | -3.2328868 | -46.006702 | -0.20287363 | 0 | 0 | -0.0220907 | -133.71106 | 4.26438 | 276.17114 | 282.8439 | -4.3613644
181.11456 | -3.2328637 | -45.590317 | -0.20022617 | 0 | 0 | -0.022091249 | -133.71291 | 4.2550745 | 276.18915 | 282.87256 | -4.3598075
181.11458 | -3.232841 | -45.0751 | -0.19416741 | 0 | 0 | -0.022091309 | -133.71266 | 4.2457571 | 276.20715 | 282.90121 | -4.3582463
181.1146 | -3.2328179 | -44.519562 | -0.19873126 | 0 | 0 | -0.022431532 | -130.09946 | 4.2428365 | 276.22519 | 282.92987 | -4.3566847
181.11462 | -3.2327948 | -44.043896 | -0.19913599 | 0 | 0 | -0.022460938 | -129.78719 | 4.2362022 | 276.24319 | 282.95853 | -4.3558383
181.11464 | -3.2327716 | -43.66478 | -0.18827097 | 0 | 0 | -0.022462845 | -129.76694 | 4.218575 | 276.26123 | 282.98718 | -4.3550534
181.11466 | -3.2327485 | -43.453796 | -0.18660587 | 0 | 0 | -0.022462953 | -129.76578 | 4.2085338 | 276.27924 | 283.01584 | -4.3535581
181.11468 | -3.2327254 | -43.455479 | -0.197375 | 0 | 0 | -0.022463009 | -129.76534 | 4.2013001 | 276.29727 | 283.04446 | -4.3520007
181.1147 | -3.2327025 | -43.67355 | -0.20339072 | 0 | 0 | -0.022973644 | -125.6175 | 4.1921639 | 276.31528 | 283.07312 | -4.3532987
181.11472 | -3.2326796 | -44.121029 | -0.19662923 | 0 | 0 | -0.023017777 | -125.25903 | 4.1849899 | 276.33328 | 283.10178 | -4.3519835
181.11474 | -3.2326565 | -44.779858 | -0.19821325 | 0 | 0 | -0.023020638 | -125.23579 | 4.1801205 | 276.35132 | 283.13043 | -4.34901
181.11476 | -3.2326334 | -45.616451 | -0.20562297 | 0 | 0 | -0.023020802 | -125.23445 | 4.1626534 | 276.36932 | 283.15909 | -4.3487549
181.11478 | -3.2326102 | -46.563972 | -0.2011774 | 0 | 0 | -0.023020836 | -125.23515 | 4.1568875 | 276.38736 | 283.18774 | -4.3487387
181.1148 | -3.2325873 | -47.603905 | -0.19569801 | 0 | 0 | -0.02327615 | -133.65982 | 4.1500244 | 276.40536 | 283.2164 | -4.3480225
181.11482 | -3.2325642 | -48.645218 | -0.20830357 | 0 | 0 | -0.023298215 | -134.38794 | 4.1409116 | 276.4234 | 283.24506 | -4.3479609
181.11484 | -3.2325411 | -49.648087 | -0.22319919 | 0 | 0 | -0.023299646 | -134.43515 | 4.1316066 | 276.44141 | 283.27371 | -4.3465281
181.11486 | -3.2325182 | -50.609249 | -0.22518942 | 0 | 0 | -0.023299728 | -134.43785 | 4.1244216 | 276.45944 | 283.30237 | -4.3456898
181.11488 | -3.2324951 | -51.458122 | -0.22606143 | 0 | 0 | -0.023299988 | -134.43921 | 4.1131549 | 276.47745 | 283.33099 | -4.3456192
181.1149 | -3.2324719 | -52.227001 | -0.24210756 | 0 | 0 | -0.026027635 | -147.3251 | 4.1036639 | 276.49545 | 283.35965 | -4.3427567
181.11492 | -3.2324491 | -52.906006 | -0.24930145 | 0 | 0 | -0.026263377 | -148.43878 | 4.0943346 | 276.51349 | 283.38831 | -4.3439388
181.11494 | -3.2324259 | -53.50703 | -0.24771604 | 0 | 0 | -0.026278658 | -148.51097 | 4.0892792 | 276.53149 | 283.41696 | -4.3440456
181.11496 | -3.2324028 | -54.07589 | -0.25773287 | 0 | 0 | -0.026279539 | -148.51514 | 4.0760651 | 276.54953 | 283.44562 | -4.3411951
181.11498 | -3.2323797 | -54.629326 | -0.28183845 | 0 | 0 | -0.026280172 | -148.51613 | 4.0685344 | 276.56754 | 283.47427 | -4.3409481
181.115 | -3.2323568 | -55.219875 | -0.29915211 | 0 | 0 | -0.032529149 | -156.8118 | 4.0572462 | 276.58557 | 283.50293 | -4.3409324
181.11502 | -3.2323339 | -55.858452 | -0.30568743 | 0 | 0 | -0.033069234 | -157.52875 | 4.0498867 | 276.60358 | 283.53159 | -4.3395019
181.11504 | -3.2323108 | -56.558674 | -0.32147047 | 0 | 0 | -0.033104245 | -157.57523 | 4.0407414 | 276.62158 | 283.56024 | -4.3393779
181.11506 | -3.2322876 | -57.321709 | -0.34460571 | 0 | 0 | -0.033106264 | -157.5779 | 4.0335655 | 276.63962 | 283.58887 | -4.3379407
181.11508 | -3.2322645 | -58.122051 | -0.35238537 | 0 | 0 | -0.033107072 | -157.57893 | 4.0201678 | 276.65762 | 283.61752 | -4.3378167
181.1151 | -3.2322414 | -58.951073 | -0.36100405 | 0 | 0 | -0.040603042 | -166.85159 | 4.0062275 | 276.67566 | 283.64618 | -4.3363791
181.11512 | -3.2322183 | -59.756924 | -0.388603 | 0 | 0 | -0.041250907 | -167.65303 | 4.0007825 | 276.69366 | 283.67484 | -4.334826
181.11514 | -3.2321956 | -60.503536 | -0.41638675 | 0 | 0 | -0.041292902 | -167.70496 | 3.9918075 | 276.7117 | 283.70349 | -4.3346949
181.11516 | -3.2321725 | -61.115097 | -0.42890385 | 0 | 0 | -0.04129532 | -167.70796 | 3.9761143 | 276.72971 | 283.73215 | -4.3339715
181.11518 | -3.2321494 | -61.588982 | -0.44518474 | 0 | 0 | -0.041296408 | -167.70897 | 3.9662442 | 276.74771 | 283.7608 | -4.3331952
181.1152 | -3.2321262 | -61.85577 | -0.47270888 | 0 | 0 | -0.051549181 | -176.776 | 3.9568899 | 276.76575 | 283.78946 | -4.3331289
181.11522 | -3.2321031 | -61.890182 | -0.48958105 | 0 | 0 | -0.052435305 | -177.55963 | 3.9475689 | 276.78375 | 283.81812 | -4.3316956
181.11524 | -3.2320802 | -61.710136 | -0.49825028 | 0 | 0 | -0.052492745 | -177.61043 | 3.9297209 | 276.80179 | 283.84674 | -4.3315716
181.11526 | -3.2320573 | -61.303581 | -0.51784933 | 0 | 0 | -0.052496053 | -177.61336 | 3.9217973 | 276.81979 | 283.8754 | -4.3301344
181.11528 | -3.2320342 | -60.701302 | -0.5507521 | 0 | 0 | -0.052497346 | -177.61328 | 3.9062181 | 276.83783 | 283.90405 | -4.3307252
181.1153 | -3.2320111 | -59.921303 | -0.5724386 | 0 | 0 | -0.064350419 | -175.01512 | 3.898488 | 276.85583 | 283.93271 | -4.3314934
181.11532 | -3.231988 | -59.016953 | -0.58514488 | 0 | 0 | -0.065374851 | -174.79056 | 3.8871861 | 276.87384 | 283.96136 | -4.3301296
181.11534 | -3.2319648 | -58.051022 | -0.60726202 | 0 | 0 | -0.065441258 | -174.776 | 3.8734283 | 276.89188 | 283.99002 | -4.3285809
181.11536 | -3.2319419 | -57.073597 | -0.63165981 | 0 | 0 | -0.065445088 | -174.77516 | 3.8615971 | 276.90988 | 284.01868 | -4.3284497
181.11538 | -3.2319188 | -56.140083 | -0.64244139 | 0 | 0 | -0.065446235 | -174.77399 | 3.8478053 | 276.92792 | 284.04733 | -4.3270116
181.1154 | -3.2318959 | -55.280758 | -0.65422165 | 0 | 0 | -0.075470805 | -162.66411 | 3.8381047 | 276.94592 | 284.07599 | -4.3268876
181.11542 | -3.2318728 | -54.523724 | -0.68281484 | 0 | 0 | -0.076337203 | -161.61751 | 3.824496 | 276.96396 | 284.10461 | -4.3261652
181.11544 | -3.2318497 | -53.903347 | -0.71285641 | 0 | 0 | -0.076393366 | -161.54967 | 3.8062778 | 276.98196 | 284.13327 | -4.3275318
181.11546 | -3.2318265 | -53.428928 | -0.72266209 | 0 | 0 | -0.076396599 | -161.54575 | 3.7940655 | 276.99997 | 284.16193 | -4.3255076
181.11548 | -3.2318037 | -53.08202 | -0.73507237 | 0 | 0 | -0.076397762 | -161.5448 | 3.7823813 | 277.01801 | 284.19058 | -4.3267593
181.1155 | -3.2317805 | -52.841816 | -0.75791126 | 0 | 0 | -0.086878419 | -153.61784 | 3.7728631 | 277.03601 | 284.21924 | -4.3254423
181.11552 | -3.2317574 | -52.680969 | -0.77002734 | 0 | 0 | -0.087784238 | -152.93274 | 3.7571347 | 277.05405 | 284.24789 | -4.3267555
181.11554 | -3.2317345 | -52.584354 | -0.773938 | 0 | 0 | -0.087842956 | -152.88832 | 3.7451303 | 277.07205 | 284.27655 | -4.3261566
181.11556 | -3.2317114 | -52.531521 | -0.79168254 | 0 | 0 | -0.087846339 | -152.88576 | 3.7355914 | 277.09009 | 284.30521 | -4.3275318
181.11558 | -3.2316885 | -52.482353 | -0.82152814 | 0 | 0 | -0.087847464 | -152.88547 | 3.7198615 | 277.10809 | 284.33386 | -4.3269372
181.1156 | -3.2316654 | -52.452618 | -0.83787066 | 0 | 0 | -0.09788768 | -151.37383 | 3.7099891 | 277.12613 | 284.36252 | -4.3254542
181.11562 | -3.2316422 | -52.411751 | -0.84213358 | 0 | 0 | -0.098755434 | -151.24318 | 3.6942372 | 277.14413 | 284.39114 | -4.3281856
181.11564 | -3.2316191 | -52.395481 | -0.86207849 | 0 | 0 | -0.098811679 | -151.23471 | 3.6822312 | 277.16214 | 284.4198 | -4.3284245
181.11566 | -3.231596 | -52.406952 | -0.87904227 | 0 | 0 | -0.09881492 | -151.23421 | 3.6684275 | 277.18018 | 284.44846 | -4.3284397
181.11568 | -3.2315731 | -52.45916 | -0.88337618 | 0 | 0 | -0.098815739 | -151.23419 | 3.6565938 | 277.19818 | 284.47711 | -4.3291554
181.1157 | -3.2315502 | -52.585213 | -0.89025658 | 0 | 0 | -0.10565409 | -151.19733 | 3.6428015 | 277.21622 | 284.50577 | -4.3299317
181.11572 | -3.2315271 | -52.819923 | -0.91553235 | 0 | 0 | -0.10624512 | -151.19414 | 3.6288357 | 277.23422 | 284.53442 | -4.329998
181.11574 | -3.231504 | -53.172646 | -0.93876183 | 0 | 0 | -0.10628343 | -151.19394 | 3.6148589 | 277.25226 | 284.56308 | -4.3300018
181.11576 | -3.2314808 | -53.637726 | -0.94507945 | 0 | 0 | -0.10628563 | -151.19392 | 3.6030142 | 277.27026 | 284.59174 | -4.3314309
181.11578 | -3.2314577 | -54.227444 | -0.95574987 | 0 | 0 | -0.10628654 | -151.19437 | 3.5913534 | 277.28827 | 284.62039 | -4.3315549
181.1158 | -3.2314348 | -54.942879 | -0.97626567 | 0 | 0 | -0.11473572 | -155.9874 | 3.5775719 | 277.3063 | 284.64902 | -4.331563
181.11582 | -3.2314119 | -55.7649 | -0.98528057 | 0 | 0 | -0.11546596 | -156.40164 | 3.5593419 | 277.32431 | 284.67767 | -4.3322783
181.11584 | -3.2313888 | -56.62788 | -0.9882012 | 0 | 0 | -0.11551329 | -156.4285 | 3.5449967 | 277.34235 | 284.70633 | -4.3316255
181.11586 | -3.2313657 | -57.519791 | -1.0065913 | 0 | 0 | -0.11551602 | -156.43005 | 3.5309954 | 277.36035 | 284.73499 | -4.3344254
181.11588 | -3.2313426 | -58.401329 | -1.034317 | 0 | 0 | -0.11551704 | -156.43117 | 3.5191488 | 277.37839 | 284.76364 | -4.3339543
181.1159 | -3.2313194 | -59.224335 | -1.0468446 | 0 | 0 | -0.12487135 | -167.51044 | 3.5053556 | 277.39639 | 284.7923 | -4.3346229
181.11592 | -3.2312965 | -59.946339 | -1.0544125 | 0 | 0 | -0.12567981 | -168.46799 | 3.4892576 | 277.4144 | 284.82095 | -4.3332529
181.11594 | -3.2312737 | -60.525688 | -1.073923 | 0 | 0 | -0.12573223 | -168.53006 | 3.4750962 | 277.43243 | 284.84961 | -4.3345618
181.11596 | -3.2312505 | -60.952709 | -1.0908438 | 0 | 0 | -0.12573525 | -168.53363 | 3.4589741 | 277.45044 | 284.87827 | -4.3339629
181.11598 | -3.2312274 | -61.265949 | -1.0937233 | 0 | 0 | -0.12573604 | -168.53452 | 3.4426794 | 277.46848 | 284.90689 | -4.3331947
181.116 | -3.2312043 | -61.424622 | -1.1041081 | 0 | 0 | -0.1324553 | -175.95544 | 3.4285057 | 277.48648 | 284.93555 | -4.334558
181.11602 | -3.2311814 | -61.431435 | -1.1304159 | 0 | 0 | -0.13303603 | -176.5968 | 3.4166477 | 277.50452 | 284.9642 | -4.3346772
181.11604 | -3.2311583 | -61.337143 | -1.1551809 | 0 | 0 | -0.13307367 | -176.63838 | 3.4007215 | 277.52252 | 284.99286 | -4.3361149
181.11606 | -3.2311351 | -61.158741 | -1.164534 | 0 | 0 | -0.13307583 | -176.64076 | 3.3887041 | 277.54053 | 285.02151 | -4.3348093
181.11608 | -3.2311122 | -60.929119 | -1.1769162 | 0 | 0 | -0.13307691 | -176.64081 | 3.3727667 | 277.55856 | 285.05017 | -4.336123
181.1161 | -3.2310891 | -60.682621 | -1.202657 | 0 | 0 | -0.14304751 | -175.62334 | 3.3564842 | 277.57657 | 285.07883 | -4.3348093
181.11612 | -3.231066 | -60.441067 | -1.2142987 | 0 | 0 | -0.14390926 | -175.53543 | 3.3444433 | 277.5946 | 285.10748 | -4.336123
181.11614 | -3.2310431 | -60.218891 | -1.2217944 | 0 | 0 | -0.14396513 | -175.52972 | 3.3306367 | 277.61261 | 285.13614 | -4.334095
181.11616 | -3.23102 | -60.034821 | -1.2463841 | 0 | 0 | -0.14396833 | -175.52939 | 3.308141 | 277.63065 | 285.16476 | -4.3353467
181.11618 | -3.2309968 | -59.872189 | -1.2782671 | 0 | 0 | -0.14396967 | -175.52911 | 3.2955594 | 277.64865 | 285.19342 | -4.3354588
181.1162 | -3.2309737 | -59.736931 | -1.2925955 | 0 | 0 | -0.15632759 | -172.75732 | 3.2795854 | 277.66669 | 285.22208 | -4.3340368
181.11622 | -3.2309508 | -59.629589 | -1.3046681 | 0 | 0 | -0.15739563 | -172.51776 | 3.2633007 | 277.68469 | 285.25073 | -4.3346281
181.11624 | -3.2309277 | -59.537395 | -1.3310999 | 0 | 0 | -0.15746488 | -172.50224 | 3.2491271 | 277.7027 | 285.27939 | -4.334682
181.11626 | -3.2309048 | -59.446461 | -1.3493371 | 0 | 0 | -0.15746887 | -172.50134 | 3.2351367 | 277.72073 | 285.30804 | -4.333971
181.11628 | -3.2308817 | -59.336414 | -1.3566742 | 0 | 0 | -0.15746994 | -172.50117 | 3.2147615 | 277.73874 | 285.3367 | -4.3339095
181.1163 | -3.2308586 | -59.211918 | -1.3717991 | 0 | 0 | -0.1666895 | -171.10011 | 3.202363 | 277.75677 | 285.36536 | -4.3331914
181.11632 | -3.2308354 | -59.067013 | -1.4021381 | 0 | 0 | -0.16748632 | -170.97903 | 3.1842697 | 277.77478 | 285.39401 | -4.3338437
181.11634 | -3.2308123 | -58.894791 | -1.4265162 | 0 | 0 | -0.16753796 | -170.97118 | 3.1763301 | 277.79282 | 285.42267 | -4.3331866
181.11636 | -3.2307897 | -58.707443 | -1.4336503 | 0 | 0 | -0.16754095 | -170.97072 | 3.1586175 | 277.81082 | 285.45129 | -4.3316994
181.11638 | -3.2307665 | -58.512455 | -1.4487458 | 0 | 0 | -0.16754217 | -170.97049 | 3.1464384 | 277.82883 | 285.47995 | -4.3315716
181.1164 | -3.2307434 | -58.336018 | -1.4747258 | 0 | 0 | -0.17888817 | -168.77675 | 3.1326232 | 277.84686 | 285.50861 | -4.3322783
181.11642 | -3.2307203 | -58.199589 | -1.4827524 | 0 | 0 | -0.17986877 | -168.58716 | 3.1186564 | 277.86487 | 285.53726 | -4.331625
181.11644 | -3.2306972 | -58.104965 | -1.4884822 | 0 | 0 | -0.17993234 | -168.57486 | 3.1025474 | 277.8829 | 285.56592 | -4.3308525
181.11646 | -3.2306743 | -58.052265 | -1.5114737 | 0 | 0 | -0.17993601 | -168.57416 | 3.0926499 | 277.90091 | 285.59457 | -4.331502
181.11648 | -3.2306511 | -58.092674 | -1.5352343 | 0 | 0 | -0.17993721 | -168.57402 | 3.074764 | 277.91895 | 285.62323 | -4.3301301
181.1165 | -3.2306283 | -58.192234 | -1.5430542 | 0 | 0 | -0.1907168 | -167.52321 | 3.0583091 | 277.93695 | 285.65189 | -4.3300104
181.11652 | -3.2306051 | -58.373497 | -1.5494964 | 0 | 0 | -0.19164845 | -167.43242 | 3.0462573 | 277.95496 | 285.68054 | -4.3285728
181.11654 | -3.230582 | -58.606495 | -1.5689178 | 0 | 0 | -0.19170885 | -167.42654 | 3.0345829 | 277.97299 | 285.70917 | -4.3298783
181.11656 | -3.2305589 | -58.920574 | -1.5792974 | 0 | 0 | -0.19171232 | -167.42619 | 3.016537 | 277.991 | 285.73782 | -4.3299942
181.11658 | -3.230536 | -59.254364 | -1.5765281 | 0 | 0 | -0.19171296 | -167.42647 | 3.0107324 | 278.00903 | 285.76648 | -4.3292866
181.1166 | -3.2305129 | -59.615288 | -1.584259 | 0 | 0 | -0.19655035 | -170.56039 | 2.9932044 | 278.02704 | 285.79514 | -4.327796
181.11662 | -3.23049 | -59.997711 | -1.6045381 | 0 | 0 | -0.19696844 | -170.83124 | 2.9831693 | 278.04507 | 285.82379 | -4.3269544
181.11664 | -3.2304668 | -60.352848 | -1.616441 | 0 | 0 | -0.19699553 | -170.8488 | 2.9631424 | 278.06308 | 285.85245 | -4.3268838
181.11666 | -3.2304437 | -60.698078 | -1.6145282 | 0 | 0 | -0.19699709 | -170.84981 | 2.952899 | 278.08109 | 285.8811 | -4.326879
181.11668 | -3.2304206 | -61.010986 | -1.6208769 | 0 | 0 | -0.1969977 | -170.8503 | 2.9349909 | 278.09912 | 285.90976 | -4.326879
181.1167 | -3.2303977 | -61.289593 | -1.6337727 | 0 | 0 | -0.20265292 | -175.47894 | 2.9249318 | 278.11713 | 285.93842 | -4.326879
181.11672 | -3.2303746 | -61.552673 | -1.6297926 | 0 | 0 | -0.20314169 | -175.879 | 2.9113002 | 278.13516 | 285.96704 | -4.326879
181.11674 | -3.2303514 | -61.745132 | -1.6243423 | 0 | 0 | -0.20317338 | -175.90492 | 2.8994775 | 278.15317 | 285.9957 | -4.3254499
181.11676 | -3.2303286 | -61.916435 | -1.6384019 | 0 | 0 | -0.2031752 | -175.90642 | 2.8856859 | 278.1712 | 286.02435 | -4.3253264
181.11678 | -3.2303054 | -62.049969 | -1.6512449 | 0 | 0 | -0.20317566 | -175.90675 | 2.8738525 | 278.18921 | 286.05301 | -4.3238888
181.1168 | -3.2302825 | -62.168358 | -1.6494238 | 0 | 0 | -0.20706251 | -178.60478 | 2.8557954 | 278.20721 | 286.08167 | -4.3230505
181.11682 | -3.2302594 | -62.255741 | -1.6477919 | 0 | 0 | -0.20739844 | -178.83798 | 2.8457263 | 278.22525 | 286.11032 | -4.3236952
181.11684 | -3.2302363 | -62.304745 | -1.6592721 | 0 | 0 | -0.20742022 | -178.85309 | 2.8342268 | 278.24326 | 286.13898 | -4.3223233
181.11686 | -3.2302132 | -62.332634 | -1.6609918 | 0 | 0 | -0.20742147 | -178.85397 | 2.8225887 | 278.26129 | 286.16763 | -4.3229184
181.11688 | -3.23019 | -62.328995 | -1.6516807 | 0 | 0 | -0.20742153 | -178.85408 | 2.8066766 | 278.2793 | 286.19629 | -4.3236866
181.1169 | -3.2301672 | -62.292896 | -1.655957 | 0 | 0 | -0.20722188 | -179.55753 | 2.7989249 | 278.29733 | 286.22491 | -4.3223228
181.11692 | -3.2301443 | -62.218334 | -1.6744972 | 0 | 0 | -0.20720463 | -179.61832 | 2.7876217 | 278.31534 | 286.25357 | -4.3229184
181.11694 | -3.2301211 | -62.092873 | -1.681174 | 0 | 0 | -0.20720351 | -179.62227 | 2.7717311 | 278.33337 | 286.28223 | -4.3222575
181.11696 | -3.230098 | -61.915447 | -1.6788127 | 0 | 0 | -0.20720345 | -179.6225 | 2.7575831 | 278.35138 | 286.31088 | -4.3221993
181.11698 | -3.2300749 | -61.68037 | -1.685858 | 0 | 0 | -0.20720387 | -179.62234 | 2.7457273 | 278.36938 | 286.33954 | -4.320766
181.117 | -3.2300518 | -61.414474 | -1.6980885 | 0 | 0 | -0.21170554 | -177.85608 | 2.7340658 | 278.38742 | 286.36819 | -4.3220711
181.11702 | -3.2300289 | -61.101898 | -1.6947764 | 0 | 0 | -0.21209462 | -177.70343 | 2.7224181 | 278.40543 | 286.39685 | -4.3221874
181.11704 | -3.230006 | -60.760117 | -1.6944689 | 0 | 0 | -0.21211983 | -177.69354 | 2.7150345 | 278.42346 | 286.42551 | -4.3207655
181.11706 | -3.2299829 | -60.396996 | -1.7133286 | 0 | 0 | -0.21212129 | -177.69296 | 2.7037554 | 278.44147 | 286.45416 | -4.3220711
181.11708 | -3.2299597 | -60.068798 | -1.7316595 | 0 | 0 | -0.21212192 | -177.69252 | 2.6942627 | 278.4595 | 286.48282 | -4.3221874
181.1171 | -3.2299366 | -59.721249 | -1.7346617 | 0 | 0 | -0.21805349 | -173.41962 | 2.6700068 | 278.47751 | 286.51144 | -4.3221946
181.11712 | -3.2299135 | -59.410339 | -1.7399714 | 0 | 0 | -0.21856613 | -173.05032 | 2.6657948 | 278.49551 | 286.5401 | -4.3214803
181.11714 | -3.2298906 | -59.134624 | -1.7593035 | 0 | 0 | -0.21859936 | -173.02638 | 2.6548126 | 278.51355 | 286.56876 | -4.320704
181.11716 | -3.2298675 | -58.919456 | -1.7667732 | 0 | 0 | -0.21860127 | -173.02499 | 2.641077 | 278.53156 | 286.59741 | -4.3206382
181.11718 | -3.2298446 | -58.767036 | -1.7659323 | 0 | 0 | -0.21860178 | -173.0246 | 2.6377764 | 278.54959 | 286.62607 | -4.3220634
181.1172 | -3.2298214 | -58.683899 | -1.7803702 | 0 | 0 | -0.22274342 | -169.6326 | 2.6204567 | 278.5676 | 286.65472 | -4.3221869
181.11722 | -3.2297983 | -58.645023 | -1.8092123 | 0 | 0 | -0.22310138 | -169.33945 | 2.6104352 | 278.58563 | 286.68338 | -4.3221946
181.11724 | -3.2297754 | -58.686596 | -1.8218445 | 0 | 0 | -0.22312458 | -169.32045 | 2.5989385 | 278.60364 | 286.71204 | -4.3221951
181.11726 | -3.2297523 | -58.767033 | -1.8265139 | 0 | 0 | -0.22312592 | -169.31935 | 2.5873008 | 278.62164 | 286.74069 | -4.3229103
181.11728 | -3.2297292 | -58.869869 | -1.8457751 | 0 | 0 | -0.22312698 | -169.31931 | 2.575654 | 278.63968 | 286.76932 | -4.3236861
181.1173 | -3.2297063 | -59.012955 | -1.8677621 | 0 | 0 | -0.23360369 | -169.65112 | 2.5704031 | 278.65768 | 286.79797 | -4.3223228
181.11732 | -3.2296832 | -59.153072 | -1.8689008 | 0 | 0 | -0.23450916 | -169.67981 | 2.5614407 | 278.67572 | 286.82663 | -4.3229184
181.11734 | -3.22966 | -59.299267 | -1.8769478 | 0 | 0 | -0.23456785 | -169.68167 | 2.5500128 | 278.69373 | 286.85529 | -4.3236866
181.11736 | -3.2296371 | -59.445984 | -1.9045093 | 0 | 0 | -0.23457123 | -169.68178 | 2.5362465 | 278.71176 | 286.88397 | -4.3251815
181.11738 | -3.229614 | -59.560749 | -1.9279333 | 0 | 0 | -0.23457241 | -169.68195 | 2.5265477 | 278.75327 | 286.93875 | -4.3253093
181.1174 | -3.2295909 | -59.672745 | -1.9349906 | 0 | 0 | -0.24525723 | -171.507 | 2.5150728 | 278.79477 | 286.99353 | -4.3253174
181.11742 | -3.2295678 | -59.752586 | -1.9457239 | 0 | 0 | -0.24618068 | -171.66473 | 2.5077007 | 278.83624 | 287.04831 | -4.3253179
181.11744 | -3.2295449 | -59.816845 | -1.9676963 | 0 | 0 | -0.24624056 | -171.67496 | 2.4964225 | 278.87775 | 287.10309 | -4.3253179
181.11746 | -3.2295218 | -59.860634 | -1.9768358 | 0 | 0 | -0.246244 | -171.67555 | 2.4890635 | 278.91925 | 287.15787 | -4.3260331
181.11748 | -3.2294989 | -59.915478 | -1.97686 | 0 | 0 | -0.24624474 | -171.67566 | 2.4799182 | 278.96072 | 287.21265 | -4.3268089
181.1175 | -3.2294757 | -59.945724 | -1.9935488 | 0 | 0 | -0.25235468 | -172.5974 | 2.4706109 | 279.00223 | 287.26743 | -4.3268752
181.11752 | -3.2294526 | -59.973827 | -2.0211318 | 0 | 0 | -0.25288275 | -172.67706 | 2.4591606 | 279.04373 | 287.3222 | -4.3254495
181.11754 | -3.2294295 | -60.014584 | -2.0300186 | 0 | 0 | -0.25291696 | -172.68222 | 2.4475255 | 279.08521 | 287.37698 | -4.3274703
181.11756 | -3.2294064 | -60.07563 | -2.0300112 | 0 | 0 | -0.25291893 | -172.68253 | 2.4380116 | 279.12671 | 287.43173 | -4.3269329
181.11758 | -3.2293837 | -60.119213 | -2.0459688 | 0 | 0 | -0.25291991 | -172.68259 | 2.4350777 | 279.16821 | 287.48651 | -4.3268828
181.1176 | -3.2293606 | -60.179619 | -2.0575123 | 0 | 0 | -0.26220408 | -173.21719 | 2.4241793 | 279.20969 | 287.54129 | -4.3283091
181.11762 | -3.2293375 | -60.254112 | -2.0519466 | 0 | 0 | -0.26300645 | -173.26341 | 2.4189765 | 279.25119 | 287.59607 | -4.3284321
181.11764 | -3.2293143 | -60.317188 | -2.0558019 | 0 | 0 | -0.26305848 | -173.2664 | 2.4014876 | 279.29269 | 287.65085 | -4.3262963
181.11766 | -3.2292912 | -60.410767 | -2.0757511 | 0 | 0 | -0.26306146 | -173.26657 | 2.3935878 | 279.33417 | 287.70563 | -4.3282552
181.11768 | -3.2292683 | -60.475487 | -2.0883601 | 0 | 0 | -0.26306215 | -173.26668 | 2.3865395 | 279.37567 | 287.76041 | -4.3284283
181.1177 | -3.2292452 | -60.543957 | -2.0865088 | 0 | 0 | -0.26862991 | -174.21144 | 2.3731494 | 279.41718 | 287.81519 | -4.3284402
181.11772 | -3.2292223 | -60.612808 | -2.090682 | 0 | 0 | -0.26911113 | -174.29311 | 2.3613439 | 279.45865 | 287.86996 | -4.3277254
181.11774 | -3.2291992 | -60.681679 | -2.101212 | 0 | 0 | -0.26914233 | -174.2984 | 2.3624797 | 279.50015 | 287.92474 | -4.3283792
181.11776 | -3.229176 | -60.731636 | -2.0984826 | 0 | 0 | -0.26914409 | -174.29871 | 2.3519373 | 279.54166 | 287.97952 | -4.3277216
181.11778 | -3.2291529 | -60.805187 | -2.0916929 | 0 | 0 | -0.26914424 | -174.2988 | 2.3424933 | 279.58313 | 288.0343 | -4.3269491
181.1178 | -3.22913 | -60.868195 | -2.0998261 | 0 | 0 | -0.26935488 | -175.17093 | 2.3310342 | 279.62463 | 288.08908 | -4.3275981
181.11782 | -3.2291069 | -60.942863 | -2.1165161 | 0 | 0 | -0.26937309 | -175.24631 | 2.3215315 | 279.66614 | 288.14386 | -4.3283706
181.11784 | -3.2290838 | -61.031162 | -2.1143119 | 0 | 0 | -0.26937425 | -175.25119 | 2.3185983 | 279.70761 | 288.19864 | -4.3277211
181.11786 | -3.2290609 | -61.120625 | -2.1075563 | 0 | 0 | -0.26937434 | -175.25146 | 2.3055677 | 279.74911 | 288.25342 | -4.3269491
181.11788 | -3.2290378 | -61.222767 | -2.1178689 | 0 | 0 | -0.2693747 | -175.25159 | 2.3023131 | 279.79062 | 288.3082 | -4.3268833
181.1179 | -3.2290146 | -61.357536 | -2.1202235 | 0 | 0 | -0.27306843 | -176.35991 | 2.2871294 | 279.83209 | 288.36298 | -4.326879
181.11792 | -3.2289917 | -61.488792 | -2.1066117 | 0 | 0 | -0.27338764 | -176.45569 | 2.2858224 | 279.8736 | 288.41776 | -4.326879
181.11794 | -3.2289686 | -61.638599 | -2.1047056 | 0 | 0 | -0.27340835 | -176.46188 | 2.2750754 | 279.9151 | 288.47253 | -4.326879
181.11796 | -3.2289455 | -61.796318 | -2.1183629 | 0 | 0 | -0.27340955 | -176.46225 | 2.2698829 | 279.95657 | 288.52731 | -4.3254499
181.11798 | -3.2289226 | -61.956432 | -2.1253548 | 0 | 0 | -0.27340969 | -176.46245 | 2.2609246 | 279.99808 | 288.58209 | -4.3253264
181.118 | -3.2288995 | -62.11882 | -2.1179469 | 0 | 0 | -0.27436149 | -178.41154 | 2.2558944 | 280.03958 | 288.63687 | -4.3267474
181.11802 | -3.2288766 | -62.257591 | -2.120199 | 0 | 0 | -0.27444378 | -178.58 | 2.2448139 | 280.08105 | 288.69165 | -4.3254418
181.11804 | -3.2288535 | -62.400272 | -2.1291199 | 0 | 0 | -0.27444911 | -178.59093 | 2.2395999 | 280.12256 | 288.74643 | -4.325326
181.11806 | -3.2288303 | -62.525471 | -2.1226246 | 0 | 0 | -0.27444944 | -178.59157 | 2.2285078 | 280.16406 | 288.80121 | -4.3253183
181.11808 | -3.2288072 | -62.6432 | -2.1147871 | 0 | 0 | -0.27444929 | -178.59178 | 2.2275574 | 280.20554 | 288.85599 | -4.3246031
181.1181 | -3.2287841 | -62.742447 | -2.126467 | 0 | 0 | -0.27286333 | -180.39328 | 2.2125695 | 280.24704 | 288.91074 | -4.3252563
181.11812 | -3.2287612 | -62.816299 | -2.1420133 | 0 | 0 | -0.27272627 | -180.54898 | 2.2091422 | 280.28854 | 288.96552 | -4.3245993
181.11814 | -3.2287383 | -62.89394 | -2.1418824 | 0 | 0 | -0.27271736 | -180.55907 | 2.1982114 | 280.33002 | 289.02029 | -4.3238263
181.11816 | -3.2287152 | -62.942196 | -2.1403916 | 0 | 0 | -0.27271685 | -180.55966 | 2.1930072 | 280.37152 | 289.07507 | -4.3237605
181.11818 | -3.2286921 | -62.993855 | -2.1526062 | 0 | 0 | -0.27271733 | -180.55977 | 2.1797829 | 280.41302 | 289.12985 | -4.3237567
181.1182 | -3.2286689 | -63.045864 | -2.1580212 | 0 | 0 | -0.2780132 | -181.46912 | 2.1722517 | 280.4545 | 289.18463 | -4.324472
181.11822 | -3.2286458 | -63.080025 | -2.1512065 | 0 | 0 | -0.2784709 | -181.54771 | 2.1652284 | 280.496 | 289.23941 | -4.3238182
181.11824 | -3.2286229 | -63.106701 | -2.1585963 | 0 | 0 | -0.27850059 | -181.55281 | 2.1625018 | 280.53751 | 289.29419 | -4.3237605
181.11826 | -3.2286 | -63.15062 | -2.1795797 | 0 | 0 | -0.27850229 | -181.5531 | 2.1494839 | 280.57898 | 289.34897 | -4.3223276
181.11828 | -3.2285769 | -63.184135 | -2.1915445 | 0 | 0 | -0.27850288 | -181.55316 | 2.1419663 | 280.62048 | 289.40375 | -4.3222036
181.1183 | -3.2285538 | -63.210766 | -2.1910887 | 0 | 0 | -0.28371882 | -182.05072 | 2.134943 | 280.66199 | 289.45853 | -4.3221955
181.11832 | -3.2285306 | -63.230869 | -2.2026463 | 0 | 0 | -0.28416967 | -182.09375 | 2.1279523 | 280.70346 | 289.51331 | -4.3221951
181.11834 | -3.2285075 | -63.256367 | -2.2196198 | 0 | 0 | -0.28419891 | -182.09651 | 2.1188312 | 280.74496 | 289.56808 | -4.3221951
181.11836 | -3.2284846 | -63.258533 | -2.2188871 | 0 | 0 | -0.28420055 | -182.09669 | 2.1137903 | 280.78647 | 289.62286 | -4.3221951
181.11838 | -3.2284615 | -63.258671 | -2.2209721 | 0 | 0 | -0.28420103 | -182.09671 | 2.1048417 | 280.82794 | 289.67764 | -4.3214803
181.1184 | -3.2284386 | -63.252728 | -2.2407601 | 0 | 0 | -0.28804964 | -182.28543 | 2.099812 | 280.86945 | 289.73242 | -4.3221335
181.11842 | -3.2284155 | -63.228394 | -2.2642505 | 0 | 0 | -0.28838229 | -182.30174 | 2.0908637 | 280.91095 | 289.7872 | -4.3221908
181.11844 | -3.2283924 | -63.178673 | -2.2691488 | 0 | 0 | -0.28840384 | -182.3028 | 2.0815699 | 280.95242 | 289.84198 | -4.3207655
181.11846 | -3.2283695 | -63.120831 | -2.2738864 | 0 | 0 | -0.28840509 | -182.30286 | 2.0765181 | 280.99393 | 289.89676 | -4.320642
181.11848 | -3.2283463 | -63.056381 | -2.2938921 | 0 | 0 | -0.2884061 | -182.30281 | 2.0718334 | 281.03543 | 289.95154 | -4.3213491
181.1185 | -3.2283232 | -62.973518 | -2.3043253 | 0 | 0 | -0.29852164 | -181.75378 | 2.0629072 | 281.0769 | 290.00632 | -4.322125
181.11852 | -3.2283001 | -62.895027 | -2.3008344 | 0 | 0 | -0.29939592 | -181.70633 | 2.0536146 | 281.11841 | 290.0611 | -4.3207612
181.11854 | -3.2282772 | -62.810997 | -2.313585 | 0 | 0 | -0.29945257 | -181.70326 | 2.0464303 | 281.15991 | 290.11588 | -4.3213568
181.11856 | -3.2282541 | -62.726471 | -2.3379302 | 0 | 0 | -0.29945585 | -181.70309 | 2.0394287 | 281.20139 | 290.17065 | -4.3206964
181.11858 | -3.2282312 | -62.624062 | -2.3501761 | 0 | 0 | -0.29945675 | -181.70296 | 2.0303073 | 281.24289 | 290.22543 | -4.3206382
181.1186 | -3.2282081 | -62.526058 | -2.3511903 | 0 | 0 | -0.30705321 | -180.55341 | 2.0273983 | 281.28439 | 290.28021 | -4.3206339
181.11862 | -3.2281849 | -62.428467 | -2.3643262 | 0 | 0 | -0.30770972 | -180.45407 | 2.0122368 | 281.32587 | 290.33496 | -4.3206339
181.11864 | -3.2281618 | -62.330906 | -2.3785288 | 0 | 0 | -0.30775228 | -180.44762 | 2.0109313 | 281.36737 | 290.38974 | -4.3206339
181.11866 | -3.2281389 | -62.233345 | -2.3790064 | 0 | 0 | -0.30775473 | -180.44725 | 2.0044494 | 281.40887 | 290.44452 | -4.3206339
181.11868 | -3.2281158 | -62.129829 | -2.3790228 | 0 | 0 | -0.30775523 | -180.4471 | 1.9996258 | 281.45035 | 290.4993 | -4.3206339
181.1187 | -3.2280929 | -62.049618 | -2.3979032 | 0 | 0 | -0.31157392 | -179.14314 | 1.9864262 | 281.49185 | 290.55408 | -4.3206339
181.11872 | -3.2280698 | -61.947613 | -2.415509 | 0 | 0 | -0.31190398 | -179.03044 | 1.9810287 | 281.53336 | 290.60886 | -4.322063
181.11874 | -3.2280467 | -61.866096 | -2.417722 | 0 | 0 | -0.31192538 | -179.02315 | 1.9699243 | 281.57483 | 290.66364 | -4.3214722
181.11876 | -3.2280235 | -61.770969 | -2.4186077 | 0 | 0 | -0.3119266 | -179.02272 | 1.9668418 | 281.61633 | 290.71841 | -4.3221326
181.11878 | -3.2280004 | -61.706154 | -2.433929 | 0 | 0 | -0.31192738 | -179.02261 | 1.9601983 | 281.65784 | 290.77319 | -4.3221908
181.1188 | -3.2279778 | -61.643982 | -2.437429 | 0 | 0 | -0.31971651 | -177.91438 | 1.9532317 | 281.69931 | 290.82797 | -4.3221951
181.11882 | -3.2279546 | -61.61982 | -2.4297166 | 0 | 0 | -0.32038975 | -177.81859 | 1.9441119 | 281.74081 | 290.88275 | -4.3221951
181.11884 | -3.2279315 | -61.60524 | -2.4370322 | 0 | 0 | -0.32043338 | -177.81239 | 1.9369386 | 281.78232 | 290.93753 | -4.3214803
181.11886 | -3.2279084 | -61.62294 | -2.4565578 | 0 | 0 | -0.32043588 | -177.81203 | 1.9256736 | 281.82379 | 290.99231 | -4.3228478
181.11888 | -3.2278852 | -61.662334 | -2.46404 | 0 | 0 | -0.32043642 | -177.812 | 1.9225799 | 281.8653 | 291.04709 | -4.3236818
181.1189 | -3.2278624 | -61.753975 | -2.4581158 | 0 | 0 | -0.32451838 | -177.72115 | 1.911671 | 281.9068 | 291.10187 | -4.3237519
181.11892 | -3.2278392 | -61.850101 | -2.4670305 | 0 | 0 | -0.32487118 | -177.71332 | 1.9064686 | 281.94827 | 291.15665 | -4.3223271
181.11894 | -3.2278163 | -61.954906 | -2.4765244 | 0 | 0 | -0.32489404 | -177.7128 | 1.8996416 | 281.98978 | 291.21143 | -4.3222036
181.11896 | -3.2277932 | -62.100731 | -2.4693413 | 0 | 0 | -0.32489535 | -177.71277 | 1.8926635 | 282.03125 | 291.2662 | -4.3236246
181.11898 | -3.2277701 | -62.238171 | -2.4672518 | 0 | 0 | -0.32489547 | -177.71291 | 1.8856751 | 282.07275 | 291.32098 | -4.3237481
181.119 | -3.227747 | -62.380768 | -2.4837863 | 0 | 0 | -0.32522708 | -179.25514 | 1.876554 | 282.11426 | 291.37576 | -4.3223271
181.11902 | -3.2277241 | -62.511917 | -2.4968371 | 0 | 0 | -0.32525575 | -179.38841 | 1.8693811 | 282.15573 | 291.43054 | -4.3236327
181.11904 | -3.2277009 | -62.618244 | -2.4950299 | 0 | 0 | -0.3252576 | -179.39705 | 1.8623801 | 282.19724 | 291.48532 | -4.3230338
181.11906 | -3.2276778 | -62.698631 | -2.4963021 | 0 | 0 | -0.32525772 | -179.39757 | 1.8553915 | 282.23874 | 291.5401 | -4.3229799
181.11908 | -3.2276549 | -62.753017 | -2.5102115 | 0 | 0 | -0.32525828 | -179.39771 | 1.8547989 | 282.28021 | 291.59488 | -4.3236909
181.1191 | -3.2276318 | -62.793289 | -2.5114105 | 0 | 0 | -0.33146855 | -180.73598 | 1.8377017 | 282.32172 | 291.64966 | -4.3237524
181.11912 | -3.2276087 | -62.790714 | -2.5049541 | 0 | 0 | -0.33200529 | -180.85164 | 1.8362238 | 282.36322 | 291.70444 | -4.3237567
181.11914 | -3.2275858 | -62.772549 | -2.5160136 | 0 | 0 | -0.3320401 | -180.85915 | 1.8233336 | 282.40469 | 291.75919 | -4.324472
181.11916 | -3.2275627 | -62.723347 | -2.5387657 | 0 | 0 | -0.3320421 | -180.85959 | 1.8222213 | 282.4462 | 291.81396 | -4.3238182
181.11918 | -3.2275395 | -62.653637 | -2.5436158 | 0 | 0 | -0.33204263 | -180.85957 | 1.8114872 | 282.4877 | 291.86874 | -4.3237605
181.1192 | -3.2275164 | -62.588161 | -2.542541 | 0 | 0 | -0.33661282 | -180.5679 | 1.8105607 | 282.52917 | 291.92352 | -4.3237567
181.11922 | -3.2274935 | -62.511185 | -2.5562358 | 0 | 0 | -0.33700782 | -180.54269 | 1.8019705 | 282.57068 | 291.9783 | -4.3251858
181.11924 | -3.2274706 | -62.451069 | -2.5690389 | 0 | 0 | -0.33703342 | -180.54108 | 1.7948318 | 282.61218 | 292.03308 | -4.3245945
181.11926 | -3.2274475 | -62.398384 | -2.5664904 | 0 | 0 | -0.33703491 | -180.54095 | 1.783568 | 282.65366 | 292.08786 | -4.3238263
181.11928 | -3.2274244 | -62.370136 | -2.5691526 | 0 | 0 | -0.33703533 | -180.54089 | 1.7762105 | 282.69516 | 292.14264 | -4.3237605
181.1193 | -3.2274013 | -62.361839 | -2.5904453 | 0 | 0 | -0.34061593 | -179.80313 | 1.7713304 | 282.73666 | 292.19742 | -4.3237567
181.11932 | -3.2273781 | -62.36713 | -2.6075294 | 0 | 0 | -0.3409254 | -179.73936 | 1.766657 | 282.77814 | 292.2522 | -4.324472
181.11934 | -3.2273552 | -62.391418 | -2.611145 | 0 | 0 | -0.34094545 | -179.73523 | 1.7598642 | 282.81964 | 292.30698 | -4.3245335
181.11936 | -3.2273324 | -62.429234 | -2.619415 | 0 | 0 | -0.34094661 | -179.73499 | 1.7507558 | 282.86115 | 292.36176 | -4.3245373
181.11938 | -3.2273092 | -62.486042 | -2.6390018 | 0 | 0 | -0.34094763 | -179.735 | 1.745716 | 282.90262 | 292.41653 | -4.3252521
181.1194 | -3.2272861 | -62.562336 | -2.6443098 | 0 | 0 | -0.35108376 | -180.06099 | 1.7388995 | 282.94412 | 292.47131 | -4.3238845
181.11942 | -3.227263 | -62.628361 | -2.6432812 | 0 | 0 | -0.35195979 | -180.08916 | 1.7297894 | 282.98563 | 292.52609 | -4.3244796
181.11944 | -3.2272398 | -62.705376 | -2.6635158 | 0 | 0 | -0.3520166 | -180.09099 | 1.720485 | 283.0271 | 292.58087 | -4.3238192
181.11946 | -3.227217 | -62.789307 | -2.6877768 | 0 | 0 | -0.35201988 | -180.09111 | 1.717564 | 283.0686 | 292.63565 | -4.3251901
181.11948 | -3.2271941 | -62.855957 | -2.6941922 | 0 | 0 | -0.35202077 | -180.0912 | 1.7024016 | 283.11011 | 292.69043 | -4.3238802
181.1195 | -3.2271709 | -62.927063 | -2.6976078 | 0 | 0 | -0.35974419 | -181.06915 | 1.6968315 | 283.15158 | 292.74521 | -4.3237643
181.11952 | -3.2271478 | -63.022388 | -2.7167704 | 0 | 0 | -0.3604117 | -181.15369 | 1.6921123 | 283.19308 | 292.79999 | -4.3223276
181.11954 | -3.2271247 | -63.11385 | -2.7300375 | 0 | 0 | -0.36045498 | -181.15918 | 1.676788 | 283.23459 | 292.85477 | -4.3236327
181.11956 | -3.2271016 | -63.198982 | -2.7260666 | 0 | 0 | -0.36045748 | -181.15948 | 1.6754712 | 283.27606 | 292.90955 | -4.3251777
181.11958 | -3.2270787 | -63.289532 | -2.7336886 | 0 | 0 | -0.36045817 | -181.15962 | 1.6647233 | 283.31757 | 292.96432 | -4.3238792
181.1196 | -3.2270555 | -63.398415 | -2.7590432 | 0 | 0 | -0.36617348 | -182.30917 | 1.6552671 | 283.35907 | 293.0191 | -4.3237643
181.11962 | -3.2270327 | -63.520782 | -2.7728379 | 0 | 0 | -0.36666742 | -182.40851 | 1.652337 | 283.40054 | 293.07388 | -4.3223276
181.11964 | -3.2270095 | -63.638332 | -2.7732573 | 0 | 0 | -0.36669943 | -182.41496 | 1.6457037 | 283.44205 | 293.12866 | -4.3236327
181.11966 | -3.2269864 | -63.767338 | -2.7812562 | 0 | 0 | -0.36670128 | -182.41533 | 1.6408701 | 283.48355 | 293.18341 | -4.3237486
181.11968 | -3.2269635 | -63.891403 | -2.7986476 | 0 | 0 | -0.36670229 | -182.41548 | 1.6298023 | 283.52502 | 293.23819 | -4.3237562
181.1197 | -3.2269404 | -64.026917 | -2.7972312 | 0 | 0 | -0.37625825 | -184.01112 | 1.6245894 | 283.56653 | 293.29297 | -4.3251858
181.11972 | -3.2269173 | -64.145569 | -2.7927203 | 0 | 0 | -0.37708411 | -184.14903 | 1.6177616 | 283.60803 | 293.34775 | -4.3238802
181.11974 | -3.2268941 | -64.23893 | -2.8075836 | 0 | 0 | -0.37713766 | -184.15797 | 1.6086513 | 283.64951 | 293.40253 | -4.32305
181.11976 | -3.2268713 | -64.347992 | -2.827029 | 0 | 0 | -0.37714073 | -184.15849 | 1.6036114 | 283.69101 | 293.45731 | -4.3236952
181.11978 | -3.2268481 | -64.404877 | -2.826503 | 0 | 0 | -0.37714127 | -184.15865 | 1.5989273 | 283.73251 | 293.51208 | -4.3237524
181.1198 | -3.2268252 | -64.457214 | -2.8256967 | 0 | 0 | -0.3809647 | -185.49692 | 1.5900012 | 283.77399 | 293.56686 | -4.3237567
181.11982 | -3.2268021 | -64.485451 | -2.8365197 | 0 | 0 | -0.38129514 | -185.61256 | 1.5785764 | 283.81549 | 293.62164 | -4.3223276
181.11984 | -3.226779 | -64.475883 | -2.8403602 | 0 | 0 | -0.3813166 | -185.62009 | 1.5754724 | 283.85699 | 293.67642 | -4.3207746
181.11986 | -3.2267559 | -64.457138 | -2.8297806 | 0 | 0 | -0.38131782 | -185.62051 | 1.5666957 | 283.89847 | 293.7312 | -4.3213573
181.11988 | -3.2267327 | -64.425766 | -2.8317649 | 0 | 0 | -0.38131797 | -185.62053 | 1.56381 | 283.93997 | 293.78598 | -4.3214111
181.1199 | -3.2267098 | -64.375458 | -2.8486571 | 0 | 0 | -0.38213089 | -185.65483 | 1.5593112 | 283.98148 | 293.84076 | -4.3206997
181.11992 | -3.226687 | -64.317581 | -2.855195 | 0 | 0 | -0.38220116 | -185.65781 | 1.548265 | 284.02295 | 293.89554 | -4.3206382
181.11994 | -3.2266638 | -64.259087 | -2.8470154 | 0 | 0 | -0.38220572 | -185.65799 | 1.5387892 | 284.06445 | 293.95032 | -4.3213491
181.11996 | -3.2266407 | -64.200546 | -2.8477499 | 0 | 0 | -0.38220599 | -185.658 | 1.5379901 | 284.10596 | 294.0051 | -4.3206954
181.11998 | -3.2266176 | -64.136063 | -2.8587191 | 0 | 0 | -0.38220638 | -185.65791 | 1.5294083 | 284.14743 | 294.05988 | -4.3220673
181.12 | -3.2265944 | -64.077011 | -2.849499 | 0 | 0 | -0.38627979 | -184.88585 | 1.5201378 | 284.18893 | 294.11465 | -4.3200431
181.12002 | -3.2265718 | -64.024391 | -2.8399699 | 0 | 0 | -0.38663185 | -184.81911 | 1.5108232 | 284.23044 | 294.16943 | -4.3205805
181.12004 | -3.2265487 | -63.984234 | -2.8515084 | 0 | 0 | -0.38665468 | -184.81479 | 1.5142995 | 284.27191 | 294.22421 | -4.3206301
181.12006 | -3.2265255 | -63.945141 | -2.8634143 | 0 | 0 | -0.38665599 | -184.81454 | 1.5060868 | 284.31342 | 294.27899 | -4.322063
181.12008 | -3.2265024 | -63.935875 | -2.8578868 | 0 | 0 | -0.38665605 | -184.81448 | 1.4947081 | 284.35492 | 294.33377 | -4.3207579
181.1201 | -3.2264793 | -63.905384 | -2.8530304 | 0 | 0 | -0.38630632 | -184.29977 | 1.4873425 | 284.39639 | 294.38855 | -4.3206415
181.12012 | -3.2264562 | -63.884903 | -2.8613346 | 0 | 0 | -0.3862761 | -184.25529 | 1.4845942 | 284.4379 | 294.44333 | -4.3199201
181.12014 | -3.2264333 | -63.853416 | -2.8613338 | 0 | 0 | -0.38627413 | -184.2524 | 1.4779723 | 284.4794 | 294.49811 | -4.3205724
181.12016 | -3.2264104 | -63.82692 | -2.848249 | 0 | 0 | -0.38627401 | -184.25223 | 1.4667431 | 284.52087 | 294.55289 | -4.3206296
181.12018 | -3.2263873 | -63.806824 | -2.850024 | 0 | 0 | -0.38627392 | -184.2522 | 1.4657848 | 284.56238 | 294.60764 | -4.3206339
181.1202 | -3.2263641 | -63.769413 | -2.8669024 | 0 | 0 | -0.3852253 | -183.90906 | 1.4635893 | 284.60388 | 294.66241 | -4.3192053
181.12022 | -3.226341 | -63.730492 | -2.8712616 | 0 | 0 | -0.38513467 | -183.87941 | 1.4506063 | 284.64536 | 294.71719 | -4.3205099
181.12024 | -3.2263181 | -63.697426 | -2.8636205 | 0 | 0 | -0.3851288 | -183.87747 | 1.4430904 | 284.68686 | 294.77197 | -4.3206258
181.12026 | -3.226295 | -63.658916 | -2.8687615 | 0 | 0 | -0.38512847 | -183.87737 | 1.4339356 | 284.72836 | 294.82675 | -4.3199191
181.12028 | -3.2262719 | -63.625877 | -2.8793845 | 0 | 0 | -0.38512886 | -183.8773 | 1.4352905 | 284.76984 | 294.88153 | -4.3205724
181.1203 | -3.226249 | -63.593327 | -2.8723056 | 0 | 0 | -0.38956344 | -183.3969 | 1.4311595 | 284.81134 | 294.93631 | -4.3206296
181.12032 | -3.2262259 | -63.572716 | -2.8665931 | 0 | 0 | -0.3899467 | -183.35536 | 1.4265341 | 284.85284 | 294.99109 | -4.3206339
181.12034 | -3.2262027 | -63.55909 | -2.8820877 | 0 | 0 | -0.38997155 | -183.35269 | 1.41548 | 284.89432 | 295.04587 | -4.3199191
181.12036 | -3.2261798 | -63.546043 | -2.8986857 | 0 | 0 | -0.38997298 | -183.35251 | 1.4123998 | 284.93582 | 295.10065 | -4.3205724
181.12038 | -3.2261567 | -63.538982 | -2.897187 | 0 | 0 | -0.38997331 | -183.35249 | 1.4014918 | 284.97733 | 295.15543 | -4.3206296
181.1204 | -3.2261336 | -63.532444 | -2.8970277 | 0 | 0 | -0.39243203 | -183.12946 | 1.3962899 | 285.0188 | 295.21021 | -4.3206339
181.12042 | -3.2261105 | -63.537846 | -2.9122646 | 0 | 0 | -0.39264455 | -183.11015 | 1.3958601 | 285.0603 | 295.26498 | -4.3206339
181.12044 | -3.2260876 | -63.538322 | -2.9157603 | 0 | 0 | -0.39265832 | -183.10893 | 1.3873023 | 285.10181 | 295.31976 | -4.3206339
181.12046 | -3.2260647 | -63.538357 | -2.9087737 | 0 | 0 | -0.39265913 | -183.10884 | 1.3801657 | 285.14328 | 295.37454 | -4.3206339
181.12048 | -3.2260416 | -63.556217 | -2.9190564 | 0 | 0 | -0.39265949 | -183.10884 | 1.3731678 | 285.18478 | 295.42932 | -4.322063
181.1205 | -3.2260184 | -63.551811 | -2.9431942 | 0 | 0 | -0.39606425 | -183.16034 | 1.3725759 | 285.22629 | 295.4841 | -4.3221869
181.12052 | -3.2259953 | -63.55735 | -2.9488919 | 0 | 0 | -0.39635849 | -183.16476 | 1.3682723 | 285.26776 | 295.53888 | -4.3221946
181.12054 | -3.2259722 | -63.55188 | -2.9478886 | 0 | 0 | -0.39637756 | -183.16507 | 1.3593711 | 285.30927 | 295.59366 | -4.3221951
181.12056 | -3.225949 | -63.527584 | -2.9608619 | 0 | 0 | -0.39637867 | -183.16508 | 1.3522123 | 285.35077 | 295.64844 | -4.320766
181.12058 | -3.2259264 | -63.513584 | -2.9757805 | 0 | 0 | -0.39637953 | -183.16507 | 1.3473459 | 285.39224 | 295.70322 | -4.3220711
181.1206 | -3.2259033 | -63.512417 | -2.9705105 | 0 | 0 | -0.40488061 | -183.04498 | 1.3533345 | 285.43375 | 295.758 | -4.3221874
181.12062 | -3.2258801 | -63.488529 | -2.9722083 | 0 | 0 | -0.40561536 | -183.03459 | 1.3389342 | 285.47525 | 295.81277 | -4.3236241
181.12064 | -3.225857 | -63.47456 | -2.9934225 | 0 | 0 | -0.40566301 | -183.03394 | 1.3355455 | 285.51672 | 295.86755 | -4.322319
181.12066 | -3.2258339 | -63.467445 | -3.0090492 | 0 | 0 | -0.40566576 | -183.03389 | 1.3288816 | 285.55823 | 295.92233 | -4.3236327
181.12068 | -3.225811 | -63.454945 | -3.0096343 | 0 | 0 | -0.40566635 | -183.03387 | 1.321915 | 285.59973 | 295.97711 | -4.3237486
181.1207 | -3.2257881 | -63.441967 | -3.0118353 | 0 | 0 | -0.41053802 | -182.87946 | 1.3234571 | 285.6412 | 296.03189 | -4.3237562
181.12072 | -3.225765 | -63.452782 | -3.0294514 | 0 | 0 | -0.41095909 | -182.8661 | 1.3172059 | 285.68271 | 296.08664 | -4.3223276
181.12074 | -3.2257419 | -63.453739 | -3.0316954 | 0 | 0 | -0.41098639 | -182.86523 | 1.312397 | 285.72421 | 296.14142 | -4.3222036
181.12076 | -3.2257187 | -63.4538 | -3.0253222 | 0 | 0 | -0.41098794 | -182.86519 | 1.3013313 | 285.76569 | 296.1962 | -4.3236246
181.12078 | -3.2256956 | -63.459763 | -3.0363867 | 0 | 0 | -0.41098842 | -182.86519 | 1.3025154 | 285.80719 | 296.25098 | -4.322319
181.1208 | -3.2256727 | -63.460278 | -3.0569599 | 0 | 0 | -0.41516495 | -182.88235 | 1.2941087 | 285.84869 | 296.30576 | -4.3236327
181.12082 | -3.2256496 | -63.478172 | -3.0601692 | 0 | 0 | -0.41552591 | -182.88383 | 1.2912469 | 285.89017 | 296.36053 | -4.3237486
181.12084 | -3.2256267 | -63.461857 | -3.0546007 | 0 | 0 | -0.41554934 | -182.88394 | 1.2846183 | 285.93167 | 296.41531 | -4.324471
181.12086 | -3.2256036 | -63.472321 | -3.066458 | 0 | 0 | -0.41555065 | -182.88394 | 1.2861825 | 285.97318 | 296.47009 | -4.3231039
181.12088 | -3.2255805 | -63.473251 | -3.0740263 | 0 | 0 | -0.41555128 | -182.88394 | 1.279933 | 286.01465 | 296.52487 | -4.323699
181.1209 | -3.2255573 | -63.479267 | -3.061589 | 0 | 0 | -0.42118585 | -182.91826 | 1.2793895 | 286.05615 | 296.57965 | -4.3230386
181.12092 | -3.2255344 | -63.47979 | -3.0605013 | 0 | 0 | -0.42167282 | -182.92123 | 1.2750887 | 286.09763 | 296.63443 | -4.3236947
181.12094 | -3.2255113 | -63.497688 | -3.0771315 | 0 | 0 | -0.42170438 | -182.9214 | 1.2683202 | 286.13913 | 296.68921 | -4.325182
181.12096 | -3.2254882 | -63.528999 | -3.0858316 | 0 | 0 | -0.4217062 | -182.92142 | 1.261346 | 286.18063 | 296.74399 | -4.3253093
181.12098 | -3.2254653 | -63.543583 | -3.0785646 | 0 | 0 | -0.42170638 | -182.92143 | 1.2586228 | 286.22211 | 296.79877 | -4.3238883
181.121 | -3.2254422 | -63.592419 | -3.0764694 | 0 | 0 | -0.42218727 | -183.11015 | 1.2520028 | 286.26361 | 296.85355 | -4.3237648
181.12102 | -3.2254193 | -63.662109 | -3.0864658 | 0 | 0 | -0.42222884 | -183.12648 | 1.2471712 | 286.30511 | 296.90833 | -4.3251863
181.12104 | -3.2253962 | -63.727581 | -3.0800724 | 0 | 0 | -0.42223155 | -183.12753 | 1.2488981 | 286.34659 | 296.9631 | -4.3253093
181.12106 | -3.225373 | -63.816467 | -3.0671577 | 0 | 0 | -0.4222317 | -183.12759 | 1.2447914 | 286.38809 | 297.01788 | -4.3238883
181.12108 | -3.2253499 | -63.919296 | -3.0733161 | 0 | 0 | -0.42223164 | -183.1277 | 1.2423 | 286.4296 | 297.07266 | -4.3251939
181.1211 | -3.2253268 | -64.029236 | -3.0862153 | 0 | 0 | -0.42163065 | -184.13997 | 1.2356951 | 286.47107 | 297.12744 | -4.3238802
181.12112 | -3.2253039 | -64.151672 | -3.0836871 | 0 | 0 | -0.42157871 | -184.22746 | 1.2329962 | 286.51257 | 297.18222 | -4.3251939
181.12114 | -3.225281 | -64.263268 | -3.0754583 | 0 | 0 | -0.42157534 | -184.23312 | 1.2306427 | 286.55408 | 297.237 | -4.324595
181.12116 | -3.2252579 | -64.391762 | -3.0820136 | 0 | 0 | -0.42157513 | -184.23346 | 1.2283114 | 286.59555 | 297.29178 | -4.3238263
181.12118 | -3.2252347 | -64.503883 | -3.0833194 | 0 | 0 | -0.42157528 | -184.23361 | 1.2217166 | 286.63705 | 297.34656 | -4.3223314
181.1212 | -3.2252116 | -64.608589 | -3.0703504 | 0 | 0 | -0.4230184 | -185.7778 | 1.2168863 | 286.67856 | 297.40134 | -4.3236332
181.12122 | -3.2251885 | -64.694839 | -3.066324 | 0 | 0 | -0.42314312 | -185.91125 | 1.2164805 | 286.72003 | 297.45612 | -4.3237486
181.12124 | -3.2251656 | -64.773544 | -3.0805228 | 0 | 0 | -0.42315122 | -185.91991 | 1.2100571 | 286.76154 | 297.51086 | -4.3230419
181.12126 | -3.2251427 | -64.827812 | -3.0861137 | 0 | 0 | -0.42315167 | -185.92041 | 1.2073702 | 286.80304 | 297.56564 | -4.3236952
181.12128 | -3.2251196 | -64.874039 | -3.0771308 | 0 | 0 | -0.42315161 | -185.92053 | 1.205017 | 286.84451 | 297.62042 | -4.3223233
181.1213 | -3.2250965 | -64.89579 | -3.076345 | 0 | 0 | -0.42206904 | -186.88133 | 1.2005534 | 286.88602 | 297.6752 | -4.3229184
181.12132 | -3.2250733 | -64.921402 | -3.0871844 | 0 | 0 | -0.42197546 | -186.96437 | 1.1937751 | 286.92752 | 297.72998 | -4.3236866
181.12134 | -3.2250502 | -64.917618 | -3.0786822 | 0 | 0 | -0.42196938 | -186.96976 | 1.1953293 | 286.96899 | 297.78476 | -4.3237524
181.12136 | -3.2250273 | -64.893433 | -3.0677633 | 0 | 0 | -0.42196906 | -186.97006 | 1.1890795 | 287.0105 | 297.83954 | -4.3223271
181.12138 | -3.2250044 | -64.873482 | -3.0791807 | 0 | 0 | -0.42196909 | -186.97008 | 1.1928 | 287.052 | 297.89432 | -4.3229189
181.1214 | -3.2249813 | -64.842033 | -3.0939834 | 0 | 0 | -0.4225705 | -186.95291 | 1.1803395 | 287.09348 | 297.9491 | -4.3229723
181.12142 | -3.2249582 | -64.815536 | -3.0916102 | 0 | 0 | -0.4226225 | -186.95142 | 1.1835192 | 287.13498 | 298.00388 | -4.3222609
181.12144 | -3.2249351 | -64.77758 | -3.0862956 | 0 | 0 | -0.42262587 | -186.95132 | 1.1731551 | 287.17648 | 298.05865 | -4.3221993
181.12146 | -3.2249122 | -64.732666 | -3.0974588 | 0 | 0 | -0.42262608 | -186.95132 | 1.1701211 | 287.21796 | 298.11343 | -4.3221951
181.12148 | -3.224889 | -64.699081 | -3.0998845 | 0 | 0 | -0.42262635 | -186.95128 | 1.1698781 | 287.25946 | 298.16821 | -4.3221951
181.1215 | -3.2248659 | -64.660545 | -3.0899084 | 0 | 0 | -0.42563805 | -186.48805 | 1.1698626 | 287.30096 | 298.22299 | -4.320766
181.12152 | -3.224843 | -64.633461 | -3.0912216 | 0 | 0 | -0.42589834 | -186.448 | 1.1677289 | 287.34244 | 298.27777 | -4.320642
181.12154 | -3.2248199 | -64.613335 | -3.1095071 | 0 | 0 | -0.42591521 | -186.4454 | 1.1632792 | 287.38394 | 298.33255 | -4.3206344
181.12156 | -3.2247968 | -64.593781 | -3.1168931 | 0 | 0 | -0.42591622 | -186.44525 | 1.1586339 | 287.42545 | 298.38733 | -4.3206339
181.12158 | -3.2247739 | -64.574265 | -3.1116891 | 0 | 0 | -0.4259164 | -186.44522 | 1.1582404 | 287.46692 | 298.44211 | -4.322063
181.1216 | -3.2247508 | -64.548798 | -3.1170356 | 0 | 0 | -0.42760685 | -186.11923 | 1.1539499 | 287.50842 | 298.49689 | -4.3221869
181.12162 | -3.2247276 | -64.546638 | -3.1291244 | 0 | 0 | -0.42775297 | -186.09106 | 1.1493146 | 287.54993 | 298.55167 | -4.3207655
181.12164 | -3.2247045 | -64.534584 | -3.1228971 | 0 | 0 | -0.42776245 | -186.08923 | 1.1467899 | 287.5914 | 298.60645 | -4.3220711
181.12166 | -3.2246816 | -64.527603 | -3.1172554 | 0 | 0 | -0.42776299 | -186.08913 | 1.1465799 | 287.6329 | 298.66122 | -4.3214726
181.12168 | -3.2246587 | -64.550835 | -3.1320293 | 0 | 0 | -0.42776334 | -186.08913 | 1.1423011 | 287.67441 | 298.716 | -4.3207035
181.1217 | -3.2246356 | -64.552856 | -3.1492901 | 0 | 0 | -0.43115216 | -186.03763 | 1.1355342 | 287.71588 | 298.77078 | -4.3199244
181.12172 | -3.2246125 | -64.570847 | -3.1456718 | 0 | 0 | -0.43144503 | -186.0332 | 1.132825 | 287.75739 | 298.82556 | -4.3198576
181.12174 | -3.2245893 | -64.584305 | -3.1460545 | 0 | 0 | -0.43146402 | -186.0329 | 1.1326028 | 287.79889 | 298.88034 | -4.3205681
181.12176 | -3.2245662 | -64.615204 | -3.1584377 | 0 | 0 | -0.43146512 | -186.03288 | 1.1261916 | 287.84036 | 298.93512 | -4.3206296
181.12178 | -3.2245431 | -64.62381 | -3.1602325 | 0 | 0 | -0.43146557 | -186.0329 | 1.1256375 | 287.88187 | 298.98987 | -4.3192053
181.1218 | -3.2245204 | -64.660217 | -3.1501999 | 0 | 0 | -0.43559527 | -186.22162 | 1.1213368 | 287.92337 | 299.04465 | -4.3219399
181.12182 | -3.2244973 | -64.687164 | -3.1551399 | 0 | 0 | -0.43595219 | -186.23793 | 1.1209661 | 287.96484 | 299.09943 | -4.320035
181.12184 | -3.2244742 | -64.713242 | -3.173739 | 0 | 0 | -0.43597534 | -186.239 | 1.1209412 | 288.00635 | 299.15421 | -4.3212948
181.12186 | -3.2244511 | -64.739258 | -3.1789668 | 0 | 0 | -0.43597665 | -186.23906 | 1.1124102 | 288.04785 | 299.20898 | -4.3206921
181.12188 | -3.2244279 | -64.783134 | -3.1728489 | 0 | 0 | -0.43597692 | -186.23911 | 1.1116729 | 288.08932 | 299.26376 | -4.3206377
181.1219 | -3.2244051 | -64.79879 | -3.1781204 | 0 | 0 | -0.43780395 | -186.66803 | 1.1116246 | 288.13083 | 299.31854 | -4.3206339
181.12192 | -3.2243819 | -64.835785 | -3.1887524 | 0 | 0 | -0.43796188 | -186.70511 | 1.1052246 | 288.17233 | 299.37332 | -4.3206339
181.12194 | -3.224359 | -64.86277 | -3.1802216 | 0 | 0 | -0.4379721 | -186.70752 | 1.1046705 | 288.21381 | 299.4281 | -4.3206339
181.12196 | -3.2243359 | -64.894806 | -3.1743827 | 0 | 0 | -0.43797269 | -186.70766 | 1.0939727 | 288.25531 | 299.48288 | -4.3206339
181.12198 | -3.2243128 | -64.915382 | -3.1876912 | 0 | 0 | -0.43797296 | -186.7077 | 1.093049 | 288.29681 | 299.53766 | -4.3199191
181.122 | -3.2242897 | -64.940918 | -3.1997442 | 0 | 0 | -0.4405362 | -187.05083 | 1.0929886 | 288.33829 | 299.59244 | -4.3205724
181.12202 | -3.2242668 | -64.972862 | -3.1964037 | 0 | 0 | -0.44075772 | -187.08049 | 1.0865877 | 288.37979 | 299.64722 | -4.3206296
181.12204 | -3.2242436 | -64.981529 | -3.1939154 | 0 | 0 | -0.44077206 | -187.08243 | 1.0839025 | 288.4213 | 299.702 | -4.322063
181.12206 | -3.2242208 | -65.000084 | -3.2053242 | 0 | 0 | -0.44077292 | -187.08255 | 1.0858138 | 288.46277 | 299.75677 | -4.3207579
181.12208 | -3.2241976 | -65.025482 | -3.203409 | 0 | 0 | -0.44077316 | -187.08258 | 1.0774542 | 288.50427 | 299.81155 | -4.3206415
181.1221 | -3.2241745 | -65.027641 | -3.1908789 | 0 | 0 | -0.44297522 | -187.37424 | 1.0745959 | 288.54578 | 299.86633 | -4.3206344
181.12212 | -3.2241514 | -65.051598 | -3.1948836 | 0 | 0 | -0.44316554 | -187.39946 | 1.0743641 | 288.58725 | 299.92111 | -4.3206339
181.12214 | -3.2241285 | -65.047707 | -3.2126799 | 0 | 0 | -0.44317785 | -187.40108 | 1.0700842 | 288.62875 | 299.97589 | -4.3206339
181.12216 | -3.2241054 | -65.053284 | -3.2149358 | 0 | 0 | -0.44317859 | -187.40118 | 1.067582 | 288.67026 | 300.03067 | -4.3206339
181.12218 | -3.2240822 | -65.053772 | -3.2063849 | 0 | 0 | -0.44317865 | -187.40118 | 1.0609765 | 288.71173 | 300.08545 | -4.3199191
181.1222 | -3.2240593 | -65.035942 | -3.2121778 | 0 | 0 | -0.44354615 | -187.4698 | 1.0604099 | 288.75323 | 300.14023 | -4.3205724
181.12222 | -3.2240362 | -65.034401 | -3.2221322 | 0 | 0 | -0.44357792 | -187.47574 | 1.0561075 | 288.79474 | 300.19501 | -4.3206296
181.12224 | -3.2240133 | -65.016434 | -3.2113636 | 0 | 0 | -0.44357997 | -187.47615 | 1.0472071 | 288.83621 | 300.24979 | -4.3206339
181.12226 | -3.2239902 | -65.002975 | -3.2067857 | 0 | 0 | -0.44358009 | -187.47617 | 1.0464457 | 288.87772 | 300.30457 | -4.3206339
181.12228 | -3.2239671 | -64.966118 | -3.2216587 | 0 | 0 | -0.44358033 | -187.47615 | 1.0442638 | 288.91922 | 300.35931 | -4.3206339
181.1223 | -3.2239439 | -64.945099 | -3.2338445 | 0 | 0 | -0.44627875 | -187.23593 | 1.0419439 | 288.96069 | 300.41409 | -4.3206339
181.12232 | -3.2239208 | -64.919533 | -3.2283347 | 0 | 0 | -0.44651198 | -187.21518 | 1.0374829 | 289.0022 | 300.46887 | -4.3206339
181.12234 | -3.2238979 | -64.887596 | -3.2285633 | 0 | 0 | -0.44652709 | -187.21382 | 1.0371011 | 289.0437 | 300.52365 | -4.322063
181.12236 | -3.223875 | -64.86702 | -3.2409365 | 0 | 0 | -0.44652799 | -187.21375 | 1.0328118 | 289.08517 | 300.57843 | -4.3200431
181.12238 | -3.2238519 | -64.841484 | -3.2405524 | 0 | 0 | -0.44652826 | -187.21371 | 1.0324413 | 289.12668 | 300.63321 | -4.3220096
181.1224 | -3.2238288 | -64.839317 | -3.2317841 | 0 | 0 | -0.44923377 | -186.88773 | 1.0260197 | 289.16818 | 300.68799 | -4.3221831
181.12242 | -3.2238057 | -64.821312 | -3.241194 | 0 | 0 | -0.44946763 | -186.85957 | 1.0233325 | 289.20966 | 300.74277 | -4.3221946
181.12244 | -3.2237825 | -64.825714 | -3.2601764 | 0 | 0 | -0.44948277 | -186.85773 | 1.0188473 | 289.25116 | 300.79755 | -4.320766
181.12246 | -3.2237597 | -64.826134 | -3.2639773 | 0 | 0 | -0.44948366 | -186.85762 | 1.0163326 | 289.29266 | 300.85233 | -4.3220711
181.12248 | -3.2237368 | -64.838074 | -3.2591887 | 0 | 0 | -0.44948396 | -186.85762 | 1.0182551 | 289.33414 | 300.9071 | -4.3221874
181.1225 | -3.2237136 | -64.862915 | -3.2711127 | 0 | 0 | -0.45231977 | -186.85762 | 1.0077637 | 289.37564 | 300.96188 | -4.3207655
181.12252 | -3.2236905 | -64.882904 | -3.2808647 | 0 | 0 | -0.45256487 | -186.85762 | 1.0047209 | 289.41714 | 301.01666 | -4.320642
181.12254 | -3.2236674 | -64.914352 | -3.2736976 | 0 | 0 | -0.45258075 | -186.85762 | 1.0044773 | 289.45862 | 301.07144 | -4.3213491
181.12256 | -3.2236443 | -64.958717 | -3.2737882 | 0 | 0 | -0.45258167 | -186.85762 | 1.0023288 | 289.50012 | 301.12622 | -4.3206954
181.12258 | -3.2236214 | -64.986313 | -3.2926896 | 0 | 0 | -0.45258221 | -186.85765 | 0.99361306 | 289.54163 | 301.181 | -4.3206382
181.1226 | -3.2235982 | -65.030289 | -3.3066657 | 0 | 0 | -0.45815277 | -187.25227 | 0.98433489 | 289.5831 | 301.23578 | -4.3206339
181.12262 | -3.2235754 | -65.075722 | -3.3027565 | 0 | 0 | -0.4586342 | -187.28638 | 0.98994589 | 289.6246 | 301.29056 | -4.322063
181.12264 | -3.2235522 | -65.133156 | -3.3074768 | 0 | 0 | -0.45866543 | -187.28859 | 0.98405075 | 289.66611 | 301.34534 | -4.3214722
181.12266 | -3.2235291 | -65.197571 | -3.3245921 | 0 | 0 | -0.45866719 | -187.28873 | 0.98139727 | 289.70758 | 301.40012 | -4.3221326
181.12268 | -3.2235062 | -65.244705 | -3.3238833 | 0 | 0 | -0.45866773 | -187.28879 | 0.97051704 | 289.74908 | 301.4549 | -4.3207617
181.1227 | -3.2234831 | -65.302254 | -3.3172565 | 0 | 0 | -0.46326992 | -187.97508 | 0.96958184 | 289.79059 | 301.50967 | -4.3213568
181.12272 | -3.22346 | -65.366676 | -3.3297572 | 0 | 0 | -0.46366766 | -188.03439 | 0.97165358 | 289.83206 | 301.56445 | -4.3206964
181.12274 | -3.2234371 | -65.43763 | -3.3490024 | 0 | 0 | -0.46369344 | -188.03824 | 0.96970153 | 289.87357 | 301.61923 | -4.3220673
181.12276 | -3.2234139 | -65.497231 | -3.3499162 | 0 | 0 | -0.46369493 | -188.03847 | 0.96526343 | 289.91507 | 301.67401 | -4.3214726
181.12278 | -3.2233908 | -65.585609 | -3.3477821 | 0 | 0 | -0.46369538 | -188.03856 | 0.95635349 | 289.95654 | 301.72879 | -4.3214183
181.1228 | -3.2233679 | -65.652672 | -3.3613927 | 0 | 0 | -0.46744177 | -188.94792 | 0.95132691 | 289.99805 | 301.78357 | -4.3221297
181.12282 | -3.2233448 | -65.723808 | -3.368381 | 0 | 0 | -0.46776557 | -189.0265 | 0.95090872 | 290.03952 | 301.83832 | -4.3207617
181.12284 | -3.2233217 | -65.80127 | -3.3602467 | 0 | 0 | -0.46778655 | -189.03162 | 0.94661653 | 290.08102 | 301.8931 | -4.3227863
181.12286 | -3.2232985 | -65.855469 | -3.3617096 | 0 | 0 | -0.46778777 | -189.03191 | 0.93984902 | 290.12253 | 301.94788 | -4.3208194
181.12288 | -3.2232757 | -65.907639 | -3.3778267 | 0 | 0 | -0.46778831 | -189.032 | 0.93714029 | 290.164 | 302.00266 | -4.3206458
181.1229 | -3.2232525 | -65.953728 | -3.3893821 | 0 | 0 | -0.47280404 | -189.87268 | 0.94331503 | 290.20551 | 302.05743 | -4.3206344
181.12292 | -3.2232296 | -66.005234 | -3.3838158 | 0 | 0 | -0.47323754 | -189.94536 | 0.93319142 | 290.24701 | 302.11221 | -4.322063
181.12294 | -3.2232065 | -66.039375 | -3.3862185 | 0 | 0 | -0.47326562 | -189.95006 | 0.92803943 | 290.28848 | 302.16699 | -4.3207579
181.12296 | -3.2231834 | -66.071999 | -3.3995068 | 0 | 0 | -0.47326726 | -189.95033 | 0.92121577 | 290.32999 | 302.22177 | -4.3220711
181.12298 | -3.2231603 | -66.080711 | -3.3933883 | 0 | 0 | -0.47326756 | -189.95039 | 0.91850322 | 290.37149 | 302.27655 | -4.3207579
181.123 | -3.2231371 | -66.087357 | -3.3848488 | 0 | 0 | -0.47540653 | -190.3965 | 0.91828132 | 290.41296 | 302.33133 | -4.3220711
181.12302 | -3.2231145 | -66.099815 | -3.3964677 | 0 | 0 | -0.47559139 | -190.43504 | 0.91613418 | 290.45447 | 302.38611 | -4.3214726
181.12304 | -3.2230914 | -66.100883 | -3.4149139 | 0 | 0 | -0.47560337 | -190.43755 | 0.90955096 | 290.49597 | 302.44089 | -4.3221326
181.12306 | -3.2230682 | -66.095001 | -3.4099512 | 0 | 0 | -0.47560406 | -190.4377 | 0.90045685 | 290.53745 | 302.49567 | -4.3221908
181.12308 | -3.2230451 | -66.070679 | -3.406584 | 0 | 0 | -0.4756043 | -190.4377 | 0.90394741 | 290.57895 | 302.55045 | -4.3214803
181.1231 | -3.223022 | -66.08049 | -3.4164677 | 0 | 0 | -0.47774771 | -190.40338 | 0.89786828 | 290.62045 | 302.60522 | -4.320704
181.12312 | -3.2229991 | -66.075424 | -3.4187796 | 0 | 0 | -0.47793293 | -190.40041 | 0.89093918 | 290.66193 | 302.66 | -4.3206382
181.12314 | -3.222976 | -66.069016 | -3.4066172 | 0 | 0 | -0.47794497 | -190.40022 | 0.89035165 | 290.70343 | 302.71478 | -4.3220634
181.12316 | -3.2229531 | -66.062523 | -3.4055631 | 0 | 0 | -0.47794566 | -190.40021 | 0.89031297 | 290.74493 | 302.76956 | -4.3221869
181.12318 | -3.22293 | -66.067932 | -3.4236481 | 0 | 0 | -0.47794598 | -190.40021 | 0.88178116 | 290.78641 | 302.82434 | -4.3221946
181.1232 | -3.2229068 | -66.068413 | -3.4295685 | 0 | 0 | -0.48097923 | -190.40021 | 0.88104343 | 290.82791 | 302.87912 | -4.3214803
181.12322 | -3.2228837 | -66.068443 | -3.4220598 | 0 | 0 | -0.48124138 | -190.40021 | 0.8767305 | 290.86942 | 302.9339 | -4.3221335
181.12324 | -3.2228608 | -66.086304 | -3.4250317 | 0 | 0 | -0.48125836 | -190.40021 | 0.8720935 | 290.91089 | 302.98868 | -4.3221908
181.12326 | -3.2228377 | -66.064026 | -3.4354668 | 0 | 0 | -0.48125935 | -190.40021 | 0.86317116 | 290.95239 | 303.04346 | -4.3207655
181.12328 | -3.2228146 | -66.068024 | -3.4283757 | 0 | 0 | -0.48125944 | -190.40021 | 0.86240852 | 290.9939 | 303.09824 | -4.3220711
181.1233 | -3.2227917 | -66.06842 | -3.4204836 | 0 | 0 | -0.48163915 | -190.40021 | 0.86022621 | 291.03537 | 303.15302 | -4.3207579
181.12332 | -3.2227685 | -66.062477 | -3.4328856 | 0 | 0 | -0.48167196 | -190.40021 | 0.85364187 | 291.07687 | 303.20779 | -4.3206415
181.12334 | -3.2227454 | -66.050064 | -3.4470415 | 0 | 0 | -0.4816741 | -190.40021 | 0.85307664 | 291.11838 | 303.26254 | -4.3220634
181.12336 | -3.2227225 | -66.037086 | -3.4446115 | 0 | 0 | -0.48167422 | -190.40021 | 0.85090709 | 291.15985 | 303.31732 | -4.3221869
181.12338 | -3.2226994 | -66.024078 | -3.4421971 | 0 | 0 | -0.48167443 | -190.40019 | 0.84432292 | 291.20135 | 303.3721 | -4.3221946
181.1234 | -3.2226763 | -65.993217 | -3.4528854 | 0 | 0 | -0.48395583 | -190.28008 | 0.83736062 | 291.24286 | 303.42688 | -4.3221951
181.12342 | -3.2226534 | -65.9608 | -3.4559908 | 0 | 0 | -0.484153 | -190.2697 | 0.83463877 | 291.28433 | 303.48166 | -4.3221951
181.12344 | -3.2226303 | -65.946152 | -3.4446223 | 0 | 0 | -0.48416579 | -190.26904 | 0.83441609 | 291.32584 | 303.53644 | -4.3221951
181.12346 | -3.2226074 | -65.915169 | -3.4487181 | 0 | 0 | -0.48416653 | -190.269 | 0.83013737 | 291.36734 | 303.59122 | -4.3221951
181.12348 | -3.2225842 | -65.894669 | -3.4694245 | 0 | 0 | -0.48416701 | -190.26897 | 0.83189934 | 291.40881 | 303.646 | -4.3236241
181.1235 | -3.2225611 | -65.869133 | -3.4748371 | 0 | 0 | -0.48887235 | -189.92583 | 0.82139742 | 291.45032 | 303.70078 | -4.322319
181.12352 | -3.222538 | -65.843147 | -3.4694576 | 0 | 0 | -0.48927906 | -189.89618 | 0.81835371 | 291.49182 | 303.75555 | -4.3222032
181.12354 | -3.2225149 | -65.829041 | -3.4755177 | 0 | 0 | -0.48930541 | -189.89424 | 0.81384486 | 291.53329 | 303.81033 | -4.3221955
181.12356 | -3.222492 | -65.821907 | -3.4862173 | 0 | 0 | -0.48930693 | -189.89413 | 0.80706328 | 291.5748 | 303.86511 | -4.3221951
181.12358 | -3.2224691 | -65.821327 | -3.4813213 | 0 | 0 | -0.48930717 | -189.8941 | 0.8022204 | 291.6163 | 303.91989 | -4.3221951
181.1236 | -3.222446 | -65.815331 | -3.4772491 | 0 | 0 | -0.4908376 | -189.70537 | 0.79754949 | 291.65778 | 303.97467 | -4.3221951
181.12362 | -3.2224228 | -65.814819 | -3.4943342 | 0 | 0 | -0.4909699 | -189.68906 | 0.79502207 | 291.69928 | 304.02945 | -4.3221951
181.12364 | -3.2223997 | -65.826691 | -3.5088885 | 0 | 0 | -0.49097845 | -189.688 | 0.79054719 | 291.74078 | 304.08423 | -4.3221951
181.12366 | -3.2223766 | -65.833672 | -3.5064838 | 0 | 0 | -0.49097896 | -189.68794 | 0.78590012 | 291.78226 | 304.13901 | -4.3229103
181.12368 | -3.2223537 | -65.852112 | -3.5055237 | 0 | 0 | -0.49097934 | -189.68796 | 0.78337407 | 291.82376 | 304.19379 | -4.3236861
181.1237 | -3.2223308 | -65.859642 | -3.5206938 | 0 | 0 | -0.49494347 | -189.77374 | 0.77889943 | 291.86526 | 304.24857 | -4.3216085
181.12372 | -3.2223077 | -65.890038 | -3.5220058 | 0 | 0 | -0.49528611 | -189.78116 | 0.77638459 | 291.90674 | 304.30334 | -4.3221416
181.12374 | -3.2222846 | -65.910507 | -3.5133784 | 0 | 0 | -0.49530828 | -189.78165 | 0.77191079 | 291.94824 | 304.35812 | -4.3229065
181.12376 | -3.2222614 | -65.941994 | -3.5220709 | 0 | 0 | -0.49530956 | -189.78166 | 0.77152801 | 291.98975 | 304.4129 | -4.3222566
181.12378 | -3.2222383 | -65.962532 | -3.5417178 | 0 | 0 | -0.49531022 | -189.78169 | 0.76297349 | 292.03122 | 304.46768 | -4.3236284
181.1238 | -3.2222154 | -65.999985 | -3.5463033 | 0 | 0 | -0.50147784 | -190.07335 | 0.76010251 | 292.07272 | 304.52246 | -4.322319
181.12382 | -3.2221923 | -66.021042 | -3.5415816 | 0 | 0 | -0.50201088 | -190.09856 | 0.75987017 | 292.11423 | 304.57724 | -4.3222032
181.12384 | -3.2221694 | -66.05851 | -3.5506046 | 0 | 0 | -0.50204545 | -190.10017 | 0.75772303 | 292.1557 | 304.63202 | -4.3214817
181.12386 | -3.2221463 | -66.085541 | -3.5601056 | 0 | 0 | -0.50204742 | -190.10028 | 0.75753748 | 292.1972 | 304.68677 | -4.3249912
181.12388 | -3.2221231 | -66.135437 | -3.5536492 | 0 | 0 | -0.50204766 | -190.10034 | 0.7532599 | 292.23871 | 304.74155 | -4.3224382
181.1239 | -3.2221003 | -66.187332 | -3.5516224 | 0 | 0 | -0.50359523 | -190.5636 | 0.74436057 | 292.28018 | 304.79633 | -4.3207817
181.12392 | -3.2220771 | -66.233398 | -3.5681615 | 0 | 0 | -0.50372905 | -190.60365 | 0.73933411 | 292.32169 | 304.8511 | -4.3220725
181.12394 | -3.222054 | -66.278961 | -3.5812111 | 0 | 0 | -0.50373769 | -190.60625 | 0.73465157 | 292.36319 | 304.90588 | -4.3221874
181.12396 | -3.2220309 | -66.312599 | -3.5772254 | 0 | 0 | -0.50373822 | -190.6064 | 0.73425573 | 292.40466 | 304.96066 | -4.3221946
181.12398 | -3.222008 | -66.357079 | -3.5775847 | 0 | 0 | -0.50373858 | -190.60645 | 0.72783279 | 292.44617 | 305.01544 | -4.3221951
181.124 | -3.2219849 | -66.396599 | -3.592145 | 0 | 0 | -0.50774688 | -191.18979 | 0.72514564 | 292.48767 | 305.07022 | -4.3221951
181.12402 | -3.221962 | -66.447548 | -3.5919492 | 0 | 0 | -0.5080933 | -191.24022 | 0.72066051 | 292.52914 | 305.125 | -4.3221951
181.12404 | -3.2219388 | -66.4757 | -3.5810144 | 0 | 0 | -0.50811577 | -191.24348 | 0.72027755 | 292.57065 | 305.17978 | -4.3214803
181.12406 | -3.2219157 | -66.495895 | -3.5902374 | 0 | 0 | -0.50811708 | -191.24367 | 0.71598804 | 292.61215 | 305.23456 | -4.3221335
181.12408 | -3.2218926 | -66.521408 | -3.6092067 | 0 | 0 | -0.50811768 | -191.24373 | 0.71561682 | 292.65363 | 305.28934 | -4.3214765
181.1241 | -3.2218697 | -66.541443 | -3.6101031 | 0 | 0 | -0.51357251 | -191.67264 | 0.7027986 | 292.69513 | 305.34412 | -4.3221331
181.12412 | -3.2218466 | -66.560982 | -3.6043375 | 0 | 0 | -0.51404399 | -191.70972 | 0.70382357 | 292.73663 | 305.3989 | -4.3221908
181.12414 | -3.2218237 | -66.56263 | -3.6140032 | 0 | 0 | -0.51407456 | -191.71213 | 0.70180333 | 292.77811 | 305.45367 | -4.3221951
181.12416 | -3.2218006 | -66.574654 | -3.620657 | 0 | 0 | -0.51407635 | -191.71227 | 0.69736141 | 292.81961 | 305.50845 | -4.3221951
181.12418 | -3.2217774 | -66.581642 | -3.6103222 | 0 | 0 | -0.51407641 | -191.71228 | 0.69058424 | 292.86111 | 305.56323 | -4.3221951
181.1242 | -3.2217543 | -66.582222 | -3.6065137 | 0 | 0 | -0.513816 | -191.8667 | 0.69213861 | 292.90259 | 305.61801 | -4.3214803
181.12422 | -3.2217312 | -66.59417 | -3.6207268 | 0 | 0 | -0.51379353 | -191.88005 | 0.68588847 | 292.94409 | 305.67279 | -4.3221335
181.12424 | -3.2217085 | -66.601158 | -3.6314013 | 0 | 0 | -0.51379204 | -191.88092 | 0.68534493 | 292.9856 | 305.72757 | -4.3207617
181.12426 | -3.2216854 | -66.619591 | -3.6264887 | 0 | 0 | -0.51379198 | -191.88098 | 0.68104416 | 293.02707 | 305.78235 | -4.3220711
181.12428 | -3.2216623 | -66.639046 | -3.626045 | 0 | 0 | -0.51379222 | -191.881 | 0.67214364 | 293.06857 | 305.83713 | -4.3214726
181.1243 | -3.2216392 | -66.652596 | -3.6383586 | 0 | 0 | -0.51652968 | -192.0354 | 0.66925019 | 293.11008 | 305.89191 | -4.3221326
181.12432 | -3.221616 | -66.665642 | -3.6336138 | 0 | 0 | -0.51676631 | -192.04875 | 0.67114848 | 293.15155 | 305.94669 | -4.3221908
181.12434 | -3.2215931 | -66.69651 | -3.6215639 | 0 | 0 | -0.51678163 | -192.04964 | 0.6649211 | 293.19305 | 306.00146 | -4.3207655
181.12436 | -3.22157 | -66.71106 | -3.6306989 | 0 | 0 | -0.51678252 | -192.04968 | 0.6665107 | 293.23456 | 306.05624 | -4.3220711
181.12438 | -3.2215471 | -66.736084 | -3.6496637 | 0 | 0 | -0.516783 | -192.04971 | 0.65599769 | 293.27603 | 306.11102 | -4.3207579
181.1244 | -3.221524 | -66.75013 | -3.6462016 | 0 | 0 | -0.5209679 | -192.30705 | 0.6550855 | 293.31754 | 306.16577 | -4.3220711
181.12442 | -3.2215009 | -66.76915 | -3.640059 | 0 | 0 | -0.52132958 | -192.3293 | 0.64862895 | 293.35904 | 306.22055 | -4.3207579
181.12444 | -3.2214777 | -66.794579 | -3.6504273 | 0 | 0 | -0.52135301 | -192.33075 | 0.64594018 | 293.40051 | 306.27533 | -4.3213568
181.12446 | -3.2214549 | -66.820564 | -3.6549635 | 0 | 0 | -0.52135438 | -192.33083 | 0.64571941 | 293.44202 | 306.33011 | -4.3221254
181.12448 | -3.2214317 | -66.822762 | -3.6437185 | 0 | 0 | -0.52135432 | -192.33084 | 0.64143986 | 293.48352 | 306.38489 | -4.3221908
181.1245 | -3.2214086 | -66.816956 | -3.641288 | 0 | 0 | -0.51991373 | -192.55389 | 0.63254082 | 293.52499 | 306.43967 | -4.3207655
181.12452 | -3.2213857 | -66.840263 | -3.6585264 | 0 | 0 | -0.51978916 | -192.57318 | 0.63177919 | 293.5665 | 306.49445 | -4.320642
181.12454 | -3.2213626 | -66.848236 | -3.6680069 | 0 | 0 | -0.51978111 | -192.57442 | 0.62746543 | 293.608 | 306.54922 | -4.3206344
181.12456 | -3.2213395 | -66.848877 | -3.6608074 | 0 | 0 | -0.51978064 | -192.57449 | 0.62922543 | 293.64948 | 306.604 | -4.322063
181.12458 | -3.2213166 | -66.860832 | -3.6630733 | 0 | 0 | -0.51978093 | -192.57451 | 0.61872399 | 293.69098 | 306.65878 | -4.3221869
181.1246 | -3.2212934 | -66.861862 | -3.677804 | 0 | 0 | -0.52318889 | -192.67743 | 0.6220777 | 293.73248 | 306.71356 | -4.3214803
181.12462 | -3.2212703 | -66.861931 | -3.6732633 | 0 | 0 | -0.52348346 | -192.68634 | 0.62025416 | 293.77396 | 306.76834 | -4.3221335
181.12464 | -3.2212472 | -66.861931 | -3.6634052 | 0 | 0 | -0.52350259 | -192.68689 | 0.61369246 | 293.81546 | 306.82312 | -4.3221908
181.12466 | -3.2212243 | -66.867897 | -3.6778114 | 0 | 0 | -0.52350366 | -192.68695 | 0.60673124 | 293.85696 | 306.8779 | -4.3221951
181.12468 | -3.2212014 | -66.874352 | -3.695775 | 0 | 0 | -0.52350426 | -192.68695 | 0.60187685 | 293.89844 | 306.93268 | -4.3221951
181.1247 | -3.2211783 | -66.874901 | -3.6943958 | 0 | 0 | -0.52916455 | -192.72127 | 0.59933788 | 293.93994 | 306.98746 | -4.3221951
181.12472 | -3.2211552 | -66.874939 | -3.6906137 | 0 | 0 | -0.52965373 | -192.72424 | 0.59912694 | 293.98145 | 307.04224 | -4.3221951
181.12474 | -3.221132 | -66.886856 | -3.7033601 | 0 | 0 | -0.5296855 | -192.72441 | 0.59271705 | 294.02292 | 307.09702 | -4.3236241
181.12476 | -3.2211089 | -66.881927 | -3.7088244 | 0 | 0 | -0.52968735 | -192.72443 | 0.60069185 | 294.06442 | 307.15179 | -4.322319
181.12478 | -3.221086 | -66.881477 | -3.6991079 | 0 | 0 | -0.5296874 | -192.72443 | 0.58859843 | 294.10593 | 307.20657 | -4.3222032
181.1248 | -3.2210631 | -66.881447 | -3.701164 | 0 | 0 | -0.52981943 | -192.74159 | 0.58540511 | 294.1474 | 307.26135 | -4.3221955
181.12482 | -3.22104 | -66.893356 | -3.7209651 | 0 | 0 | -0.52983081 | -192.74309 | 0.57662201 | 294.1889 | 307.31613 | -4.3229103
181.12484 | -3.2210169 | -66.906296 | -3.7292075 | 0 | 0 | -0.52983159 | -192.74318 | 0.57373649 | 294.23038 | 307.37091 | -4.3236861
181.12486 | -3.2209938 | -66.907394 | -3.7233481 | 0 | 0 | -0.52983165 | -192.74318 | 0.57350326 | 294.27188 | 307.42569 | -4.3237524
181.12488 | -3.2209706 | -66.919373 | -3.7279098 | 0 | 0 | -0.52983212 | -192.74319 | 0.57135624 | 294.31339 | 307.48047 | -4.3237567
181.1249 | -3.2209477 | -66.920403 | -3.7413852 | 0 | 0 | -0.53486025 | -192.84613 | 0.57330292 | 294.35486 | 307.53522 | -4.3230419
181.12492 | -3.2209249 | -66.920471 | -3.7352788 | 0 | 0 | -0.53529477 | -192.85504 | 0.56707722 | 294.39636 | 307.59 | -4.3222656
181.12494 | -3.2209017 | -66.956192 | -3.7281933 | 0 | 0 | -0.53532296 | -192.85561 | 0.55800569 | 294.43787 | 307.64478 | -4.3229146
181.12496 | -3.2208786 | -66.971191 | -3.7435675 | 0 | 0 | -0.53532457 | -192.85565 | 0.55510092 | 294.47934 | 307.69955 | -4.322257
181.12498 | -3.2208555 | -66.996239 | -3.7579792 | 0 | 0 | -0.53532511 | -192.85567 | 0.55486602 | 294.52084 | 307.75433 | -4.3229141
181.125 | -3.2208323 | -67.034096 | -3.7555652 | 0 | 0 | -0.54051071 | -193.06155 | 0.54632103 | 294.56235 | 307.80911 | -4.322257
181.12502 | -3.2208095 | -67.055183 | -3.7531526 | 0 | 0 | -0.54095888 | -193.07936 | 0.53918606 | 294.60382 | 307.86389 | -4.3229141
181.12504 | -3.2207863 | -67.092659 | -3.7652917 | 0 | 0 | -0.54098791 | -193.08051 | 0.54284978 | 294.64532 | 307.91867 | -4.3236866
181.12506 | -3.2207634 | -67.131592 | -3.765619 | 0 | 0 | -0.54098964 | -193.08058 | 0.53891474 | 294.68683 | 307.97345 | -4.3237524
181.12508 | -3.2207403 | -67.164658 | -3.7561855 | 0 | 0 | -0.54098964 | -193.08063 | 0.53643477 | 294.7283 | 308.02823 | -4.3237567
181.1251 | -3.2207172 | -67.221031 | -3.7597275 | 0 | 0 | -0.54032338 | -193.52672 | 0.52983046 | 294.76981 | 308.08301 | -4.3237567
181.12512 | -3.2206943 | -67.267517 | -3.7767527 | 0 | 0 | -0.5402658 | -193.56526 | 0.52713144 | 294.81131 | 308.13779 | -4.3223276
181.12514 | -3.2206712 | -67.319069 | -3.7818468 | 0 | 0 | -0.54026204 | -193.56778 | 0.52264571 | 294.85278 | 308.19257 | -4.3236327
181.12516 | -3.2206481 | -67.371056 | -3.7749951 | 0 | 0 | -0.54026181 | -193.56792 | 0.52226269 | 294.89429 | 308.24734 | -4.3237486
181.12518 | -3.2206249 | -67.417145 | -3.7809286 | 0 | 0 | -0.54026222 | -193.56798 | 0.51797318 | 294.93579 | 308.30212 | -4.3223271
181.1252 | -3.220602 | -67.468658 | -3.7901673 | 0 | 0 | -0.54466701 | -194.23712 | 0.51760256 | 294.97726 | 308.3569 | -4.3236327
181.12522 | -3.2205789 | -67.514709 | -3.7829666 | 0 | 0 | -0.5450477 | -194.29495 | 0.51118094 | 295.01877 | 308.41168 | -4.3237486
181.12524 | -3.220556 | -67.566216 | -3.7765195 | 0 | 0 | -0.54507232 | -194.29869 | 0.50636184 | 295.06027 | 308.46646 | -4.3230419
181.12526 | -3.2205329 | -67.600357 | -3.7904992 | 0 | 0 | -0.54507381 | -194.2989 | 0.50595677 | 295.10175 | 308.52124 | -4.3251238
181.12528 | -3.2205098 | -67.638931 | -3.806241 | 0 | 0 | -0.54507428 | -194.29898 | 0.4995335 | 295.14325 | 308.57602 | -4.3224473
181.1253 | -3.2204866 | -67.677925 | -3.8010402 | 0 | 0 | -0.5494976 | -194.88234 | 0.49897873 | 295.18475 | 308.6308 | -4.3236403
181.12532 | -3.2204635 | -67.70504 | -3.7983842 | 0 | 0 | -0.54987985 | -194.93277 | 0.49467802 | 295.22623 | 308.68558 | -4.3223195
181.12534 | -3.2204406 | -67.748985 | -3.811235 | 0 | 0 | -0.54990458 | -194.93604 | 0.49430659 | 295.26773 | 308.74036 | -4.3236327
181.12536 | -3.2204177 | -67.776558 | -3.8116231 | 0 | 0 | -0.54990608 | -194.9362 | 0.48575249 | 295.30923 | 308.79514 | -4.3230338
181.12538 | -3.2203946 | -67.802666 | -3.8014677 | 0 | 0 | -0.54990602 | -194.93626 | 0.48074868 | 295.35071 | 308.84991 | -4.3236942
181.1254 | -3.2203715 | -67.822739 | -3.8085787 | 0 | 0 | -0.54869777 | -195.36519 | 0.47606722 | 295.39221 | 308.90469 | -4.3230381
181.12542 | -3.2203484 | -67.836327 | -3.8273647 | 0 | 0 | -0.54859328 | -195.40225 | 0.47353917 | 295.43372 | 308.95944 | -4.3222651
181.12544 | -3.2203252 | -67.855331 | -3.8311532 | 0 | 0 | -0.54858655 | -195.40468 | 0.46906462 | 295.47519 | 309.01422 | -4.3236289
181.12546 | -3.2203023 | -67.868858 | -3.8256378 | 0 | 0 | -0.54858613 | -195.40482 | 0.46868184 | 295.51669 | 309.069 | -4.322319
181.12548 | -3.2202795 | -67.893806 | -3.8345935 | 0 | 0 | -0.54858667 | -195.40483 | 0.46012765 | 295.5582 | 309.12378 | -4.3236327
181.1255 | -3.2202563 | -67.907845 | -3.8455431 | 0 | 0 | -0.5545066 | -195.64502 | 0.46152088 | 295.59967 | 309.17856 | -4.3237486
181.12552 | -3.2202332 | -67.909012 | -3.8377593 | 0 | 0 | -0.55501819 | -195.66577 | 0.4552595 | 295.64117 | 309.23334 | -4.3237562
181.12554 | -3.2202101 | -67.920998 | -3.8348894 | 0 | 0 | -0.55505139 | -195.66713 | 0.44831851 | 295.68268 | 309.28812 | -4.3223276
181.12556 | -3.2201872 | -67.922028 | -3.8513575 | 0 | 0 | -0.55505335 | -195.66722 | 0.44772995 | 295.72415 | 309.3429 | -4.324348
181.12558 | -3.2201641 | -67.928047 | -3.8673081 | 0 | 0 | -0.55505395 | -195.66724 | 0.44342723 | 295.76566 | 309.39767 | -4.3230958
181.1256 | -3.2201412 | -67.934517 | -3.8635736 | 0 | 0 | -0.560736 | -195.75302 | 0.44305584 | 295.80716 | 309.45245 | -4.322269
181.12562 | -3.220118 | -67.935066 | -3.8654003 | 0 | 0 | -0.56122708 | -195.76044 | 0.43663403 | 295.84863 | 309.50723 | -4.3221998
181.12564 | -3.2200949 | -67.929153 | -3.8815391 | 0 | 0 | -0.56125891 | -195.76093 | 0.42968228 | 295.89014 | 309.56201 | -4.3236246
181.12566 | -3.2200718 | -67.934593 | -3.8814783 | 0 | 0 | -0.56126076 | -195.76094 | 0.42696086 | 295.93164 | 309.61679 | -4.3230333
181.12568 | -3.2200489 | -67.935074 | -3.8741822 | 0 | 0 | -0.56126088 | -195.76094 | 0.42460564 | 295.97311 | 309.67157 | -4.3222651
181.1257 | -3.2200258 | -67.917244 | -3.8829932 | 0 | 0 | -0.5620749 | -195.77809 | 0.41801 | 296.01462 | 309.72635 | -4.3221993
181.12572 | -3.2200027 | -67.921661 | -3.9048257 | 0 | 0 | -0.56214529 | -195.77959 | 0.41744372 | 296.05612 | 309.78113 | -4.3229103
181.12574 | -3.2199798 | -67.928024 | -3.9088738 | 0 | 0 | -0.56214988 | -195.77968 | 0.4110097 | 296.0976 | 309.83591 | -4.3222566
181.12576 | -3.2199566 | -67.922607 | -3.9055536 | 0 | 0 | -0.56215012 | -195.77968 | 0.40832192 | 296.1391 | 309.89069 | -4.3229141
181.12578 | -3.2199335 | -67.939995 | -3.917604 | 0 | 0 | -0.56215084 | -195.77968 | 0.40383604 | 296.1806 | 309.94547 | -4.3236866
181.1258 | -3.2199106 | -67.953407 | -3.9266384 | 0 | 0 | -0.5699172 | -195.79684 | 0.39492378 | 296.22208 | 310.00024 | -4.3223228
181.12582 | -3.2198875 | -67.966454 | -3.9208608 | 0 | 0 | -0.57058841 | -195.79834 | 0.39416164 | 296.26358 | 310.05502 | -4.3222036
181.12584 | -3.2198644 | -67.991371 | -3.9188948 | 0 | 0 | -0.57063198 | -195.79843 | 0.39197963 | 296.30508 | 310.1098 | -4.3236246
181.12586 | -3.2198412 | -68.005409 | -3.9390676 | 0 | 0 | -0.57063448 | -195.79843 | 0.3875275 | 296.34656 | 310.16458 | -4.322319
181.12588 | -3.2198184 | -68.030396 | -3.9524322 | 0 | 0 | -0.57063514 | -195.79845 | 0.38501376 | 296.38806 | 310.21936 | -4.3222032
181.1259 | -3.2197955 | -68.068245 | -3.9499195 | 0 | 0 | -0.57666957 | -196.03865 | 0.37840712 | 296.42957 | 310.27414 | -4.3236246
181.12592 | -3.2197723 | -68.107201 | -3.9525831 | 0 | 0 | -0.57719105 | -196.0594 | 0.37144339 | 296.47104 | 310.32892 | -4.3230333
181.12594 | -3.2197492 | -68.140259 | -3.9687917 | 0 | 0 | -0.57722485 | -196.06076 | 0.36872184 | 296.51254 | 310.3837 | -4.3236942
181.12596 | -3.2197261 | -68.17878 | -3.968735 | 0 | 0 | -0.57722688 | -196.06085 | 0.37276405 | 296.55405 | 310.43845 | -4.3237524
181.12598 | -3.219703 | -68.235626 | -3.9607139 | 0 | 0 | -0.57722706 | -196.0609 | 0.36885306 | 296.59552 | 310.49323 | -4.3223271
181.126 | -3.2196798 | -68.270248 | -3.9723661 | 0 | 0 | -0.57832789 | -196.60994 | 0.36210954 | 296.63702 | 310.548 | -4.3222036
181.12602 | -3.2196572 | -68.326714 | -3.9922671 | 0 | 0 | -0.57842302 | -196.65739 | 0.35300446 | 296.67853 | 310.60278 | -4.3221955
181.12604 | -3.2196341 | -68.367256 | -3.9932389 | 0 | 0 | -0.57842916 | -196.66046 | 0.35222968 | 296.72 | 310.65756 | -4.3229103
181.12606 | -3.2196109 | -68.40638 | -3.9889297 | 0 | 0 | -0.57842958 | -196.66064 | 0.34791437 | 296.76151 | 310.71234 | -4.3222566
181.12608 | -3.2195878 | -68.469215 | -4.0038042 | 0 | 0 | -0.57843029 | -196.66072 | 0.34114543 | 296.80301 | 310.76712 | -4.3243437
181.1261 | -3.2195647 | -68.510292 | -4.01018 | 0 | 0 | -0.58630711 | -197.27837 | 0.33843625 | 296.84448 | 310.8219 | -4.3252392
181.12612 | -3.2195418 | -68.537544 | -4.0005379 | 0 | 0 | -0.58698785 | -197.33174 | 0.34034634 | 296.88599 | 310.87668 | -4.3238835
181.12614 | -3.2195189 | -68.575554 | -4.0004215 | 0 | 0 | -0.58703202 | -197.33522 | 0.33198637 | 296.92749 | 310.93146 | -4.3237648
181.12616 | -3.2194958 | -68.614517 | -4.0193086 | 0 | 0 | -0.58703452 | -197.3354 | 0.32486263 | 296.96896 | 310.98624 | -4.3230429
181.12618 | -3.2194726 | -68.641617 | -4.0318317 | 0 | 0 | -0.58703518 | -197.33546 | 0.31999737 | 297.01047 | 311.04102 | -4.3236952
181.1262 | -3.2194495 | -68.661751 | -4.0248919 | 0 | 0 | -0.59190112 | -197.78157 | 0.3153252 | 297.05197 | 311.09579 | -4.3223233
181.12622 | -3.2194264 | -68.693214 | -4.0286274 | 0 | 0 | -0.59232163 | -197.82011 | 0.31279752 | 297.09344 | 311.15057 | -4.3222036
181.12624 | -3.2194035 | -68.725662 | -4.0434837 | 0 | 0 | -0.59234893 | -197.82262 | 0.30619097 | 297.13495 | 311.20535 | -4.3221955
181.12626 | -3.2193804 | -68.740318 | -4.0396776 | 0 | 0 | -0.59235054 | -197.82277 | 0.30988827 | 297.17645 | 311.26013 | -4.3221951
181.12628 | -3.2193575 | -68.777252 | -4.0320616 | 0 | 0 | -0.5923506 | -197.8228 | 0.29742542 | 297.21793 | 311.31491 | -4.3221951
181.1263 | -3.2193344 | -68.792328 | -4.0444818 | 0 | 0 | -0.59207201 | -198.18311 | 0.29207635 | 297.25943 | 311.36969 | -4.3221951
181.12632 | -3.2193112 | -68.823334 | -4.0637226 | 0 | 0 | -0.59204793 | -198.21423 | 0.28950456 | 297.30093 | 311.42447 | -4.3221951
181.12634 | -3.2192883 | -68.831932 | -4.0617304 | 0 | 0 | -0.59204632 | -198.21626 | 0.28502724 | 297.34241 | 311.47925 | -4.3221951
181.12636 | -3.2192652 | -68.850479 | -4.057168 | 0 | 0 | -0.59204626 | -198.21638 | 0.28251269 | 297.38391 | 311.53403 | -4.3221951
181.12638 | -3.2192421 | -68.881836 | -4.072751 | 0 | 0 | -0.59204698 | -198.21642 | 0.28230253 | 297.42542 | 311.58881 | -4.3214803
181.1264 | -3.219219 | -68.896423 | -4.0762835 | 0 | 0 | -0.59959662 | -198.49092 | 0.2694943 | 297.46689 | 311.64359 | -4.3221335
181.12642 | -3.2191961 | -68.927391 | -4.0649419 | 0 | 0 | -0.60024911 | -198.51465 | 0.26412249 | 297.50839 | 311.69836 | -4.3207617
181.12644 | -3.219173 | -68.959816 | -4.0661359 | 0 | 0 | -0.60029143 | -198.51619 | 0.25941736 | 297.5499 | 311.75314 | -4.3220711
181.12646 | -3.2191501 | -68.962555 | -4.0865917 | 0 | 0 | -0.60029387 | -198.51628 | 0.25901997 | 297.59137 | 311.80792 | -4.3221874
181.12648 | -3.2191269 | -68.998459 | -4.094892 | 0 | 0 | -0.60029435 | -198.51633 | 0.25046483 | 297.63287 | 311.8627 | -4.3207655
181.1265 | -3.2191038 | -69.013466 | -4.0890365 | 0 | 0 | -0.60408956 | -198.82513 | 0.24972573 | 297.67438 | 311.91745 | -4.3220711
181.12652 | -3.2190807 | -69.044472 | -4.0950513 | 0 | 0 | -0.6044175 | -198.85184 | 0.24541262 | 297.71585 | 311.97223 | -4.3221874
181.12654 | -3.2190576 | -69.059029 | -4.1071992 | 0 | 0 | -0.60443878 | -198.85355 | 0.24077545 | 297.75735 | 312.02701 | -4.3221946
181.12656 | -3.2190347 | -69.084045 | -4.1009769 | 0 | 0 | -0.60444003 | -198.85367 | 0.22972053 | 297.79886 | 312.08179 | -4.320766
181.12658 | -3.2190118 | -69.092125 | -4.0960603 | 0 | 0 | -0.60444009 | -198.85368 | 0.22664136 | 297.84033 | 312.13657 | -4.320642
181.1266 | -3.2189887 | -69.110641 | -4.1108966 | 0 | 0 | -0.60444009 | -199.09387 | 0.22639547 | 297.88184 | 312.19135 | -4.3220634
181.12662 | -3.2189655 | -69.141998 | -4.1281624 | 0 | 0 | -0.60444009 | -199.11462 | 0.22211458 | 297.92334 | 312.24612 | -4.3207579
181.12664 | -3.2189424 | -69.144676 | -4.1259966 | 0 | 0 | -0.60444009 | -199.11598 | 0.21534748 | 297.96481 | 312.3009 | -4.3206415
181.12666 | -3.2189193 | -69.15081 | -4.1236 | 0 | 0 | -0.60444009 | -199.11606 | 0.21050541 | 298.00632 | 312.35568 | -4.3220634
181.12668 | -3.2188964 | -69.169189 | -4.1379189 | 0 | 0 | -0.60444081 | -199.11607 | 0.20583476 | 298.04782 | 312.41046 | -4.3214722
181.1267 | -3.2188735 | -69.176712 | -4.1413379 | 0 | 0 | -0.61221409 | -199.32199 | 0.20543912 | 298.08929 | 312.46524 | -4.3221326
181.12672 | -3.2188504 | -69.201149 | -4.1314421 | 0 | 0 | -0.61288595 | -199.3398 | 0.19475147 | 298.1308 | 312.52002 | -4.3221908
181.12674 | -3.2188272 | -69.215157 | -4.1378431 | 0 | 0 | -0.61292952 | -199.34094 | 0.19169551 | 298.1723 | 312.5748 | -4.3207655
181.12676 | -3.2188041 | -69.240143 | -4.1580205 | 0 | 0 | -0.61293203 | -199.341 | 0.18505399 | 298.21378 | 312.62958 | -4.320642
181.12678 | -3.218781 | -69.24823 | -4.164835 | 0 | 0 | -0.61293256 | -199.34102 | 0.18235329 | 298.25528 | 312.68436 | -4.3206344
181.1268 | -3.2187581 | -69.254829 | -4.1588521 | 0 | 0 | -0.61762428 | -199.54691 | 0.18213186 | 298.29678 | 312.73914 | -4.322063
181.12682 | -3.218735 | -69.285156 | -4.1677632 | 0 | 0 | -0.61802971 | -199.56471 | 0.17785178 | 298.33826 | 312.79391 | -4.3214722
181.12684 | -3.2187121 | -69.293724 | -4.1808867 | 0 | 0 | -0.618056 | -199.56587 | 0.1646879 | 298.37976 | 312.84869 | -4.3214183
181.12686 | -3.218689 | -69.318214 | -4.1747432 | 0 | 0 | -0.61805755 | -199.56593 | 0.16355777 | 298.42126 | 312.90347 | -4.3207002
181.12688 | -3.2186658 | -69.338188 | -4.1698332 | 0 | 0 | -0.61805767 | -199.56595 | 0.15921989 | 298.46274 | 312.95825 | -4.3220673
181.1269 | -3.218643 | -69.351768 | -4.1875734 | 0 | 0 | -0.61877042 | -199.80614 | 0.15884607 | 298.50424 | 313.01303 | -4.3221869
181.12692 | -3.2186198 | -69.358864 | -4.2043638 | 0 | 0 | -0.61883205 | -199.82689 | 0.14808634 | 298.54572 | 313.06781 | -4.3221946
181.12694 | -3.2185967 | -69.371353 | -4.2014256 | 0 | 0 | -0.61883605 | -199.82826 | 0.14930345 | 298.58722 | 313.12259 | -4.3221951
181.12696 | -3.2185738 | -69.384338 | -4.2025943 | 0 | 0 | -0.61883628 | -199.82834 | 0.14083952 | 298.62872 | 313.17737 | -4.3221951
181.12698 | -3.2185507 | -69.391388 | -4.2164965 | 0 | 0 | -0.61883712 | -199.82835 | 0.13366409 | 298.67023 | 313.23215 | -4.3229103
181.127 | -3.2185276 | -69.397926 | -4.2191477 | 0 | 0 | -0.62757039 | -199.96562 | 0.13091201 | 298.7117 | 313.2869 | -4.3222566
181.12702 | -3.2185047 | -69.410385 | -4.2091856 | 0 | 0 | -0.62832516 | -199.97748 | 0.12424567 | 298.7532 | 313.34167 | -4.3236284
181.12704 | -3.2184815 | -69.417404 | -4.2177615 | 0 | 0 | -0.6283741 | -199.97824 | 0.11938059 | 298.79468 | 313.39645 | -4.3237481
181.12706 | -3.2184584 | -69.412033 | -4.240304 | 0 | 0 | -0.6283769 | -199.97829 | 0.12111846 | 298.83618 | 313.45123 | -4.3223271
181.12708 | -3.2184353 | -69.405594 | -4.2451406 | 0 | 0 | -0.62837756 | -199.97829 | 0.10839507 | 298.87769 | 313.50601 | -4.3222036
181.1271 | -3.2184124 | -69.416962 | -4.2397084 | 0 | 0 | -0.6334213 | -200.0126 | 0.10943852 | 298.91916 | 313.56079 | -4.3236246
181.12712 | -3.2183895 | -69.42392 | -4.2493968 | 0 | 0 | -0.63385719 | -200.01558 | 0.1009637 | 298.96066 | 313.61557 | -4.3230333
181.12714 | -3.2183664 | -69.436401 | -4.2618613 | 0 | 0 | -0.6338855 | -200.01576 | 0.098081335 | 299.00217 | 313.67035 | -4.3229799
181.12716 | -3.2183433 | -69.437469 | -4.2534809 | 0 | 0 | -0.63388711 | -200.01578 | 0.089259416 | 299.04364 | 313.72513 | -4.3236909
181.12718 | -3.2183201 | -69.443489 | -4.2512817 | 0 | 0 | -0.63388729 | -200.01579 | 0.088501744 | 299.08514 | 313.77991 | -4.3237524
181.1272 | -3.218297 | -69.45591 | -4.2692618 | 0 | 0 | -0.63489896 | -200.11871 | 0.082010917 | 299.12665 | 313.83469 | -4.3237567
181.12722 | -3.2182739 | -69.474846 | -4.2838893 | 0 | 0 | -0.6349864 | -200.12762 | 0.077156626 | 299.16812 | 313.88947 | -4.3237567
181.12724 | -3.2182512 | -69.500267 | -4.2822151 | 0 | 0 | -0.63499206 | -200.12819 | 0.072454296 | 299.20963 | 313.94424 | -4.3237567
181.12726 | -3.2182281 | -69.520294 | -4.2820449 | 0 | 0 | -0.63499242 | -200.12823 | 0.065615125 | 299.25113 | 313.99902 | -4.3237567
181.12728 | -3.218205 | -69.527931 | -4.2987342 | 0 | 0 | -0.63499326 | -200.12825 | 0.060738105 | 299.2926 | 314.0538 | -4.3223281
181.1273 | -3.2181818 | -69.54641 | -4.297997 | 0 | 0 | -0.64399612 | -200.3513 | 0.056034707 | 299.33411 | 314.10858 | -4.3250623
181.12732 | -3.2181587 | -69.571808 | -4.2891898 | 0 | 0 | -0.64477426 | -200.37059 | 0.0513428 | 299.37561 | 314.16336 | -4.3238721
181.12734 | -3.2181358 | -69.591843 | -4.2985983 | 0 | 0 | -0.64482474 | -200.37183 | 0.048798714 | 299.41708 | 314.21811 | -4.3237638
181.12736 | -3.2181127 | -69.623291 | -4.3190322 | 0 | 0 | -0.6448276 | -200.3719 | 0.046439838 | 299.44458 | 314.24237 | -4.3251863
181.12738 | -3.2180898 | -69.655739 | -4.321507 | 0 | 0 | -0.64482814 | -200.37193 | 0.039798673 | 299.47205 | 314.26666 | -4.3238802
181.1274 | -3.2180667 | -69.682297 | -4.3166008 | 0 | 0 | -0.64877284 | -200.71507 | 0.032787256 | 299.49954 | 314.29095 | -4.3237643
181.12742 | -3.2180436 | -69.720268 | -4.3277912 | 0 | 0 | -0.64911371 | -200.74474 | 0.027899195 | 299.52701 | 314.31522 | -4.3237572
181.12744 | -3.2180204 | -69.759224 | -4.3367529 | 0 | 0 | -0.64913577 | -200.74667 | 0.025342265 | 299.5545 | 314.33951 | -4.3251858
181.12746 | -3.2179976 | -69.798241 | -4.3280678 | 0 | 0 | -0.64913708 | -200.74678 | 0.020835716 | 299.582 | 314.3638 | -4.3253093
181.12748 | -3.2179744 | -69.837257 | -4.327301 | 0 | 0 | -0.64913726 | -200.74683 | 0.016156489 | 299.60947 | 314.38806 | -4.3238883
181.1275 | -3.2179513 | -69.876289 | -4.3446794 | 0 | 0 | -0.65016228 | -201.22723 | 0.013611928 | 299.63696 | 314.41235 | -4.3251939
181.12752 | -3.2179284 | -69.933174 | -4.3585262 | 0 | 0 | -0.65025091 | -201.26877 | -0.0016288863 | 299.66443 | 314.43661 | -4.3253098
181.12754 | -3.2179053 | -69.985657 | -4.3553338 | 0 | 0 | -0.65025663 | -201.27144 | 0.0013519413 | 299.69193 | 314.46091 | -4.3238883
181.12756 | -3.2178824 | -70.03772 | -4.3579378 | 0 | 0 | -0.65025699 | -201.27162 | -0.0090979217 | 299.71942 | 314.4852 | -4.3251939
181.12758 | -3.2178593 | -70.101662 | -4.3726912 | 0 | 0 | -0.65025783 | -201.27168 | -0.012153978 | 299.74689 | 314.50946 | -4.3253098
181.1276 | -3.2178361 | -70.148766 | -4.3710556 | 0 | 0 | -0.65893769 | -201.9751 | -0.014546148 | 299.77438 | 314.53375 | -4.3253174
181.12762 | -3.217813 | -70.206306 | -4.3614488 | 0 | 0 | -0.65968788 | -202.0359 | -0.019042278 | 299.80185 | 314.55804 | -4.3253179
181.12764 | -3.2177901 | -70.252876 | -4.3744197 | 0 | 0 | -0.65973651 | -202.03986 | -0.028014796 | 299.82935 | 314.58231 | -4.3238888
181.12766 | -3.217767 | -70.310379 | -4.3958883 | 0 | 0 | -0.65973932 | -202.04008 | -0.026635349 | 299.85684 | 314.6066 | -4.3237648
181.12768 | -3.2177441 | -70.356941 | -4.3955417 | 0 | 0 | -0.65973985 | -202.04016 | -0.032941014 | 299.88431 | 314.63086 | -4.3251863
181.1277 | -3.217721 | -70.402534 | -4.3918424 | 0 | 0 | -0.66373593 | -202.70929 | -0.035636902 | 299.9118 | 314.65515 | -4.3238802
181.12772 | -3.2176979 | -70.454018 | -4.4045935 | 0 | 0 | -0.66408122 | -202.76714 | -0.048741236 | 299.93927 | 314.67944 | -4.3251939
181.12774 | -3.2176747 | -70.500061 | -4.4115109 | 0 | 0 | -0.66410363 | -202.77086 | -0.052016109 | 299.96677 | 314.7037 | -4.324595
181.12776 | -3.2176516 | -70.545624 | -4.4019189 | 0 | 0 | -0.66410494 | -202.77109 | -0.054422438 | 299.99426 | 314.728 | -4.3223968
181.12778 | -3.2176287 | -70.58519 | -4.4032574 | 0 | 0 | -0.66410512 | -202.77116 | -0.061065938 | 300.02173 | 314.75229 | -4.323638
181.1278 | -3.2176058 | -70.612343 | -4.4222713 | 0 | 0 | -0.66558903 | -203.37166 | -0.063783392 | 300.04922 | 314.77655 | -4.3237486
181.12782 | -3.2175827 | -70.644386 | -4.4333506 | 0 | 0 | -0.6657173 | -203.42355 | -0.070447475 | 300.07669 | 314.80084 | -4.3251858
181.12784 | -3.2175596 | -70.664963 | -4.4284644 | 0 | 0 | -0.66572565 | -203.42693 | -0.073165923 | 300.10419 | 314.8251 | -4.3238802
181.12786 | -3.2175364 | -70.696457 | -4.4323788 | 0 | 0 | -0.66572613 | -203.42712 | -0.077683516 | 300.13168 | 314.8494 | -4.3251939
181.12788 | -3.2175133 | -70.711052 | -4.4472489 | 0 | 0 | -0.6657269 | -203.42717 | -0.086657673 | 300.15915 | 314.87369 | -4.3231659
181.1279 | -3.2174904 | -70.742027 | -4.4441676 | 0 | 0 | -0.67422503 | -203.75316 | -0.089572631 | 300.18665 | 314.89795 | -4.3237028
181.12792 | -3.2174675 | -70.744675 | -4.436615 | 0 | 0 | -0.67495948 | -203.78131 | -0.096249633 | 300.21411 | 314.92224 | -4.3223238
181.12794 | -3.2174444 | -70.756752 | -4.449039 | 0 | 0 | -0.6750071 | -203.78316 | -0.10111616 | 300.24161 | 314.9465 | -4.3236327
181.12796 | -3.2174213 | -70.769699 | -4.4690056 | 0 | 0 | -0.67500985 | -203.78326 | -0.10796653 | 300.2691 | 314.97079 | -4.3237486
181.12798 | -3.2173982 | -70.782707 | -4.467804 | 0 | 0 | -0.67501038 | -203.78328 | -0.11713789 | 300.29657 | 314.99509 | -4.3237562
181.128 | -3.217375 | -70.783806 | -4.4640326 | 0 | 0 | -0.67860907 | -203.97202 | -0.11577142 | 300.32407 | 315.01935 | -4.3237567
181.12802 | -3.2173522 | -70.795784 | -4.4804096 | 0 | 0 | -0.67892009 | -203.98834 | -0.12422479 | 300.35153 | 315.04364 | -4.3237567
181.12804 | -3.217329 | -70.796814 | -4.4854631 | 0 | 0 | -0.6789403 | -203.9894 | -0.12495855 | 300.37903 | 315.06793 | -4.3237567
181.12806 | -3.2173061 | -70.796883 | -4.4735255 | 0 | 0 | -0.67894143 | -203.98946 | -0.13144803 | 300.40652 | 315.09219 | -4.3237567
181.12808 | -3.217283 | -70.808792 | -4.4768424 | 0 | 0 | -0.67894167 | -203.98946 | -0.13630265 | 300.43399 | 315.11649 | -4.3237567
181.1281 | -3.2172599 | -70.803864 | -4.4974842 | 0 | 0 | -0.68074536 | -204.05807 | -0.14529866 | 300.46149 | 315.14075 | -4.324472
181.12812 | -3.217237 | -70.809372 | -4.5065207 | 0 | 0 | -0.68090129 | -204.06401 | -0.14606771 | 300.48895 | 315.16504 | -4.3238182
181.12814 | -3.2172139 | -70.809853 | -4.5014548 | 0 | 0 | -0.68091136 | -204.06442 | -0.15255883 | 300.51645 | 315.18933 | -4.3237605
181.12816 | -3.2171907 | -70.8218 | -4.5068107 | 0 | 0 | -0.68091202 | -204.06444 | -0.15311962 | 300.54395 | 315.21359 | -4.3237567
181.12818 | -3.2171676 | -70.82283 | -4.5196261 | 0 | 0 | -0.68091279 | -204.06444 | -0.16603863 | 300.57141 | 315.23788 | -4.3237567
181.1282 | -3.2171447 | -70.822899 | -4.5156407 | 0 | 0 | -0.68922043 | -204.09875 | -0.1650074 | 300.59891 | 315.26218 | -4.3237567
181.12822 | -3.2171216 | -70.828857 | -4.5080123 | 0 | 0 | -0.68993849 | -204.10173 | -0.16918904 | 300.62637 | 315.28644 | -4.3223276
181.12824 | -3.2170987 | -70.84127 | -4.5240622 | 0 | 0 | -0.68998504 | -204.1019 | -0.17599405 | 300.65387 | 315.31073 | -4.324348
181.12826 | -3.2170756 | -70.860207 | -4.5407124 | 0 | 0 | -0.68998766 | -204.10191 | -0.17872232 | 300.68137 | 315.33499 | -4.3238101
181.12828 | -3.2170525 | -70.873726 | -4.5377655 | 0 | 0 | -0.68998814 | -204.10193 | -0.18753418 | 300.70883 | 315.35928 | -4.3223305
181.1283 | -3.2170293 | -70.886772 | -4.5360284 | 0 | 0 | -0.69317764 | -204.2392 | -0.19043845 | 300.73633 | 315.38358 | -4.3229189
181.12832 | -3.2170064 | -70.911682 | -4.550405 | 0 | 0 | -0.69345331 | -204.25105 | -0.19711463 | 300.76379 | 315.40784 | -4.3222575
181.12834 | -3.2169836 | -70.949532 | -4.5545549 | 0 | 0 | -0.69347113 | -204.25183 | -0.19983417 | 300.79129 | 315.43213 | -4.3236284
181.12836 | -3.2169604 | -70.976578 | -4.5439963 | 0 | 0 | -0.69347221 | -204.25188 | -0.20864595 | 300.81879 | 315.45642 | -4.3244629
181.12838 | -3.2169373 | -71.008614 | -4.5488863 | 0 | 0 | -0.6934725 | -204.25191 | -0.21584387 | 300.84625 | 315.48068 | -4.3238182
181.1284 | -3.2169142 | -71.0411 | -4.5696597 | 0 | 0 | -0.69575644 | -204.61221 | -0.21645012 | 300.87375 | 315.50497 | -4.3237605
181.12842 | -3.2168911 | -71.073624 | -4.5772543 | 0 | 0 | -0.69595385 | -204.64334 | -0.22293095 | 300.90121 | 315.52924 | -4.3237567
181.12844 | -3.2168679 | -71.112099 | -4.5698862 | 0 | 0 | -0.69596666 | -204.64536 | -0.22778441 | 300.92871 | 315.55353 | -4.3237567
181.12846 | -3.2168453 | -71.151085 | -4.5786757 | 0 | 0 | -0.69596738 | -204.64549 | -0.23033974 | 300.95621 | 315.57782 | -4.3237567
181.12848 | -3.2168221 | -71.172256 | -4.5925179 | 0 | 0 | -0.69596821 | -204.64554 | -0.23914094 | 300.98367 | 315.60208 | -4.3237567
181.1285 | -3.216799 | -71.221634 | -4.5842571 | 0 | 0 | -0.704539 | -205.07445 | -0.2484854 | 301.01117 | 315.62637 | -4.3237567
181.12852 | -3.2167759 | -71.26754 | -4.5791626 | 0 | 0 | -0.70527977 | -205.11153 | -0.2492772 | 301.03864 | 315.65063 | -4.3237567
181.12854 | -3.2167528 | -71.301186 | -4.5954399 | 0 | 0 | -0.70532775 | -205.11394 | -0.25576985 | 301.06613 | 315.67493 | -4.3230419
181.12856 | -3.2167299 | -71.333786 | -4.6135564 | 0 | 0 | -0.70533049 | -205.11407 | -0.25847721 | 301.09363 | 315.69922 | -4.3236952
181.12858 | -3.2167068 | -71.366302 | -4.609283 | 0 | 0 | -0.70533097 | -205.11412 | -0.26514074 | 301.12109 | 315.72348 | -4.3237524
181.1286 | -3.2166839 | -71.404785 | -4.6088805 | 0 | 0 | -0.70825452 | -205.62883 | -0.26785976 | 301.14859 | 315.74777 | -4.3237567
181.12862 | -3.2166607 | -71.431854 | -4.6248298 | 0 | 0 | -0.70850724 | -205.67331 | -0.27881786 | 301.17606 | 315.77206 | -4.3237567
181.12864 | -3.2166376 | -71.469849 | -4.6276588 | 0 | 0 | -0.70852369 | -205.67621 | -0.27761349 | 301.20355 | 315.79633 | -4.324472
181.12866 | -3.2166145 | -71.496902 | -4.6169834 | 0 | 0 | -0.70852458 | -205.67638 | -0.28607678 | 301.23105 | 315.82062 | -4.3238182
181.12868 | -3.2165916 | -71.528931 | -4.6247711 | 0 | 0 | -0.70852494 | -205.67644 | -0.27822369 | 301.25851 | 315.84488 | -4.3230457
181.1287 | -3.2165685 | -71.549522 | -4.6465206 | 0 | 0 | -0.71176618 | -206.10535 | -0.29685345 | 301.28601 | 315.86917 | -4.3222661
181.12872 | -3.2165453 | -71.586967 | -4.6512909 | 0 | 0 | -0.71204633 | -206.14241 | -0.29847884 | 301.31348 | 315.89346 | -4.3221993
181.12874 | -3.2165225 | -71.602066 | -4.6458545 | 0 | 0 | -0.71206445 | -206.14484 | -0.30502644 | 301.34097 | 315.91772 | -4.3236246
181.12876 | -3.2164993 | -71.627121 | -4.6562691 | 0 | 0 | -0.71206552 | -206.14497 | -0.30988437 | 301.36847 | 315.94202 | -4.3251772
181.12878 | -3.2164762 | -71.664978 | -4.6695218 | 0 | 0 | -0.71206641 | -206.145 | -0.31888044 | 301.39594 | 315.96631 | -4.3238792
181.1288 | -3.2164533 | -71.692024 | -4.6612077 | 0 | 0 | -0.72091383 | -206.50533 | -0.31750229 | 301.42343 | 315.99057 | -4.3244791
181.12882 | -3.2164302 | -71.706192 | -4.6590147 | 0 | 0 | -0.72167856 | -206.53647 | -0.32380784 | 301.4509 | 316.01486 | -4.3245339
181.12884 | -3.2164071 | -71.725235 | -4.6777196 | 0 | 0 | -0.72172809 | -206.53848 | -0.32435659 | 301.47839 | 316.03912 | -4.323822
181.12886 | -3.2163839 | -71.744713 | -4.6938629 | 0 | 0 | -0.72173095 | -206.5386 | -0.33727509 | 301.50589 | 316.06342 | -4.3237605
181.12888 | -3.216361 | -71.764221 | -4.6901407 | 0 | 0 | -0.72173148 | -206.53864 | -0.33839139 | 301.53336 | 316.08771 | -4.3237567
181.1289 | -3.2163382 | -71.783737 | -4.691968 | 0 | 0 | -0.72547919 | -206.79599 | -0.34705272 | 301.56085 | 316.11197 | -4.324472
181.12892 | -3.216315 | -71.785385 | -4.7081084 | 0 | 0 | -0.72580308 | -206.81822 | -0.35209435 | 301.58832 | 316.13626 | -4.3238182
181.12894 | -3.2162919 | -71.809319 | -4.7102237 | 0 | 0 | -0.725824 | -206.81969 | -0.36110228 | 301.61581 | 316.16055 | -4.3237605
181.12896 | -3.2162688 | -71.823288 | -4.700212 | 0 | 0 | -0.72582525 | -206.81976 | -0.35972506 | 301.64331 | 316.18481 | -4.3237567
181.12898 | -3.2162457 | -71.812553 | -4.7109628 | 0 | 0 | -0.72582573 | -206.81978 | -0.36817843 | 301.67078 | 316.20911 | -4.3237567
181.129 | -3.2162228 | -71.859215 | -4.735146 | 0 | 0 | -0.73021442 | -206.93988 | -0.37535325 | 301.69827 | 316.23337 | -4.3251858
181.12902 | -3.2161999 | -71.857315 | -4.737216 | 0 | 0 | -0.73059374 | -206.95027 | -0.37810493 | 301.72574 | 316.25766 | -4.3238802
181.12904 | -3.2161767 | -71.88089 | -4.7329946 | 0 | 0 | -0.7306183 | -206.95093 | -0.38047725 | 301.75323 | 316.28195 | -4.3237643
181.12906 | -3.2161536 | -71.900787 | -4.7449703 | 0 | 0 | -0.73061973 | -206.95097 | -0.38926613 | 301.78073 | 316.30621 | -4.3237572
181.12908 | -3.2161305 | -71.920326 | -4.7554522 | 0 | 0 | -0.73062062 | -206.951 | -0.39431643 | 301.8082 | 316.33051 | -4.324472
181.1291 | -3.2161074 | -71.957695 | -4.7483492 | 0 | 0 | -0.73945355 | -207.24269 | -0.40332466 | 301.83569 | 316.3548 | -4.3245335
181.12912 | -3.2160845 | -71.97876 | -4.7462645 | 0 | 0 | -0.74021697 | -207.2679 | -0.39980054 | 301.86316 | 316.37906 | -4.323822
181.12914 | -3.2160616 | -72.034088 | -4.7671561 | 0 | 0 | -0.7402665 | -207.26952 | -0.41021529 | 301.89066 | 316.40335 | -4.3230462
181.12916 | -3.2160385 | -72.068611 | -4.7827611 | 0 | 0 | -0.7402693 | -207.26964 | -0.41541648 | 301.91815 | 316.42761 | -4.3251243
181.12918 | -3.2160153 | -72.119125 | -4.7775364 | 0 | 0 | -0.74026984 | -207.26968 | -0.41799432 | 301.94562 | 316.4519 | -4.3238764
181.1292 | -3.2159922 | -72.1651 | -4.782866 | 0 | 0 | -0.74439633 | -207.80154 | -0.42464921 | 301.97311 | 316.4762 | -4.3237643
181.12922 | -3.2159691 | -72.216621 | -4.798584 | 0 | 0 | -0.74475294 | -207.84752 | -0.42951447 | 302.00058 | 316.50046 | -4.3237572
181.12924 | -3.2159462 | -72.262657 | -4.7984805 | 0 | 0 | -0.74477601 | -207.85051 | -0.43636438 | 302.02808 | 316.52475 | -4.3237567
181.12926 | -3.2159231 | -72.320137 | -4.7904558 | 0 | 0 | -0.74477738 | -207.85069 | -0.4412418 | 302.05557 | 316.54901 | -4.324472
181.12928 | -3.2159002 | -72.366692 | -4.8021083 | 0 | 0 | -0.74477792 | -207.85075 | -0.44379851 | 302.08304 | 316.5733 | -4.3252478
181.1293 | -3.2158771 | -72.424194 | -4.8227339 | 0 | 0 | -0.75003844 | -208.50269 | -0.45259896 | 302.11053 | 316.5976 | -4.323884
181.12932 | -3.2158539 | -72.46479 | -4.8237696 | 0 | 0 | -0.75049305 | -208.55905 | -0.4533554 | 302.138 | 316.62186 | -4.3237648
181.12934 | -3.215831 | -72.497971 | -4.8201909 | 0 | 0 | -0.75052255 | -208.5627 | -0.45984623 | 302.1655 | 316.64615 | -4.3259015
181.12936 | -3.2158079 | -72.554344 | -4.8344035 | 0 | 0 | -0.75052428 | -208.56291 | -0.4647007 | 302.19299 | 316.67044 | -4.324657
181.12938 | -3.2157848 | -72.588928 | -4.8428969 | 0 | 0 | -0.75052512 | -208.56297 | -0.47154954 | 302.22046 | 316.6947 | -4.3238301
181.1294 | -3.2157617 | -72.615639 | -4.834166 | 0 | 0 | -0.75870645 | -209.14633 | -0.47213322 | 302.24796 | 316.71899 | -4.3230467
181.12942 | -3.2157388 | -72.665504 | -4.8341236 | 0 | 0 | -0.75941354 | -209.19676 | -0.48075962 | 302.27542 | 316.74326 | -4.3236952
181.12944 | -3.2157156 | -72.693573 | -4.8551936 | 0 | 0 | -0.75945938 | -209.20003 | -0.48365206 | 302.30292 | 316.76755 | -4.3244677
181.12946 | -3.2156928 | -72.731636 | -4.8671794 | 0 | 0 | -0.759462 | -209.20021 | -0.49247521 | 302.33041 | 316.79184 | -4.3238182
181.12948 | -3.2156696 | -72.770607 | -4.8616433 | 0 | 0 | -0.75946254 | -209.20027 | -0.49967375 | 302.35788 | 316.8161 | -4.3251901
181.1295 | -3.2156465 | -72.797707 | -4.8655 | 0 | 0 | -0.76301187 | -209.68069 | -0.50028038 | 302.38538 | 316.84039 | -4.3253093
181.12952 | -3.2156234 | -72.835701 | -4.8810906 | 0 | 0 | -0.76331872 | -209.72223 | -0.51105583 | 302.41284 | 316.86469 | -4.3246031
181.12954 | -3.2156003 | -72.868706 | -4.8780742 | 0 | 0 | -0.76333857 | -209.7249 | -0.51842743 | 302.44034 | 316.88895 | -4.3238268
181.12956 | -3.2155776 | -72.90126 | -4.8705239 | 0 | 0 | -0.7633397 | -209.72507 | -0.51904517 | 302.46783 | 316.91324 | -4.3251901
181.12958 | -3.2155545 | -72.939735 | -4.8865795 | 0 | 0 | -0.76334029 | -209.72511 | -0.52767324 | 302.4953 | 316.9375 | -4.3253093
181.1296 | -3.2155313 | -72.966805 | -4.9068604 | 0 | 0 | -0.76884842 | -210.1712 | -0.5262714 | 302.5228 | 316.96179 | -4.3238883
181.12962 | -3.2155082 | -72.992897 | -4.9049511 | 0 | 0 | -0.76932442 | -210.20975 | -0.53472257 | 302.55026 | 316.98608 | -4.3244801
181.12964 | -3.2154851 | -73.018929 | -4.9025726 | 0 | 0 | -0.76935536 | -210.21225 | -0.53330934 | 302.57776 | 317.01035 | -4.3238192
181.12966 | -3.215462 | -73.056854 | -4.9168921 | 0 | 0 | -0.76935714 | -210.2124 | -0.54390734 | 302.60526 | 317.03464 | -4.3237605
181.12968 | -3.2154393 | -73.077942 | -4.9239421 | 0 | 0 | -0.76935792 | -210.21243 | -0.5469746 | 302.63272 | 317.05893 | -4.324472
181.1297 | -3.2154162 | -73.109467 | -4.9136338 | 0 | 0 | -0.77685624 | -210.57274 | -0.56225014 | 302.66022 | 317.08319 | -4.3238182
181.12972 | -3.2153931 | -73.124062 | -4.9170876 | 0 | 0 | -0.77750427 | -210.60387 | -0.56571239 | 302.68768 | 317.10748 | -4.3237605
181.12974 | -3.2153699 | -73.155029 | -4.9377384 | 0 | 0 | -0.77754629 | -210.60588 | -0.57242495 | 302.71518 | 317.13174 | -4.3237567
181.12976 | -3.2153468 | -73.175537 | -4.9475021 | 0 | 0 | -0.77754873 | -210.60602 | -0.57729352 | 302.74268 | 317.15604 | -4.3237567
181.12978 | -3.2153239 | -73.183205 | -4.9403219 | 0 | 0 | -0.77754915 | -210.60605 | -0.5841428 | 302.77014 | 317.18033 | -4.3237567
181.1298 | -3.2153008 | -73.207649 | -4.9476705 | 0 | 0 | -0.78066206 | -210.88054 | -0.58043319 | 302.79764 | 317.20459 | -4.3251858
181.12982 | -3.2152779 | -73.227615 | -4.9606624 | 0 | 0 | -0.78093112 | -210.90427 | -0.59942371 | 302.8251 | 317.22888 | -4.3231654
181.12984 | -3.2152548 | -73.253105 | -4.9574146 | 0 | 0 | -0.78094858 | -210.90581 | -0.59677905 | 302.8526 | 317.25314 | -4.3251319
181.12986 | -3.2152317 | -73.290993 | -4.9513025 | 0 | 0 | -0.78094959 | -210.9059 | -0.61154461 | 302.8801 | 317.27744 | -4.3238769
181.12988 | -3.2152085 | -73.306129 | -4.9674826 | 0 | 0 | -0.78095025 | -210.90593 | -0.60853219 | 302.90756 | 317.30173 | -4.3237643
181.1299 | -3.2151856 | -73.337151 | -4.9863181 | 0 | 0 | -0.78703815 | -211.23193 | -0.61683333 | 302.93506 | 317.32599 | -4.3237572
181.12992 | -3.2151625 | -73.38147 | -4.9835601 | 0 | 0 | -0.78756434 | -211.2601 | -0.62185133 | 302.96255 | 317.35028 | -4.3237567
181.12994 | -3.2151394 | -73.409065 | -4.9825611 | 0 | 0 | -0.78759843 | -211.26193 | -0.62871134 | 302.99002 | 317.37457 | -4.3237567
181.12996 | -3.2151165 | -73.476852 | -4.9984541 | 0 | 0 | -0.7876004 | -211.26205 | -0.63358939 | 303.01752 | 317.39883 | -4.3223276
181.12998 | -3.2150934 | -73.518394 | -5.0027328 | 0 | 0 | -0.78760117 | -211.2621 | -0.63614607 | 303.04498 | 317.42313 | -4.3229189
181.13 | -3.2150702 | -73.581406 | -4.9921818 | 0 | 0 | -0.79472083 | -211.82829 | -0.64494693 | 303.07248 | 317.44739 | -4.3244014
181.13002 | -3.2150474 | -73.664169 | -4.9977989 | 0 | 0 | -0.79533613 | -211.87723 | -0.64999729 | 303.09998 | 317.47168 | -4.325243
181.13004 | -3.2150242 | -73.724792 | -5.0208139 | 0 | 0 | -0.795376 | -211.8804 | -0.65256488 | 303.12744 | 317.49597 | -4.3238835
181.13006 | -3.2150011 | -73.777504 | -5.0293274 | 0 | 0 | -0.79537833 | -211.88057 | -0.65707231 | 303.15494 | 317.52023 | -4.3237648
181.13008 | -3.214978 | -73.841476 | -5.0249381 | 0 | 0 | -0.79537886 | -211.88068 | -0.66389906 | 303.1824 | 317.54453 | -4.324472
181.1301 | -3.2149551 | -73.852867 | -5.031806 | 0 | 0 | -0.79987419 | -212.73853 | -0.67092276 | 303.2099 | 317.56882 | -4.3238182
181.13012 | -3.2149322 | -73.85968 | -5.0491076 | 0 | 0 | -0.80026269 | -212.81268 | -0.67795849 | 303.2374 | 317.59308 | -4.3230457
181.13014 | -3.2149091 | -73.806664 | -5.0447807 | 0 | 0 | -0.80028784 | -212.81747 | -0.67855424 | 303.26486 | 317.61737 | -4.3236952
181.13016 | -3.214886 | -73.694885 | -5.0414715 | 0 | 0 | -0.80028933 | -212.81776 | -0.68718183 | 303.29236 | 317.64163 | -4.3223233
181.13018 | -3.2148628 | -73.524559 | -5.0593476 | 0 | 0 | -0.80029011 | -212.81769 | -0.69436824 | 303.31982 | 317.66592 | -4.3222036
181.1302 | -3.2148397 | -73.277824 | -5.0768723 | 0 | 0 | -0.80799288 | -211.92552 | -0.69926769 | 303.34732 | 317.69022 | -4.3229103
181.13022 | -3.2148168 | -72.965065 | -5.0739975 | 0 | 0 | -0.8086586 | -211.84842 | -0.70182592 | 303.37482 | 317.71448 | -4.3222566
181.13024 | -3.2147939 | -72.563377 | -5.0737176 | 0 | 0 | -0.80870175 | -211.84341 | -0.71277374 | 303.40228 | 317.73877 | -4.3229141
181.13026 | -3.2147708 | -72.094604 | -5.0896726 | 0 | 0 | -0.80870426 | -211.84312 | -0.71586317 | 303.42978 | 317.76306 | -4.322257
181.13028 | -3.2147477 | -71.590416 | -5.0910506 | 0 | 0 | -0.80870497 | -211.84262 | -0.72469866 | 303.45724 | 317.78732 | -4.3236284
181.1303 | -3.2147245 | -71.03566 | -5.0773458 | 0 | 0 | -0.81511056 | -206.66112 | -0.72975123 | 303.48474 | 317.81161 | -4.3230338
181.13032 | -3.2147014 | -70.48851 | -5.0834217 | 0 | 0 | -0.81566417 | -206.2133 | -0.73446631 | 303.51224 | 317.83588 | -4.3229799
181.13034 | -3.2146785 | -69.930229 | -5.0999465 | 0 | 0 | -0.81570011 | -206.18427 | -0.74130595 | 303.5397 | 317.86017 | -4.3222618
181.13036 | -3.2146556 | -69.418571 | -5.1020889 | 0 | 0 | -0.81570214 | -206.18259 | -0.7440362 | 303.5672 | 317.88446 | -4.3236284
181.13038 | -3.2146325 | -68.952675 | -5.0920768 | 0 | 0 | -0.81570226 | -206.18184 | -0.75070089 | 303.59467 | 317.90872 | -4.322319
181.1304 | -3.2146094 | -68.550163 | -5.0970173 | 0 | 0 | -0.81570226 | -199.23312 | -0.75341946 | 303.62216 | 317.93301 | -4.3222032
181.13042 | -3.2145863 | -68.22451 | -5.1054497 | 0 | 0 | -0.81570226 | -198.63255 | -0.75793695 | 303.64966 | 317.95731 | -4.3236246
181.13044 | -3.2145631 | -67.958954 | -5.0909204 | 0 | 0 | -0.81570226 | -198.59363 | -0.76691139 | 303.67712 | 317.98157 | -4.3237481
181.13046 | -3.2145402 | -67.775856 | -5.0823884 | 0 | 0 | -0.81570226 | -198.59138 | -0.77197331 | 303.70462 | 318.00586 | -4.3230419
181.13048 | -3.2145171 | -67.623581 | -5.0940237 | 0 | 0 | -0.81570232 | -198.59094 | -0.77668893 | 303.73209 | 318.03012 | -4.3222656
181.1305 | -3.2144942 | -67.509544 | -5.1030297 | 0 | 0 | -0.81654841 | -195.15945 | -0.78352845 | 303.75958 | 318.05441 | -4.3243437
181.13052 | -3.2144711 | -67.422585 | -5.0921683 | 0 | 0 | -0.81662154 | -194.8629 | -0.78411132 | 303.78708 | 318.0787 | -4.3238101
181.13054 | -3.214448 | -67.32 | -5.0846801 | 0 | 0 | -0.81662625 | -194.84366 | -0.79059058 | 303.81454 | 318.10297 | -4.322331
181.13056 | -3.2144251 | -67.198158 | -5.0927644 | 0 | 0 | -0.81662655 | -194.84256 | -0.79329669 | 303.84204 | 318.12726 | -4.3250623
181.13058 | -3.214402 | -67.04493 | -5.0840364 | 0 | 0 | -0.81662631 | -194.84235 | -0.7935195 | 303.86951 | 318.15152 | -4.322443
181.1306 | -3.2143788 | -66.841377 | -5.0636616 | 0 | 0 | -0.81409115 | -193.31535 | -0.80426961 | 303.897 | 318.17581 | -4.3236403
181.13062 | -3.2143557 | -66.573997 | -5.0626445 | 0 | 0 | -0.81387204 | -193.1834 | -0.80734605 | 303.9245 | 318.2001 | -4.3237486
181.13064 | -3.2143328 | -66.289276 | -5.0734849 | 0 | 0 | -0.81385785 | -193.17482 | -0.81403339 | 303.95197 | 318.22437 | -4.3237562
181.13066 | -3.2143097 | -65.955559 | -5.0671606 | 0 | 0 | -0.81385702 | -193.17432 | -0.81460655 | 303.97946 | 318.24866 | -4.3251858
181.13068 | -3.2142868 | -65.581917 | -5.0491676 | 0 | 0 | -0.81385624 | -193.17393 | -0.82537919 | 304.00693 | 318.27295 | -4.3253093
181.1307 | -3.2142637 | -65.222771 | -5.051981 | 0 | 0 | -0.80628651 | -189.26205 | -0.82416242 | 304.03442 | 318.29721 | -4.3253174
181.13072 | -3.2142406 | -64.870911 | -5.0508046 | 0 | 0 | -0.80563223 | -188.92395 | -0.82833117 | 304.06192 | 318.3215 | -4.3238888
181.13074 | -3.2142174 | -64.519653 | -5.0303655 | 0 | 0 | -0.8055898 | -188.90205 | -0.82654703 | 304.08939 | 318.34576 | -4.3251939
181.13076 | -3.2141943 | -64.245842 | -5.0184364 | 0 | 0 | -0.80558735 | -188.90079 | -0.83067918 | 304.11688 | 318.37006 | -4.3253098
181.13078 | -3.2141714 | -64.008484 | -5.0268826 | 0 | 0 | -0.80558681 | -188.90031 | -0.82889307 | 304.14435 | 318.39435 | -4.3260322
181.1308 | -3.2141485 | -63.839645 | -5.0305386 | 0 | 0 | -0.80140471 | -184.78255 | -0.83517206 | 304.17184 | 318.41861 | -4.3260946
181.13082 | -3.2141254 | -63.742134 | -5.0177689 | 0 | 0 | -0.80104333 | -184.42665 | -0.83357084 | 304.19934 | 318.4429 | -4.3268127
181.13084 | -3.2141023 | -63.710213 | -5.0115757 | 0 | 0 | -0.80101991 | -184.40358 | -0.83127367 | 304.22681 | 318.46719 | -4.3268752
181.13086 | -3.2140791 | -63.7136 | -5.0168724 | 0 | 0 | -0.80101854 | -184.40225 | -0.83107793 | 304.2543 | 318.49146 | -4.326879
181.13088 | -3.214056 | -63.791351 | -5.0079017 | 0 | 0 | -0.80101806 | -184.40213 | -0.82891864 | 304.28177 | 318.51575 | -4.3283086
181.1309 | -3.2140331 | -63.881428 | -4.9925942 | 0 | 0 | -0.79668665 | -183.90456 | -0.83517402 | 304.30927 | 318.54001 | -4.3277168
181.13092 | -3.2140102 | -64.014107 | -4.9963717 | 0 | 0 | -0.79631233 | -183.86154 | -0.83786547 | 304.33676 | 318.5643 | -4.3283782
181.13094 | -3.2139871 | -64.126617 | -5.0112491 | 0 | 0 | -0.79628801 | -183.85876 | -0.83379251 | 304.36423 | 318.58859 | -4.3284364
181.13096 | -3.213964 | -64.225403 | -5.0059919 | 0 | 0 | -0.79628664 | -183.8586 | -0.83772987 | 304.39172 | 318.61285 | -4.3277254
181.13098 | -3.2139409 | -64.323044 | -4.9953451 | 0 | 0 | -0.79628634 | -183.85872 | -0.83807766 | 304.41919 | 318.63715 | -4.3298082
181.131 | -3.213918 | -64.39679 | -5.0038743 | 0 | 0 | -0.79362935 | -185.26564 | -0.83809984 | 304.44669 | 318.66144 | -4.3278451
181.13102 | -3.2138948 | -64.468475 | -5.007535 | 0 | 0 | -0.79339969 | -185.38725 | -0.83166009 | 304.47418 | 318.6857 | -4.3283868
181.13104 | -3.213872 | -64.522163 | -4.9933124 | 0 | 0 | -0.79338479 | -185.39513 | -0.83539772 | 304.50165 | 318.70999 | -4.3284369
181.13106 | -3.2138488 | -64.562401 | -4.9899001 | 0 | 0 | -0.79338396 | -185.39558 | -0.83573323 | 304.52914 | 318.73425 | -4.3298697
181.13108 | -3.2138257 | -64.601501 | -5.0070601 | 0 | 0 | -0.79338419 | -185.39566 | -0.84219658 | 304.55661 | 318.75854 | -4.3299937
181.1311 | -3.2138026 | -64.664345 | -5.0165343 | 0 | 0 | -0.79637378 | -186.11627 | -0.8406074 | 304.58411 | 318.78284 | -4.3300014
181.13112 | -3.2137797 | -64.71138 | -5.0078826 | 0 | 0 | -0.79663223 | -186.17854 | -0.84045756 | 304.6116 | 318.8071 | -4.3314309
181.13114 | -3.2137566 | -64.792732 | -5.0114751 | 0 | 0 | -0.79664898 | -186.18259 | -0.8361541 | 304.63907 | 318.83139 | -4.3301258
181.13116 | -3.2137334 | -64.894943 | -5.0248709 | 0 | 0 | -0.79664993 | -186.18282 | -0.84437132 | 304.66656 | 318.85565 | -4.3300099
181.13118 | -3.2137105 | -65.016754 | -5.0209384 | 0 | 0 | -0.79665023 | -186.18294 | -0.84723651 | 304.69403 | 318.87994 | -4.3314314
181.1312 | -3.2136874 | -65.15213 | -5.0111351 | 0 | 0 | -0.79914784 | -187.29817 | -0.84532183 | 304.72153 | 318.90424 | -4.3315549
181.13122 | -3.2136643 | -65.288643 | -5.0255456 | 0 | 0 | -0.79936373 | -187.39456 | -0.84729815 | 304.74902 | 318.9285 | -4.331563
181.13124 | -3.2136414 | -65.437126 | -5.043509 | 0 | 0 | -0.79937768 | -187.4008 | -0.84747243 | 304.77649 | 318.95279 | -4.3329926
181.13126 | -3.2136183 | -65.562828 | -5.0406771 | 0 | 0 | -0.79937851 | -187.40117 | -0.84533691 | 304.80399 | 318.97708 | -4.3331165
181.13128 | -3.2135952 | -65.710365 | -5.0360436 | 0 | 0 | -0.79937887 | -187.40135 | -0.84944612 | 304.83145 | 319.00134 | -4.3331242
181.1313 | -3.213572 | -65.853859 | -5.0487189 | 0 | 0 | -0.80255091 | -189.2372 | -0.84765875 | 304.85895 | 319.02563 | -4.3316956
181.13132 | -3.2135491 | -65.973167 | -5.0541778 | 0 | 0 | -0.80282503 | -189.39587 | -0.85393775 | 304.88644 | 319.0499 | -4.3330007
181.13134 | -3.2135262 | -66.090378 | -5.0408316 | 0 | 0 | -0.80284286 | -189.40616 | -0.85233706 | 304.91391 | 319.07419 | -4.333117
181.13136 | -3.2135031 | -66.195557 | -5.0403943 | 0 | 0 | -0.80284387 | -189.40675 | -0.8564809 | 304.94141 | 319.09848 | -4.3345532
181.13138 | -3.21348 | -66.293739 | -5.0585341 | 0 | 0 | -0.80284441 | -189.40692 | -0.85254872 | 304.96887 | 319.12274 | -4.3346772
181.1314 | -3.2134569 | -66.385384 | -5.0651846 | 0 | 0 | -0.80804068 | -190.93393 | -0.86293638 | 304.99637 | 319.14703 | -4.3346853
181.13142 | -3.2134337 | -66.464569 | -5.0548339 | 0 | 0 | -0.8084898 | -191.0659 | -0.85740072 | 305.02386 | 319.17133 | -4.3332567
181.13144 | -3.2134109 | -66.548653 | -5.0561075 | 0 | 0 | -0.80851889 | -191.07448 | -0.86549151 | 305.05133 | 319.19559 | -4.3331332
181.13146 | -3.213388 | -66.59745 | -5.0664005 | 0 | 0 | -0.80852062 | -191.07498 | -0.86620152 | 305.07883 | 319.21988 | -4.3331251
181.13148 | -3.2133648 | -66.655083 | -5.0571222 | 0 | 0 | -0.80852062 | -191.07509 | -0.87054217 | 305.10629 | 319.24414 | -4.3345532
181.1315 | -3.2133417 | -66.689751 | -5.0446839 | 0 | 0 | -0.8076809 | -192.01872 | -0.87091655 | 305.13379 | 319.26843 | -4.3346772
181.13152 | -3.2133186 | -66.710495 | -5.0545187 | 0 | 0 | -0.80760837 | -192.10028 | -0.87738222 | 305.16129 | 319.29272 | -4.3346853
181.13154 | -3.2132955 | -66.694359 | -5.065556 | 0 | 0 | -0.80760366 | -192.10556 | -0.87794071 | 305.18875 | 319.31699 | -4.3332567
181.13156 | -3.2132726 | -66.663147 | -5.0577784 | 0 | 0 | -0.80760336 | -192.10587 | -0.88227129 | 305.21625 | 319.34128 | -4.3331332
181.13158 | -3.2132494 | -66.571175 | -5.047646 | 0 | 0 | -0.80760318 | -192.10585 | -0.88264459 | 305.24371 | 319.36557 | -4.3338394
181.1316 | -3.2132266 | -66.468002 | -5.0562248 | 0 | 0 | -0.80559009 | -191.84851 | -0.88481659 | 305.27121 | 319.38983 | -4.3346152
181.13162 | -3.2132034 | -66.304459 | -5.0526252 | 0 | 0 | -0.80541605 | -191.82628 | -0.8914451 | 305.29871 | 319.41412 | -4.3346815
181.13164 | -3.2131803 | -66.117836 | -5.0326943 | 0 | 0 | -0.80540478 | -191.82481 | -0.89201397 | 305.32617 | 319.43839 | -4.3346858
181.13166 | -3.2131572 | -65.905525 | -5.0280743 | 0 | 0 | -0.80540407 | -191.82474 | -0.8920511 | 305.35367 | 319.46268 | -4.3346858
181.13168 | -3.2131343 | -65.673172 | -5.0407815 | 0 | 0 | -0.80540395 | -191.82451 | -0.8963474 | 305.38113 | 319.48697 | -4.3346858
181.1317 | -3.2131112 | -65.427246 | -5.0382581 | 0 | 0 | -0.80439907 | -189.42247 | -0.89457142 | 305.40863 | 319.51123 | -4.3346858
181.13172 | -3.2130883 | -65.186127 | -5.0227666 | 0 | 0 | -0.80431217 | -189.21486 | -0.89441007 | 305.43613 | 319.53552 | -4.3346858
181.13174 | -3.2130651 | -64.963303 | -5.0214324 | 0 | 0 | -0.80430651 | -189.2014 | -0.8965469 | 305.46359 | 319.55981 | -4.3346858
181.13176 | -3.213042 | -64.765884 | -5.0278802 | 0 | 0 | -0.80430621 | -189.20064 | -0.89887875 | 305.49109 | 319.58408 | -4.3346858
181.13178 | -3.2130191 | -64.594429 | -5.012465 | 0 | 0 | -0.80430561 | -189.20032 | -0.8969298 | 305.51855 | 319.60837 | -4.333971
181.1318 | -3.212996 | -64.466858 | -4.9973269 | 0 | 0 | -0.79779625 | -186.36935 | -0.903198 | 305.54605 | 319.63263 | -4.3339095
181.13182 | -3.2129729 | -64.378754 | -5.0069394 | 0 | 0 | -0.79723364 | -186.12469 | -0.89944988 | 305.57355 | 319.65692 | -4.3331914
181.13184 | -3.2129498 | -64.335655 | -5.0150566 | 0 | 0 | -0.79719722 | -186.10883 | -0.90770233 | 305.60101 | 319.68121 | -4.3338437
181.13186 | -3.2129269 | -64.344009 | -5.0033979 | 0 | 0 | -0.79719508 | -186.10793 | -0.90198201 | 305.62851 | 319.70547 | -4.3331866
181.13188 | -3.2129037 | -64.398399 | -4.9972911 | 0 | 0 | -0.79719466 | -186.1078 | -0.91220772 | 305.65598 | 319.72977 | -4.3338432
181.1319 | -3.2128808 | -64.474533 | -5.0062251 | 0 | 0 | -0.7942037 | -185.64458 | -0.90880817 | 305.68347 | 319.75403 | -4.3331866
181.13192 | -3.2128577 | -64.564369 | -5.001925 | 0 | 0 | -0.79394513 | -185.60452 | -0.91278934 | 305.71097 | 319.77832 | -4.3331289
181.13194 | -3.2128346 | -64.679169 | -4.9855628 | 0 | 0 | -0.79392838 | -185.60193 | -0.91099262 | 305.73843 | 319.80261 | -4.3331246
181.13196 | -3.2128115 | -64.778236 | -4.987062 | 0 | 0 | -0.79392743 | -185.60178 | -0.91083026 | 305.76593 | 319.82687 | -4.3331246
181.13198 | -3.2127883 | -64.899704 | -5.0046487 | 0 | 0 | -0.79392755 | -185.6019 | -0.9151141 | 305.7934 | 319.85117 | -4.3331246
181.132 | -3.2127655 | -64.993378 | -5.0054383 | 0 | 0 | -0.79592067 | -186.94017 | -0.91763198 | 305.82089 | 319.87546 | -4.3331246
181.13202 | -3.2127426 | -65.084595 | -4.9953094 | 0 | 0 | -0.79609293 | -187.05582 | -0.91998917 | 305.84839 | 319.89972 | -4.3324094
181.13204 | -3.2127194 | -65.151848 | -5.0002427 | 0 | 0 | -0.79610413 | -187.06334 | -0.92448211 | 305.87585 | 319.92401 | -4.3330631
181.13206 | -3.2126963 | -65.217026 | -5.0101252 | 0 | 0 | -0.79610479 | -187.06378 | -0.92057252 | 305.90335 | 319.94827 | -4.3316913
181.13208 | -3.2126732 | -65.270172 | -4.999352 | 0 | 0 | -0.79610461 | -187.06389 | -0.92881429 | 305.93082 | 319.97256 | -4.3315716
181.1321 | -3.2126501 | -65.322281 | -4.9940481 | 0 | 0 | -0.79444349 | -188.02469 | -0.92309237 | 305.95831 | 319.99686 | -4.332993
181.13212 | -3.2126272 | -65.392181 | -5.0103111 | 0 | 0 | -0.7942999 | -188.10773 | -0.92258304 | 305.98581 | 320.02112 | -4.3324013
181.13214 | -3.2126043 | -65.475525 | -5.0269737 | 0 | 0 | -0.79429054 | -188.11311 | -0.92899126 | 306.01328 | 320.04541 | -4.3323474
181.13216 | -3.2125812 | -65.560005 | -5.0203972 | 0 | 0 | -0.79429001 | -188.11342 | -0.92954642 | 306.04077 | 320.0697 | -4.3323436
181.13218 | -3.212558 | -65.662407 | -5.0219765 | 0 | 0 | -0.79429048 | -188.11354 | -0.93387604 | 306.06824 | 320.09396 | -4.3330588
181.1322 | -3.2125349 | -65.778275 | -5.0381007 | 0 | 0 | -0.79928154 | -189.16016 | -0.92780834 | 306.09573 | 320.11826 | -4.3316913
181.13222 | -3.212512 | -65.901222 | -5.0373116 | 0 | 0 | -0.79971284 | -189.25063 | -0.93371737 | 306.12323 | 320.14252 | -4.3308568
181.13224 | -3.2124889 | -66.018822 | -5.0292263 | 0 | 0 | -0.79974085 | -189.25647 | -0.93423921 | 306.1507 | 320.16681 | -4.3329315
181.13226 | -3.2124658 | -66.147827 | -5.0394225 | 0 | 0 | -0.79974246 | -189.25682 | -0.93212712 | 306.17819 | 320.1911 | -4.3331122
181.13228 | -3.2124429 | -66.254021 | -5.0606508 | 0 | 0 | -0.79974329 | -189.25697 | -0.94267869 | 306.20566 | 320.21536 | -4.3331242
181.1323 | -3.2124197 | -66.340363 | -5.0631924 | 0 | 0 | -0.80828291 | -190.81828 | -0.9371534 | 306.23315 | 320.23965 | -4.3316956
181.13232 | -3.2123966 | -66.395256 | -5.058291 | 0 | 0 | -0.809021 | -190.95323 | -0.93880349 | 306.26065 | 320.26395 | -4.3330007
181.13234 | -3.2123737 | -66.417702 | -5.0694814 | 0 | 0 | -0.8090688 | -190.96198 | -0.94110358 | 306.28812 | 320.28821 | -4.333117
181.13236 | -3.2123506 | -66.401665 | -5.0813484 | 0 | 0 | -0.80907154 | -190.96249 | -0.9412989 | 306.31561 | 320.3125 | -4.3324094
181.13238 | -3.2123275 | -66.340691 | -5.0700088 | 0 | 0 | -0.80907184 | -190.96252 | -0.93701828 | 306.34308 | 320.33676 | -4.3316336
181.1324 | -3.2123046 | -66.269958 | -5.0675554 | 0 | 0 | -0.81041759 | -191.15126 | -0.94738352 | 306.37057 | 320.36105 | -4.3329973
181.13242 | -3.2122815 | -66.144867 | -5.0862451 | 0 | 0 | -0.81053394 | -191.16759 | -0.94828767 | 306.39807 | 320.38535 | -4.3331165
181.13244 | -3.2122583 | -66.015114 | -5.0987549 | 0 | 0 | -0.81054145 | -191.16864 | -0.95049351 | 306.42554 | 320.40961 | -4.3331242
181.13246 | -3.2122355 | -65.861237 | -5.090363 | 0 | 0 | -0.81054193 | -191.1687 | -0.95068246 | 306.45303 | 320.4339 | -4.3331246
181.13248 | -3.2122123 | -65.711227 | -5.0888891 | 0 | 0 | -0.81054235 | -191.16855 | -0.95069492 | 306.4805 | 320.45819 | -4.3331246
181.1325 | -3.2121892 | -65.573524 | -5.1018453 | 0 | 0 | -0.81475908 | -189.48712 | -0.95284319 | 306.508 | 320.48245 | -4.3331246
181.13252 | -3.2121661 | -65.466637 | -5.0964327 | 0 | 0 | -0.8151235 | -189.3418 | -0.95732337 | 306.53549 | 320.50674 | -4.3345532
181.13254 | -3.2121432 | -65.356438 | -5.0799661 | 0 | 0 | -0.8151471 | -189.33238 | -0.95985365 | 306.56296 | 320.53101 | -4.3332486
181.13256 | -3.2121203 | -65.269714 | -5.0887213 | 0 | 0 | -0.81514847 | -189.33183 | -0.96006417 | 306.59045 | 320.5553 | -4.3345618
181.13258 | -3.2120972 | -65.220749 | -5.1025767 | 0 | 0 | -0.81514883 | -189.3317 | -0.96222466 | 306.61792 | 320.57959 | -4.3339629
181.1326 | -3.212074 | -65.180954 | -5.0964966 | 0 | 0 | -0.81836456 | -188.06201 | -0.96026385 | 306.64542 | 320.60385 | -4.333909
181.13262 | -3.2120509 | -65.153793 | -5.083602 | 0 | 0 | -0.8186425 | -187.9523 | -0.96009052 | 306.67291 | 320.62814 | -4.33462
181.13264 | -3.2120278 | -65.145569 | -5.0904851 | 0 | 0 | -0.8186605 | -187.94519 | -0.96222639 | 306.70038 | 320.6524 | -4.3346815
181.13266 | -3.2120047 | -65.127045 | -5.0896516 | 0 | 0 | -0.81866157 | -187.94476 | -0.96241176 | 306.72787 | 320.6767 | -4.3346858
181.13268 | -3.211982 | -65.131409 | -5.0706863 | 0 | 0 | -0.81866091 | -187.94473 | -0.96671814 | 306.75534 | 320.70099 | -4.3346858
181.1327 | -3.2119589 | -65.113953 | -5.0625148 | 0 | 0 | -0.81122845 | -187.72169 | -0.96923721 | 306.78284 | 320.72525 | -4.3346858
181.13272 | -3.2119358 | -65.076721 | -5.0727358 | 0 | 0 | -0.81058609 | -187.70239 | -0.96944702 | 306.81033 | 320.74954 | -4.3346858
181.13274 | -3.2119126 | -65.037811 | -5.0758114 | 0 | 0 | -0.81054449 | -187.70117 | -0.97160757 | 306.8378 | 320.77383 | -4.3346858
181.13276 | -3.2118895 | -65.010696 | -5.0608087 | 0 | 0 | -0.81054205 | -187.70108 | -0.97179377 | 306.8653 | 320.7981 | -4.3346858
181.13278 | -3.2118666 | -64.960793 | -5.0551505 | 0 | 0 | -0.81054163 | -187.70103 | -0.96965933 | 306.89276 | 320.82239 | -4.3346858
181.1328 | -3.2118435 | -64.932716 | -5.0612235 | 0 | 0 | -0.80751598 | -187.23779 | -0.97591591 | 306.92026 | 320.84665 | -4.3346858
181.13282 | -3.2118206 | -64.918472 | -5.048687 | 0 | 0 | -0.80725443 | -187.19774 | -0.97646016 | 306.94775 | 320.87094 | -4.3361149
181.13284 | -3.2117975 | -64.929207 | -5.0301666 | 0 | 0 | -0.80723745 | -187.19514 | -0.97220147 | 306.97522 | 320.89523 | -4.3348093
181.13286 | -3.2117743 | -64.95993 | -5.034399 | 0 | 0 | -0.80723649 | -187.19499 | -0.97398001 | 307.00272 | 320.91949 | -4.336123
181.13288 | -3.2117512 | -65.016167 | -5.0449648 | 0 | 0 | -0.80723625 | -187.19501 | -0.97843617 | 307.03018 | 320.94379 | -4.3362389
181.1329 | -3.2117283 | -65.110275 | -5.033525 | 0 | 0 | -0.80539179 | -187.36661 | -0.9809649 | 307.05768 | 320.96808 | -4.3362465
181.13292 | -3.2117052 | -65.207619 | -5.0194464 | 0 | 0 | -0.80523235 | -187.38142 | -0.97902846 | 307.08517 | 320.99234 | -4.336247
181.13294 | -3.2116821 | -65.352798 | -5.0255127 | 0 | 0 | -0.80522203 | -187.38239 | -0.98315012 | 307.11264 | 321.01663 | -4.336247
181.13296 | -3.2116592 | -65.490204 | -5.0231557 | 0 | 0 | -0.80522138 | -187.38245 | -0.97921646 | 307.14014 | 321.04089 | -4.336247
181.13298 | -3.2116361 | -65.65065 | -5.0047879 | 0 | 0 | -0.80522054 | -187.38261 | -0.98531061 | 307.1676 | 321.06519 | -4.336247
181.133 | -3.2116132 | -65.801216 | -4.9981236 | 0 | 0 | -0.79621071 | -189.08118 | -0.99013889 | 307.1951 | 321.08948 | -4.336247
181.13302 | -3.2115901 | -65.950867 | -5.0121045 | 0 | 0 | -0.79543197 | -189.22798 | -0.99054486 | 307.2226 | 321.11374 | -4.336247
181.13304 | -3.2115669 | -66.076645 | -5.0133243 | 0 | 0 | -0.79538149 | -189.2375 | -0.99057126 | 307.25006 | 321.13803 | -4.336247
181.13306 | -3.2115438 | -66.182503 | -5.0017858 | 0 | 0 | -0.79537863 | -189.23805 | -0.99486691 | 307.27756 | 321.16232 | -4.336247
181.13308 | -3.2115209 | -66.268814 | -5.0015135 | 0 | 0 | -0.79537839 | -189.23822 | -0.99309123 | 307.30502 | 321.18658 | -4.336247
181.1331 | -3.2114978 | -66.329659 | -5.0102234 | 0 | 0 | -0.79504645 | -190.85103 | -0.99722409 | 307.33252 | 321.21088 | -4.3348179
181.13312 | -3.2114749 | -66.364525 | -5.0000839 | 0 | 0 | -0.79501772 | -190.9904 | -0.99758494 | 307.36002 | 321.23514 | -4.3339796
181.13314 | -3.2114518 | -66.385292 | -4.9890275 | 0 | 0 | -0.79501581 | -190.99944 | -1.0019025 | 307.38748 | 321.25943 | -4.3346243
181.13316 | -3.2114286 | -66.387016 | -4.9989829 | 0 | 0 | -0.79501575 | -190.99998 | -0.99798065 | 307.41498 | 321.28372 | -4.3353968
181.13318 | -3.2114055 | -66.38118 | -5.0143852 | 0 | 0 | -0.79501605 | -191.00003 | -0.99763364 | 307.44244 | 321.30798 | -4.3347468
181.1332 | -3.2113824 | -66.356857 | -5.0091639 | 0 | 0 | -0.79800946 | -191.27457 | -0.99761093 | 307.46994 | 321.33228 | -4.3346896
181.13322 | -3.2113595 | -66.336891 | -5.0057797 | 0 | 0 | -0.7982682 | -191.29829 | -0.99761021 | 307.49744 | 321.35654 | -4.3346858
181.13324 | -3.2113366 | -66.305458 | -5.0192943 | 0 | 0 | -0.79828495 | -191.29982 | -1.004052 | 307.5249 | 321.38083 | -4.3346858
181.13326 | -3.2113135 | -66.278946 | -5.0226445 | 0 | 0 | -0.7982859 | -191.29993 | -1.0089029 | 307.5524 | 321.40512 | -4.3346858
181.13328 | -3.2112904 | -66.252899 | -5.011292 | 0 | 0 | -0.79828584 | -191.29988 | -1.007163 | 307.5799 | 321.42938 | -4.3361149
181.1333 | -3.2112672 | -66.214966 | -5.015389 | 0 | 0 | -0.79712069 | -190.95674 | -1.0070039 | 307.60736 | 321.45367 | -4.3348093
181.13332 | -3.2112441 | -66.146248 | -5.0353703 | 0 | 0 | -0.79701996 | -190.92708 | -1.011288 | 307.63486 | 321.47797 | -4.3346934
181.13334 | -3.2112212 | -66.092735 | -5.0443506 | 0 | 0 | -0.79701346 | -190.92514 | -1.0159528 | 307.66232 | 321.50223 | -4.3339715
181.13336 | -3.2111983 | -65.992989 | -5.0378284 | 0 | 0 | -0.79701304 | -190.92502 | -1.0163485 | 307.68982 | 321.52652 | -4.3339095
181.13338 | -3.2111752 | -65.901108 | -5.0452371 | 0 | 0 | -0.79701376 | -190.92493 | -1.0206679 | 307.71732 | 321.55078 | -4.33462
181.1334 | -3.2111521 | -65.780212 | -5.0589576 | 0 | 0 | -0.80452734 | -189.98129 | -1.0167468 | 307.74478 | 321.57507 | -4.3339667
181.13342 | -3.211129 | -65.644905 | -5.0528669 | 0 | 0 | -0.80517673 | -189.89973 | -1.0228411 | 307.77228 | 321.59937 | -4.3331947
181.13344 | -3.2111061 | -65.49054 | -5.0450568 | 0 | 0 | -0.80521882 | -189.89445 | -1.0212282 | 307.79974 | 321.62363 | -4.3331289
181.13346 | -3.2110829 | -65.352417 | -5.0618215 | 0 | 0 | -0.80522126 | -189.89415 | -1.0232247 | 307.82724 | 321.64792 | -4.3338394
181.13348 | -3.2110598 | -65.19191 | -5.0778055 | 0 | 0 | -0.80522203 | -189.89395 | -1.0255476 | 307.85471 | 321.67221 | -4.3331861
181.1335 | -3.2110369 | -65.04731 | -5.0726204 | 0 | 0 | -0.81228274 | -188.00662 | -1.0278921 | 307.8822 | 321.69647 | -4.3331289
181.13352 | -3.2110138 | -64.916031 | -5.0692401 | 0 | 0 | -0.81289297 | -187.84351 | -1.0323848 | 307.9097 | 321.72076 | -4.3338394
181.13354 | -3.2109907 | -64.791824 | -5.0849314 | 0 | 0 | -0.81293255 | -187.83293 | -1.0327685 | 307.93716 | 321.74503 | -4.3346152
181.13356 | -3.2109678 | -64.721802 | -5.0833888 | 0 | 0 | -0.81293482 | -187.83232 | -1.0306461 | 307.96466 | 321.76932 | -4.3339667
181.13358 | -3.2109447 | -64.650497 | -5.0701566 | 0 | 0 | -0.81293476 | -187.83215 | -1.0304623 | 307.99216 | 321.79361 | -4.3331947
181.1336 | -3.2109215 | -64.632553 | -5.0726476 | 0 | 0 | -0.81074429 | -186.42526 | -1.0347446 | 308.01962 | 321.81787 | -4.3324146
181.13362 | -3.2108984 | -64.625183 | -5.0895872 | 0 | 0 | -0.81055492 | -186.30367 | -1.0329679 | 308.04712 | 321.84216 | -4.3330631
181.13364 | -3.2108755 | -64.654358 | -5.0903196 | 0 | 0 | -0.81054264 | -186.29579 | -1.0328065 | 308.07458 | 321.86646 | -4.3338351
181.13366 | -3.2108524 | -64.710472 | -5.0787339 | 0 | 0 | -0.81054199 | -186.29533 | -1.0349431 | 308.10208 | 321.89072 | -4.3346148
181.13368 | -3.2108295 | -64.76886 | -5.0835423 | 0 | 0 | -0.81054223 | -186.29535 | -1.0351286 | 308.12958 | 321.91501 | -4.3346815
181.1337 | -3.2108064 | -64.839294 | -5.0883341 | 0 | 0 | -0.8137455 | -186.63847 | -1.0415814 | 308.15704 | 321.93927 | -4.333971
181.13372 | -3.2107832 | -64.916725 | -5.0734892 | 0 | 0 | -0.8140223 | -186.66812 | -1.0356976 | 308.18454 | 321.96356 | -4.3346243
181.13374 | -3.2107601 | -65.000679 | -5.0627594 | 0 | 0 | -0.81404024 | -186.67006 | -1.037324 | 308.21201 | 321.98785 | -4.3339672
181.13376 | -3.210737 | -65.061378 | -5.0712991 | 0 | 0 | -0.81404132 | -186.67018 | -1.035329 | 308.2395 | 322.01212 | -4.3331947
181.13378 | -3.2107143 | -65.143875 | -5.0800443 | 0 | 0 | -0.81404132 | -186.67027 | -1.0415949 | 308.267 | 322.03641 | -4.334558
181.1338 | -3.2106912 | -65.198524 | -5.068439 | 0 | 0 | -0.813366 | -187.66542 | -1.0399929 | 308.29446 | 322.0607 | -4.3346772
181.13382 | -3.2106681 | -65.250725 | -5.0601587 | 0 | 0 | -0.81330758 | -187.7514 | -1.039843 | 308.32196 | 322.08496 | -4.3346853
181.13384 | -3.210645 | -65.302765 | -5.0674524 | 0 | 0 | -0.81330383 | -187.75699 | -1.0419801 | 308.34943 | 322.10925 | -4.3332567
181.13386 | -3.2106218 | -65.336937 | -5.0601082 | 0 | 0 | -0.81330359 | -187.75731 | -1.0421654 | 308.37692 | 322.13351 | -4.3345618
181.13388 | -3.2105987 | -65.375519 | -5.0405827 | 0 | 0 | -0.81330276 | -187.75739 | -1.0464717 | 308.40442 | 322.15781 | -4.3353925
181.1339 | -3.2105761 | -65.414513 | -5.0432663 | 0 | 0 | -0.80439758 | -188.35786 | -1.0446961 | 308.43188 | 322.1821 | -4.3361764
181.13392 | -3.2105529 | -65.477348 | -5.0566044 | 0 | 0 | -0.80362791 | -188.40976 | -1.0423875 | 308.45938 | 322.20636 | -4.3348131
181.13394 | -3.2105298 | -65.512482 | -5.0512161 | 0 | 0 | -0.80357802 | -188.41313 | -1.0421916 | 308.48685 | 322.23065 | -4.336123
181.13396 | -3.2105067 | -65.563042 | -5.0354767 | 0 | 0 | -0.80357516 | -188.41333 | -1.0464733 | 308.51434 | 322.25491 | -4.3369536
181.13398 | -3.2104836 | -65.620911 | -5.041388 | 0 | 0 | -0.80357504 | -188.41341 | -1.0446962 | 308.54184 | 322.27921 | -4.3363085
181.134 | -3.2104607 | -65.66156 | -5.0426526 | 0 | 0 | -0.8042444 | -189.06537 | -1.0423878 | 308.56931 | 322.3035 | -4.3348217
181.13402 | -3.2104375 | -65.730453 | -5.0275025 | 0 | 0 | -0.80430222 | -189.12175 | -1.0464857 | 308.5968 | 322.32776 | -4.3361235
181.13404 | -3.2104146 | -65.783966 | -5.0182047 | 0 | 0 | -0.80430597 | -189.1254 | -1.0425506 | 308.62427 | 322.35205 | -4.3362389
181.13406 | -3.2103915 | -65.80632 | -5.0319524 | 0 | 0 | -0.80430621 | -189.1256 | -1.0507908 | 308.65176 | 322.37634 | -4.337676
181.13408 | -3.2103684 | -65.837929 | -5.0389667 | 0 | 0 | -0.80430615 | -189.12566 | -1.0450691 | 308.67926 | 322.4006 | -4.3378
181.1341 | -3.2103453 | -65.852524 | -5.0279288 | 0 | 0 | -0.80380428 | -189.69186 | -1.0467064 | 308.70673 | 322.4249 | -4.3363786
181.13412 | -3.2103224 | -65.835854 | -5.0247841 | 0 | 0 | -0.80376095 | -189.74081 | -1.0468589 | 308.73422 | 322.44916 | -4.3369708
181.13414 | -3.2102993 | -65.828438 | -5.0354238 | 0 | 0 | -0.80375814 | -189.74399 | -1.0511633 | 308.76169 | 322.47345 | -4.3377385
181.13416 | -3.2102761 | -65.798065 | -5.0290861 | 0 | 0 | -0.80375797 | -189.74416 | -1.0515354 | 308.78918 | 322.49774 | -4.3378043
181.13418 | -3.2102532 | -65.771629 | -5.0161772 | 0 | 0 | -0.80375749 | -189.74416 | -1.0537065 | 308.81668 | 322.522 | -4.3378081
181.1342 | -3.2102301 | -65.715805 | -5.0237875 | 0 | 0 | -0.79858249 | -189.55544 | -1.0538934 | 308.84415 | 322.5463 | -4.3378081
181.13422 | -3.2102072 | -65.663399 | -5.0426216 | 0 | 0 | -0.79813522 | -189.53912 | -1.0539058 | 308.87164 | 322.57059 | -4.3392372
181.13424 | -3.2101841 | -65.617302 | -5.0398788 | 0 | 0 | -0.79810625 | -189.53807 | -1.0582012 | 308.89911 | 322.59485 | -4.3379321
181.13426 | -3.210161 | -65.565773 | -5.033072 | 0 | 0 | -0.79810452 | -189.53799 | -1.0607194 | 308.92661 | 322.61914 | -4.3378162
181.13428 | -3.2101378 | -65.501877 | -5.0441074 | 0 | 0 | -0.79810506 | -189.53793 | -1.0587825 | 308.9541 | 322.6434 | -4.3378086
181.1343 | -3.2101147 | -65.454773 | -5.0516062 | 0 | 0 | -0.804452 | -188.81729 | -1.0650517 | 308.98157 | 322.66769 | -4.3378081
181.13432 | -3.2100918 | -65.415092 | -5.0406179 | 0 | 0 | -0.80500054 | -188.75502 | -1.0655969 | 309.00906 | 322.69199 | -4.3363791
181.13434 | -3.2100689 | -65.37603 | -5.0396557 | 0 | 0 | -0.80503613 | -188.75098 | -1.0634854 | 309.03653 | 322.71625 | -4.3376846
181.13436 | -3.2100458 | -65.319138 | -5.0584712 | 0 | 0 | -0.80503815 | -188.75075 | -1.0633023 | 309.06403 | 322.74054 | -4.3378005
181.13438 | -3.2100227 | -65.290474 | -5.0695391 | 0 | 0 | -0.80503875 | -188.75069 | -1.0697318 | 309.09152 | 322.76483 | -4.3363786
181.1344 | -3.2099996 | -65.25238 | -5.064652 | 0 | 0 | -0.81041342 | -188.20164 | -1.0702882 | 309.11899 | 322.78909 | -4.3362556
181.13442 | -3.2099764 | -65.207466 | -5.0671139 | 0 | 0 | -0.81087792 | -188.15419 | -1.0724708 | 309.14648 | 322.81339 | -4.3369622
181.13444 | -3.2099535 | -65.156021 | -5.0833097 | 0 | 0 | -0.81090802 | -188.15112 | -1.0662175 | 309.17395 | 322.83765 | -4.337738
181.13446 | -3.2099307 | -65.104019 | -5.0767174 | 0 | 0 | -0.81090981 | -188.15094 | -1.0721146 | 309.20145 | 322.86194 | -4.3363748
181.13448 | -3.2099075 | -65.034126 | -5.0681314 | 0 | 0 | -0.81090981 | -188.15086 | -1.0747834 | 309.22894 | 322.88623 | -4.3376846
181.1345 | -3.2098844 | -64.962692 | -5.0811992 | 0 | 0 | -0.81023622 | -187.46457 | -1.07715 | 309.25641 | 322.91049 | -4.3363709
181.13452 | -3.2098613 | -64.885201 | -5.0975924 | 0 | 0 | -0.81017804 | -187.40526 | -1.0752025 | 309.28391 | 322.93478 | -4.3369703
181.13454 | -3.2098382 | -64.813141 | -5.0953541 | 0 | 0 | -0.81017429 | -187.40143 | -1.0750294 | 309.31137 | 322.95905 | -4.3363094
181.13456 | -3.2098153 | -64.723701 | -5.0878696 | 0 | 0 | -0.81017405 | -187.4012 | -1.0728716 | 309.33887 | 322.98334 | -4.3362513
181.13458 | -3.2097924 | -64.638702 | -5.1010237 | 0 | 0 | -0.81017476 | -187.40109 | -1.0791268 | 309.36636 | 323.00763 | -4.336247
181.1346 | -3.2097692 | -64.595795 | -5.1028981 | 0 | 0 | -0.81760526 | -186.35448 | -1.0796719 | 309.39383 | 323.03189 | -4.3348179
181.13462 | -3.2097461 | -64.514854 | -5.0892401 | 0 | 0 | -0.81824744 | -186.26402 | -1.0818543 | 309.42133 | 323.05618 | -4.3346939
181.13464 | -3.209723 | -64.460297 | -5.0866051 | 0 | 0 | -0.81828904 | -186.25818 | -1.0841889 | 309.44879 | 323.08047 | -4.3361154
181.13466 | -3.2096999 | -64.414063 | -5.1023769 | 0 | 0 | -0.81829149 | -186.25783 | -1.0822397 | 309.47629 | 323.10474 | -4.3348093
181.13468 | -3.209677 | -64.404213 | -5.1066489 | 0 | 0 | -0.81829172 | -186.25774 | -1.0842143 | 309.50378 | 323.12903 | -4.336123
181.1347 | -3.2096539 | -64.379631 | -5.0939188 | 0 | 0 | -0.81930888 | -185.65724 | -1.0865355 | 309.53125 | 323.15329 | -4.3348093
181.13472 | -3.209631 | -64.383476 | -5.0928116 | 0 | 0 | -0.81939679 | -185.60536 | -1.084586 | 309.55875 | 323.17758 | -4.3346934
181.13474 | -3.2096078 | -64.401718 | -5.1029034 | 0 | 0 | -0.81940252 | -185.60199 | -1.0908544 | 309.58621 | 323.20187 | -4.3361154
181.13476 | -3.2095847 | -64.415199 | -5.0892553 | 0 | 0 | -0.81940287 | -185.60179 | -1.0892528 | 309.61371 | 323.22614 | -4.3348093
181.13478 | -3.2095618 | -64.458008 | -5.0757132 | 0 | 0 | -0.81940222 | -185.60179 | -1.091249 | 309.6412 | 323.25043 | -4.3354087
181.1348 | -3.2095387 | -64.491455 | -5.0825572 | 0 | 0 | -0.8124702 | -185.7562 | -1.0828364 | 309.66867 | 323.27472 | -4.3347478
181.13482 | -3.2095156 | -64.541901 | -5.093338 | 0 | 0 | -0.81187111 | -185.76953 | -1.0863997 | 309.69617 | 323.29898 | -4.3346896
181.13484 | -3.2094924 | -64.593834 | -5.0811858 | 0 | 0 | -0.81183225 | -185.77042 | -1.0867238 | 309.72363 | 323.32327 | -4.3346858
181.13486 | -3.2094696 | -64.65181 | -5.0699506 | 0 | 0 | -0.81183004 | -185.77046 | -1.0910394 | 309.75113 | 323.34753 | -4.3361149
181.13488 | -3.2094464 | -64.692451 | -5.0762639 | 0 | 0 | -0.81182998 | -185.77052 | -1.0892646 | 309.77863 | 323.37183 | -4.3362384
181.1349 | -3.2094235 | -64.761345 | -5.0717459 | 0 | 0 | -0.81233573 | -186.38817 | -1.0891025 | 309.80609 | 323.39612 | -4.3355322
181.13492 | -3.2094004 | -64.820816 | -5.0517378 | 0 | 0 | -0.81237948 | -186.44157 | -1.0826511 | 309.83359 | 323.42038 | -4.3347559
181.13494 | -3.2093773 | -64.885368 | -5.0478387 | 0 | 0 | -0.81238228 | -186.44504 | -1.0906821 | 309.86105 | 323.44467 | -4.3361192
181.13496 | -3.2093542 | -64.938469 | -5.0598836 | 0 | 0 | -0.81238246 | -186.44524 | -1.0870943 | 309.88855 | 323.46896 | -4.3362384
181.13498 | -3.209331 | -65.00843 | -5.0580268 | 0 | 0 | -0.8123821 | -186.44533 | -1.0910635 | 309.91605 | 323.49323 | -4.3348174
181.135 | -3.2093084 | -65.079872 | -5.0433202 | 0 | 0 | -0.80834347 | -187.28603 | -1.0914131 | 309.94351 | 323.51752 | -4.336123
181.13502 | -3.2092853 | -65.145462 | -5.0398765 | 0 | 0 | -0.80799443 | -187.3587 | -1.0892891 | 309.97101 | 323.54178 | -4.3362389
181.13504 | -3.2092621 | -65.204582 | -5.048317 | 0 | 0 | -0.80797178 | -187.3634 | -1.0912523 | 309.99847 | 323.56607 | -4.3362465
181.13506 | -3.209239 | -65.269104 | -5.0330777 | 0 | 0 | -0.80797046 | -187.36368 | -1.0957199 | 310.02597 | 323.59036 | -4.336247
181.13508 | -3.2092159 | -65.310303 | -5.0194025 | 0 | 0 | -0.80796963 | -187.36377 | -1.0918084 | 310.05347 | 323.61462 | -4.336247
181.1351 | -3.2091928 | -65.367325 | -5.0284142 | 0 | 0 | -0.79960477 | -188.15302 | -1.0957563 | 310.08093 | 323.63892 | -4.337676
181.13512 | -3.2091699 | -65.425758 | -5.0386581 | 0 | 0 | -0.79888183 | -188.22122 | -1.0961049 | 310.10843 | 323.66321 | -4.3363714
181.13514 | -3.209147 | -65.454521 | -5.0286331 | 0 | 0 | -0.79883498 | -188.22565 | -1.096128 | 310.13589 | 323.68747 | -4.3391137
181.13516 | -3.2091238 | -65.474754 | -5.022666 | 0 | 0 | -0.7988323 | -188.22591 | -1.1004235 | 310.16339 | 323.71176 | -4.337924
181.13518 | -3.2091007 | -65.470505 | -5.0323358 | 0 | 0 | -0.79883242 | -188.22595 | -1.0986477 | 310.19089 | 323.73602 | -4.3378158
181.1352 | -3.2090776 | -65.493904 | -5.0295496 | 0 | 0 | -0.80200338 | -188.63774 | -1.10278 | 310.21835 | 323.76031 | -4.3370943
181.13522 | -3.2090547 | -65.466164 | -5.0140429 | 0 | 0 | -0.80227745 | -188.67332 | -1.0966997 | 310.24585 | 323.78461 | -4.3377466
181.13524 | -3.2090316 | -65.439911 | -5.0163398 | 0 | 0 | -0.80229527 | -188.67563 | -1.1026081 | 310.27332 | 323.80887 | -4.3378043
181.13526 | -3.2090087 | -65.407921 | -5.0347204 | 0 | 0 | -0.80229628 | -188.67578 | -1.1052769 | 310.30081 | 323.83316 | -4.3378081
181.13528 | -3.2089856 | -65.375435 | -5.0363035 | 0 | 0 | -0.8022964 | -188.67575 | -1.1033498 | 310.32831 | 323.85742 | -4.3378081
181.1353 | -3.2089624 | -65.336967 | -5.0262418 | 0 | 0 | -0.80296487 | -188.41838 | -1.105325 | 310.35577 | 323.88171 | -4.3378081
181.13532 | -3.2089393 | -65.292015 | -5.0348086 | 0 | 0 | -0.80302268 | -188.39615 | -1.1033521 | 310.38327 | 323.90601 | -4.3378081
181.13534 | -3.2089164 | -65.25843 | -5.045732 | 0 | 0 | -0.80302644 | -188.39468 | -1.1010315 | 310.41074 | 323.93027 | -4.3385234
181.13536 | -3.2088933 | -65.213936 | -5.0335913 | 0 | 0 | -0.80302668 | -188.39461 | -1.1072755 | 310.43823 | 323.95456 | -4.3378696
181.13538 | -3.2088702 | -65.180389 | -5.0281653 | 0 | 0 | -0.8030265 | -188.39456 | -1.1035255 | 310.46573 | 323.97885 | -4.3392415
181.1354 | -3.2088473 | -65.147804 | -5.0451469 | 0 | 0 | -0.80118829 | -187.87984 | -1.1074841 | 310.49319 | 324.00311 | -4.3393612
181.13542 | -3.2088242 | -65.127182 | -5.0582418 | 0 | 0 | -0.80102938 | -187.83536 | -1.1078334 | 310.52069 | 324.0274 | -4.3407989
181.13544 | -3.2088013 | -65.095688 | -5.0535331 | 0 | 0 | -0.80101913 | -187.83246 | -1.1078559 | 310.54816 | 324.05167 | -4.3394938
181.13546 | -3.2087781 | -65.069191 | -5.0531025 | 0 | 0 | -0.80101848 | -187.83229 | -1.1057105 | 310.57565 | 324.07596 | -4.3379483
181.13548 | -3.208755 | -65.037193 | -5.0690498 | 0 | 0 | -0.80101931 | -187.83226 | -1.1098193 | 310.60315 | 324.10025 | -4.3392467
181.1355 | -3.2087319 | -64.998749 | -5.068975 | 0 | 0 | -0.81007355 | -187.45482 | -1.1101785 | 310.63062 | 324.12451 | -4.3386469
181.13552 | -3.2087088 | -64.959763 | -5.0587754 | 0 | 0 | -0.81085604 | -187.42218 | -1.1102018 | 310.65811 | 324.1488 | -4.3393073
181.13554 | -3.2086859 | -64.908829 | -5.0680604 | 0 | 0 | -0.81090683 | -187.42006 | -1.1102037 | 310.68558 | 324.1731 | -4.3386512
181.13556 | -3.208663 | -64.856873 | -5.0884862 | 0 | 0 | -0.81090969 | -187.41994 | -1.1166452 | 310.71307 | 324.19736 | -4.3393078
181.13558 | -3.2086399 | -64.80484 | -5.0916858 | 0 | 0 | -0.81091028 | -187.41988 | -1.1150546 | 310.74057 | 324.22165 | -4.3393655
181.1356 | -3.2086167 | -64.723038 | -5.0839396 | 0 | 0 | -0.81546623 | -186.80223 | -1.1149054 | 310.76804 | 324.24591 | -4.3379402
181.13562 | -3.2085936 | -64.656525 | -5.09343 | 0 | 0 | -0.81586003 | -186.74883 | -1.1170427 | 310.79553 | 324.2702 | -4.3392458
181.13564 | -3.2085705 | -64.567574 | -5.1029758 | 0 | 0 | -0.81588554 | -186.74536 | -1.1172273 | 310.823 | 324.29449 | -4.3379321
181.13566 | -3.2085476 | -64.506424 | -5.0914383 | 0 | 0 | -0.81588703 | -186.74516 | -1.1150925 | 310.85049 | 324.31876 | -4.3392458
181.13568 | -3.2085247 | -64.441765 | -5.0846176 | 0 | 0 | -0.81588691 | -186.74506 | -1.1192019 | 310.87799 | 324.34305 | -4.3393617
181.1357 | -3.2085016 | -64.388657 | -5.1014757 | 0 | 0 | -0.81419742 | -185.78424 | -1.1174141 | 310.90546 | 324.36734 | -4.3393693
181.13572 | -3.2084785 | -64.336555 | -5.1109324 | 0 | 0 | -0.81405145 | -185.7012 | -1.1193993 | 310.93295 | 324.3916 | -4.340085
181.13574 | -3.2084553 | -64.296425 | -5.1022792 | 0 | 0 | -0.81404197 | -185.6958 | -1.1217211 | 310.96042 | 324.41589 | -4.3394313
181.13576 | -3.2084322 | -64.275192 | -5.1000619 | 0 | 0 | -0.81404138 | -185.69551 | -1.1219172 | 310.98792 | 324.44016 | -4.3393741
181.13578 | -3.2084093 | -64.261528 | -5.1100512 | 0 | 0 | -0.81404191 | -185.69543 | -1.1111952 | 311.01541 | 324.46445 | -4.3393698
181.1358 | -3.2083862 | -64.260384 | -5.1036553 | 0 | 0 | -0.81979793 | -185.23221 | -1.1210035 | 311.04288 | 324.48874 | -4.3393698
181.13582 | -3.2083633 | -64.278168 | -5.0892897 | 0 | 0 | -0.82029539 | -185.19215 | -1.1197244 | 311.07037 | 324.513 | -4.3393698
181.13584 | -3.2083402 | -64.297577 | -5.0945964 | 0 | 0 | -0.82032764 | -185.18956 | -1.1217424 | 311.09784 | 324.53729 | -4.3393698
181.13586 | -3.208317 | -64.317085 | -5.1088762 | 0 | 0 | -0.82032955 | -185.18941 | -1.1197726 | 311.12534 | 324.56158 | -4.3393698
181.13588 | -3.2082939 | -64.354462 | -5.1021137 | 0 | 0 | -0.82032943 | -185.18944 | -1.1260395 | 311.15283 | 324.58585 | -4.3393698
181.1359 | -3.208271 | -64.363602 | -5.0898848 | 0 | 0 | -0.81829441 | -185.44679 | -1.1179969 | 311.1803 | 324.61014 | -4.3393698
181.13592 | -3.2082479 | -64.382187 | -5.095376 | 0 | 0 | -0.81811851 | -185.46904 | -1.1258781 | 311.20779 | 324.6344 | -4.3393698
181.13594 | -3.208225 | -64.407593 | -5.0965977 | 0 | 0 | -0.81810713 | -185.47049 | -1.1201332 | 311.23526 | 324.65869 | -4.3393698
181.13596 | -3.2082019 | -64.421661 | -5.0770869 | 0 | 0 | -0.81810647 | -185.47058 | -1.1239156 | 311.26276 | 324.68298 | -4.3393698
181.13598 | -3.2081788 | -64.416878 | -5.0688643 | 0 | 0 | -0.81810576 | -185.4706 | -1.117812 | 311.29025 | 324.70724 | -4.3393698
181.136 | -3.2081559 | -64.422386 | -5.0805349 | 0 | 0 | -0.81101322 | -185.62498 | -1.1194249 | 311.31772 | 324.73154 | -4.3393698
181.13602 | -3.2081327 | -64.422874 | -5.0844607 | 0 | 0 | -0.81040025 | -185.63834 | -1.1238703 | 311.34521 | 324.7558 | -4.3379407
181.13604 | -3.2081096 | -64.422913 | -5.0695305 | 0 | 0 | -0.81036049 | -185.63922 | -1.1263987 | 311.37268 | 324.78009 | -4.3392458
181.13606 | -3.2080865 | -64.405052 | -5.0660543 | 0 | 0 | -0.81035817 | -185.63927 | -1.1266091 | 311.40018 | 324.80438 | -4.3386469
181.13608 | -3.2080636 | -64.403503 | -5.0737691 | 0 | 0 | -0.81035817 | -185.63927 | -1.1287698 | 311.42767 | 324.82864 | -4.3393073
181.1361 | -3.2080405 | -64.397446 | -5.0642757 | 0 | 0 | -0.81170547 | -185.60495 | -1.1289561 | 311.45514 | 324.85294 | -4.3379364
181.13612 | -3.2080176 | -64.402885 | -5.048192 | 0 | 0 | -0.81182194 | -185.60197 | -1.1289678 | 311.48264 | 324.87723 | -4.3385315
181.13614 | -3.2079945 | -64.391457 | -5.0555348 | 0 | 0 | -0.81182945 | -185.60179 | -1.1268218 | 311.5101 | 324.90149 | -4.3378706
181.13616 | -3.2079713 | -64.396416 | -5.0678167 | 0 | 0 | -0.81182992 | -185.60178 | -1.1287826 | 311.5376 | 324.92578 | -4.3378124
181.13618 | -3.2079482 | -64.396866 | -5.0594249 | 0 | 0 | -0.81182963 | -185.60178 | -1.1225152 | 311.56509 | 324.95004 | -4.3370943
181.1362 | -3.2079251 | -64.402847 | -5.0506897 | 0 | 0 | -0.80846471 | -185.58463 | -1.1284113 | 311.59256 | 324.97433 | -4.3377466
181.13622 | -3.2079024 | -64.415268 | -5.0593891 | 0 | 0 | -0.80817384 | -185.58313 | -1.1289327 | 311.62006 | 324.99863 | -4.3392339
181.13624 | -3.2078793 | -64.416336 | -5.0601559 | 0 | 0 | -0.808155 | -185.58304 | -1.1289665 | 311.64752 | 325.02289 | -4.3379316
181.13626 | -3.2078562 | -64.410446 | -5.0442319 | 0 | 0 | -0.80815393 | -185.58304 | -1.1268215 | 311.67502 | 325.04718 | -4.3392458
181.13628 | -3.2078331 | -64.415894 | -5.0406766 | 0 | 0 | -0.80815351 | -185.58304 | -1.128783 | 311.70251 | 325.07147 | -4.3379321
181.1363 | -3.2078099 | -64.398514 | -5.0556488 | 0 | 0 | -0.80429667 | -185.63451 | -1.1268098 | 311.72998 | 325.09573 | -4.3378162
181.13632 | -3.2077868 | -64.385086 | -5.0620308 | 0 | 0 | -0.80396336 | -185.63895 | -1.1287825 | 311.75748 | 325.12003 | -4.3385234
181.13634 | -3.2077639 | -64.360138 | -5.0523891 | 0 | 0 | -0.80394173 | -185.63925 | -1.1289569 | 311.78494 | 325.14429 | -4.3378696
181.13636 | -3.207741 | -64.334198 | -5.0537229 | 0 | 0 | -0.80394047 | -185.63927 | -1.1311152 | 311.81244 | 325.16858 | -4.3378124
181.13638 | -3.2077179 | -64.302231 | -5.0647469 | 0 | 0 | -0.80394089 | -185.63924 | -1.1291549 | 311.83994 | 325.19287 | -4.3378081
181.1364 | -3.2076948 | -64.269745 | -5.0577097 | 0 | 0 | -0.80931038 | -185.3304 | -1.1354223 | 311.8674 | 325.21713 | -4.3392372
181.13642 | -3.2076716 | -64.23127 | -5.048368 | 0 | 0 | -0.8097744 | -185.3037 | -1.1295264 | 311.8949 | 325.24142 | -4.3393612
181.13644 | -3.2076488 | -64.198242 | -5.0591931 | 0 | 0 | -0.8098045 | -185.30199 | -1.129005 | 311.92236 | 325.26572 | -4.3393693
181.13646 | -3.2076256 | -64.177597 | -5.0746684 | 0 | 0 | -0.80980629 | -185.30186 | -1.1289715 | 311.94986 | 325.28998 | -4.3379407
181.13648 | -3.2076027 | -64.158012 | -5.0716295 | 0 | 0 | -0.80980647 | -185.30183 | -1.1354108 | 311.97736 | 325.31427 | -4.338532
181.1365 | -3.2075796 | -64.144455 | -5.0662546 | 0 | 0 | -0.81098503 | -184.92439 | -1.1338205 | 312.00482 | 325.33853 | -4.3378706
181.13652 | -3.2075565 | -64.13736 | -5.078867 | 0 | 0 | -0.81108695 | -184.89175 | -1.1358175 | 312.03232 | 325.36282 | -4.3392415
181.13654 | -3.2075334 | -64.136772 | -5.0814171 | 0 | 0 | -0.81109351 | -184.88965 | -1.1295522 | 312.05978 | 325.38712 | -4.3393612
181.13656 | -3.2075105 | -64.142693 | -5.0678182 | 0 | 0 | -0.81109393 | -184.88953 | -1.1354479 | 312.08728 | 325.41138 | -4.338655
181.13658 | -3.2074873 | -64.149162 | -5.0702715 | 0 | 0 | -0.81109393 | -184.88953 | -1.129528 | 312.11478 | 325.43567 | -4.3393083
181.1366 | -3.2074642 | -64.173515 | -5.0893869 | 0 | 0 | -0.81092542 | -184.87234 | -1.1333001 | 312.14224 | 325.45993 | -4.3393655
181.13662 | -3.2074413 | -64.193474 | -5.0953913 | 0 | 0 | -0.81091088 | -184.87086 | -1.1357841 | 312.16974 | 325.48422 | -4.3393698
181.13664 | -3.2074182 | -64.213013 | -5.0857081 | 0 | 0 | -0.81090993 | -184.87077 | -1.1359921 | 312.1972 | 325.50851 | -4.3407989
181.13666 | -3.2073951 | -64.226578 | -5.0906706 | 0 | 0 | -0.81090987 | -184.87077 | -1.1402998 | 312.2247 | 325.53278 | -4.3409228
181.13668 | -3.2073722 | -64.251526 | -5.1012826 | 0 | 0 | -0.81091052 | -184.8708 | -1.1385237 | 312.2522 | 325.55707 | -4.3395014
181.1367 | -3.2073491 | -64.247704 | -5.0920229 | 0 | 0 | -0.81766742 | -185.14531 | -1.1319207 | 312.27966 | 325.58136 | -4.3400931
181.13672 | -3.2073259 | -64.26519 | -5.0824919 | 0 | 0 | -0.81825143 | -185.16904 | -1.1292063 | 312.30716 | 325.60562 | -4.3408613
181.13674 | -3.2073028 | -64.248848 | -5.0947571 | 0 | 0 | -0.81828928 | -185.17058 | -1.1311319 | 312.33466 | 325.62991 | -4.3402119
181.13676 | -3.2072799 | -64.253357 | -5.1081777 | 0 | 0 | -0.81829149 | -185.17067 | -1.1398914 | 312.36212 | 325.65417 | -4.3401546
181.13678 | -3.207257 | -64.247818 | -5.1006007 | 0 | 0 | -0.81829154 | -185.17067 | -1.1342033 | 312.38962 | 325.67847 | -4.3408656
181.1368 | -3.2072339 | -64.23542 | -5.0948391 | 0 | 0 | -0.81778318 | -185.1535 | -1.131549 | 312.41708 | 325.70276 | -4.3409266
181.13682 | -3.2072108 | -64.198639 | -5.1052461 | 0 | 0 | -0.81773919 | -185.15201 | -1.1399183 | 312.44458 | 325.72702 | -4.3409309
181.13684 | -3.2071877 | -64.16571 | -5.1017985 | 0 | 0 | -0.81773639 | -185.15192 | -1.1363519 | 312.47208 | 325.75131 | -4.3395019
181.13686 | -3.2071645 | -64.133163 | -5.0847812 | 0 | 0 | -0.81773621 | -185.15192 | -1.1295869 | 312.49954 | 325.7756 | -4.3415217
181.13688 | -3.2071416 | -64.112549 | -5.0869484 | 0 | 0 | -0.81773597 | -185.15189 | -1.133303 | 312.52704 | 325.79987 | -4.3409848
181.1369 | -3.2071187 | -64.075104 | -5.1024146 | 0 | 0 | -0.81502926 | -184.79158 | -1.1336375 | 312.5545 | 325.82416 | -4.3416491
181.13692 | -3.2070956 | -64.042137 | -5.1015687 | 0 | 0 | -0.81479532 | -184.76045 | -1.1401006 | 312.582 | 325.84842 | -4.3417072
181.13694 | -3.2070725 | -64.015541 | -5.0883975 | 0 | 0 | -0.81478018 | -184.75844 | -1.1363642 | 312.6095 | 325.87271 | -4.3417115
181.13696 | -3.2070494 | -63.977581 | -5.0916171 | 0 | 0 | -0.81477928 | -184.7583 | -1.136029 | 312.63696 | 325.897 | -4.3409967
181.13698 | -3.2070262 | -63.950531 | -5.0962763 | 0 | 0 | -0.8147794 | -184.75826 | -1.1338602 | 312.66446 | 325.92126 | -4.3395061
181.137 | -3.2070034 | -63.912537 | -5.0806966 | 0 | 0 | -0.81680894 | -184.32935 | -1.1358207 | 312.69193 | 325.94556 | -4.3393779
181.13702 | -3.2069802 | -63.891445 | -5.0691767 | 0 | 0 | -0.81698442 | -184.29227 | -1.1402886 | 312.71942 | 325.96985 | -4.3407993
181.13704 | -3.2069573 | -63.848015 | -5.0783763 | 0 | 0 | -0.81699574 | -184.28986 | -1.1406708 | 312.74692 | 325.99411 | -4.3409228
181.13706 | -3.2069342 | -63.820484 | -5.0871792 | 0 | 0 | -0.8169964 | -184.28972 | -1.1364015 | 312.77438 | 326.0184 | -4.3409305
181.13708 | -3.2069111 | -63.782459 | -5.0741258 | 0 | 0 | -0.81699598 | -184.28966 | -1.1403258 | 312.80188 | 326.04266 | -4.3409309
181.1371 | -3.206888 | -63.761364 | -5.0678992 | 0 | 0 | -0.81192958 | -183.84357 | -1.1363785 | 312.82935 | 326.06696 | -4.3402162
181.13712 | -3.2068651 | -63.723885 | -5.074646 | 0 | 0 | -0.81149173 | -183.80502 | -1.1360303 | 312.85684 | 326.09125 | -4.3408694
181.13714 | -3.2068419 | -63.702827 | -5.0665259 | 0 | 0 | -0.81146336 | -183.80251 | -1.1403015 | 312.88434 | 326.11551 | -4.3409266
181.13716 | -3.2068191 | -63.671303 | -5.0498371 | 0 | 0 | -0.81146169 | -183.80237 | -1.1342303 | 312.9118 | 326.1398 | -4.3409309
181.13718 | -3.2067959 | -63.638847 | -5.0505905 | 0 | 0 | -0.81146121 | -183.80234 | -1.1379917 | 312.9393 | 326.16409 | -4.3409309
181.1372 | -3.2067728 | -63.606331 | -5.0637546 | 0 | 0 | -0.80675489 | -183.42488 | -1.1383281 | 312.96677 | 326.18835 | -4.3409309
181.13722 | -3.2067499 | -63.579765 | -5.060533 | 0 | 0 | -0.80634809 | -183.39224 | -1.1383501 | 312.99426 | 326.21265 | -4.3409309
181.13724 | -3.2067268 | -63.541809 | -5.0478873 | 0 | 0 | -0.80632174 | -183.39012 | -1.1383512 | 313.02176 | 326.23691 | -4.3409309
181.13726 | -3.2067037 | -63.496899 | -5.0511584 | 0 | 0 | -0.80632019 | -183.39 | -1.136204 | 313.04922 | 326.2612 | -4.3395019
181.13728 | -3.2066805 | -63.469269 | -5.0550928 | 0 | 0 | -0.80632025 | -183.38995 | -1.1338717 | 313.07672 | 326.28549 | -4.340807
181.1373 | -3.2066576 | -63.419331 | -5.040905 | 0 | 0 | -0.80732685 | -182.94388 | -1.1379682 | 313.10419 | 326.30975 | -4.3409233
181.13732 | -3.2066345 | -63.367435 | -5.0316849 | 0 | 0 | -0.80741388 | -182.90533 | -1.1361794 | 313.13165 | 326.33401 | -4.3409305
181.13734 | -3.2066116 | -63.315414 | -5.0461636 | 0 | 0 | -0.80741954 | -182.90282 | -1.1360172 | 313.13123 | 326.32419 | -4.3409309
181.13736 | -3.2065885 | -63.269337 | -5.0554185 | 0 | 0 | -0.80741984 | -182.90266 | -1.1360065 | 313.13083 | 326.31436 | -4.3395019
181.13738 | -3.2065654 | -63.229725 | -5.0438471 | 0 | 0 | -0.8074196 | -182.9026 | -1.1360061 | 313.1304 | 326.30453 | -4.3400931
181.1374 | -3.2065423 | -63.196617 | -5.0421047 | 0 | 0 | -0.80473697 | -182.26779 | -1.1381532 | 313.13 | 326.29474 | -4.3408613
181.13742 | -3.2065191 | -63.164059 | -5.0557718 | 0 | 0 | -0.80450511 | -182.21292 | -1.1383388 | 313.12958 | 326.28491 | -4.3409266
181.13744 | -3.2064962 | -63.137493 | -5.0504193 | 0 | 0 | -0.80449003 | -182.20938 | -1.138351 | 313.12915 | 326.27509 | -4.3409309
181.13746 | -3.2064734 | -63.111443 | -5.0375886 | 0 | 0 | -0.8044892 | -182.20917 | -1.1404988 | 313.12875 | 326.26526 | -4.3409309
181.13748 | -3.2064502 | -63.109241 | -5.0466571 | 0 | 0 | -0.80448925 | -182.20912 | -1.1385369 | 313.12833 | 326.25546 | -4.3409309
181.1375 | -3.2064271 | -63.109104 | -5.0656166 | 0 | 0 | -0.80549437 | -181.9003 | -1.136216 | 313.12793 | 326.24564 | -4.3409309
181.13752 | -3.206404 | -63.109093 | -5.0628815 | 0 | 0 | -0.80558127 | -181.8736 | -1.1338724 | 313.1275 | 326.23581 | -4.3409309
181.13754 | -3.2063808 | -63.115051 | -5.0568018 | 0 | 0 | -0.80558693 | -181.87189 | -1.1379684 | 313.12711 | 326.22598 | -4.3395019
181.13756 | -3.206358 | -63.139381 | -5.0679002 | 0 | 0 | -0.80558723 | -181.87178 | -1.1383265 | 313.12668 | 326.21619 | -4.340807
181.13758 | -3.2063351 | -63.171242 | -5.0739522 | 0 | 0 | -0.80558777 | -181.8718 | -1.1362025 | 313.12625 | 326.20636 | -4.3409233
181.1376 | -3.2063119 | -63.185856 | -5.0635633 | 0 | 0 | -0.81130213 | -182.04337 | -1.1317242 | 313.12585 | 326.19653 | -4.3409305
181.13762 | -3.2062888 | -63.198963 | -5.0612025 | 0 | 0 | -0.81179595 | -182.05818 | -1.1356354 | 313.12543 | 326.18671 | -4.3409309
181.13764 | -3.2062657 | -63.206028 | -5.0784454 | 0 | 0 | -0.81182802 | -182.05914 | -1.1359813 | 313.12503 | 326.17691 | -4.3409309
181.13766 | -3.2062428 | -63.22448 | -5.0893784 | 0 | 0 | -0.81182986 | -182.0592 | -1.1295626 | 313.1246 | 326.16708 | -4.3409309
181.13768 | -3.2062197 | -63.24987 | -5.082305 | 0 | 0 | -0.81183004 | -182.05922 | -1.1311548 | 313.12418 | 326.15726 | -4.3409309
181.1377 | -3.2061965 | -63.257984 | -5.0838537 | 0 | 0 | -0.81334782 | -182.26511 | -1.1355983 | 313.12378 | 326.14743 | -4.3409309
181.13772 | -3.2061737 | -63.276505 | -5.0970683 | 0 | 0 | -0.81347901 | -182.28291 | -1.1316851 | 313.12335 | 326.1376 | -4.3409309
181.13774 | -3.2061505 | -63.284046 | -5.0923982 | 0 | 0 | -0.81348753 | -182.28406 | -1.1334859 | 313.12296 | 326.12781 | -4.3409309
181.13776 | -3.2061274 | -63.278706 | -5.0803528 | 0 | 0 | -0.81348801 | -182.28413 | -1.1336492 | 313.12253 | 326.11798 | -4.3409309
181.13778 | -3.2061045 | -63.284187 | -5.0902133 | 0 | 0 | -0.81348819 | -182.28415 | -1.1379542 | 313.1221 | 326.10815 | -4.3409309
181.1378 | -3.2060814 | -63.290623 | -5.1063371 | 0 | 0 | -0.81551504 | -182.36993 | -1.1383257 | 313.1217 | 326.09833 | -4.3409309
181.13782 | -3.2060583 | -63.309029 | -5.1019025 | 0 | 0 | -0.81569022 | -182.37735 | -1.1340556 | 313.12128 | 326.08853 | -4.3409309
181.13784 | -3.2060354 | -63.322517 | -5.094955 | 0 | 0 | -0.81570154 | -182.37784 | -1.1358327 | 313.12088 | 326.0787 | -4.34236
181.13786 | -3.2060122 | -63.335556 | -5.1052537 | 0 | 0 | -0.8157022 | -182.37785 | -1.133847 | 313.12045 | 326.06888 | -4.3417687
181.13788 | -3.2059891 | -63.360481 | -5.1061559 | 0 | 0 | -0.81570256 | -182.37787 | -1.1315252 | 313.12006 | 326.05905 | -4.341001
181.1379 | -3.2059662 | -63.386417 | -5.09024 | 0 | 0 | -0.81892025 | -182.58376 | -1.1334753 | 313.11963 | 326.04926 | -4.3409352
181.13792 | -3.2059431 | -63.376709 | -5.0852327 | 0 | 0 | -0.81919837 | -182.60155 | -1.1336479 | 313.1192 | 326.03943 | -4.3409309
181.13794 | -3.20592 | -63.40559 | -5.1008053 | 0 | 0 | -0.81921637 | -182.60271 | -1.1293648 | 313.1188 | 326.0296 | -4.3409309
181.13796 | -3.2058969 | -63.414059 | -5.105063 | 0 | 0 | -0.81921744 | -182.60277 | -1.1289946 | 313.11838 | 326.01978 | -4.3402162
181.13798 | -3.205874 | -63.402828 | -5.0923314 | 0 | 0 | -0.81921721 | -182.60278 | -1.1311173 | 313.11798 | 326.00998 | -4.3408694
181.138 | -3.2058511 | -63.395885 | -5.0897737 | 0 | 0 | -0.81599951 | -182.70572 | -1.1291553 | 313.11755 | 326.00015 | -4.3416414
181.13802 | -3.205828 | -63.377441 | -5.0990143 | 0 | 0 | -0.81572139 | -182.71463 | -1.1375694 | 313.11713 | 325.99033 | -4.3424215
181.13804 | -3.2058048 | -63.352047 | -5.0867453 | 0 | 0 | -0.81570339 | -182.71518 | -1.1297117 | 313.11673 | 325.9805 | -4.3410587
181.13806 | -3.2057817 | -63.302254 | -5.0704207 | 0 | 0 | -0.81570232 | -182.71523 | -1.129017 | 313.1163 | 325.9707 | -4.3409395
181.13808 | -3.2057586 | -63.250362 | -5.0770202 | 0 | 0 | -0.81570196 | -182.71519 | -1.1289719 | 313.11591 | 325.96088 | -4.3416457
181.1381 | -3.2057357 | -63.198338 | -5.0885129 | 0 | 0 | -0.81283146 | -182.30341 | -1.1332639 | 313.11548 | 325.95105 | -4.3409925
181.13812 | -3.2057128 | -63.146309 | -5.0764227 | 0 | 0 | -0.81258333 | -182.26782 | -1.1357818 | 313.11505 | 325.94122 | -4.3423643
181.13814 | -3.2056897 | -63.076408 | -5.0666428 | 0 | 0 | -0.81256723 | -182.26552 | -1.1338444 | 313.11465 | 325.93143 | -4.3410549
181.13816 | -3.2056665 | -63.010929 | -5.0738072 | 0 | 0 | -0.81256634 | -182.26538 | -1.1336728 | 313.11423 | 325.9216 | -4.3423686
181.13818 | -3.2056434 | -62.957764 | -5.070087 | 0 | 0 | -0.8125661 | -182.26529 | -1.140102 | 313.11383 | 325.91177 | -4.3410549
181.1382 | -3.2056203 | -62.887798 | -5.0501456 | 0 | 0 | -0.81088156 | -181.49324 | -1.1299223 | 313.1134 | 325.90195 | -4.3423686
181.13822 | -3.2055974 | -62.852081 | -5.0469785 | 0 | 0 | -0.81073594 | -181.4265 | -1.1290305 | 313.11301 | 325.89212 | -4.3410549
181.13824 | -3.2055743 | -62.807449 | -5.0605383 | 0 | 0 | -0.81072652 | -181.42218 | -1.128973 | 313.11258 | 325.88232 | -4.340939
181.13826 | -3.2055514 | -62.761978 | -5.0602627 | 0 | 0 | -0.81072593 | -181.42194 | -1.1354104 | 313.11215 | 325.8725 | -4.3402171
181.13828 | -3.2055283 | -62.728363 | -5.0478692 | 0 | 0 | -0.81072545 | -181.42186 | -1.1295259 | 313.11176 | 325.86267 | -4.3408694
181.1383 | -3.2055051 | -62.701725 | -5.0467997 | 0 | 0 | -0.80585402 | -180.82137 | -1.1332997 | 313.11133 | 325.85284 | -4.3423562
181.13832 | -3.205482 | -62.681622 | -5.0547166 | 0 | 0 | -0.80543303 | -180.76947 | -1.1336364 | 313.11093 | 325.84305 | -4.3410544
181.13834 | -3.2054591 | -62.638256 | -5.0408807 | 0 | 0 | -0.80540574 | -180.7661 | -1.1293641 | 313.1105 | 325.83322 | -4.340939
181.13836 | -3.205436 | -62.616684 | -5.0287776 | 0 | 0 | -0.80540413 | -180.7659 | -1.1289945 | 313.11008 | 325.82339 | -4.3402171
181.13838 | -3.2054129 | -62.591084 | -5.0386519 | 0 | 0 | -0.80540395 | -180.76585 | -1.1311181 | 313.10968 | 325.81357 | -4.3422985
181.1384 | -3.20539 | -62.553192 | -5.0511427 | 0 | 0 | -0.80389714 | -180.40555 | -1.1355964 | 313.10925 | 325.80377 | -4.3424797
181.13842 | -3.2053668 | -62.508282 | -5.0413122 | 0 | 0 | -0.80376697 | -180.37442 | -1.1338321 | 313.10886 | 325.79395 | -4.3410625
181.13844 | -3.205344 | -62.474697 | -5.0353575 | 0 | 0 | -0.80375844 | -180.37241 | -1.1315242 | 313.10843 | 325.78412 | -4.3409395
181.13846 | -3.2053208 | -62.442112 | -5.0457525 | 0 | 0 | -0.80375797 | -180.37227 | -1.1313276 | 313.10803 | 325.77429 | -4.3409314
181.13848 | -3.2052977 | -62.415543 | -5.043757 | 0 | 0 | -0.80375803 | -180.37222 | -1.1291683 | 313.1076 | 325.7645 | -4.34236
181.1385 | -3.2052746 | -62.383541 | -5.0304952 | 0 | 0 | -0.80459493 | -179.90898 | -1.1332762 | 313.10718 | 325.75467 | -4.3410549
181.13852 | -3.2052517 | -62.368912 | -5.0337105 | 0 | 0 | -0.80466723 | -179.86893 | -1.1314878 | 313.10678 | 325.74484 | -4.3423686
181.13854 | -3.2052286 | -62.343895 | -5.0514398 | 0 | 0 | -0.80467194 | -179.86633 | -1.1291785 | 313.10635 | 325.73502 | -4.3424845
181.13856 | -3.2052057 | -62.341763 | -5.0529652 | 0 | 0 | -0.80467224 | -179.86618 | -1.128983 | 313.10596 | 325.72522 | -4.3424921
181.13858 | -3.2051826 | -62.34758 | -5.0443525 | 0 | 0 | -0.80467224 | -179.86617 | -1.137558 | 313.10553 | 325.71539 | -4.3424926
181.1386 | -3.2051594 | -62.348087 | -5.0486884 | 0 | 0 | -0.80467224 | -179.6946 | -1.1275641 | 313.1051 | 325.70557 | -4.3410635
181.13862 | -3.2051363 | -62.371937 | -5.058517 | 0 | 0 | -0.80467224 | -179.67978 | -1.1288311 | 313.10471 | 325.69574 | -4.3423686
181.13864 | -3.2051132 | -62.397816 | -5.0499196 | 0 | 0 | -0.80467224 | -179.67882 | -1.1268125 | 313.10428 | 325.68594 | -4.3417692
181.13866 | -3.2050903 | -62.43573 | -5.042624 | 0 | 0 | -0.80467224 | -179.67876 | -1.1287825 | 313.10388 | 325.67612 | -4.3424301
181.13868 | -3.2050674 | -62.474682 | -5.0579848 | 0 | 0 | -0.80467254 | -179.67879 | -1.1268098 | 313.10345 | 325.66629 | -4.3424883
181.1387 | -3.2050443 | -62.507748 | -5.0709424 | 0 | 0 | -0.80802715 | -180.02193 | -1.1287824 | 313.10303 | 325.65646 | -4.3424926
181.13872 | -3.2050211 | -62.540306 | -5.0654988 | 0 | 0 | -0.80831707 | -180.05157 | -1.1268092 | 313.10263 | 325.64664 | -4.3439217
181.13874 | -3.204998 | -62.578781 | -5.0642805 | 0 | 0 | -0.8083359 | -180.0535 | -1.1244881 | 313.1022 | 325.63684 | -4.3440452
181.13876 | -3.2049749 | -62.611816 | -5.0758028 | 0 | 0 | -0.80833697 | -180.05362 | -1.1264384 | 313.10181 | 325.62701 | -4.3426242
181.13878 | -3.204952 | -62.644367 | -5.0746212 | 0 | 0 | -0.80833733 | -180.05367 | -1.1287581 | 313.10138 | 325.61719 | -4.3439298
181.1388 | -3.2049291 | -62.664982 | -5.064333 | 0 | 0 | -0.81153458 | -180.49976 | -1.124661 | 313.10098 | 325.60736 | -4.3426161
181.13882 | -3.204906 | -62.690514 | -5.069983 | 0 | 0 | -0.81181097 | -180.5383 | -1.1285969 | 313.10056 | 325.59756 | -4.3439298
181.13884 | -3.2048829 | -62.70459 | -5.0893679 | 0 | 0 | -0.81182879 | -180.54082 | -1.1289451 | 313.10013 | 325.58774 | -4.3433304
181.13886 | -3.2048597 | -62.717667 | -5.0874019 | 0 | 0 | -0.81182986 | -180.54095 | -1.1332616 | 313.09973 | 325.57791 | -4.3425622
181.13888 | -3.2048368 | -62.712814 | -5.0784826 | 0 | 0 | -0.81182998 | -180.54097 | -1.1271929 | 313.0993 | 325.56808 | -4.3424964
181.1389 | -3.2048137 | -62.712376 | -5.087883 | 0 | 0 | -0.81250399 | -180.71254 | -1.1288072 | 313.09891 | 325.55829 | -4.3439221
181.13892 | -3.2047906 | -62.70639 | -5.0966964 | 0 | 0 | -0.81256229 | -180.72736 | -1.1268109 | 313.09848 | 325.54846 | -4.3440452
181.13894 | -3.2047677 | -62.705875 | -5.0814667 | 0 | 0 | -0.81256604 | -180.72832 | -1.1266353 | 313.09805 | 325.53864 | -4.3426242
181.13896 | -3.2047446 | -62.693932 | -5.0750527 | 0 | 0 | -0.81256628 | -180.72838 | -1.1266239 | 313.09766 | 325.52881 | -4.3425007
181.13898 | -3.2047215 | -62.675037 | -5.0905018 | 0 | 0 | -0.81256658 | -180.72836 | -1.1266228 | 313.09723 | 325.51901 | -4.3439221
181.139 | -3.2046986 | -62.661518 | -5.1012883 | 0 | 0 | -0.81560624 | -180.62546 | -1.1223288 | 313.09683 | 325.50919 | -4.3426161
181.13902 | -3.2046754 | -62.642525 | -5.0891209 | 0 | 0 | -0.81586903 | -180.61655 | -1.1262521 | 313.09641 | 325.49936 | -4.3425002
181.13904 | -3.2046523 | -62.640911 | -5.0880499 | 0 | 0 | -0.81588608 | -180.61598 | -1.1265988 | 313.09598 | 325.48953 | -4.3439221
181.13906 | -3.2046292 | -62.605076 | -5.0966921 | 0 | 0 | -0.81588703 | -180.61594 | -1.1244742 | 313.09558 | 325.47974 | -4.3440452
181.13908 | -3.2046063 | -62.584126 | -5.0901799 | 0 | 0 | -0.81588703 | -180.61592 | -1.1221433 | 313.09515 | 325.46991 | -4.3433385
181.1391 | -3.2045832 | -62.552608 | -5.0736256 | 0 | 0 | -0.8153801 | -180.37572 | -1.1283871 | 313.09476 | 325.46008 | -4.3425627
181.13912 | -3.2045603 | -62.508244 | -5.0787439 | 0 | 0 | -0.81533629 | -180.35497 | -1.1267838 | 313.09433 | 325.45026 | -4.3424964
181.13914 | -3.2045372 | -62.468746 | -5.093739 | 0 | 0 | -0.81533349 | -180.35359 | -1.1244866 | 313.09393 | 325.44046 | -4.3439221
181.13916 | -3.204514 | -62.423733 | -5.0870366 | 0 | 0 | -0.81533331 | -180.35352 | -1.1264379 | 313.09351 | 325.43063 | -4.3426161
181.13918 | -3.2044909 | -62.390148 | -5.0762653 | 0 | 0 | -0.81533301 | -180.35347 | -1.1223167 | 313.09308 | 325.42081 | -4.3425002
181.1392 | -3.204468 | -62.351608 | -5.0811553 | 0 | 0 | -0.81229472 | -179.83876 | -1.1262517 | 313.09268 | 325.41098 | -4.3424931
181.13922 | -3.2044451 | -62.312611 | -5.0823236 | 0 | 0 | -0.81203216 | -179.79428 | -1.1308931 | 313.09225 | 325.40118 | -4.3439217
181.13924 | -3.204422 | -62.25573 | -5.0657139 | 0 | 0 | -0.81201512 | -179.7914 | -1.1248459 | 313.09186 | 325.39136 | -4.3426161
181.13926 | -3.2043989 | -62.221115 | -5.0577421 | 0 | 0 | -0.81201416 | -179.79121 | -1.1286086 | 313.09143 | 325.38153 | -4.3439298
181.13928 | -3.2043757 | -62.182507 | -5.0694284 | 0 | 0 | -0.81201398 | -179.79117 | -1.1246508 | 313.091 | 325.3717 | -4.3426161
181.1393 | -3.2043526 | -62.14946 | -5.0748086 | 0 | 0 | -0.81100327 | -179.24213 | -1.1264486 | 313.09061 | 325.36188 | -4.3425002
181.13932 | -3.2043297 | -62.099045 | -5.0614543 | 0 | 0 | -0.81091589 | -179.19467 | -1.1244646 | 313.09018 | 325.35208 | -4.3424931
181.13934 | -3.2043068 | -62.076885 | -5.0588412 | 0 | 0 | -0.81091022 | -179.1916 | -1.1264367 | 313.08978 | 325.34225 | -4.3424926
181.13936 | -3.2042837 | -62.045296 | -5.0673509 | 0 | 0 | -0.81090987 | -179.19142 | -1.1244642 | 313.08936 | 325.33243 | -4.3424926
181.13938 | -3.2042606 | -62.018791 | -5.0579252 | 0 | 0 | -0.81090963 | -179.19136 | -1.128584 | 313.08896 | 325.3226 | -4.3424926
181.1394 | -3.2042375 | -61.992748 | -5.042572 | 0 | 0 | -0.80805087 | -178.76245 | -1.1267967 | 313.08853 | 325.31281 | -4.3424926
181.13942 | -3.2042143 | -61.972679 | -5.0507045 | 0 | 0 | -0.80780381 | -178.72537 | -1.1266345 | 313.0881 | 325.30298 | -4.3424926
181.13944 | -3.2041914 | -61.947182 | -5.0637779 | 0 | 0 | -0.80778778 | -178.72296 | -1.1266237 | 313.08771 | 325.29315 | -4.3424926
181.13946 | -3.2041683 | -61.927155 | -5.0569057 | 0 | 0 | -0.80778688 | -178.72281 | -1.1266232 | 313.08728 | 325.28333 | -4.3410635
181.13948 | -3.2041454 | -61.907608 | -5.0483003 | 0 | 0 | -0.80778664 | -178.72278 | -1.1266229 | 313.08688 | 325.27353 | -4.3423686
181.1395 | -3.2041223 | -61.905956 | -5.0577364 | 0 | 0 | -0.80577326 | -178.43111 | -1.1244756 | 313.08646 | 325.2637 | -4.3431988
181.13952 | -3.2040992 | -61.887989 | -5.0585661 | 0 | 0 | -0.80559921 | -178.40588 | -1.1221433 | 313.08603 | 325.25388 | -4.3425541
181.13954 | -3.2040761 | -61.873833 | -5.0419183 | 0 | 0 | -0.80558795 | -178.40427 | -1.1283869 | 313.08563 | 325.24405 | -4.3424964
181.13956 | -3.2040532 | -61.878944 | -5.0404797 | 0 | 0 | -0.80558723 | -178.40416 | -1.1246369 | 313.08521 | 325.23425 | -4.3424926
181.13958 | -3.20403 | -61.885719 | -5.0578132 | 0 | 0 | -0.80558747 | -178.40416 | -1.1285949 | 313.08481 | 325.22443 | -4.3432074
181.1396 | -3.2040069 | -61.886292 | -5.0636711 | 0 | 0 | -0.80810452 | -178.35269 | -1.1225027 | 313.08438 | 325.2146 | -4.3425541
181.13962 | -3.203984 | -61.898239 | -5.0532527 | 0 | 0 | -0.80832207 | -178.34825 | -1.1241157 | 313.08395 | 325.20477 | -4.3439255
181.13964 | -3.2039609 | -61.90522 | -5.0559735 | 0 | 0 | -0.80833614 | -178.34795 | -1.12212 | 313.08356 | 325.19498 | -4.3426161
181.13966 | -3.203938 | -61.923668 | -5.0678449 | 0 | 0 | -0.80833697 | -178.34793 | -1.1283855 | 313.08313 | 325.18515 | -4.3439298
181.13968 | -3.2039149 | -61.925255 | -5.0608773 | 0 | 0 | -0.80833703 | -178.34795 | -1.1246365 | 313.08273 | 325.17532 | -4.3440456
181.1397 | -3.2038918 | -61.949162 | -5.0493631 | 0 | 0 | -0.80850518 | -178.45088 | -1.1243007 | 313.08231 | 325.1655 | -4.3426242
181.13972 | -3.2038686 | -61.963135 | -5.0629053 | 0 | 0 | -0.80851966 | -178.45979 | -1.124279 | 313.08191 | 325.1557 | -4.3425007
181.13974 | -3.2038455 | -61.976208 | -5.0771651 | 0 | 0 | -0.80852062 | -178.46036 | -1.1264246 | 313.08148 | 325.14587 | -4.3439221
181.13976 | -3.2038226 | -61.995178 | -5.0732889 | 0 | 0 | -0.80852067 | -178.4604 | -1.124463 | 313.08105 | 325.13605 | -4.3440452
181.13978 | -3.2037997 | -62.008701 | -5.0692992 | 0 | 0 | -0.80852085 | -178.46042 | -1.1242892 | 313.08066 | 325.12622 | -4.3440533
181.1398 | -3.2037766 | -62.021736 | -5.0820322 | 0 | 0 | -0.81037104 | -178.68347 | -1.122131 | 313.08023 | 325.11639 | -4.3426247
181.13982 | -3.2037535 | -62.028797 | -5.0845895 | 0 | 0 | -0.81053096 | -178.70277 | -1.1240915 | 313.07983 | 325.1066 | -4.3439298
181.13984 | -3.2037303 | -62.029381 | -5.0695391 | 0 | 0 | -0.81054127 | -178.70399 | -1.1199708 | 313.07941 | 325.09677 | -4.3440456
181.13986 | -3.2037072 | -62.047279 | -5.0704145 | 0 | 0 | -0.81054193 | -178.70409 | -1.1217579 | 313.07898 | 325.08694 | -4.3454828
181.13988 | -3.2036843 | -62.060734 | -5.0908489 | 0 | 0 | -0.8105424 | -178.7041 | -1.1197731 | 313.07858 | 325.07712 | -4.3441777
181.1399 | -3.2036614 | -62.061863 | -5.0947909 | 0 | 0 | -0.81560439 | -178.84134 | -1.1217459 | 313.07816 | 325.06732 | -4.3440619
181.13992 | -3.2036383 | -62.0798 | -5.0863795 | 0 | 0 | -0.81604183 | -178.8532 | -1.1283611 | 313.07776 | 325.0575 | -4.3440542
181.13994 | -3.2036152 | -62.081348 | -5.0885515 | 0 | 0 | -0.8160702 | -178.85397 | -1.1224884 | 313.07733 | 325.04767 | -4.3440537
181.13996 | -3.2035921 | -62.081448 | -5.0981932 | 0 | 0 | -0.81607187 | -178.85402 | -1.1284093 | 313.0769 | 325.03784 | -4.3440537
181.13998 | -3.2035689 | -62.081451 | -5.0881295 | 0 | 0 | -0.81607181 | -178.85402 | -1.1224909 | 313.07651 | 325.02805 | -4.3440537
181.14 | -3.203546 | -62.087406 | -5.0770783 | 0 | 0 | -0.81488854 | -178.9055 | -1.1262629 | 313.07608 | 325.01822 | -4.3440537
181.14002 | -3.2035232 | -62.105785 | -5.0906639 | 0 | 0 | -0.81478626 | -178.90994 | -1.1287465 | 313.07568 | 325.00839 | -4.3440537
181.14004 | -3.2035 | -62.113316 | -5.1020231 | 0 | 0 | -0.81477964 | -178.91023 | -1.1225128 | 313.07526 | 324.99857 | -4.3454828
181.14006 | -3.2034769 | -62.107975 | -5.0935407 | 0 | 0 | -0.81477922 | -178.91026 | -1.1241165 | 313.07486 | 324.98877 | -4.3441777
181.14008 | -3.2034538 | -62.113457 | -5.0877047 | 0 | 0 | -0.81477922 | -178.91028 | -1.1242669 | 313.07443 | 324.97894 | -4.3454914
181.1401 | -3.2034309 | -62.119892 | -5.0988331 | 0 | 0 | -0.81477922 | -178.99605 | -1.1242769 | 313.07401 | 324.96912 | -4.3441777
181.14012 | -3.2034078 | -62.120441 | -5.0939951 | 0 | 0 | -0.81477922 | -179.00345 | -1.1242771 | 313.07361 | 324.95929 | -4.3440619
181.14014 | -3.2033846 | -62.120476 | -5.0761299 | 0 | 0 | -0.81477922 | -179.00395 | -1.119983 | 313.07318 | 324.94949 | -4.3440542
181.14016 | -3.2033617 | -62.120476 | -5.0760489 | 0 | 0 | -0.81477922 | -179.00397 | -1.1239065 | 313.07278 | 324.93967 | -4.3454828
181.14018 | -3.2033386 | -62.10857 | -5.0920491 | 0 | 0 | -0.81477934 | -179.00397 | -1.1264004 | 313.07236 | 324.92984 | -4.3441777
181.1402 | -3.2033155 | -62.119446 | -5.0912519 | 0 | 0 | -0.81613183 | -178.9868 | -1.1223146 | 313.07193 | 324.92001 | -4.3454914
181.14022 | -3.2032926 | -62.120411 | -5.0766325 | 0 | 0 | -0.81624871 | -178.98531 | -1.1262512 | 313.07153 | 324.91022 | -4.3456073
181.14024 | -3.2032695 | -62.120472 | -5.0797267 | 0 | 0 | -0.81625628 | -178.98521 | -1.1265988 | 313.07111 | 324.90039 | -4.3441854
181.14026 | -3.2032464 | -62.102612 | -5.0851026 | 0 | 0 | -0.81625676 | -178.98521 | -1.1244742 | 313.07071 | 324.89056 | -4.3440623
181.14028 | -3.2032232 | -62.095116 | -5.0703135 | 0 | 0 | -0.81625628 | -178.98521 | -1.1221435 | 313.07028 | 324.88074 | -4.3440542
181.1403 | -3.2032003 | -62.088547 | -5.0581341 | 0 | 0 | -0.81102508 | -178.9509 | -1.1305342 | 313.06985 | 324.87091 | -4.3461976
181.14032 | -3.2031772 | -62.087986 | -5.0694542 | 0 | 0 | -0.81057304 | -178.94792 | -1.1269692 | 313.06946 | 324.86111 | -4.3442392
181.14034 | -3.2031543 | -62.052235 | -5.0769877 | 0 | 0 | -0.81054372 | -178.94774 | -1.1223511 | 313.06903 | 324.85129 | -4.3454952
181.14036 | -3.2031312 | -62.04319 | -5.0652747 | 0 | 0 | -0.81054199 | -178.94772 | -1.1241056 | 313.06863 | 324.84146 | -4.3441782
181.14038 | -3.2031081 | -62.018658 | -5.0591669 | 0 | 0 | -0.81054175 | -178.94771 | -1.1221187 | 313.06821 | 324.83163 | -4.3454914
181.1404 | -3.2030849 | -61.986786 | -5.0688252 | 0 | 0 | -0.80835581 | -178.74182 | -1.1219435 | 313.06781 | 324.82184 | -4.3463216
181.14042 | -3.2030618 | -61.960262 | -5.0631347 | 0 | 0 | -0.80816686 | -178.72403 | -1.1197859 | 313.06738 | 324.81201 | -4.3456764
181.14044 | -3.2030392 | -61.940163 | -5.0473776 | 0 | 0 | -0.80815458 | -178.72289 | -1.1281881 | 313.06696 | 324.80219 | -4.3441896
181.14046 | -3.203016 | -61.926567 | -5.0482049 | 0 | 0 | -0.80815393 | -178.72281 | -1.126771 | 313.06656 | 324.79236 | -4.3440623
181.14048 | -3.2029929 | -61.889706 | -5.0635533 | 0 | 0 | -0.80815399 | -178.72278 | -1.1244855 | 313.06613 | 324.78256 | -4.3440542
181.1405 | -3.2029698 | -61.873936 | -5.0612473 | 0 | 0 | -0.80949837 | -178.37965 | -1.1221434 | 313.06573 | 324.77274 | -4.3454828
181.14052 | -3.2029467 | -61.853729 | -5.0494027 | 0 | 0 | -0.8096146 | -178.34999 | -1.1219455 | 313.06531 | 324.76291 | -4.3456068
181.14054 | -3.2029235 | -61.852013 | -5.0570974 | 0 | 0 | -0.80962211 | -178.34805 | -1.1262275 | 313.06488 | 324.75308 | -4.3441854
181.14056 | -3.2029006 | -61.832985 | -5.063592 | 0 | 0 | -0.80962259 | -178.34793 | -1.1287444 | 313.06448 | 324.74329 | -4.3440623
181.14058 | -3.2028778 | -61.818733 | -5.0481629 | 0 | 0 | -0.80962223 | -178.34792 | -1.1225126 | 313.06406 | 324.73346 | -4.3454833
181.1406 | -3.2028546 | -61.804924 | -5.0402846 | 0 | 0 | -0.80576068 | -178.16624 | -1.1241163 | 313.06366 | 324.72363 | -4.3456068
181.14062 | -3.2028315 | -61.803757 | -5.0548816 | 0 | 0 | -0.80542701 | -178.15053 | -1.1221197 | 313.06323 | 324.71381 | -4.3456144
181.14064 | -3.2028084 | -61.797379 | -5.0641432 | 0 | 0 | -0.80540538 | -178.14952 | -1.1240909 | 313.06284 | 324.70401 | -4.3448997
181.14066 | -3.2027855 | -61.777912 | -5.0562034 | 0 | 0 | -0.80540413 | -178.14946 | -1.122118 | 313.06241 | 324.69418 | -4.3455539
181.14068 | -3.2027624 | -61.788849 | -5.0547748 | 0 | 0 | -0.80540425 | -178.14946 | -1.1219437 | 313.06198 | 324.68436 | -4.3456111
181.1407 | -3.2027395 | -61.758312 | -5.0670094 | 0 | 0 | -0.80708152 | -178.07675 | -1.1219326 | 313.06158 | 324.67453 | -4.3456149
181.14072 | -3.2027164 | -61.755646 | -5.0622597 | 0 | 0 | -0.80722648 | -178.07048 | -1.124079 | 313.06116 | 324.66473 | -4.3448997
181.14074 | -3.2026932 | -61.723949 | -5.0487571 | 0 | 0 | -0.8072359 | -178.07007 | -1.1242644 | 313.06076 | 324.65491 | -4.3441243
181.14076 | -3.2026701 | -61.702301 | -5.0584917 | 0 | 0 | -0.80723643 | -178.07005 | -1.1221292 | 313.06033 | 324.64508 | -4.344058
181.14078 | -3.2026472 | -61.681572 | -5.0753331 | 0 | 0 | -0.80723685 | -178.07002 | -1.1219448 | 313.05991 | 324.63525 | -4.3440537
181.1408 | -3.2026241 | -61.660908 | -5.0724125 | 0 | 0 | -0.81194735 | -177.77933 | -1.126227 | 313.05951 | 324.62543 | -4.3440537
181.14082 | -3.202601 | -61.640244 | -5.0655947 | 0 | 0 | -0.81235445 | -177.7542 | -1.1244506 | 313.05908 | 324.61563 | -4.3440537
181.14084 | -3.2025781 | -61.625885 | -5.0751777 | 0 | 0 | -0.81238085 | -177.75258 | -1.1264359 | 313.05869 | 324.6058 | -4.3447685
181.14086 | -3.2025549 | -61.586849 | -5.0825529 | 0 | 0 | -0.8123824 | -177.75246 | -1.1223162 | 313.05826 | 324.59598 | -4.3441153
181.14088 | -3.2025321 | -61.570892 | -5.0701022 | 0 | 0 | -0.81238228 | -177.75243 | -1.1241035 | 313.05783 | 324.58615 | -4.344058
181.1409 | -3.2025089 | -61.575893 | -5.0668344 | 0 | 0 | -0.81069756 | -177.46175 | -1.1221189 | 313.05743 | 324.57635 | -4.3440537
181.14092 | -3.2024858 | -61.570053 | -5.084003 | 0 | 0 | -0.81055194 | -177.43661 | -1.1262386 | 313.05701 | 324.56653 | -4.3440537
181.14094 | -3.2024627 | -61.575844 | -5.0934796 | 0 | 0 | -0.81054252 | -177.435 | -1.124451 | 313.05661 | 324.5567 | -4.3440537
181.14096 | -3.2024395 | -61.588963 | -5.0848284 | 0 | 0 | -0.81054193 | -177.43488 | -1.1242887 | 313.05618 | 324.54688 | -4.3440537
181.14098 | -3.2024167 | -61.609001 | -5.085515 | 0 | 0 | -0.81054229 | -177.43489 | -1.1242783 | 313.05579 | 324.53708 | -4.3447685
181.141 | -3.2023938 | -61.61702 | -5.0972075 | 0 | 0 | -0.81408304 | -177.54388 | -1.1285719 | 313.05536 | 324.52725 | -4.3441153
181.14102 | -3.2023706 | -61.649197 | -5.0902295 | 0 | 0 | -0.81438905 | -177.55331 | -1.1246486 | 313.05493 | 324.51743 | -4.3454871
181.14104 | -3.2023475 | -61.664577 | -5.077261 | 0 | 0 | -0.8144089 | -177.55392 | -1.1243016 | 313.05453 | 324.5076 | -4.3441777
181.14106 | -3.2023244 | -61.691071 | -5.0870461 | 0 | 0 | -0.81441003 | -177.55397 | -1.1242791 | 313.05411 | 324.4978 | -4.3454914
181.14108 | -3.2023013 | -61.718552 | -5.1031637 | 0 | 0 | -0.81441045 | -177.554 | -1.1285721 | 313.05371 | 324.48798 | -4.3441777
181.1411 | -3.2022784 | -61.739784 | -5.0972772 | 0 | 0 | -0.81847173 | -177.8447 | -1.1267959 | 313.05328 | 324.47815 | -4.3447766
181.14112 | -3.2022555 | -61.760487 | -5.0887518 | 0 | 0 | -0.81882274 | -177.86984 | -1.1266342 | 313.05286 | 324.46832 | -4.3455453
181.14114 | -3.2022324 | -61.781151 | -5.0981908 | 0 | 0 | -0.81884551 | -177.87146 | -1.1244763 | 313.05246 | 324.45853 | -4.3456111
181.14116 | -3.2022092 | -61.776592 | -5.099021 | 0 | 0 | -0.81884682 | -177.87157 | -1.1242905 | 313.05203 | 324.4487 | -4.3456149
181.14118 | -3.2021861 | -61.788769 | -5.0831008 | 0 | 0 | -0.8188464 | -177.87158 | -1.1264256 | 313.05164 | 324.43887 | -4.3456149
181.1412 | -3.202163 | -61.777222 | -5.0788193 | 0 | 0 | -0.81394106 | -178.05327 | -1.1266102 | 313.05121 | 324.42905 | -4.3456149
181.14122 | -3.2021401 | -61.776199 | -5.0951815 | 0 | 0 | -0.81351715 | -178.06897 | -1.1244754 | 313.05078 | 324.41925 | -4.3456149
181.14124 | -3.202117 | -61.763527 | -5.0987802 | 0 | 0 | -0.81348968 | -178.06998 | -1.1285847 | 313.05038 | 324.40942 | -4.3441858
181.14126 | -3.2020941 | -61.749821 | -5.0867167 | 0 | 0 | -0.81348807 | -178.07005 | -1.126797 | 313.04996 | 324.3996 | -4.3454914
181.14128 | -3.202071 | -61.736046 | -5.0856681 | 0 | 0 | -0.81348807 | -178.07004 | -1.1287819 | 313.04956 | 324.38977 | -4.3456073
181.1413 | -3.2020478 | -61.722271 | -5.0950389 | 0 | 0 | -0.81433207 | -177.92467 | -1.1289567 | 313.04913 | 324.37997 | -4.3456144
181.14132 | -3.2020249 | -61.70219 | -5.0805998 | 0 | 0 | -0.81440508 | -177.91211 | -1.1289678 | 313.04874 | 324.37015 | -4.3456149
181.14134 | -3.2020018 | -61.687878 | -5.0677185 | 0 | 0 | -0.81440979 | -177.9113 | -1.1246744 | 313.04831 | 324.36032 | -4.3456149
181.14136 | -3.2019787 | -61.686676 | -5.0760732 | 0 | 0 | -0.81441009 | -177.91125 | -1.1285977 | 313.04788 | 324.35049 | -4.3470445
181.14138 | -3.2019558 | -61.692902 | -5.0884361 | 0 | 0 | -0.81441015 | -177.91122 | -1.1289448 | 313.04749 | 324.34067 | -4.3457389
181.1414 | -3.2019327 | -61.699749 | -5.0785947 | 0 | 0 | -0.81525528 | -177.80225 | -1.1289672 | 313.04706 | 324.33087 | -4.3449082
181.14142 | -3.2019095 | -61.694023 | -5.069736 | 0 | 0 | -0.8153283 | -177.79282 | -1.1268218 | 313.04666 | 324.32104 | -4.3455539
181.14144 | -3.2018867 | -61.706123 | -5.0784278 | 0 | 0 | -0.81533301 | -177.79221 | -1.1287824 | 313.04623 | 324.31122 | -4.3448963
181.14146 | -3.2018635 | -61.694572 | -5.0762901 | 0 | 0 | -0.81533331 | -177.79216 | -1.1203681 | 313.04581 | 324.30139 | -4.3455534
181.14148 | -3.2018404 | -61.712467 | -5.0601149 | 0 | 0 | -0.81533271 | -177.79216 | -1.1282257 | 313.04541 | 324.2916 | -4.3456111
181.1415 | -3.2018173 | -61.714035 | -5.0572701 | 0 | 0 | -0.80876088 | -177.84666 | -1.126774 | 313.04498 | 324.28177 | -4.3456149
181.14152 | -3.2017944 | -61.707832 | -5.0730276 | 0 | 0 | -0.80819291 | -177.85139 | -1.1330748 | 313.04459 | 324.27194 | -4.3470445
181.14154 | -3.2017713 | -61.700985 | -5.0751204 | 0 | 0 | -0.80815613 | -177.8517 | -1.1293274 | 313.04416 | 324.26212 | -4.3464527
181.14156 | -3.2017484 | -61.694103 | -5.062202 | 0 | 0 | -0.80815399 | -177.85172 | -1.1246976 | 313.04376 | 324.25232 | -4.345685
181.14158 | -3.2017252 | -61.680904 | -5.0647125 | 0 | 0 | -0.80815399 | -177.8517 | -1.1264517 | 313.04333 | 324.24249 | -4.3456192
181.1416 | -3.2017021 | -61.641945 | -5.0722132 | 0 | 0 | -0.80949837 | -177.76085 | -1.1266119 | 313.04291 | 324.23267 | -4.3470449
181.14162 | -3.201679 | -61.619686 | -5.0626917 | 0 | 0 | -0.8096146 | -177.75301 | -1.1266234 | 313.04251 | 324.22284 | -4.3457389
181.14164 | -3.2016559 | -61.586311 | -5.0509639 | 0 | 0 | -0.80962211 | -177.7525 | -1.1352118 | 313.04208 | 324.21304 | -4.345623
181.14166 | -3.2016332 | -61.545635 | -5.0630393 | 0 | 0 | -0.80962259 | -177.75246 | -1.1295124 | 313.04169 | 324.20322 | -4.3463297
181.14168 | -3.2016101 | -61.510654 | -5.0749955 | 0 | 0 | -0.80962282 | -177.75241 | -1.1247094 | 313.04126 | 324.19339 | -4.347106
181.1417 | -3.201587 | -61.463573 | -5.0672917 | 0 | 0 | -0.81198049 | -177.29819 | -1.1221579 | 313.04083 | 324.18356 | -4.3457427
181.14172 | -3.2015638 | -61.428047 | -5.0629749 | 0 | 0 | -0.81218427 | -177.25894 | -1.1262407 | 313.04044 | 324.17377 | -4.3456235
181.14174 | -3.2015407 | -61.406147 | -5.0720549 | 0 | 0 | -0.81219745 | -177.25639 | -1.1244513 | 313.04001 | 324.16394 | -4.3456154
181.14176 | -3.2015176 | -61.372803 | -5.0713964 | 0 | 0 | -0.81219822 | -177.25624 | -1.1285836 | 313.03961 | 324.15411 | -4.3456149
181.14178 | -3.2014947 | -61.357346 | -5.0589786 | 0 | 0 | -0.81219792 | -177.25621 | -1.1289439 | 313.03918 | 324.14429 | -4.3456149
181.1418 | -3.2014718 | -61.337154 | -5.0615373 | 0 | 0 | -0.80832785 | -176.85646 | -1.1289674 | 313.03876 | 324.13449 | -4.3456149
181.14182 | -3.2014487 | -61.329136 | -5.0777559 | 0 | 0 | -0.80799335 | -176.82193 | -1.1289687 | 313.03836 | 324.12466 | -4.3456149
181.14184 | -3.2014256 | -61.334789 | -5.0798783 | 0 | 0 | -0.80797172 | -176.81969 | -1.1289688 | 313.03793 | 324.11484 | -4.3448997
181.14186 | -3.2014024 | -61.335289 | -5.0713191 | 0 | 0 | -0.80797046 | -176.81955 | -1.1289692 | 313.03754 | 324.10501 | -4.3441243
181.14188 | -3.2013795 | -61.354237 | -5.0771103 | 0 | 0 | -0.80797082 | -176.81955 | -1.1332635 | 313.03711 | 324.09518 | -4.3447728
181.1419 | -3.2013564 | -61.368488 | -5.0877924 | 0 | 0 | -0.81217772 | -176.81955 | -1.1314871 | 313.03671 | 324.08539 | -4.3441157
181.14192 | -3.2013333 | -61.375988 | -5.075633 | 0 | 0 | -0.81254125 | -176.81955 | -1.1291783 | 313.03629 | 324.07556 | -4.3454871
181.14194 | -3.2013104 | -61.389217 | -5.0680294 | 0 | 0 | -0.81256485 | -176.81955 | -1.1268352 | 313.03586 | 324.06573 | -4.3456068
181.14196 | -3.2012873 | -61.396652 | -5.0826445 | 0 | 0 | -0.81256622 | -176.81955 | -1.1287838 | 313.03546 | 324.05591 | -4.3456144
181.14198 | -3.2012641 | -61.39727 | -5.0940866 | 0 | 0 | -0.81256664 | -176.81956 | -1.1268098 | 313.03503 | 324.04611 | -4.3456149
181.142 | -3.2012413 | -61.397312 | -5.0863338 | 0 | 0 | -0.81628323 | -176.92857 | -1.1287825 | 313.03464 | 324.03629 | -4.3456149
181.14202 | -3.2012181 | -61.409924 | -5.0834661 | 0 | 0 | -0.8166045 | -176.938 | -1.1289573 | 313.03421 | 324.02646 | -4.3456149
181.14204 | -3.201195 | -61.411011 | -5.0955768 | 0 | 0 | -0.8166253 | -176.93861 | -1.1354095 | 313.03378 | 324.01663 | -4.3456149
181.14206 | -3.2011721 | -61.411083 | -5.0929956 | 0 | 0 | -0.81662649 | -176.93866 | -1.1295259 | 313.03339 | 324.00684 | -4.3456149
181.14208 | -3.201149 | -61.404785 | -5.0775027 | 0 | 0 | -0.81662619 | -176.93866 | -1.1332985 | 313.03296 | 323.99701 | -4.3456149
181.1421 | -3.2011261 | -61.391628 | -5.0812531 | 0 | 0 | -0.81257272 | -176.95683 | -1.1207534 | 313.03256 | 323.98718 | -4.3456149
181.14212 | -3.201103 | -61.390503 | -5.0997586 | 0 | 0 | -0.81222236 | -176.95842 | -1.1282506 | 313.03214 | 323.97736 | -4.3456149
181.14214 | -3.2010798 | -61.39043 | -5.0977187 | 0 | 0 | -0.81219965 | -176.95851 | -1.1267751 | 313.03171 | 323.96756 | -4.3456149
181.14216 | -3.2010567 | -61.396729 | -5.0873427 | 0 | 0 | -0.81219834 | -176.95851 | -1.1287804 | 313.03131 | 323.95773 | -4.3448997
181.14218 | -3.2010336 | -61.384666 | -5.0929861 | 0 | 0 | -0.81219864 | -176.95851 | -1.1268096 | 313.03088 | 323.94791 | -4.3462677
181.1422 | -3.2010107 | -61.402527 | -5.0978475 | 0 | 0 | -0.81591368 | -176.90401 | -1.1287823 | 313.03049 | 323.93808 | -4.3471022
181.14222 | -3.2009878 | -61.410397 | -5.0844612 | 0 | 0 | -0.81623471 | -176.89928 | -1.1268095 | 313.03006 | 323.92828 | -4.3471718
181.14224 | -3.2009647 | -61.429962 | -5.0745826 | 0 | 0 | -0.81625551 | -176.89897 | -1.1266353 | 313.02966 | 323.91846 | -4.3471766
181.14226 | -3.2009416 | -61.45055 | -5.0897288 | 0 | 0 | -0.8162567 | -176.89896 | -1.1266241 | 313.02924 | 323.90863 | -4.3457475
181.14228 | -3.2009184 | -61.47121 | -5.0983171 | 0 | 0 | -0.81625688 | -176.89897 | -1.1287705 | 313.02881 | 323.8988 | -4.3456235
181.1423 | -3.2008953 | -61.485565 | -5.0866861 | 0 | 0 | -0.81744158 | -177.13516 | -1.1289558 | 313.02841 | 323.88901 | -4.3441858
181.14232 | -3.2008724 | -61.505684 | -5.0827627 | 0 | 0 | -0.81754392 | -177.15558 | -1.126821 | 313.02798 | 323.87918 | -4.3454914
181.14234 | -3.2008495 | -61.52631 | -5.0933352 | 0 | 0 | -0.8175506 | -177.15691 | -1.130931 | 313.02759 | 323.86935 | -4.3441777
181.14236 | -3.2008264 | -61.540668 | -5.0848165 | 0 | 0 | -0.81755102 | -177.157 | -1.1355844 | 313.02716 | 323.85953 | -4.3454914
181.14238 | -3.2008033 | -61.554482 | -5.0688119 | 0 | 0 | -0.81755036 | -177.15701 | -1.1359787 | 313.02673 | 323.84973 | -4.3456073
181.1424 | -3.2007802 | -61.555653 | -5.0725284 | 0 | 0 | -0.81079775 | -177.37505 | -1.1317091 | 313.02634 | 323.8399 | -4.3456144
181.14242 | -3.200757 | -61.555725 | -5.0874014 | 0 | 0 | -0.81021416 | -177.39389 | -1.1270455 | 313.02591 | 323.83008 | -4.3456149
181.14244 | -3.2007341 | -61.549419 | -5.0821443 | 0 | 0 | -0.81017637 | -177.39513 | -1.1287977 | 313.02551 | 323.82025 | -4.3456149
181.14246 | -3.200711 | -61.542568 | -5.070045 | 0 | 0 | -0.81017417 | -177.39519 | -1.1311047 | 313.02509 | 323.81042 | -4.3456149
181.14248 | -3.2006881 | -61.529381 | -5.0762701 | 0 | 0 | -0.81017423 | -177.39519 | -1.1291538 | 313.02466 | 323.80063 | -4.3456149
181.1425 | -3.200665 | -61.515644 | -5.0782804 | 0 | 0 | -0.81219572 | -177.32249 | -1.1289809 | 313.02426 | 323.7908 | -4.3470445
181.14252 | -3.2006419 | -61.495567 | -5.0624685 | 0 | 0 | -0.81237048 | -177.31622 | -1.1289696 | 313.02383 | 323.78098 | -4.347168
181.14254 | -3.2006187 | -61.474941 | -5.0560169 | 0 | 0 | -0.81238174 | -177.31581 | -1.1289688 | 313.02344 | 323.77115 | -4.345747
181.14256 | -3.2005959 | -61.454281 | -5.0692859 | 0 | 0 | -0.8123824 | -177.3158 | -1.1289691 | 313.02301 | 323.76135 | -4.3470526
181.14258 | -3.2005727 | -61.439926 | -5.0747995 | 0 | 0 | -0.8123824 | -177.31578 | -1.1311162 | 313.02261 | 323.75153 | -4.3471684
181.1426 | -3.2005496 | -61.419807 | -5.0643606 | 0 | 0 | -0.81204528 | -177.07957 | -1.1313014 | 313.02219 | 323.7417 | -4.345747
181.14262 | -3.2005267 | -61.405487 | -5.0627217 | 0 | 0 | -0.81201613 | -177.05916 | -1.1291667 | 313.02176 | 323.73187 | -4.3470526
181.14264 | -3.2005036 | -61.39167 | -5.0727644 | 0 | 0 | -0.81201422 | -177.05783 | -1.133276 | 313.02136 | 323.72208 | -4.3471684
181.14266 | -3.2004807 | -61.377895 | -5.0641956 | 0 | 0 | -0.8120141 | -177.05774 | -1.1293408 | 313.02094 | 323.71225 | -4.3471761
181.14268 | -3.2004576 | -61.357811 | -5.0518193 | 0 | 0 | -0.81201363 | -177.05772 | -1.1289929 | 313.02054 | 323.70242 | -4.3471766
181.1427 | -3.2004344 | -61.356106 | -5.0602059 | 0 | 0 | -0.80680156 | -176.83969 | -1.1289709 | 313.02011 | 323.6926 | -4.3486052
181.14272 | -3.2004113 | -61.362293 | -5.0747495 | 0 | 0 | -0.80635107 | -176.82085 | -1.1354108 | 313.01968 | 323.6828 | -4.3480144
181.14274 | -3.2003884 | -61.33131 | -5.0694551 | 0 | 0 | -0.80632192 | -176.81961 | -1.1338198 | 313.01929 | 323.67297 | -4.3479605
181.14276 | -3.2003653 | -61.328621 | -5.0631623 | 0 | 0 | -0.80632019 | -176.81955 | -1.1293762 | 313.01886 | 323.66315 | -4.3472433
181.14278 | -3.2003424 | -61.322144 | -5.072794 | 0 | 0 | -0.80632061 | -176.81953 | -1.131142 | 313.01846 | 323.65332 | -4.3486094
181.1428 | -3.2003193 | -61.315285 | -5.0758157 | 0 | 0 | -0.81119543 | -176.7287 | -1.1291561 | 313.01804 | 323.64352 | -4.3473005
181.14282 | -3.2002962 | -61.308403 | -5.0608096 | 0 | 0 | -0.81161672 | -176.72087 | -1.131128 | 313.01764 | 323.6337 | -4.3471842
181.14284 | -3.200273 | -61.288898 | -5.0602345 | 0 | 0 | -0.81164402 | -176.72035 | -1.1291553 | 313.01721 | 323.62387 | -4.3486056
181.14286 | -3.2002499 | -61.280918 | -5.0776401 | 0 | 0 | -0.81164563 | -176.72032 | -1.1311288 | 313.01678 | 323.61404 | -4.3473005
181.14288 | -3.2002273 | -61.248741 | -5.0842271 | 0 | 0 | -0.81164593 | -176.72031 | -1.1377441 | 313.01639 | 323.60425 | -4.3471842
181.1429 | -3.2002041 | -61.227058 | -5.0731468 | 0 | 0 | -0.81400734 | -176.52045 | -1.1340176 | 313.01596 | 323.59442 | -4.347177
181.14292 | -3.200181 | -61.200024 | -5.0758095 | 0 | 0 | -0.81421143 | -176.50317 | -1.1293888 | 313.01556 | 323.58459 | -4.3471766
181.14294 | -3.2001579 | -61.178806 | -5.0884032 | 0 | 0 | -0.81422466 | -176.50204 | -1.1289958 | 313.01514 | 323.57477 | -4.3471766
181.14296 | -3.2001348 | -61.1455 | -5.079319 | 0 | 0 | -0.81422544 | -176.50198 | -1.1289706 | 313.01471 | 323.56494 | -4.3471766
181.14298 | -3.2001116 | -61.123753 | -5.0697994 | 0 | 0 | -0.8142252 | -176.50195 | -1.1311159 | 313.01431 | 323.55515 | -4.3471766
181.143 | -3.2000887 | -61.103016 | -5.0842423 | 0 | 0 | -0.81085342 | -176.1749 | -1.1291544 | 313.01389 | 323.54532 | -4.3486052
181.14302 | -3.2000659 | -61.069736 | -5.098578 | 0 | 0 | -0.81056195 | -176.14664 | -1.1289811 | 313.01349 | 323.53549 | -4.3473005
181.14304 | -3.2000427 | -61.041683 | -5.0939813 | 0 | 0 | -0.81054306 | -176.14481 | -1.1311169 | 313.01306 | 323.52567 | -4.3471842
181.14306 | -3.2000196 | -61.033016 | -5.0884752 | 0 | 0 | -0.81054199 | -176.14468 | -1.131301 | 313.01263 | 323.51587 | -4.347177
181.14308 | -3.1999965 | -61.032318 | -5.1003523 | 0 | 0 | -0.81054258 | -176.14467 | -1.1248724 | 313.01224 | 323.50604 | -4.3471766
181.1431 | -3.1999736 | -61.025967 | -5.1021142 | 0 | 0 | -0.81746686 | -175.90848 | -1.1307577 | 313.01181 | 323.49622 | -4.3471766
181.14312 | -3.1999505 | -61.025421 | -5.0877213 | 0 | 0 | -0.81806523 | -175.88806 | -1.1312782 | 313.01141 | 323.48639 | -4.3471766
181.14314 | -3.1999273 | -61.031693 | -5.0872025 | 0 | 0 | -0.81810409 | -175.88673 | -1.1291651 | 313.01099 | 323.47659 | -4.3471766
181.14316 | -3.1999044 | -61.044842 | -5.1060638 | 0 | 0 | -0.81810629 | -175.88666 | -1.1289814 | 313.01059 | 323.46677 | -4.3471766
181.14318 | -3.1998813 | -61.058582 | -5.1091466 | 0 | 0 | -0.81810659 | -175.88666 | -1.1289697 | 313.01016 | 323.45694 | -4.3471766
181.1432 | -3.1998582 | -61.078659 | -5.0984845 | 0 | 0 | -0.81980246 | -175.95935 | -1.1289686 | 313.00974 | 323.44711 | -4.3457475
181.14322 | -3.1998353 | -61.092976 | -5.1011901 | 0 | 0 | -0.81994903 | -175.96562 | -1.1268215 | 313.00934 | 323.43732 | -4.3470526
181.14324 | -3.1998122 | -61.106789 | -5.111608 | 0 | 0 | -0.81995851 | -175.96603 | -1.1266364 | 313.00891 | 323.42749 | -4.3471684
181.14326 | -3.199789 | -61.120571 | -5.1008844 | 0 | 0 | -0.8199591 | -175.96605 | -1.1309187 | 313.00851 | 323.41766 | -4.3471761
181.14328 | -3.1997659 | -61.121735 | -5.0905004 | 0 | 0 | -0.81995869 | -175.96606 | -1.1334362 | 313.00809 | 323.40784 | -4.3471766
181.1433 | -3.199743 | -61.134415 | -5.0997891 | 0 | 0 | -0.81572443 | -176.12958 | -1.1314991 | 313.00766 | 323.39804 | -4.3471766
181.14332 | -3.1997199 | -61.122902 | -5.1115017 | 0 | 0 | -0.81535846 | -176.14371 | -1.1356206 | 313.00726 | 323.38821 | -4.3457475
181.14334 | -3.199697 | -61.121883 | -5.1030574 | 0 | 0 | -0.81533474 | -176.14462 | -1.129539 | 313.00684 | 323.37839 | -4.3470526
181.14336 | -3.1996739 | -61.102898 | -5.0957718 | 0 | 0 | -0.81533337 | -176.14468 | -1.1290058 | 313.00644 | 323.36856 | -4.3478827
181.14338 | -3.1996508 | -61.094955 | -5.1053224 | 0 | 0 | -0.81533366 | -176.14468 | -1.128971 | 313.00601 | 323.35876 | -4.3472381
181.1434 | -3.1996276 | -61.075386 | -5.1010776 | 0 | 0 | -0.81888908 | -176.07201 | -1.128969 | 313.00558 | 323.34894 | -4.3471808
181.14342 | -3.1996047 | -61.0611 | -5.0847187 | 0 | 0 | -0.81919634 | -176.06573 | -1.1289691 | 313.00519 | 323.33911 | -4.3471766
181.14344 | -3.1995819 | -61.0536 | -5.0840402 | 0 | 0 | -0.81921631 | -176.06531 | -1.1311159 | 313.00476 | 323.32928 | -4.3471766
181.14346 | -3.1995587 | -61.034061 | -5.0985336 | 0 | 0 | -0.81921744 | -176.06529 | -1.1291542 | 313.00436 | 323.31946 | -4.3471766
181.14348 | -3.1995356 | -61.019772 | -5.0976067 | 0 | 0 | -0.81921732 | -176.06528 | -1.1268336 | 313.00394 | 323.30966 | -4.3471766
181.1435 | -3.1995125 | -61.012272 | -5.0844316 | 0 | 0 | -0.81735325 | -175.8654 | -1.1266367 | 313.00354 | 323.29984 | -4.3464613
181.14352 | -3.1994894 | -61.01165 | -5.0854721 | 0 | 0 | -0.81719214 | -175.84813 | -1.1287711 | 313.00311 | 323.29001 | -4.347115
181.14354 | -3.1994665 | -61.030529 | -5.0921206 | 0 | 0 | -0.81718171 | -175.847 | -1.1268088 | 313.00269 | 323.28018 | -4.3471723
181.14356 | -3.1994436 | -61.01955 | -5.0759916 | 0 | 0 | -0.81718105 | -175.84694 | -1.1266356 | 313.00229 | 323.27039 | -4.3471766
181.14358 | -3.1994205 | -61.031178 | -5.0673251 | 0 | 0 | -0.81718045 | -175.84694 | -1.1309181 | 313.00186 | 323.26056 | -4.3471766
181.1436 | -3.1993973 | -61.032204 | -5.0767722 | 0 | 0 | -0.81059819 | -175.8833 | -1.1269944 | 313.00146 | 323.25073 | -4.3471766
181.14362 | -3.1993742 | -61.051186 | -5.0877705 | 0 | 0 | -0.81002933 | -175.88643 | -1.1287946 | 313.00104 | 323.24091 | -4.3486052
181.14364 | -3.1993511 | -61.065434 | -5.0763593 | 0 | 0 | -0.80999249 | -175.88664 | -1.1289574 | 313.00061 | 323.23111 | -4.3473005
181.14366 | -3.1993282 | -61.066628 | -5.0702705 | 0 | 0 | -0.80999035 | -175.88666 | -1.1289684 | 313.00021 | 323.22128 | -4.3464694
181.14368 | -3.1993051 | -61.066708 | -5.0813832 | 0 | 0 | -0.80999053 | -175.88667 | -1.1311162 | 312.99979 | 323.21146 | -4.3485441
181.1437 | -3.1992822 | -61.066711 | -5.0743656 | 0 | 0 | -0.81336111 | -175.97752 | -1.1313014 | 312.99939 | 323.20163 | -4.3487248
181.14372 | -3.199259 | -61.0541 | -5.0599432 | 0 | 0 | -0.81365246 | -175.98537 | -1.1291664 | 312.99896 | 323.19183 | -4.348022
181.14374 | -3.1992359 | -61.040398 | -5.0623417 | 0 | 0 | -0.81367135 | -175.98587 | -1.1289814 | 312.99857 | 323.18201 | -4.3472466
181.14376 | -3.1992128 | -61.039238 | -5.0778232 | 0 | 0 | -0.81367242 | -175.9859 | -1.1268228 | 312.99814 | 323.17218 | -4.3471808
181.14378 | -3.1991899 | -61.026554 | -5.076252 | 0 | 0 | -0.81367236 | -175.98589 | -1.133077 | 312.99771 | 323.16235 | -4.3471766
181.1438 | -3.1991668 | -61.000237 | -5.0673738 | 0 | 0 | -0.81232297 | -175.87689 | -1.1228863 | 312.99731 | 323.15256 | -4.3471766
181.14382 | -3.1991436 | -60.985378 | -5.0724192 | 0 | 0 | -0.81220627 | -175.86748 | -1.1284348 | 312.99689 | 323.14273 | -4.3464613
181.14384 | -3.1991208 | -60.977837 | -5.0794053 | 0 | 0 | -0.81219876 | -175.86687 | -1.1224923 | 312.99649 | 323.1329 | -4.347115
181.14386 | -3.1990976 | -60.964603 | -5.0654783 | 0 | 0 | -0.81219828 | -175.86682 | -1.1262628 | 312.99606 | 323.12308 | -4.3486013
181.14388 | -3.1990747 | -60.950863 | -5.058454 | 0 | 0 | -0.81219792 | -175.86681 | -1.1265997 | 312.99564 | 323.11328 | -4.3480144
181.1439 | -3.1990516 | -60.937088 | -5.0716686 | 0 | 0 | -0.80832785 | -175.66693 | -1.1266217 | 312.99524 | 323.10345 | -4.3472457
181.14392 | -3.1990285 | -60.942234 | -5.0829897 | 0 | 0 | -0.80799335 | -175.64964 | -1.1266233 | 312.99481 | 323.09363 | -4.3486099
181.14394 | -3.1990054 | -60.936394 | -5.07305 | 0 | 0 | -0.80797172 | -175.64853 | -1.1287699 | 312.99442 | 323.0838 | -4.3473005
181.14396 | -3.1989822 | -60.923271 | -5.0721712 | 0 | 0 | -0.80797046 | -175.64847 | -1.1225146 | 312.99399 | 323.07397 | -4.3486137
181.14398 | -3.1989594 | -60.922146 | -5.0844574 | 0 | 0 | -0.80797094 | -175.64847 | -1.1305583 | 312.99356 | 323.06418 | -4.3473005
181.144 | -3.1989365 | -60.94099 | -5.078258 | 0 | 0 | -0.8138656 | -175.57578 | -1.1269708 | 312.99316 | 323.05435 | -4.347899
181.14402 | -3.1989133 | -60.942619 | -5.0668087 | 0 | 0 | -0.81437504 | -175.5695 | -1.1244982 | 312.99274 | 323.04453 | -4.347239
181.14404 | -3.1988902 | -60.936424 | -5.0738201 | 0 | 0 | -0.81440806 | -175.56909 | -1.1221446 | 312.99234 | 323.0347 | -4.3471808
181.14406 | -3.1988671 | -60.935883 | -5.0911474 | 0 | 0 | -0.81441003 | -175.56908 | -1.1283873 | 312.99191 | 323.0249 | -4.3486056
181.14408 | -3.198844 | -60.935848 | -5.088275 | 0 | 0 | -0.81441015 | -175.56908 | -1.1289314 | 312.99152 | 323.01508 | -4.3487291
181.1441 | -3.1988213 | -60.935848 | -5.0778298 | 0 | 0 | -0.81491709 | -175.60541 | -1.1289663 | 312.99109 | 323.00525 | -4.3487368
181.14412 | -3.1987982 | -60.94215 | -5.0885506 | 0 | 0 | -0.8149609 | -175.60855 | -1.1268213 | 312.99066 | 322.99542 | -4.3473086
181.14414 | -3.1987751 | -60.936394 | -5.0938516 | 0 | 0 | -0.8149637 | -175.60875 | -1.1266358 | 312.99026 | 322.98563 | -4.3486137
181.14416 | -3.1987519 | -60.916969 | -5.0790405 | 0 | 0 | -0.81496388 | -175.60876 | -1.1244768 | 312.98984 | 322.9758 | -4.3487296
181.14418 | -3.1987288 | -60.908993 | -5.0748482 | 0 | 0 | -0.81496358 | -175.60876 | -1.1285849 | 312.98944 | 322.96597 | -4.3473082
181.1442 | -3.1987057 | -60.914646 | -5.0897617 | 0 | 0 | -0.81209493 | -175.53609 | -1.1289443 | 312.98901 | 322.95615 | -4.3471847
181.14422 | -3.1986828 | -60.902538 | -5.0975924 | 0 | 0 | -0.81184697 | -175.5298 | -1.1311145 | 312.98859 | 322.94635 | -4.3486056
181.14424 | -3.1986599 | -60.895176 | -5.0888028 | 0 | 0 | -0.81183088 | -175.52939 | -1.1291544 | 312.98819 | 322.93652 | -4.3487291
181.14426 | -3.1986368 | -60.88195 | -5.0873036 | 0 | 0 | -0.81182998 | -175.52937 | -1.1289806 | 312.98776 | 322.9267 | -4.3473082
181.14428 | -3.1986136 | -60.874519 | -5.0980811 | 0 | 0 | -0.8118304 | -175.52936 | -1.1268219 | 312.98737 | 322.91687 | -4.3478994
181.1443 | -3.1985905 | -60.861286 | -5.0895748 | 0 | 0 | -0.81706727 | -175.43851 | -1.1244887 | 312.98694 | 322.90707 | -4.347239
181.14432 | -3.1985676 | -60.853855 | -5.0757499 | 0 | 0 | -0.8175199 | -175.43066 | -1.1264389 | 312.98651 | 322.89725 | -4.3471808
181.14434 | -3.1985445 | -60.853237 | -5.0847373 | 0 | 0 | -0.81754923 | -175.43016 | -1.1330529 | 312.98611 | 322.88742 | -4.3486056
181.14436 | -3.1985214 | -60.834286 | -5.1000628 | 0 | 0 | -0.81755096 | -175.43013 | -1.1293266 | 312.98569 | 322.87759 | -4.3473005
181.14438 | -3.1984985 | -60.832649 | -5.0933814 | 0 | 0 | -0.8175509 | -175.43011 | -1.1289917 | 312.98529 | 322.8678 | -4.347899
181.1444 | -3.1984754 | -60.826229 | -5.0840635 | 0 | 0 | -0.81619698 | -175.32112 | -1.1246756 | 312.98486 | 322.85797 | -4.347239
181.14442 | -3.1984522 | -60.800461 | -5.0905313 | 0 | 0 | -0.81607997 | -175.31169 | -1.1264507 | 312.98447 | 322.84814 | -4.3471808
181.14444 | -3.1984293 | -60.804554 | -5.0918322 | 0 | 0 | -0.8160724 | -175.31108 | -1.1287594 | 312.98404 | 322.83832 | -4.3471766
181.14446 | -3.1984062 | -60.798649 | -5.0745053 | 0 | 0 | -0.81607193 | -175.31104 | -1.1311024 | 312.98361 | 322.82852 | -4.3486052
181.14448 | -3.1983831 | -60.791824 | -5.0708299 | 0 | 0 | -0.81607151 | -175.31102 | -1.1291534 | 312.98322 | 322.8187 | -4.3473005
181.1445 | -3.19836 | -60.778637 | -5.0850663 | 0 | 0 | -0.81134635 | -175.20201 | -1.1268338 | 312.98279 | 322.80887 | -4.3486137
181.14452 | -3.1983371 | -60.777512 | -5.0906577 | 0 | 0 | -0.81093794 | -175.1926 | -1.1287835 | 312.98239 | 322.79904 | -4.3473005
181.14454 | -3.198314 | -60.758522 | -5.0758677 | 0 | 0 | -0.81091148 | -175.19199 | -1.1246625 | 312.98196 | 322.78922 | -4.3486137
181.14456 | -3.1982911 | -60.756882 | -5.0745792 | 0 | 0 | -0.81090993 | -175.19194 | -1.1285969 | 312.98154 | 322.77942 | -4.3487296
181.14458 | -3.1982679 | -60.756771 | -5.0853858 | 0 | 0 | -0.81091017 | -175.19193 | -1.1289445 | 312.98114 | 322.76959 | -4.3473082
181.1446 | -3.1982448 | -60.750465 | -5.0725265 | 0 | 0 | -0.81428307 | -175.10107 | -1.1268204 | 312.98071 | 322.75977 | -4.3471847
181.14462 | -3.1982217 | -60.749916 | -5.0605025 | 0 | 0 | -0.8145746 | -175.09323 | -1.1287831 | 312.98032 | 322.74994 | -4.3486056
181.14464 | -3.1981986 | -60.743576 | -5.0682025 | 0 | 0 | -0.81459349 | -175.09271 | -1.1289566 | 312.97989 | 322.74014 | -4.3487291
181.14466 | -3.1981759 | -60.749336 | -5.0826859 | 0 | 0 | -0.81459457 | -175.09268 | -1.126821 | 312.97946 | 322.73032 | -4.3501663
181.14468 | -3.1981528 | -60.73093 | -5.0737562 | 0 | 0 | -0.81459439 | -175.09268 | -1.1287829 | 312.97906 | 322.72049 | -4.3488612
181.1447 | -3.1981297 | -60.716717 | -5.0649724 | 0 | 0 | -0.81172651 | -175.02 | -1.124662 | 312.97864 | 322.71066 | -4.3487453
181.14472 | -3.1981065 | -60.715527 | -5.0758476 | 0 | 0 | -0.81147867 | -175.01373 | -1.1243025 | 312.97824 | 322.70087 | -4.3487377
181.14474 | -3.1980834 | -60.715446 | -5.0746236 | 0 | 0 | -0.81146258 | -175.01331 | -1.1264265 | 312.97781 | 322.69104 | -4.3487372
181.14476 | -3.1980605 | -60.715443 | -5.0592494 | 0 | 0 | -0.81146169 | -175.01329 | -1.1287576 | 312.97742 | 322.68121 | -4.3487372
181.14478 | -3.1980376 | -60.709141 | -5.0579247 | 0 | 0 | -0.81146133 | -175.01329 | -1.1268079 | 312.97699 | 322.67139 | -4.3501663
181.1448 | -3.1980145 | -60.708591 | -5.0730867 | 0 | 0 | -0.80826563 | -174.9588 | -1.1266356 | 312.97656 | 322.66159 | -4.3488612
181.14482 | -3.1979914 | -60.714867 | -5.0765772 | 0 | 0 | -0.80798936 | -174.95409 | -1.1309179 | 312.97617 | 322.65176 | -4.3487453
181.14484 | -3.1979682 | -60.709103 | -5.0659575 | 0 | 0 | -0.80797154 | -174.95378 | -1.1248468 | 312.97574 | 322.64194 | -4.3487377
181.14486 | -3.1979451 | -60.708591 | -5.0679402 | 0 | 0 | -0.80797046 | -174.95377 | -1.1221671 | 312.97534 | 322.63211 | -4.3501663
181.14488 | -3.1979222 | -60.708557 | -5.0782948 | 0 | 0 | -0.80797082 | -174.95377 | -1.1262416 | 312.97491 | 322.62231 | -4.3488612
181.1449 | -3.1978991 | -60.714863 | -5.0690207 | 0 | 0 | -0.8125152 | -174.95377 | -1.1287456 | 312.97449 | 322.61249 | -4.3487453
181.14492 | -3.1978762 | -60.715408 | -5.0573092 | 0 | 0 | -0.81290787 | -174.95377 | -1.1268073 | 312.97409 | 322.60266 | -4.3487377
181.14494 | -3.1978531 | -60.734356 | -5.069386 | 0 | 0 | -0.81293339 | -174.95377 | -1.1266352 | 312.97366 | 322.59283 | -4.3487372
181.14496 | -3.19783 | -60.717079 | -5.083519 | 0 | 0 | -0.81293488 | -174.95377 | -1.1266236 | 312.97327 | 322.58304 | -4.3487372
181.14498 | -3.1978068 | -60.702942 | -5.074553 | 0 | 0 | -0.81293482 | -174.95377 | -1.1244761 | 312.97284 | 322.57321 | -4.3487372
181.145 | -3.1977839 | -60.714363 | -5.070848 | 0 | 0 | -0.8117547 | -174.93558 | -1.128585 | 312.97244 | 322.56339 | -4.3501663
181.14502 | -3.1977608 | -60.72168 | -5.0836148 | 0 | 0 | -0.81165266 | -174.93401 | -1.1332384 | 312.97202 | 322.55356 | -4.3488612
181.14504 | -3.1977377 | -60.709682 | -5.0825467 | 0 | 0 | -0.8116461 | -174.9339 | -1.1271913 | 312.97159 | 322.54373 | -4.3501749
181.14506 | -3.1977148 | -60.70863 | -5.0686336 | 0 | 0 | -0.81164569 | -174.9339 | -1.1288072 | 312.97119 | 322.53394 | -4.3488612
181.14508 | -3.1976917 | -60.714867 | -5.0703392 | 0 | 0 | -0.81164569 | -174.9339 | -1.1289581 | 312.97076 | 322.52411 | -4.3501749
181.1451 | -3.1976688 | -60.696487 | -5.0908437 | 0 | 0 | -0.81097203 | -174.97025 | -1.1289681 | 312.97037 | 322.51428 | -4.3488612
181.14512 | -3.1976457 | -60.688583 | -5.0904326 | 0 | 0 | -0.81091386 | -174.97337 | -1.1268215 | 312.96994 | 322.50446 | -4.3501749
181.14514 | -3.1976225 | -60.687935 | -5.080194 | 0 | 0 | -0.81091011 | -174.97359 | -1.1266363 | 312.96951 | 322.49466 | -4.3488612
181.14516 | -3.1975994 | -60.681587 | -5.0872984 | 0 | 0 | -0.81090987 | -174.9736 | -1.1330656 | 312.96912 | 322.48483 | -4.3501749
181.14518 | -3.1975763 | -60.662128 | -5.0959191 | 0 | 0 | -0.81091005 | -174.9736 | -1.1271799 | 312.96869 | 322.47501 | -4.3488612
181.1452 | -3.1975534 | -60.654152 | -5.0843058 | 0 | 0 | -0.81648177 | -174.82822 | -1.1223648 | 312.96829 | 322.46518 | -4.3501749
181.14522 | -3.1975305 | -60.647194 | -5.0745721 | 0 | 0 | -0.81696332 | -174.81566 | -1.1284014 | 312.96786 | 322.45538 | -4.3502908
181.14524 | -3.1975074 | -60.640305 | -5.0897279 | 0 | 0 | -0.81699455 | -174.81485 | -1.1267849 | 312.96744 | 322.44556 | -4.3488693
181.14526 | -3.1974843 | -60.627113 | -5.1004963 | 0 | 0 | -0.8169964 | -174.8148 | -1.128781 | 312.96704 | 322.43573 | -4.3501749
181.14528 | -3.1974611 | -60.63229 | -5.0912313 | 0 | 0 | -0.8169964 | -174.8148 | -1.1268094 | 312.96661 | 322.4259 | -4.3502908
181.1453 | -3.197438 | -60.620148 | -5.0875072 | 0 | 0 | -0.8156426 | -174.74211 | -1.1223406 | 312.96622 | 322.41611 | -4.3502984
181.14532 | -3.1974151 | -60.619087 | -5.0988212 | 0 | 0 | -0.81552559 | -174.73584 | -1.1241053 | 312.96579 | 322.40628 | -4.3495841
181.14534 | -3.1973922 | -60.600105 | -5.0954485 | 0 | 0 | -0.81551802 | -174.73543 | -1.1264136 | 312.96539 | 322.39645 | -4.3488078
181.14536 | -3.1973691 | -60.592163 | -5.0806122 | 0 | 0 | -0.81551754 | -174.73541 | -1.128757 | 312.96497 | 322.38663 | -4.3501711
181.14538 | -3.197346 | -60.585205 | -5.0844197 | 0 | 0 | -0.81551749 | -174.73541 | -1.1246604 | 312.96454 | 322.37683 | -4.3502903
181.1454 | -3.1973228 | -60.565704 | -5.1000266 | 0 | 0 | -0.81433475 | -174.6082 | -1.1221548 | 312.96414 | 322.367 | -4.3502984
181.14542 | -3.1972997 | -60.56403 | -5.0977364 | 0 | 0 | -0.81423247 | -174.59721 | -1.1262407 | 312.96371 | 322.35718 | -4.3502989
181.14544 | -3.1972768 | -60.563919 | -5.0887961 | 0 | 0 | -0.81422591 | -174.59651 | -1.1287458 | 312.96332 | 322.34735 | -4.3502989
181.14546 | -3.1972539 | -60.551308 | -5.093111 | 0 | 0 | -0.81422549 | -174.59647 | -1.1289544 | 312.96289 | 322.33755 | -4.3488698
181.14548 | -3.1972308 | -60.5313 | -5.0985827 | 0 | 0 | -0.81422561 | -174.59647 | -1.1225259 | 312.96246 | 322.32773 | -4.3501749
181.1455 | -3.1972077 | -60.5359 | -5.0837989 | 0 | 0 | -0.8172698 | -174.45111 | -1.1262645 | 312.96207 | 322.3179 | -4.3502908
181.14552 | -3.1971846 | -60.536335 | -5.0752497 | 0 | 0 | -0.81753296 | -174.43854 | -1.1244527 | 312.96164 | 322.30807 | -4.3488693
181.14554 | -3.1971617 | -60.498535 | -5.0883365 | 0 | 0 | -0.81755 | -174.43773 | -1.1350254 | 312.96124 | 322.29825 | -4.3501749
181.14556 | -3.1971385 | -60.501572 | -5.0974689 | 0 | 0 | -0.81755096 | -174.43768 | -1.1295007 | 312.96082 | 322.28845 | -4.3502908
181.14558 | -3.1971154 | -60.508205 | -5.086616 | 0 | 0 | -0.8175509 | -174.43768 | -1.1290034 | 312.96039 | 322.27863 | -4.3502984
181.1456 | -3.1970925 | -60.489861 | -5.0827575 | 0 | 0 | -0.81467569 | -174.38316 | -1.1268235 | 312.95999 | 322.2688 | -4.3502989
181.14562 | -3.1970694 | -60.494572 | -5.0926089 | 0 | 0 | -0.81442714 | -174.37845 | -1.1266363 | 312.95956 | 322.25897 | -4.3502989
181.14564 | -3.1970463 | -60.476097 | -5.0847545 | 0 | 0 | -0.81441104 | -174.37814 | -1.1287712 | 312.95917 | 322.24918 | -4.3502989
181.14566 | -3.1970234 | -60.474491 | -5.07026 | 0 | 0 | -0.81441015 | -174.37813 | -1.1246614 | 312.95874 | 322.23935 | -4.3502989
181.14568 | -3.1970003 | -60.455467 | -5.0755577 | 0 | 0 | -0.81441003 | -174.37813 | -1.1264497 | 312.95834 | 322.22952 | -4.3488698
181.1457 | -3.1969771 | -60.453827 | -5.0905652 | 0 | 0 | -0.81238532 | -174.23276 | -1.1287591 | 312.95792 | 322.2197 | -4.3501749
181.14572 | -3.196954 | -60.447418 | -5.0860424 | 0 | 0 | -0.81221032 | -174.22018 | -1.1289554 | 312.95749 | 322.2099 | -4.3502908
181.14574 | -3.1969311 | -60.434258 | -5.0747323 | 0 | 0 | -0.812199 | -174.21938 | -1.1268208 | 312.95709 | 322.20007 | -4.3488693
181.14576 | -3.196908 | -60.420517 | -5.0832038 | 0 | 0 | -0.81219834 | -174.21933 | -1.1287831 | 312.95667 | 322.19025 | -4.3487458
181.14578 | -3.1968851 | -60.40044 | -5.0868602 | 0 | 0 | -0.81219834 | -174.21933 | -1.1246622 | 312.95627 | 322.18042 | -4.3501668
181.1458 | -3.196862 | -60.405037 | -5.0719123 | 0 | 0 | -0.81456101 | -174.07397 | -1.1285969 | 312.95584 | 322.17062 | -4.3502903
181.14582 | -3.1968389 | -60.399166 | -5.0662556 | 0 | 0 | -0.81476516 | -174.0614 | -1.1289448 | 312.95541 | 322.1608 | -4.3502984
181.14584 | -3.1968157 | -60.404957 | -5.0810456 | 0 | 0 | -0.81477839 | -174.06059 | -1.1289674 | 312.95502 | 322.15097 | -4.3502989
181.14586 | -3.1967926 | -60.405468 | -5.0881429 | 0 | 0 | -0.81477916 | -174.06055 | -1.1289686 | 312.95459 | 322.14114 | -4.3502989
181.14588 | -3.19677 | -60.392891 | -5.0763841 | 0 | 0 | -0.81477916 | -174.06055 | -1.1268216 | 312.95419 | 322.13135 | -4.3495841
181.1459 | -3.1967468 | -60.404411 | -5.0760808 | 0 | 0 | -0.81224793 | -174.04239 | -1.1287832 | 312.95377 | 322.12152 | -4.3502374
181.14592 | -3.1967237 | -60.405434 | -5.0876942 | 0 | 0 | -0.81202918 | -174.0408 | -1.1289566 | 312.95337 | 322.11169 | -4.3502946
181.14594 | -3.1967006 | -60.399193 | -5.0792575 | 0 | 0 | -0.812015 | -174.04071 | -1.1225263 | 312.95294 | 322.10187 | -4.3502989
181.14596 | -3.1966774 | -60.411263 | -5.0668888 | 0 | 0 | -0.81201416 | -174.04071 | -1.128412 | 312.95251 | 322.09207 | -4.3502989
181.14598 | -3.1966546 | -60.431232 | -5.0745506 | 0 | 0 | -0.8120141 | -174.04071 | -1.1289327 | 312.95212 | 322.08224 | -4.3502989
181.146 | -3.1966314 | -60.432938 | -5.0912108 | 0 | 0 | -0.8120141 | -174.1497 | -1.1289668 | 312.95169 | 322.07242 | -4.3502989
181.14602 | -3.1966085 | -60.43935 | -5.0861006 | 0 | 0 | -0.8120141 | -174.15913 | -1.1332632 | 312.95129 | 322.06259 | -4.3502989
181.14604 | -3.1965854 | -60.446205 | -5.0761881 | 0 | 0 | -0.8120141 | -174.15974 | -1.131487 | 312.95087 | 322.0528 | -4.351728
181.14606 | -3.1965623 | -60.446789 | -5.0891376 | 0 | 0 | -0.8120141 | -174.15979 | -1.1248839 | 312.95044 | 322.04297 | -4.3504224
181.14608 | -3.1965392 | -60.459438 | -5.0917273 | 0 | 0 | -0.81201422 | -174.15979 | -1.1286108 | 312.95004 | 322.03314 | -4.3503065
181.1461 | -3.1965163 | -60.45422 | -5.0759521 | 0 | 0 | -0.81555957 | -174.23248 | -1.1203564 | 312.94962 | 322.02332 | -4.3510141
181.14612 | -3.1964931 | -60.472664 | -5.0745845 | 0 | 0 | -0.81586605 | -174.23875 | -1.1282252 | 312.94922 | 322.01349 | -4.3503604
181.14614 | -3.1964703 | -60.46796 | -5.0919228 | 0 | 0 | -0.8158859 | -174.23917 | -1.1289208 | 312.94879 | 322.00369 | -4.3503032
181.14616 | -3.1964471 | -60.467522 | -5.0977807 | 0 | 0 | -0.81588703 | -174.23918 | -1.1332605 | 312.94836 | 321.99387 | -4.3502989
181.14618 | -3.196424 | -60.461185 | -5.0873628 | 0 | 0 | -0.81588703 | -174.23918 | -1.1271926 | 312.94797 | 321.98404 | -4.3502989
181.1462 | -3.1964009 | -60.46064 | -5.0886307 | 0 | 0 | -0.81470394 | -174.23918 | -1.1288072 | 312.94754 | 321.97421 | -4.3502989
181.14622 | -3.196378 | -60.460606 | -5.100378 | 0 | 0 | -0.81460166 | -174.23918 | -1.126811 | 312.94714 | 321.96442 | -4.3502989
181.14624 | -3.1963549 | -60.454296 | -5.0912232 | 0 | 0 | -0.81459504 | -174.23918 | -1.1287825 | 312.94672 | 321.95459 | -4.3502989
181.14626 | -3.1963317 | -60.466362 | -5.0787916 | 0 | 0 | -0.81459463 | -174.23918 | -1.1289568 | 312.94632 | 321.94476 | -4.3502989
181.14628 | -3.1963089 | -60.467422 | -5.0915322 | 0 | 0 | -0.81459469 | -174.23918 | -1.1332626 | 312.94589 | 321.93494 | -4.3502989
181.1463 | -3.1962857 | -60.461182 | -5.1050014 | 0 | 0 | -0.815947 | -174.25735 | -1.1293399 | 312.94547 | 321.92514 | -4.3502989
181.14632 | -3.1962628 | -60.46064 | -5.0988793 | 0 | 0 | -0.81606388 | -174.25894 | -1.1289929 | 312.94507 | 321.91531 | -4.3488698
181.14634 | -3.1962397 | -60.441689 | -5.0917902 | 0 | 0 | -0.81607145 | -174.25903 | -1.1289704 | 312.94464 | 321.90549 | -4.3501749
181.14636 | -3.1962166 | -60.440052 | -5.0999031 | 0 | 0 | -0.81607193 | -174.25903 | -1.1311159 | 312.94424 | 321.89566 | -4.3502908
181.14638 | -3.1961935 | -60.433643 | -5.1013432 | 0 | 0 | -0.81607199 | -174.25903 | -1.1248598 | 312.94382 | 321.88586 | -4.3502984
181.1464 | -3.1961703 | -60.426788 | -5.0862026 | 0 | 0 | -0.81793439 | -174.16818 | -1.1286097 | 312.94339 | 321.87604 | -4.3488698
181.14642 | -3.1961474 | -60.419903 | -5.0834408 | 0 | 0 | -0.81809533 | -174.16034 | -1.1289457 | 312.94299 | 321.86621 | -4.3494611
181.14644 | -3.1961246 | -60.400402 | -5.1013827 | 0 | 0 | -0.81810576 | -174.15982 | -1.1332619 | 312.94257 | 321.85638 | -4.3502288
181.14646 | -3.1961014 | -60.398731 | -5.1036644 | 0 | 0 | -0.81810641 | -174.15979 | -1.1271927 | 312.94217 | 321.84659 | -4.3502946
181.14648 | -3.1960783 | -60.379707 | -5.0907588 | 0 | 0 | -0.81810635 | -174.15979 | -1.12666 | 312.94174 | 321.83676 | -4.3502989
181.1465 | -3.1960552 | -60.378067 | -5.0932698 | 0 | 0 | -0.81556785 | -174.01442 | -1.1244781 | 312.94131 | 321.82693 | -4.3502989
181.14652 | -3.196032 | -60.359043 | -5.1022234 | 0 | 0 | -0.81534839 | -174.00186 | -1.1264379 | 312.94092 | 321.81711 | -4.3502989
181.14654 | -3.1960092 | -60.351097 | -5.0906496 | 0 | 0 | -0.8153342 | -174.00104 | -1.1287584 | 312.94049 | 321.80731 | -4.3488698
181.14656 | -3.1959863 | -60.356754 | -5.0772877 | 0 | 0 | -0.81533337 | -174.00099 | -1.1289554 | 312.94009 | 321.79749 | -4.3487458
181.14658 | -3.1959631 | -60.344643 | -5.0892239 | 0 | 0 | -0.81533331 | -174.00099 | -1.1268208 | 312.93967 | 321.78766 | -4.3487377
181.1466 | -3.19594 | -60.349888 | -5.1011744 | 0 | 0 | -0.81550193 | -173.91013 | -1.1287831 | 312.93927 | 321.77783 | -4.3501663
181.14662 | -3.1959169 | -60.337757 | -5.0905662 | 0 | 0 | -0.81551653 | -173.90228 | -1.1268097 | 312.93884 | 321.76801 | -4.3488612
181.14664 | -3.1958938 | -60.336697 | -5.0823655 | 0 | 0 | -0.81551749 | -173.90178 | -1.1287824 | 312.93842 | 321.75821 | -4.3487453
181.14666 | -3.1958709 | -60.336632 | -5.0925684 | 0 | 0 | -0.81551754 | -173.90175 | -1.1268095 | 312.93802 | 321.74838 | -4.3501668
181.14668 | -3.1958477 | -60.342934 | -5.0883822 | 0 | 0 | -0.81551754 | -173.90175 | -1.1266354 | 312.93759 | 321.73856 | -4.3488612
181.1467 | -3.1958249 | -60.318256 | -5.0727525 | 0 | 0 | -0.81501067 | -173.90175 | -1.1287711 | 312.93719 | 321.72873 | -4.3487453
181.14672 | -3.1958017 | -60.322418 | -5.0721345 | 0 | 0 | -0.81496686 | -173.90175 | -1.1268088 | 312.93677 | 321.71893 | -4.3501668
181.14674 | -3.1957786 | -60.2976 | -5.0888119 | 0 | 0 | -0.81496406 | -173.90175 | -1.1266351 | 312.93634 | 321.70911 | -4.3502903
181.14676 | -3.1957557 | -60.301758 | -5.0873504 | 0 | 0 | -0.81496388 | -173.90175 | -1.1223294 | 312.93594 | 321.69928 | -4.3502984
181.14678 | -3.1957326 | -60.283245 | -5.0763011 | 0 | 0 | -0.81496376 | -173.90175 | -1.1305466 | 312.93552 | 321.68945 | -4.3495841
181.1468 | -3.1957095 | -60.287945 | -5.0782528 | 0 | 0 | -0.81226355 | -173.7382 | -1.1312648 | 312.93512 | 321.67966 | -4.3502374
181.14682 | -3.1956863 | -60.26947 | -5.0871558 | 0 | 0 | -0.81203014 | -173.72408 | -1.127017 | 312.93469 | 321.66983 | -4.3488655
181.14684 | -3.1956635 | -60.255249 | -5.0726728 | 0 | 0 | -0.812015 | -173.72318 | -1.1266484 | 312.93427 | 321.66 | -4.3501749
181.14686 | -3.1956403 | -60.254059 | -5.061964 | 0 | 0 | -0.81201416 | -173.7231 | -1.1244773 | 312.93387 | 321.65018 | -4.3488612
181.14688 | -3.1956174 | -60.260284 | -5.0755901 | 0 | 0 | -0.8120141 | -173.7231 | -1.1285849 | 312.93344 | 321.64038 | -4.3487453
181.1469 | -3.1955943 | -60.241909 | -5.086226 | 0 | 0 | -0.81235129 | -173.66859 | -1.128944 | 312.93304 | 321.63055 | -4.3501668
181.14692 | -3.1955712 | -60.252922 | -5.0762281 | 0 | 0 | -0.81238043 | -173.66386 | -1.1289673 | 312.93262 | 321.62073 | -4.3502903
181.14694 | -3.1955481 | -60.25391 | -5.0724392 | 0 | 0 | -0.81238234 | -173.66357 | -1.1246742 | 312.93222 | 321.6109 | -4.3502984
181.14696 | -3.1955252 | -60.247665 | -5.0822978 | 0 | 0 | -0.81238246 | -173.66356 | -1.1264504 | 312.93179 | 321.6011 | -4.3502989
181.14698 | -3.195502 | -60.253429 | -5.0787978 | 0 | 0 | -0.81238246 | -173.66356 | -1.128759 | 312.93137 | 321.59128 | -4.3488698
181.147 | -3.1954792 | -60.247635 | -5.0639548 | 0 | 0 | -0.81271946 | -173.64539 | -1.1268083 | 312.93097 | 321.58145 | -4.3501749
181.14702 | -3.195456 | -60.23452 | -5.0677624 | 0 | 0 | -0.81274855 | -173.64381 | -1.1287824 | 312.93054 | 321.57162 | -4.3502908
181.14704 | -3.1954329 | -60.239697 | -5.0855465 | 0 | 0 | -0.81275046 | -173.64371 | -1.1289566 | 312.93015 | 321.56183 | -4.3502984
181.14706 | -3.1954098 | -60.233864 | -5.084897 | 0 | 0 | -0.81275058 | -173.64371 | -1.1268208 | 312.92972 | 321.552 | -4.3502989
181.14708 | -3.1953866 | -60.220741 | -5.073916 | 0 | 0 | -0.81275052 | -173.64371 | -1.1266361 | 312.92929 | 321.54218 | -4.3502989
181.1471 | -3.195364 | -60.207008 | -5.0809565 | 0 | 0 | -0.81157064 | -173.55284 | -1.1287712 | 312.92889 | 321.53235 | -4.3510141
181.14712 | -3.1953409 | -60.19323 | -5.0881209 | 0 | 0 | -0.8114686 | -173.54501 | -1.1268086 | 312.92847 | 321.52252 | -4.3503604
181.14714 | -3.1953177 | -60.179455 | -5.0749292 | 0 | 0 | -0.81146204 | -173.54449 | -1.1223407 | 312.92807 | 321.51273 | -4.3503032
181.14716 | -3.1952946 | -60.16568 | -5.0679665 | 0 | 0 | -0.81146163 | -173.54446 | -1.1284 | 312.92764 | 321.5029 | -4.3502989
181.14718 | -3.1952715 | -60.164516 | -5.083365 | 0 | 0 | -0.81146169 | -173.54446 | -1.1246375 | 312.92725 | 321.49307 | -4.3502989
181.1472 | -3.1952484 | -60.151836 | -5.0934229 | 0 | 0 | -0.81399179 | -173.39909 | -1.1285954 | 312.92682 | 321.48325 | -4.3510141
181.14722 | -3.1952255 | -60.138123 | -5.0840979 | 0 | 0 | -0.81421041 | -173.38652 | -1.1267976 | 312.92639 | 321.47345 | -4.35179
181.14724 | -3.1952026 | -60.136963 | -5.0825467 | 0 | 0 | -0.8142246 | -173.38571 | -1.1309289 | 312.92599 | 321.46362 | -4.3518558
181.14726 | -3.1951795 | -60.117886 | -5.0933228 | 0 | 0 | -0.81422544 | -173.38567 | -1.1227003 | 312.92557 | 321.4538 | -4.35186
181.14728 | -3.1951563 | -60.10984 | -5.0884466 | 0 | 0 | -0.81422549 | -173.38567 | -1.1262763 | 312.92517 | 321.44397 | -4.35186
181.1473 | -3.1951332 | -60.102783 | -5.0734825 | 0 | 0 | -0.81490147 | -173.23978 | -1.1287476 | 312.92474 | 321.43417 | -4.3511453
181.14732 | -3.1951103 | -60.108585 | -5.0809126 | 0 | 0 | -0.81495988 | -173.22719 | -1.1268076 | 312.91672 | 321.4212 | -4.3510838
181.14734 | -3.1950872 | -60.096302 | -5.0975575 | 0 | 0 | -0.81496364 | -173.22635 | -1.1287824 | 312.90869 | 321.40826 | -4.3510795
181.14736 | -3.1950641 | -60.101627 | -5.094625 | 0 | 0 | -0.81496388 | -173.2263 | -1.1289566 | 312.9007 | 321.39529 | -4.3517942
181.14738 | -3.1950412 | -60.102112 | -5.0863528 | 0 | 0 | -0.81496388 | -173.2263 | -1.1268208 | 312.89267 | 321.38235 | -4.3504267
181.1474 | -3.1950181 | -60.089352 | -5.0929055 | 0 | 0 | -0.81445694 | -173.20786 | -1.1266361 | 312.88464 | 321.36942 | -4.3517361
181.14742 | -3.1949949 | -60.088249 | -5.0978432 | 0 | 0 | -0.81441307 | -173.20625 | -1.1287713 | 312.87665 | 321.35645 | -4.3518524
181.14744 | -3.194972 | -60.088173 | -5.0837359 | 0 | 0 | -0.81441027 | -173.20616 | -1.1289561 | 312.86862 | 321.34351 | -4.3518596
181.14746 | -3.1949489 | -60.081772 | -5.0788755 | 0 | 0 | -0.81441009 | -173.20616 | -1.128968 | 312.8606 | 321.33054 | -4.35186
181.14748 | -3.1949258 | -60.081219 | -5.0937328 | 0 | 0 | -0.81441015 | -173.20616 | -1.1289688 | 312.8526 | 321.3176 | -4.35186
181.1475 | -3.1949027 | -60.087582 | -5.1008344 | 0 | 0 | -0.81643909 | -173.15085 | -1.1289688 | 312.84457 | 321.30466 | -4.35186
181.14752 | -3.1948798 | -60.07534 | -5.0912528 | 0 | 0 | -0.81661451 | -173.14606 | -1.1289687 | 312.83658 | 321.29169 | -4.350431
181.14754 | -3.1948569 | -60.074268 | -5.0882349 | 0 | 0 | -0.81662583 | -173.14575 | -1.1246742 | 312.82855 | 321.27875 | -4.3517361
181.14756 | -3.1948338 | -60.048611 | -5.0996103 | 0 | 0 | -0.81662649 | -173.14574 | -1.1264504 | 312.82053 | 321.26578 | -4.3518524
181.14758 | -3.1948106 | -60.039997 | -5.0918832 | 0 | 0 | -0.81662655 | -173.14574 | -1.1287591 | 312.81253 | 321.25284 | -4.3518596
181.1476 | -3.1947875 | -60.039299 | -5.0766726 | 0 | 0 | -0.8157804 | -173.03513 | -1.1289554 | 312.8045 | 321.2399 | -4.3511453
181.14762 | -3.1947644 | -60.052055 | -5.0855389 | 0 | 0 | -0.81570727 | -173.02557 | -1.1268208 | 312.79648 | 321.22693 | -4.3517985
181.14764 | -3.1947415 | -60.040359 | -5.1001306 | 0 | 0 | -0.81570256 | -173.02496 | -1.1287832 | 312.78848 | 321.21399 | -4.3518558
181.14766 | -3.1947186 | -60.026531 | -5.0933867 | 0 | 0 | -0.81570226 | -173.02492 | -1.1289567 | 312.78046 | 321.20102 | -4.35186
181.14768 | -3.1946955 | -60.02536 | -5.0833378 | 0 | 0 | -0.8157022 | -173.02492 | -1.1268208 | 312.77243 | 321.18808 | -4.3532891
181.1477 | -3.1946723 | -60.02528 | -5.0919209 | 0 | 0 | -0.81384414 | -172.98804 | -1.1266363 | 312.76443 | 321.17514 | -4.3534131
181.14772 | -3.1946492 | -60.031673 | -5.0934076 | 0 | 0 | -0.81368357 | -172.98485 | -1.1330657 | 312.75641 | 321.16217 | -4.3519921
181.14774 | -3.1946261 | -60.038624 | -5.0760918 | 0 | 0 | -0.81367314 | -172.98463 | -1.1293272 | 312.74838 | 321.14923 | -4.3532977
181.14776 | -3.1946032 | -60.032814 | -5.0716896 | 0 | 0 | -0.81367248 | -172.98462 | -1.1268449 | 312.74039 | 321.13626 | -4.351984
181.14778 | -3.1945803 | -60.032299 | -5.0865898 | 0 | 0 | -0.81367254 | -172.98462 | -1.1266375 | 312.73236 | 321.12332 | -4.3518682
181.1478 | -3.1945572 | -60.025867 | -5.0915155 | 0 | 0 | -0.81485468 | -173.00307 | -1.1309184 | 312.72433 | 321.11038 | -4.3511462
181.14782 | -3.1945341 | -60.031712 | -5.0788422 | 0 | 0 | -0.8149569 | -173.00467 | -1.1291416 | 312.71634 | 321.09741 | -4.3517985
181.14784 | -3.1945109 | -60.038624 | -5.078465 | 0 | 0 | -0.81496346 | -173.00476 | -1.126833 | 312.70831 | 321.08447 | -4.3532853
181.14786 | -3.1944878 | -60.032814 | -5.088623 | 0 | 0 | -0.81496388 | -173.00476 | -1.1287838 | 312.70029 | 321.0715 | -4.3519835
181.14788 | -3.1944649 | -60.032299 | -5.0786071 | 0 | 0 | -0.81496382 | -173.00476 | -1.1289568 | 312.69229 | 321.05856 | -4.3518682
181.1479 | -3.1944418 | -60.038662 | -5.0639272 | 0 | 0 | -0.812769 | -173.00476 | -1.1289681 | 312.68427 | 321.04562 | -4.3518605
181.14792 | -3.1944189 | -60.026421 | -5.074296 | 0 | 0 | -0.81257933 | -173.00476 | -1.128969 | 312.67624 | 321.03265 | -4.3532891
181.14794 | -3.1943958 | -60.018951 | -5.0882902 | 0 | 0 | -0.812567 | -173.00476 | -1.1311162 | 312.66824 | 321.01971 | -4.351984
181.14796 | -3.1943727 | -60.005535 | -5.0793123 | 0 | 0 | -0.81256634 | -173.00476 | -1.1313015 | 312.66022 | 321.00674 | -4.3518682
181.14798 | -3.1943498 | -59.99799 | -5.0712509 | 0 | 0 | -0.81256622 | -173.00476 | -1.1291664 | 312.65222 | 320.9938 | -4.3532896
181.148 | -3.1943266 | -59.997368 | -5.0829158 | 0 | 0 | -0.81104994 | -172.9126 | -1.1289815 | 312.6442 | 320.98087 | -4.351984
181.14802 | -3.1943035 | -59.990925 | -5.081759 | 0 | 0 | -0.81091887 | -172.90462 | -1.1268224 | 312.63617 | 320.9679 | -4.3532977
181.14804 | -3.1942804 | -59.983974 | -5.0663872 | 0 | 0 | -0.81091034 | -172.90411 | -1.1287833 | 312.62817 | 320.95496 | -4.3512697
181.14806 | -3.1942575 | -59.97699 | -5.0657873 | 0 | 0 | -0.81090987 | -172.90408 | -1.1332513 | 312.62015 | 320.94199 | -4.3532357
181.14808 | -3.1942344 | -59.976402 | -5.0824671 | 0 | 0 | -0.81090999 | -172.90408 | -1.1271921 | 312.61212 | 320.92905 | -4.3519802
181.1481 | -3.1942115 | -59.976357 | -5.08391 | 0 | 0 | -0.81377661 | -172.84877 | -1.1309544 | 312.60413 | 320.91611 | -4.3504391
181.14812 | -3.1941884 | -59.963566 | -5.0731096 | 0 | 0 | -0.81402433 | -172.84398 | -1.1291438 | 312.5961 | 320.90314 | -4.3510222
181.14814 | -3.1941652 | -59.968853 | -5.0758061 | 0 | 0 | -0.81404042 | -172.84367 | -1.1289802 | 312.58807 | 320.8902 | -4.3503613
181.14816 | -3.1941421 | -59.975735 | -5.0862241 | 0 | 0 | -0.81404132 | -172.84366 | -1.1268222 | 312.58008 | 320.87723 | -4.3517323
181.14818 | -3.194119 | -59.982716 | -5.0747747 | 0 | 0 | -0.81404132 | -172.84366 | -1.1309303 | 312.57205 | 320.86429 | -4.3518519
181.1482 | -3.1940961 | -59.996101 | -5.065053 | 0 | 0 | -0.81184828 | -172.86209 | -1.1248479 | 312.56403 | 320.85135 | -4.3518596
181.14822 | -3.1940732 | -59.984451 | -5.0765777 | 0 | 0 | -0.81165874 | -172.86369 | -1.1286089 | 312.55603 | 320.83838 | -4.35186
181.14824 | -3.1940501 | -60.009007 | -5.090663 | 0 | 0 | -0.8116464 | -172.86378 | -1.1289454 | 312.548 | 320.82544 | -4.35186
181.14826 | -3.1940269 | -60.017551 | -5.0838723 | 0 | 0 | -0.81164575 | -172.86378 | -1.1289674 | 312.53998 | 320.81247 | -4.35186
181.14828 | -3.1940038 | -60.011841 | -5.0774498 | 0 | 0 | -0.81164569 | -172.86378 | -1.1289687 | 312.53198 | 320.79953 | -4.35186
181.1483 | -3.1939807 | -60.011333 | -5.0892506 | 0 | 0 | -0.81232017 | -172.93753 | -1.1289685 | 312.52396 | 320.78659 | -4.3532891
181.14832 | -3.193958 | -60.004902 | -5.087378 | 0 | 0 | -0.81237847 | -172.94392 | -1.1203796 | 312.51593 | 320.77362 | -4.351984
181.14834 | -3.1939349 | -60.017143 | -5.0726719 | 0 | 0 | -0.81238222 | -172.94434 | -1.1282265 | 312.50793 | 320.76068 | -4.3518682
181.14836 | -3.1939118 | -59.999023 | -5.0728559 | 0 | 0 | -0.81238246 | -172.94435 | -1.1267734 | 312.49991 | 320.74771 | -4.3518605
181.14838 | -3.1938887 | -59.978241 | -5.0903273 | 0 | 0 | -0.81238258 | -172.94435 | -1.1223387 | 312.49188 | 320.73477 | -4.35186
181.1484 | -3.1938655 | -59.976475 | -5.0918369 | 0 | 0 | -0.81559074 | -172.85217 | -1.1305472 | 312.48389 | 320.72183 | -4.35186
181.14842 | -3.1938424 | -59.969967 | -5.0824952 | 0 | 0 | -0.81586802 | -172.84421 | -1.1291175 | 312.47586 | 320.70886 | -4.35186
181.14844 | -3.1938195 | -59.956612 | -5.0853157 | 0 | 0 | -0.81588596 | -172.84369 | -1.1225369 | 312.46783 | 320.69592 | -4.35186
181.14846 | -3.1937966 | -59.936279 | -5.0928378 | 0 | 0 | -0.81588703 | -172.84366 | -1.1284126 | 312.45984 | 320.68295 | -4.3525753
181.14848 | -3.1937735 | -59.921753 | -5.0804114 | 0 | 0 | -0.81588697 | -172.84366 | -1.1267856 | 312.45181 | 320.67001 | -4.3512077
181.1485 | -3.1937504 | -59.914135 | -5.070611 | 0 | 0 | -0.81318456 | -172.69617 | -1.1287811 | 312.44382 | 320.65707 | -4.3518023
181.14852 | -3.1937273 | -59.907108 | -5.0843096 | 0 | 0 | -0.81295097 | -172.68343 | -1.124662 | 312.43579 | 320.6441 | -4.3532853
181.14854 | -3.1937044 | -59.893723 | -5.0949526 | 0 | 0 | -0.81293583 | -172.68259 | -1.128597 | 312.42776 | 320.63116 | -4.3519835
181.14856 | -3.1936812 | -59.905369 | -5.0864058 | 0 | 0 | -0.81293499 | -172.68254 | -1.131092 | 312.41977 | 320.61819 | -4.3504391
181.14858 | -3.1936581 | -59.893608 | -5.0820174 | 0 | 0 | -0.81293494 | -172.68254 | -1.1291529 | 312.41174 | 320.60526 | -4.3524518
181.1486 | -3.1936352 | -59.89257 | -5.092546 | 0 | 0 | -0.81344122 | -172.6088 | -1.1246861 | 312.40372 | 320.59232 | -4.3519135
181.14862 | -3.1936121 | -59.892502 | -5.0869284 | 0 | 0 | -0.81348503 | -172.60242 | -1.1264509 | 312.39572 | 320.57935 | -4.3518639
181.14864 | -3.193589 | -59.905293 | -5.0704479 | 0 | 0 | -0.81348783 | -172.60201 | -1.1244645 | 312.3877 | 320.56641 | -4.35186
181.14866 | -3.1935661 | -59.900002 | -5.073391 | 0 | 0 | -0.81348801 | -172.60199 | -1.1242895 | 312.37967 | 320.55344 | -4.35186
181.14868 | -3.193543 | -59.899521 | -5.0903773 | 0 | 0 | -0.81348807 | -172.60199 | -1.1242782 | 312.37167 | 320.5405 | -4.3511453
181.1487 | -3.1935198 | -59.899487 | -5.0889363 | 0 | 0 | -0.81568426 | -172.62044 | -1.1285722 | 312.36365 | 320.52756 | -4.3510838
181.14872 | -3.1934967 | -59.899487 | -5.077888 | 0 | 0 | -0.81587404 | -172.62202 | -1.1289433 | 312.35562 | 320.51459 | -4.3517942
181.14874 | -3.1934738 | -59.880295 | -5.0834713 | 0 | 0 | -0.81588638 | -172.62213 | -1.1289672 | 312.34763 | 320.50165 | -4.3504267
181.14876 | -3.1934509 | -59.859444 | -5.0883307 | 0 | 0 | -0.81588703 | -172.62213 | -1.1225266 | 312.3396 | 320.48868 | -4.3510218
181.14878 | -3.1934278 | -59.844883 | -5.0734892 | 0 | 0 | -0.81588697 | -172.62213 | -1.1241175 | 312.33157 | 320.47574 | -4.3517904
181.1488 | -3.1934047 | -59.824471 | -5.0663896 | 0 | 0 | -0.81166738 | -172.47462 | -1.1264143 | 312.32358 | 320.4628 | -4.3518558
181.14882 | -3.1933815 | -59.803543 | -5.0766954 | 0 | 0 | -0.8113026 | -172.46188 | -1.1309043 | 312.31555 | 320.44983 | -4.3504305
181.14884 | -3.1933584 | -59.788975 | -5.0877666 | 0 | 0 | -0.811279 | -172.46106 | -1.1269938 | 312.30753 | 320.43689 | -4.3517361
181.14886 | -3.1933353 | -59.781357 | -5.0770855 | 0 | 0 | -0.81127763 | -172.46101 | -1.1287944 | 312.29953 | 320.42392 | -4.3518524
181.14888 | -3.1933126 | -59.755138 | -5.0739632 | 0 | 0 | -0.81127757 | -172.461 | -1.1289575 | 312.2915 | 320.41098 | -4.3518596
181.1489 | -3.1932895 | -59.733696 | -5.085331 | 0 | 0 | -0.81161457 | -172.22134 | -1.1311154 | 312.28348 | 320.39804 | -4.35186
181.14892 | -3.1932664 | -59.719097 | -5.0761533 | 0 | 0 | -0.81164366 | -172.20062 | -1.1291543 | 312.27548 | 320.38507 | -4.3511453
181.14894 | -3.1932433 | -59.717873 | -5.0637207 | 0 | 0 | -0.81164557 | -172.19928 | -1.1268334 | 312.26746 | 320.37213 | -4.3517985
181.14896 | -3.1932201 | -59.717796 | -5.0684733 | 0 | 0 | -0.81164569 | -172.1992 | -1.1244894 | 312.25943 | 320.35916 | -4.3518558
181.14898 | -3.1931973 | -59.704998 | -5.0841556 | 0 | 0 | -0.81164575 | -172.1992 | -1.1285856 | 312.25143 | 320.34622 | -4.35186
181.149 | -3.1931744 | -59.697495 | -5.0818715 | 0 | 0 | -0.81417632 | -172.07014 | -1.1246495 | 312.24341 | 320.33328 | -4.35186
181.14902 | -3.1931512 | -59.703266 | -5.0700274 | 0 | 0 | -0.81439501 | -172.05899 | -1.1285962 | 312.23541 | 320.32031 | -4.3511453
181.14904 | -3.1931281 | -59.703781 | -5.0777202 | 0 | 0 | -0.8144092 | -172.05827 | -1.12465 | 312.22739 | 320.30737 | -4.350369
181.14906 | -3.193105 | -59.71661 | -5.0834918 | 0 | 0 | -0.81441003 | -172.05823 | -1.1285962 | 312.21936 | 320.2944 | -4.3517327
181.14908 | -3.1930819 | -59.704922 | -5.0679998 | 0 | 0 | -0.81440997 | -172.05823 | -1.1267976 | 312.21136 | 320.28146 | -4.3504224
181.1491 | -3.193059 | -59.710285 | -5.0630198 | 0 | 0 | -0.81036395 | -172.05823 | -1.1287818 | 312.20334 | 320.26852 | -4.3503065
181.14912 | -3.1930358 | -59.717167 | -5.0771408 | 0 | 0 | -0.81001425 | -172.05823 | -1.1246622 | 312.19531 | 320.25555 | -4.3502994
181.14914 | -3.193013 | -59.711353 | -5.0863585 | 0 | 0 | -0.8099916 | -172.05823 | -1.1328914 | 312.18732 | 320.24261 | -4.351728
181.14916 | -3.1929898 | -59.717236 | -5.0755105 | 0 | 0 | -0.80999029 | -172.05823 | -1.1271685 | 312.17929 | 320.22964 | -4.3504224
181.14918 | -3.1929667 | -59.698566 | -5.0731034 | 0 | 0 | -0.80999029 | -172.05823 | -1.1288056 | 312.17126 | 320.21671 | -4.3503065
181.1492 | -3.1929436 | -59.696941 | -5.0859857 | 0 | 0 | -0.81133717 | -172.03978 | -1.1203687 | 312.16327 | 320.20377 | -4.3510141
181.14922 | -3.1929207 | -59.696831 | -5.0783896 | 0 | 0 | -0.81145364 | -172.03818 | -1.1239313 | 312.15524 | 320.1908 | -4.35179
181.14924 | -3.1928976 | -59.696827 | -5.0668173 | 0 | 0 | -0.81146115 | -172.03809 | -1.1264024 | 312.14722 | 320.17786 | -4.3504262
181.14926 | -3.1928744 | -59.703224 | -5.0752726 | 0 | 0 | -0.81146163 | -172.03809 | -1.1330508 | 312.13922 | 320.16489 | -4.3517361
181.14928 | -3.1928515 | -59.690983 | -5.0905471 | 0 | 0 | -0.81146175 | -172.03809 | -1.127179 | 312.1312 | 320.15195 | -4.3518524
181.1493 | -3.1928284 | -59.702705 | -5.0853148 | 0 | 0 | -0.8155129 | -172.01965 | -1.1245117 | 312.12317 | 320.13901 | -4.3504305
181.14932 | -3.1928055 | -59.690948 | -5.0761223 | 0 | 0 | -0.81586301 | -172.01805 | -1.1221451 | 312.11517 | 320.12604 | -4.3510222
181.14934 | -3.1927824 | -59.702705 | -5.088408 | 0 | 0 | -0.81588572 | -172.01794 | -1.1283871 | 312.10715 | 320.1131 | -4.3503613
181.14936 | -3.1927593 | -59.697346 | -5.0894866 | 0 | 0 | -0.81588703 | -172.01794 | -1.1224893 | 312.09912 | 320.10013 | -4.3517323
181.14938 | -3.1927361 | -59.709656 | -5.074307 | 0 | 0 | -0.81588697 | -172.01794 | -1.1284099 | 312.09113 | 320.08719 | -4.3504224
181.1494 | -3.192713 | -59.704334 | -5.0729933 | 0 | 0 | -0.81183589 | -172.07326 | -1.124638 | 312.0831 | 320.07425 | -4.3517361
181.14942 | -3.1926901 | -59.716644 | -5.0888829 | 0 | 0 | -0.81148571 | -172.07805 | -1.1285955 | 312.07507 | 320.06128 | -4.3511376
181.14944 | -3.1926672 | -59.724117 | -5.0938902 | 0 | 0 | -0.811463 | -172.07835 | -1.12465 | 312.06708 | 320.04834 | -4.3532271
181.14946 | -3.1926441 | -59.731136 | -5.0841284 | 0 | 0 | -0.81146169 | -172.07837 | -1.1264489 | 312.05905 | 320.03537 | -4.3519797
181.14948 | -3.192621 | -59.72533 | -5.0847268 | 0 | 0 | -0.81146169 | -172.07837 | -1.1266118 | 312.05106 | 320.02243 | -4.3511534
181.1495 | -3.1925979 | -59.737614 | -5.0949631 | 0 | 0 | -0.81399179 | -172.11523 | -1.1287698 | 312.04303 | 320.00949 | -4.3517985
181.14952 | -3.1925747 | -59.732288 | -5.0856791 | 0 | 0 | -0.81421041 | -172.11841 | -1.1268088 | 312.035 | 319.99652 | -4.3518558
181.14954 | -3.1925519 | -59.738201 | -5.0717888 | 0 | 0 | -0.8142246 | -172.11862 | -1.1266352 | 312.02701 | 319.98358 | -4.35186
181.14956 | -3.192529 | -59.732323 | -5.0814977 | 0 | 0 | -0.81422544 | -172.11864 | -1.126624 | 312.01898 | 319.97061 | -4.3511453
181.14958 | -3.1925058 | -59.72541 | -5.096158 | 0 | 0 | -0.81422561 | -172.11864 | -1.1287704 | 312.01096 | 319.95767 | -4.350369
181.1496 | -3.1924827 | -59.731216 | -5.0894203 | 0 | 0 | -0.81693113 | -172.11864 | -1.1268089 | 312.00296 | 319.94473 | -4.3517327
181.14962 | -3.1924596 | -59.718937 | -5.0808229 | 0 | 0 | -0.81716496 | -172.11864 | -1.1287824 | 311.99493 | 319.93176 | -4.3518519
181.14964 | -3.1924365 | -59.717865 | -5.091711 | 0 | 0 | -0.8171801 | -172.11864 | -1.1289566 | 311.98691 | 319.91882 | -4.3532891
181.14966 | -3.1924136 | -59.705002 | -5.0912147 | 0 | 0 | -0.81718099 | -172.11864 | -1.1268208 | 311.97891 | 319.90585 | -4.3534131
181.14968 | -3.1923907 | -59.710289 | -5.07445 | 0 | 0 | -0.81718087 | -172.11864 | -1.1266361 | 311.97089 | 319.89291 | -4.3534212
181.1497 | -3.1923676 | -59.691578 | -5.0722761 | 0 | 0 | -0.81194526 | -172.08177 | -1.1287712 | 311.96286 | 319.87997 | -4.3519921
181.14972 | -3.1923444 | -59.677158 | -5.0888209 | 0 | 0 | -0.81149274 | -172.0786 | -1.1268088 | 311.95486 | 319.867 | -4.3518686
181.14974 | -3.1923213 | -59.682343 | -5.0909805 | 0 | 0 | -0.81146342 | -172.07838 | -1.1266351 | 311.94684 | 319.85406 | -4.3518605
181.14976 | -3.1922984 | -59.663624 | -5.0795183 | 0 | 0 | -0.81146169 | -172.07837 | -1.1244767 | 311.93881 | 319.84109 | -4.3532891
181.14978 | -3.1922753 | -59.655602 | -5.0785241 | 0 | 0 | -0.81146169 | -172.07837 | -1.1328795 | 311.93082 | 319.82816 | -4.3534131
181.1498 | -3.1922522 | -59.629349 | -5.0900769 | 0 | 0 | -0.81264162 | -171.93086 | -1.1250206 | 311.92279 | 319.81522 | -4.3534212
181.14982 | -3.1922293 | -59.633495 | -5.0787325 | 0 | 0 | -0.8127436 | -171.91812 | -1.1286201 | 311.91476 | 319.80225 | -4.3519921
181.14984 | -3.1922061 | -59.627506 | -5.066113 | 0 | 0 | -0.81275016 | -171.9173 | -1.1267989 | 311.90677 | 319.78931 | -4.3518686
181.14986 | -3.192183 | -59.601391 | -5.075211 | 0 | 0 | -0.81275058 | -171.91725 | -1.1266347 | 311.89874 | 319.77637 | -4.3532896
181.14988 | -3.1921601 | -59.611938 | -5.0890899 | 0 | 0 | -0.81275064 | -171.91725 | -1.1266239 | 311.89072 | 319.7634 | -4.351984
181.1499 | -3.192137 | -59.593708 | -5.07938 | 0 | 0 | -0.8152836 | -171.80663 | -1.1266233 | 311.88272 | 319.75046 | -4.3540125
181.14992 | -3.1921139 | -59.611309 | -5.0719819 | 0 | 0 | -0.81550246 | -171.79707 | -1.1287705 | 311.87469 | 319.73749 | -4.3534751
181.14994 | -3.1920907 | -59.593666 | -5.0844302 | 0 | 0 | -0.81551665 | -171.79646 | -1.128956 | 311.86667 | 319.72455 | -4.353425
181.14996 | -3.1920679 | -59.579315 | -5.0818887 | 0 | 0 | -0.81551749 | -171.79642 | -1.1268209 | 311.85867 | 319.71161 | -4.3519921
181.14998 | -3.192045 | -59.584507 | -5.065671 | 0 | 0 | -0.81551737 | -171.79642 | -1.1330775 | 311.85065 | 319.69864 | -4.3532977
181.15 | -3.1920218 | -59.565788 | -5.0657253 | 0 | 0 | -0.80995321 | -171.72267 | -1.1228859 | 311.84265 | 319.6857 | -4.3534136
181.15002 | -3.1919987 | -59.57056 | -5.0824633 | 0 | 0 | -0.80947226 | -171.71629 | -1.1262883 | 311.83463 | 319.67273 | -4.3519921
181.15004 | -3.1919756 | -59.56461 | -5.0831828 | 0 | 0 | -0.80944115 | -171.71587 | -1.1287485 | 311.8266 | 319.65979 | -4.3532977
181.15006 | -3.1919525 | -59.570484 | -5.0723219 | 0 | 0 | -0.8094393 | -171.71585 | -1.1332494 | 311.8186 | 319.64685 | -4.3534136
181.15008 | -3.1919293 | -59.564606 | -5.0757394 | 0 | 0 | -0.8094393 | -171.71585 | -1.129339 | 311.81058 | 319.63388 | -4.3534212
181.1501 | -3.1919067 | -59.55769 | -5.0854936 | 0 | 0 | -0.81196499 | -171.66054 | -1.124698 | 311.80255 | 319.62094 | -4.3527069
181.15012 | -3.1918836 | -59.53791 | -5.0703545 | 0 | 0 | -0.81218332 | -171.65576 | -1.122157 | 311.79456 | 319.60797 | -4.3533602
181.15014 | -3.1918604 | -59.536213 | -5.0617666 | 0 | 0 | -0.81219739 | -171.65546 | -1.1240935 | 311.78653 | 319.59503 | -4.3541327
181.15016 | -3.1918373 | -59.548897 | -5.074851 | 0 | 0 | -0.81219822 | -171.65544 | -1.1285601 | 311.7785 | 319.58209 | -4.3534827
181.15018 | -3.1918142 | -59.543602 | -5.0861626 | 0 | 0 | -0.81219834 | -171.65544 | -1.1267955 | 311.77051 | 319.56912 | -4.3541403
181.1502 | -3.1917913 | -59.53672 | -5.0776768 | 0 | 0 | -0.81456101 | -171.60013 | -1.1287817 | 311.76248 | 319.55618 | -4.3534832
181.15022 | -3.1917682 | -59.529739 | -5.0725646 | 0 | 0 | -0.81476516 | -171.59534 | -1.1268096 | 311.75446 | 319.54321 | -4.3534255
181.15024 | -3.1917453 | -59.529152 | -5.0844831 | 0 | 0 | -0.81477839 | -171.59505 | -1.1287824 | 311.74646 | 319.53027 | -4.3534217
181.15026 | -3.1917222 | -59.522709 | -5.081892 | 0 | 0 | -0.81477916 | -171.59502 | -1.1268096 | 311.73843 | 319.51733 | -4.3541369
181.15028 | -3.191699 | -59.528553 | -5.0663958 | 0 | 0 | -0.81477904 | -171.59502 | -1.1287824 | 311.73041 | 319.50436 | -4.3534827
181.1503 | -3.1916759 | -59.535469 | -5.0701466 | 0 | 0 | -0.81005865 | -171.55814 | -1.1268096 | 311.72241 | 319.49142 | -4.3534255
181.15032 | -3.191653 | -59.529659 | -5.0886517 | 0 | 0 | -0.80965066 | -171.55496 | -1.1309297 | 311.71439 | 319.47845 | -4.3534217
181.15034 | -3.1916299 | -59.541939 | -5.0887928 | 0 | 0 | -0.8096242 | -171.55475 | -1.1291425 | 311.70636 | 319.46552 | -4.3548508
181.15036 | -3.191607 | -59.543011 | -5.077879 | 0 | 0 | -0.80962265 | -171.55473 | -1.1311274 | 311.69836 | 319.45258 | -4.3535452
181.15038 | -3.1915839 | -59.543079 | -5.0849218 | 0 | 0 | -0.80962276 | -171.55473 | -1.1270077 | 311.69034 | 319.43961 | -4.3520002
181.1504 | -3.1915607 | -59.536686 | -5.0906334 | 0 | 0 | -0.81400526 | -171.59161 | -1.1266481 | 311.68231 | 319.42667 | -4.3532987
181.15042 | -3.1915376 | -59.529736 | -5.0773182 | 0 | 0 | -0.81438404 | -171.5948 | -1.1266247 | 311.67432 | 319.4137 | -4.3534136
181.15044 | -3.1915147 | -59.529152 | -5.0696216 | 0 | 0 | -0.8144086 | -171.595 | -1.1287705 | 311.66629 | 319.40076 | -4.3534212
181.15046 | -3.1914916 | -59.52911 | -5.0856829 | 0 | 0 | -0.81441003 | -171.59502 | -1.1289561 | 311.65826 | 319.38782 | -4.3519921
181.15048 | -3.1914685 | -59.52911 | -5.0965238 | 0 | 0 | -0.81441015 | -171.59502 | -1.1289681 | 311.65027 | 319.37485 | -4.3532977
181.1505 | -3.1914456 | -59.516315 | -5.0865388 | 0 | 0 | -0.81694674 | -171.55814 | -1.1311163 | 311.64224 | 319.36191 | -4.3534136
181.15052 | -3.1914225 | -59.534401 | -5.0842052 | 0 | 0 | -0.81716597 | -171.55496 | -1.1334491 | 311.63425 | 319.34894 | -4.3527069
181.15054 | -3.1913996 | -59.510403 | -5.0956407 | 0 | 0 | -0.81718016 | -171.55475 | -1.1293522 | 311.62622 | 319.336 | -4.3526454
181.15056 | -3.1913764 | -59.501888 | -5.0893707 | 0 | 0 | -0.81718099 | -171.55473 | -1.1311407 | 311.61819 | 319.32306 | -4.3533559
181.15058 | -3.1913533 | -59.494804 | -5.0735579 | 0 | 0 | -0.81718087 | -171.55473 | -1.1248612 | 311.6102 | 319.31009 | -4.3534174
181.1506 | -3.1913302 | -59.500603 | -5.0809174 | 0 | 0 | -0.81177676 | -171.46255 | -1.1286098 | 311.60217 | 319.29715 | -4.3534217
181.15062 | -3.1913071 | -59.501122 | -5.097558 | 0 | 0 | -0.8113097 | -171.45459 | -1.1289456 | 311.59415 | 319.28418 | -4.3534217
181.15064 | -3.1912842 | -59.488358 | -5.094625 | 0 | 0 | -0.81127942 | -171.45409 | -1.1289674 | 311.58615 | 319.27124 | -4.3534217
181.15066 | -3.1912613 | -59.480858 | -5.0841756 | 0 | 0 | -0.81127763 | -171.45404 | -1.1289688 | 311.57813 | 319.2583 | -4.3527069
181.15068 | -3.1912382 | -59.486629 | -5.090538 | 0 | 0 | -0.81127769 | -171.45404 | -1.1289687 | 311.5701 | 319.24533 | -4.3526454
181.1507 | -3.191215 | -59.480743 | -5.094739 | 0 | 0 | -0.81532812 | -171.43559 | -1.1246743 | 311.5621 | 319.23239 | -4.3540707
181.15072 | -3.1911919 | -59.480225 | -5.0798402 | 0 | 0 | -0.81567818 | -171.43401 | -1.1307449 | 311.55408 | 319.21942 | -4.3534789
181.15074 | -3.1911688 | -59.467396 | -5.0741882 | 0 | 0 | -0.81570089 | -171.4339 | -1.1291302 | 311.54605 | 319.20648 | -4.353425
181.15076 | -3.1911459 | -59.466293 | -5.0889764 | 0 | 0 | -0.8157022 | -171.4339 | -1.1289796 | 311.53806 | 319.19354 | -4.3534217
181.15078 | -3.191123 | -59.466217 | -5.0953493 | 0 | 0 | -0.81570232 | -171.4339 | -1.1289694 | 311.53003 | 319.18057 | -4.3519921
181.1508 | -3.1910999 | -59.453423 | -5.0849805 | 0 | 0 | -0.81671774 | -171.37859 | -1.1289687 | 311.522 | 319.16763 | -4.3518686
181.15082 | -3.1910768 | -59.452316 | -5.0826201 | 0 | 0 | -0.81680548 | -171.37381 | -1.1246743 | 311.51401 | 319.15466 | -4.3532896
181.15084 | -3.1910536 | -59.445847 | -5.0918736 | 0 | 0 | -0.81681114 | -171.3735 | -1.1328923 | 311.50598 | 319.14172 | -4.3534131
181.15086 | -3.1910305 | -59.438889 | -5.0846915 | 0 | 0 | -0.8168115 | -171.37349 | -1.129316 | 311.49796 | 319.12878 | -4.3527069
181.15088 | -3.1910076 | -59.425507 | -5.0702562 | 0 | 0 | -0.81681132 | -171.37349 | -1.1289915 | 311.48996 | 319.11581 | -4.3533602
181.1509 | -3.1909845 | -59.417965 | -5.0784616 | 0 | 0 | -0.81107205 | -171.26286 | -1.1289703 | 311.48193 | 319.10287 | -4.3534174
181.15092 | -3.1909616 | -59.417339 | -5.0915427 | 0 | 0 | -0.81057602 | -171.25331 | -1.131116 | 311.47391 | 319.0899 | -4.3527069
181.15094 | -3.1909385 | -59.410896 | -5.0868478 | 0 | 0 | -0.81054384 | -171.2527 | -1.1291546 | 311.46591 | 319.07697 | -4.3533602
181.15096 | -3.1909153 | -59.423138 | -5.0755262 | 0 | 0 | -0.81054199 | -171.25266 | -1.1332755 | 311.45789 | 319.06403 | -4.3534174
181.15098 | -3.1908925 | -59.411415 | -5.0854483 | 0 | 0 | -0.81054205 | -171.25266 | -1.1293409 | 311.44989 | 319.05106 | -4.3548508
181.151 | -3.1908693 | -59.403984 | -5.0885053 | 0 | 0 | -0.81425196 | -171.21577 | -1.1332875 | 311.44186 | 319.03812 | -4.3535452
181.15102 | -3.1908462 | -59.384171 | -5.0705976 | 0 | 0 | -0.81457257 | -171.21259 | -1.1293415 | 311.43384 | 319.02515 | -4.3520002
181.15104 | -3.1908233 | -59.382473 | -5.0668654 | 0 | 0 | -0.81459337 | -171.21239 | -1.1332874 | 311.42584 | 319.01221 | -4.3532987
181.15106 | -3.1908002 | -59.388756 | -5.0832777 | 0 | 0 | -0.81459457 | -171.21237 | -1.1250468 | 311.41782 | 318.99927 | -4.3534136
181.15108 | -3.1907771 | -59.382908 | -5.0890613 | 0 | 0 | -0.81459463 | -171.21237 | -1.1286218 | 311.40979 | 318.9863 | -4.3534212
181.1511 | -3.1907542 | -59.369598 | -5.0764589 | 0 | 0 | -0.81527084 | -171.13864 | -1.1289462 | 311.40179 | 318.97336 | -4.3534217
181.15112 | -3.190731 | -59.362057 | -5.0768123 | 0 | 0 | -0.81532931 | -171.13226 | -1.1289674 | 311.39377 | 318.96039 | -4.3534217
181.15114 | -3.1907079 | -59.361431 | -5.0877576 | 0 | 0 | -0.81533307 | -171.13184 | -1.1268218 | 311.38574 | 318.94745 | -4.3534217
181.15116 | -3.1906848 | -59.348595 | -5.0778108 | 0 | 0 | -0.81533331 | -171.13182 | -1.1330779 | 311.37775 | 318.93451 | -4.3534217
181.15118 | -3.1906619 | -59.3283 | -5.0653124 | 0 | 0 | -0.81533313 | -171.13182 | -1.1293281 | 311.36972 | 318.92154 | -4.3534217
181.1512 | -3.1906388 | -59.313774 | -5.0744171 | 0 | 0 | -0.80993766 | -170.98431 | -1.1311394 | 311.36169 | 318.9086 | -4.3534217
181.15122 | -3.1906159 | -59.325352 | -5.0904756 | 0 | 0 | -0.80947131 | -170.97159 | -1.1291559 | 311.3537 | 318.89563 | -4.3534217
181.15124 | -3.1905928 | -59.326378 | -5.0853105 | 0 | 0 | -0.80944109 | -170.97075 | -1.1332755 | 311.34567 | 318.88269 | -4.3534217
181.15126 | -3.1905696 | -59.313648 | -5.0761218 | 0 | 0 | -0.8094393 | -170.9707 | -1.1250464 | 311.33765 | 318.86975 | -4.3534217
181.15128 | -3.1905465 | -59.31255 | -5.0876822 | 0 | 0 | -0.80943942 | -170.9707 | -1.1350636 | 311.32965 | 318.85678 | -4.3541369
181.1513 | -3.1905234 | -59.318874 | -5.0886979 | 0 | 0 | -0.81466579 | -170.93384 | -1.1316503 | 311.32162 | 318.84384 | -4.3534827
181.15132 | -3.1905007 | -59.319424 | -5.0713367 | 0 | 0 | -0.81511748 | -170.93065 | -1.1356312 | 311.3136 | 318.83087 | -4.3534255
181.15134 | -3.1904776 | -59.325859 | -5.0712872 | 0 | 0 | -0.81514674 | -170.93045 | -1.1316869 | 311.3056 | 318.81793 | -4.3527074
181.15136 | -3.1904545 | -59.313618 | -5.0887413 | 0 | 0 | -0.81514847 | -170.93044 | -1.1313385 | 311.29758 | 318.80499 | -4.3519306
181.15138 | -3.1904314 | -59.32534 | -5.0938811 | 0 | 0 | -0.81514859 | -170.93044 | -1.1291685 | 311.28955 | 318.79202 | -4.3518643
181.1514 | -3.1904082 | -59.332771 | -5.0804958 | 0 | 0 | -0.81633228 | -170.9673 | -1.1268345 | 311.28156 | 318.77908 | -4.35186
181.15142 | -3.1903853 | -59.333393 | -5.0844121 | 0 | 0 | -0.81643456 | -170.97047 | -1.1287842 | 311.27353 | 318.76611 | -4.3532891
181.15144 | -3.1903622 | -59.333435 | -5.0956693 | 0 | 0 | -0.81644118 | -170.97069 | -1.131104 | 311.2655 | 318.75317 | -4.3534131
181.15146 | -3.1903393 | -59.333435 | -5.0835633 | 0 | 0 | -0.8164416 | -170.9707 | -1.1270063 | 311.25751 | 318.74023 | -4.3534212
181.15148 | -3.1903162 | -59.327038 | -5.0723314 | 0 | 0 | -0.81644142 | -170.9707 | -1.1245008 | 311.24948 | 318.72726 | -4.3548508
181.1515 | -3.1902931 | -59.320087 | -5.0851789 | 0 | 0 | -0.81154615 | -170.9707 | -1.1307337 | 311.24149 | 318.71432 | -4.3535452
181.15152 | -3.1902699 | -59.325897 | -5.097928 | 0 | 0 | -0.81112307 | -170.9707 | -1.12913 | 311.23346 | 318.70135 | -4.352715
181.15154 | -3.1902471 | -59.313618 | -5.0902934 | 0 | 0 | -0.8110956 | -170.9707 | -1.1354214 | 311.22543 | 318.68842 | -4.3526459
181.15156 | -3.1902239 | -59.306149 | -5.084527 | 0 | 0 | -0.81109399 | -170.9707 | -1.1316735 | 311.21744 | 318.67548 | -4.3526411
181.15158 | -3.1902008 | -59.292728 | -5.0971122 | 0 | 0 | -0.81109411 | -170.9707 | -1.1313378 | 311.20941 | 318.66251 | -4.3533559
181.1516 | -3.1901779 | -59.27879 | -5.0953064 | 0 | 0 | -0.8168357 | -170.87852 | -1.1313157 | 311.20139 | 318.64957 | -4.3534174
181.15162 | -3.1901548 | -59.271214 | -5.0784254 | 0 | 0 | -0.81733197 | -170.87056 | -1.1291673 | 311.19339 | 318.6366 | -4.3534217
181.15164 | -3.1901317 | -59.283379 | -5.0791478 | 0 | 0 | -0.81736416 | -170.87004 | -1.1289817 | 311.18536 | 318.62366 | -4.3519921
181.15166 | -3.1901088 | -59.271652 | -5.0966697 | 0 | 0 | -0.817366 | -170.87001 | -1.131117 | 311.17734 | 318.61072 | -4.3532977
181.15168 | -3.1900856 | -59.270611 | -5.0981817 | 0 | 0 | -0.81736606 | -170.87001 | -1.1334491 | 311.16934 | 318.59775 | -4.3534136
181.1517 | -3.1900625 | -59.270546 | -5.0881147 | 0 | 0 | -0.81736606 | -170.81468 | -1.1314993 | 311.16132 | 318.58481 | -4.3534212
181.15172 | -3.1900396 | -59.270542 | -5.0923252 | 0 | 0 | -0.81736606 | -170.80991 | -1.1313263 | 311.15329 | 318.57184 | -4.3519921
181.15174 | -3.1900165 | -59.283337 | -5.0999689 | 0 | 0 | -0.81736606 | -170.8096 | -1.1291678 | 311.14529 | 318.5589 | -4.3525839
181.15176 | -3.1899936 | -59.271648 | -5.0868239 | 0 | 0 | -0.81736606 | -170.80959 | -1.1289816 | 311.13727 | 318.54596 | -4.3519225
181.15178 | -3.1899705 | -59.283409 | -5.0755091 | 0 | 0 | -0.81736588 | -170.80959 | -1.1289697 | 311.12924 | 318.53299 | -4.3518643
181.1518 | -3.1899474 | -59.278049 | -5.0898037 | 0 | 0 | -0.81229806 | -170.84647 | -1.128969 | 311.12125 | 318.52005 | -4.3532896
181.15182 | -3.1899242 | -59.303154 | -5.1012273 | 0 | 0 | -0.81186002 | -170.84966 | -1.1311162 | 311.11322 | 318.50708 | -4.351984
181.15184 | -3.1899011 | -59.286144 | -5.092021 | 0 | 0 | -0.81183165 | -170.84985 | -1.1313014 | 311.10519 | 318.49414 | -4.3518682
181.15186 | -3.1898782 | -59.284622 | -5.0861211 | 0 | 0 | -0.81182998 | -170.84987 | -1.1248721 | 311.0972 | 318.4812 | -4.3532896
181.15188 | -3.1898553 | -59.27813 | -5.0965204 | 0 | 0 | -0.8118301 | -170.84987 | -1.1307576 | 311.08917 | 318.46823 | -4.3534131
181.1519 | -3.1898322 | -59.264771 | -5.0923471 | 0 | 0 | -0.81672853 | -170.83142 | -1.126984 | 311.08115 | 318.45529 | -4.3519921
181.15192 | -3.1898091 | -59.26363 | -5.0752654 | 0 | 0 | -0.8171519 | -170.82982 | -1.1330885 | 311.07315 | 318.44232 | -4.3532977
181.15194 | -3.189786 | -59.263557 | -5.0781536 | 0 | 0 | -0.81717938 | -170.82973 | -1.1293287 | 311.06512 | 318.42938 | -4.3534136
181.15196 | -3.1897628 | -59.250759 | -5.095139 | 0 | 0 | -0.81718099 | -170.82973 | -1.1289922 | 311.05713 | 318.41644 | -4.3534212
181.15198 | -3.1897399 | -59.243256 | -5.0944219 | 0 | 0 | -0.81718105 | -170.82973 | -1.1289703 | 311.0491 | 318.40347 | -4.3519921
181.152 | -3.1897171 | -59.229836 | -5.0834365 | 0 | 0 | -0.81650412 | -170.73755 | -1.1289691 | 311.04108 | 318.39053 | -4.3532977
181.15202 | -3.1896939 | -59.228691 | -5.0890231 | 0 | 0 | -0.81644559 | -170.72958 | -1.131116 | 311.03308 | 318.37756 | -4.3534136
181.15204 | -3.1896708 | -59.215824 | -5.0938835 | 0 | 0 | -0.81644183 | -170.72906 | -1.1291544 | 311.02505 | 318.36462 | -4.3534212
181.15206 | -3.1896477 | -59.214714 | -5.0797682 | 0 | 0 | -0.8164416 | -170.72903 | -1.1289809 | 311.01703 | 318.35168 | -4.3527069
181.15208 | -3.1896245 | -59.214638 | -5.0720062 | 0 | 0 | -0.81644142 | -170.72903 | -1.1289694 | 311.00903 | 318.33871 | -4.3519306
181.1521 | -3.1896017 | -59.201839 | -5.0858841 | 0 | 0 | -0.81154615 | -170.65529 | -1.1246744 | 311.00101 | 318.32578 | -4.3525796
181.15212 | -3.1895785 | -59.200733 | -5.0943599 | 0 | 0 | -0.81112307 | -170.64891 | -1.1328924 | 310.99298 | 318.31281 | -4.3533516
181.15214 | -3.1895556 | -59.200661 | -5.0841742 | 0 | 0 | -0.8110956 | -170.6485 | -1.1336106 | 310.98499 | 318.29987 | -4.3519878
181.15216 | -3.1895325 | -59.194256 | -5.0803733 | 0 | 0 | -0.81109399 | -170.64848 | -1.1336573 | 310.97696 | 318.28693 | -4.3532977
181.15218 | -3.1895094 | -59.206497 | -5.0924082 | 0 | 0 | -0.81109411 | -170.64848 | -1.1315126 | 310.96893 | 318.27396 | -4.3534136
181.1522 | -3.1894865 | -59.207569 | -5.0861931 | 0 | 0 | -0.81582022 | -170.63002 | -1.1313272 | 310.96094 | 318.26102 | -4.3534212
181.15222 | -3.1894634 | -59.207638 | -5.0703845 | 0 | 0 | -0.81622863 | -170.62842 | -1.129168 | 310.95291 | 318.24805 | -4.3534217
181.15224 | -3.1894403 | -59.207642 | -5.0762925 | 0 | 0 | -0.81625515 | -170.62833 | -1.131129 | 310.94489 | 318.23511 | -4.3534217
181.15226 | -3.1894171 | -59.220436 | -5.093534 | 0 | 0 | -0.8162567 | -170.62833 | -1.13345 | 310.93689 | 318.22217 | -4.3534217
181.15228 | -3.1893942 | -59.215153 | -5.0913811 | 0 | 0 | -0.81625676 | -170.62833 | -1.1357939 | 310.92886 | 318.2092 | -4.3534217
181.1523 | -3.1893711 | -59.201874 | -5.0802712 | 0 | 0 | -0.81574917 | -170.64679 | -1.1295503 | 310.92084 | 318.19626 | -4.3534217
181.15232 | -3.1893482 | -59.213531 | -5.0887556 | 0 | 0 | -0.81570524 | -170.64838 | -1.1290063 | 310.91284 | 318.18329 | -4.3534217
181.15234 | -3.1893251 | -59.214565 | -5.0931396 | 0 | 0 | -0.81570244 | -170.64848 | -1.1289711 | 310.90482 | 318.17035 | -4.3548508
181.15236 | -3.189302 | -59.21463 | -5.078979 | 0 | 0 | -0.81570226 | -170.64848 | -1.1332636 | 310.89679 | 318.15741 | -4.3535452
181.15238 | -3.1892788 | -59.208233 | -5.0741172 | 0 | 0 | -0.81570214 | -170.64848 | -1.1293399 | 310.88879 | 318.14444 | -4.3534293
181.1524 | -3.189256 | -59.194885 | -5.0889721 | 0 | 0 | -0.81198871 | -170.63002 | -1.1289928 | 310.88077 | 318.1315 | -4.3534222
181.15242 | -3.1892328 | -59.193745 | -5.0982528 | 0 | 0 | -0.81166774 | -170.62842 | -1.1268232 | 310.87274 | 318.11853 | -4.3541369
181.15244 | -3.1892099 | -59.200069 | -5.087409 | 0 | 0 | -0.81164694 | -170.62833 | -1.1352252 | 310.86475 | 318.10559 | -4.3534827
181.15246 | -3.1891868 | -59.187824 | -5.0864549 | 0 | 0 | -0.81164575 | -170.62833 | -1.1316611 | 310.85672 | 318.09265 | -4.3534255
181.15248 | -3.1891637 | -59.199547 | -5.0980105 | 0 | 0 | -0.81164587 | -170.62833 | -1.1334844 | 310.84872 | 318.07968 | -4.3534217
181.1525 | -3.1891406 | -59.194187 | -5.0917482 | 0 | 0 | -0.81705171 | -170.60989 | -1.1293542 | 310.8407 | 318.06674 | -4.3534217
181.15252 | -3.1891174 | -59.2001 | -5.0773907 | 0 | 0 | -0.81751889 | -170.60829 | -1.1354355 | 310.83267 | 318.05377 | -4.3548508
181.15254 | -3.1890948 | -59.194221 | -5.0856013 | 0 | 0 | -0.81754917 | -170.60818 | -1.1273798 | 310.82468 | 318.04083 | -4.3535452
181.15256 | -3.1890717 | -59.187309 | -5.1023126 | 0 | 0 | -0.81755096 | -170.60818 | -1.1288193 | 310.81665 | 318.02789 | -4.3534293
181.15258 | -3.1890485 | -59.205914 | -5.0972071 | 0 | 0 | -0.81755102 | -170.60818 | -1.1289588 | 310.80862 | 318.01492 | -4.3534222
181.1526 | -3.1890254 | -59.194736 | -5.0880203 | 0 | 0 | -0.81704336 | -170.62662 | -1.126821 | 310.80063 | 318.00198 | -4.3534217
181.15262 | -3.1890023 | -59.193737 | -5.0988541 | 0 | 0 | -0.81699944 | -170.62822 | -1.1330777 | 310.7926 | 317.98901 | -4.3519921
181.15264 | -3.1889794 | -59.193672 | -5.1005335 | 0 | 0 | -0.81699663 | -170.62833 | -1.129328 | 310.78458 | 317.97607 | -4.3532977
181.15266 | -3.1889563 | -59.200066 | -5.0861349 | 0 | 0 | -0.81699646 | -170.62833 | -1.1289922 | 310.77658 | 317.96313 | -4.3534136
181.15268 | -3.1889334 | -59.194221 | -5.0827098 | 0 | 0 | -0.81699634 | -170.62833 | -1.1332649 | 310.76855 | 317.95016 | -4.3548508
181.1527 | -3.1889102 | -59.193703 | -5.0976892 | 0 | 0 | -0.81395358 | -170.59146 | -1.1336347 | 310.76053 | 317.93723 | -4.3535452
181.15272 | -3.1888871 | -59.193668 | -5.1018958 | 0 | 0 | -0.81369054 | -170.58827 | -1.129364 | 310.75253 | 317.92426 | -4.3534293
181.15274 | -3.188864 | -59.187267 | -5.0927906 | 0 | 0 | -0.8136735 | -170.58806 | -1.1289943 | 310.74451 | 317.91132 | -4.3534222
181.15276 | -3.1888411 | -59.180321 | -5.0919962 | 0 | 0 | -0.81367254 | -170.58804 | -1.1311175 | 310.73648 | 317.89838 | -4.3548508
181.15278 | -3.188818 | -59.173336 | -5.1028361 | 0 | 0 | -0.81367266 | -170.58804 | -1.1291546 | 310.72849 | 317.88541 | -4.3535452
181.1528 | -3.1887949 | -59.172745 | -5.0943346 | 0 | 0 | -0.81823975 | -170.53273 | -1.1289808 | 310.72046 | 317.87247 | -4.3548589
181.15282 | -3.188772 | -59.166302 | -5.0797825 | 0 | 0 | -0.81863451 | -170.52795 | -1.1268222 | 310.71243 | 317.8595 | -4.3535452
181.15284 | -3.1887488 | -59.159355 | -5.0887079 | 0 | 0 | -0.81866008 | -170.52765 | -1.1266361 | 310.70444 | 317.84656 | -4.3534293
181.15286 | -3.1887257 | -59.15237 | -5.1033025 | 0 | 0 | -0.81866157 | -170.52763 | -1.1287713 | 310.69641 | 317.83362 | -4.3527074
181.15288 | -3.1887028 | -59.151779 | -5.0958343 | 0 | 0 | -0.81866157 | -170.52763 | -1.1289562 | 310.68839 | 317.82065 | -4.3540745
181.1529 | -3.1886797 | -59.132545 | -5.0893526 | 0 | 0 | -0.81679863 | -170.47232 | -1.1311156 | 310.68039 | 317.80771 | -4.3541942
181.15292 | -3.1886566 | -59.105297 | -5.0989718 | 0 | 0 | -0.81663764 | -170.46753 | -1.1334491 | 310.67236 | 317.79474 | -4.353487
181.15294 | -3.1886334 | -59.109375 | -5.098362 | 0 | 0 | -0.8166272 | -170.46722 | -1.1293521 | 310.66434 | 317.7818 | -4.3534255
181.15296 | -3.1886106 | -59.103382 | -5.0815907 | 0 | 0 | -0.81662655 | -170.46721 | -1.1289936 | 310.65634 | 317.76886 | -4.3534217
181.15298 | -3.1885877 | -59.083664 | -5.0786896 | 0 | 0 | -0.81662643 | -170.46721 | -1.1289701 | 310.64832 | 317.75589 | -4.3534217
181.153 | -3.1885645 | -59.069176 | -5.0958977 | 0 | 0 | -0.81307834 | -170.28285 | -1.1268216 | 310.64032 | 317.74295 | -4.3541369
181.15302 | -3.1885414 | -59.067959 | -5.0988426 | 0 | 0 | -0.81277162 | -170.26692 | -1.126636 | 310.63229 | 317.72998 | -4.3534827
181.15304 | -3.1885183 | -59.061485 | -5.0874467 | 0 | 0 | -0.81275177 | -170.26588 | -1.1266241 | 310.62427 | 317.71704 | -4.3534255
181.15306 | -3.1884952 | -59.060925 | -5.0879092 | 0 | 0 | -0.81275064 | -170.26582 | -1.130918 | 310.61627 | 317.7041 | -4.3548512
181.15308 | -3.1884723 | -59.06089 | -5.0988626 | 0 | 0 | -0.81275076 | -170.26582 | -1.1334364 | 310.60825 | 317.69113 | -4.3535452
181.1531 | -3.1884494 | -59.067287 | -5.0867367 | 0 | 0 | -0.81731462 | -170.21051 | -1.1336459 | 310.60022 | 317.67819 | -4.3534293
181.15312 | -3.1884263 | -59.048653 | -5.0733242 | 0 | 0 | -0.81770909 | -170.20573 | -1.1293648 | 310.59222 | 317.66525 | -4.3534222
181.15314 | -3.1884031 | -59.047028 | -5.0859852 | 0 | 0 | -0.81773466 | -170.20543 | -1.1311417 | 310.5842 | 317.65228 | -4.3534217
181.15316 | -3.18838 | -59.034122 | -5.0972695 | 0 | 0 | -0.81773615 | -170.20541 | -1.1313033 | 310.57617 | 317.63934 | -4.3541369
181.15318 | -3.1883569 | -59.03941 | -5.0909591 | 0 | 0 | -0.81773615 | -170.20541 | -1.1356084 | 310.56818 | 317.62637 | -4.3549128
181.1532 | -3.188334 | -59.03989 | -5.0831332 | 0 | 0 | -0.81570518 | -170.15009 | -1.1316857 | 310.56015 | 317.61343 | -4.3549786
181.15322 | -3.1883111 | -59.052719 | -5.0955396 | 0 | 0 | -0.81552964 | -170.14529 | -1.1334859 | 310.55212 | 317.60049 | -4.3549829
181.15324 | -3.188288 | -59.03463 | -5.0929942 | 0 | 0 | -0.81551826 | -170.14499 | -1.1293542 | 310.54413 | 317.58752 | -4.3549829
181.15326 | -3.1882648 | -59.013855 | -5.0760498 | 0 | 0 | -0.8155176 | -170.14497 | -1.1311409 | 310.5361 | 317.57458 | -4.3549829
181.15328 | -3.1882417 | -59.024887 | -5.0774941 | 0 | 0 | -0.81551743 | -170.14497 | -1.1270087 | 310.52808 | 317.56161 | -4.3549829
181.1533 | -3.1882186 | -59.013081 | -5.0950804 | 0 | 0 | -0.81281585 | -170.10811 | -1.1309426 | 310.52008 | 317.54868 | -4.3549829
181.15332 | -3.1881957 | -59.01844 | -5.0965967 | 0 | 0 | -0.81258231 | -170.10493 | -1.1291431 | 310.51205 | 317.53574 | -4.3549829
181.15334 | -3.1881726 | -59.012527 | -5.0858016 | 0 | 0 | -0.81256717 | -170.10472 | -1.1289803 | 310.50403 | 317.52277 | -4.3549829
181.15336 | -3.1881497 | -58.992817 | -5.0899491 | 0 | 0 | -0.81256634 | -170.10471 | -1.1289694 | 310.49603 | 317.50983 | -4.3549829
181.15338 | -3.1881266 | -58.991123 | -5.0983152 | 0 | 0 | -0.81256646 | -170.10471 | -1.1268215 | 310.48801 | 317.49686 | -4.3549829
181.1534 | -3.1881034 | -58.984615 | -5.0866857 | 0 | 0 | -0.81712949 | -170.01253 | -1.1266361 | 310.47998 | 317.48392 | -4.3556976
181.15342 | -3.1880805 | -58.977657 | -5.0769525 | 0 | 0 | -0.8175239 | -170.00456 | -1.1287713 | 310.47198 | 317.47098 | -4.3550444
181.15344 | -3.1880574 | -58.977074 | -5.0892029 | 0 | 0 | -0.81754947 | -170.00404 | -1.1289562 | 310.46396 | 317.45801 | -4.3535576
181.15346 | -3.1880343 | -58.983429 | -5.1018977 | 0 | 0 | -0.81755096 | -170.00401 | -1.1354098 | 310.45593 | 317.44507 | -4.3548594
181.15348 | -3.1880112 | -58.983982 | -5.0928063 | 0 | 0 | -0.81755096 | -170.00401 | -1.1295255 | 310.44794 | 317.4321 | -4.3549747
181.1535 | -3.1879883 | -58.990417 | -5.088367 | 0 | 0 | -0.81602776 | -169.98557 | -1.1290048 | 310.43991 | 317.41916 | -4.3549824
181.15352 | -3.1879652 | -58.978176 | -5.1010718 | 0 | 0 | -0.81589615 | -169.98396 | -1.1268237 | 310.43192 | 317.40622 | -4.3549829
181.15354 | -3.1879423 | -58.977104 | -5.0963678 | 0 | 0 | -0.81588757 | -169.98387 | -1.1287833 | 310.42389 | 317.39325 | -4.3542681
181.15356 | -3.1879191 | -58.977036 | -5.0806875 | 0 | 0 | -0.81588709 | -169.98387 | -1.1289568 | 310.41586 | 317.38031 | -4.3549213
181.15358 | -3.187896 | -58.983429 | -5.0866036 | 0 | 0 | -0.81588703 | -169.98387 | -1.1289681 | 310.40787 | 317.36734 | -4.3549786
181.1536 | -3.1878729 | -58.977585 | -5.1031194 | 0 | 0 | -0.81487292 | -169.98387 | -1.1289688 | 310.39984 | 317.3544 | -4.3549829
181.15362 | -3.1878498 | -58.977066 | -5.1016312 | 0 | 0 | -0.81478524 | -169.98387 | -1.1289688 | 310.39182 | 317.34146 | -4.3549829
181.15364 | -3.1878269 | -58.983429 | -5.092031 | 0 | 0 | -0.81477958 | -169.98387 | -1.1289688 | 310.38382 | 317.32849 | -4.3549829
181.15366 | -3.187804 | -58.977585 | -5.097014 | 0 | 0 | -0.81477922 | -169.98387 | -1.1289688 | 310.37579 | 317.31555 | -4.3542681
181.15368 | -3.1877809 | -58.983463 | -5.1039977 | 0 | 0 | -0.81477934 | -169.98387 | -1.1289688 | 310.36777 | 317.30258 | -4.3549213
181.1537 | -3.1877577 | -58.983982 | -5.0915198 | 0 | 0 | -0.8185029 | -169.98387 | -1.1289688 | 310.35977 | 317.28964 | -4.3542643
181.15372 | -3.1877346 | -58.977619 | -5.083169 | 0 | 0 | -0.81882477 | -169.98387 | -1.128969 | 310.35175 | 317.2767 | -4.3542066
181.15374 | -3.1877115 | -58.989861 | -5.0962672 | 0 | 0 | -0.81884563 | -169.98387 | -1.131116 | 310.34372 | 317.26373 | -4.353488
181.15376 | -3.1876888 | -58.990932 | -5.1061282 | 0 | 0 | -0.81884682 | -169.98387 | -1.1291544 | 310.33572 | 317.25079 | -4.3534255
181.15378 | -3.1876657 | -58.997398 | -5.0953383 | 0 | 0 | -0.81884682 | -169.98387 | -1.1289808 | 310.3277 | 317.23782 | -4.3548512
181.1538 | -3.1876426 | -58.997959 | -5.0922084 | 0 | 0 | -0.81664497 | -170.02074 | -1.1268225 | 310.31967 | 317.22488 | -4.3549743
181.15382 | -3.1876194 | -59.004395 | -5.1043024 | 0 | 0 | -0.81645465 | -170.02393 | -1.1352249 | 310.31168 | 317.21194 | -4.3535533
181.15384 | -3.1875963 | -58.992149 | -5.0988173 | 0 | 0 | -0.81644231 | -170.02412 | -1.125219 | 310.30365 | 317.19897 | -4.3541451
181.15386 | -3.1875734 | -58.984684 | -5.0837989 | 0 | 0 | -0.81644166 | -170.02414 | -1.128633 | 310.29562 | 317.18604 | -4.3549128
181.15388 | -3.1875503 | -58.990456 | -5.0897722 | 0 | 0 | -0.8164416 | -170.02414 | -1.1289468 | 310.28763 | 317.17307 | -4.3549786
181.1539 | -3.1875274 | -59.003765 | -5.1041136 | 0 | 0 | -0.81559569 | -170.00571 | -1.1289674 | 310.2796 | 317.16013 | -4.3535533
181.15392 | -3.1875043 | -58.998508 | -5.1002588 | 0 | 0 | -0.81552255 | -170.0041 | -1.1246743 | 310.27158 | 317.14719 | -4.3534298
181.15394 | -3.1874812 | -58.998032 | -5.0904598 | 0 | 0 | -0.81551784 | -170.00401 | -1.1307449 | 310.26358 | 317.13422 | -4.3534222
181.15396 | -3.187458 | -58.991596 | -5.0990591 | 0 | 0 | -0.81551754 | -170.00401 | -1.1291304 | 310.25555 | 317.12128 | -4.3534217
181.15398 | -3.1874352 | -59.010239 | -5.1019998 | 0 | 0 | -0.8155176 | -170.00401 | -1.1332742 | 310.24756 | 317.10831 | -4.3548508
181.154 | -3.187412 | -58.999065 | -5.086987 | 0 | 0 | -0.81805706 | -170.05933 | -1.1357825 | 310.23953 | 317.09537 | -4.3542595
181.15402 | -3.1873889 | -58.985271 | -5.0798755 | 0 | 0 | -0.81827652 | -170.06412 | -1.1338443 | 310.23151 | 317.08243 | -4.3542061
181.15404 | -3.187366 | -58.990498 | -5.0945396 | 0 | 0 | -0.81829071 | -170.06442 | -1.1293775 | 310.22351 | 317.06946 | -4.3527732
181.15406 | -3.1873429 | -58.990971 | -5.1030798 | 0 | 0 | -0.81829154 | -170.06444 | -1.1289951 | 310.21548 | 317.05652 | -4.353364
181.15408 | -3.1873198 | -58.971817 | -5.0914454 | 0 | 0 | -0.81829154 | -170.06444 | -1.1289705 | 310.20746 | 317.04355 | -4.3534179
181.1541 | -3.1872969 | -58.970154 | -5.0896997 | 0 | 0 | -0.81575209 | -169.9538 | -1.1332633 | 310.19946 | 317.03061 | -4.3534217
181.15412 | -3.1872737 | -58.96365 | -5.0997357 | 0 | 0 | -0.81553262 | -169.94424 | -1.1250454 | 310.19144 | 317.01767 | -4.3541369
181.15414 | -3.1872506 | -58.956696 | -5.0911655 | 0 | 0 | -0.81551844 | -169.94363 | -1.1286217 | 310.18341 | 317.0047 | -4.3534827
181.15416 | -3.1872275 | -58.949711 | -5.0773368 | 0 | 0 | -0.8155176 | -169.94359 | -1.1289463 | 310.17542 | 316.99176 | -4.3541403
181.15418 | -3.1872046 | -58.936321 | -5.0870504 | 0 | 0 | -0.81551754 | -169.94359 | -1.1354091 | 310.16739 | 316.97879 | -4.3534832
181.1542 | -3.1871817 | -58.941578 | -5.1017113 | 0 | 0 | -0.81501067 | -169.85141 | -1.1252309 | 310.15936 | 316.96585 | -4.3534255
181.15422 | -3.1871586 | -58.922863 | -5.0956993 | 0 | 0 | -0.81496686 | -169.84344 | -1.1286337 | 310.15137 | 316.95291 | -4.3534217
181.15424 | -3.1871355 | -58.921238 | -5.0864387 | 0 | 0 | -0.81496406 | -169.84293 | -1.128947 | 310.14334 | 316.93994 | -4.3534217
181.15426 | -3.1871123 | -58.933926 | -5.0958161 | 0 | 0 | -0.81496388 | -169.8429 | -1.1311147 | 310.13531 | 316.927 | -4.3534217
181.15428 | -3.1870892 | -58.915833 | -5.0973682 | 0 | 0 | -0.81496394 | -169.8429 | -1.1291546 | 310.12732 | 316.91403 | -4.3534217
181.1543 | -3.1870661 | -58.927036 | -5.0829625 | 0 | 0 | -0.81699359 | -169.78758 | -1.1332755 | 310.11929 | 316.90109 | -4.3534217
181.15432 | -3.1870434 | -58.908852 | -5.0773587 | 0 | 0 | -0.81716901 | -169.78281 | -1.1293408 | 310.11127 | 316.88815 | -4.3527069
181.15434 | -3.1870203 | -58.90086 | -5.0950556 | 0 | 0 | -0.81718034 | -169.7825 | -1.1289928 | 310.10327 | 316.87518 | -4.3540745
181.15436 | -3.1869972 | -58.900208 | -5.1009517 | 0 | 0 | -0.81718099 | -169.78249 | -1.1268232 | 310.09525 | 316.86224 | -4.3549085
181.15438 | -3.186974 | -58.900162 | -5.0890832 | 0 | 0 | -0.81718099 | -169.78249 | -1.1330781 | 310.08722 | 316.84927 | -4.3549781
181.1544 | -3.1869509 | -58.893761 | -5.0895 | 0 | 0 | -0.81515133 | -169.74561 | -1.1314754 | 310.07922 | 316.83633 | -4.352839
181.15442 | -3.186928 | -58.893208 | -5.0997229 | 0 | 0 | -0.81497592 | -169.74242 | -1.1334723 | 310.0712 | 316.82339 | -4.3547974
181.15444 | -3.1869051 | -58.886772 | -5.0911646 | 0 | 0 | -0.81496459 | -169.7422 | -1.1293533 | 310.06317 | 316.81042 | -4.3542566
181.15446 | -3.186882 | -58.873425 | -5.0780635 | 0 | 0 | -0.81496394 | -169.74219 | -1.1268463 | 310.05518 | 316.79749 | -4.3534908
181.15448 | -3.1868589 | -58.865887 | -5.0900168 | 0 | 0 | -0.81496388 | -169.74219 | -1.1266377 | 310.04715 | 316.78452 | -4.3548551
181.1545 | -3.1868358 | -58.871655 | -5.1034188 | 0 | 0 | -0.81563985 | -169.65001 | -1.1352133 | 310.03915 | 316.77158 | -4.35426
181.15452 | -3.1868126 | -58.872169 | -5.0965681 | 0 | 0 | -0.81569827 | -169.64204 | -1.1316602 | 310.03113 | 316.75864 | -4.3549204
181.15454 | -3.1867898 | -58.865807 | -5.089416 | 0 | 0 | -0.81570202 | -169.64154 | -1.131337 | 310.0231 | 316.74567 | -4.3549786
181.15456 | -3.1867666 | -58.846062 | -5.1004286 | 0 | 0 | -0.81570226 | -169.64151 | -1.1313158 | 310.01511 | 316.73273 | -4.3549829
181.15458 | -3.1867437 | -58.86356 | -5.1013932 | 0 | 0 | -0.81570232 | -169.64151 | -1.1334616 | 310.00708 | 316.71976 | -4.3549829
181.1546 | -3.1867206 | -58.858715 | -5.0854812 | 0 | 0 | -0.8179031 | -169.64151 | -1.1272056 | 309.99905 | 316.70682 | -4.3542681
181.15462 | -3.1866975 | -58.858261 | -5.084105 | 0 | 0 | -0.81809336 | -169.64151 | -1.1309552 | 309.99106 | 316.69388 | -4.3549213
181.15464 | -3.1866746 | -58.858231 | -5.1007171 | 0 | 0 | -0.8181057 | -169.64151 | -1.1269965 | 309.98303 | 316.68091 | -4.3535495
181.15466 | -3.1866515 | -58.864628 | -5.1036057 | 0 | 0 | -0.81810635 | -169.64151 | -1.1266471 | 309.97501 | 316.66797 | -4.3534298
181.15468 | -3.1866283 | -58.858784 | -5.092206 | 0 | 0 | -0.81810635 | -169.64151 | -1.1244773 | 309.96701 | 316.655 | -4.3534222
181.1547 | -3.1866052 | -58.851871 | -5.0941215 | 0 | 0 | -0.81590557 | -169.62306 | -1.1285849 | 309.95898 | 316.64206 | -4.3534217
181.15472 | -3.1865823 | -58.864079 | -5.1044736 | 0 | 0 | -0.81571531 | -169.62146 | -1.1289439 | 309.95096 | 316.62912 | -4.3534217
181.15474 | -3.1865592 | -58.839558 | -5.0937457 | 0 | 0 | -0.81570297 | -169.62135 | -1.1268202 | 309.94296 | 316.61615 | -4.3541369
181.15476 | -3.1865363 | -58.837414 | -5.0833602 | 0 | 0 | -0.81570232 | -169.62135 | -1.126636 | 309.93494 | 316.60321 | -4.3549128
181.15478 | -3.1865132 | -58.837276 | -5.0941019 | 0 | 0 | -0.81570226 | -169.62135 | -1.1309183 | 309.92691 | 316.59024 | -4.3549786
181.1548 | -3.1864901 | -58.824471 | -5.106667 | 0 | 0 | -0.81654841 | -169.56604 | -1.1291417 | 309.91891 | 316.5773 | -4.3535533
181.15482 | -3.1864669 | -58.829762 | -5.0982919 | 0 | 0 | -0.81662154 | -169.56126 | -1.12898 | 309.91089 | 316.56436 | -4.3548589
181.15484 | -3.1864438 | -58.830242 | -5.0910096 | 0 | 0 | -0.81662625 | -169.56096 | -1.1268221 | 309.90286 | 316.55139 | -4.3549747
181.15486 | -3.1864209 | -58.804688 | -5.1027408 | 0 | 0 | -0.81662655 | -169.56094 | -1.1266361 | 309.89487 | 316.53845 | -4.3549824
181.15488 | -3.186398 | -58.815273 | -5.1015906 | 0 | 0 | -0.81662661 | -169.56094 | -1.1287713 | 309.88684 | 316.52548 | -4.3549829
181.1549 | -3.1863749 | -58.80344 | -5.085494 | 0 | 0 | -0.81798124 | -169.50563 | -1.1289561 | 309.87881 | 316.51254 | -4.3542681
181.15492 | -3.1863518 | -58.815189 | -5.0855565 | 0 | 0 | -0.81809837 | -169.50085 | -1.1289681 | 309.87082 | 316.4996 | -4.3549213
181.15494 | -3.1863286 | -58.784241 | -5.1022935 | 0 | 0 | -0.81810594 | -169.50055 | -1.131116 | 309.86279 | 316.48663 | -4.3549786
181.15496 | -3.1863055 | -58.787941 | -5.1022882 | 0 | 0 | -0.81810641 | -169.50053 | -1.1291544 | 309.8548 | 316.47369 | -4.3535533
181.15498 | -3.1862826 | -58.801117 | -5.0920892 | 0 | 0 | -0.81810635 | -169.50053 | -1.1289811 | 309.84677 | 316.46072 | -4.3562884
181.155 | -3.1862597 | -58.789452 | -5.0955667 | 0 | 0 | -0.81590557 | -169.46365 | -1.1354115 | 309.83875 | 316.44778 | -4.3550982
181.15502 | -3.1862366 | -58.769226 | -5.1031461 | 0 | 0 | -0.81571531 | -169.46046 | -1.1338202 | 309.83075 | 316.43484 | -4.3549905
181.15504 | -3.1862135 | -58.793087 | -5.0899978 | 0 | 0 | -0.81570297 | -169.46025 | -1.1315236 | 309.82272 | 316.42188 | -4.3549833
181.15506 | -3.1861904 | -58.788792 | -5.0801334 | 0 | 0 | -0.81570232 | -169.46024 | -1.1356224 | 309.8147 | 316.40894 | -4.3564119
181.15508 | -3.1861672 | -58.769188 | -5.0931034 | 0 | 0 | -0.81570226 | -169.46024 | -1.1295391 | 309.8067 | 316.39597 | -4.3551068
181.1551 | -3.1861444 | -58.780296 | -5.1022291 | 0 | 0 | -0.81637907 | -169.36806 | -1.1290058 | 309.79868 | 316.38303 | -4.354991
181.15512 | -3.1861215 | -58.76849 | -5.0935535 | 0 | 0 | -0.8164376 | -169.36009 | -1.128971 | 309.79065 | 316.37009 | -4.354269
181.15514 | -3.1860983 | -58.761059 | -5.0891576 | 0 | 0 | -0.81644136 | -169.35959 | -1.128969 | 309.78265 | 316.35712 | -4.3549213
181.15516 | -3.1860752 | -58.760437 | -5.0982332 | 0 | 0 | -0.8164416 | -169.35956 | -1.1289688 | 309.77463 | 316.34418 | -4.3549786
181.15518 | -3.1860521 | -58.760395 | -5.0953946 | 0 | 0 | -0.8164416 | -169.35956 | -1.1289688 | 309.7666 | 316.33121 | -4.3549829
181.1552 | -3.1860292 | -58.747601 | -5.0791559 | 0 | 0 | -0.81661093 | -169.34111 | -1.1289688 | 309.75861 | 316.31827 | -4.3535538
181.15522 | -3.1860061 | -58.746494 | -5.0821166 | 0 | 0 | -0.81662554 | -169.33951 | -1.1289688 | 309.75058 | 316.30533 | -4.3548589
181.15524 | -3.1859829 | -58.746422 | -5.0983777 | 0 | 0 | -0.81662649 | -169.3394 | -1.1289688 | 309.74255 | 316.29236 | -4.3549747
181.15526 | -3.1859601 | -58.714432 | -5.0968733 | 0 | 0 | -0.81662655 | -169.3394 | -1.1289688 | 309.73456 | 316.27942 | -4.3549824
181.15528 | -3.1859369 | -58.724461 | -5.0858192 | 0 | 0 | -0.81662649 | -169.3394 | -1.1289687 | 309.72653 | 316.26645 | -4.3549829
181.1553 | -3.1859138 | -58.718987 | -5.091403 | 0 | 0 | -0.81442857 | -169.24724 | -1.1246742 | 309.71851 | 316.25351 | -4.3549829
181.15532 | -3.1858909 | -58.712101 | -5.0984406 | 0 | 0 | -0.81423855 | -169.23926 | -1.1285977 | 309.71051 | 316.24057 | -4.3549829
181.15534 | -3.1858678 | -58.711514 | -5.0859671 | 0 | 0 | -0.81422621 | -169.23875 | -1.128945 | 309.70248 | 316.2276 | -4.3556976
181.15536 | -3.1858447 | -58.711475 | -5.0754371 | 0 | 0 | -0.81422555 | -169.23872 | -1.1354092 | 309.69446 | 316.21466 | -4.3550444
181.15538 | -3.1858215 | -58.698681 | -5.0912523 | 0 | 0 | -0.81422555 | -169.23872 | -1.1295255 | 309.68646 | 316.20169 | -4.3557014
181.1554 | -3.1857986 | -58.697578 | -5.1006265 | 0 | 0 | -0.81591576 | -169.16498 | -1.129005 | 309.67844 | 316.18875 | -4.3550448
181.15542 | -3.1857758 | -58.7103 | -5.0905151 | 0 | 0 | -0.81606185 | -169.15858 | -1.1289711 | 309.67041 | 316.17581 | -4.3549871
181.15544 | -3.1857526 | -58.711399 | -5.088171 | 0 | 0 | -0.81607133 | -169.15817 | -1.1332636 | 309.66241 | 316.16284 | -4.3549829
181.15546 | -3.1857295 | -58.711472 | -5.0996065 | 0 | 0 | -0.81607193 | -169.15816 | -1.1293401 | 309.65439 | 316.1499 | -4.3549829
181.15548 | -3.1857064 | -58.717873 | -5.0933361 | 0 | 0 | -0.81607193 | -169.15816 | -1.1332874 | 309.64639 | 316.13693 | -4.3542681
181.1555 | -3.1856833 | -58.71843 | -5.0789752 | 0 | 0 | -0.81607193 | -169.21347 | -1.1314888 | 309.63837 | 316.12399 | -4.3549213
181.15552 | -3.1856601 | -58.731258 | -5.0850086 | 0 | 0 | -0.81607193 | -169.21826 | -1.1313257 | 309.63034 | 316.11105 | -4.3549786
181.15554 | -3.1856375 | -58.725967 | -5.1037107 | 0 | 0 | -0.81607193 | -169.21857 | -1.1291678 | 309.62234 | 316.09808 | -4.3549829
181.15556 | -3.1856143 | -58.71909 | -5.0973287 | 0 | 0 | -0.81607193 | -169.21858 | -1.1289816 | 309.61432 | 316.08514 | -4.3535538
181.15558 | -3.1855912 | -58.724903 | -5.0894809 | 0 | 0 | -0.81607193 | -169.21858 | -1.1289697 | 309.60629 | 316.07217 | -4.3562884
181.1556 | -3.1855681 | -58.725418 | -5.0968013 | 0 | 0 | -0.81522661 | -169.23703 | -1.1289688 | 309.5983 | 316.05923 | -4.3558125
181.15562 | -3.185545 | -58.73185 | -5.102531 | 0 | 0 | -0.81515354 | -169.23862 | -1.128969 | 309.59027 | 316.0463 | -4.355052
181.15564 | -3.1855221 | -58.732407 | -5.0870376 | 0 | 0 | -0.81514883 | -169.23872 | -1.1332635 | 309.58224 | 316.03333 | -4.3549871
181.15566 | -3.185499 | -58.719643 | -5.082058 | 0 | 0 | -0.81514853 | -169.23872 | -1.1314873 | 309.57425 | 316.02039 | -4.3549829
181.15568 | -3.1854761 | -58.731335 | -5.097631 | 0 | 0 | -0.81514859 | -169.23872 | -1.1291785 | 309.56622 | 316.00742 | -4.3535538
181.1557 | -3.1854529 | -58.713177 | -5.1040692 | 0 | 0 | -0.81734782 | -169.25716 | -1.1289823 | 309.5582 | 315.99448 | -4.3548589
181.15572 | -3.1854298 | -58.724377 | -5.0951576 | 0 | 0 | -0.81753796 | -169.25876 | -1.131117 | 309.5502 | 315.98154 | -4.3549747
181.15574 | -3.1854067 | -58.72538 | -5.0936494 | 0 | 0 | -0.8175503 | -169.25885 | -1.1334492 | 309.54218 | 315.96857 | -4.3549824
181.15576 | -3.1853838 | -58.725449 | -5.1044278 | 0 | 0 | -0.81755096 | -169.25885 | -1.1336466 | 309.53415 | 315.95563 | -4.3535538
181.15578 | -3.1853607 | -58.719055 | -5.0980997 | 0 | 0 | -0.81755102 | -169.25885 | -1.1293647 | 309.52615 | 315.94266 | -4.3548589
181.1558 | -3.1853378 | -58.712105 | -5.0830107 | 0 | 0 | -0.81721234 | -169.22198 | -1.1289942 | 309.51813 | 315.92972 | -4.3535452
181.15582 | -3.1853147 | -58.717915 | -5.0918837 | 0 | 0 | -0.81718308 | -169.2188 | -1.1268232 | 309.5101 | 315.91678 | -4.3548589
181.15584 | -3.1852915 | -58.73122 | -5.1079297 | 0 | 0 | -0.81718117 | -169.2186 | -1.1330781 | 309.50211 | 315.90381 | -4.3549747
181.15586 | -3.1852686 | -58.725964 | -5.1013107 | 0 | 0 | -0.81718105 | -169.21858 | -1.1314754 | 309.49408 | 315.89087 | -4.3549824
181.15588 | -3.1852455 | -58.744678 | -5.0934477 | 0 | 0 | -0.81718099 | -169.21858 | -1.1356195 | 309.48605 | 315.8779 | -4.3564119
181.1559 | -3.1852224 | -58.746304 | -5.1022191 | 0 | 0 | -0.81616569 | -169.29231 | -1.1295389 | 309.47806 | 315.86496 | -4.3565359
181.15592 | -3.1851993 | -58.752808 | -5.1037183 | 0 | 0 | -0.81607795 | -169.29871 | -1.1311529 | 309.47003 | 315.85202 | -4.3565435
181.15594 | -3.1851764 | -58.746967 | -5.088583 | 0 | 0 | -0.81607229 | -169.29912 | -1.1291567 | 309.46201 | 315.83905 | -4.3551149
181.15596 | -3.1851532 | -58.759251 | -5.0858197 | 0 | 0 | -0.81607193 | -169.29913 | -1.1311283 | 309.45401 | 315.82611 | -4.3549914
181.15598 | -3.1851304 | -58.741127 | -5.1001329 | 0 | 0 | -0.81607199 | -169.29913 | -1.1334498 | 309.44598 | 315.81314 | -4.3564124
181.156 | -3.1851072 | -58.745934 | -5.105731 | 0 | 0 | -0.81793439 | -169.28069 | -1.1336467 | 309.43799 | 315.8002 | -4.3543921
181.15602 | -3.1850841 | -58.746387 | -5.0938439 | 0 | 0 | -0.81809533 | -169.27908 | -1.1315122 | 309.42996 | 315.78726 | -4.3563585
181.15604 | -3.185061 | -58.740017 | -5.0935326 | 0 | 0 | -0.81810576 | -169.27899 | -1.1356218 | 309.42194 | 315.77429 | -4.355103
181.15606 | -3.1850379 | -58.73307 | -5.1044192 | 0 | 0 | -0.81810641 | -169.27899 | -1.1295391 | 309.41394 | 315.76135 | -4.35642
181.15608 | -3.185015 | -58.726086 | -5.095921 | 0 | 0 | -0.81810635 | -169.27899 | -1.131153 | 309.40591 | 315.74838 | -4.3551068
181.1561 | -3.1849921 | -58.706299 | -5.0806432 | 0 | 0 | -0.81675172 | -169.24213 | -1.1313039 | 309.39789 | 315.73544 | -4.354991
181.15612 | -3.1849689 | -58.698204 | -5.0916839 | 0 | 0 | -0.8166346 | -169.23894 | -1.1356083 | 309.38989 | 315.7225 | -4.3564124
181.15614 | -3.1849458 | -58.697544 | -5.1057372 | 0 | 0 | -0.81662703 | -169.23874 | -1.1295385 | 309.38187 | 315.70953 | -4.3551068
181.15616 | -3.1849227 | -58.684708 | -5.0982161 | 0 | 0 | -0.81662655 | -169.23872 | -1.1354474 | 309.37384 | 315.69659 | -4.3564205
181.15618 | -3.1848996 | -58.66441 | -5.0895538 | 0 | 0 | -0.81662649 | -169.23872 | -1.1295277 | 309.36584 | 315.68362 | -4.3565364
181.1562 | -3.1848767 | -58.675472 | -5.0997109 | 0 | 0 | -0.81527352 | -169.07278 | -1.1290052 | 309.35782 | 315.67068 | -4.3551145
181.15622 | -3.1848538 | -58.657272 | -5.0991521 | 0 | 0 | -0.81515658 | -169.05844 | -1.1311183 | 309.34979 | 315.65775 | -4.3564205
181.15624 | -3.1848307 | -58.655678 | -5.0838361 | 0 | 0 | -0.81514901 | -169.05753 | -1.1355964 | 309.3418 | 315.64478 | -4.3558211
181.15626 | -3.1848075 | -58.655575 | -5.0825138 | 0 | 0 | -0.81514853 | -169.05745 | -1.1295377 | 309.33377 | 315.63184 | -4.356482
181.15628 | -3.1847844 | -58.668362 | -5.0976768 | 0 | 0 | -0.81514859 | -169.05745 | -1.1333002 | 309.32574 | 315.61887 | -4.3565402
181.1563 | -3.1847613 | -58.656673 | -5.1011682 | 0 | 0 | -0.81734782 | -169.0759 | -1.1293423 | 309.31775 | 315.60593 | -4.3551145
181.15632 | -3.1847384 | -58.65564 | -5.0883708 | 0 | 0 | -0.81753796 | -169.0775 | -1.1332874 | 309.30972 | 315.59299 | -4.3549914
181.15634 | -3.1847153 | -58.655575 | -5.090889 | 0 | 0 | -0.8175503 | -169.07761 | -1.1271942 | 309.3017 | 315.58002 | -4.3549833
181.15636 | -3.1846924 | -58.655571 | -5.0998445 | 0 | 0 | -0.81755096 | -169.07761 | -1.1309544 | 309.2937 | 315.56708 | -4.3549829
181.15638 | -3.1846693 | -58.655571 | -5.0882688 | 0 | 0 | -0.81755096 | -169.07761 | -1.1248493 | 309.28568 | 315.55414 | -4.3564119
181.1564 | -3.1846461 | -58.655571 | -5.0756335 | 0 | 0 | -0.81501365 | -169.04074 | -1.1307564 | 309.27765 | 315.54117 | -4.3551068
181.15642 | -3.1846232 | -58.655571 | -5.0883613 | 0 | 0 | -0.8147943 | -169.03755 | -1.1291311 | 309.26965 | 315.52823 | -4.354991
181.15644 | -3.1846001 | -58.636379 | -5.1018276 | 0 | 0 | -0.81478012 | -169.03734 | -1.1289797 | 309.26163 | 315.51526 | -4.3564124
181.15646 | -3.184577 | -58.634716 | -5.0942545 | 0 | 0 | -0.81477928 | -169.03732 | -1.1311167 | 309.2536 | 315.50232 | -4.3551068
181.15648 | -3.1845541 | -58.621815 | -5.0870395 | 0 | 0 | -0.81477922 | -169.03732 | -1.1270072 | 309.24561 | 315.48935 | -4.354991
181.1565 | -3.184531 | -58.614307 | -5.0973225 | 0 | 0 | -0.81461024 | -168.94513 | -1.1287953 | 309.23758 | 315.47641 | -4.3549833
181.15652 | -3.1845078 | -58.588093 | -5.0938673 | 0 | 0 | -0.81459564 | -168.93716 | -1.1289575 | 309.22958 | 315.46347 | -4.3549829
181.15654 | -3.184485 | -58.579445 | -5.079752 | 0 | 0 | -0.81459469 | -168.93666 | -1.1289684 | 309.22156 | 315.4505 | -4.3549829
181.15656 | -3.1844618 | -58.578747 | -5.0799918 | 0 | 0 | -0.81459463 | -168.93663 | -1.131116 | 309.21353 | 315.43756 | -4.3549829
181.15658 | -3.1844387 | -58.572304 | -5.0974665 | 0 | 0 | -0.81459475 | -168.93663 | -1.1291546 | 309.20554 | 315.42462 | -4.3564119
181.1566 | -3.1844156 | -58.558952 | -5.1004286 | 0 | 0 | -0.81730103 | -168.80757 | -1.1332754 | 309.19751 | 315.41165 | -4.3551068
181.15662 | -3.1843927 | -58.545013 | -5.0875807 | 0 | 0 | -0.81753492 | -168.79642 | -1.1250461 | 309.18948 | 315.39871 | -4.354991
181.15664 | -3.1843698 | -58.550236 | -5.0922751 | 0 | 0 | -0.81755006 | -168.7957 | -1.1286218 | 309.18149 | 315.38574 | -4.3549833
181.15666 | -3.1843467 | -58.563507 | -5.101419 | 0 | 0 | -0.81755096 | -168.79565 | -1.1289463 | 309.17346 | 315.3728 | -4.3549829
181.15668 | -3.1843235 | -58.558247 | -5.0884023 | 0 | 0 | -0.81755096 | -168.79565 | -1.1332623 | 309.16544 | 315.35986 | -4.3549829
181.1567 | -3.1843004 | -58.564167 | -5.077095 | 0 | 0 | -0.81501365 | -168.75879 | -1.1336348 | 309.15744 | 315.34689 | -4.3564119
181.15672 | -3.1842773 | -58.571079 | -5.0913906 | 0 | 0 | -0.8147943 | -168.7556 | -1.1336588 | 309.14941 | 315.33395 | -4.3551068
181.15674 | -3.1842542 | -58.578064 | -5.1028128 | 0 | 0 | -0.81478012 | -168.75539 | -1.1293654 | 309.14139 | 315.32098 | -4.3564205
181.15676 | -3.1842315 | -58.578655 | -5.0943341 | 0 | 0 | -0.81477928 | -168.75537 | -1.1289943 | 309.13339 | 315.30804 | -4.3536777
181.15678 | -3.1842084 | -58.578697 | -5.0892239 | 0 | 0 | -0.81477922 | -168.75537 | -1.1289703 | 309.12537 | 315.2951 | -4.3548675
181.1568 | -3.1841853 | -58.578697 | -5.1011424 | 0 | 0 | -0.8151173 | -168.81068 | -1.1289688 | 309.11734 | 315.28214 | -4.3556895
181.15682 | -3.1841621 | -58.585098 | -5.0970988 | 0 | 0 | -0.81514651 | -168.81548 | -1.1246742 | 309.10934 | 315.2692 | -4.3564734
181.15684 | -3.184139 | -58.560059 | -5.0814767 | 0 | 0 | -0.81514841 | -168.81578 | -1.1285979 | 309.10132 | 315.25623 | -4.3551106
181.15686 | -3.1841161 | -58.55788 | -5.0837665 | 0 | 0 | -0.81514853 | -168.8158 | -1.1310921 | 309.09329 | 315.24329 | -4.3557057
181.15688 | -3.184093 | -58.551346 | -5.1021461 | 0 | 0 | -0.81514865 | -168.8158 | -1.1334474 | 309.0853 | 315.23035 | -4.3564744
181.1569 | -3.1840701 | -58.544384 | -5.1000996 | 0 | 0 | -0.81836456 | -168.74205 | -1.1250573 | 309.07727 | 315.21738 | -4.3551106
181.15692 | -3.184047 | -58.5438 | -5.0897231 | 0 | 0 | -0.8186425 | -168.73566 | -1.1286223 | 309.06924 | 315.20444 | -4.3564205
181.15694 | -3.1840239 | -58.530964 | -5.0953665 | 0 | 0 | -0.8186605 | -168.73524 | -1.126799 | 309.06125 | 315.19147 | -4.3565364
181.15696 | -3.1840007 | -58.529858 | -5.1024065 | 0 | 0 | -0.81866157 | -168.73523 | -1.128782 | 309.05322 | 315.17853 | -4.3565435
181.15698 | -3.1839778 | -58.516991 | -5.0884819 | 0 | 0 | -0.81866151 | -168.73523 | -1.1289567 | 309.04523 | 315.16559 | -4.356544
181.157 | -3.1839547 | -58.522278 | -5.0792775 | 0 | 0 | -0.81510752 | -168.64305 | -1.1289681 | 309.0372 | 315.15262 | -4.3558288
181.15702 | -3.1839316 | -58.529156 | -5.0944853 | 0 | 0 | -0.81480038 | -168.63509 | -1.1289688 | 309.02917 | 315.13968 | -4.3557673
181.15704 | -3.1839087 | -58.516945 | -5.1038027 | 0 | 0 | -0.81478041 | -168.63458 | -1.1289688 | 309.02118 | 315.12671 | -4.3550496
181.15706 | -3.1838856 | -58.522274 | -5.0922351 | 0 | 0 | -0.81477928 | -168.63454 | -1.1289688 | 309.01315 | 315.11377 | -4.3564162
181.15708 | -3.1838624 | -58.522758 | -5.0904918 | 0 | 0 | -0.81477922 | -168.63454 | -1.1289688 | 309.00513 | 315.10083 | -4.3565359
181.1571 | -3.1838396 | -58.52919 | -5.1005297 | 0 | 0 | -0.81545514 | -168.65297 | -1.1289688 | 308.99713 | 315.08786 | -4.3565435
181.15712 | -3.1838164 | -58.529743 | -5.0948639 | 0 | 0 | -0.81551355 | -168.65457 | -1.128969 | 308.98911 | 315.07492 | -4.3551149
181.15714 | -3.1837933 | -58.542572 | -5.0805583 | 0 | 0 | -0.81551731 | -168.65468 | -1.1332635 | 308.98108 | 315.06195 | -4.3564205
181.15716 | -3.1837704 | -58.543678 | -5.0844159 | 0 | 0 | -0.81551754 | -168.65468 | -1.1293399 | 308.97308 | 315.04901 | -4.3565364
181.15718 | -3.1837473 | -58.537354 | -5.1000266 | 0 | 0 | -0.8155176 | -168.65468 | -1.1289929 | 308.96506 | 315.03607 | -4.3551145
181.1572 | -3.1837244 | -58.543201 | -5.0962853 | 0 | 0 | -0.81788749 | -168.69156 | -1.1289701 | 308.95703 | 315.0231 | -4.3549914
181.15722 | -3.1837013 | -58.530926 | -5.0857654 | 0 | 0 | -0.81809235 | -168.69473 | -1.1246746 | 308.94904 | 315.01016 | -4.3564124
181.15724 | -3.1836782 | -58.542648 | -5.0950308 | 0 | 0 | -0.81810558 | -168.69495 | -1.1328923 | 308.94101 | 314.99719 | -4.3565359
181.15726 | -3.183655 | -58.537289 | -5.0987549 | 0 | 0 | -0.81810635 | -168.69496 | -1.1293162 | 308.93298 | 314.98425 | -4.3558288
181.15728 | -3.1836319 | -58.517612 | -5.0845366 | 0 | 0 | -0.81810629 | -168.69496 | -1.1354333 | 308.92499 | 314.97131 | -4.3550529
181.1573 | -3.183609 | -58.52232 | -5.0774922 | 0 | 0 | -0.81421632 | -168.63965 | -1.129527 | 308.91846 | 314.96277 | -4.3564167
181.15732 | -3.1835861 | -58.503571 | -5.0899796 | 0 | 0 | -0.81388009 | -168.63486 | -1.129005 | 308.9119 | 314.95425 | -4.3572502
181.15734 | -3.183563 | -58.489147 | -5.0997863 | 0 | 0 | -0.81385827 | -168.63455 | -1.128971 | 308.90536 | 314.94574 | -4.3566055
181.15736 | -3.1835399 | -58.481533 | -5.0889921 | 0 | 0 | -0.81385702 | -168.63454 | -1.1289691 | 308.89883 | 314.93719 | -4.3565483
181.15738 | -3.1835167 | -58.487301 | -5.0880413 | 0 | 0 | -0.81385702 | -168.63454 | -1.1311162 | 308.89227 | 314.92868 | -4.3551149
181.1574 | -3.1834936 | -58.475018 | -5.0981445 | 0 | 0 | -0.81487024 | -168.56081 | -1.1313015 | 308.88574 | 314.92017 | -4.3564205
181.15742 | -3.1834707 | -58.480343 | -5.0903063 | 0 | 0 | -0.81495786 | -168.55441 | -1.1291664 | 308.87921 | 314.91165 | -4.3565364
181.15744 | -3.1834478 | -58.468033 | -5.0743599 | 0 | 0 | -0.81496352 | -168.554 | -1.1289816 | 308.87268 | 314.90311 | -4.3565435
181.15746 | -3.1834247 | -58.466961 | -5.0831642 | 0 | 0 | -0.81496388 | -168.55399 | -1.1289697 | 308.86612 | 314.89459 | -4.356544
181.15748 | -3.1834016 | -58.466888 | -5.0992036 | 0 | 0 | -0.814964 | -168.55399 | -1.1289688 | 308.85959 | 314.88608 | -4.356544
181.1575 | -3.1833785 | -58.466885 | -5.0933113 | 0 | 0 | -0.81767124 | -168.49867 | -1.1289692 | 308.85306 | 314.87753 | -4.3551149
181.15752 | -3.1833553 | -58.473286 | -5.0855103 | 0 | 0 | -0.81790519 | -168.49388 | -1.137558 | 308.84653 | 314.86902 | -4.3578501
181.15754 | -3.1833324 | -58.473839 | -5.0950141 | 0 | 0 | -0.81792033 | -168.49358 | -1.1297112 | 308.83997 | 314.8605 | -4.3566599
181.15756 | -3.1833093 | -58.480274 | -5.097301 | 0 | 0 | -0.81792122 | -168.49356 | -1.1311641 | 308.83344 | 314.85196 | -4.3565516
181.15758 | -3.1832864 | -58.493622 | -5.0815058 | 0 | 0 | -0.8179211 | -168.49356 | -1.1291572 | 308.8269 | 314.84344 | -4.3565445
181.1576 | -3.1832633 | -58.475571 | -5.0772328 | 0 | 0 | -0.81352532 | -168.56729 | -1.128981 | 308.82037 | 314.83493 | -4.356544
181.15762 | -3.1832402 | -58.473984 | -5.0935946 | 0 | 0 | -0.81314534 | -168.57368 | -1.1289696 | 308.81381 | 314.82639 | -4.356544
181.15764 | -3.1832173 | -58.499466 | -5.0993729 | 0 | 0 | -0.81312072 | -168.5741 | -1.1289688 | 308.80728 | 314.81787 | -4.3579731
181.15766 | -3.1831942 | -58.488876 | -5.0889497 | 0 | 0 | -0.81311929 | -168.57411 | -1.1289688 | 308.80075 | 314.80936 | -4.356668
181.15768 | -3.183171 | -58.487915 | -5.0894914 | 0 | 0 | -0.81311929 | -168.57411 | -1.1289688 | 308.79422 | 314.80081 | -4.3558373
181.1577 | -3.1831479 | -58.481461 | -5.0997229 | 0 | 0 | -0.81514609 | -168.55568 | -1.1289688 | 308.78766 | 314.7923 | -4.3557677
181.15772 | -3.183125 | -58.487297 | -5.0897136 | 0 | 0 | -0.81532127 | -168.55408 | -1.1289687 | 308.78113 | 314.78378 | -4.3564787
181.15774 | -3.1831019 | -58.468624 | -5.0764847 | 0 | 0 | -0.81533259 | -168.55399 | -1.1268216 | 308.7746 | 314.77527 | -4.3565402
181.15776 | -3.183079 | -58.466999 | -5.0884318 | 0 | 0 | -0.81533325 | -168.55399 | -1.1309304 | 308.76807 | 314.76672 | -4.356544
181.15778 | -3.1830559 | -58.466888 | -5.1032853 | 0 | 0 | -0.81533343 | -168.55399 | -1.1291425 | 308.76151 | 314.75821 | -4.356544
181.1578 | -3.1830328 | -58.454094 | -5.0972857 | 0 | 0 | -0.81854981 | -168.49867 | -1.1311274 | 308.75497 | 314.74969 | -4.356544
181.15782 | -3.1830096 | -58.44659 | -5.0887518 | 0 | 0 | -0.81882775 | -168.49388 | -1.1270078 | 308.74844 | 314.74115 | -4.3558288
181.15784 | -3.1829865 | -58.445965 | -5.0981908 | 0 | 0 | -0.81884575 | -168.49358 | -1.1287951 | 308.74191 | 314.73264 | -4.3564825
181.15786 | -3.1829638 | -58.426731 | -5.0982962 | 0 | 0 | -0.81884682 | -168.49356 | -1.1268103 | 308.73535 | 314.72412 | -4.3565402
181.15788 | -3.1829407 | -58.425068 | -5.0830388 | 0 | 0 | -0.8188467 | -168.49356 | -1.1287827 | 308.72882 | 314.71558 | -4.356544
181.1579 | -3.1829176 | -58.437756 | -5.0817204 | 0 | 0 | -0.81394112 | -168.38293 | -1.1353985 | 308.72229 | 314.70706 | -4.356544
181.15792 | -3.1828945 | -58.432461 | -5.0976095 | 0 | 0 | -0.81351715 | -168.37338 | -1.1295249 | 308.71576 | 314.69855 | -4.356544
181.15794 | -3.1828713 | -58.444771 | -5.101891 | 0 | 0 | -0.81348968 | -168.37277 | -1.131152 | 308.7092 | 314.69 | -4.356544
181.15796 | -3.1828482 | -58.439453 | -5.0906124 | 0 | 0 | -0.81348807 | -168.37273 | -1.1291564 | 308.70267 | 314.68149 | -4.356544
181.15798 | -3.1828256 | -58.445366 | -5.0925345 | 0 | 0 | -0.81348807 | -168.37273 | -1.1268338 | 308.69614 | 314.67297 | -4.356544
181.158 | -3.1828024 | -58.43309 | -5.10216 | 0 | 0 | -0.81585348 | -168.42805 | -1.1309311 | 308.68961 | 314.66446 | -4.356544
181.15802 | -3.1827793 | -58.432018 | -5.0913696 | 0 | 0 | -0.81605786 | -168.43283 | -1.1291425 | 308.68304 | 314.65591 | -4.356544
181.15804 | -3.1827562 | -58.444744 | -5.0795274 | 0 | 0 | -0.81607109 | -168.43314 | -1.1311276 | 308.67651 | 314.6474 | -4.356544
181.15806 | -3.1827331 | -58.439449 | -5.0901427 | 0 | 0 | -0.81607187 | -168.43315 | -1.1355971 | 308.66998 | 314.63889 | -4.356544
181.15808 | -3.1827102 | -58.432568 | -5.1034265 | 0 | 0 | -0.81607199 | -168.43315 | -1.1359795 | 308.66345 | 314.63034 | -4.3558288
181.1581 | -3.182687 | -58.438381 | -5.0936632 | 0 | 0 | -0.81861222 | -168.39627 | -1.1295624 | 308.65689 | 314.62183 | -4.3564825
181.15812 | -3.1826642 | -58.432499 | -5.0877118 | 0 | 0 | -0.8188318 | -168.39308 | -1.1290071 | 308.65036 | 314.61331 | -4.3565402
181.15814 | -3.182641 | -58.419186 | -5.0973816 | 0 | 0 | -0.81884599 | -168.39288 | -1.1311182 | 308.64383 | 314.60477 | -4.3551145
181.15816 | -3.1826179 | -58.411648 | -5.0960503 | 0 | 0 | -0.81884682 | -168.39287 | -1.1291546 | 308.63727 | 314.59625 | -4.3564205
181.15818 | -3.1825948 | -58.398224 | -5.0792141 | 0 | 0 | -0.8188467 | -168.39287 | -1.128981 | 308.63074 | 314.58774 | -4.3565364
181.1582 | -3.1825719 | -58.397079 | -5.0813937 | 0 | 0 | -0.81309736 | -168.30069 | -1.1332639 | 308.62421 | 314.57919 | -4.3565435
181.15822 | -3.1825488 | -58.384212 | -5.0968623 | 0 | 0 | -0.81260049 | -168.29272 | -1.127193 | 308.61768 | 314.57068 | -4.356544
181.15824 | -3.1825256 | -58.376705 | -5.0989208 | 0 | 0 | -0.81256825 | -168.29221 | -1.1331018 | 308.61111 | 314.56216 | -4.356544
181.15826 | -3.1825027 | -58.37608 | -5.0874519 | 0 | 0 | -0.81256634 | -168.29218 | -1.1293293 | 308.60458 | 314.55362 | -4.3572588
181.15828 | -3.1824796 | -58.376038 | -5.0893626 | 0 | 0 | -0.81256634 | -168.29218 | -1.1289923 | 308.59805 | 314.5451 | -4.3566055
181.1583 | -3.1824565 | -58.376038 | -5.0989881 | 0 | 0 | -0.81509936 | -168.23686 | -1.1289703 | 308.59152 | 314.53659 | -4.3565483
181.15832 | -3.1824336 | -58.376038 | -5.0852933 | 0 | 0 | -0.81531823 | -168.23209 | -1.1289691 | 308.58496 | 314.52808 | -4.356544
181.15834 | -3.1824105 | -58.382435 | -5.0746517 | 0 | 0 | -0.81533241 | -168.23178 | -1.1332635 | 308.57843 | 314.51953 | -4.3551149
181.15836 | -3.1823874 | -58.376591 | -5.0882821 | 0 | 0 | -0.81533325 | -168.23177 | -1.1293399 | 308.5719 | 314.51102 | -4.3549914
181.15838 | -3.1823642 | -58.369678 | -5.0996451 | 0 | 0 | -0.81533337 | -168.23177 | -1.1289928 | 308.56537 | 314.5025 | -4.3564124
181.1584 | -3.1823413 | -58.375488 | -5.0897098 | 0 | 0 | -0.81770247 | -168.21332 | -1.1246758 | 308.55881 | 314.49396 | -4.3565359
181.15842 | -3.1823184 | -58.369606 | -5.0830212 | 0 | 0 | -0.81790721 | -168.21172 | -1.1328923 | 308.55228 | 314.48544 | -4.3558288
181.15844 | -3.1822953 | -58.369083 | -5.0948057 | 0 | 0 | -0.81792045 | -168.21161 | -1.129316 | 308.54575 | 314.47693 | -4.3571968
181.15846 | -3.1822722 | -58.369049 | -5.0914783 | 0 | 0 | -0.81792122 | -168.21161 | -1.1289914 | 308.53922 | 314.46838 | -4.3580313
181.15848 | -3.1822491 | -58.356258 | -5.0751934 | 0 | 0 | -0.8179211 | -168.21161 | -1.1246755 | 308.53265 | 314.45987 | -4.3566713
181.1585 | -3.1822259 | -58.355152 | -5.0774231 | 0 | 0 | -0.81217635 | -168.17473 | -1.1285977 | 308.52612 | 314.45135 | -4.3572669
181.15852 | -3.1822031 | -58.355076 | -5.0950756 | 0 | 0 | -0.81167984 | -168.17155 | -1.1289448 | 308.51959 | 314.44281 | -4.3580356
181.15854 | -3.1821802 | -58.342281 | -5.0929646 | 0 | 0 | -0.81164765 | -168.17134 | -1.1289673 | 308.51306 | 314.4343 | -4.355957
181.15856 | -3.182157 | -58.328377 | -5.0825839 | 0 | 0 | -0.81164575 | -168.17133 | -1.1268216 | 308.5065 | 314.42578 | -4.3579202
181.15858 | -3.1821339 | -58.320805 | -5.0889525 | 0 | 0 | -0.81164581 | -168.17133 | -1.1287831 | 308.49997 | 314.41727 | -4.3580933
181.1586 | -3.1821108 | -58.320175 | -5.0953312 | 0 | 0 | -0.81502146 | -168.07915 | -1.1246623 | 308.49344 | 314.40872 | -4.3573899
181.15862 | -3.1820877 | -58.313732 | -5.0827994 | 0 | 0 | -0.81531322 | -168.07118 | -1.1307442 | 308.48691 | 314.40021 | -4.3566146
181.15864 | -3.1820648 | -58.300385 | -5.0737166 | 0 | 0 | -0.81533217 | -168.07068 | -1.1291304 | 308.48035 | 314.39169 | -4.3579779
181.15866 | -3.1820419 | -58.299244 | -5.0882058 | 0 | 0 | -0.81533325 | -168.07063 | -1.1311266 | 308.47382 | 314.38315 | -4.356668
181.15868 | -3.1820188 | -58.286377 | -5.098187 | 0 | 0 | -0.81533337 | -168.07063 | -1.1291552 | 308.46729 | 314.37463 | -4.3579817
181.1587 | -3.1819956 | -58.291664 | -5.0881305 | 0 | 0 | -0.8173635 | -167.97845 | -1.1332755 | 308.46075 | 314.36612 | -4.356668
181.15872 | -3.1819725 | -58.292145 | -5.0857906 | 0 | 0 | -0.81753898 | -167.97047 | -1.1293408 | 308.45419 | 314.35757 | -4.3565521
181.15874 | -3.1819494 | -58.292179 | -5.0957751 | 0 | 0 | -0.8175503 | -167.96997 | -1.1289928 | 308.44766 | 314.34906 | -4.3565445
181.15876 | -3.1819265 | -58.292179 | -5.0915565 | 0 | 0 | -0.81755096 | -167.96994 | -1.1268231 | 308.44113 | 314.34055 | -4.356544
181.15878 | -3.1819034 | -58.298576 | -5.0751987 | 0 | 0 | -0.81755084 | -167.96994 | -1.1287833 | 308.4346 | 314.332 | -4.356544
181.1588 | -3.1818805 | -58.299133 | -5.0817819 | 0 | 0 | -0.81214499 | -168.00682 | -1.1332514 | 308.42804 | 314.32349 | -4.356544
181.15882 | -3.1818573 | -58.292767 | -5.0983562 | 0 | 0 | -0.81167781 | -168.00999 | -1.1314865 | 308.42151 | 314.31497 | -4.3558288
181.15884 | -3.1818342 | -58.292213 | -5.0954189 | 0 | 0 | -0.81164753 | -168.01021 | -1.1291785 | 308.41498 | 314.30643 | -4.3564825
181.15886 | -3.1818113 | -58.285782 | -5.0864196 | 0 | 0 | -0.81164575 | -168.01022 | -1.1289822 | 308.40845 | 314.29791 | -4.3558254
181.15888 | -3.1817882 | -58.291622 | -5.0921831 | 0 | 0 | -0.81164581 | -168.01022 | -1.1289698 | 308.40189 | 314.2894 | -4.356482
181.1589 | -3.1817651 | -58.304935 | -5.0977812 | 0 | 0 | -0.81569767 | -167.99178 | -1.1332635 | 308.39536 | 314.28088 | -4.3565402
181.15892 | -3.181742 | -58.293285 | -5.0837317 | 0 | 0 | -0.81604785 | -167.99017 | -1.1293399 | 308.38882 | 314.27234 | -4.3558288
181.15894 | -3.1817191 | -58.292248 | -5.0759716 | 0 | 0 | -0.81607056 | -167.99008 | -1.128993 | 308.38226 | 314.26382 | -4.3564825
181.15896 | -3.1816959 | -58.279388 | -5.0927553 | 0 | 0 | -0.81607187 | -167.99008 | -1.1311175 | 308.37573 | 314.25531 | -4.3565402
181.15898 | -3.181673 | -58.291073 | -5.0993028 | 0 | 0 | -0.81607199 | -167.99008 | -1.1313018 | 308.3692 | 314.24677 | -4.3558288
181.159 | -3.1816499 | -58.285709 | -5.0896716 | 0 | 0 | -0.81759548 | -167.99008 | -1.1313137 | 308.36267 | 314.23825 | -4.3564825
181.15902 | -3.1816268 | -58.272434 | -5.0881009 | 0 | 0 | -0.81772715 | -167.99008 | -1.1313144 | 308.35611 | 314.22974 | -4.3565402
181.15904 | -3.1816037 | -58.284084 | -5.098875 | 0 | 0 | -0.81773573 | -167.99008 | -1.1291674 | 308.34958 | 314.22119 | -4.356544
181.15906 | -3.1815805 | -58.26593 | -5.091094 | 0 | 0 | -0.81773621 | -167.99008 | -1.1354233 | 308.34305 | 314.21268 | -4.3572588
181.15908 | -3.1815577 | -58.277126 | -5.0773325 | 0 | 0 | -0.81773603 | -167.99008 | -1.1295263 | 308.33652 | 314.20416 | -4.3558912
181.1591 | -3.1815348 | -58.258942 | -5.0848708 | 0 | 0 | -0.81266659 | -167.95322 | -1.1268578 | 308.32996 | 314.19562 | -4.3564863
181.15912 | -3.1815116 | -58.257347 | -5.1007981 | 0 | 0 | -0.81222844 | -167.95003 | -1.1287855 | 308.32343 | 314.1871 | -4.3565407
181.15914 | -3.1814885 | -58.25724 | -5.0956244 | 0 | 0 | -0.81220007 | -167.94983 | -1.1332518 | 308.31689 | 314.17859 | -4.3572578
181.15916 | -3.1814654 | -58.257236 | -5.0864339 | 0 | 0 | -0.81219834 | -167.94981 | -1.1357813 | 308.31036 | 314.17007 | -4.3566055
181.15918 | -3.1814423 | -58.257236 | -5.0950894 | 0 | 0 | -0.8121984 | -167.94981 | -1.1359912 | 308.3038 | 314.16153 | -4.3565483
181.1592 | -3.1814194 | -58.250839 | -5.096581 | 0 | 0 | -0.81642139 | -167.8945 | -1.127416 | 308.29727 | 314.15302 | -4.3551149
181.15922 | -3.1813965 | -58.250282 | -5.0799904 | 0 | 0 | -0.81678635 | -167.88971 | -1.133116 | 308.29074 | 314.1445 | -4.3549914
181.15924 | -3.1813734 | -58.243851 | -5.0756502 | 0 | 0 | -0.81681007 | -167.8894 | -1.1293304 | 308.28421 | 314.13596 | -4.3564124
181.15926 | -3.1813502 | -58.249695 | -5.0927343 | 0 | 0 | -0.81681144 | -167.88939 | -1.1354342 | 308.27765 | 314.12744 | -4.357965
181.15928 | -3.1813271 | -58.237415 | -5.0993013 | 0 | 0 | -0.8168115 | -167.88939 | -1.1316742 | 308.27112 | 314.11893 | -4.356667
181.1593 | -3.1813042 | -58.22995 | -5.087492 | 0 | 0 | -0.81765807 | -167.83406 | -1.1291904 | 308.26459 | 314.11038 | -4.3565521
181.15932 | -3.1812811 | -58.229328 | -5.0864596 | 0 | 0 | -0.8177312 | -167.82928 | -1.1268357 | 308.25806 | 314.10187 | -4.3565445
181.15934 | -3.1812582 | -58.222885 | -5.0958333 | 0 | 0 | -0.81773591 | -167.82898 | -1.1287839 | 308.2515 | 314.09335 | -4.356544
181.15936 | -3.1812351 | -58.20314 | -5.087204 | 0 | 0 | -0.81773621 | -167.82896 | -1.1268098 | 308.24496 | 314.08481 | -4.3558288
181.15938 | -3.1812119 | -58.214245 | -5.0740962 | 0 | 0 | -0.81773603 | -167.82896 | -1.1352243 | 308.23843 | 314.07629 | -4.3564825
181.1594 | -3.1811888 | -58.202442 | -5.0845981 | 0 | 0 | -0.81199223 | -167.77365 | -1.1295137 | 308.2319 | 314.06778 | -4.3565402
181.15942 | -3.1811659 | -58.201401 | -5.0978746 | 0 | 0 | -0.81149578 | -167.76886 | -1.135446 | 308.22534 | 314.05923 | -4.356544
181.15944 | -3.1811428 | -58.194939 | -5.0902896 | 0 | 0 | -0.81146359 | -167.76855 | -1.1295274 | 308.21881 | 314.05072 | -4.356544
181.15946 | -3.1811197 | -58.187984 | -5.0823474 | 0 | 0 | -0.81146169 | -167.76854 | -1.1268578 | 308.21228 | 314.04221 | -4.356544
181.15948 | -3.1810968 | -58.181 | -5.0925674 | 0 | 0 | -0.81146181 | -167.76854 | -1.1266381 | 308.20575 | 314.03369 | -4.356544
181.1595 | -3.1810737 | -58.174011 | -5.0927382 | 0 | 0 | -0.81585127 | -167.67636 | -1.1287714 | 308.19919 | 314.02515 | -4.3579731
181.15952 | -3.1810505 | -58.186214 | -5.0767598 | 0 | 0 | -0.81623065 | -167.6684 | -1.1311033 | 308.19266 | 314.01663 | -4.3580971
181.15954 | -3.1810277 | -58.187279 | -5.0753784 | 0 | 0 | -0.81625527 | -167.66789 | -1.1291537 | 308.18613 | 314.00812 | -4.3573904
181.15956 | -3.1810045 | -58.193745 | -5.0912642 | 0 | 0 | -0.8162567 | -167.66786 | -1.1311282 | 308.1796 | 313.99957 | -4.3580441
181.15958 | -3.1809814 | -58.200703 | -5.0948181 | 0 | 0 | -0.81625676 | -167.66786 | -1.135597 | 308.17303 | 313.99106 | -4.3581014
181.1596 | -3.1809583 | -58.194893 | -5.0842042 | 0 | 0 | -0.81659526 | -167.72318 | -1.1316849 | 308.1665 | 313.98254 | -4.3566761
181.15962 | -3.1809354 | -58.194378 | -5.0847311 | 0 | 0 | -0.81662452 | -167.72795 | -1.1291912 | 308.15997 | 313.974 | -4.3579817
181.15964 | -3.1809125 | -58.200741 | -5.0956898 | 0 | 0 | -0.81662643 | -167.72826 | -1.1268356 | 308.15344 | 313.96548 | -4.356668
181.15966 | -3.1808894 | -58.194897 | -5.0850172 | 0 | 0 | -0.81662655 | -167.72827 | -1.1266367 | 308.14688 | 313.95697 | -4.3565521
181.15968 | -3.1808662 | -58.194378 | -5.0724564 | 0 | 0 | -0.81662637 | -167.72827 | -1.1287713 | 308.14035 | 313.94843 | -4.3579736
181.1597 | -3.1808431 | -58.194344 | -5.0837345 | 0 | 0 | -0.81156176 | -167.70982 | -1.1289561 | 308.13382 | 313.93991 | -4.356668
181.15972 | -3.18082 | -58.194344 | -5.0978031 | 0 | 0 | -0.81112403 | -167.70822 | -1.1289681 | 308.12726 | 313.9314 | -4.3565521
181.15974 | -3.1807971 | -58.187943 | -5.0902848 | 0 | 0 | -0.81109565 | -167.70813 | -1.131116 | 308.12073 | 313.92285 | -4.3565445
181.15976 | -3.1807742 | -58.168198 | -5.0830741 | 0 | 0 | -0.81109399 | -167.70813 | -1.1270074 | 308.1142 | 313.91434 | -4.3579731
181.15978 | -3.1807511 | -58.185699 | -5.0940828 | 0 | 0 | -0.81109411 | -167.70813 | -1.1330899 | 308.10767 | 313.90582 | -4.356668
181.1598 | -3.180728 | -58.174454 | -5.0928683 | 0 | 0 | -0.81615871 | -167.68968 | -1.1314759 | 308.1011 | 313.89731 | -4.355123
181.15982 | -3.1807048 | -58.173447 | -5.0767679 | 0 | 0 | -0.81659645 | -167.68808 | -1.1313251 | 308.09457 | 313.88876 | -4.3564215
181.15984 | -3.1806817 | -58.166988 | -5.0782828 | 0 | 0 | -0.81662482 | -167.68799 | -1.1291679 | 308.08804 | 313.88025 | -4.3579655
181.15986 | -3.1806588 | -58.179226 | -5.0958719 | 0 | 0 | -0.81662649 | -167.68799 | -1.1332762 | 308.08151 | 313.87173 | -4.3580961
181.15988 | -3.1806357 | -58.1675 | -5.095211 | 0 | 0 | -0.81662655 | -167.68799 | -1.1293409 | 308.07495 | 313.86319 | -4.3581052
181.1599 | -3.1806128 | -58.172859 | -5.08568 | 0 | 0 | -0.81662655 | -167.63268 | -1.1311401 | 308.06842 | 313.85468 | -4.3566766
181.15992 | -3.1805897 | -58.166943 | -5.08849 | 0 | 0 | -0.81662655 | -167.62788 | -1.1291558 | 308.06189 | 313.84616 | -4.3579817
181.15994 | -3.1805665 | -58.172825 | -5.0981894 | 0 | 0 | -0.81662655 | -167.62758 | -1.128981 | 308.05536 | 313.83762 | -4.356668
181.15996 | -3.1805434 | -58.179737 | -5.0859509 | 0 | 0 | -0.81662655 | -167.62756 | -1.1289697 | 308.0488 | 313.8291 | -4.3579817
181.15998 | -3.1805205 | -58.180325 | -5.0754361 | 0 | 0 | -0.81662637 | -167.62756 | -1.1332635 | 308.04227 | 313.82059 | -4.3580976
181.16 | -3.1804974 | -58.186764 | -5.0883484 | 0 | 0 | -0.81223553 | -167.66444 | -1.1293401 | 308.03574 | 313.81204 | -4.3581052
181.16002 | -3.1804745 | -58.187321 | -5.0996494 | 0 | 0 | -0.81185603 | -167.66763 | -1.1311402 | 308.02921 | 313.80353 | -4.3581057
181.16004 | -3.1804514 | -58.187355 | -5.0911608 | 0 | 0 | -0.81183141 | -167.66785 | -1.131303 | 308.02264 | 313.79501 | -4.3581057
181.16006 | -3.1804283 | -58.180958 | -5.08605 | 0 | 0 | -0.81182998 | -167.66786 | -1.1291665 | 308.01611 | 313.7865 | -4.3581057
181.16008 | -3.1804054 | -58.193199 | -5.0979686 | 0 | 0 | -0.8118301 | -167.66786 | -1.1289816 | 308.00958 | 313.77795 | -4.3581057
181.1601 | -3.1803823 | -58.175076 | -5.0931988 | 0 | 0 | -0.81706721 | -167.70473 | -1.1289698 | 308.00305 | 313.76944 | -4.3566766
181.16012 | -3.1803591 | -58.167088 | -5.0775156 | 0 | 0 | -0.8175199 | -167.7079 | -1.131116 | 307.99649 | 313.76093 | -4.3572674
181.16014 | -3.180336 | -58.172832 | -5.082705 | 0 | 0 | -0.81754923 | -167.70811 | -1.1291544 | 307.98996 | 313.75238 | -4.3566065
181.16016 | -3.1803131 | -58.166943 | -5.0984316 | 0 | 0 | -0.81755096 | -167.70813 | -1.1289809 | 307.98343 | 313.74387 | -4.3565483
181.16018 | -3.18029 | -58.153633 | -5.0961504 | 0 | 0 | -0.81755102 | -167.70813 | -1.1289699 | 307.9769 | 313.73535 | -4.3579736
181.1602 | -3.1802671 | -58.171684 | -5.086483 | 0 | 0 | -0.81687403 | -167.5975 | -1.1397052 | 307.97034 | 313.72681 | -4.3580971
181.16022 | -3.180244 | -58.166874 | -5.090735 | 0 | 0 | -0.8168155 | -167.58795 | -1.1298968 | 307.96381 | 313.71829 | -4.3581052
181.16024 | -3.1802208 | -58.153629 | -5.0969291 | 0 | 0 | -0.81681174 | -167.58734 | -1.1311765 | 307.95728 | 313.70978 | -4.3581057
181.16026 | -3.1801977 | -58.152493 | -5.0843873 | 0 | 0 | -0.8168115 | -167.5873 | -1.1334524 | 307.95074 | 313.70123 | -4.3581057
181.16028 | -3.1801746 | -58.146023 | -5.0738506 | 0 | 0 | -0.81681132 | -167.5873 | -1.1314994 | 307.94418 | 313.69272 | -4.3566766
181.1603 | -3.1801517 | -58.145458 | -5.0896654 | 0 | 0 | -0.81191403 | -167.56885 | -1.1270319 | 307.93765 | 313.6842 | -4.3572674
181.16032 | -3.1801288 | -58.139027 | -5.0990396 | 0 | 0 | -0.81149077 | -167.56725 | -1.1287968 | 307.93112 | 313.67566 | -4.3580356
181.16034 | -3.1801057 | -58.132076 | -5.0896544 | 0 | 0 | -0.8114633 | -167.56715 | -1.1311049 | 307.92459 | 313.66714 | -4.3581014
181.16036 | -3.1800826 | -58.125092 | -5.0866475 | 0 | 0 | -0.81146169 | -167.56715 | -1.1355957 | 307.91803 | 313.65863 | -4.3581057
181.16038 | -3.1800594 | -58.118103 | -5.0958457 | 0 | 0 | -0.81146181 | -167.56715 | -1.131685 | 307.9115 | 313.65012 | -4.3581057
181.1604 | -3.1800363 | -58.117516 | -5.0908346 | 0 | 0 | -0.81652844 | -167.49341 | -1.1356329 | 307.90497 | 313.64157 | -4.3581057
181.16042 | -3.1800134 | -58.104679 | -5.0751362 | 0 | 0 | -0.81696635 | -167.48703 | -1.1295398 | 307.89841 | 313.63306 | -4.3581057
181.16044 | -3.1799905 | -58.097176 | -5.0817776 | 0 | 0 | -0.81699473 | -167.4866 | -1.1333004 | 307.89188 | 313.62454 | -4.3573904
181.16046 | -3.1799674 | -58.09655 | -5.0976291 | 0 | 0 | -0.8169964 | -167.48659 | -1.1336366 | 307.88535 | 313.616 | -4.3580441
181.16048 | -3.1799443 | -58.096508 | -5.0946298 | 0 | 0 | -0.81699646 | -167.48659 | -1.1315114 | 307.87881 | 313.60748 | -4.3595309
181.1605 | -3.1799212 | -58.090107 | -5.0834494 | 0 | 0 | -0.8164885 | -167.43127 | -1.1291798 | 307.87225 | 313.59897 | -4.3589435
181.16052 | -3.1798983 | -58.08316 | -5.091928 | 0 | 0 | -0.81644458 | -167.4265 | -1.1289823 | 307.86572 | 313.59042 | -4.3581753
181.16054 | -3.1798751 | -58.076176 | -5.0963135 | 0 | 0 | -0.81644177 | -167.42619 | -1.1289696 | 307.85919 | 313.58191 | -4.35811
181.16056 | -3.179852 | -58.049995 | -5.080699 | 0 | 0 | -0.8164416 | -167.42618 | -1.1268216 | 307.85266 | 313.57339 | -4.3581057
181.16058 | -3.1798291 | -58.047745 | -5.0735331 | 0 | 0 | -0.81644142 | -167.42618 | -1.1287832 | 307.8461 | 313.56485 | -4.3581057
181.1606 | -3.179806 | -58.0476 | -5.0903716 | 0 | 0 | -0.81188273 | -167.29712 | -1.1289569 | 307.83957 | 313.55634 | -4.3573904
181.16062 | -3.1797829 | -58.053986 | -5.0976481 | 0 | 0 | -0.81148875 | -167.28596 | -1.1311154 | 307.83304 | 313.54782 | -4.3580441
181.16064 | -3.17976 | -58.035351 | -5.0880804 | 0 | 0 | -0.81146318 | -167.28525 | -1.1313015 | 307.82651 | 313.53931 | -4.3581014
181.16066 | -3.1797369 | -58.027328 | -5.086514 | 0 | 0 | -0.81146169 | -167.2852 | -1.1291665 | 307.81995 | 313.53076 | -4.3581057
181.16068 | -3.1797137 | -58.013874 | -5.096561 | 0 | 0 | -0.81146181 | -167.2852 | -1.1311288 | 307.81342 | 313.52225 | -4.3581057
181.1607 | -3.1796908 | -58.006329 | -5.0894456 | 0 | 0 | -0.81669742 | -167.19302 | -1.1291553 | 307.80688 | 313.51373 | -4.3588204
181.16072 | -3.1796677 | -58.012096 | -5.0750151 | 0 | 0 | -0.81714994 | -167.18506 | -1.1332755 | 307.80035 | 313.50519 | -4.3581672
181.16074 | -3.1796446 | -58.006214 | -5.0839472 | 0 | 0 | -0.81717926 | -167.18454 | -1.129341 | 307.79379 | 313.49667 | -4.35811
181.16076 | -3.1796217 | -58.01849 | -5.0999961 | 0 | 0 | -0.81718099 | -167.18451 | -1.1354347 | 307.78726 | 313.48816 | -4.3595352
181.16078 | -3.1795986 | -58.006767 | -5.0941043 | 0 | 0 | -0.81718105 | -167.18451 | -1.129527 | 307.78073 | 313.47961 | -4.3589435
181.1608 | -3.1795754 | -58.012127 | -5.0855775 | 0 | 0 | -0.8163349 | -167.16606 | -1.131152 | 307.7742 | 313.4711 | -4.3581753
181.16082 | -3.1795523 | -58.019012 | -5.0964699 | 0 | 0 | -0.81626177 | -167.16446 | -1.1270092 | 307.76764 | 313.46259 | -4.35811
181.16084 | -3.1795294 | -58.000401 | -5.0967016 | 0 | 0 | -0.81625706 | -167.16437 | -1.1287955 | 307.76111 | 313.45404 | -4.3573914
181.16086 | -3.1795065 | -58.011578 | -5.0829039 | 0 | 0 | -0.81625676 | -167.16437 | -1.1311048 | 307.75458 | 313.44553 | -4.3580441
181.16088 | -3.1794834 | -58.00618 | -5.0780797 | 0 | 0 | -0.81625664 | -167.16437 | -1.1313009 | 307.74805 | 313.43701 | -4.3581014
181.1609 | -3.1794603 | -58.005695 | -5.095118 | 0 | 0 | -0.81287837 | -167.16437 | -1.1270193 | 307.74149 | 313.42847 | -4.3581057
181.16092 | -3.1794372 | -58.005657 | -5.1002288 | 0 | 0 | -0.81258637 | -167.16437 | -1.1330907 | 307.73495 | 313.41995 | -4.3581057
181.16094 | -3.179414 | -57.992867 | -5.0897474 | 0 | 0 | -0.81256741 | -167.16437 | -1.1357708 | 307.72842 | 313.41144 | -4.3581057
181.16096 | -3.1793909 | -57.998154 | -5.0902834 | 0 | 0 | -0.81256634 | -167.16437 | -1.1359909 | 307.72189 | 313.40292 | -4.3581057
181.16098 | -3.1793683 | -57.998634 | -5.1005158 | 0 | 0 | -0.81256646 | -167.16437 | -1.1295632 | 307.71533 | 313.39438 | -4.3566766
181.161 | -3.1793451 | -57.992271 | -5.091958 | 0 | 0 | -0.81763792 | -167.14592 | -1.1354488 | 307.7088 | 313.38586 | -4.3572674
181.16102 | -3.179322 | -57.991718 | -5.0795817 | 0 | 0 | -0.81807625 | -167.14432 | -1.1273805 | 307.70227 | 313.37735 | -4.3580356
181.16104 | -3.1792989 | -57.978889 | -5.0894198 | 0 | 0 | -0.81810462 | -167.14423 | -1.1288196 | 307.69574 | 313.3688 | -4.3581014
181.16106 | -3.1792758 | -57.971386 | -5.103364 | 0 | 0 | -0.81810635 | -167.14423 | -1.1332535 | 307.68918 | 313.36029 | -4.3595347
181.16108 | -3.1792529 | -57.97076 | -5.0965643 | 0 | 0 | -0.81810635 | -167.14423 | -1.1314865 | 307.68265 | 313.35178 | -4.3568001
181.1611 | -3.1792297 | -57.977119 | -5.0886893 | 0 | 0 | -0.816921 | -167.0705 | -1.1291785 | 307.67612 | 313.34323 | -4.3572755
181.16112 | -3.1792068 | -57.964874 | -5.0974603 | 0 | 0 | -0.81681859 | -167.06412 | -1.1289823 | 307.66959 | 313.33472 | -4.356607
181.16114 | -3.1791837 | -57.976597 | -5.098959 | 0 | 0 | -0.81681192 | -167.06369 | -1.1332642 | 307.66302 | 313.3262 | -4.3579774
181.16116 | -3.1791606 | -57.977634 | -5.0830975 | 0 | 0 | -0.8168115 | -167.06367 | -1.1314873 | 307.65649 | 313.31766 | -4.3573823
181.16118 | -3.1791375 | -57.964905 | -5.0824504 | 0 | 0 | -0.81681138 | -167.06367 | -1.1270313 | 307.64996 | 313.30914 | -4.3580432
181.1612 | -3.1791146 | -57.976601 | -5.0976729 | 0 | 0 | -0.8139379 | -167.04523 | -1.1309438 | 307.6434 | 313.30063 | -4.3581014
181.16122 | -3.1790915 | -57.984032 | -5.1004419 | 0 | 0 | -0.81368953 | -167.04362 | -1.1291432 | 307.63687 | 313.29211 | -4.3566761
181.16124 | -3.1790683 | -57.978256 | -5.0904875 | 0 | 0 | -0.81367344 | -167.04353 | -1.1289804 | 307.63034 | 313.28357 | -4.3579817
181.16126 | -3.1790454 | -57.977741 | -5.091073 | 0 | 0 | -0.81367254 | -167.04353 | -1.1332641 | 307.62381 | 313.27505 | -4.356668
181.16128 | -3.1790223 | -57.977707 | -5.1020341 | 0 | 0 | -0.81367266 | -167.04353 | -1.1314873 | 307.61725 | 313.26654 | -4.3565521
181.1613 | -3.1789994 | -57.977707 | -5.0899105 | 0 | 0 | -0.81807023 | -167.0804 | -1.1270313 | 307.61072 | 313.258 | -4.3579736
181.16132 | -3.1789763 | -57.971306 | -5.0772243 | 0 | 0 | -0.81845027 | -167.08359 | -1.1287966 | 307.60419 | 313.24948 | -4.3580971
181.16134 | -3.1789532 | -57.983551 | -5.090673 | 0 | 0 | -0.81847489 | -167.08379 | -1.124663 | 307.59766 | 313.24097 | -4.3581052
181.16136 | -3.17893 | -57.971828 | -5.1027503 | 0 | 0 | -0.81847638 | -167.0838 | -1.1285969 | 307.59109 | 313.23242 | -4.3581057
181.16138 | -3.1789072 | -57.970787 | -5.0950561 | 0 | 0 | -0.81847638 | -167.0838 | -1.1267976 | 307.58456 | 313.22391 | -4.3581057
181.1614 | -3.178884 | -57.957928 | -5.0878339 | 0 | 0 | -0.81661367 | -167.06537 | -1.128782 | 307.57803 | 313.21539 | -4.3581057
181.16142 | -3.1788611 | -57.963215 | -5.096663 | 0 | 0 | -0.81645268 | -167.06378 | -1.1332513 | 307.5715 | 313.20685 | -4.3581057
181.16144 | -3.178838 | -57.957294 | -5.0959878 | 0 | 0 | -0.81644225 | -167.06367 | -1.1293392 | 307.56494 | 313.19833 | -4.3581057
181.16146 | -3.1788149 | -57.943985 | -5.0799365 | 0 | 0 | -0.8164416 | -167.06367 | -1.1246983 | 307.55841 | 313.18982 | -4.3566766
181.16148 | -3.1787918 | -57.936443 | -5.0792775 | 0 | 0 | -0.81644148 | -167.06367 | -1.128599 | 307.55188 | 313.18127 | -4.3579817
181.1615 | -3.1787686 | -57.92942 | -5.0966778 | 0 | 0 | -0.81323147 | -166.97148 | -1.128945 | 307.54535 | 313.17276 | -4.3580976
181.16152 | -3.1787457 | -57.928829 | -5.0981827 | 0 | 0 | -0.81295401 | -166.96352 | -1.1332619 | 307.53879 | 313.16425 | -4.3566761
181.16154 | -3.1787229 | -57.928787 | -5.0873885 | 0 | 0 | -0.81293607 | -166.96301 | -1.1250454 | 307.53226 | 313.15573 | -4.3579817
181.16156 | -3.1786997 | -57.92239 | -5.0908093 | 0 | 0 | -0.81293499 | -166.96298 | -1.1286217 | 307.52573 | 313.14719 | -4.356668
181.16158 | -3.1786766 | -57.921833 | -5.0991135 | 0 | 0 | -0.81293511 | -166.96298 | -1.1289464 | 307.5192 | 313.13867 | -4.3572669
181.1616 | -3.1786535 | -57.921799 | -5.0853019 | 0 | 0 | -0.81733018 | -166.92612 | -1.1375563 | 307.51263 | 313.13016 | -4.3566065
181.16162 | -3.1786304 | -57.915401 | -5.0746522 | 0 | 0 | -0.8177101 | -166.92293 | -1.1254166 | 307.5061 | 313.12161 | -4.3579774
181.16164 | -3.1786075 | -57.927643 | -5.0890064 | 0 | 0 | -0.81773472 | -166.92271 | -1.1329403 | 307.49957 | 313.1131 | -4.356668
181.16166 | -3.1785846 | -57.91592 | -5.1004338 | 0 | 0 | -0.81773615 | -166.9227 | -1.1293187 | 307.49304 | 313.10458 | -4.3565521
181.16168 | -3.1785614 | -57.927677 | -5.0912271 | 0 | 0 | -0.81773615 | -166.9227 | -1.1289916 | 307.48648 | 313.09604 | -4.3579736
181.1617 | -3.1785383 | -57.928719 | -5.0867801 | 0 | 0 | -0.81570518 | -166.94113 | -1.1289701 | 307.47995 | 313.08752 | -4.3580971
181.16172 | -3.1785152 | -57.922386 | -5.0973058 | 0 | 0 | -0.81552964 | -166.94273 | -1.1289688 | 307.47342 | 313.07901 | -4.3566761
181.16174 | -3.1784923 | -57.928234 | -5.0938668 | 0 | 0 | -0.81551826 | -166.94283 | -1.1289688 | 307.46689 | 313.07047 | -4.3572674
181.16176 | -3.1784692 | -57.922356 | -5.078301 | 0 | 0 | -0.8155176 | -166.94283 | -1.1289688 | 307.46033 | 313.06195 | -4.3566065
181.16178 | -3.1784461 | -57.91544 | -5.0827718 | 0 | 0 | -0.81551749 | -166.94283 | -1.1289688 | 307.4538 | 313.05344 | -4.3565483
181.1618 | -3.1784232 | -57.914856 | -5.0977092 | 0 | 0 | -0.81399739 | -166.90596 | -1.1289688 | 307.44727 | 313.04489 | -4.356544
181.16182 | -3.1784 | -57.908413 | -5.0968142 | 0 | 0 | -0.81386602 | -166.90279 | -1.128969 | 307.44073 | 313.03638 | -4.3572588
181.16184 | -3.1783769 | -57.901463 | -5.0865417 | 0 | 0 | -0.81385744 | -166.90257 | -1.1311159 | 307.43417 | 313.02786 | -4.3580351
181.16186 | -3.178354 | -57.894478 | -5.0936441 | 0 | 0 | -0.81385696 | -166.90256 | -1.1248599 | 307.42764 | 313.01935 | -4.3581014
181.16188 | -3.1783309 | -57.887489 | -5.09936 | 0 | 0 | -0.81385708 | -166.90256 | -1.1329044 | 307.42111 | 313.0108 | -4.3573904
181.1619 | -3.1783078 | -57.880505 | -5.0845909 | 0 | 0 | -0.8174082 | -166.82881 | -1.1336112 | 307.41458 | 313.00229 | -4.3580441
181.16192 | -3.1782846 | -57.860718 | -5.0767694 | 0 | 0 | -0.81771505 | -166.82243 | -1.1293627 | 307.40802 | 312.99377 | -4.3566723
181.16194 | -3.1782618 | -57.865421 | -5.0920963 | 0 | 0 | -0.81773502 | -166.82202 | -1.1289945 | 307.40149 | 312.98523 | -4.3565526
181.16196 | -3.1782386 | -57.878654 | -5.1014233 | 0 | 0 | -0.81773615 | -166.82201 | -1.1354123 | 307.39496 | 312.97672 | -4.3579736
181.16198 | -3.1782157 | -57.879791 | -5.0913067 | 0 | 0 | -0.81773615 | -166.82201 | -1.1338204 | 307.3884 | 312.9682 | -4.356668
181.162 | -3.1781926 | -57.879868 | -5.0882387 | 0 | 0 | -0.81570518 | -166.80357 | -1.1336707 | 307.38187 | 312.95966 | -4.3579817
181.16202 | -3.1781695 | -57.867077 | -5.0996108 | 0 | 0 | -0.81552964 | -166.80197 | -1.1293663 | 307.37534 | 312.95114 | -4.3573823
181.16204 | -3.1781464 | -57.865971 | -5.0947895 | 0 | 0 | -0.81551826 | -166.80186 | -1.1311417 | 307.3688 | 312.94263 | -4.3580432
181.16206 | -3.1781235 | -57.872295 | -5.0776501 | 0 | 0 | -0.8155176 | -166.80186 | -1.1291558 | 307.36224 | 312.93408 | -4.3566723
181.16208 | -3.1781006 | -57.872845 | -5.0848913 | 0 | 0 | -0.81551749 | -166.80186 | -1.1289811 | 307.35571 | 312.92557 | -4.3579817
181.1621 | -3.1780775 | -57.87928 | -5.1022506 | 0 | 0 | -0.81450373 | -166.78342 | -1.1311167 | 307.34918 | 312.91705 | -4.356668
181.16212 | -3.1780543 | -57.892628 | -5.09938 | 0 | 0 | -0.81441611 | -166.78183 | -1.1291546 | 307.34265 | 312.90854 | -4.3579817
181.16214 | -3.1780312 | -57.893768 | -5.0889344 | 0 | 0 | -0.81441045 | -166.78172 | -1.1332755 | 307.33609 | 312.89999 | -4.3580976
181.16216 | -3.1780081 | -57.893841 | -5.096025 | 0 | 0 | -0.81441009 | -166.78172 | -1.1293409 | 307.32956 | 312.89148 | -4.3581052
181.16218 | -3.177985 | -57.887447 | -5.1002874 | 0 | 0 | -0.81441021 | -166.78172 | -1.1311401 | 307.32303 | 312.88297 | -4.3573904
181.1622 | -3.1779623 | -57.8741 | -5.0861182 | 0 | 0 | -0.81762433 | -166.81859 | -1.1291558 | 307.3165 | 312.87442 | -4.3573289
181.16222 | -3.1779392 | -57.885754 | -5.0790772 | 0 | 0 | -0.81790215 | -166.82178 | -1.1289811 | 307.30994 | 312.86591 | -4.3566108
181.16224 | -3.177916 | -57.88039 | -5.0951982 | 0 | 0 | -0.81792015 | -166.82199 | -1.1311167 | 307.30341 | 312.85739 | -4.3565483
181.16226 | -3.1778929 | -57.867111 | -5.1009607 | 0 | 0 | -0.81792122 | -166.82201 | -1.1291546 | 307.29688 | 312.84885 | -4.356544
181.16228 | -3.1778698 | -57.865971 | -5.0919876 | 0 | 0 | -0.81792122 | -166.82201 | -1.1311282 | 307.29034 | 312.84033 | -4.356544
181.1623 | -3.1778469 | -57.865898 | -5.0912018 | 0 | 0 | -0.81588989 | -166.76669 | -1.1334497 | 307.28378 | 312.83182 | -4.356544
181.16232 | -3.1778238 | -57.859493 | -5.0991387 | 0 | 0 | -0.81571436 | -166.7619 | -1.129352 | 307.27725 | 312.82327 | -4.3558288
181.16234 | -3.1778009 | -57.839748 | -5.0925636 | 0 | 0 | -0.81570297 | -166.7616 | -1.1246991 | 307.27072 | 312.81476 | -4.3564825
181.16236 | -3.1777778 | -57.838058 | -5.0767326 | 0 | 0 | -0.81570232 | -166.76158 | -1.1307464 | 307.26419 | 312.80624 | -4.3565402
181.16238 | -3.1777546 | -57.837944 | -5.0869951 | 0 | 0 | -0.81570226 | -166.76158 | -1.1312776 | 307.25763 | 312.7977 | -4.3579731
181.1624 | -3.1777315 | -57.83794 | -5.1009827 | 0 | 0 | -0.81502628 | -166.68784 | -1.1291652 | 307.2511 | 312.78918 | -4.3580971
181.16242 | -3.1777086 | -57.818748 | -5.0963631 | 0 | 0 | -0.81496787 | -166.68146 | -1.1332761 | 307.24457 | 312.78067 | -4.3581052
181.16244 | -3.1776855 | -57.823486 | -5.0879498 | 0 | 0 | -0.81496412 | -166.68105 | -1.1293408 | 307.23804 | 312.77216 | -4.3581057
181.16246 | -3.1776624 | -57.83033 | -5.0966706 | 0 | 0 | -0.81496388 | -166.68103 | -1.128993 | 307.23148 | 312.76361 | -4.3566766
181.16248 | -3.1776395 | -57.818115 | -5.0974393 | 0 | 0 | -0.81496394 | -166.68103 | -1.1311173 | 307.22495 | 312.7551 | -4.3579817
181.1625 | -3.1776164 | -57.823444 | -5.0822411 | 0 | 0 | -0.81699359 | -166.62572 | -1.1270075 | 307.21841 | 312.74658 | -4.356668
181.16252 | -3.1775935 | -57.830326 | -5.0780206 | 0 | 0 | -0.81716901 | -166.62093 | -1.1330899 | 307.21188 | 312.73804 | -4.3579817
181.16254 | -3.1775703 | -57.830914 | -5.0943875 | 0 | 0 | -0.81718034 | -166.62062 | -1.1336232 | 307.20532 | 312.72952 | -4.3580976
181.16256 | -3.1775472 | -57.818153 | -5.1001663 | 0 | 0 | -0.81718099 | -166.62061 | -1.1293637 | 307.19879 | 312.72101 | -4.3581052
181.16258 | -3.1775241 | -57.829845 | -5.0897431 | 0 | 0 | -0.81718099 | -166.62061 | -1.1354361 | 307.19226 | 312.71246 | -4.3581057
181.1626 | -3.177501 | -57.811691 | -5.0888319 | 0 | 0 | -0.81532043 | -166.65749 | -1.1273798 | 307.18573 | 312.70395 | -4.3581057
181.16262 | -3.1774781 | -57.803699 | -5.0982113 | 0 | 0 | -0.81515962 | -166.66068 | -1.1288195 | 307.17917 | 312.69543 | -4.3581057
181.16264 | -3.1774552 | -57.809441 | -5.0895844 | 0 | 0 | -0.81514919 | -166.66087 | -1.1332536 | 307.17264 | 312.68689 | -4.3566766
181.16266 | -3.1774321 | -57.803555 | -5.0757504 | 0 | 0 | -0.81514853 | -166.66089 | -1.133634 | 307.16611 | 312.67838 | -4.3579817
181.16268 | -3.1774089 | -57.790241 | -5.086916 | 0 | 0 | -0.81514853 | -166.66089 | -1.1293641 | 307.15958 | 312.66986 | -4.3580976
181.1627 | -3.1773858 | -57.789101 | -5.1017027 | 0 | 0 | -0.81497949 | -166.55026 | -1.1311414 | 307.15302 | 312.66135 | -4.3581052
181.16272 | -3.1773627 | -57.763439 | -5.0956984 | 0 | 0 | -0.81496489 | -166.54071 | -1.1291559 | 307.14648 | 312.6528 | -4.3581057
181.16274 | -3.1773398 | -57.774017 | -5.0871649 | 0 | 0 | -0.81496394 | -166.5401 | -1.1311281 | 307.13995 | 312.64429 | -4.3581057
181.16276 | -3.1773169 | -57.768581 | -5.0973301 | 0 | 0 | -0.81496388 | -166.54005 | -1.129155 | 307.13339 | 312.63577 | -4.3581057
181.16278 | -3.1772938 | -57.748901 | -5.0974979 | 0 | 0 | -0.81496394 | -166.54005 | -1.128981 | 307.12686 | 312.62723 | -4.3581057
181.1628 | -3.1772707 | -57.747211 | -5.080792 | 0 | 0 | -0.81699359 | -166.42943 | -1.1289696 | 307.12033 | 312.61871 | -4.3595347
181.16282 | -3.1772475 | -57.740704 | -5.0786223 | 0 | 0 | -0.81716901 | -166.41988 | -1.1289691 | 307.1138 | 312.6102 | -4.3575144
181.16284 | -3.1772244 | -57.740139 | -5.0966196 | 0 | 0 | -0.81718034 | -166.41927 | -1.1354109 | 307.10724 | 312.60165 | -4.3580518
181.16286 | -3.1772015 | -57.740105 | -5.0996313 | 0 | 0 | -0.81718099 | -166.41922 | -1.1338202 | 307.10071 | 312.59314 | -4.3581018
181.16288 | -3.1771786 | -57.733707 | -5.0889659 | 0 | 0 | -0.81718099 | -166.41922 | -1.1293761 | 307.09418 | 312.58463 | -4.3581057
181.1629 | -3.1771555 | -57.73315 | -5.0909433 | 0 | 0 | -0.81515133 | -166.38235 | -1.1289951 | 307.08765 | 312.57608 | -4.3588204
181.16292 | -3.1771324 | -57.720322 | -5.1005745 | 0 | 0 | -0.81497592 | -166.37917 | -1.1289705 | 307.08109 | 312.56757 | -4.3581672
181.16294 | -3.1771092 | -57.738407 | -5.0905108 | 0 | 0 | -0.81496459 | -166.37895 | -1.1311162 | 307.07455 | 312.55905 | -4.3573947
181.16296 | -3.1770861 | -57.739994 | -5.0772791 | 0 | 0 | -0.81496394 | -166.37894 | -1.1313015 | 307.06802 | 312.55051 | -4.3580441
181.16298 | -3.1770632 | -57.740101 | -5.0906763 | 0 | 0 | -0.81496388 | -166.37894 | -1.1291665 | 307.06149 | 312.54199 | -4.3581014
181.163 | -3.1770401 | -57.72731 | -5.103477 | 0 | 0 | -0.81580907 | -166.39737 | -1.1311289 | 307.05493 | 312.53348 | -4.3581057
181.16302 | -3.1770172 | -57.719807 | -5.0958457 | 0 | 0 | -0.81588209 | -166.39897 | -1.1313022 | 307.0484 | 312.52496 | -4.3581057
181.16304 | -3.1769941 | -57.725578 | -5.0900793 | 0 | 0 | -0.8158868 | -166.39908 | -1.124872 | 307.04187 | 312.51642 | -4.3581057
181.16306 | -3.176971 | -57.732487 | -5.1004872 | 0 | 0 | -0.81588709 | -166.39908 | -1.1286105 | 307.03534 | 312.5079 | -4.3581057
181.16308 | -3.1769481 | -57.726677 | -5.0992179 | 0 | 0 | -0.81588715 | -166.39908 | -1.1310929 | 307.02878 | 312.49939 | -4.3595347
181.1631 | -3.1769249 | -57.726162 | -5.0838404 | 0 | 0 | -0.81741035 | -166.36221 | -1.1355948 | 307.02225 | 312.49084 | -4.3582296
181.16312 | -3.1769018 | -57.706936 | -5.08324 | 0 | 0 | -0.81754196 | -166.35902 | -1.1295375 | 307.01572 | 312.48233 | -4.3566842
181.16314 | -3.1768787 | -57.711674 | -5.1013699 | 0 | 0 | -0.81755054 | -166.35881 | -1.1290057 | 307.00919 | 312.47382 | -4.3579826
181.16316 | -3.1768558 | -57.705723 | -5.1029372 | 0 | 0 | -0.81755102 | -166.3588 | -1.1289709 | 307.00262 | 312.46527 | -4.3580976
181.16318 | -3.1768327 | -57.711597 | -5.0914207 | 0 | 0 | -0.81755096 | -166.3588 | -1.1268218 | 306.99609 | 312.45676 | -4.3581052
181.1632 | -3.1768098 | -57.705719 | -5.0962338 | 0 | 0 | -0.8156895 | -166.32193 | -1.1287832 | 306.98956 | 312.44824 | -4.3581057
181.16322 | -3.1767867 | -57.705196 | -5.1046576 | 0 | 0 | -0.81552863 | -166.31876 | -1.1289568 | 306.98303 | 312.4397 | -4.3581057
181.16324 | -3.1767635 | -57.705162 | -5.091579 | 0 | 0 | -0.8155182 | -166.31854 | -1.1289681 | 306.97647 | 312.43118 | -4.3581057
181.16326 | -3.1767404 | -57.692371 | -5.080267 | 0 | 0 | -0.81551754 | -166.31853 | -1.1289687 | 306.96994 | 312.42267 | -4.3566766
181.16328 | -3.1767173 | -57.691265 | -5.0945644 | 0 | 0 | -0.8155176 | -166.31853 | -1.1246742 | 306.96341 | 312.41415 | -4.3579817
181.1633 | -3.1766946 | -57.703987 | -5.1052604 | 0 | 0 | -0.81670207 | -166.2632 | -1.128598 | 306.95688 | 312.40561 | -4.3580976
181.16332 | -3.1766715 | -57.705086 | -5.0974455 | 0 | 0 | -0.81680441 | -166.25842 | -1.1353868 | 306.95032 | 312.39709 | -4.3581052
181.16334 | -3.1766484 | -57.72435 | -5.0931182 | 0 | 0 | -0.81681108 | -166.25812 | -1.1338189 | 306.94379 | 312.38858 | -4.3595347
181.16336 | -3.1766253 | -57.713223 | -5.1029248 | 0 | 0 | -0.8168115 | -166.2581 | -1.1293761 | 306.93726 | 312.38004 | -4.3596587
181.16338 | -3.1766021 | -57.725018 | -5.0994234 | 0 | 0 | -0.8168115 | -166.2581 | -1.1289951 | 306.93073 | 312.37152 | -4.3596663
181.1634 | -3.176579 | -57.706867 | -5.0838537 | 0 | 0 | -0.81748849 | -166.35028 | -1.1289707 | 306.92416 | 312.36301 | -4.3582377
181.16342 | -3.1765563 | -57.724468 | -5.0854187 | 0 | 0 | -0.81754702 | -166.35826 | -1.137558 | 306.91763 | 312.35446 | -4.357399
181.16344 | -3.1765332 | -57.713226 | -5.1044636 | 0 | 0 | -0.81755078 | -166.35876 | -1.1297112 | 306.9111 | 312.34595 | -4.3580441
181.16346 | -3.1765101 | -57.712223 | -5.1024761 | 0 | 0 | -0.81755102 | -166.3588 | -1.1333116 | 306.90457 | 312.33743 | -4.3581014
181.16348 | -3.176487 | -57.712154 | -5.0913754 | 0 | 0 | -0.81755096 | -166.3588 | -1.1293429 | 306.89801 | 312.32889 | -4.3581057
181.1635 | -3.1764638 | -57.705753 | -5.0969553 | 0 | 0 | -0.8156895 | -166.32193 | -1.1332875 | 306.89148 | 312.32037 | -4.3595347
181.16352 | -3.176441 | -57.698803 | -5.1032672 | 0 | 0 | -0.81552863 | -166.31876 | -1.1293412 | 306.88495 | 312.31186 | -4.3589435
181.16354 | -3.1764178 | -57.691818 | -5.0892797 | 0 | 0 | -0.8155182 | -166.31854 | -1.1268455 | 306.87839 | 312.30331 | -4.3581753
181.16356 | -3.1763949 | -57.68483 | -5.0778937 | 0 | 0 | -0.81551754 | -166.31853 | -1.1244904 | 306.87186 | 312.2948 | -4.3573956
181.16358 | -3.1763718 | -57.684242 | -5.0943642 | 0 | 0 | -0.8155176 | -166.31853 | -1.1350275 | 306.86533 | 312.28629 | -4.3580441
181.1636 | -3.1763487 | -57.690598 | -5.1045208 | 0 | 0 | -0.81670207 | -166.24478 | -1.1295009 | 306.8588 | 312.27777 | -4.3588161
181.16362 | -3.1763256 | -57.678356 | -5.0944762 | 0 | 0 | -0.81680441 | -166.2384 | -1.1290035 | 306.85223 | 312.26923 | -4.3581672
181.16364 | -3.1763027 | -57.670887 | -5.0899591 | 0 | 0 | -0.81681108 | -166.23798 | -1.128971 | 306.8457 | 312.26071 | -4.3573947
181.16366 | -3.1762795 | -57.683056 | -5.1019311 | 0 | 0 | -0.8168115 | -166.23796 | -1.128969 | 306.83917 | 312.2522 | -4.3580441
181.16368 | -3.1762564 | -57.671329 | -5.0957131 | 0 | 0 | -0.8168115 | -166.23796 | -1.1289688 | 306.83264 | 312.24365 | -4.3581014
181.1637 | -3.1762335 | -57.657497 | -5.0806293 | 0 | 0 | -0.81664217 | -166.20108 | -1.128969 | 306.82608 | 312.23514 | -4.3581057
181.16372 | -3.1762104 | -57.656326 | -5.0858731 | 0 | 0 | -0.81662756 | -166.19791 | -1.131116 | 306.81955 | 312.22662 | -4.3581057
181.16374 | -3.1761873 | -57.662647 | -5.103056 | 0 | 0 | -0.81662661 | -166.19769 | -1.1291544 | 306.81302 | 312.21808 | -4.3581057
181.16376 | -3.1761644 | -57.669594 | -5.100174 | 0 | 0 | -0.81662655 | -166.19768 | -1.128981 | 306.80649 | 312.20956 | -4.3588204
181.16378 | -3.1761413 | -57.663784 | -5.0904546 | 0 | 0 | -0.81662649 | -166.19768 | -1.1311167 | 306.79993 | 312.20105 | -4.3595967
181.1638 | -3.1761181 | -57.676064 | -5.0983329 | 0 | 0 | -0.81544268 | -166.17924 | -1.1270072 | 306.7934 | 312.1925 | -4.358233
181.16382 | -3.176095 | -57.664341 | -5.1033878 | 0 | 0 | -0.8153404 | -166.17764 | -1.1309425 | 306.78687 | 312.18399 | -4.3595428
181.16384 | -3.1760721 | -57.65691 | -5.0871086 | 0 | 0 | -0.81533372 | -166.17755 | -1.1269958 | 306.78033 | 312.17548 | -4.3582296
181.16386 | -3.1760492 | -57.662682 | -5.0806098 | 0 | 0 | -0.81533331 | -166.17755 | -1.1287946 | 306.77377 | 312.16696 | -4.3581133
181.16388 | -3.1760261 | -57.669594 | -5.0960541 | 0 | 0 | -0.81533337 | -166.17755 | -1.1289576 | 306.76724 | 312.15842 | -4.3566766
181.1639 | -3.176003 | -57.650986 | -5.1046619 | 0 | 0 | -0.81702477 | -166.19598 | -1.1354098 | 306.76071 | 312.1499 | -4.3565526
181.16392 | -3.1759799 | -57.655769 | -5.0937591 | 0 | 0 | -0.81717098 | -166.19759 | -1.1252311 | 306.75418 | 312.14139 | -4.3565445
181.16394 | -3.1759567 | -57.649815 | -5.0906215 | 0 | 0 | -0.81718045 | -166.19768 | -1.1350756 | 306.74762 | 312.13284 | -4.356544
181.16396 | -3.1759338 | -57.6301 | -5.1034417 | 0 | 0 | -0.81718105 | -166.19768 | -1.1295036 | 306.74109 | 312.12433 | -4.356544
181.16398 | -3.1759109 | -57.641205 | -5.0958424 | 0 | 0 | -0.81718105 | -166.19768 | -1.131151 | 306.73456 | 312.11581 | -4.3579731
181.164 | -3.1758878 | -57.642197 | -5.0813642 | 0 | 0 | -0.81667346 | -166.12395 | -1.1313039 | 306.72803 | 312.10727 | -4.356668
181.16402 | -3.1758647 | -57.629467 | -5.0888424 | 0 | 0 | -0.81662953 | -166.11757 | -1.1356083 | 306.72147 | 312.09875 | -4.3579817
181.16404 | -3.1758416 | -57.641163 | -5.1047645 | 0 | 0 | -0.81662673 | -166.11716 | -1.1295383 | 306.71494 | 312.09024 | -4.356668
181.16406 | -3.1758184 | -57.629402 | -5.1003165 | 0 | 0 | -0.81662655 | -166.11714 | -1.1311529 | 306.7084 | 312.0817 | -4.3579817
181.16408 | -3.1757956 | -57.628361 | -5.091188 | 0 | 0 | -0.81662649 | -166.11714 | -1.1291567 | 306.70187 | 312.07318 | -4.3580976
181.1641 | -3.1757724 | -57.615501 | -5.0998487 | 0 | 0 | -0.8156113 | -166.08026 | -1.1311281 | 306.69531 | 312.06467 | -4.3581052
181.16412 | -3.1757495 | -57.627186 | -5.1020665 | 0 | 0 | -0.81552356 | -166.07707 | -1.1291552 | 306.68878 | 312.05612 | -4.3581057
181.16414 | -3.1757264 | -57.62822 | -5.087718 | 0 | 0 | -0.8155179 | -166.07686 | -1.1311281 | 306.68225 | 312.04761 | -4.3581057
181.16416 | -3.1757033 | -57.641083 | -5.0828438 | 0 | 0 | -0.81551754 | -166.07684 | -1.129155 | 306.67572 | 312.03909 | -4.3581057
181.16418 | -3.1756802 | -57.629398 | -5.0984244 | 0 | 0 | -0.8155176 | -166.07684 | -1.1289809 | 306.66916 | 312.03058 | -4.3566766
181.1642 | -3.1756573 | -57.634762 | -5.1041365 | 0 | 0 | -0.81754857 | -166.07684 | -1.124675 | 306.66263 | 312.02203 | -4.3594112
181.16422 | -3.1756341 | -57.635246 | -5.0944352 | 0 | 0 | -0.81772411 | -166.07684 | -1.1328923 | 306.6561 | 312.01352 | -4.3582211
181.16424 | -3.1756113 | -57.628883 | -5.0935869 | 0 | 0 | -0.81773549 | -166.07684 | -1.129316 | 306.64957 | 312.005 | -4.3595424
181.16426 | -3.1755881 | -57.628326 | -5.1036963 | 0 | 0 | -0.81773615 | -166.07684 | -1.1289915 | 306.64301 | 311.99646 | -4.3582296
181.16428 | -3.175565 | -57.621895 | -5.0951324 | 0 | 0 | -0.81773615 | -166.07684 | -1.1289703 | 306.63647 | 311.98795 | -4.3595428
181.1643 | -3.1755421 | -57.627739 | -5.0834818 | 0 | 0 | -0.81655109 | -166.0584 | -1.1332635 | 306.62994 | 311.97943 | -4.3582296
181.16432 | -3.175519 | -57.628258 | -5.0919309 | 0 | 0 | -0.81644869 | -166.05679 | -1.1293401 | 306.62338 | 311.97089 | -4.3581133
181.16434 | -3.1754959 | -57.621895 | -5.1057534 | 0 | 0 | -0.81644201 | -166.0567 | -1.1332874 | 306.61685 | 311.96237 | -4.3581061
181.16436 | -3.1754727 | -57.614944 | -5.0996699 | 0 | 0 | -0.8164416 | -166.0567 | -1.127194 | 306.61032 | 311.95386 | -4.3581057
181.16438 | -3.1754498 | -57.60796 | -5.0911303 | 0 | 0 | -0.8164416 | -166.0567 | -1.1288073 | 306.60379 | 311.94531 | -4.3581057
181.1644 | -3.1754267 | -57.607368 | -5.1005712 | 0 | 0 | -0.81559569 | -166.01984 | -1.1289581 | 306.59723 | 311.9368 | -4.3588204
181.16442 | -3.1754038 | -57.607327 | -5.1028538 | 0 | 0 | -0.81552255 | -166.01666 | -1.1289682 | 306.5907 | 311.92828 | -4.3581672
181.16444 | -3.1753807 | -57.594536 | -5.0863323 | 0 | 0 | -0.81551784 | -166.01645 | -1.1289688 | 306.58417 | 311.91974 | -4.35811
181.16446 | -3.1753576 | -57.587029 | -5.0841751 | 0 | 0 | -0.81551754 | -166.01643 | -1.1289688 | 306.57764 | 311.91122 | -4.3581057
181.16448 | -3.1753345 | -57.580006 | -5.0999951 | 0 | 0 | -0.8155176 | -166.01643 | -1.1289688 | 306.57108 | 311.90271 | -4.3581057
181.1645 | -3.1753113 | -57.573017 | -5.1035438 | 0 | 0 | -0.81788749 | -165.94269 | -1.1289687 | 306.56454 | 311.8942 | -4.3581057
181.16452 | -3.1752887 | -57.578823 | -5.091476 | 0 | 0 | -0.81809235 | -165.93631 | -1.1246742 | 306.55801 | 311.88565 | -4.3581057
181.16454 | -3.1752656 | -57.579338 | -5.0926056 | 0 | 0 | -0.81810558 | -165.93588 | -1.1285976 | 306.55148 | 311.87714 | -4.3566766
181.16456 | -3.1752424 | -57.572975 | -5.1028905 | 0 | 0 | -0.81810635 | -165.93587 | -1.1246501 | 306.54492 | 311.86862 | -4.3572674
181.16458 | -3.1752193 | -57.572422 | -5.0936117 | 0 | 0 | -0.81810635 | -165.93587 | -1.1285963 | 306.53839 | 311.86008 | -4.3580356
181.1646 | -3.1751962 | -57.572384 | -5.0804462 | 0 | 0 | -0.81624395 | -165.91742 | -1.1289448 | 306.53186 | 311.85156 | -4.3581014
181.16462 | -3.175173 | -57.553196 | -5.0923977 | 0 | 0 | -0.81608301 | -165.91582 | -1.1289674 | 306.52533 | 311.84305 | -4.3566761
181.16464 | -3.1751502 | -57.557934 | -5.105073 | 0 | 0 | -0.81607258 | -165.91573 | -1.1289687 | 306.51877 | 311.8345 | -4.3565526
181.16466 | -3.1751273 | -57.551979 | -5.0967064 | 0 | 0 | -0.81607193 | -165.91573 | -1.128969 | 306.51224 | 311.82599 | -4.3565445
181.16468 | -3.1751041 | -57.557854 | -5.0894246 | 0 | 0 | -0.81607193 | -165.91573 | -1.1332635 | 306.50571 | 311.81747 | -4.3579731
181.1647 | -3.175081 | -57.539181 | -5.1011558 | 0 | 0 | -0.81522661 | -165.87886 | -1.1293401 | 306.49918 | 311.80893 | -4.3580971
181.16472 | -3.1750579 | -57.543957 | -5.1000037 | 0 | 0 | -0.81515354 | -165.87569 | -1.1311401 | 306.49261 | 311.80042 | -4.3581052
181.16474 | -3.175035 | -57.544403 | -5.0839071 | 0 | 0 | -0.81514883 | -165.87547 | -1.1291558 | 306.48608 | 311.7919 | -4.3566766
181.16476 | -3.1750119 | -57.531635 | -5.0832448 | 0 | 0 | -0.81514853 | -165.87546 | -1.1289811 | 306.47955 | 311.78339 | -4.3579817
181.16478 | -3.1749887 | -57.53693 | -5.0999193 | 0 | 0 | -0.81514865 | -165.87546 | -1.1332641 | 306.47302 | 311.77484 | -4.3580976
181.1648 | -3.1749659 | -57.53101 | -5.1013608 | 0 | 0 | -0.81785631 | -165.82014 | -1.1314873 | 306.46646 | 311.76633 | -4.3581052
181.16482 | -3.1749427 | -57.530491 | -5.0912871 | 0 | 0 | -0.81809032 | -165.81535 | -1.1270313 | 306.45993 | 311.75781 | -4.3581057
181.16484 | -3.1749196 | -57.524059 | -5.0940461 | 0 | 0 | -0.81810546 | -165.81505 | -1.1287968 | 306.4534 | 311.74927 | -4.3581057
181.16486 | -3.1748967 | -57.523502 | -5.1022892 | 0 | 0 | -0.81810635 | -165.81503 | -1.1332521 | 306.44687 | 311.74075 | -4.3581057
181.16488 | -3.1748736 | -57.517071 | -5.0906534 | 0 | 0 | -0.81810635 | -165.81503 | -1.1293393 | 306.44031 | 311.73224 | -4.3581057
181.1649 | -3.1748505 | -57.503723 | -5.0801921 | 0 | 0 | -0.81556785 | -165.75974 | -1.1289928 | 306.43378 | 311.72369 | -4.3581057
181.16492 | -3.1748276 | -57.50898 | -5.0916543 | 0 | 0 | -0.81534839 | -165.75494 | -1.1289703 | 306.42725 | 311.71518 | -4.3566766
181.16494 | -3.1748044 | -57.503056 | -5.1042824 | 0 | 0 | -0.8153342 | -165.75464 | -1.1289691 | 306.42072 | 311.70667 | -4.3579817
181.16496 | -3.1747813 | -57.489746 | -5.0959139 | 0 | 0 | -0.81533337 | -165.75462 | -1.131116 | 306.41415 | 311.69812 | -4.3595266
181.16498 | -3.1747584 | -57.501396 | -5.0915351 | 0 | 0 | -0.81533331 | -165.75462 | -1.1291546 | 306.40762 | 311.68961 | -4.3596578
181.165 | -3.1747353 | -57.496033 | -5.1013398 | 0 | 0 | -0.81567109 | -165.71774 | -1.1311281 | 306.40109 | 311.68109 | -4.3582373
181.16502 | -3.1747122 | -57.482758 | -5.0978365 | 0 | 0 | -0.81570023 | -165.71455 | -1.1313022 | 306.39453 | 311.67255 | -4.3588285
181.16504 | -3.1746891 | -57.468819 | -5.0837193 | 0 | 0 | -0.81570214 | -165.71436 | -1.1270194 | 306.388 | 311.66403 | -4.3581681
181.16506 | -3.1746662 | -57.480434 | -5.0861368 | 0 | 0 | -0.81570226 | -165.71434 | -1.1330905 | 306.38147 | 311.65552 | -4.35811
181.16508 | -3.1746433 | -57.475071 | -5.1023469 | 0 | 0 | -0.81570238 | -165.71434 | -1.1293287 | 306.37494 | 311.647 | -4.3573914
181.1651 | -3.1746202 | -57.487377 | -5.1022921 | 0 | 0 | -0.81841135 | -165.64061 | -1.1246978 | 306.36838 | 311.63846 | -4.3580441
181.16512 | -3.174597 | -57.482056 | -5.0913634 | 0 | 0 | -0.81864554 | -165.63422 | -1.1328936 | 306.36185 | 311.62994 | -4.3581014
181.16514 | -3.1745739 | -57.475174 | -5.0969548 | 0 | 0 | -0.81866068 | -165.6338 | -1.1293161 | 306.35532 | 311.62143 | -4.3581057
181.16516 | -3.1745508 | -57.468193 | -5.1039934 | 0 | 0 | -0.81866157 | -165.63379 | -1.133286 | 306.34879 | 311.61288 | -4.3581057
181.16518 | -3.1745279 | -57.467606 | -5.0900688 | 0 | 0 | -0.81866151 | -165.63379 | -1.125047 | 306.34222 | 311.60437 | -4.3581057
181.1652 | -3.174505 | -57.473961 | -5.0808644 | 0 | 0 | -0.8154456 | -165.61534 | -1.1307691 | 306.33569 | 311.59586 | -4.3595347
181.16522 | -3.1744819 | -57.461716 | -5.0953455 | 0 | 0 | -0.81516767 | -165.61374 | -1.1291318 | 306.32916 | 311.58731 | -4.3582296
181.16524 | -3.1744587 | -57.460648 | -5.1060529 | 0 | 0 | -0.81514966 | -165.61365 | -1.1332742 | 306.32263 | 311.5788 | -4.3588281
181.16526 | -3.1744356 | -57.466976 | -5.096786 | 0 | 0 | -0.81514859 | -165.61365 | -1.1314878 | 306.31607 | 311.57028 | -4.3581681
181.16528 | -3.1744125 | -57.48032 | -5.0916066 | 0 | 0 | -0.81514853 | -165.61365 | -1.1291785 | 306.30954 | 311.56174 | -4.35811
181.1653 | -3.1743896 | -57.47506 | -5.1027951 | 0 | 0 | -0.81565547 | -165.65051 | -1.1289822 | 306.30301 | 311.55322 | -4.3588204
181.16532 | -3.1743665 | -57.480984 | -5.0972371 | 0 | 0 | -0.81569928 | -165.6537 | -1.1289697 | 306.29648 | 311.54471 | -4.3595967
181.16534 | -3.1743436 | -57.468704 | -5.0836649 | 0 | 0 | -0.81570208 | -165.6539 | -1.1289688 | 306.28992 | 311.53619 | -4.3596625
181.16536 | -3.1743205 | -57.47403 | -5.0890388 | 0 | 0 | -0.81570226 | -165.65392 | -1.128969 | 306.28339 | 311.52765 | -4.3582373
181.16538 | -3.1742973 | -57.480911 | -5.1055031 | 0 | 0 | -0.81570238 | -165.65392 | -1.1332635 | 306.27686 | 311.51913 | -4.3595428
181.1654 | -3.1742742 | -57.475101 | -5.1003799 | 0 | 0 | -0.81908995 | -165.65392 | -1.1314874 | 306.27032 | 311.51062 | -4.3582296
181.16542 | -3.1742513 | -57.474586 | -5.0919189 | 0 | 0 | -0.81938273 | -165.65392 | -1.1313256 | 306.26376 | 311.50208 | -4.3595428
181.16544 | -3.1742282 | -57.468151 | -5.099185 | 0 | 0 | -0.81940174 | -165.65392 | -1.1291678 | 306.25723 | 311.49356 | -4.3582296
181.16546 | -3.1742051 | -57.467598 | -5.1041851 | 0 | 0 | -0.81940281 | -165.65392 | -1.1289817 | 306.2507 | 311.48505 | -4.3581133
181.16548 | -3.1741822 | -57.46756 | -5.0879025 | 0 | 0 | -0.81940269 | -165.65392 | -1.1332641 | 306.24417 | 311.4765 | -4.3581061
181.1655 | -3.174159 | -57.461163 | -5.0828562 | 0 | 0 | -0.81500119 | -165.61705 | -1.1314873 | 306.23761 | 311.46799 | -4.3595347
181.16552 | -3.1741362 | -57.467007 | -5.0976992 | 0 | 0 | -0.81462079 | -165.61388 | -1.1291786 | 306.23108 | 311.45947 | -4.3582296
181.16554 | -3.174113 | -57.467525 | -5.1055264 | 0 | 0 | -0.81459618 | -165.61366 | -1.1311294 | 306.22455 | 311.45093 | -4.3581133
181.16556 | -3.1740899 | -57.454765 | -5.0945568 | 0 | 0 | -0.81459469 | -165.61365 | -1.127008 | 306.21802 | 311.44241 | -4.3581061
181.16558 | -3.1740668 | -57.460056 | -5.0921416 | 0 | 0 | -0.81459469 | -165.61365 | -1.1287954 | 306.21146 | 311.4339 | -4.3581057
181.1656 | -3.1740439 | -57.447746 | -5.1028452 | 0 | 0 | -0.81577778 | -165.5952 | -1.1289575 | 306.20493 | 311.42535 | -4.3595347
181.16562 | -3.1740208 | -57.446671 | -5.0957875 | 0 | 0 | -0.81588006 | -165.5936 | -1.1289684 | 306.19839 | 311.41684 | -4.3582296
181.16564 | -3.1739979 | -57.446602 | -5.0813608 | 0 | 0 | -0.81588668 | -165.59351 | -1.1311162 | 306.19186 | 311.40833 | -4.3581133
181.16566 | -3.1739748 | -57.459389 | -5.0910196 | 0 | 0 | -0.81588709 | -165.59351 | -1.1313016 | 306.1853 | 311.39981 | -4.3581061
181.16568 | -3.1739516 | -57.454102 | -5.1056781 | 0 | 0 | -0.81588721 | -165.59351 | -1.1313138 | 306.17877 | 311.39127 | -4.3581057
181.1657 | -3.1739285 | -57.453621 | -5.0989385 | 0 | 0 | -0.81910557 | -165.57507 | -1.1334617 | 306.17224 | 311.38275 | -4.3581057
181.16572 | -3.1739054 | -57.453587 | -5.0888901 | 0 | 0 | -0.81938374 | -165.57347 | -1.1315 | 306.16571 | 311.37424 | -4.3581057
181.16574 | -3.1738825 | -57.459984 | -5.0974731 | 0 | 0 | -0.81940174 | -165.57338 | -1.1313263 | 306.15915 | 311.36569 | -4.3573904
181.16576 | -3.1738596 | -57.460537 | -5.1011391 | 0 | 0 | -0.81940281 | -165.57338 | -1.1291678 | 306.15262 | 311.35718 | -4.3580441
181.16578 | -3.1738365 | -57.454174 | -5.086916 | 0 | 0 | -0.81940269 | -165.57338 | -1.124687 | 306.14609 | 311.34866 | -4.3595309
181.1658 | -3.1738133 | -57.460018 | -5.0835028 | 0 | 0 | -0.81483227 | -165.57338 | -1.1285986 | 306.13953 | 311.34012 | -4.3582292
181.16582 | -3.1737902 | -57.45414 | -5.0977564 | 0 | 0 | -0.81443721 | -165.57338 | -1.1353866 | 306.133 | 311.3316 | -4.3581133
181.16584 | -3.1737671 | -57.453621 | -5.1033506 | 0 | 0 | -0.81441164 | -165.57338 | -1.1295242 | 306.12646 | 311.32309 | -4.3573914
181.16586 | -3.1737442 | -57.459984 | -5.0921898 | 0 | 0 | -0.81441015 | -165.57338 | -1.129005 | 306.11993 | 311.31454 | -4.3594732
181.16588 | -3.1737213 | -57.460537 | -5.0912151 | 0 | 0 | -0.81441015 | -165.57338 | -1.1332655 | 306.11337 | 311.30603 | -4.3582253
181.1659 | -3.1736982 | -57.460571 | -5.1034961 | 0 | 0 | -0.815593 | -165.59181 | -1.1314875 | 306.10684 | 311.29752 | -4.3581133
181.16592 | -3.1736751 | -57.447781 | -5.0936666 | 0 | 0 | -0.81569529 | -165.59341 | -1.1313257 | 306.10031 | 311.289 | -4.3581061
181.16594 | -3.1736519 | -57.453068 | -5.0804501 | 0 | 0 | -0.81570184 | -165.59351 | -1.1313151 | 306.09378 | 311.28046 | -4.3581057
181.16596 | -3.173629 | -57.440758 | -5.0909448 | 0 | 0 | -0.81570226 | -165.59351 | -1.1313144 | 306.08722 | 311.27194 | -4.3581057
181.16598 | -3.1736059 | -57.433285 | -5.1064 | 0 | 0 | -0.81570238 | -165.59351 | -1.1291674 | 306.08069 | 311.26343 | -4.3581057
181.166 | -3.1735828 | -57.426266 | -5.0975499 | 0 | 0 | -0.81925958 | -165.51976 | -1.1375707 | 306.07416 | 311.25488 | -4.3566766
181.16602 | -3.1735599 | -57.425674 | -5.0894952 | 0 | 0 | -0.81956702 | -165.51338 | -1.1297119 | 306.06763 | 311.24637 | -4.3579817
181.16604 | -3.1735368 | -57.425632 | -5.1018848 | 0 | 0 | -0.81958699 | -165.51295 | -1.1311644 | 306.06107 | 311.23785 | -4.3580976
181.16606 | -3.1735137 | -57.425632 | -5.1022458 | 0 | 0 | -0.81958812 | -165.51294 | -1.1334518 | 306.05453 | 311.22931 | -4.3581052
181.16608 | -3.1734908 | -57.425632 | -5.0870032 | 0 | 0 | -0.81958801 | -165.51294 | -1.1336467 | 306.048 | 311.22079 | -4.3595347
181.1661 | -3.1734676 | -57.419231 | -5.084959 | 0 | 0 | -0.81484795 | -165.49451 | -1.1315119 | 306.04147 | 311.21228 | -4.3582296
181.16612 | -3.1734445 | -57.418678 | -5.1015124 | 0 | 0 | -0.81443822 | -165.4929 | -1.1291798 | 306.03491 | 311.20374 | -4.3588281
181.16614 | -3.1734214 | -57.412247 | -5.1051259 | 0 | 0 | -0.8144117 | -165.49281 | -1.1289823 | 306.02838 | 311.19522 | -4.3595972
181.16616 | -3.1733985 | -57.41169 | -5.0930624 | 0 | 0 | -0.81441015 | -165.49281 | -1.1289697 | 306.02185 | 311.18671 | -4.358233
181.16618 | -3.1733754 | -57.411655 | -5.0941925 | 0 | 0 | -0.81441015 | -165.49281 | -1.128969 | 306.01532 | 311.17816 | -4.3595428
181.1662 | -3.1733525 | -57.42445 | -5.1044779 | 0 | 0 | -0.81626981 | -165.45593 | -1.1332637 | 306.00876 | 311.16965 | -4.3582296
181.16622 | -3.1733294 | -57.412762 | -5.0937462 | 0 | 0 | -0.81643051 | -165.45276 | -1.1357818 | 306.00223 | 311.16113 | -4.3581133
181.16624 | -3.1733062 | -57.411724 | -5.0840869 | 0 | 0 | -0.81644094 | -165.45255 | -1.1295496 | 305.9957 | 311.15262 | -4.3581061
181.16626 | -3.1732831 | -57.398865 | -5.0934381 | 0 | 0 | -0.8164416 | -165.45253 | -1.1290063 | 305.98917 | 311.14407 | -4.3581057
181.16628 | -3.1732602 | -57.410549 | -5.1080613 | 0 | 0 | -0.81644171 | -165.45253 | -1.1289711 | 305.9826 | 311.13556 | -4.3595347
181.1663 | -3.1732373 | -57.405186 | -5.0998673 | 0 | 0 | -0.81966168 | -165.45253 | -1.128969 | 305.97607 | 311.12704 | -4.3582296
181.16632 | -3.1732142 | -57.398304 | -5.0933228 | 0 | 0 | -0.81993997 | -165.45253 | -1.1289688 | 305.96954 | 311.1185 | -4.3595428
181.16634 | -3.1731911 | -57.397717 | -5.1029377 | 0 | 0 | -0.81995797 | -165.45253 | -1.1289688 | 305.96301 | 311.10999 | -4.3596592
181.16636 | -3.1731679 | -57.384884 | -5.1023297 | 0 | 0 | -0.81995904 | -165.45253 | -1.1289688 | 305.95645 | 311.10147 | -4.3589516
181.16638 | -3.1731448 | -57.37738 | -5.087009 | 0 | 0 | -0.81995893 | -165.45253 | -1.1289688 | 305.94992 | 311.09293 | -4.357461
181.1664 | -3.1731219 | -57.376755 | -5.0864124 | 0 | 0 | -0.8148793 | -165.36035 | -1.1289688 | 305.94339 | 311.08441 | -4.3580484
181.16642 | -3.173099 | -57.370316 | -5.1030908 | 0 | 0 | -0.81444031 | -165.35239 | -1.1289688 | 305.93686 | 311.0759 | -4.3588166
181.16644 | -3.1730759 | -57.369762 | -5.1045332 | 0 | 0 | -0.81441188 | -165.35187 | -1.1289688 | 305.9303 | 311.06735 | -4.3581672
181.16646 | -3.1730528 | -57.356934 | -5.094461 | 0 | 0 | -0.81441015 | -165.35184 | -1.128969 | 305.92377 | 311.05884 | -4.3588243
181.16648 | -3.1730297 | -57.355827 | -5.0972185 | 0 | 0 | -0.81441015 | -165.35184 | -1.1332637 | 305.91724 | 311.05032 | -4.3581676
181.1665 | -3.1730065 | -57.34296 | -5.1061897 | 0 | 0 | -0.81694674 | -165.29652 | -1.1357818 | 305.91071 | 311.04181 | -4.35811
181.16652 | -3.1729836 | -57.354645 | -5.094615 | 0 | 0 | -0.81716597 | -165.29175 | -1.1295495 | 305.90414 | 311.03326 | -4.3581057
181.16654 | -3.1729605 | -57.336487 | -5.0841584 | 0 | 0 | -0.81718016 | -165.29144 | -1.1247118 | 305.89761 | 311.02475 | -4.3581057
181.16656 | -3.1729376 | -57.347687 | -5.0956216 | 0 | 0 | -0.81718099 | -165.29143 | -1.1264527 | 305.89108 | 311.01624 | -4.3595347
181.16658 | -3.1729145 | -57.335892 | -5.1082501 | 0 | 0 | -0.81718111 | -165.29143 | -1.1287593 | 305.88452 | 311.00769 | -4.3582296
181.1666 | -3.1728914 | -57.341251 | -5.0984263 | 0 | 0 | -0.8197242 | -165.23611 | -1.1289555 | 305.87799 | 310.99918 | -4.3595428
181.16662 | -3.1728683 | -57.348137 | -5.0931973 | 0 | 0 | -0.81994396 | -165.23132 | -1.1289681 | 305.87146 | 310.99066 | -4.3582296
181.16664 | -3.1728454 | -57.329525 | -5.1036563 | 0 | 0 | -0.81995821 | -165.23102 | -1.131116 | 305.86493 | 310.98212 | -4.3595428
181.16666 | -3.1728222 | -57.334309 | -5.1009388 | 0 | 0 | -0.81995904 | -165.231 | -1.1291544 | 305.85837 | 310.9736 | -4.3582296
181.16668 | -3.1727991 | -57.328354 | -5.0839834 | 0 | 0 | -0.81995893 | -165.231 | -1.1289808 | 305.85184 | 310.96509 | -4.3581133
181.1667 | -3.1727762 | -57.327831 | -5.086154 | 0 | 0 | -0.8142041 | -165.21255 | -1.1268224 | 305.84531 | 310.95654 | -4.3595352
181.16672 | -3.1727531 | -57.321396 | -5.1038008 | 0 | 0 | -0.8137067 | -165.21095 | -1.1309304 | 305.83878 | 310.94803 | -4.3582296
181.16674 | -3.1727302 | -57.314449 | -5.1045952 | 0 | 0 | -0.81367445 | -165.21086 | -1.1291424 | 305.83221 | 310.93951 | -4.3595428
181.16676 | -3.1727071 | -57.313862 | -5.0930123 | 0 | 0 | -0.81367254 | -165.21086 | -1.1289802 | 305.82568 | 310.93097 | -4.3596592
181.16678 | -3.172684 | -57.320217 | -5.0978193 | 0 | 0 | -0.8136726 | -165.21086 | -1.1289694 | 305.81915 | 310.92245 | -4.3596663
181.1668 | -3.1726608 | -57.295181 | -5.1040649 | 0 | 0 | -0.81705374 | -165.19241 | -1.1289687 | 305.81262 | 310.91394 | -4.3589516
181.16682 | -3.1726377 | -57.293003 | -5.0900736 | 0 | 0 | -0.81734598 | -165.19081 | -1.1268216 | 305.80606 | 310.90543 | -4.3596053
181.16684 | -3.1726148 | -57.292866 | -5.0823174 | 0 | 0 | -0.81736493 | -165.19072 | -1.1287831 | 305.79953 | 310.89688 | -4.3596625
181.16686 | -3.1725919 | -57.28006 | -5.0954714 | 0 | 0 | -0.817366 | -165.19072 | -1.1268097 | 305.793 | 310.88837 | -4.3596668
181.16688 | -3.1725688 | -57.278957 | -5.1053348 | 0 | 0 | -0.81736612 | -165.19072 | -1.1309297 | 305.78647 | 310.87985 | -4.3596668
181.1669 | -3.1725457 | -57.272488 | -5.0959973 | 0 | 0 | -0.81906098 | -165.08009 | -1.1291428 | 305.77991 | 310.87131 | -4.3582377
181.16692 | -3.1725225 | -57.271923 | -5.0922666 | 0 | 0 | -0.81920743 | -165.07054 | -1.1375693 | 305.77338 | 310.86279 | -4.3581138
181.16694 | -3.1724994 | -57.265491 | -5.1028533 | 0 | 0 | -0.81921691 | -165.06993 | -1.1297121 | 305.76685 | 310.85428 | -4.3595352
181.16696 | -3.1724765 | -57.264935 | -5.0972409 | 0 | 0 | -0.8192175 | -165.06989 | -1.1354588 | 305.76031 | 310.84573 | -4.3596587
181.16698 | -3.1724536 | -57.258503 | -5.0829387 | 0 | 0 | -0.81921732 | -165.06989 | -1.1316758 | 305.75375 | 310.83722 | -4.357522
181.167 | -3.1724305 | -57.264347 | -5.0889759 | 0 | 0 | -0.81397247 | -165.01457 | -1.1334856 | 305.74722 | 310.8287 | -4.3580523
181.16702 | -3.1724074 | -57.264866 | -5.1054988 | 0 | 0 | -0.81351918 | -165.0098 | -1.1357961 | 305.74069 | 310.82016 | -4.3581018
181.16704 | -3.1723843 | -57.271301 | -5.1025586 | 0 | 0 | -0.81348979 | -165.00949 | -1.1359924 | 305.73416 | 310.81165 | -4.3595347
181.16706 | -3.1723611 | -57.278248 | -5.0913806 | 0 | 0 | -0.81348807 | -165.00948 | -1.1338577 | 305.7276 | 310.80313 | -4.3582296
181.16708 | -3.1723382 | -57.272442 | -5.0984082 | 0 | 0 | -0.81348813 | -165.00948 | -1.1293784 | 305.72107 | 310.79459 | -4.3581133
181.1671 | -3.1723154 | -57.278324 | -5.1019416 | 0 | 0 | -0.81720746 | -165.04634 | -1.1332896 | 305.71454 | 310.78607 | -4.3581061
181.16712 | -3.1722922 | -57.272446 | -5.0884366 | 0 | 0 | -0.8175289 | -165.04951 | -1.1314888 | 305.70801 | 310.77756 | -4.3581057
181.16714 | -3.1722691 | -57.278324 | -5.0829058 | 0 | 0 | -0.81754977 | -165.04973 | -1.1291786 | 305.70145 | 310.76904 | -4.3581057
181.16716 | -3.172246 | -57.278843 | -5.0962501 | 0 | 0 | -0.81755096 | -165.04974 | -1.1311294 | 305.69492 | 310.7605 | -4.3581057
181.16718 | -3.1722231 | -57.266079 | -5.1046748 | 0 | 0 | -0.81755108 | -165.04974 | -1.1291553 | 305.68839 | 310.75198 | -4.3595347
181.1672 | -3.1722 | -57.277771 | -5.0952125 | 0 | 0 | -0.8189069 | -165.03131 | -1.1311281 | 305.68185 | 310.74347 | -4.3582296
181.16722 | -3.1721768 | -57.26601 | -5.0929265 | 0 | 0 | -0.81902409 | -165.02971 | -1.1270081 | 305.67529 | 310.73492 | -4.3595428
181.16724 | -3.1721539 | -57.258575 | -5.1050911 | 0 | 0 | -0.81903166 | -165.02962 | -1.1330897 | 305.66876 | 310.72641 | -4.3582296
181.16726 | -3.1721308 | -57.251556 | -5.0967069 | 0 | 0 | -0.81903213 | -165.02962 | -1.1271813 | 305.66223 | 310.7179 | -4.3581133
181.16728 | -3.1721077 | -57.250969 | -5.0828886 | 0 | 0 | -0.81903195 | -165.02962 | -1.1288068 | 305.65692 | 310.71158 | -4.3595352
181.1673 | -3.1720848 | -57.257324 | -5.0911498 | 0 | 0 | -0.81395686 | -164.99274 | -1.1353999 | 305.65164 | 310.70526 | -4.3596587
181.16732 | -3.1720617 | -57.264271 | -5.1064134 | 0 | 0 | -0.81351817 | -164.98955 | -1.1295252 | 305.64633 | 310.69897 | -4.3596663
181.16734 | -3.1720386 | -57.258465 | -5.1011806 | 0 | 0 | -0.81348979 | -164.98935 | -1.1354467 | 305.64105 | 310.69266 | -4.3596668
181.16736 | -3.1720154 | -57.25795 | -5.0919862 | 0 | 0 | -0.81348807 | -164.98933 | -1.1295276 | 305.63574 | 310.68634 | -4.3596668
181.16738 | -3.1719925 | -57.257912 | -5.099916 | 0 | 0 | -0.81348813 | -164.98933 | -1.1311524 | 305.63046 | 310.68002 | -4.3596668
181.1674 | -3.1719694 | -57.270706 | -5.1027956 | 0 | 0 | -0.81754643 | -165.00778 | -1.1355984 | 305.62515 | 310.67371 | -4.3589516
181.16742 | -3.1719465 | -57.271812 | -5.087781 | 0 | 0 | -0.81789714 | -165.00937 | -1.1316851 | 305.61987 | 310.66742 | -4.3596053
181.16744 | -3.1719234 | -57.25909 | -5.0850258 | 0 | 0 | -0.81791991 | -165.00948 | -1.135633 | 305.61456 | 310.6611 | -4.3596625
181.16746 | -3.1719003 | -57.277184 | -5.0993395 | 0 | 0 | -0.81792122 | -165.00948 | -1.131687 | 305.60928 | 310.65479 | -4.3589516
181.16748 | -3.1718771 | -57.272373 | -5.1049376 | 0 | 0 | -0.81792134 | -165.00948 | -1.1313386 | 305.60397 | 310.64847 | -4.3596053
181.1675 | -3.171854 | -57.27832 | -5.0937767 | 0 | 0 | -0.8189382 | -165.04634 | -1.1313157 | 305.59869 | 310.64218 | -4.3589478
181.16752 | -3.1718314 | -57.272446 | -5.0935283 | 0 | 0 | -0.81902605 | -165.04951 | -1.1291676 | 305.59338 | 310.63586 | -4.3596048
181.16754 | -3.1718082 | -57.278324 | -5.1044192 | 0 | 0 | -0.81903177 | -165.04973 | -1.1354233 | 305.5881 | 310.62955 | -4.3582335
181.16756 | -3.1717851 | -57.266045 | -5.0951953 | 0 | 0 | -0.81903213 | -165.04974 | -1.1295265 | 305.58279 | 310.62323 | -4.3609724
181.16758 | -3.171762 | -57.290565 | -5.0805802 | 0 | 0 | -0.81903195 | -165.04974 | -1.1332996 | 305.57748 | 310.61694 | -4.3590674
181.1676 | -3.1717389 | -57.273514 | -5.0909529 | 0 | 0 | -0.81345052 | -165.10506 | -1.1293421 | 305.5722 | 310.61063 | -4.3596125
181.16762 | -3.171716 | -57.259201 | -5.1056743 | 0 | 0 | -0.81296813 | -165.10983 | -1.1289928 | 305.56689 | 310.60431 | -4.359663
181.16764 | -3.1716931 | -57.257996 | -5.0996652 | 0 | 0 | -0.81293684 | -165.11014 | -1.1268231 | 305.56161 | 310.59799 | -4.3596668
181.16766 | -3.17167 | -57.257915 | -5.0904055 | 0 | 0 | -0.81293499 | -165.11015 | -1.1309307 | 305.5563 | 310.59171 | -4.3596668
181.16768 | -3.1716468 | -57.264313 | -5.1005082 | 0 | 0 | -0.81293511 | -165.11015 | -1.1355841 | 305.55103 | 310.58539 | -4.3596668
181.1677 | -3.1716237 | -57.252068 | -5.1013989 | 0 | 0 | -0.81766915 | -165.03644 | -1.129537 | 305.54572 | 310.57907 | -4.3596668
181.16772 | -3.1716006 | -57.244602 | -5.0847549 | 0 | 0 | -0.81807828 | -165.03004 | -1.1290058 | 305.54044 | 310.57275 | -4.3596668
181.16774 | -3.1715777 | -57.24398 | -5.0847669 | 0 | 0 | -0.8181048 | -165.02963 | -1.1311181 | 305.53513 | 310.56647 | -4.3596668
181.16776 | -3.1715546 | -57.243935 | -5.0993223 | 0 | 0 | -0.81810635 | -165.02962 | -1.1270074 | 305.52985 | 310.56015 | -4.3596668
181.16778 | -3.1715317 | -57.224747 | -5.1027575 | 0 | 0 | -0.81810641 | -165.02962 | -1.1309425 | 305.52454 | 310.55383 | -4.3589516
181.1678 | -3.1715086 | -57.229485 | -5.0928617 | 0 | 0 | -0.81844515 | -164.91898 | -1.1291432 | 305.51926 | 310.54752 | -4.3596053
181.16782 | -3.1714854 | -57.229927 | -5.0934534 | 0 | 0 | -0.81847441 | -164.90942 | -1.1332749 | 305.51395 | 310.54123 | -4.3582335
181.16784 | -3.1714623 | -57.236359 | -5.102962 | 0 | 0 | -0.81847632 | -164.90881 | -1.1336352 | 305.50867 | 310.53491 | -4.3595428
181.16786 | -3.1714394 | -57.243309 | -5.093616 | 0 | 0 | -0.81847644 | -164.90877 | -1.1293641 | 305.50336 | 310.52859 | -4.3596592
181.16788 | -3.1714163 | -57.218307 | -5.0804462 | 0 | 0 | -0.81847626 | -164.90877 | -1.1311414 | 305.49808 | 310.52228 | -4.3596663
181.1679 | -3.1713932 | -57.235325 | -5.0916705 | 0 | 0 | -0.81340355 | -164.89034 | -1.1291558 | 305.49277 | 310.51599 | -4.3596668
181.16792 | -3.1713703 | -57.230446 | -5.1057363 | 0 | 0 | -0.8129651 | -164.88873 | -1.1289809 | 305.48749 | 310.50967 | -4.3596668
181.16794 | -3.1713471 | -57.236389 | -5.0960393 | 0 | 0 | -0.81293672 | -164.88864 | -1.1246749 | 305.48218 | 310.50336 | -4.3596668
181.16796 | -3.1713243 | -57.224117 | -5.0900922 | 0 | 0 | -0.81293499 | -164.88864 | -1.128598 | 305.4769 | 310.49704 | -4.3596668
181.16798 | -3.1713011 | -57.229439 | -5.1012144 | 0 | 0 | -0.81293511 | -164.88864 | -1.1353867 | 305.47159 | 310.49075 | -4.3596668
181.168 | -3.171278 | -57.217133 | -5.0992808 | 0 | 0 | -0.81783861 | -164.92551 | -1.1316713 | 305.46631 | 310.48444 | -4.3596668
181.16802 | -3.1712549 | -57.216057 | -5.0831184 | 0 | 0 | -0.81826246 | -164.92868 | -1.1291904 | 305.461 | 310.47812 | -4.3582377
181.16804 | -3.1712317 | -57.203194 | -5.0839047 | 0 | 0 | -0.81828994 | -164.92889 | -1.128983 | 305.45569 | 310.4718 | -4.3595428
181.16806 | -3.1712089 | -57.208481 | -5.1007037 | 0 | 0 | -0.81829154 | -164.92891 | -1.1332642 | 305.45041 | 310.46548 | -4.3596592
181.16808 | -3.171186 | -57.196167 | -5.1014276 | 0 | 0 | -0.8182916 | -164.92891 | -1.1293402 | 305.4451 | 310.4592 | -4.3596663
181.1681 | -3.1711628 | -57.188694 | -5.0912914 | 0 | 0 | -0.81812203 | -164.83672 | -1.1311401 | 305.43982 | 310.45288 | -4.3596668
181.16812 | -3.1711397 | -57.194469 | -5.0947728 | 0 | 0 | -0.81810743 | -164.82875 | -1.1270087 | 305.43451 | 310.44656 | -4.3596668
181.16814 | -3.1711166 | -57.188583 | -5.1038051 | 0 | 0 | -0.81810647 | -164.82825 | -1.1309426 | 305.42923 | 310.44025 | -4.3596668
181.16816 | -3.1710935 | -57.168873 | -5.0915074 | 0 | 0 | -0.81810641 | -164.8282 | -1.1291432 | 305.42392 | 310.43396 | -4.3596668
181.16818 | -3.1710706 | -57.179977 | -5.0802627 | 0 | 0 | -0.81810623 | -164.8282 | -1.1311274 | 305.41864 | 310.42764 | -4.3582377
181.1682 | -3.1710477 | -57.174572 | -5.0938382 | 0 | 0 | -0.81337219 | -164.79134 | -1.1291552 | 305.41333 | 310.42133 | -4.3595428
181.16822 | -3.1710246 | -57.161297 | -5.1059241 | 0 | 0 | -0.81296307 | -164.78816 | -1.131128 | 305.40805 | 310.41501 | -4.3596592
181.16824 | -3.1710014 | -57.179348 | -5.0967774 | 0 | 0 | -0.81293654 | -164.78795 | -1.1248605 | 305.40274 | 310.40872 | -4.3596663
181.16826 | -3.1709783 | -57.180931 | -5.0916066 | 0 | 0 | -0.81293499 | -164.78793 | -1.1286095 | 305.39746 | 310.4024 | -4.3596668
181.16828 | -3.1709552 | -57.181038 | -5.1020689 | 0 | 0 | -0.81293511 | -164.78793 | -1.1267984 | 305.39215 | 310.39609 | -4.3582377
181.1683 | -3.1709323 | -57.181042 | -5.1000786 | 0 | 0 | -0.81800783 | -164.78793 | -1.1330764 | 305.38687 | 310.38977 | -4.3595428
181.16832 | -3.1709094 | -57.174644 | -5.0839119 | 0 | 0 | -0.81844628 | -164.78793 | -1.129328 | 305.38156 | 310.38348 | -4.3596592
181.16834 | -3.1708863 | -57.180489 | -5.0868754 | 0 | 0 | -0.81847465 | -164.78793 | -1.1311394 | 305.37628 | 310.37717 | -4.3596663
181.16836 | -3.1708632 | -57.168209 | -5.1024103 | 0 | 0 | -0.81847638 | -164.78793 | -1.1291558 | 305.37097 | 310.37085 | -4.3596668
181.16838 | -3.17084 | -57.173534 | -5.1030207 | 0 | 0 | -0.81847644 | -164.78793 | -1.128981 | 305.36569 | 310.36453 | -4.3582377
181.1684 | -3.1708171 | -57.167622 | -5.093605 | 0 | 0 | -0.81847644 | -164.76949 | -1.1289697 | 305.36038 | 310.35825 | -4.3595428
181.16842 | -3.170794 | -57.179897 | -5.0985994 | 0 | 0 | -0.81847644 | -164.76788 | -1.131116 | 305.3551 | 310.35193 | -4.3589439
181.16844 | -3.1707709 | -57.161777 | -5.1034055 | 0 | 0 | -0.81847644 | -164.76779 | -1.1291546 | 305.34979 | 310.34561 | -4.3588896
181.16846 | -3.170748 | -57.16658 | -5.0921926 | 0 | 0 | -0.81847644 | -164.76779 | -1.131128 | 305.34451 | 310.33929 | -4.3596015
181.16848 | -3.1707249 | -57.15424 | -5.0832286 | 0 | 0 | -0.81847626 | -164.76779 | -1.1291552 | 305.3392 | 310.33301 | -4.3596625
181.1685 | -3.1707017 | -57.140366 | -5.096271 | 0 | 0 | -0.81407869 | -164.71248 | -1.1332755 | 305.33392 | 310.32669 | -4.3603806
181.16852 | -3.1706789 | -57.145592 | -5.1068549 | 0 | 0 | -0.81369865 | -164.7077 | -1.1293409 | 305.32861 | 310.32037 | -4.359014
181.16854 | -3.1706557 | -57.146065 | -5.0975804 | 0 | 0 | -0.81367403 | -164.7074 | -1.1311401 | 305.3233 | 310.31406 | -4.3596091
181.16856 | -3.1706326 | -57.146099 | -5.0945802 | 0 | 0 | -0.81367254 | -164.70738 | -1.1270087 | 305.31802 | 310.30777 | -4.359663
181.16858 | -3.1706095 | -57.126907 | -5.1023245 | 0 | 0 | -0.81367266 | -164.70738 | -1.1287954 | 305.31271 | 310.30145 | -4.3582373
181.1686 | -3.1705866 | -57.131649 | -5.0986419 | 0 | 0 | -0.81807023 | -164.63364 | -1.1289576 | 305.30743 | 310.29514 | -4.3595428
181.16862 | -3.1705635 | -57.132092 | -5.0837874 | 0 | 0 | -0.81845027 | -164.62724 | -1.1311154 | 305.30212 | 310.28882 | -4.3596592
181.16864 | -3.1705406 | -57.138523 | -5.0897713 | 0 | 0 | -0.81847489 | -164.62683 | -1.1291546 | 305.29684 | 310.28253 | -4.3596663
181.16866 | -3.1705174 | -57.126282 | -5.1033869 | 0 | 0 | -0.81847638 | -164.62682 | -1.1332754 | 305.29153 | 310.27621 | -4.3596668
181.16868 | -3.1704943 | -57.12521 | -5.1016488 | 0 | 0 | -0.81847644 | -164.62682 | -1.1271936 | 305.28625 | 310.2699 | -4.3582377
181.1687 | -3.1704712 | -57.125141 | -5.0927582 | 0 | 0 | -0.81813771 | -164.62682 | -1.1309545 | 305.28094 | 310.26358 | -4.3588285
181.16872 | -3.1704481 | -57.118736 | -5.0978031 | 0 | 0 | -0.81810844 | -164.62682 | -1.1269966 | 305.27567 | 310.25726 | -4.3581681
181.16874 | -3.1704254 | -57.12458 | -5.1033378 | 0 | 0 | -0.81810653 | -164.62682 | -1.130942 | 305.27036 | 310.25098 | -4.35811
181.16876 | -3.1704023 | -57.118702 | -5.0900106 | 0 | 0 | -0.81810641 | -164.62682 | -1.1312906 | 305.26508 | 310.24466 | -4.3595352
181.16878 | -3.1703792 | -57.11179 | -5.0823135 | 0 | 0 | -0.81810629 | -164.62682 | -1.1356075 | 305.25977 | 310.23834 | -4.3596587
181.1688 | -3.170356 | -57.104805 | -5.0961957 | 0 | 0 | -0.81387854 | -164.58995 | -1.1295382 | 305.25449 | 310.23203 | -4.3596663
181.16882 | -3.1703329 | -57.097816 | -5.1046715 | 0 | 0 | -0.81351316 | -164.58676 | -1.1268584 | 305.24918 | 310.22574 | -4.3596668
181.16884 | -3.1703098 | -57.103619 | -5.0952125 | 0 | 0 | -0.81348944 | -164.58656 | -1.1266382 | 305.2439 | 310.21942 | -4.3589516
181.16886 | -3.1702869 | -57.091339 | -5.0929265 | 0 | 0 | -0.81348807 | -164.58655 | -1.1330659 | 305.23859 | 310.2131 | -4.3581758
181.16888 | -3.170264 | -57.096664 | -5.1036382 | 0 | 0 | -0.81348819 | -164.58655 | -1.1293277 | 305.23331 | 310.20679 | -4.3595395
181.1689 | -3.1702409 | -57.090748 | -5.096581 | 0 | 0 | -0.81839377 | -164.54968 | -1.1354339 | 305.228 | 310.2005 | -4.360373
181.16892 | -3.1702178 | -57.090229 | -5.082881 | 0 | 0 | -0.81881773 | -164.54649 | -1.1273799 | 305.22272 | 310.19418 | -4.3582988
181.16894 | -3.1701946 | -57.083797 | -5.0904226 | 0 | 0 | -0.81884521 | -164.5463 | -1.1352613 | 305.21741 | 310.18787 | -4.3595471
181.16896 | -3.1701717 | -57.076847 | -5.104898 | 0 | 0 | -0.81884682 | -164.54626 | -1.1316631 | 305.21213 | 310.18155 | -4.3596592
181.16898 | -3.1701486 | -57.07626 | -5.1003256 | 0 | 0 | -0.81884682 | -164.54626 | -1.1334844 | 305.20682 | 310.17526 | -4.3589516
181.169 | -3.1701257 | -57.076218 | -5.0897374 | 0 | 0 | -0.81783009 | -164.49097 | -1.127207 | 305.20151 | 310.16895 | -4.3596053
181.16902 | -3.1701026 | -57.06982 | -5.0997229 | 0 | 0 | -0.81774229 | -164.48618 | -1.1309553 | 305.19623 | 310.16263 | -4.3582335
181.16904 | -3.1700795 | -57.06287 | -5.1020579 | 0 | 0 | -0.81773657 | -164.48587 | -1.1291438 | 305.19092 | 310.15631 | -4.3595428
181.16906 | -3.1700563 | -57.062283 | -5.0877175 | 0 | 0 | -0.81773621 | -164.48586 | -1.1289804 | 305.18564 | 310.15002 | -4.3596592
181.16908 | -3.1700335 | -57.055843 | -5.0835705 | 0 | 0 | -0.81773609 | -164.48586 | -1.1311167 | 305.18033 | 310.14371 | -4.3596663
181.1691 | -3.1700103 | -57.055286 | -5.0977612 | 0 | 0 | -0.81418496 | -164.43053 | -1.1291543 | 305.17505 | 310.13739 | -4.3589516
181.16912 | -3.1699872 | -57.03606 | -5.1040778 | 0 | 0 | -0.81387812 | -164.42575 | -1.1246864 | 305.16974 | 310.13107 | -4.3596053
181.16914 | -3.1699643 | -57.047195 | -5.0937052 | 0 | 0 | -0.81385815 | -164.42545 | -1.132893 | 305.16446 | 310.12479 | -4.3596625
181.16916 | -3.1699412 | -57.035397 | -5.0942497 | 0 | 0 | -0.81385702 | -164.42543 | -1.1293161 | 305.15915 | 310.11847 | -4.3582373
181.16918 | -3.1699183 | -57.047153 | -5.1030283 | 0 | 0 | -0.81385714 | -164.42543 | -1.1311388 | 305.15387 | 310.11215 | -4.3588285
181.1692 | -3.1698952 | -57.048195 | -5.0950737 | 0 | 0 | -0.81825536 | -164.407 | -1.131303 | 305.14856 | 310.10583 | -4.3595972
181.16922 | -3.169872 | -57.035465 | -5.0805726 | 0 | 0 | -0.81863546 | -164.4054 | -1.1313137 | 305.14328 | 310.09955 | -4.3596625
181.16924 | -3.1698489 | -57.047157 | -5.0916796 | 0 | 0 | -0.81866008 | -164.40529 | -1.1291671 | 305.13797 | 310.09323 | -4.3610959
181.16926 | -3.1698258 | -57.022606 | -5.105011 | 0 | 0 | -0.81866157 | -164.40529 | -1.124687 | 305.13269 | 310.08691 | -4.3612199
181.16928 | -3.1698029 | -57.033253 | -5.099606 | 0 | 0 | -0.81866157 | -164.40529 | -1.1285983 | 305.12738 | 310.0806 | -4.3605132
181.1693 | -3.16978 | -57.034222 | -5.0918527 | 0 | 0 | -0.81764489 | -164.36841 | -1.1289448 | 305.1221 | 310.07431 | -4.361167
181.16932 | -3.1697569 | -57.034283 | -5.1013598 | 0 | 0 | -0.8175571 | -164.36523 | -1.1268204 | 305.11679 | 310.06799 | -4.3612242
181.16934 | -3.1697338 | -57.040688 | -5.1021957 | 0 | 0 | -0.81755137 | -164.36502 | -1.1352249 | 305.11151 | 310.06168 | -4.3597989
181.16936 | -3.1697106 | -57.047634 | -5.0884528 | 0 | 0 | -0.81755102 | -164.36501 | -1.1295134 | 305.1062 | 310.05536 | -4.3596754
181.16938 | -3.1696875 | -57.035427 | -5.0850849 | 0 | 0 | -0.8175509 | -164.36501 | -1.1268568 | 305.10092 | 310.04904 | -4.3596673
181.1694 | -3.1696646 | -57.034363 | -5.1007957 | 0 | 0 | -0.81450671 | -164.36501 | -1.1244907 | 305.09561 | 310.04276 | -4.3596668
181.16942 | -3.1696417 | -57.047089 | -5.1050634 | 0 | 0 | -0.81424356 | -164.36501 | -1.1285857 | 305.09033 | 310.03644 | -4.3596668
181.16944 | -3.1696186 | -57.035393 | -5.094511 | 0 | 0 | -0.81422651 | -164.36501 | -1.1289442 | 305.08502 | 310.03012 | -4.3596668
181.16946 | -3.1695955 | -57.040756 | -5.0943179 | 0 | 0 | -0.81422555 | -164.36501 | -1.133262 | 305.07971 | 310.0238 | -4.3596668
181.16948 | -3.1695724 | -57.041241 | -5.1059389 | 0 | 0 | -0.81422567 | -164.36501 | -1.1293402 | 305.07443 | 310.01752 | -4.3596668
181.1695 | -3.1695492 | -57.034878 | -5.0938716 | 0 | 0 | -0.81896508 | -164.38345 | -1.1375819 | 305.06912 | 310.0112 | -4.3596668
181.16952 | -3.1695263 | -57.027927 | -5.0811896 | 0 | 0 | -0.81937474 | -164.38506 | -1.1297126 | 305.06384 | 310.00488 | -4.3596668
181.16954 | -3.1695032 | -57.027344 | -5.093914 | 0 | 0 | -0.81940126 | -164.38515 | -1.1290171 | 305.05853 | 309.99857 | -4.3596668
181.16956 | -3.1694803 | -57.033699 | -5.1073813 | 0 | 0 | -0.81940281 | -164.38515 | -1.1332662 | 305.05325 | 309.99228 | -4.3610959
181.16958 | -3.1694572 | -57.034252 | -5.0998077 | 0 | 0 | -0.81940281 | -164.38515 | -1.1293403 | 305.04794 | 309.98596 | -4.3605046
181.1696 | -3.1694341 | -57.034286 | -5.0933185 | 0 | 0 | -0.81770766 | -164.3667 | -1.1311404 | 305.04266 | 309.97964 | -4.361166
181.16962 | -3.1694109 | -57.034286 | -5.1029372 | 0 | 0 | -0.81756109 | -164.3651 | -1.1334506 | 305.03735 | 309.97333 | -4.3597951
181.16964 | -3.1693881 | -57.047081 | -5.103054 | 0 | 0 | -0.81755161 | -164.36501 | -1.1336468 | 305.03207 | 309.96704 | -4.3596754
181.16966 | -3.1693649 | -57.028996 | -5.0863447 | 0 | 0 | -0.81755102 | -164.36501 | -1.1336594 | 305.02676 | 309.96072 | -4.3603816
181.16968 | -3.169342 | -57.033802 | -5.0856276 | 0 | 0 | -0.8175509 | -164.36501 | -1.1293654 | 305.02148 | 309.95441 | -4.3597283
181.1697 | -3.1693189 | -57.040653 | -5.1022978 | 0 | 0 | -0.81467569 | -164.36501 | -1.1289943 | 305.01617 | 309.94809 | -4.3611002
181.16972 | -3.1692958 | -57.03484 | -5.104466 | 0 | 0 | -0.81442714 | -164.36501 | -1.1289704 | 305.01089 | 309.9418 | -4.3605051
181.16974 | -3.1692729 | -57.040722 | -5.09373 | 0 | 0 | -0.81441104 | -164.36501 | -1.1332635 | 305.00558 | 309.93549 | -4.3597369
181.16976 | -3.1692498 | -57.034843 | -5.0957046 | 0 | 0 | -0.81441015 | -164.36501 | -1.1293401 | 305.00031 | 309.92917 | -4.3596711
181.16978 | -3.1692266 | -57.034325 | -5.1046071 | 0 | 0 | -0.81441021 | -164.36501 | -1.1311401 | 304.995 | 309.92285 | -4.3596668
181.1698 | -3.1692035 | -57.034286 | -5.0923014 | 0 | 0 | -0.8186413 | -164.36501 | -1.1291558 | 304.98972 | 309.91656 | -4.3596668
181.16982 | -3.1691806 | -57.034286 | -5.0803299 | 0 | 0 | -0.81900698 | -164.36501 | -1.1289811 | 304.98441 | 309.91025 | -4.3610959
181.16984 | -3.1691575 | -57.034286 | -5.0945687 | 0 | 0 | -0.8190307 | -164.36501 | -1.1332641 | 304.97913 | 309.90393 | -4.3597908
181.16986 | -3.1691346 | -57.027889 | -5.10744 | 0 | 0 | -0.81903207 | -164.36501 | -1.1293399 | 304.97382 | 309.89761 | -4.3596749
181.16988 | -3.1691115 | -57.020939 | -5.0969076 | 0 | 0 | -0.81903207 | -164.36501 | -1.128993 | 304.96854 | 309.89133 | -4.3603816
181.1699 | -3.1690884 | -57.020355 | -5.0923414 | 0 | 0 | -0.81699926 | -164.32814 | -1.1311173 | 304.96323 | 309.88501 | -4.3597283
181.16992 | -3.1690652 | -57.013912 | -5.1021318 | 0 | 0 | -0.8168236 | -164.32497 | -1.1291546 | 304.95795 | 309.87869 | -4.3596711
181.16994 | -3.1690421 | -57.019756 | -5.0993557 | 0 | 0 | -0.81681222 | -164.32475 | -1.1289809 | 304.95264 | 309.87238 | -4.3596668
181.16996 | -3.1690195 | -57.013878 | -5.0838494 | 0 | 0 | -0.81681156 | -164.32474 | -1.1289696 | 304.94733 | 309.86609 | -4.3589516
181.16998 | -3.1689963 | -57.013359 | -5.0854187 | 0 | 0 | -0.81681144 | -164.32474 | -1.1289688 | 304.94205 | 309.85977 | -4.3596053
181.17 | -3.1689732 | -57.00053 | -5.1030107 | 0 | 0 | -0.81461316 | -164.30629 | -1.128969 | 304.93674 | 309.85345 | -4.3596625
181.17002 | -3.1689501 | -57.012218 | -5.1023507 | 0 | 0 | -0.81442314 | -164.30469 | -1.1332635 | 304.93146 | 309.84714 | -4.3603806
181.17004 | -3.168927 | -57.006855 | -5.0920935 | 0 | 0 | -0.81441081 | -164.3046 | -1.1293399 | 304.92615 | 309.84082 | -4.3604431
181.17006 | -3.1689038 | -56.993576 | -5.0970173 | 0 | 0 | -0.81441015 | -164.3046 | -1.1289929 | 304.92087 | 309.83453 | -4.3597326
181.17008 | -3.1688809 | -56.986038 | -5.103271 | 0 | 0 | -0.81441021 | -164.3046 | -1.1289703 | 304.91556 | 309.82822 | -4.3596711
181.1701 | -3.1688581 | -56.991806 | -5.0907321 | 0 | 0 | -0.81830215 | -164.23085 | -1.1289691 | 304.91028 | 309.8219 | -4.3610964
181.17012 | -3.1688349 | -56.992325 | -5.082376 | 0 | 0 | -0.8186385 | -164.22446 | -1.1332636 | 304.90497 | 309.81558 | -4.3612199
181.17014 | -3.1688118 | -56.992359 | -5.0947485 | 0 | 0 | -0.81866026 | -164.22404 | -1.1336347 | 304.89969 | 309.8093 | -4.3597989
181.17016 | -3.1687887 | -56.985958 | -5.105999 | 0 | 0 | -0.81866157 | -164.22403 | -1.1315116 | 304.89438 | 309.80298 | -4.3596754
181.17018 | -3.1687658 | -56.991802 | -5.0967827 | 0 | 0 | -0.81866157 | -164.22403 | -1.1334745 | 304.8891 | 309.79666 | -4.3596673
181.1702 | -3.1687427 | -56.973133 | -5.0923338 | 0 | 0 | -0.8169679 | -164.24248 | -1.1293535 | 304.88379 | 309.79034 | -4.3596668
181.17022 | -3.1687195 | -56.971508 | -5.1035848 | 0 | 0 | -0.81682158 | -164.24408 | -1.1289939 | 304.87851 | 309.78406 | -4.3596668
181.17024 | -3.1686966 | -56.971397 | -5.0980287 | 0 | 0 | -0.8168121 | -164.24417 | -1.1311176 | 304.8732 | 309.77774 | -4.3596668
181.17026 | -3.1686735 | -56.971394 | -5.0837321 | 0 | 0 | -0.8168115 | -164.24417 | -1.1334492 | 304.86792 | 309.77142 | -4.3610959
181.17028 | -3.1686504 | -56.958599 | -5.0883164 | 0 | 0 | -0.81681144 | -164.24417 | -1.1336467 | 304.86261 | 309.76511 | -4.3597908
181.1703 | -3.1686275 | -56.957497 | -5.1054406 | 0 | 0 | -0.8152892 | -164.15199 | -1.1336596 | 304.85733 | 309.75882 | -4.3596749
181.17032 | -3.1686044 | -56.951027 | -5.1025548 | 0 | 0 | -0.81515759 | -164.14403 | -1.1358073 | 304.85202 | 309.7525 | -4.3596673
181.17034 | -3.1685812 | -56.931271 | -5.0913806 | 0 | 0 | -0.81514901 | -164.14352 | -1.1295511 | 304.84674 | 309.74619 | -4.3596668
181.17036 | -3.1685584 | -56.929581 | -5.0991344 | 0 | 0 | -0.81514853 | -164.14349 | -1.1268592 | 304.84143 | 309.73987 | -4.3610959
181.17038 | -3.1685352 | -56.916676 | -5.1034555 | 0 | 0 | -0.81514865 | -164.14349 | -1.1287855 | 304.83615 | 309.73358 | -4.3612199
181.1704 | -3.1685123 | -56.915565 | -5.0907445 | 0 | 0 | -0.81836456 | -164.03285 | -1.1289569 | 304.83084 | 309.72726 | -4.3605132
181.17042 | -3.1684892 | -56.915489 | -5.0838294 | 0 | 0 | -0.8186425 | -164.0233 | -1.1311154 | 304.82553 | 309.72095 | -4.3597374
181.17044 | -3.1684661 | -56.909088 | -5.0970516 | 0 | 0 | -0.8186605 | -164.02269 | -1.1291544 | 304.82025 | 309.71463 | -4.3611007
181.17046 | -3.168443 | -56.908535 | -5.106195 | 0 | 0 | -0.81866157 | -164.02264 | -1.128981 | 304.81494 | 309.70834 | -4.3597908
181.17048 | -3.1684198 | -56.908501 | -5.0946159 | 0 | 0 | -0.81866157 | -164.02264 | -1.1311169 | 304.80966 | 309.70203 | -4.3582458
181.1705 | -3.1683969 | -56.908501 | -5.0928721 | 0 | 0 | -0.81646013 | -164.00421 | -1.1355964 | 304.80435 | 309.69571 | -4.3609729
181.17052 | -3.1683741 | -56.9021 | -5.1043615 | 0 | 0 | -0.81626981 | -164.00261 | -1.1338323 | 304.79907 | 309.68939 | -4.3597822
181.17054 | -3.1683509 | -56.901546 | -5.0988212 | 0 | 0 | -0.81625748 | -164.00252 | -1.1336713 | 304.79376 | 309.68311 | -4.3596745
181.17056 | -3.1683278 | -56.895111 | -5.0837989 | 0 | 0 | -0.81625682 | -164.00252 | -1.1315136 | 304.78848 | 309.67679 | -4.3596673
181.17058 | -3.1683047 | -56.907352 | -5.090498 | 0 | 0 | -0.81625676 | -164.00252 | -1.1356218 | 304.78317 | 309.67047 | -4.3610959
181.1706 | -3.1682816 | -56.902031 | -5.1070814 | 0 | 0 | -0.81574917 | -164.00252 | -1.1295391 | 304.77789 | 309.66415 | -4.3597908
181.17062 | -3.1682587 | -56.888752 | -5.1012402 | 0 | 0 | -0.81570524 | -164.00252 | -1.1290057 | 304.77258 | 309.65787 | -4.3596749
181.17064 | -3.1682358 | -56.894009 | -5.09199 | 0 | 0 | -0.81570244 | -164.00252 | -1.1268238 | 304.7673 | 309.65155 | -4.3596673
181.17066 | -3.1682127 | -56.900887 | -5.1006427 | 0 | 0 | -0.81570226 | -164.00252 | -1.1287836 | 304.76199 | 309.64523 | -4.3610959
181.17068 | -3.1681895 | -56.888676 | -5.1028581 | 0 | 0 | -0.81570232 | -164.00252 | -1.1353986 | 304.75671 | 309.63892 | -4.3612199
181.1707 | -3.1681664 | -56.88121 | -5.0877852 | 0 | 0 | -0.81824189 | -163.94719 | -1.1316725 | 304.7514 | 309.6326 | -4.3597989
181.17072 | -3.1681433 | -56.886982 | -5.0828481 | 0 | 0 | -0.81846136 | -163.9424 | -1.1377795 | 304.74612 | 309.62631 | -4.3611045
181.17074 | -3.1681204 | -56.874702 | -5.0984244 | 0 | 0 | -0.81847554 | -163.94209 | -1.1297253 | 304.74081 | 309.62 | -4.3612204
181.17076 | -3.1680973 | -56.867233 | -5.1048627 | 0 | 0 | -0.81847638 | -163.94208 | -1.1290177 | 304.73553 | 309.61368 | -4.3597989
181.17078 | -3.1680744 | -56.873005 | -5.0937719 | 0 | 0 | -0.81847638 | -163.94208 | -1.1289715 | 304.73022 | 309.60736 | -4.3603902
181.1708 | -3.1680512 | -56.867123 | -5.0935283 | 0 | 0 | -0.81627524 | -163.90521 | -1.1268218 | 304.72495 | 309.60107 | -4.3611584
181.17082 | -3.1680281 | -56.853813 | -5.1036925 | 0 | 0 | -0.81608498 | -163.90204 | -1.1309307 | 304.71964 | 309.59476 | -4.3597946
181.17084 | -3.168005 | -56.852669 | -5.0951319 | 0 | 0 | -0.81607264 | -163.90182 | -1.1355841 | 304.71436 | 309.58844 | -4.3596754
181.17086 | -3.1679821 | -56.846203 | -5.0805764 | 0 | 0 | -0.81607199 | -163.90181 | -1.129537 | 304.70905 | 309.58212 | -4.3596673
181.17088 | -3.167959 | -56.845638 | -5.0902267 | 0 | 0 | -0.81607193 | -163.90181 | -1.1311527 | 304.70377 | 309.57584 | -4.3596668
181.1709 | -3.1679358 | -56.845604 | -5.1048851 | 0 | 0 | -0.81573349 | -163.82806 | -1.1291567 | 304.69846 | 309.56952 | -4.3596668
181.17092 | -3.167913 | -56.845604 | -5.0988717 | 0 | 0 | -0.81570429 | -163.82169 | -1.1311283 | 304.69315 | 309.5632 | -4.3596668
181.17094 | -3.1678898 | -56.839207 | -5.0903387 | 0 | 0 | -0.81570238 | -163.82126 | -1.1355971 | 304.68787 | 309.55688 | -4.3610959
181.17096 | -3.1678669 | -56.851448 | -5.1005044 | 0 | 0 | -0.81570226 | -163.82124 | -1.1381267 | 304.68256 | 309.5506 | -4.3597908
181.17098 | -3.1678438 | -56.846123 | -5.1021247 | 0 | 0 | -0.81570232 | -163.82124 | -1.1361897 | 304.67728 | 309.54428 | -4.3596749
181.171 | -3.1678207 | -56.845638 | -5.0862689 | 0 | 0 | -0.81807268 | -163.82124 | -1.1295757 | 304.67197 | 309.53796 | -4.3596673
181.17102 | -3.1677976 | -56.832809 | -5.0827184 | 0 | 0 | -0.81827754 | -163.82124 | -1.1268605 | 304.66669 | 309.53165 | -4.3582377
181.17104 | -3.1677747 | -56.844498 | -5.0998693 | 0 | 0 | -0.81829077 | -163.82124 | -1.1287856 | 304.66138 | 309.52536 | -4.3595428
181.17106 | -3.1677516 | -56.845535 | -5.1042614 | 0 | 0 | -0.81829154 | -163.82124 | -1.1311041 | 304.6561 | 309.51904 | -4.3603735
181.17108 | -3.1677287 | -56.858395 | -5.0922642 | 0 | 0 | -0.81829154 | -163.82124 | -1.129154 | 304.65079 | 309.51273 | -4.3597283
181.1711 | -3.1677055 | -56.84671 | -5.0926723 | 0 | 0 | -0.81592119 | -163.85812 | -1.1332756 | 304.64551 | 309.50641 | -4.3582416
181.17112 | -3.1676824 | -56.858471 | -5.103622 | 0 | 0 | -0.81571633 | -163.86131 | -1.1357826 | 304.6402 | 309.50012 | -4.3595433
181.17114 | -3.1676593 | -56.853111 | -5.0944014 | 0 | 0 | -0.81570309 | -163.86153 | -1.1338443 | 304.63492 | 309.4938 | -4.3596592
181.17116 | -3.1676362 | -56.839836 | -5.0797868 | 0 | 0 | -0.81570232 | -163.86154 | -1.1293775 | 304.62961 | 309.48749 | -4.3582373
181.17118 | -3.1676135 | -56.851486 | -5.0930653 | 0 | 0 | -0.81570226 | -163.86154 | -1.1289952 | 304.62433 | 309.48117 | -4.3609724
181.1712 | -3.1675904 | -56.839725 | -5.1058578 | 0 | 0 | -0.81637907 | -163.84309 | -1.1332648 | 304.61902 | 309.47488 | -4.3612118
181.17122 | -3.1675673 | -56.845085 | -5.0974998 | 0 | 0 | -0.8164376 | -163.84149 | -1.1271929 | 304.61374 | 309.46857 | -4.3612275
181.17124 | -3.1675441 | -56.84557 | -5.0916691 | 0 | 0 | -0.81644136 | -163.84138 | -1.1288074 | 304.60843 | 309.46225 | -4.3597994
181.17126 | -3.167521 | -56.832806 | -5.1020732 | 0 | 0 | -0.8164416 | -163.84138 | -1.1332527 | 304.60315 | 309.45593 | -4.3611045
181.17128 | -3.1674979 | -56.8381 | -5.1000786 | 0 | 0 | -0.81644166 | -163.84138 | -1.1314865 | 304.59784 | 309.44965 | -4.3597908
181.1713 | -3.167475 | -56.825787 | -5.0853648 | 0 | 0 | -0.81762671 | -163.80453 | -1.1291786 | 304.59256 | 309.44333 | -4.3596749
181.17132 | -3.1674521 | -56.837505 | -5.0840969 | 0 | 0 | -0.81772912 | -163.80135 | -1.1332769 | 304.58725 | 309.43701 | -4.3596673
181.17134 | -3.167429 | -56.832146 | -5.1021676 | 0 | 0 | -0.81773579 | -163.80113 | -1.129341 | 304.58197 | 309.43069 | -4.3610959
181.17136 | -3.1674058 | -56.831661 | -5.1022801 | 0 | 0 | -0.81773621 | -163.80112 | -1.1354346 | 304.57666 | 309.42438 | -4.3597908
181.17138 | -3.1673827 | -56.838028 | -5.0928154 | 0 | 0 | -0.81773615 | -163.80112 | -1.1252326 | 304.57135 | 309.41809 | -4.3611045
181.1714 | -3.1673598 | -56.825783 | -5.0956292 | 0 | 0 | -0.8160435 | -163.80112 | -1.1350756 | 304.56607 | 309.41177 | -4.3605051
181.17142 | -3.1673367 | -56.824715 | -5.1038761 | 0 | 0 | -0.81589717 | -163.80112 | -1.1295036 | 304.56076 | 309.40546 | -4.3590221
181.17144 | -3.1673136 | -56.824642 | -5.0929646 | 0 | 0 | -0.81588769 | -163.80112 | -1.1311508 | 304.55548 | 309.39914 | -4.3596096
181.17146 | -3.1672907 | -56.837433 | -5.0832944 | 0 | 0 | -0.81588709 | -163.80112 | -1.1270092 | 304.55017 | 309.39285 | -4.3610921
181.17148 | -3.1672676 | -56.838539 | -5.0955501 | 0 | 0 | -0.81588715 | -163.80112 | -1.1287954 | 304.54489 | 309.38654 | -4.3612199
181.1715 | -3.1672444 | -56.845005 | -5.1075187 | 0 | 0 | -0.81690264 | -163.80112 | -1.1289576 | 304.53958 | 309.38022 | -4.361228
181.17152 | -3.1672215 | -56.839172 | -5.0990901 | 0 | 0 | -0.81699044 | -163.80112 | -1.1332628 | 304.5343 | 309.3739 | -4.3597994
181.17154 | -3.1671984 | -56.83865 | -5.0939827 | 0 | 0 | -0.8169961 | -163.80112 | -1.1293399 | 304.52899 | 309.36761 | -4.3596754
181.17156 | -3.1671753 | -56.832218 | -5.105175 | 0 | 0 | -0.81699646 | -163.80112 | -1.1289929 | 304.52371 | 309.3613 | -4.3610964
181.17158 | -3.1671522 | -56.838062 | -5.1003428 | 0 | 0 | -0.81699646 | -163.80112 | -1.1289703 | 304.5184 | 309.35498 | -4.3605046
181.1716 | -3.1671293 | -56.832184 | -5.0861063 | 0 | 0 | -0.81767368 | -163.80112 | -1.128969 | 304.51312 | 309.34866 | -4.361166
181.17162 | -3.1671062 | -56.825268 | -5.087791 | 0 | 0 | -0.81773221 | -163.80112 | -1.1289688 | 304.50781 | 309.34238 | -4.3597951
181.17164 | -3.1670833 | -56.831078 | -5.1046643 | 0 | 0 | -0.81773597 | -163.80112 | -1.1289688 | 304.50253 | 309.33606 | -4.3611045
181.17166 | -3.1670601 | -56.825195 | -5.1046667 | 0 | 0 | -0.81773621 | -163.80112 | -1.1289688 | 304.49722 | 309.32974 | -4.3612204
181.17168 | -3.167037 | -56.831074 | -5.0930166 | 0 | 0 | -0.81773615 | -163.80112 | -1.1289688 | 304.49194 | 309.32343 | -4.3605132
181.1717 | -3.1670139 | -56.818794 | -5.0970936 | 0 | 0 | -0.8160435 | -163.78267 | -1.128969 | 304.48663 | 309.31714 | -4.3597374
181.17172 | -3.166991 | -56.811325 | -5.1054549 | 0 | 0 | -0.81589717 | -163.78107 | -1.131116 | 304.48135 | 309.31082 | -4.3596711
181.17174 | -3.1669681 | -56.823498 | -5.0909214 | 0 | 0 | -0.81588769 | -163.78098 | -1.1291546 | 304.47604 | 309.3045 | -4.3610964
181.17176 | -3.166945 | -56.818172 | -5.0838408 | 0 | 0 | -0.81588709 | -163.78098 | -1.1311282 | 304.47076 | 309.29819 | -4.3612199
181.17178 | -3.1669219 | -56.817688 | -5.0963259 | 0 | 0 | -0.81588715 | -163.78098 | -1.1334499 | 304.46545 | 309.2919 | -4.361228
181.1718 | -3.1668987 | -56.81765 | -5.1068587 | 0 | 0 | -0.81707162 | -163.74409 | -1.1357938 | 304.46017 | 309.28558 | -4.3605132
181.17182 | -3.1668756 | -56.81765 | -5.0975804 | 0 | 0 | -0.81717396 | -163.74091 | -1.1295505 | 304.45486 | 309.27927 | -4.361167
181.17184 | -3.1668527 | -56.804859 | -5.0938535 | 0 | 0 | -0.81718063 | -163.74071 | -1.133301 | 304.44955 | 309.27295 | -4.3612242
181.17186 | -3.1668298 | -56.810146 | -5.1037145 | 0 | 0 | -0.81718105 | -163.74069 | -1.1314894 | 304.44427 | 309.26666 | -4.3612285
181.17188 | -3.1668067 | -56.810627 | -5.1002164 | 0 | 0 | -0.81718105 | -163.74069 | -1.1270314 | 304.43896 | 309.26035 | -4.3612285
181.1719 | -3.1667836 | -56.810661 | -5.0853734 | 0 | 0 | -0.8176893 | -163.72226 | -1.1309441 | 304.43369 | 309.25403 | -4.3597994
181.17192 | -3.1667604 | -56.810661 | -5.0891805 | 0 | 0 | -0.81773323 | -163.72066 | -1.1377323 | 304.42838 | 309.24771 | -4.3596754
181.17194 | -3.1667373 | -56.810661 | -5.1055121 | 0 | 0 | -0.81773603 | -163.72057 | -1.1318699 | 304.4231 | 309.24142 | -4.3610964
181.17196 | -3.1667144 | -56.804264 | -5.1025596 | 0 | 0 | -0.81773621 | -163.72057 | -1.1334977 | 304.41779 | 309.23511 | -4.3612199
181.17198 | -3.1666913 | -56.797314 | -5.0921068 | 0 | 0 | -0.81773615 | -163.72057 | -1.1293548 | 304.41251 | 309.22879 | -4.361228
181.172 | -3.1666684 | -56.790329 | -5.0984712 | 0 | 0 | -0.81587428 | -163.68369 | -1.1289937 | 304.4072 | 309.22247 | -4.3605132
181.17202 | -3.1666453 | -56.789742 | -5.1048493 | 0 | 0 | -0.81571335 | -163.6805 | -1.1289704 | 304.40192 | 309.21616 | -4.3597374
181.17204 | -3.1666222 | -56.7897 | -5.0894141 | 0 | 0 | -0.81570292 | -163.68028 | -1.1311162 | 304.39661 | 309.20987 | -4.3611007
181.17206 | -3.166599 | -56.7897 | -5.0837116 | 0 | 0 | -0.81570226 | -163.68027 | -1.1313016 | 304.39133 | 309.20355 | -4.3612199
181.17208 | -3.1665761 | -56.770508 | -5.0977702 | 0 | 0 | -0.81570232 | -163.68027 | -1.1313136 | 304.38602 | 309.19724 | -4.361228
181.1721 | -3.166553 | -56.768845 | -5.1062574 | 0 | 0 | -0.81739473 | -163.60652 | -1.1291674 | 304.38074 | 309.19092 | -4.3605132
181.17212 | -3.1665299 | -56.768738 | -5.0946202 | 0 | 0 | -0.81754094 | -163.60014 | -1.1354235 | 304.37543 | 309.18463 | -4.3597374
181.17214 | -3.166507 | -56.768734 | -5.0935988 | 0 | 0 | -0.81755042 | -163.59973 | -1.1359682 | 304.37015 | 309.17831 | -4.3611007
181.17216 | -3.1664839 | -56.768734 | -5.1036978 | 0 | 0 | -0.81755102 | -163.59972 | -1.1295618 | 304.36484 | 309.172 | -4.3612199
181.17218 | -3.166461 | -56.755939 | -5.0973115 | 0 | 0 | -0.81755102 | -163.59972 | -1.129007 | 304.35956 | 309.16568 | -4.3605132
181.1722 | -3.1664379 | -56.754833 | -5.0829439 | 0 | 0 | -0.81704336 | -163.56285 | -1.1289711 | 304.35425 | 309.15939 | -4.3604517
181.17222 | -3.1664147 | -56.748367 | -5.0904269 | 0 | 0 | -0.81699944 | -163.55966 | -1.1311163 | 304.34897 | 309.15308 | -4.3611627
181.17224 | -3.1663916 | -56.722218 | -5.1063504 | 0 | 0 | -0.81699663 | -163.55945 | -1.1291546 | 304.34366 | 309.14676 | -4.3597951
181.17226 | -3.1663685 | -56.732765 | -5.1011772 | 0 | 0 | -0.81699646 | -163.55943 | -1.1311282 | 304.33838 | 309.14044 | -4.3596754
181.17228 | -3.1663456 | -56.733727 | -5.09126 | 0 | 0 | -0.8169964 | -163.55943 | -1.1334497 | 304.33307 | 309.13416 | -4.3603816
181.1723 | -3.1663227 | -56.733788 | -5.1005797 | 0 | 0 | -0.8156426 | -163.50414 | -1.1293522 | 304.32779 | 309.12784 | -4.3611579
181.17232 | -3.1662996 | -56.7146 | -5.103581 | 0 | 0 | -0.81552559 | -163.49934 | -1.1311408 | 304.32248 | 309.12152 | -4.3612242
181.17234 | -3.1662765 | -56.71294 | -5.0885739 | 0 | 0 | -0.81551802 | -163.49904 | -1.1270087 | 304.31717 | 309.1152 | -4.3597989
181.17236 | -3.1662533 | -56.719231 | -5.0843682 | 0 | 0 | -0.81551754 | -163.49902 | -1.1287954 | 304.31189 | 309.10892 | -4.3596754
181.17238 | -3.1662302 | -56.706982 | -5.1007338 | 0 | 0 | -0.8155176 | -163.49902 | -1.1289577 | 304.30658 | 309.1026 | -4.3596673
181.1724 | -3.1662076 | -56.705914 | -5.1057858 | 0 | 0 | -0.81805706 | -163.42528 | -1.1354102 | 304.3013 | 309.09628 | -4.3610959
181.17242 | -3.1661844 | -56.705841 | -5.094574 | 0 | 0 | -0.81827652 | -163.4189 | -1.1338202 | 304.29599 | 309.08997 | -4.3597908
181.17244 | -3.1661613 | -56.69944 | -5.0950484 | 0 | 0 | -0.81829071 | -163.41847 | -1.1293762 | 304.29071 | 309.08368 | -4.3611045
181.17246 | -3.1661382 | -56.698887 | -5.1045489 | 0 | 0 | -0.81829154 | -163.41846 | -1.1332898 | 304.2854 | 309.07736 | -4.3612204
181.17248 | -3.166115 | -56.692451 | -5.0966563 | 0 | 0 | -0.81829154 | -163.41846 | -1.1357832 | 304.28012 | 309.07104 | -4.3597989
181.1725 | -3.1660919 | -56.698296 | -5.0843382 | 0 | 0 | -0.81693667 | -163.38161 | -1.1295497 | 304.27481 | 309.06473 | -4.3611045
181.17252 | -3.166069 | -56.679623 | -5.0920014 | 0 | 0 | -0.81681955 | -163.37842 | -1.1290064 | 304.26953 | 309.05844 | -4.3597908
181.17254 | -3.1660461 | -56.677998 | -5.1072111 | 0 | 0 | -0.81681198 | -163.3782 | -1.1332655 | 304.26422 | 309.05212 | -4.3611045
181.17256 | -3.166023 | -56.684288 | -5.1005225 | 0 | 0 | -0.8168115 | -163.37819 | -1.1293401 | 304.25894 | 309.04581 | -4.3612204
181.17258 | -3.1659999 | -56.684837 | -5.0926542 | 0 | 0 | -0.8168115 | -163.37819 | -1.128993 | 304.25363 | 309.03949 | -4.361228
181.1726 | -3.1659768 | -56.678474 | -5.1021528 | 0 | 0 | -0.81596524 | -163.35974 | -1.1311173 | 304.24835 | 309.0332 | -4.3612285
181.17262 | -3.1659539 | -56.671528 | -5.103714 | 0 | 0 | -0.8158921 | -163.35814 | -1.1270074 | 304.24304 | 309.02689 | -4.3597994
181.17264 | -3.1659307 | -56.658142 | -5.088583 | 0 | 0 | -0.81588739 | -163.35805 | -1.1287953 | 304.23776 | 309.02057 | -4.3603902
181.17266 | -3.1659076 | -56.656998 | -5.083642 | 0 | 0 | -0.81588709 | -163.35805 | -1.1289579 | 304.23245 | 309.01425 | -4.3611584
181.17268 | -3.1658847 | -56.66972 | -5.1021223 | 0 | 0 | -0.81588715 | -163.35805 | -1.1375575 | 304.22717 | 309.00793 | -4.3626533
181.1727 | -3.1658616 | -56.670818 | -5.1059074 | 0 | 0 | -0.81842697 | -163.32118 | -1.136153 | 304.22186 | 309.00165 | -4.3599219
181.17272 | -3.1658385 | -56.651703 | -5.0938549 | 0 | 0 | -0.81864655 | -163.31799 | -1.1295737 | 304.21658 | 308.99533 | -4.3603978
181.17274 | -3.1658156 | -56.656445 | -5.094986 | 0 | 0 | -0.81866074 | -163.31779 | -1.1290077 | 304.21127 | 308.98901 | -4.3611588
181.17276 | -3.1657925 | -56.644096 | -5.1052713 | 0 | 0 | -0.81866157 | -163.31778 | -1.1289711 | 304.20599 | 308.9827 | -4.3612242
181.17278 | -3.1657693 | -56.662212 | -5.0945396 | 0 | 0 | -0.81866157 | -163.31778 | -1.1289691 | 304.20068 | 308.97641 | -4.3612285
181.1728 | -3.1657462 | -56.651005 | -5.0827012 | 0 | 0 | -0.81646013 | -163.29933 | -1.1311163 | 304.19537 | 308.97009 | -4.3612285
181.17282 | -3.1657233 | -56.643608 | -5.0933166 | 0 | 0 | -0.81626981 | -163.29773 | -1.1334492 | 304.19009 | 308.96378 | -4.3612285
181.17284 | -3.1657002 | -56.655781 | -5.1080542 | 0 | 0 | -0.81625748 | -163.29764 | -1.1336466 | 304.18478 | 308.95746 | -4.3612285
181.17286 | -3.1656773 | -56.656845 | -5.0984139 | 0 | 0 | -0.81625682 | -163.29764 | -1.1293647 | 304.1795 | 308.95117 | -4.3612285
181.17288 | -3.1656542 | -56.644119 | -5.0917439 | 0 | 0 | -0.81625676 | -163.29764 | -1.1289943 | 304.17419 | 308.94485 | -4.3619432
181.1729 | -3.1656311 | -56.636623 | -5.1035304 | 0 | 0 | -0.81574917 | -163.24232 | -1.1289703 | 304.16891 | 308.93854 | -4.3598604
181.17292 | -3.1656079 | -56.642395 | -5.1016574 | 0 | 0 | -0.81570524 | -163.23753 | -1.1289691 | 304.1636 | 308.93222 | -4.3611088
181.17294 | -3.1655848 | -56.64291 | -5.0876756 | 0 | 0 | -0.81570244 | -163.23723 | -1.1332637 | 304.15833 | 308.92593 | -4.3597913
181.17296 | -3.1655622 | -56.630146 | -5.0857449 | 0 | 0 | -0.81570226 | -163.23721 | -1.1357821 | 304.15302 | 308.91962 | -4.3596749
181.17298 | -3.165539 | -56.641838 | -5.1023059 | 0 | 0 | -0.81570238 | -163.23721 | -1.1381388 | 304.14774 | 308.9133 | -4.3603816
181.173 | -3.1655159 | -56.649269 | -5.104466 | 0 | 0 | -0.81841135 | -163.23721 | -1.1297486 | 304.14243 | 308.90698 | -4.3611579
181.17302 | -3.1654928 | -56.649891 | -5.0930037 | 0 | 0 | -0.81864554 | -163.23721 | -1.1290191 | 304.13715 | 308.9007 | -4.3605089
181.17304 | -3.1654696 | -56.643532 | -5.0963683 | 0 | 0 | -0.81866068 | -163.23721 | -1.1289717 | 304.13184 | 308.89438 | -4.3597369
181.17306 | -3.1654468 | -56.636585 | -5.1053929 | 0 | 0 | -0.81866157 | -163.23721 | -1.1332636 | 304.12656 | 308.88806 | -4.3611007
181.17308 | -3.1654239 | -56.642395 | -5.0923681 | 0 | 0 | -0.81866151 | -163.23721 | -1.1293399 | 304.12125 | 308.88174 | -4.3605051
181.1731 | -3.1654007 | -56.64291 | -5.0825133 | 0 | 0 | -0.81595254 | -163.23721 | -1.128993 | 304.11597 | 308.87546 | -4.361166
181.17312 | -3.1653776 | -56.642944 | -5.0954838 | 0 | 0 | -0.81571835 | -163.23721 | -1.1311175 | 304.11066 | 308.86914 | -4.3605094
181.17314 | -3.1653545 | -56.636547 | -5.1060619 | 0 | 0 | -0.81570321 | -163.23721 | -1.1313019 | 304.10538 | 308.86282 | -4.3597369
181.17316 | -3.1653314 | -56.629597 | -5.098238 | 0 | 0 | -0.81570232 | -163.23721 | -1.1356083 | 304.10007 | 308.85651 | -4.3596711
181.17318 | -3.1653085 | -56.629009 | -5.0924592 | 0 | 0 | -0.81570226 | -163.23721 | -1.1338329 | 304.09479 | 308.85022 | -4.3596668
181.1732 | -3.1652853 | -56.641769 | -5.1028666 | 0 | 0 | -0.81587148 | -163.20033 | -1.129377 | 304.08948 | 308.8439 | -4.3610959
181.17322 | -3.1652625 | -56.630074 | -5.1001458 | 0 | 0 | -0.81588608 | -163.19716 | -1.1332896 | 304.0842 | 308.83759 | -4.3612199
181.17324 | -3.1652393 | -56.629036 | -5.0846429 | 0 | 0 | -0.81588703 | -163.19695 | -1.1293417 | 304.07889 | 308.83127 | -4.361228
181.17326 | -3.1652162 | -56.628971 | -5.0876651 | 0 | 0 | -0.81588709 | -163.19693 | -1.1332875 | 304.07361 | 308.82498 | -4.3605132
181.17328 | -3.1651931 | -56.635365 | -5.1046567 | 0 | 0 | -0.81588721 | -163.19693 | -1.1293416 | 304.0683 | 308.81866 | -4.3597374
181.1733 | -3.1651702 | -56.61673 | -5.1046658 | 0 | 0 | -0.81893587 | -163.21538 | -1.1354347 | 304.06299 | 308.81235 | -4.3611007
181.17332 | -3.1651471 | -56.621502 | -5.0930166 | 0 | 0 | -0.81919938 | -163.21698 | -1.1295271 | 304.05771 | 308.80603 | -4.3597908
181.17334 | -3.1651239 | -56.615551 | -5.098546 | 0 | 0 | -0.81921649 | -163.21707 | -1.1332995 | 304.0524 | 308.79971 | -4.3596749
181.17336 | -3.1651011 | -56.621426 | -5.1055808 | 0 | 0 | -0.81921744 | -163.21707 | -1.1271951 | 304.04712 | 308.79343 | -4.3603816
181.17338 | -3.1650779 | -56.615547 | -5.0931067 | 0 | 0 | -0.81921738 | -163.21707 | -1.1331022 | 304.04181 | 308.78711 | -4.3597283
181.1734 | -3.165055 | -56.621426 | -5.083303 | 0 | 0 | -0.81616873 | -163.16176 | -1.1336241 | 304.03653 | 308.78079 | -4.3611002
181.17342 | -3.1650319 | -56.621944 | -5.0977283 | 0 | 0 | -0.81590521 | -163.15698 | -1.1315107 | 304.03122 | 308.77448 | -4.3612199
181.17344 | -3.1650088 | -56.621979 | -5.1062546 | 0 | 0 | -0.81588811 | -163.15668 | -1.131327 | 304.02594 | 308.76819 | -4.3597989
181.17346 | -3.1649857 | -56.609188 | -5.0967989 | 0 | 0 | -0.81588715 | -163.15666 | -1.1313154 | 304.02063 | 308.76187 | -4.3611045
181.17348 | -3.1649625 | -56.614475 | -5.093061 | 0 | 0 | -0.81588709 | -163.15666 | -1.1313146 | 304.01535 | 308.75555 | -4.3597908
181.1735 | -3.1649396 | -56.608559 | -5.1043739 | 0 | 0 | -0.81605631 | -163.15666 | -1.1334617 | 304.01004 | 308.74924 | -4.3596749
181.17352 | -3.1649168 | -56.608036 | -5.0995488 | 0 | 0 | -0.81607091 | -163.15666 | -1.1293528 | 304.00476 | 308.74295 | -4.3596673
181.17354 | -3.1648936 | -56.614403 | -5.0860391 | 0 | 0 | -0.81607187 | -163.15666 | -1.1289937 | 303.99945 | 308.73663 | -4.3610959
181.17356 | -3.1648705 | -56.602158 | -5.0906901 | 0 | 0 | -0.81607193 | -163.15666 | -1.1311176 | 303.99417 | 308.73032 | -4.3612199
181.17358 | -3.1648474 | -56.61388 | -5.1070943 | 0 | 0 | -0.81607205 | -163.15666 | -1.1355964 | 303.98886 | 308.724 | -4.3605132
181.1736 | -3.1648242 | -56.602123 | -5.1034184 | 0 | 0 | -0.81946057 | -163.15666 | -1.131685 | 303.98358 | 308.71771 | -4.361167
181.17362 | -3.1648014 | -56.607483 | -5.0921783 | 0 | 0 | -0.81975347 | -163.15666 | -1.1313384 | 303.97827 | 308.7114 | -4.3605094
181.17364 | -3.1647785 | -56.60157 | -5.1006546 | 0 | 0 | -0.81977248 | -163.15666 | -1.1291689 | 303.97299 | 308.70508 | -4.3611665
181.17366 | -3.1647553 | -56.601051 | -5.1057644 | 0 | 0 | -0.81977355 | -163.15666 | -1.1354237 | 303.96768 | 308.69876 | -4.3597951
181.17368 | -3.1647322 | -56.607414 | -5.0916662 | 0 | 0 | -0.8197735 | -163.15666 | -1.1359683 | 303.9624 | 308.69247 | -4.3596754
181.1737 | -3.1647091 | -56.607967 | -5.0853558 | 0 | 0 | -0.81587744 | -163.13821 | -1.1317089 | 303.95709 | 308.68616 | -4.3596673
181.17372 | -3.164686 | -56.595207 | -5.0993614 | 0 | 0 | -0.81554067 | -163.13661 | -1.1291928 | 303.95181 | 308.67984 | -4.3596668
181.17374 | -3.1646631 | -56.594105 | -5.1071186 | 0 | 0 | -0.81551892 | -163.13651 | -1.1354249 | 303.9465 | 308.67352 | -4.3596668
181.17376 | -3.1646402 | -56.587635 | -5.0968704 | 0 | 0 | -0.8155176 | -163.13651 | -1.1295267 | 303.94119 | 308.66724 | -4.3596668
181.17378 | -3.1646171 | -56.599873 | -5.0945182 | 0 | 0 | -0.81551754 | -163.13651 | -1.1354469 | 303.93591 | 308.66092 | -4.3596668
181.1738 | -3.1645939 | -56.607338 | -5.1059518 | 0 | 0 | -0.81636345 | -163.11807 | -1.131675 | 303.9306 | 308.6546 | -4.3603816
181.17382 | -3.1645708 | -56.601566 | -5.0982294 | 0 | 0 | -0.81643659 | -163.11649 | -1.1356324 | 303.92532 | 308.64828 | -4.3597283
181.17384 | -3.1645479 | -56.588257 | -5.0851979 | 0 | 0 | -0.8164413 | -163.11638 | -1.1295398 | 303.92001 | 308.642 | -4.3603854
181.17386 | -3.1645248 | -56.587116 | -5.092073 | 0 | 0 | -0.8164416 | -163.11638 | -1.1333003 | 303.91473 | 308.63568 | -4.3597288
181.17388 | -3.1645017 | -56.58704 | -5.1079416 | 0 | 0 | -0.81644171 | -163.11638 | -1.1314894 | 303.90942 | 308.62936 | -4.3596711
181.1739 | -3.1644788 | -56.587036 | -5.1042151 | 0 | 0 | -0.81966168 | -163.0795 | -1.1291788 | 303.90414 | 308.62305 | -4.3596668
181.17392 | -3.1644557 | -56.574245 | -5.0936985 | 0 | 0 | -0.81993997 | -163.07632 | -1.1311296 | 303.89883 | 308.61676 | -4.3610959
181.17394 | -3.1644325 | -56.573139 | -5.102962 | 0 | 0 | -0.81995797 | -163.07611 | -1.1334498 | 303.89355 | 308.61044 | -4.3597908
181.17396 | -3.1644096 | -56.566669 | -5.1059613 | 0 | 0 | -0.81995904 | -163.0761 | -1.1293521 | 303.88824 | 308.60413 | -4.3596749
181.17398 | -3.1643865 | -56.566109 | -5.0916786 | 0 | 0 | -0.81995898 | -163.0761 | -1.1289935 | 303.88297 | 308.59781 | -4.3596673
181.174 | -3.1643634 | -56.546883 | -5.0846319 | 0 | 0 | -0.81589311 | -163.02078 | -1.1268232 | 303.87766 | 308.59149 | -4.3596668
181.17402 | -3.1643403 | -56.558014 | -5.1007509 | 0 | 0 | -0.81554168 | -163.01601 | -1.1330781 | 303.87238 | 308.58521 | -4.3596668
181.17404 | -3.1643174 | -56.552616 | -5.106513 | 0 | 0 | -0.81551892 | -163.0157 | -1.1336226 | 303.86707 | 308.57889 | -4.3596668
181.17406 | -3.1642942 | -56.552132 | -5.0975423 | 0 | 0 | -0.8155176 | -163.01569 | -1.1315105 | 303.86179 | 308.57257 | -4.3596668
181.17408 | -3.1642714 | -56.558495 | -5.0953035 | 0 | 0 | -0.8155176 | -163.01569 | -1.127033 | 303.85648 | 308.56625 | -4.3610959
181.1741 | -3.1642482 | -56.546253 | -5.1067443 | 0 | 0 | -0.81653279 | -162.99724 | -1.139533 | 303.8512 | 308.55997 | -4.3597908
181.17412 | -3.1642251 | -56.545181 | -5.0975718 | 0 | 0 | -0.81662053 | -162.99564 | -1.1298856 | 303.84589 | 308.55365 | -4.3596749
181.17414 | -3.164202 | -56.538719 | -5.0851398 | 0 | 0 | -0.81662619 | -162.99553 | -1.1333228 | 303.84061 | 308.54733 | -4.3596673
181.17416 | -3.1641788 | -56.531761 | -5.0942483 | 0 | 0 | -0.81662655 | -162.99553 | -1.1314908 | 303.8353 | 308.54102 | -4.3596668
181.17418 | -3.1641562 | -56.531174 | -5.1088538 | 0 | 0 | -0.81662667 | -162.99553 | -1.1356205 | 303.83002 | 308.53473 | -4.3596668
181.1742 | -3.1641331 | -56.543934 | -5.1013861 | 0 | 0 | -0.81984669 | -162.92181 | -1.1295393 | 303.82471 | 308.52841 | -4.3596668
181.17422 | -3.1641099 | -56.532238 | -5.0934525 | 0 | 0 | -0.82012498 | -162.91542 | -1.1375947 | 303.8194 | 308.52209 | -4.3596668
181.17424 | -3.1640868 | -56.537601 | -5.1029463 | 0 | 0 | -0.82014298 | -162.91501 | -1.1318606 | 303.81412 | 308.51578 | -4.3589516
181.17426 | -3.1640637 | -56.525291 | -5.1052337 | 0 | 0 | -0.82014406 | -162.91499 | -1.1334972 | 303.80881 | 308.50949 | -4.3596053
181.17428 | -3.1640408 | -56.517818 | -5.0879865 | 0 | 0 | -0.82014394 | -162.91499 | -1.129355 | 303.80353 | 308.50317 | -4.3603773
181.1743 | -3.1640177 | -56.517197 | -5.0864916 | 0 | 0 | -0.81506389 | -162.87811 | -1.1354356 | 303.79822 | 308.49686 | -4.3582993
181.17432 | -3.1639948 | -56.523556 | -5.1023698 | 0 | 0 | -0.81462485 | -162.87492 | -1.1295273 | 303.79294 | 308.49054 | -4.3595471
181.17434 | -3.1639717 | -56.511311 | -5.1081023 | 0 | 0 | -0.81459641 | -162.87473 | -1.137594 | 303.78763 | 308.48425 | -4.3596592
181.17436 | -3.1639485 | -56.491047 | -5.0969501 | 0 | 0 | -0.81459469 | -162.87471 | -1.1297134 | 303.78235 | 308.47794 | -4.3596663
181.17438 | -3.1639254 | -56.502117 | -5.0967021 | 0 | 0 | -0.81459469 | -162.87471 | -1.1333117 | 303.77704 | 308.47162 | -4.3610959
181.1744 | -3.1639025 | -56.490311 | -5.1054139 | 0 | 0 | -0.81679338 | -162.83784 | -1.1293429 | 303.77176 | 308.4653 | -4.3612199
181.17442 | -3.1638794 | -56.482876 | -5.0960011 | 0 | 0 | -0.8169834 | -162.83466 | -1.1332874 | 303.76645 | 308.45901 | -4.3583694
181.17444 | -3.1638565 | -56.475857 | -5.0828271 | 0 | 0 | -0.81699574 | -162.83444 | -1.1271944 | 303.76117 | 308.4527 | -4.3595519
181.17446 | -3.1638334 | -56.481663 | -5.0955038 | 0 | 0 | -0.8169964 | -162.83443 | -1.1373968 | 303.75586 | 308.44638 | -4.3596597
181.17448 | -3.1638103 | -56.47578 | -5.1089673 | 0 | 0 | -0.81699657 | -162.83443 | -1.140437 | 303.75058 | 308.44006 | -4.3603806
181.1745 | -3.1637871 | -56.475262 | -5.1013942 | 0 | 0 | -0.81987798 | -162.76068 | -1.134239 | 303.74527 | 308.43378 | -4.3597283
181.17452 | -3.1637642 | -56.468826 | -5.0941792 | 0 | 0 | -0.82012695 | -162.7543 | -1.1315501 | 303.73999 | 308.42746 | -4.3603854
181.17454 | -3.1637411 | -56.468273 | -5.1044617 | 0 | 0 | -0.82014316 | -162.75389 | -1.1291822 | 303.73468 | 308.42114 | -4.3604431
181.17456 | -3.163718 | -56.461838 | -5.1039104 | 0 | 0 | -0.82014406 | -162.75388 | -1.13113 | 303.7294 | 308.41483 | -4.3597326
181.17458 | -3.1636951 | -56.461285 | -5.0885954 | 0 | 0 | -0.82014394 | -162.75388 | -1.1377443 | 303.72409 | 308.40854 | -4.3596711
181.1746 | -3.163672 | -56.46125 | -5.0879993 | 0 | 0 | -0.81523287 | -162.717 | -1.1318706 | 303.71881 | 308.40222 | -4.3596668
181.17462 | -3.1636491 | -56.46125 | -5.1054044 | 0 | 0 | -0.81480843 | -162.71381 | -1.133498 | 303.7135 | 308.3959 | -4.3596668
181.17464 | -3.163626 | -56.467648 | -5.107636 | 0 | 0 | -0.81478089 | -162.71359 | -1.1336496 | 303.70822 | 308.38959 | -4.3596668
181.17466 | -3.1636028 | -56.461803 | -5.0947247 | 0 | 0 | -0.81477928 | -162.71358 | -1.1336596 | 303.70291 | 308.38327 | -4.3596668
181.17468 | -3.1635797 | -56.454891 | -5.0994143 | 0 | 0 | -0.81477934 | -162.71358 | -1.1293657 | 303.69763 | 308.37698 | -4.3596668
181.1747 | -3.1635566 | -56.454304 | -5.1071053 | 0 | 0 | -0.81748617 | -162.69514 | -1.1354363 | 303.69232 | 308.37067 | -4.3596668
181.17472 | -3.1635337 | -56.447861 | -5.0946894 | 0 | 0 | -0.81772012 | -162.69356 | -1.1316745 | 303.68701 | 308.36435 | -4.3596668
181.17474 | -3.1635108 | -56.460106 | -5.0856147 | 0 | 0 | -0.81773525 | -162.69345 | -1.1334853 | 303.68173 | 308.35803 | -4.3596668
181.17476 | -3.1634877 | -56.454781 | -5.0971985 | 0 | 0 | -0.81773615 | -162.69345 | -1.133649 | 303.67642 | 308.35175 | -4.3596668
181.17478 | -3.1634645 | -56.447899 | -5.109108 | 0 | 0 | -0.81773627 | -162.69345 | -1.1379541 | 303.67114 | 308.34543 | -4.3582377
181.1748 | -3.1634414 | -56.440918 | -5.0992241 | 0 | 0 | -0.81994051 | -162.675 | -1.1340313 | 303.66583 | 308.33911 | -4.3595428
181.17482 | -3.1634183 | -56.433929 | -5.0939913 | 0 | 0 | -0.82013106 | -162.6734 | -1.1293895 | 303.66055 | 308.33279 | -4.3596592
181.17484 | -3.1633954 | -56.433338 | -5.1066284 | 0 | 0 | -0.8201434 | -162.67331 | -1.1289959 | 303.65524 | 308.32651 | -4.3589516
181.17486 | -3.1633725 | -56.433296 | -5.1033716 | 0 | 0 | -0.82014406 | -162.67331 | -1.1311176 | 303.64996 | 308.32019 | -4.3610344
181.17488 | -3.1633494 | -56.426899 | -5.0878181 | 0 | 0 | -0.82014394 | -162.67331 | -1.1291547 | 303.64465 | 308.31387 | -4.3597865
181.1749 | -3.1633263 | -56.419949 | -5.0886598 | 0 | 0 | -0.81506389 | -162.618 | -1.1311282 | 303.63937 | 308.30756 | -4.3596749
181.17492 | -3.1633031 | -56.432156 | -5.1054626 | 0 | 0 | -0.81462485 | -162.61322 | -1.1334497 | 303.63406 | 308.30127 | -4.3596673
181.17494 | -3.16328 | -56.420429 | -5.1054602 | 0 | 0 | -0.81459641 | -162.61292 | -1.1293521 | 303.62878 | 308.29495 | -4.3596668
181.17496 | -3.1632571 | -56.432186 | -5.095263 | 0 | 0 | -0.81459469 | -162.6129 | -1.1289936 | 303.62347 | 308.28864 | -4.3596668
181.17498 | -3.163234 | -56.426826 | -5.1001911 | 0 | 0 | -0.81459475 | -162.6129 | -1.1289704 | 303.61819 | 308.28232 | -4.3603816
181.175 | -3.1632111 | -56.426342 | -5.1057186 | 0 | 0 | -0.81763995 | -162.6129 | -1.1311163 | 303.61288 | 308.27603 | -4.3611579
181.17502 | -3.163188 | -56.426308 | -5.0945683 | 0 | 0 | -0.81790322 | -162.6129 | -1.1355964 | 303.6076 | 308.26971 | -4.3626533
181.17504 | -3.1631649 | -56.432705 | -5.0848823 | 0 | 0 | -0.81792027 | -162.6129 | -1.1338325 | 303.60229 | 308.2634 | -4.3606367
181.17506 | -3.163142 | -56.426861 | -5.0978622 | 0 | 0 | -0.81792122 | -162.6129 | -1.1358188 | 303.59702 | 308.25708 | -4.3604593
181.17508 | -3.1631188 | -56.43914 | -5.1091671 | 0 | 0 | -0.81792134 | -162.6129 | -1.1359937 | 303.59171 | 308.25079 | -4.3611631
181.1751 | -3.1630957 | -56.433815 | -5.0977769 | 0 | 0 | -0.81995612 | -162.64977 | -1.1317106 | 303.58643 | 308.24448 | -4.3597951
181.17512 | -3.1630728 | -56.439728 | -5.0945926 | 0 | 0 | -0.82013202 | -162.65294 | -1.1356348 | 303.58112 | 308.23816 | -4.3603897
181.17514 | -3.1630497 | -56.446644 | -5.105957 | 0 | 0 | -0.8201434 | -162.65315 | -1.1359817 | 303.57584 | 308.23184 | -4.3604436
181.17516 | -3.1630266 | -56.434437 | -5.1011357 | 0 | 0 | -0.82014406 | -162.65317 | -1.1317096 | 303.57053 | 308.22556 | -4.3611617
181.17518 | -3.1630037 | -56.433369 | -5.0868998 | 0 | 0 | -0.82014394 | -162.65317 | -1.1291929 | 303.56522 | 308.21924 | -4.3619385
181.1752 | -3.1629806 | -56.420506 | -5.0900354 | 0 | 0 | -0.81489497 | -162.63474 | -1.1354252 | 303.55994 | 308.21292 | -4.36129
181.17522 | -3.1629574 | -56.412998 | -5.1077628 | 0 | 0 | -0.81444132 | -162.63313 | -1.1381155 | 303.55463 | 308.2066 | -4.3612323
181.17524 | -3.1629343 | -56.425167 | -5.1049304 | 0 | 0 | -0.81441188 | -162.63304 | -1.1361891 | 303.54935 | 308.20032 | -4.3597994
181.17526 | -3.1629114 | -56.413441 | -5.0952134 | 0 | 0 | -0.81441015 | -162.63304 | -1.131723 | 303.54404 | 308.194 | -4.3611045
181.17528 | -3.1628883 | -56.4188 | -5.100914 | 0 | 0 | -0.81441021 | -162.63304 | -1.1313407 | 303.53876 | 308.18768 | -4.3612204
181.1753 | -3.1628654 | -56.40649 | -5.107234 | 0 | 0 | -0.81779385 | -162.59616 | -1.1356107 | 303.53345 | 308.18137 | -4.361228
181.17532 | -3.1628423 | -56.411812 | -5.0917931 | 0 | 0 | -0.81808627 | -162.59297 | -1.1359804 | 303.52817 | 308.17505 | -4.3605132
181.17534 | -3.1628191 | -56.412296 | -5.0860901 | 0 | 0 | -0.81810528 | -162.59277 | -1.1317098 | 303.52286 | 308.16876 | -4.361167
181.17536 | -3.162796 | -56.399532 | -5.0994244 | 0 | 0 | -0.81810635 | -162.59276 | -1.1356347 | 303.51758 | 308.16245 | -4.3605094
181.17538 | -3.1627729 | -56.404827 | -5.1085749 | 0 | 0 | -0.81810647 | -162.59276 | -1.1359816 | 303.51227 | 308.15613 | -4.362596
181.1754 | -3.1627502 | -56.411705 | -5.097723 | 0 | 0 | -0.81980246 | -162.55589 | -1.1295625 | 303.50699 | 308.14981 | -4.3613482
181.17542 | -3.1627271 | -56.412292 | -5.0953159 | 0 | 0 | -0.81994903 | -162.5527 | -1.1311544 | 303.50168 | 308.14352 | -4.3626652
181.17544 | -3.162704 | -56.405933 | -5.1074719 | 0 | 0 | -0.81995851 | -162.55249 | -1.1355985 | 303.4964 | 308.13721 | -4.3627815
181.17546 | -3.1626809 | -56.405376 | -5.099812 | 0 | 0 | -0.8199591 | -162.55247 | -1.1338326 | 303.49109 | 308.13089 | -4.3620744
181.17548 | -3.1626577 | -56.405342 | -5.0853319 | 0 | 0 | -0.81995893 | -162.55247 | -1.1358188 | 303.48581 | 308.12457 | -4.3612986
181.1755 | -3.1626346 | -56.405342 | -5.0928082 | 0 | 0 | -0.81454176 | -162.55247 | -1.1359936 | 303.4805 | 308.11829 | -4.3612323
181.17552 | -3.1626117 | -56.411739 | -5.1087303 | 0 | 0 | -0.81407356 | -162.55247 | -1.1295635 | 303.47522 | 308.11197 | -4.3597994
181.17554 | -3.1625888 | -56.41869 | -5.1035557 | 0 | 0 | -0.81404322 | -162.55247 | -1.1354491 | 303.46991 | 308.10565 | -4.362534
181.17556 | -3.1625657 | -56.41288 | -5.0950928 | 0 | 0 | -0.81404144 | -162.55247 | -1.1338226 | 303.46463 | 308.09933 | -4.3613439
181.17558 | -3.1625426 | -56.418766 | -5.1030841 | 0 | 0 | -0.8140415 | -162.55247 | -1.1336709 | 303.45932 | 308.09305 | -4.3619499
181.1756 | -3.1625195 | -56.412884 | -5.1052427 | 0 | 0 | -0.81827092 | -162.58934 | -1.1336607 | 303.45404 | 308.08673 | -4.3612905
181.17562 | -3.1624966 | -56.418766 | -5.0923429 | 0 | 0 | -0.81863648 | -162.59253 | -1.1293657 | 303.44873 | 308.08041 | -4.3612323
181.17564 | -3.1624734 | -56.406487 | -5.0861416 | 0 | 0 | -0.8186602 | -162.59274 | -1.1311418 | 303.44345 | 308.0741 | -4.3612285
181.17566 | -3.1624503 | -56.399017 | -5.1016049 | 0 | 0 | -0.81866157 | -162.59276 | -1.1334506 | 303.43814 | 308.06781 | -4.3619432
181.17568 | -3.1624274 | -56.41119 | -5.1087637 | 0 | 0 | -0.81866169 | -162.59276 | -1.1336468 | 303.43283 | 308.06149 | -4.36129
181.1757 | -3.1624043 | -56.405861 | -5.0977349 | 0 | 0 | -0.81984937 | -162.57433 | -1.1336595 | 303.42755 | 308.05518 | -4.3612323
181.17572 | -3.1623812 | -56.398979 | -5.0967693 | 0 | 0 | -0.81995201 | -162.57272 | -1.1336601 | 303.42224 | 308.04886 | -4.3612285
181.17574 | -3.1623583 | -56.398392 | -5.1068711 | 0 | 0 | -0.81995869 | -162.57262 | -1.1293656 | 303.41696 | 308.04257 | -4.3612285
181.17576 | -3.1623352 | -56.391956 | -5.099031 | 0 | 0 | -0.8199591 | -162.57262 | -1.1332889 | 303.41165 | 308.03625 | -4.3612285
181.17578 | -3.162312 | -56.3978 | -5.0852656 | 0 | 0 | -0.81995893 | -162.57262 | -1.1271943 | 303.40637 | 308.02994 | -4.3612285
181.1758 | -3.1622891 | -56.385521 | -5.0942564 | 0 | 0 | -0.81454176 | -162.53574 | -1.1309547 | 303.40106 | 308.02362 | -4.3626575
181.17582 | -3.162266 | -56.384453 | -5.1103077 | 0 | 0 | -0.81407356 | -162.53256 | -1.1334385 | 303.39578 | 308.01733 | -4.361352
181.17584 | -3.1622431 | -56.390781 | -5.1044159 | 0 | 0 | -0.81404322 | -162.53235 | -1.1336461 | 303.39047 | 308.01102 | -4.3612361
181.17586 | -3.16222 | -56.378532 | -5.0951638 | 0 | 0 | -0.81404144 | -162.53233 | -1.137954 | 303.38519 | 308.0047 | -4.3612289
181.17588 | -3.1621969 | -56.377464 | -5.1045408 | 0 | 0 | -0.81404155 | -162.53233 | -1.1361784 | 303.37988 | 307.99838 | -4.3626575
181.1759 | -3.1621737 | -56.370998 | -5.1046419 | 0 | 0 | -0.81861013 | -162.47702 | -1.1295753 | 303.3746 | 307.9921 | -4.3599224
181.17592 | -3.1621506 | -56.36404 | -5.0893846 | 0 | 0 | -0.81900501 | -162.47224 | -1.1290078 | 303.36929 | 307.98578 | -4.359683
181.17594 | -3.1621277 | -56.376247 | -5.0866137 | 0 | 0 | -0.81903058 | -162.47194 | -1.1332657 | 303.36401 | 307.97946 | -4.3610973
181.17596 | -3.1621048 | -56.377316 | -5.1031041 | 0 | 0 | -0.81903207 | -162.47192 | -1.1336349 | 303.3587 | 307.97314 | -4.3612199
181.17598 | -3.1620817 | -56.377384 | -5.1067128 | 0 | 0 | -0.81903213 | -162.47192 | -1.133659 | 303.35342 | 307.96683 | -4.3626575
181.176 | -3.1620586 | -56.377388 | -5.0961018 | 0 | 0 | -0.81937152 | -162.47192 | -1.1379545 | 303.34811 | 307.96054 | -4.361352
181.17602 | -3.1620355 | -56.370991 | -5.0973558 | 0 | 0 | -0.81940085 | -162.47192 | -1.131884 | 303.34283 | 307.95422 | -4.3612361
181.17604 | -3.1620123 | -56.36404 | -5.1061983 | 0 | 0 | -0.81940275 | -162.47192 | -1.1313514 | 303.33752 | 307.94791 | -4.3612289
181.17606 | -3.1619895 | -56.363457 | -5.0975208 | 0 | 0 | -0.81940287 | -162.47192 | -1.1313164 | 303.33224 | 307.94159 | -4.3605132
181.17608 | -3.1619666 | -56.363411 | -5.0865874 | 0 | 0 | -0.81940269 | -162.47192 | -1.1291674 | 303.32693 | 307.9353 | -4.361167
181.1761 | -3.1619434 | -56.357014 | -5.0965514 | 0 | 0 | -0.81483227 | -162.43506 | -1.1332763 | 303.32166 | 307.92899 | -4.3612242
181.17612 | -3.1619203 | -56.350063 | -5.109777 | 0 | 0 | -0.81443721 | -162.43187 | -1.1336354 | 303.31635 | 307.92267 | -4.3597989
181.17614 | -3.1618972 | -56.343082 | -5.1014619 | 0 | 0 | -0.81441164 | -162.43167 | -1.1336589 | 303.31104 | 307.91635 | -4.3611045
181.17616 | -3.1618741 | -56.342491 | -5.0941834 | 0 | 0 | -0.81441015 | -162.43164 | -1.13366 | 303.30576 | 307.91006 | -4.3612204
181.17618 | -3.1618512 | -56.336048 | -5.1051884 | 0 | 0 | -0.81441027 | -162.43164 | -1.1272184 | 303.30045 | 307.90375 | -4.361228
181.1762 | -3.161828 | -56.335495 | -5.1054263 | 0 | 0 | -0.818811 | -162.35791 | -1.1352508 | 303.29517 | 307.89743 | -4.3612285
181.17622 | -3.1618052 | -56.322666 | -5.0879984 | 0 | 0 | -0.81919134 | -162.35152 | -1.1359571 | 303.28986 | 307.89111 | -4.3605132
181.17624 | -3.161782 | -56.334354 | -5.087945 | 0 | 0 | -0.81921595 | -162.3511 | -1.1381502 | 303.28458 | 307.88483 | -4.361167
181.17626 | -3.1617589 | -56.322594 | -5.1046743 | 0 | 0 | -0.81921744 | -162.35109 | -1.1318967 | 303.27927 | 307.87851 | -4.3605094
181.17628 | -3.161736 | -56.321552 | -5.1061201 | 0 | 0 | -0.8192175 | -162.35109 | -1.1377937 | 303.27399 | 307.87219 | -4.3611665
181.1763 | -3.1617129 | -56.315094 | -5.0953212 | 0 | 0 | -0.8192175 | -162.31421 | -1.1275791 | 303.26868 | 307.86588 | -4.3612242
181.17632 | -3.1616898 | -56.314529 | -5.0972896 | 0 | 0 | -0.8192175 | -162.31102 | -1.1331269 | 303.2634 | 307.85959 | -4.3612285
181.17634 | -3.1616666 | -56.314495 | -5.1076469 | 0 | 0 | -0.8192175 | -162.31082 | -1.1293312 | 303.25809 | 307.85327 | -4.3597994
181.17636 | -3.1616437 | -56.308098 | -5.0954666 | 0 | 0 | -0.8192175 | -162.31081 | -1.1397291 | 303.25281 | 307.84695 | -4.3611045
181.17638 | -3.1616206 | -56.301147 | -5.0849562 | 0 | 0 | -0.81921732 | -162.31081 | -1.1406348 | 303.2475 | 307.84064 | -4.3612204
181.1764 | -3.1615977 | -56.319752 | -5.0971403 | 0 | 0 | -0.81447911 | -162.25549 | -1.1385461 | 303.24222 | 307.83435 | -4.3597989
181.17642 | -3.1615746 | -56.302177 | -5.1091042 | 0 | 0 | -0.81406951 | -162.2507 | -1.131922 | 303.23691 | 307.82803 | -4.3611045
181.17644 | -3.1615515 | -56.300629 | -5.0999498 | 0 | 0 | -0.81404299 | -162.2504 | -1.1335008 | 303.23163 | 307.82172 | -4.3612204
181.17646 | -3.1615283 | -56.306919 | -5.0940542 | 0 | 0 | -0.81404144 | -162.25038 | -1.1315024 | 303.22632 | 307.8154 | -4.361228
181.17648 | -3.1615055 | -56.301071 | -5.1044536 | 0 | 0 | -0.81404155 | -162.25038 | -1.1356212 | 303.22104 | 307.80911 | -4.3612285
181.1765 | -3.1614823 | -56.300552 | -5.1017327 | 0 | 0 | -0.81861013 | -162.25038 | -1.1295394 | 303.21573 | 307.8028 | -4.3597994
181.17652 | -3.1614594 | -56.287724 | -5.0876808 | 0 | 0 | -0.81900501 | -162.25038 | -1.1354477 | 303.21045 | 307.79648 | -4.3596754
181.17654 | -3.1614363 | -56.293015 | -5.0886507 | 0 | 0 | -0.81903058 | -162.25038 | -1.1316749 | 303.20514 | 307.79016 | -4.3610964
181.17656 | -3.1614132 | -56.287098 | -5.1054621 | 0 | 0 | -0.81903207 | -162.25038 | -1.1291908 | 303.19986 | 307.78387 | -4.3612199
181.17658 | -3.1613901 | -56.286575 | -5.1047339 | 0 | 0 | -0.81903213 | -162.25038 | -1.1354249 | 303.19455 | 307.77756 | -4.3597989
181.1766 | -3.1613669 | -56.280144 | -5.0937481 | 0 | 0 | -0.81886256 | -162.21352 | -1.133821 | 303.18924 | 307.77124 | -4.3618193
181.17662 | -3.1613443 | -56.285988 | -5.0993352 | 0 | 0 | -0.81884789 | -162.21034 | -1.1293763 | 303.18396 | 307.76492 | -4.3612819
181.17664 | -3.1613212 | -56.286507 | -5.1071005 | 0 | 0 | -0.81884694 | -162.21013 | -1.1332898 | 303.17865 | 307.75864 | -4.3619461
181.17666 | -3.161298 | -56.280144 | -5.0939631 | 0 | 0 | -0.81884688 | -162.21011 | -1.1357834 | 303.17337 | 307.75232 | -4.3612905
181.17668 | -3.1612749 | -56.279587 | -5.0841007 | 0 | 0 | -0.8188467 | -162.21011 | -1.1359916 | 303.16806 | 307.746 | -4.360517
181.1767 | -3.1612518 | -56.266762 | -5.0985217 | 0 | 0 | -0.8142789 | -162.19167 | -1.1317105 | 303.16278 | 307.73969 | -4.361167
181.17672 | -3.1612287 | -56.252857 | -5.1085005 | 0 | 0 | -0.81388408 | -162.19006 | -1.1334875 | 303.15747 | 307.73337 | -4.3597951
181.17674 | -3.1612058 | -56.277271 | -5.0991693 | 0 | 0 | -0.81385851 | -162.18997 | -1.1357962 | 303.15219 | 307.72708 | -4.3611045
181.17676 | -3.1611829 | -56.266613 | -5.0954404 | 0 | 0 | -0.81385702 | -162.18997 | -1.1359923 | 303.14688 | 307.72076 | -4.3597908
181.17678 | -3.1611598 | -56.265644 | -5.1060276 | 0 | 0 | -0.81385714 | -162.18997 | -1.1295631 | 303.1416 | 307.71445 | -4.3611045
181.1768 | -3.1611366 | -56.259186 | -5.1018662 | 0 | 0 | -0.8189339 | -162.15311 | -1.1311543 | 303.13629 | 307.70813 | -4.3612204
181.17682 | -3.1611135 | -56.252228 | -5.0862365 | 0 | 0 | -0.81937271 | -162.14992 | -1.1291568 | 303.13101 | 307.70184 | -4.3597989
181.17684 | -3.1610906 | -56.251644 | -5.0899763 | 0 | 0 | -0.81940109 | -162.1497 | -1.1354229 | 303.1257 | 307.69553 | -4.3596754
181.17686 | -3.1610675 | -56.257999 | -5.1077585 | 0 | 0 | -0.81940281 | -162.14969 | -1.1316737 | 303.12042 | 307.68921 | -4.3596673
181.17688 | -3.1610444 | -56.258553 | -5.1056561 | 0 | 0 | -0.81940287 | -162.14969 | -1.1356324 | 303.11511 | 307.68289 | -4.3596668
181.1769 | -3.1610215 | -56.258587 | -5.0960021 | 0 | 0 | -0.81906348 | -162.13124 | -1.1316872 | 303.10983 | 307.67661 | -4.3610959
181.17692 | -3.1609983 | -56.25219 | -5.1024323 | 0 | 0 | -0.81903416 | -162.12965 | -1.1334859 | 303.10452 | 307.67029 | -4.3612199
181.17694 | -3.1609752 | -56.251637 | -5.1066375 | 0 | 0 | -0.81903225 | -162.12955 | -1.1293544 | 303.09924 | 307.66397 | -4.3597989
181.17696 | -3.1609523 | -56.251602 | -5.0931911 | 0 | 0 | -0.81903213 | -162.12955 | -1.1354358 | 303.09393 | 307.65765 | -4.3596754
181.17698 | -3.1609292 | -56.251602 | -5.0854855 | 0 | 0 | -0.81903195 | -162.12955 | -1.135969 | 303.08865 | 307.65137 | -4.3596673
181.177 | -3.1609061 | -56.245201 | -5.1008224 | 0 | 0 | -0.81463194 | -162.1111 | -1.1360036 | 303.08334 | 307.64505 | -4.3610959
181.17702 | -3.1608829 | -56.244648 | -5.110148 | 0 | 0 | -0.81425166 | -162.1095 | -1.129564 | 303.07806 | 307.63873 | -4.3612199
181.17704 | -3.1608601 | -56.244614 | -5.0985808 | 0 | 0 | -0.81422704 | -162.10941 | -1.1354489 | 303.07275 | 307.63242 | -4.361228
181.17706 | -3.1608372 | -56.244614 | -5.0968394 | 0 | 0 | -0.81422555 | -162.10941 | -1.1295279 | 303.06747 | 307.62613 | -4.3612285
181.17708 | -3.160814 | -56.251011 | -5.1076021 | 0 | 0 | -0.81422567 | -162.10941 | -1.137594 | 303.06216 | 307.61981 | -4.3597994
181.1771 | -3.1607909 | -56.245167 | -5.1012735 | 0 | 0 | -0.81930447 | -162.10941 | -1.1297133 | 303.05685 | 307.61349 | -4.3596754
181.17712 | -3.1607678 | -56.244648 | -5.0869088 | 0 | 0 | -0.81974339 | -162.10941 | -1.1311643 | 303.05157 | 307.60718 | -4.3596673
181.17714 | -3.1607447 | -56.251011 | -5.0929418 | 0 | 0 | -0.81977183 | -162.10941 | -1.1313047 | 303.04626 | 307.60089 | -4.3610959
181.17716 | -3.1607218 | -56.251564 | -5.1087384 | 0 | 0 | -0.81977355 | -162.10941 | -1.1334614 | 303.04099 | 307.59457 | -4.3605046
181.17718 | -3.1606989 | -56.264393 | -5.106462 | 0 | 0 | -0.81977361 | -162.10941 | -1.1336473 | 303.03568 | 307.58826 | -4.361166
181.1772 | -3.1606758 | -56.252705 | -5.096797 | 0 | 0 | -0.81926453 | -162.14629 | -1.1315122 | 303.0304 | 307.58194 | -4.3597951
181.17722 | -3.1606526 | -56.251671 | -5.1046782 | 0 | 0 | -0.81922048 | -162.14948 | -1.1334748 | 303.02509 | 307.57565 | -4.3611045
181.17724 | -3.1606295 | -56.258003 | -5.1075568 | 0 | 0 | -0.81921768 | -162.14967 | -1.1357955 | 303.01981 | 307.56934 | -4.3612204
181.17726 | -3.1606064 | -56.252155 | -5.091814 | 0 | 0 | -0.8192175 | -162.14969 | -1.1316979 | 303.01538 | 307.56418 | -4.3597989
181.17728 | -3.1605835 | -56.264431 | -5.0868182 | 0 | 0 | -0.81921738 | -162.14969 | -1.1334866 | 303.01096 | 307.55902 | -4.3611045
181.1773 | -3.1605606 | -56.259109 | -5.1023908 | 0 | 0 | -0.81498557 | -162.14969 | -1.133649 | 303.00653 | 307.55386 | -4.3612204
181.17732 | -3.1605375 | -56.265022 | -5.10883 | 0 | 0 | -0.81461978 | -162.14969 | -1.1336596 | 303.00211 | 307.54871 | -4.361228
181.17734 | -3.1605144 | -56.252747 | -5.0991902 | 0 | 0 | -0.81459606 | -162.14969 | -1.1293656 | 302.99771 | 307.54355 | -4.3597994
181.17736 | -3.1604912 | -56.264469 | -5.096168 | 0 | 0 | -0.81459469 | -162.14969 | -1.133289 | 302.99329 | 307.53839 | -4.3611045
181.17738 | -3.1604681 | -56.259109 | -5.1082692 | 0 | 0 | -0.81459481 | -162.14969 | -1.1314887 | 302.98886 | 307.53323 | -4.3612204
181.1774 | -3.1604452 | -56.252224 | -5.1006055 | 0 | 0 | -0.81950551 | -162.13124 | -1.1291785 | 302.98444 | 307.52808 | -4.361228
181.17742 | -3.1604221 | -56.258038 | -5.0861239 | 0 | 0 | -0.8199299 | -162.12965 | -1.1289823 | 302.98001 | 307.52292 | -4.3605132
181.17744 | -3.1603992 | -56.252155 | -5.0965052 | 0 | 0 | -0.81995744 | -162.12955 | -1.1332644 | 302.97559 | 307.51776 | -4.361167
181.17746 | -3.1603761 | -56.251637 | -5.1105003 | 0 | 0 | -0.81995904 | -162.12955 | -1.1357821 | 302.97116 | 307.5126 | -4.3597951
181.17748 | -3.1603529 | -56.245201 | -5.1044283 | 0 | 0 | -0.81995904 | -162.12955 | -1.1381388 | 302.96677 | 307.50745 | -4.3611045
181.1775 | -3.1603298 | -56.238255 | -5.0951653 | 0 | 0 | -0.81877136 | -162.09268 | -1.1297487 | 302.96234 | 307.50229 | -4.3597908
181.17752 | -3.1603069 | -56.237667 | -5.1059942 | 0 | 0 | -0.81866872 | -162.08951 | -1.133314 | 302.95792 | 307.49713 | -4.3611045
181.17754 | -3.1602838 | -56.237625 | -5.1062202 | 0 | 0 | -0.81866205 | -162.08929 | -1.1400793 | 302.95349 | 307.49197 | -4.3605051
181.17756 | -3.1602607 | -56.244022 | -5.090971 | 0 | 0 | -0.81866163 | -162.08928 | -1.129921 | 302.94907 | 307.48682 | -4.361166
181.17758 | -3.1602378 | -56.225384 | -5.0889263 | 0 | 0 | -0.81866151 | -162.08928 | -1.1311775 | 302.94464 | 307.48166 | -4.3612242
181.1776 | -3.1602147 | -56.217361 | -5.104754 | 0 | 0 | -0.8154456 | -162.03397 | -1.1313053 | 302.94025 | 307.4765 | -4.3626575
181.17762 | -3.1601918 | -56.216705 | -5.1090302 | 0 | 0 | -0.81516767 | -162.02919 | -1.1334614 | 302.93582 | 307.47134 | -4.361352
181.17764 | -3.1601686 | -56.223061 | -5.0977521 | 0 | 0 | -0.81514966 | -162.02888 | -1.1357948 | 302.9314 | 307.46619 | -4.3612361
181.17766 | -3.1601455 | -56.230007 | -5.0974946 | 0 | 0 | -0.81514859 | -162.02887 | -1.133845 | 302.92697 | 307.46103 | -4.3612289
181.17768 | -3.1601224 | -56.230591 | -5.1091108 | 0 | 0 | -0.81514871 | -162.02887 | -1.1336724 | 302.92255 | 307.45587 | -4.3612285
181.1777 | -3.1600993 | -56.237034 | -5.0984969 | 0 | 0 | -0.8197217 | -162.0473 | -1.135808 | 302.91812 | 307.45071 | -4.3619432
181.17772 | -3.1600764 | -56.224792 | -5.0859404 | 0 | 0 | -0.82011694 | -162.04889 | -1.1295513 | 302.9137 | 307.44556 | -4.36129
181.17774 | -3.1600535 | -56.223721 | -5.0972199 | 0 | 0 | -0.82014257 | -162.049 | -1.1290063 | 302.9093 | 307.4404 | -4.3612323
181.17776 | -3.1600304 | -56.223652 | -5.1091099 | 0 | 0 | -0.82014406 | -162.049 | -1.1289711 | 302.90488 | 307.43524 | -4.3605142
181.17778 | -3.1600072 | -56.223648 | -5.1028557 | 0 | 0 | -0.82014406 | -162.049 | -1.128969 | 302.90045 | 307.43008 | -4.3597374
181.1778 | -3.1599841 | -56.217247 | -5.0950317 | 0 | 0 | -0.81844825 | -162.03056 | -1.1289688 | 302.89603 | 307.42493 | -4.3611007
181.17782 | -3.159961 | -56.2103 | -5.1074386 | 0 | 0 | -0.81830168 | -162.02896 | -1.128969 | 302.8916 | 307.41977 | -4.3612199
181.17784 | -3.1599383 | -56.228905 | -5.1048927 | 0 | 0 | -0.8182922 | -162.02887 | -1.1332635 | 302.88718 | 307.41461 | -4.361228
181.17786 | -3.1599152 | -56.21133 | -5.0894008 | 0 | 0 | -0.8182916 | -162.02887 | -1.1293399 | 302.88275 | 307.40945 | -4.3605132
181.17788 | -3.1598921 | -56.216175 | -5.0895195 | 0 | 0 | -0.81829149 | -162.02887 | -1.128993 | 302.87836 | 307.4043 | -4.3597374
181.1779 | -3.159869 | -56.210228 | -5.1055341 | 0 | 0 | -0.81558347 | -162.01042 | -1.1332651 | 302.87393 | 307.39914 | -4.3611007
181.17792 | -3.1598458 | -56.209705 | -5.1076436 | 0 | 0 | -0.8153494 | -162.00882 | -1.1357819 | 302.86951 | 307.39398 | -4.3619342
181.17794 | -3.1598227 | -56.203274 | -5.0969048 | 0 | 0 | -0.81533426 | -162.00871 | -1.1316973 | 302.86508 | 307.38882 | -4.36129
181.17796 | -3.1597998 | -56.196323 | -5.0988765 | 0 | 0 | -0.81533337 | -162.00871 | -1.1377813 | 302.86066 | 307.38367 | -4.3612323
181.17798 | -3.1597769 | -56.189339 | -5.1077809 | 0 | 0 | -0.81533343 | -162.00871 | -1.1361674 | 302.85623 | 307.37851 | -4.3612285
181.178 | -3.1597538 | -56.188747 | -5.0954757 | 0 | 0 | -0.81939816 | -161.93498 | -1.1360166 | 302.85181 | 307.37335 | -4.3612285
181.17802 | -3.1597307 | -56.182308 | -5.0864077 | 0 | 0 | -0.81974947 | -161.92859 | -1.1360066 | 302.84741 | 307.36819 | -4.3612285
181.17804 | -3.1597075 | -56.181751 | -5.0979919 | 0 | 0 | -0.81977224 | -161.92818 | -1.138153 | 302.84299 | 307.36304 | -4.3605132
181.17806 | -3.1596847 | -56.181717 | -5.1091752 | 0 | 0 | -0.81977355 | -161.92816 | -1.1318967 | 302.83856 | 307.35788 | -4.3597374
181.17808 | -3.1596615 | -56.17532 | -5.1014071 | 0 | 0 | -0.81977355 | -161.92816 | -1.1292049 | 302.83414 | 307.35272 | -4.3611007
181.1781 | -3.1596384 | -56.174763 | -5.0956326 | 0 | 0 | -0.81807792 | -161.8913 | -1.1354257 | 302.82971 | 307.34756 | -4.3619342
181.17812 | -3.1596155 | -56.168331 | -5.1067662 | 0 | 0 | -0.81793135 | -161.88811 | -1.1338211 | 302.82529 | 307.34241 | -4.36129
181.17814 | -3.1595924 | -56.174175 | -5.1033807 | 0 | 0 | -0.81792188 | -161.88791 | -1.1293762 | 302.82089 | 307.33725 | -4.3612323
181.17816 | -3.1595693 | -56.161896 | -5.0870924 | 0 | 0 | -0.81792128 | -161.88789 | -1.1289952 | 302.81647 | 307.33209 | -4.362658
181.17818 | -3.1595464 | -56.167221 | -5.0885968 | 0 | 0 | -0.81792122 | -161.88789 | -1.1332649 | 302.81204 | 307.32693 | -4.361352
181.1782 | -3.1595232 | -56.161308 | -5.1061854 | 0 | 0 | -0.81538296 | -161.86945 | -1.1293403 | 302.80762 | 307.32178 | -4.3612361
181.17822 | -3.1595001 | -56.154392 | -5.1055226 | 0 | 0 | -0.81516361 | -161.86784 | -1.1354346 | 302.80319 | 307.31662 | -4.3605142
181.17824 | -3.159477 | -56.166599 | -5.0952673 | 0 | 0 | -0.81514943 | -161.86774 | -1.129527 | 302.79877 | 307.31146 | -4.361167
181.17826 | -3.1594541 | -56.161274 | -5.1001916 | 0 | 0 | -0.81514859 | -161.86774 | -1.1290052 | 302.79434 | 307.3063 | -4.3612242
181.17828 | -3.1594312 | -56.154388 | -5.1078978 | 0 | 0 | -0.81514865 | -161.86774 | -1.1332657 | 302.78995 | 307.30115 | -4.3626575
181.1783 | -3.1594081 | -56.147408 | -5.0940304 | 0 | 0 | -0.81938255 | -161.83089 | -1.1379293 | 302.78552 | 307.29599 | -4.3620658
181.17832 | -3.159385 | -56.159611 | -5.0848312 | 0 | 0 | -0.81974846 | -161.8277 | -1.1297354 | 302.7811 | 307.29083 | -4.3612981
181.17834 | -3.1593618 | -56.147884 | -5.0985847 | 0 | 0 | -0.81977218 | -161.82748 | -1.1333132 | 302.77667 | 307.28568 | -4.3612323
181.17836 | -3.1593387 | -56.140453 | -5.1085052 | 0 | 0 | -0.81977355 | -161.82747 | -1.1357846 | 302.77225 | 307.28052 | -4.3605142
181.17838 | -3.1593156 | -56.152622 | -5.0998955 | 0 | 0 | -0.81977355 | -161.82747 | -1.1295501 | 302.76782 | 307.27536 | -4.3604517
181.1784 | -3.1592929 | -56.134499 | -5.09623 | 0 | 0 | -0.81773895 | -161.82747 | -1.1354485 | 302.7634 | 307.2702 | -4.3611627
181.17842 | -3.1592698 | -56.132908 | -5.1068211 | 0 | 0 | -0.81756312 | -161.82747 | -1.138117 | 302.759 | 307.26505 | -4.3612242
181.17844 | -3.1592467 | -56.126408 | -5.1019335 | 0 | 0 | -0.81755173 | -161.82747 | -1.1361893 | 302.75458 | 307.25989 | -4.3612285
181.17846 | -3.1592236 | -56.132248 | -5.0869675 | 0 | 0 | -0.81755108 | -161.82747 | -1.1360177 | 302.75015 | 307.25473 | -4.3612285
181.17848 | -3.1592004 | -56.119968 | -5.0914927 | 0 | 0 | -0.81755096 | -161.82747 | -1.1295646 | 302.74573 | 307.24957 | -4.3605132
181.1785 | -3.1591775 | -56.118896 | -5.1078887 | 0 | 0 | -0.81602776 | -161.73528 | -1.1311544 | 302.7413 | 307.24442 | -4.361167
181.17852 | -3.1591547 | -56.118828 | -5.1056647 | 0 | 0 | -0.81589615 | -161.72731 | -1.131304 | 302.73688 | 307.23926 | -4.3612242
181.17854 | -3.1591315 | -56.118824 | -5.0938244 | 0 | 0 | -0.81588757 | -161.72681 | -1.1356083 | 302.73245 | 307.2341 | -4.3612285
181.17856 | -3.1591084 | -56.112423 | -5.1007929 | 0 | 0 | -0.81588709 | -161.72676 | -1.1295383 | 302.72806 | 307.22894 | -4.3612285
181.17858 | -3.1590853 | -56.11187 | -5.1072259 | 0 | 0 | -0.81588721 | -161.72676 | -1.1311529 | 302.72363 | 307.22379 | -4.3605132
181.1786 | -3.1590621 | -56.105434 | -5.0925188 | 0 | 0 | -0.81927526 | -161.70831 | -1.1291567 | 302.71921 | 307.21863 | -4.361167
181.17862 | -3.1590393 | -56.11768 | -5.086153 | 0 | 0 | -0.81956804 | -161.70673 | -1.1332759 | 302.71478 | 307.21347 | -4.3612242
181.17864 | -3.1590161 | -56.118748 | -5.1008811 | 0 | 0 | -0.81958705 | -161.70662 | -1.1379299 | 302.71036 | 307.20831 | -4.3612285
181.17866 | -3.1589932 | -56.099628 | -5.1094255 | 0 | 0 | -0.81958812 | -161.70662 | -1.1340299 | 302.70593 | 307.20316 | -4.3612285
181.17868 | -3.1589701 | -56.110764 | -5.0992446 | 0 | 0 | -0.81958812 | -161.70662 | -1.131537 | 302.70154 | 307.198 | -4.3619432
181.1787 | -3.158947 | -56.098969 | -5.0968981 | 0 | 0 | -0.81755394 | -161.70662 | -1.1356231 | 302.69711 | 307.19284 | -4.36129
181.17872 | -3.1589239 | -56.097927 | -5.1076059 | 0 | 0 | -0.81737816 | -161.70662 | -1.1295394 | 302.69269 | 307.18768 | -4.3626614
181.17874 | -3.158901 | -56.110661 | -5.1012735 | 0 | 0 | -0.81736678 | -161.70662 | -1.1354476 | 302.68826 | 307.18253 | -4.361352
181.17876 | -3.1588778 | -56.098965 | -5.087635 | 0 | 0 | -0.81736612 | -161.70662 | -1.1295277 | 302.68384 | 307.17737 | -4.3612361
181.17878 | -3.1588547 | -56.085136 | -5.0930042 | 0 | 0 | -0.817366 | -161.70662 | -1.1290052 | 302.67941 | 307.17221 | -4.3612289
181.1788 | -3.1588318 | -56.083965 | -5.1094685 | 0 | 0 | -0.81635058 | -161.63287 | -1.1311181 | 302.67499 | 307.16705 | -4.3612285
181.17882 | -3.1588087 | -56.096684 | -5.1057982 | 0 | 0 | -0.81626278 | -161.6265 | -1.1291546 | 302.67059 | 307.1619 | -4.3626575
181.17884 | -3.1587858 | -56.097778 | -5.0960116 | 0 | 0 | -0.81625712 | -161.62608 | -1.128981 | 302.66617 | 307.15674 | -4.361352
181.17886 | -3.1587627 | -56.097855 | -5.1046119 | 0 | 0 | -0.81625676 | -161.62607 | -1.1332641 | 302.66174 | 307.15158 | -4.3612361
181.17888 | -3.1587396 | -56.091461 | -5.1068254 | 0 | 0 | -0.81625688 | -161.62607 | -1.1293401 | 302.65732 | 307.14642 | -4.3605142
181.1789 | -3.1587164 | -56.078114 | -5.0932035 | 0 | 0 | -0.81913686 | -161.64452 | -1.1332874 | 302.65289 | 307.14127 | -4.3604517
181.17892 | -3.1586933 | -56.089764 | -5.0891185 | 0 | 0 | -0.81938571 | -161.64612 | -1.1293416 | 302.64847 | 307.13611 | -4.3611627
181.17894 | -3.1586704 | -56.090801 | -5.103313 | 0 | 0 | -0.81940192 | -161.64621 | -1.1354349 | 302.64404 | 307.13095 | -4.3612242
181.17896 | -3.1586475 | -56.090866 | -5.1089058 | 0 | 0 | -0.81940281 | -161.64621 | -1.1316742 | 302.63965 | 307.12579 | -4.3612285
181.17898 | -3.1586244 | -56.084473 | -5.099195 | 0 | 0 | -0.81940281 | -161.64621 | -1.1291907 | 302.63522 | 307.12064 | -4.3619432
181.179 | -3.1586013 | -56.090317 | -5.0990725 | 0 | 0 | -0.81753832 | -161.62776 | -1.1311303 | 302.6308 | 307.11548 | -4.36129
181.17902 | -3.1585782 | -56.084435 | -5.1092448 | 0 | 0 | -0.81737715 | -161.62616 | -1.1334498 | 302.62637 | 307.11032 | -4.3612323
181.17904 | -3.158555 | -56.083916 | -5.1021371 | 0 | 0 | -0.81736672 | -161.62607 | -1.1314995 | 302.62195 | 307.10516 | -4.3612285
181.17906 | -3.1585321 | -56.090279 | -5.0877075 | 0 | 0 | -0.81736606 | -161.62607 | -1.1334738 | 302.61752 | 307.10001 | -4.3612285
181.17908 | -3.1585093 | -56.090836 | -5.0959148 | 0 | 0 | -0.81736606 | -161.62607 | -1.1293536 | 302.6131 | 307.09485 | -4.3626575
181.1791 | -3.1584861 | -56.097267 | -5.1118989 | 0 | 0 | -0.81702769 | -161.64452 | -1.1375828 | 302.6087 | 307.08969 | -4.361352
181.17912 | -3.158463 | -56.091423 | -5.1045504 | 0 | 0 | -0.81699848 | -161.64612 | -1.1297127 | 302.60428 | 307.08453 | -4.3612361
181.17914 | -3.1584399 | -56.097305 | -5.0966258 | 0 | 0 | -0.81699657 | -161.64621 | -1.1333117 | 302.59985 | 307.07938 | -4.3612289
181.17916 | -3.1584167 | -56.091423 | -5.1061201 | 0 | 0 | -0.81699646 | -161.64621 | -1.1293428 | 302.59543 | 307.07422 | -4.3612285
181.17918 | -3.1583939 | -56.110096 | -5.108408 | 0 | 0 | -0.81699651 | -161.64621 | -1.1289932 | 302.591 | 307.06906 | -4.3626575
181.1792 | -3.158371 | -56.098927 | -5.0926108 | 0 | 0 | -0.81953883 | -161.70152 | -1.133265 | 302.58658 | 307.0639 | -4.362781
181.17922 | -3.1583478 | -56.104328 | -5.0905151 | 0 | 0 | -0.81975853 | -161.7063 | -1.1336348 | 302.58218 | 307.05875 | -4.3627892
181.17924 | -3.1583247 | -56.098412 | -5.1063409 | 0 | 0 | -0.81977272 | -161.7066 | -1.1293641 | 302.57776 | 307.05359 | -4.3613605
181.17926 | -3.1583016 | -56.097893 | -5.1098895 | 0 | 0 | -0.81977355 | -161.70662 | -1.1332889 | 302.57333 | 307.04843 | -4.3612366
181.17928 | -3.1582787 | -56.097858 | -5.0992746 | 0 | 0 | -0.81977355 | -161.70662 | -1.1293417 | 302.56891 | 307.04327 | -4.362658
181.1793 | -3.1582556 | -56.078667 | -5.0990772 | 0 | 0 | -0.81756961 | -161.66975 | -1.135435 | 302.56448 | 307.03812 | -4.362781
181.17932 | -3.1582325 | -56.077007 | -5.1092453 | 0 | 0 | -0.81737912 | -161.66658 | -1.1338218 | 302.56006 | 307.03296 | -4.3613601
181.17934 | -3.1582096 | -56.089695 | -5.0992322 | 0 | 0 | -0.81736678 | -161.66637 | -1.1358179 | 302.55563 | 307.0278 | -4.3619514
181.17936 | -3.1581864 | -56.071602 | -5.0889087 | 0 | 0 | -0.81736612 | -161.66635 | -1.129552 | 302.55124 | 307.02264 | -4.36272
181.17938 | -3.1581633 | -56.082806 | -5.0982013 | 0 | 0 | -0.81736606 | -161.66635 | -1.1375954 | 302.54681 | 307.01749 | -4.3613558
181.1794 | -3.1581404 | -56.064621 | -5.1120939 | 0 | 0 | -0.8175354 | -161.62947 | -1.1297133 | 302.54239 | 307.01233 | -4.3612366
181.17942 | -3.1581173 | -56.075825 | -5.1052895 | 0 | 0 | -0.81755 | -161.62628 | -1.129017 | 302.53796 | 307.00717 | -4.362658
181.17944 | -3.1580942 | -56.057632 | -5.0974154 | 0 | 0 | -0.81755096 | -161.62608 | -1.1289719 | 302.53354 | 307.00201 | -4.361352
181.17946 | -3.158071 | -56.062431 | -5.1069136 | 0 | 0 | -0.81755102 | -161.62607 | -1.1397053 | 302.52911 | 306.99686 | -4.3626657
181.17948 | -3.1580482 | -56.069283 | -5.1084747 | 0 | 0 | -0.81755108 | -161.62607 | -1.1298971 | 302.52469 | 306.9917 | -4.3599229
181.1795 | -3.158025 | -56.07626 | -5.0918889 | 0 | 0 | -0.81958568 | -161.5892 | -1.135471 | 302.52029 | 306.98654 | -4.3625422
181.17952 | -3.1580021 | -56.070457 | -5.0911794 | 0 | 0 | -0.81976151 | -161.58601 | -1.135971 | 302.51587 | 306.98141 | -4.3620586
181.17954 | -3.157979 | -56.063545 | -5.1063995 | 0 | 0 | -0.8197729 | -161.5858 | -1.1338567 | 302.51144 | 306.97626 | -4.3612976
181.17956 | -3.1579559 | -56.069355 | -5.1084423 | 0 | 0 | -0.81977355 | -161.58578 | -1.1358203 | 302.50702 | 306.9711 | -4.3626618
181.17958 | -3.1579328 | -56.063473 | -5.0976982 | 0 | 0 | -0.81977355 | -161.58578 | -1.1359937 | 302.50259 | 306.96594 | -4.361352
181.1796 | -3.1579096 | -56.069351 | -5.1003962 | 0 | 0 | -0.81723124 | -161.56734 | -1.1295635 | 302.49817 | 306.96078 | -4.3626657
181.17962 | -3.157887 | -56.076263 | -5.1100883 | 0 | 0 | -0.81701154 | -161.56575 | -1.1375962 | 302.49374 | 306.95563 | -4.361352
181.17964 | -3.1578639 | -56.057659 | -5.0985765 | 0 | 0 | -0.81699735 | -161.56564 | -1.134008 | 302.48935 | 306.95047 | -4.3612361
181.17966 | -3.1578407 | -56.056042 | -5.0866714 | 0 | 0 | -0.81699651 | -161.56564 | -1.1336828 | 302.48492 | 306.94531 | -4.3619432
181.17968 | -3.1578176 | -56.062332 | -5.0994616 | 0 | 0 | -0.81699646 | -161.56564 | -1.1315141 | 302.4805 | 306.94016 | -4.36129
181.1797 | -3.1577945 | -56.04369 | -5.1114812 | 0 | 0 | -0.81784302 | -161.56564 | -1.12918 | 302.47607 | 306.935 | -4.3619466
181.17972 | -3.1577716 | -56.054859 | -5.1008778 | 0 | 0 | -0.81791627 | -161.56564 | -1.1289825 | 302.47165 | 306.92984 | -4.3620048
181.17974 | -3.1577485 | -56.049461 | -5.0963092 | 0 | 0 | -0.81792098 | -161.56564 | -1.1354114 | 302.46722 | 306.92468 | -4.3612938
181.17976 | -3.1577256 | -56.055374 | -5.1075521 | 0 | 0 | -0.81792128 | -161.56564 | -1.1295259 | 302.46283 | 306.91953 | -4.3612323
181.17978 | -3.1577024 | -56.030304 | -5.1041741 | 0 | 0 | -0.81792128 | -161.56564 | -1.1354469 | 302.4584 | 306.91437 | -4.3619432
181.1798 | -3.1576793 | -56.028122 | -5.0878859 | 0 | 0 | -0.81859899 | -161.47346 | -1.131675 | 302.45398 | 306.90921 | -4.36129
181.17982 | -3.1576562 | -56.04718 | -5.0922942 | 0 | 0 | -0.81865764 | -161.4655 | -1.1334853 | 302.44955 | 306.90405 | -4.3612323
181.17984 | -3.1576333 | -56.029636 | -5.1065035 | 0 | 0 | -0.81866139 | -161.465 | -1.1293542 | 302.44513 | 306.8989 | -4.3605142
181.17986 | -3.1576102 | -56.021687 | -5.1069961 | 0 | 0 | -0.81866163 | -161.46497 | -1.1311409 | 302.4407 | 306.89374 | -4.361167
181.17988 | -3.1575873 | -56.033829 | -5.0961204 | 0 | 0 | -0.81866157 | -161.46497 | -1.129156 | 302.43628 | 306.88858 | -4.361939
181.1799 | -3.1575642 | -56.028496 | -5.1009893 | 0 | 0 | -0.81679863 | -161.48341 | -1.1354231 | 302.43188 | 306.88342 | -4.36129
181.17992 | -3.157541 | -56.02161 | -5.1094165 | 0 | 0 | -0.81663764 | -161.485 | -1.1359682 | 302.42746 | 306.87827 | -4.3612323
181.17994 | -3.1575179 | -56.027424 | -5.095613 | 0 | 0 | -0.8166272 | -161.48511 | -1.1317091 | 302.42303 | 306.87311 | -4.3612285
181.17996 | -3.157495 | -56.021542 | -5.0864167 | 0 | 0 | -0.81662655 | -161.48511 | -1.1334873 | 302.41861 | 306.86795 | -4.3612285
181.17998 | -3.1574719 | -56.014629 | -5.0979924 | 0 | 0 | -0.81662655 | -161.48511 | -1.1357961 | 302.41418 | 306.86279 | -4.3612285
181.18 | -3.1574488 | -56.026836 | -5.1084509 | 0 | 0 | -0.81747288 | -161.42978 | -1.1338452 | 302.40976 | 306.85764 | -4.3612285
181.18002 | -3.1574259 | -56.01511 | -5.0998917 | 0 | 0 | -0.81754601 | -161.42499 | -1.1336721 | 302.40533 | 306.85248 | -4.3626575
181.18004 | -3.1574028 | -56.03326 | -5.0955029 | 0 | 0 | -0.81755072 | -161.42468 | -1.1293664 | 302.40094 | 306.84732 | -4.3642101
181.18006 | -3.1573799 | -56.02206 | -5.1067581 | 0 | 0 | -0.81755102 | -161.42467 | -1.1311417 | 302.39651 | 306.84216 | -4.3629127
181.18008 | -3.1573567 | -56.021057 | -5.1012025 | 0 | 0 | -0.81755102 | -161.42467 | -1.1313031 | 302.39209 | 306.83701 | -4.3627977
181.1801 | -3.1573336 | -56.008198 | -5.0876307 | 0 | 0 | -0.81788999 | -161.44312 | -1.1291665 | 302.38766 | 306.83185 | -4.3613605
181.18012 | -3.1573105 | -56.007088 | -5.0900984 | 0 | 0 | -0.81791925 | -161.44472 | -1.1289817 | 302.38324 | 306.82669 | -4.3626657
181.18014 | -3.1572874 | -56.000618 | -5.1070404 | 0 | 0 | -0.81792116 | -161.44481 | -1.1311169 | 302.37881 | 306.82153 | -4.361352
181.18016 | -3.1572645 | -56.000057 | -5.1063204 | 0 | 0 | -0.81792128 | -161.44481 | -1.1291543 | 302.37439 | 306.81638 | -4.3626657
181.18018 | -3.1572416 | -56.00642 | -5.0946078 | 0 | 0 | -0.81792122 | -161.44481 | -1.1268338 | 302.37 | 306.81122 | -4.3627815
181.1802 | -3.1572185 | -55.987785 | -5.1008596 | 0 | 0 | -0.81639755 | -161.40796 | -1.1330787 | 302.36557 | 306.80606 | -4.3613601
181.18022 | -3.1571953 | -55.998951 | -5.1057777 | 0 | 0 | -0.81626582 | -161.40477 | -1.1336225 | 302.36115 | 306.8009 | -4.3612366
181.18024 | -3.1571722 | -55.993553 | -5.0923929 | 0 | 0 | -0.81625724 | -161.40456 | -1.1272161 | 302.35672 | 306.79575 | -4.3612289
181.18026 | -3.1571491 | -55.986671 | -5.0854187 | 0 | 0 | -0.81625676 | -161.40454 | -1.1288087 | 302.35229 | 306.79059 | -4.3612285
181.18028 | -3.1571262 | -55.979691 | -5.0986385 | 0 | 0 | -0.81625682 | -161.40454 | -1.1332529 | 302.34787 | 306.78543 | -4.3626575
181.1803 | -3.1571033 | -55.985497 | -5.1077819 | 0 | 0 | -0.8176111 | -161.3308 | -1.1293393 | 302.34348 | 306.78027 | -4.362781
181.18032 | -3.1570802 | -55.97961 | -5.0976558 | 0 | 0 | -0.81772816 | -161.32442 | -1.1289928 | 302.33905 | 306.77512 | -4.3613601
181.18034 | -3.157057 | -55.972698 | -5.0953107 | 0 | 0 | -0.81773573 | -161.32401 | -1.1289704 | 302.33463 | 306.76996 | -4.3612366
181.18036 | -3.1570339 | -55.972111 | -5.106019 | 0 | 0 | -0.81773621 | -161.32399 | -1.1311163 | 302.3302 | 306.7648 | -4.3619432
181.18038 | -3.1570108 | -55.972069 | -5.0996866 | 0 | 0 | -0.81773621 | -161.32399 | -1.1334491 | 302.32578 | 306.75964 | -4.3627195
181.1804 | -3.1569879 | -55.972069 | -5.0853238 | 0 | 0 | -0.81756663 | -161.30554 | -1.1293522 | 302.32135 | 306.75449 | -4.3620701
181.18042 | -3.1569648 | -55.952877 | -5.0920811 | 0 | 0 | -0.81755203 | -161.30394 | -1.1311411 | 302.31693 | 306.74933 | -4.3627276
181.18044 | -3.1569419 | -55.970409 | -5.1079426 | 0 | 0 | -0.81755108 | -161.30383 | -1.1334505 | 302.31253 | 306.74417 | -4.3613563
181.18046 | -3.1569188 | -55.971958 | -5.1042151 | 0 | 0 | -0.81755102 | -161.30383 | -1.1293522 | 302.30811 | 306.73901 | -4.3612366
181.18048 | -3.1568956 | -55.965668 | -5.0951514 | 0 | 0 | -0.81755096 | -161.30383 | -1.133288 | 302.30368 | 306.73386 | -4.3612289
181.1805 | -3.1568727 | -55.952324 | -5.1023612 | 0 | 0 | -0.81653541 | -161.28539 | -1.127194 | 302.29926 | 306.7287 | -4.3626575
181.18052 | -3.1568496 | -55.951183 | -5.1044536 | 0 | 0 | -0.81644762 | -161.2838 | -1.1288073 | 302.29483 | 306.72354 | -4.361352
181.18054 | -3.1568265 | -55.951107 | -5.0915499 | 0 | 0 | -0.81644195 | -161.28369 | -1.1289583 | 302.29041 | 306.71838 | -4.3612361
181.18056 | -3.1568036 | -55.951103 | -5.0860748 | 0 | 0 | -0.8164416 | -161.28369 | -1.13541 | 302.28598 | 306.71323 | -4.362658
181.18058 | -3.1567805 | -55.957504 | -5.1001492 | 0 | 0 | -0.81644166 | -161.28369 | -1.1295255 | 302.28159 | 306.70807 | -4.362781
181.1806 | -3.1567574 | -55.95166 | -5.1064587 | 0 | 0 | -0.81796563 | -161.26526 | -1.1311522 | 302.27716 | 306.70291 | -4.3613601
181.18062 | -3.1567345 | -55.93195 | -5.0975385 | 0 | 0 | -0.81809735 | -161.26366 | -1.1313037 | 302.27274 | 306.69775 | -4.3626657
181.18064 | -3.1567113 | -55.943054 | -5.096756 | 0 | 0 | -0.81810594 | -161.26357 | -1.1291665 | 302.26831 | 306.6926 | -4.3620663
181.18066 | -3.1566882 | -55.944046 | -5.1068702 | 0 | 0 | -0.81810641 | -161.26357 | -1.1289816 | 302.26389 | 306.68744 | -4.3620124
181.18068 | -3.1566651 | -55.944111 | -5.09758 | 0 | 0 | -0.81810635 | -161.26357 | -1.1289698 | 302.25946 | 306.68228 | -4.3627238
181.1807 | -3.1566422 | -55.950516 | -5.0844135 | 0 | 0 | -0.81709033 | -161.22668 | -1.1332637 | 302.25504 | 306.67712 | -4.3627853
181.18072 | -3.1566191 | -55.944672 | -5.0941858 | 0 | 0 | -0.81700253 | -161.22351 | -1.1357818 | 302.25064 | 306.67197 | -4.3627896
181.18074 | -3.1565962 | -55.944153 | -5.1081262 | 0 | 0 | -0.81699681 | -161.2233 | -1.1295499 | 302.24622 | 306.66681 | -4.3627896
181.18076 | -3.1565731 | -55.931324 | -5.1020498 | 0 | 0 | -0.81699646 | -161.22328 | -1.135448 | 302.24179 | 306.66165 | -4.3627896
181.18078 | -3.1565499 | -55.930218 | -5.0942373 | 0 | 0 | -0.81699646 | -161.22328 | -1.1252333 | 302.23737 | 306.65649 | -4.3613605
181.1808 | -3.1565268 | -55.94294 | -5.1059184 | 0 | 0 | -0.81631929 | -161.18642 | -1.1329286 | 302.23294 | 306.65134 | -4.3626657
181.18082 | -3.1565037 | -55.931244 | -5.1047626 | 0 | 0 | -0.81626076 | -161.18323 | -1.1336128 | 302.22852 | 306.64618 | -4.3627815
181.18084 | -3.156481 | -55.93021 | -5.0908456 | 0 | 0 | -0.816257 | -161.18303 | -1.1336575 | 302.22412 | 306.64102 | -4.3613601
181.18086 | -3.1564579 | -55.936543 | -5.0867391 | 0 | 0 | -0.81625676 | -161.18301 | -1.1293654 | 302.2197 | 306.63586 | -4.3626657
181.18088 | -3.1564348 | -55.930695 | -5.1016588 | 0 | 0 | -0.81625682 | -161.18301 | -1.1311417 | 302.21527 | 306.63071 | -4.361352
181.1809 | -3.1564116 | -55.930176 | -5.1073141 | 0 | 0 | -0.81828874 | -161.18301 | -1.1291558 | 302.21085 | 306.62555 | -4.3626657
181.18092 | -3.1563885 | -55.930138 | -5.0961566 | 0 | 0 | -0.81846434 | -161.18301 | -1.1289811 | 302.20642 | 306.62039 | -4.361352
181.18094 | -3.1563656 | -55.917347 | -5.0966353 | 0 | 0 | -0.81847572 | -161.18301 | -1.1311167 | 302.202 | 306.61523 | -4.3626657
181.18096 | -3.1563425 | -55.922634 | -5.1061358 | 0 | 0 | -0.81847638 | -161.18301 | -1.1291544 | 302.19757 | 306.61008 | -4.3620663
181.18098 | -3.1563196 | -55.923115 | -5.0989676 | 0 | 0 | -0.81847638 | -161.18301 | -1.128981 | 302.19318 | 306.60492 | -4.3627272
181.181 | -3.1562965 | -55.916752 | -5.0852613 | 0 | 0 | -0.81745994 | -161.16457 | -1.1332642 | 302.18875 | 306.59976 | -4.3627853
181.18102 | -3.1562734 | -55.916199 | -5.0964332 | 0 | 0 | -0.81737214 | -161.16296 | -1.1336348 | 302.18433 | 306.5946 | -4.3627896
181.18104 | -3.1562502 | -55.922562 | -5.1097689 | 0 | 0 | -0.81736642 | -161.16286 | -1.1336588 | 302.1799 | 306.58945 | -4.3613605
181.18106 | -3.1562274 | -55.91032 | -5.1021881 | 0 | 0 | -0.81736606 | -161.16286 | -1.1293654 | 302.17548 | 306.58429 | -4.3612366
181.18108 | -3.1562042 | -55.915642 | -5.0956988 | 0 | 0 | -0.81736606 | -161.16286 | -1.1289945 | 302.17105 | 306.57913 | -4.3612289
181.1811 | -3.1561811 | -55.916126 | -5.1067705 | 0 | 0 | -0.81668907 | -161.14442 | -1.1311177 | 302.16663 | 306.57397 | -4.3626575
181.18112 | -3.1561582 | -55.922562 | -5.1048341 | 0 | 0 | -0.81663054 | -161.14284 | -1.1355964 | 302.16223 | 306.56882 | -4.362781
181.18114 | -3.1561351 | -55.916718 | -5.089397 | 0 | 0 | -0.81662679 | -161.14273 | -1.1316849 | 302.15781 | 306.56366 | -4.3620744
181.18116 | -3.156112 | -55.922596 | -5.0887938 | 0 | 0 | -0.81662655 | -161.14273 | -1.1291912 | 302.15338 | 306.5585 | -4.3627281
181.18118 | -3.1560891 | -55.916718 | -5.1061978 | 0 | 0 | -0.81662667 | -161.14273 | -1.128983 | 302.14896 | 306.55334 | -4.3620706
181.1812 | -3.1560659 | -55.916199 | -5.1084294 | 0 | 0 | -0.81933779 | -161.14273 | -1.1289698 | 302.14453 | 306.54819 | -4.3627276
181.18122 | -3.1560428 | -55.922562 | -5.0984221 | 0 | 0 | -0.81957203 | -161.14273 | -1.1332637 | 302.14011 | 306.54303 | -4.3613563
181.18124 | -3.1560199 | -55.923115 | -5.0997324 | 0 | 0 | -0.81958723 | -161.14273 | -1.1357818 | 302.13571 | 306.53787 | -4.3626657
181.18126 | -3.1559968 | -55.92955 | -5.1085787 | 0 | 0 | -0.81958812 | -161.14273 | -1.1295499 | 302.13129 | 306.53271 | -4.361352
181.18128 | -3.1559739 | -55.936501 | -5.0984468 | 0 | 0 | -0.81958812 | -161.14273 | -1.1354482 | 302.12686 | 306.52756 | -4.3626657
181.1813 | -3.1559508 | -55.917892 | -5.0873899 | 0 | 0 | -0.8173846 | -161.19804 | -1.1359698 | 302.12244 | 306.5224 | -4.361352
181.18132 | -3.1559277 | -55.916275 | -5.0980716 | 0 | 0 | -0.8171941 | -161.20284 | -1.1360037 | 302.11801 | 306.51724 | -4.3626657
181.18134 | -3.1559045 | -55.928963 | -5.1106334 | 0 | 0 | -0.81718177 | -161.20314 | -1.1338583 | 302.11359 | 306.51208 | -4.361352
181.18136 | -3.1558814 | -55.923668 | -5.1015339 | 0 | 0 | -0.81718111 | -161.20316 | -1.1315254 | 302.10916 | 306.50693 | -4.3612361
181.18138 | -3.1558585 | -55.916786 | -5.0970936 | 0 | 0 | -0.81718105 | -161.20316 | -1.1291808 | 302.10477 | 306.50177 | -4.3619432
181.1814 | -3.1558356 | -55.916203 | -5.1083455 | 0 | 0 | -0.81701207 | -161.14784 | -1.1332769 | 302.10034 | 306.49661 | -4.3627195
181.18142 | -3.1558125 | -55.916164 | -5.1049676 | 0 | 0 | -0.81699747 | -161.14305 | -1.1271936 | 302.09592 | 306.49146 | -4.3627853
181.18144 | -3.1557894 | -55.916164 | -5.0901322 | 0 | 0 | -0.81699651 | -161.14275 | -1.1309545 | 302.09149 | 306.4863 | -4.3627896
181.18146 | -3.1557662 | -55.909763 | -5.0903077 | 0 | 0 | -0.81699646 | -161.14273 | -1.129144 | 302.08707 | 306.48114 | -4.3613605
181.18148 | -3.1557431 | -55.922005 | -5.1085048 | 0 | 0 | -0.81699657 | -161.14273 | -1.1311276 | 302.08264 | 306.47598 | -4.3612366
181.1815 | -3.1557202 | -55.923077 | -5.1078992 | 0 | 0 | -0.81987798 | -161.16116 | -1.1355969 | 302.07822 | 306.47083 | -4.362658
181.18152 | -3.1556973 | -55.910351 | -5.098372 | 0 | 0 | -0.82012695 | -161.16277 | -1.1295376 | 302.07382 | 306.46567 | -4.361352
181.18154 | -3.1556742 | -55.902855 | -5.1011815 | 0 | 0 | -0.82014316 | -161.16286 | -1.1290059 | 302.0694 | 306.46051 | -4.3612361
181.18156 | -3.1556511 | -55.915024 | -5.1087041 | 0 | 0 | -0.82014406 | -161.16286 | -1.1354128 | 302.06497 | 306.45535 | -4.362658
181.18158 | -3.155628 | -55.903297 | -5.0962772 | 0 | 0 | -0.820144 | -161.16286 | -1.1273783 | 302.06055 | 306.4502 | -4.361352
181.1816 | -3.1556048 | -55.902256 | -5.0864754 | 0 | 0 | -0.81692398 | -161.10756 | -1.1266721 | 302.05612 | 306.44504 | -4.3612361
181.18162 | -3.155582 | -55.902191 | -5.1001754 | 0 | 0 | -0.81664568 | -161.10277 | -1.1287735 | 302.0517 | 306.43988 | -4.3612289
181.18164 | -3.1555588 | -55.902187 | -5.110817 | 0 | 0 | -0.81662768 | -161.10246 | -1.1311034 | 302.04727 | 306.43472 | -4.3612285
181.18166 | -3.1555359 | -55.895786 | -5.1008191 | 0 | 0 | -0.81662661 | -161.10245 | -1.129154 | 302.04288 | 306.42957 | -4.3619432
181.18168 | -3.1555128 | -55.895233 | -5.0963054 | 0 | 0 | -0.81662655 | -161.10245 | -1.1354227 | 302.03845 | 306.42441 | -4.36129
181.1817 | -3.1554897 | -55.901596 | -5.1090031 | 0 | 0 | -0.81679589 | -161.084 | -1.1295266 | 302.03403 | 306.41925 | -4.3612323
181.18172 | -3.1554668 | -55.895752 | -5.1028485 | 0 | 0 | -0.81681049 | -161.0824 | -1.1354468 | 302.0296 | 306.41409 | -4.3619432
181.18174 | -3.1554437 | -55.88884 | -5.0884948 | 0 | 0 | -0.81681144 | -161.08231 | -1.1273806 | 302.02518 | 306.40894 | -4.36129
181.18176 | -3.1554205 | -55.894646 | -5.0930758 | 0 | 0 | -0.8168115 | -161.08231 | -1.1309669 | 302.02075 | 306.40378 | -4.3612323
181.18178 | -3.1553974 | -55.895164 | -5.1101999 | 0 | 0 | -0.81681162 | -161.08231 | -1.1355866 | 302.01636 | 306.39862 | -4.3619432
181.1818 | -3.1553745 | -55.888798 | -5.1058617 | 0 | 0 | -0.82020199 | -161.08231 | -1.1359789 | 302.01193 | 306.39346 | -4.3627195
181.18182 | -3.1553514 | -55.881851 | -5.0967422 | 0 | 0 | -0.82049501 | -161.08231 | -1.1295623 | 302.00751 | 306.38831 | -4.3613558
181.18184 | -3.1553285 | -55.881264 | -5.1024957 | 0 | 0 | -0.82051402 | -161.08231 | -1.1290069 | 302.00308 | 306.38315 | -4.3626657
181.18186 | -3.1553054 | -55.868427 | -5.1073675 | 0 | 0 | -0.8205151 | -161.08231 | -1.126824 | 301.99866 | 306.37799 | -4.361352
181.18188 | -3.1552823 | -55.89291 | -5.0932536 | 0 | 0 | -0.82051504 | -161.08231 | -1.133078 | 301.99423 | 306.37283 | -4.3612361
181.1819 | -3.1552591 | -55.875858 | -5.0862169 | 0 | 0 | -0.8162784 | -161.08231 | -1.1293281 | 301.98981 | 306.36768 | -4.362658
181.18192 | -3.1552362 | -55.880737 | -5.1008849 | 0 | 0 | -0.81591225 | -161.08231 | -1.1311394 | 301.98541 | 306.36252 | -4.361352
181.18194 | -3.1552131 | -55.862 | -5.1087012 | 0 | 0 | -0.81588852 | -161.08231 | -1.1291559 | 301.98099 | 306.35736 | -4.3619509
181.18196 | -3.1551902 | -55.866768 | -5.0991817 | 0 | 0 | -0.81588715 | -161.08231 | -1.1311281 | 301.97656 | 306.3522 | -4.3612905
181.18198 | -3.1551671 | -55.867214 | -5.0968938 | 0 | 0 | -0.81588715 | -161.08231 | -1.1291552 | 301.97214 | 306.34705 | -4.3626614
181.182 | -3.155144 | -55.867245 | -5.1068797 | 0 | 0 | -0.81690264 | -161.00858 | -1.1311281 | 301.96771 | 306.34189 | -4.361352
181.18202 | -3.1551208 | -55.860847 | -5.1004844 | 0 | 0 | -0.81699044 | -161.0022 | -1.1270081 | 301.96329 | 306.33673 | -4.3612361
181.18204 | -3.1550977 | -55.860291 | -5.0868416 | 0 | 0 | -0.8169961 | -161.00177 | -1.1352372 | 301.95886 | 306.33157 | -4.3612289
181.18206 | -3.1550751 | -55.853859 | -5.092937 | 0 | 0 | -0.81699646 | -161.00175 | -1.1316618 | 301.95447 | 306.32642 | -4.3626575
181.18208 | -3.1550519 | -55.846909 | -5.1087379 | 0 | 0 | -0.81699657 | -161.00175 | -1.137779 | 301.95004 | 306.32126 | -4.362781
181.1821 | -3.1550288 | -55.846321 | -5.1042824 | 0 | 0 | -0.81987798 | -160.94643 | -1.1297253 | 301.94562 | 306.3161 | -4.3620744
181.18212 | -3.1550057 | -55.846279 | -5.094429 | 0 | 0 | -0.82012695 | -160.94165 | -1.1290177 | 301.94119 | 306.31094 | -4.3612986
181.18214 | -3.1549826 | -55.833488 | -5.1022987 | 0 | 0 | -0.82014316 | -160.94135 | -1.1289715 | 301.93677 | 306.30579 | -4.3626618
181.18216 | -3.1549597 | -55.838776 | -5.1044493 | 0 | 0 | -0.82014406 | -160.94133 | -1.1268218 | 301.93234 | 306.30063 | -4.361352
181.18218 | -3.1549366 | -55.832859 | -5.0922766 | 0 | 0 | -0.820144 | -160.94133 | -1.1287833 | 301.92792 | 306.29547 | -4.3626657
181.1822 | -3.1549137 | -55.838737 | -5.0861373 | 0 | 0 | -0.81607783 | -160.90446 | -1.1332515 | 301.92352 | 306.29031 | -4.361352
181.18222 | -3.1548905 | -55.839256 | -5.1008801 | 0 | 0 | -0.8157264 | -160.90128 | -1.133634 | 301.9191 | 306.28516 | -4.3626657
181.18224 | -3.1548674 | -55.820099 | -5.1072478 | 0 | 0 | -0.81570363 | -160.90108 | -1.129364 | 301.91467 | 306.28 | -4.3627815
181.18226 | -3.1548443 | -55.812042 | -5.0961528 | 0 | 0 | -0.81570232 | -160.90106 | -1.1289943 | 301.91025 | 306.27484 | -4.3627892
181.18228 | -3.1548214 | -55.811386 | -5.0959086 | 0 | 0 | -0.81570232 | -160.90106 | -1.1311177 | 301.90582 | 306.26968 | -4.3627896
181.1823 | -3.1547983 | -55.817741 | -5.1060729 | 0 | 0 | -0.81671774 | -160.84575 | -1.1334493 | 301.9014 | 306.26453 | -4.3627896
181.18232 | -3.1547751 | -55.811893 | -5.0989637 | 0 | 0 | -0.81680548 | -160.84096 | -1.1357938 | 301.897 | 306.25937 | -4.3620744
181.18234 | -3.1547523 | -55.817772 | -5.0852613 | 0 | 0 | -0.81681114 | -160.84065 | -1.1295503 | 301.89258 | 306.25421 | -4.3627281
181.18236 | -3.1547291 | -55.818291 | -5.0935302 | 0 | 0 | -0.8168115 | -160.84064 | -1.1290064 | 301.88815 | 306.24905 | -4.3627853
181.18238 | -3.154706 | -55.805531 | -5.1087918 | 0 | 0 | -0.81681162 | -160.84064 | -1.1332656 | 301.88373 | 306.2439 | -4.3613601
181.1824 | -3.1546831 | -55.79163 | -5.1013823 | 0 | 0 | -0.81986231 | -160.82219 | -1.1314874 | 301.8793 | 306.23874 | -4.3626657
181.18242 | -3.15466 | -55.790455 | -5.093452 | 0 | 0 | -0.820126 | -160.82059 | -1.1291786 | 301.87488 | 306.23358 | -4.361352
181.18244 | -3.1546369 | -55.790379 | -5.1043992 | 0 | 0 | -0.8201431 | -160.8205 | -1.1332769 | 301.87045 | 306.22842 | -4.3626657
181.18246 | -3.1546137 | -55.790375 | -5.1046329 | 0 | 0 | -0.82014406 | -160.8205 | -1.1293408 | 301.86606 | 306.22327 | -4.361352
181.18248 | -3.1545908 | -55.783974 | -5.0886579 | 0 | 0 | -0.82014394 | -160.8205 | -1.1289929 | 301.86163 | 306.21811 | -4.3626657
181.1825 | -3.154568 | -55.783421 | -5.0872769 | 0 | 0 | -0.81523287 | -160.76518 | -1.1289703 | 301.85721 | 306.21295 | -4.3627815
181.18252 | -3.1545448 | -55.789783 | -5.1024361 | 0 | 0 | -0.81480843 | -160.76041 | -1.128969 | 301.85278 | 306.20779 | -4.3620744
181.18254 | -3.1545217 | -55.777542 | -5.1066542 | 0 | 0 | -0.81478089 | -160.7601 | -1.1289688 | 301.84836 | 306.20264 | -4.3612986
181.18256 | -3.1544986 | -55.770073 | -5.0946455 | 0 | 0 | -0.81477928 | -160.76009 | -1.1289688 | 301.84393 | 306.19748 | -4.3626618
181.18258 | -3.1544755 | -55.775845 | -5.0965061 | 0 | 0 | -0.81477928 | -160.76009 | -1.1289688 | 301.83951 | 306.19232 | -4.361352
181.1826 | -3.1544526 | -55.769962 | -5.105401 | 0 | 0 | -0.81680894 | -160.74164 | -1.128969 | 301.83511 | 306.18716 | -4.3626657
181.18262 | -3.1544297 | -55.775841 | -5.0974536 | 0 | 0 | -0.81698442 | -160.74004 | -1.1332635 | 301.83069 | 306.18201 | -4.3627815
181.18264 | -3.1544065 | -55.757172 | -5.0851316 | 0 | 0 | -0.81699574 | -160.73993 | -1.1293401 | 301.82626 | 306.17685 | -4.3627892
181.18266 | -3.1543834 | -55.761944 | -5.0957007 | 0 | 0 | -0.8169964 | -160.73993 | -1.1311401 | 301.82184 | 306.17169 | -4.3620744
181.18268 | -3.1543603 | -55.755989 | -5.1075287 | 0 | 0 | -0.81699651 | -160.73993 | -1.1291559 | 301.81741 | 306.16653 | -4.3627281
181.1827 | -3.1543372 | -55.761868 | -5.0998168 | 0 | 0 | -0.81953883 | -160.68462 | -1.1332759 | 301.81299 | 306.16138 | -4.3627853
181.18272 | -3.1543143 | -55.76878 | -5.0947719 | 0 | 0 | -0.81975853 | -160.67984 | -1.1357825 | 301.80856 | 306.15622 | -4.3627896
181.18274 | -3.1542914 | -55.76297 | -5.1037893 | 0 | 0 | -0.81977272 | -160.67953 | -1.1295496 | 301.80417 | 306.15106 | -4.3627896
181.18276 | -3.1542683 | -55.762455 | -5.1038513 | 0 | 0 | -0.81977355 | -160.67952 | -1.1311537 | 301.79974 | 306.1459 | -4.3627896
181.18278 | -3.1542451 | -55.775219 | -5.0878654 | 0 | 0 | -0.81977344 | -160.67952 | -1.1334512 | 301.79532 | 306.14075 | -4.3627896
181.1828 | -3.154222 | -55.763527 | -5.0872102 | 0 | 0 | -0.8150326 | -160.73483 | -1.1314993 | 301.79089 | 306.13559 | -4.3627896
181.18282 | -3.1541989 | -55.762489 | -5.1038847 | 0 | 0 | -0.81462282 | -160.73961 | -1.1291795 | 301.78647 | 306.13043 | -4.3620744
181.18284 | -3.154176 | -55.768822 | -5.1067796 | 0 | 0 | -0.81459624 | -160.73991 | -1.1354241 | 301.78204 | 306.12527 | -4.3612986
181.18286 | -3.1541529 | -55.769375 | -5.0946536 | 0 | 0 | -0.81459469 | -160.73993 | -1.1316735 | 301.77765 | 306.12015 | -4.3626618
181.18288 | -3.15413 | -55.775806 | -5.0972309 | 0 | 0 | -0.81459469 | -160.73993 | -1.1291906 | 301.77322 | 306.11499 | -4.361352
181.1829 | -3.1541069 | -55.763565 | -5.1069164 | 0 | 0 | -0.81696236 | -160.73993 | -1.1332775 | 301.7688 | 306.10983 | -4.3626657
181.18292 | -3.1540837 | -55.756096 | -5.0954041 | 0 | 0 | -0.81716698 | -160.73993 | -1.1293409 | 301.76437 | 306.10468 | -4.3627815
181.18294 | -3.1540608 | -55.768269 | -5.0842257 | 0 | 0 | -0.81718022 | -160.73993 | -1.1332874 | 301.75995 | 306.09952 | -4.3627892
181.18296 | -3.1540377 | -55.750145 | -5.0949001 | 0 | 0 | -0.81718099 | -160.73993 | -1.127194 | 301.75552 | 306.09436 | -4.3627896
181.18298 | -3.1540146 | -55.767746 | -5.107461 | 0 | 0 | -0.81718111 | -160.73993 | -1.1266602 | 301.7511 | 306.0892 | -4.3620744
181.183 | -3.1539915 | -55.756508 | -5.099812 | 0 | 0 | -0.81955439 | -160.7215 | -1.1287726 | 301.7467 | 306.08405 | -4.3627281
181.18302 | -3.1539686 | -55.755501 | -5.0940452 | 0 | 0 | -0.81975955 | -160.71991 | -1.1311034 | 301.74228 | 306.07889 | -4.3627853
181.18304 | -3.1539454 | -55.761833 | -5.1037264 | 0 | 0 | -0.81977278 | -160.7198 | -1.1291538 | 301.73785 | 306.07373 | -4.3613601
181.18306 | -3.1539226 | -55.762386 | -5.102396 | 0 | 0 | -0.81977355 | -160.7198 | -1.1354227 | 301.73343 | 306.06857 | -4.3626657
181.18308 | -3.1538994 | -55.768818 | -5.0884652 | 0 | 0 | -0.81977344 | -160.7198 | -1.1295264 | 301.729 | 306.06342 | -4.3627815
181.1831 | -3.1538763 | -55.769375 | -5.0887175 | 0 | 0 | -0.81520158 | -160.7198 | -1.1311523 | 301.72458 | 306.05826 | -4.3627892
181.18312 | -3.1538532 | -55.769409 | -5.1054664 | 0 | 0 | -0.81480634 | -160.7198 | -1.1355985 | 301.72015 | 306.0531 | -4.3620744
181.18314 | -3.1538301 | -55.763012 | -5.1054606 | 0 | 0 | -0.81478077 | -160.7198 | -1.1359797 | 301.71576 | 306.04794 | -4.3620129
181.18316 | -3.1538072 | -55.775253 | -5.0938101 | 0 | 0 | -0.81477928 | -160.7198 | -1.1317098 | 301.71133 | 306.04279 | -4.3627238
181.18318 | -3.1537843 | -55.763531 | -5.097887 | 0 | 0 | -0.81477928 | -160.7198 | -1.1356343 | 301.70691 | 306.03763 | -4.3613563
181.1832 | -3.1537611 | -55.756096 | -5.1062484 | 0 | 0 | -0.81714737 | -160.70135 | -1.1252453 | 301.70248 | 306.03247 | -4.3626657
181.18322 | -3.153738 | -55.755474 | -5.0938916 | 0 | 0 | -0.817352 | -160.69975 | -1.1286346 | 301.69806 | 306.02731 | -4.3627815
181.18324 | -3.1537149 | -55.761833 | -5.084096 | 0 | 0 | -0.81736523 | -160.69966 | -1.128947 | 301.69363 | 306.02216 | -4.3620744
181.18326 | -3.1536918 | -55.755985 | -5.0970688 | 0 | 0 | -0.817366 | -160.69966 | -1.1311147 | 301.68921 | 306.017 | -4.3627281
181.18328 | -3.1536689 | -55.761868 | -5.1076488 | 0 | 0 | -0.81736612 | -160.69966 | -1.1291546 | 301.68481 | 306.01184 | -4.3613563
181.1833 | -3.153646 | -55.762386 | -5.098372 | 0 | 0 | -0.81957006 | -160.69966 | -1.1311282 | 301.68039 | 306.00668 | -4.3626657
181.18332 | -3.1536229 | -55.756023 | -5.0946465 | 0 | 0 | -0.81976056 | -160.69966 | -1.1355971 | 301.67596 | 306.00153 | -4.3627815
181.18334 | -3.1535997 | -55.755466 | -5.1052337 | 0 | 0 | -0.8197729 | -160.69966 | -1.1359797 | 301.67154 | 305.99637 | -4.3627892
181.18336 | -3.1535766 | -55.761829 | -5.1003461 | 0 | 0 | -0.81977355 | -160.69966 | -1.133857 | 301.66711 | 305.99121 | -4.3627896
181.18338 | -3.1535535 | -55.762386 | -5.0846553 | 0 | 0 | -0.81977344 | -160.69966 | -1.1315255 | 301.66269 | 305.98605 | -4.3613605
181.1834 | -3.1535306 | -55.756023 | -5.0912957 | 0 | 0 | -0.81435728 | -160.69966 | -1.1313279 | 301.65829 | 305.9809 | -4.3626657
181.18342 | -3.1535077 | -55.761868 | -5.1056962 | 0 | 0 | -0.81388915 | -160.69966 | -1.129168 | 301.65387 | 305.97574 | -4.3634958
181.18344 | -3.1534846 | -55.749588 | -5.1047492 | 0 | 0 | -0.81385881 | -160.69966 | -1.1332763 | 301.64944 | 305.97058 | -4.3642797
181.18346 | -3.1534615 | -55.754913 | -5.0922961 | 0 | 0 | -0.81385702 | -160.69966 | -1.1336355 | 301.64502 | 305.96542 | -4.3629174
181.18348 | -3.1534383 | -55.749001 | -5.099936 | 0 | 0 | -0.81385708 | -160.69966 | -1.135806 | 301.64059 | 305.96027 | -4.3613687
181.1835 | -3.1534154 | -55.748478 | -5.1049757 | 0 | 0 | -0.8175776 | -160.6628 | -1.1338457 | 301.63617 | 305.95511 | -4.3612375
181.18352 | -3.1533923 | -55.748444 | -5.0923252 | 0 | 0 | -0.81789917 | -160.65962 | -1.1293778 | 301.63174 | 305.94995 | -4.3619437
181.18354 | -3.1533692 | -55.748444 | -5.0839629 | 0 | 0 | -0.81792003 | -160.65941 | -1.1354371 | 301.62735 | 305.94479 | -4.3627195
181.18356 | -3.1533463 | -55.754841 | -5.0985131 | 0 | 0 | -0.81792122 | -160.65939 | -1.1338217 | 301.62292 | 305.93964 | -4.3613558
181.18358 | -3.1533232 | -55.755398 | -5.1070471 | 0 | 0 | -0.81792134 | -160.65939 | -1.1315235 | 301.6185 | 305.93448 | -4.3626657
181.1836 | -3.1533 | -55.742634 | -5.0983171 | 0 | 0 | -0.81944722 | -160.67783 | -1.1291807 | 301.61407 | 305.92932 | -4.3627815
181.18362 | -3.1532772 | -55.728737 | -5.0946431 | 0 | 0 | -0.81957912 | -160.67943 | -1.1332771 | 301.60965 | 305.92416 | -4.3620744
181.18364 | -3.153254 | -55.733959 | -5.1059599 | 0 | 0 | -0.81958771 | -160.67952 | -1.1293409 | 301.60522 | 305.91901 | -4.3627281
181.18366 | -3.1532309 | -55.728035 | -5.0989561 | 0 | 0 | -0.81958818 | -160.67952 | -1.1311401 | 301.6008 | 305.91385 | -4.3627853
181.18368 | -3.1532078 | -55.733913 | -5.0859847 | 0 | 0 | -0.81958801 | -160.67952 | -1.1270088 | 301.59641 | 305.90869 | -4.3613601
181.1837 | -3.1531849 | -55.734432 | -5.0921397 | 0 | 0 | -0.81467897 | -160.62421 | -1.1330901 | 301.59198 | 305.90353 | -4.3612366
181.18372 | -3.153162 | -55.721672 | -5.1072197 | 0 | 0 | -0.8142547 | -160.61943 | -1.1336235 | 301.58755 | 305.89838 | -4.362658
181.18374 | -3.1531389 | -55.72057 | -5.1041527 | 0 | 0 | -0.81422716 | -160.61913 | -1.1379524 | 301.58313 | 305.89322 | -4.362781
181.18376 | -3.1531157 | -55.701302 | -5.0922413 | 0 | 0 | -0.81422555 | -160.61911 | -1.1318841 | 301.5787 | 305.88806 | -4.3627892
181.18378 | -3.1530926 | -55.706039 | -5.1028361 | 0 | 0 | -0.81422561 | -160.61911 | -1.1356457 | 301.57428 | 305.8829 | -4.3620744
181.1838 | -3.1530695 | -55.719276 | -5.1059527 | 0 | 0 | -0.81828654 | -160.54536 | -1.1295408 | 301.56985 | 305.87775 | -4.3627281
181.18382 | -3.1530464 | -55.707619 | -5.0895009 | 0 | 0 | -0.81863749 | -160.53897 | -1.1354479 | 301.56546 | 305.87259 | -4.3620706
181.18384 | -3.1530237 | -55.706585 | -5.0858951 | 0 | 0 | -0.81866026 | -160.53856 | -1.1338224 | 301.56104 | 305.86743 | -4.3627276
181.18386 | -3.1530006 | -55.693726 | -5.099412 | 0 | 0 | -0.81866157 | -160.53854 | -1.1293762 | 301.55661 | 305.86227 | -4.3627853
181.18388 | -3.1529775 | -55.699009 | -5.1078482 | 0 | 0 | -0.81866169 | -160.53854 | -1.1289952 | 301.55219 | 305.85712 | -4.3627896
181.1839 | -3.1529543 | -55.69949 | -5.0969334 | 0 | 0 | -0.81967962 | -160.52011 | -1.1311175 | 301.54776 | 305.85196 | -4.3627896
181.18392 | -3.1529312 | -55.693127 | -5.0967016 | 0 | 0 | -0.81976753 | -160.51851 | -1.1291546 | 301.54333 | 305.8468 | -4.3627896
181.18394 | -3.1529083 | -55.68618 | -5.1061401 | 0 | 0 | -0.81977326 | -160.51842 | -1.128981 | 301.53894 | 305.84164 | -4.3627896
181.18396 | -3.1528852 | -55.672794 | -5.097517 | 0 | 0 | -0.81977361 | -160.51842 | -1.1311167 | 301.53452 | 305.83649 | -4.3635044
181.18398 | -3.1528623 | -55.684444 | -5.0858612 | 0 | 0 | -0.81977344 | -160.51842 | -1.1291548 | 301.53009 | 305.83133 | -4.3628511
181.184 | -3.1528392 | -55.672684 | -5.0943103 | 0 | 0 | -0.81469464 | -160.48154 | -1.1397171 | 301.52567 | 305.82617 | -4.3642225
181.18402 | -3.1528161 | -55.658852 | -5.1088581 | 0 | 0 | -0.81425571 | -160.47835 | -1.1277502 | 301.52124 | 305.82101 | -4.3636279
181.18404 | -3.1527929 | -55.670471 | -5.1006603 | 0 | 0 | -0.81422728 | -160.47815 | -1.1266962 | 301.51682 | 305.81586 | -4.3628597
181.18406 | -3.15277 | -55.671501 | -5.0933895 | 0 | 0 | -0.81422555 | -160.47813 | -1.130922 | 301.51239 | 305.8107 | -4.3627939
181.18408 | -3.1527469 | -55.658772 | -5.1036682 | 0 | 0 | -0.81422561 | -160.47813 | -1.129142 | 301.508 | 305.80554 | -4.3620753
181.1841 | -3.152724 | -55.651272 | -5.1038432 | 0 | 0 | -0.81845605 | -160.40439 | -1.1311274 | 301.50357 | 305.80038 | -4.3641567
181.18412 | -3.1527009 | -55.650646 | -5.090044 | 0 | 0 | -0.81882173 | -160.39799 | -1.1291552 | 301.49915 | 305.79523 | -4.3629093
181.18414 | -3.1526778 | -55.663406 | -5.0873985 | 0 | 0 | -0.81884545 | -160.39758 | -1.1332755 | 301.49472 | 305.79007 | -4.3627977
181.18416 | -3.1526549 | -55.658112 | -5.1024442 | 0 | 0 | -0.81884682 | -160.39757 | -1.129341 | 301.4903 | 305.78491 | -4.3627901
181.18418 | -3.1526318 | -55.657631 | -5.1088333 | 0 | 0 | -0.81884694 | -160.39757 | -1.1375821 | 301.48587 | 305.77975 | -4.3620744
181.1842 | -3.1526086 | -55.651196 | -5.097013 | 0 | 0 | -0.81986505 | -160.39757 | -1.1297128 | 301.48145 | 305.7746 | -4.3634419
181.18422 | -3.1525855 | -55.637848 | -5.0988841 | 0 | 0 | -0.81995302 | -160.39757 | -1.1354588 | 301.47705 | 305.76944 | -4.3628473
181.18424 | -3.1525626 | -55.643105 | -5.1077814 | 0 | 0 | -0.81995875 | -160.39757 | -1.1295286 | 301.47263 | 305.76428 | -4.3627934
181.18426 | -3.1525395 | -55.637184 | -5.0976548 | 0 | 0 | -0.8199591 | -160.39757 | -1.135447 | 301.4682 | 305.75912 | -4.3627896
181.18428 | -3.1525166 | -55.643066 | -5.0858693 | 0 | 0 | -0.81995893 | -160.39757 | -1.131675 | 301.46378 | 305.75397 | -4.3627896
181.1843 | -3.1524935 | -55.630783 | -5.0950379 | 0 | 0 | -0.81471032 | -160.3607 | -1.1356324 | 301.45935 | 305.74881 | -4.3627896
181.18432 | -3.1524704 | -55.642509 | -5.1103735 | 0 | 0 | -0.81425673 | -160.35751 | -1.12954 | 301.45493 | 305.74365 | -4.3627896
181.18434 | -3.1524472 | -55.624355 | -5.1022425 | 0 | 0 | -0.81422728 | -160.35732 | -1.1375951 | 301.4505 | 305.73849 | -4.3613605
181.18436 | -3.1524241 | -55.622761 | -5.0949764 | 0 | 0 | -0.81422555 | -160.3573 | -1.1361555 | 301.44611 | 305.73334 | -4.3626657
181.18438 | -3.1524012 | -55.635452 | -5.1059818 | 0 | 0 | -0.81422567 | -160.3573 | -1.1403103 | 301.44168 | 305.72818 | -4.3627815
181.1844 | -3.1523783 | -55.630154 | -5.1047668 | 0 | 0 | -0.81896508 | -160.33885 | -1.1299357 | 301.43726 | 305.72302 | -4.3620744
181.18442 | -3.1523552 | -55.629673 | -5.0901194 | 0 | 0 | -0.81937474 | -160.33725 | -1.1333258 | 301.43283 | 305.71786 | -4.3627281
181.18444 | -3.1523321 | -55.623241 | -5.0888562 | 0 | 0 | -0.81940126 | -160.33716 | -1.1314909 | 301.42841 | 305.71271 | -4.3627853
181.18446 | -3.1523089 | -55.616291 | -5.1047487 | 0 | 0 | -0.81940281 | -160.33716 | -1.1334732 | 301.42398 | 305.70755 | -4.3627896
181.18448 | -3.1522858 | -55.615707 | -5.1075778 | 0 | 0 | -0.81940287 | -160.33716 | -1.1272064 | 301.41959 | 305.70239 | -4.3620744
181.1845 | -3.1522629 | -55.622063 | -5.0969005 | 0 | 0 | -0.81957251 | -160.28185 | -1.13525 | 301.41516 | 305.69724 | -4.3627281
181.18452 | -3.15224 | -55.629009 | -5.098876 | 0 | 0 | -0.81958717 | -160.27705 | -1.1338099 | 301.41074 | 305.69208 | -4.3627853
181.18454 | -3.1522169 | -55.616802 | -5.1070547 | 0 | 0 | -0.81958812 | -160.27675 | -1.140112 | 301.40631 | 305.68692 | -4.3613601
181.18456 | -3.1521938 | -55.615738 | -5.0968657 | 0 | 0 | -0.81958818 | -160.27673 | -1.1320703 | 301.40189 | 305.68176 | -4.3626657
181.18458 | -3.1521707 | -55.615665 | -5.0858026 | 0 | 0 | -0.81958801 | -160.27673 | -1.1356579 | 301.39746 | 305.67661 | -4.361352
181.1846 | -3.1521475 | -55.59647 | -5.0972109 | 0 | 0 | -0.81467897 | -160.27673 | -1.1316886 | 301.39304 | 305.67145 | -4.3626657
181.18462 | -3.1521246 | -55.614002 | -5.1098351 | 0 | 0 | -0.8142547 | -160.27673 | -1.1334863 | 301.38864 | 305.66629 | -4.361352
181.18464 | -3.1521015 | -55.609158 | -5.1021924 | 0 | 0 | -0.81422716 | -160.27673 | -1.1357962 | 301.38422 | 305.66113 | -4.3619509
181.18466 | -3.1520786 | -55.608707 | -5.0956993 | 0 | 0 | -0.81422555 | -160.27673 | -1.1359924 | 301.37979 | 305.65598 | -4.36272
181.18468 | -3.1520555 | -55.608673 | -5.1067705 | 0 | 0 | -0.81422567 | -160.27673 | -1.1338577 | 301.37537 | 305.65082 | -4.3627853
181.1847 | -3.1520324 | -55.602276 | -5.1033812 | 0 | 0 | -0.81913471 | -160.25829 | -1.1315254 | 301.37094 | 305.64566 | -4.3642182
181.18472 | -3.1520095 | -55.614517 | -5.0885448 | 0 | 0 | -0.81955898 | -160.25668 | -1.1291808 | 301.36652 | 305.6405 | -4.3614836
181.18474 | -3.1519864 | -55.602795 | -5.0901737 | 0 | 0 | -0.81958652 | -160.25659 | -1.1332773 | 301.36209 | 305.63535 | -4.3619595
181.18476 | -3.1519632 | -55.601757 | -5.1070452 | 0 | 0 | -0.81958812 | -160.25659 | -1.1357826 | 301.3577 | 305.63019 | -4.3627205
181.18478 | -3.1519403 | -55.608089 | -5.1077733 | 0 | 0 | -0.81958818 | -160.25659 | -1.1295497 | 301.35327 | 305.62503 | -4.3634992
181.1848 | -3.1519172 | -55.595844 | -5.0954595 | 0 | 0 | -0.81958818 | -160.25659 | -1.1333013 | 301.34885 | 305.61987 | -4.3628511
181.18482 | -3.1518941 | -55.594772 | -5.0994778 | 0 | 0 | -0.81958818 | -160.25659 | -1.1379313 | 301.34442 | 305.61472 | -4.3613644
181.18484 | -3.1518712 | -55.594704 | -5.1078358 | 0 | 0 | -0.81958818 | -160.25659 | -1.1318827 | 301.34 | 305.60956 | -4.3612366
181.18486 | -3.1518481 | -55.5947 | -5.0947528 | 0 | 0 | -0.81958818 | -160.25659 | -1.1334988 | 301.33557 | 305.6044 | -4.362658
181.18488 | -3.151825 | -55.613888 | -5.0863452 | 0 | 0 | -0.81958801 | -160.25659 | -1.1357967 | 301.33115 | 305.59924 | -4.3620658
181.1849 | -3.1518018 | -55.602757 | -5.0979881 | 0 | 0 | -0.81484795 | -160.27504 | -1.1338451 | 301.32675 | 305.59409 | -4.3627272
181.18492 | -3.1517789 | -55.601757 | -5.1099014 | 0 | 0 | -0.81443822 | -160.27664 | -1.1293776 | 301.32233 | 305.58893 | -4.3620706
181.18494 | -3.151756 | -55.601688 | -5.1007438 | 0 | 0 | -0.8144117 | -160.27673 | -1.1332897 | 301.3179 | 305.58377 | -4.3627276
181.18496 | -3.1517329 | -55.595287 | -5.0955744 | 0 | 0 | -0.81441015 | -160.27673 | -1.1336361 | 301.31348 | 305.57861 | -4.3627853
181.18498 | -3.1517098 | -55.594734 | -5.1074886 | 0 | 0 | -0.81441027 | -160.27673 | -1.129364 | 301.30905 | 305.57346 | -4.3627896
181.185 | -3.1516867 | -55.5947 | -5.1012659 | 0 | 0 | -0.81932002 | -160.22141 | -1.1289943 | 301.30463 | 305.5683 | -4.3627896
181.18502 | -3.1516635 | -55.5947 | -5.0861816 | 0 | 0 | -0.81974441 | -160.21663 | -1.133265 | 301.30023 | 305.56314 | -4.3627896
181.18504 | -3.1516404 | -55.588299 | -5.0906997 | 0 | 0 | -0.81977195 | -160.21632 | -1.133635 | 301.29581 | 305.55798 | -4.3627896
181.18506 | -3.1516178 | -55.594143 | -5.107821 | 0 | 0 | -0.81977355 | -160.21631 | -1.135806 | 301.29138 | 305.55283 | -4.3627896
181.18508 | -3.1515946 | -55.594662 | -5.1063862 | 0 | 0 | -0.81977361 | -160.21631 | -1.1338457 | 301.28696 | 305.54767 | -4.3620744
181.1851 | -3.1515715 | -55.588299 | -5.0946126 | 0 | 0 | -0.81926453 | -160.21631 | -1.1315248 | 301.28253 | 305.54251 | -4.3627281
181.18512 | -3.1515484 | -55.587746 | -5.1015859 | 0 | 0 | -0.81922048 | -160.21631 | -1.131328 | 301.27811 | 305.53735 | -4.3627853
181.18514 | -3.1515253 | -55.58131 | -5.1072931 | 0 | 0 | -0.81921768 | -160.21631 | -1.1334628 | 301.27368 | 305.5322 | -4.3627896
181.18516 | -3.1515024 | -55.580757 | -5.0932493 | 0 | 0 | -0.8192175 | -160.21631 | -1.1357949 | 301.26929 | 305.52704 | -4.3627896
181.18518 | -3.1514792 | -55.580723 | -5.0862164 | 0 | 0 | -0.81921732 | -160.21631 | -1.1359922 | 301.26486 | 305.52188 | -4.3627896
181.1852 | -3.1514564 | -55.58712 | -5.0994325 | 0 | 0 | -0.81481659 | -160.17944 | -1.1295631 | 301.26044 | 305.51672 | -4.3627896
181.18522 | -3.1514332 | -55.568481 | -5.1085753 | 0 | 0 | -0.81443626 | -160.17625 | -1.1290072 | 301.25601 | 305.51157 | -4.3613605
181.18524 | -3.1514101 | -55.579651 | -5.097723 | 0 | 0 | -0.81441164 | -160.17604 | -1.1332655 | 301.25159 | 305.50641 | -4.3626657
181.18526 | -3.151387 | -55.567856 | -5.0945888 | 0 | 0 | -0.81441015 | -160.17603 | -1.1271927 | 301.24716 | 305.50125 | -4.3620663
181.18528 | -3.1513641 | -55.573212 | -5.1066828 | 0 | 0 | -0.81441027 | -160.17603 | -1.1245127 | 301.24274 | 305.49609 | -4.3627272
181.1853 | -3.151341 | -55.580097 | -5.0997453 | 0 | 0 | -0.81915033 | -160.15758 | -1.128587 | 301.23834 | 305.49094 | -4.3620706
181.18532 | -3.1513178 | -55.580681 | -5.0846014 | 0 | 0 | -0.81956005 | -160.15599 | -1.1289445 | 301.23392 | 305.48578 | -4.3627276
181.18534 | -3.1512949 | -55.580723 | -5.0927448 | 0 | 0 | -0.81958658 | -160.15588 | -1.1375568 | 301.22949 | 305.48062 | -4.3627853
181.18536 | -3.1512718 | -55.580723 | -5.107275 | 0 | 0 | -0.81958812 | -160.15588 | -1.136153 | 301.22507 | 305.47546 | -4.3620744
181.18538 | -3.1512487 | -55.580723 | -5.1041565 | 0 | 0 | -0.81958818 | -160.15588 | -1.1295737 | 301.22064 | 305.47031 | -4.3620129
181.1854 | -3.1512258 | -55.567928 | -5.0951476 | 0 | 0 | -0.81874001 | -160.17433 | -1.1311549 | 301.21622 | 305.46515 | -4.3627238
181.18542 | -3.1512027 | -55.573219 | -5.1030879 | 0 | 0 | -0.8186667 | -160.17593 | -1.1291566 | 301.21179 | 305.45999 | -4.3627853
181.18544 | -3.1511796 | -55.586491 | -5.105969 | 0 | 0 | -0.81866193 | -160.17603 | -1.1289812 | 301.2074 | 305.45483 | -4.3627896
181.18546 | -3.1511567 | -55.587631 | -5.0916796 | 0 | 0 | -0.81866163 | -160.17603 | -1.1375589 | 301.20297 | 305.44968 | -4.3627896
181.18548 | -3.1511335 | -55.574909 | -5.0860829 | 0 | 0 | -0.81866151 | -160.17603 | -1.1383002 | 301.19855 | 305.44452 | -4.359931
181.1855 | -3.1511106 | -55.573811 | -5.1016006 | 0 | 0 | -0.81476957 | -160.15758 | -1.1297596 | 301.19412 | 305.43936 | -4.3618274
181.18552 | -3.1510875 | -55.573738 | -5.1080365 | 0 | 0 | -0.81443322 | -160.15599 | -1.1354618 | 301.1897 | 305.4342 | -4.3627119
181.18554 | -3.1510644 | -55.573734 | -5.0969462 | 0 | 0 | -0.81441146 | -160.15588 | -1.1338234 | 301.18527 | 305.42905 | -4.3613553
181.18556 | -3.1510413 | -55.573734 | -5.0967021 | 0 | 0 | -0.81441015 | -160.15588 | -1.1379654 | 301.18088 | 305.42389 | -4.3626657
181.18558 | -3.1510181 | -55.567333 | -5.1068664 | 0 | 0 | -0.81441027 | -160.15588 | -1.1297374 | 301.17645 | 305.41873 | -4.3627815
181.1856 | -3.1509953 | -55.56678 | -5.099031 | 0 | 0 | -0.81915033 | -160.13745 | -1.1333133 | 301.17203 | 305.41357 | -4.3620744
181.18562 | -3.1509724 | -55.566746 | -5.0859904 | 0 | 0 | -0.81956005 | -160.13585 | -1.1357847 | 301.1676 | 305.40842 | -4.3627281
181.18564 | -3.1509492 | -55.566746 | -5.0943193 | 0 | 0 | -0.81958658 | -160.13576 | -1.1338444 | 301.16318 | 305.40326 | -4.3620706
181.18566 | -3.1509261 | -55.553951 | -5.1081347 | 0 | 0 | -0.81958812 | -160.13576 | -1.1315247 | 301.15875 | 305.3981 | -4.3627276
181.18568 | -3.150903 | -55.552845 | -5.102777 | 0 | 0 | -0.81958812 | -160.13576 | -1.1291804 | 301.15433 | 305.39294 | -4.3627853
181.1857 | -3.1508799 | -55.552773 | -5.0943003 | 0 | 0 | -0.81840122 | -160.09888 | -1.1246881 | 301.14993 | 305.38779 | -4.3627896
181.18572 | -3.150857 | -55.559166 | -5.1044698 | 0 | 0 | -0.8182987 | -160.0957 | -1.1393348 | 301.14551 | 305.38263 | -4.3627896
181.18574 | -3.1508341 | -55.559723 | -5.1060901 | 0 | 0 | -0.81829202 | -160.09549 | -1.129873 | 301.14108 | 305.37747 | -4.3627896
181.18576 | -3.150811 | -55.546959 | -5.0909629 | 0 | 0 | -0.8182916 | -160.09547 | -1.1354698 | 301.13666 | 305.37231 | -4.3627896
181.18578 | -3.1507878 | -55.558651 | -5.0882001 | 0 | 0 | -0.81829149 | -160.09547 | -1.1381184 | 301.13223 | 305.36716 | -4.3627896
181.1858 | -3.1507647 | -55.54689 | -5.1032376 | 0 | 0 | -0.81524527 | -160.11392 | -1.1426313 | 301.12781 | 305.362 | -4.3627896
181.18582 | -3.1507416 | -55.539455 | -5.108901 | 0 | 0 | -0.814982 | -160.11552 | -1.1344273 | 301.12338 | 305.35684 | -4.3627896
181.18584 | -3.1507187 | -55.538834 | -5.0977435 | 0 | 0 | -0.81496489 | -160.11562 | -1.1337097 | 301.11899 | 305.35168 | -4.3627896
181.18586 | -3.1506956 | -55.532394 | -5.0982203 | 0 | 0 | -0.81496394 | -160.11562 | -1.1336632 | 301.11456 | 305.34653 | -4.3627896
181.18588 | -3.1506727 | -55.538239 | -5.1084495 | 0 | 0 | -0.81496406 | -160.11562 | -1.137955 | 301.11014 | 305.34137 | -4.3627896
181.1859 | -3.1506495 | -55.525959 | -5.0969877 | 0 | 0 | -0.81953669 | -160.0603 | -1.1340314 | 301.10571 | 305.33621 | -4.3627896
181.18592 | -3.1506264 | -55.51849 | -5.0858107 | 0 | 0 | -0.81993192 | -160.05553 | -1.1336843 | 301.10129 | 305.33105 | -4.3620744
181.18594 | -3.1506035 | -55.511471 | -5.0964851 | 0 | 0 | -0.81995755 | -160.05522 | -1.129367 | 301.09686 | 305.3259 | -4.3627281
181.18596 | -3.1505804 | -55.510883 | -5.1097727 | 0 | 0 | -0.81995904 | -160.05521 | -1.1289947 | 301.09244 | 305.32074 | -4.3627853
181.18598 | -3.1505573 | -55.510838 | -5.1029139 | 0 | 0 | -0.81995904 | -160.05521 | -1.1354123 | 301.08804 | 305.31558 | -4.3635035
181.186 | -3.1505342 | -55.510838 | -5.0957618 | 0 | 0 | -0.81843263 | -159.98146 | -1.1359676 | 301.08362 | 305.31042 | -4.3635659
181.18602 | -3.1505113 | -55.50444 | -5.1060486 | 0 | 0 | -0.81830066 | -159.97507 | -1.1317089 | 301.07919 | 305.30527 | -4.3628554
181.18604 | -3.1504881 | -55.49749 | -5.1047711 | 0 | 0 | -0.81829208 | -159.97466 | -1.1291927 | 301.07477 | 305.30011 | -4.3627939
181.18606 | -3.1504653 | -55.496906 | -5.0901194 | 0 | 0 | -0.8182916 | -159.97464 | -1.1311303 | 301.07034 | 305.29495 | -4.3642187
181.18608 | -3.1504421 | -55.503262 | -5.0888562 | 0 | 0 | -0.81829149 | -159.97464 | -1.1313026 | 301.06592 | 305.28979 | -4.3636274
181.1861 | -3.150419 | -55.491016 | -5.1054754 | 0 | 0 | -0.81541431 | -159.95619 | -1.1334612 | 301.06152 | 305.28464 | -4.3628597
181.18612 | -3.1503959 | -55.489948 | -5.1069136 | 0 | 0 | -0.81516558 | -159.95459 | -1.1336473 | 301.0571 | 305.27948 | -4.3627939
181.18614 | -3.150373 | -55.489876 | -5.0961146 | 0 | 0 | -0.81514949 | -159.9545 | -1.1293651 | 301.05267 | 305.27432 | -4.3627896
181.18616 | -3.1503499 | -55.489872 | -5.0988102 | 0 | 0 | -0.81514859 | -159.9545 | -1.1354361 | 301.04825 | 305.26917 | -4.3627896
181.18618 | -3.150327 | -55.477081 | -5.1085033 | 0 | 0 | -0.81514871 | -159.9545 | -1.1273798 | 301.04382 | 305.26404 | -4.3613605
181.1862 | -3.1503038 | -55.475975 | -5.0969911 | 0 | 0 | -0.8195523 | -159.88075 | -1.1288196 | 301.0394 | 305.25888 | -4.3612366
181.18622 | -3.1502807 | -55.469505 | -5.0858107 | 0 | 0 | -0.81993294 | -159.87437 | -1.1354009 | 301.03497 | 305.25372 | -4.362658
181.18624 | -3.1502576 | -55.468945 | -5.0972109 | 0 | 0 | -0.81995755 | -159.87395 | -1.135967 | 301.03058 | 305.24857 | -4.362781
181.18626 | -3.1502345 | -55.46891 | -5.1105614 | 0 | 0 | -0.81995904 | -159.87393 | -1.1360037 | 301.02615 | 305.24341 | -4.3627892
181.18628 | -3.1502118 | -55.46891 | -5.1015286 | 0 | 0 | -0.81995904 | -159.87393 | -1.1360055 | 301.02173 | 305.23825 | -4.3613605
181.1863 | -3.1501887 | -55.456116 | -5.0956402 | 0 | 0 | -0.8180936 | -159.8555 | -1.1295639 | 301.0173 | 305.23309 | -4.3626657
181.18632 | -3.1501656 | -55.461407 | -5.1067667 | 0 | 0 | -0.81793237 | -159.8539 | -1.1333019 | 301.01288 | 305.22794 | -4.3627815
181.18634 | -3.1501424 | -55.442696 | -5.1048336 | 0 | 0 | -0.81792194 | -159.85381 | -1.133637 | 301.00845 | 305.22278 | -4.3627892
181.18636 | -3.1501193 | -55.453861 | -5.0886707 | 0 | 0 | -0.81792128 | -159.85381 | -1.1336589 | 301.00403 | 305.21762 | -4.3613605
181.18638 | -3.1500964 | -55.454861 | -5.0923605 | 0 | 0 | -0.81792122 | -159.85381 | -1.1336601 | 300.99963 | 305.21246 | -4.3626657
181.1864 | -3.1500733 | -55.442131 | -5.1079602 | 0 | 0 | -0.81622833 | -159.81693 | -1.1315128 | 300.99521 | 305.20731 | -4.3627815
181.18642 | -3.1500504 | -55.434635 | -5.1078486 | 0 | 0 | -0.816082 | -159.81375 | -1.1291801 | 300.99078 | 305.20215 | -4.3606448
181.18644 | -3.1500273 | -55.446804 | -5.0976443 | 0 | 0 | -0.81607252 | -159.81354 | -1.1375711 | 300.98636 | 305.19699 | -4.3611751
181.18646 | -3.1500041 | -55.435078 | -5.1003928 | 0 | 0 | -0.81607193 | -159.81352 | -1.1254174 | 300.98193 | 305.19183 | -4.3612247
181.18648 | -3.149981 | -55.427643 | -5.1079111 | 0 | 0 | -0.81607205 | -159.81352 | -1.1264987 | 300.97751 | 305.18668 | -4.3626575
181.1865 | -3.1499581 | -55.433418 | -5.0940309 | 0 | 0 | -0.81946057 | -159.73979 | -1.1287622 | 300.97311 | 305.18152 | -4.362781
181.18652 | -3.149935 | -55.427532 | -5.0862827 | 0 | 0 | -0.81975347 | -159.73341 | -1.1353977 | 300.96869 | 305.17636 | -4.3613601
181.18654 | -3.1499119 | -55.427013 | -5.0987105 | 0 | 0 | -0.81977248 | -159.73299 | -1.1359665 | 300.96426 | 305.1712 | -4.3626657
181.18656 | -3.149889 | -55.433376 | -5.1106906 | 0 | 0 | -0.81977355 | -159.73297 | -1.1295618 | 300.95984 | 305.16605 | -4.361352
181.18658 | -3.1498659 | -55.421135 | -5.1008105 | 0 | 0 | -0.81977355 | -159.73297 | -1.1333019 | 300.95541 | 305.16089 | -4.3612361
181.1866 | -3.1498427 | -55.42646 | -5.0970311 | 0 | 0 | -0.81790847 | -159.71452 | -1.1357843 | 300.95099 | 305.15573 | -4.3612289
181.18662 | -3.1498199 | -55.41415 | -5.1068883 | 0 | 0 | -0.81774729 | -159.71292 | -1.1359916 | 300.94656 | 305.15057 | -4.3626575
181.18664 | -3.1497967 | -55.419472 | -5.1033883 | 0 | 0 | -0.81773686 | -159.71283 | -1.133858 | 300.94217 | 305.14542 | -4.362781
181.18666 | -3.1497736 | -55.407162 | -5.0878191 | 0 | 0 | -0.81773621 | -159.71283 | -1.1358204 | 300.93774 | 305.14026 | -4.3613601
181.18668 | -3.1497505 | -55.41888 | -5.0922899 | 0 | 0 | -0.81773615 | -159.71283 | -1.135994 | 300.93332 | 305.1351 | -4.3626657
181.1867 | -3.1497276 | -55.413521 | -5.1086802 | 0 | 0 | -0.81621265 | -159.71283 | -1.1360049 | 300.92889 | 305.12994 | -4.361352
181.18672 | -3.1497047 | -55.419437 | -5.1071839 | 0 | 0 | -0.81608099 | -159.71283 | -1.1295638 | 300.92447 | 305.12479 | -4.3626657
181.18674 | -3.1496816 | -55.400764 | -5.0961328 | 0 | 0 | -0.8160724 | -159.71283 | -1.1311543 | 300.92004 | 305.11963 | -4.361352
181.18676 | -3.1496584 | -55.411934 | -5.1024404 | 0 | 0 | -0.81607193 | -159.71283 | -1.1291568 | 300.91562 | 305.11447 | -4.3626657
181.18678 | -3.1496353 | -55.412933 | -5.1080909 | 0 | 0 | -0.81607205 | -159.71283 | -1.1354229 | 300.91122 | 305.10931 | -4.3627815
181.1868 | -3.1496122 | -55.406601 | -5.0933161 | 0 | 0 | -0.81946057 | -159.69438 | -1.1316735 | 300.9068 | 305.10416 | -4.3613601
181.18682 | -3.1495893 | -55.412449 | -5.085494 | 0 | 0 | -0.81975347 | -159.69278 | -1.1291907 | 300.90237 | 305.099 | -4.3626657
181.18684 | -3.1495664 | -55.419361 | -5.09937 | 0 | 0 | -0.81977248 | -159.69269 | -1.1354246 | 300.89795 | 305.09384 | -4.3627815
181.18686 | -3.1495433 | -55.407154 | -5.1092958 | 0 | 0 | -0.81977355 | -159.69269 | -1.1295264 | 300.89352 | 305.08868 | -4.3627892
181.18688 | -3.1495202 | -55.393291 | -5.099236 | 0 | 0 | -0.81977355 | -159.69269 | -1.1290051 | 300.8891 | 305.08353 | -4.3620744
181.1869 | -3.149497 | -55.398518 | -5.0961714 | 0 | 0 | -0.81756961 | -159.63737 | -1.1311184 | 300.88467 | 305.07837 | -4.3627281
181.18692 | -3.1494739 | -55.398991 | -5.1060905 | 0 | 0 | -0.81737912 | -159.6326 | -1.1377435 | 300.88028 | 305.07321 | -4.3627853
181.18694 | -3.149451 | -55.399025 | -5.1011438 | 0 | 0 | -0.81736678 | -159.63229 | -1.1297232 | 300.87585 | 305.06805 | -4.3627896
181.18696 | -3.1494281 | -55.392628 | -5.086174 | 0 | 0 | -0.81736612 | -159.63228 | -1.1290178 | 300.87143 | 305.0629 | -4.3627896
181.18698 | -3.149405 | -55.398472 | -5.0928783 | 0 | 0 | -0.817366 | -159.63228 | -1.1332663 | 300.867 | 305.05774 | -4.3620744
181.187 | -3.1493819 | -55.386192 | -5.1094608 | 0 | 0 | -0.81635058 | -159.65073 | -1.1293402 | 300.86258 | 305.05258 | -4.3627281
181.18702 | -3.1493587 | -55.372326 | -5.1043448 | 0 | 0 | -0.81626278 | -159.65231 | -1.1289929 | 300.85815 | 305.04742 | -4.3613563
181.18704 | -3.1493356 | -55.390347 | -5.09516 | 0 | 0 | -0.81625712 | -159.65242 | -1.1289705 | 300.85376 | 305.04227 | -4.3626657
181.18706 | -3.1493127 | -55.379135 | -5.1030879 | 0 | 0 | -0.81625676 | -159.65242 | -1.1354109 | 300.84933 | 305.03711 | -4.3627815
181.18708 | -3.1492896 | -55.384529 | -5.105969 | 0 | 0 | -0.81625688 | -159.65242 | -1.1359675 | 300.84491 | 305.03195 | -4.3627892
181.1871 | -3.1492667 | -55.372223 | -5.0916796 | 0 | 0 | -0.8189671 | -159.61554 | -1.131709 | 300.84048 | 305.02679 | -4.3642182
181.18712 | -3.1492436 | -55.390343 | -5.0868092 | 0 | 0 | -0.81920135 | -159.61235 | -1.1313398 | 300.83606 | 305.02164 | -4.3629136
181.18714 | -3.1492205 | -55.398327 | -5.1009388 | 0 | 0 | -0.81921655 | -159.61214 | -1.1291687 | 300.83163 | 305.01648 | -4.362083
181.18716 | -3.1491976 | -55.386185 | -5.1065254 | 0 | 0 | -0.81921744 | -159.61212 | -1.1332763 | 300.82721 | 305.01132 | -4.3627281
181.18718 | -3.1491745 | -55.385124 | -5.0975428 | 0 | 0 | -0.81921744 | -159.61212 | -1.1336354 | 300.82281 | 305.00616 | -4.3627853
181.1872 | -3.1491513 | -55.391453 | -5.0960302 | 0 | 0 | -0.81718427 | -159.61212 | -1.1336588 | 300.81839 | 305.00101 | -4.3613601
181.18722 | -3.1491282 | -55.392002 | -5.1068077 | 0 | 0 | -0.81700855 | -159.61212 | -1.1293657 | 300.81396 | 304.99585 | -4.3619514
181.18724 | -3.1491053 | -55.392036 | -5.0990272 | 0 | 0 | -0.81699717 | -159.61212 | -1.1354363 | 300.81 | 304.99152 | -4.36272
181.18726 | -3.1490822 | -55.392036 | -5.0852656 | 0 | 0 | -0.81699651 | -159.61212 | -1.1316743 | 300.80603 | 304.98718 | -4.3627853
181.18728 | -3.1490593 | -55.392036 | -5.092804 | 0 | 0 | -0.81699646 | -159.61212 | -1.1291907 | 300.80209 | 304.98285 | -4.3613601
181.1873 | -3.1490362 | -55.392036 | -5.1094556 | 0 | 0 | -0.81631929 | -159.63057 | -1.1311303 | 300.79813 | 304.97855 | -4.3612366
181.18732 | -3.149013 | -55.385639 | -5.1021676 | 0 | 0 | -0.81626076 | -159.63217 | -1.1355971 | 300.79416 | 304.97421 | -4.362658
181.18734 | -3.1489899 | -55.391483 | -5.0942454 | 0 | 0 | -0.816257 | -159.63228 | -1.1338323 | 300.79019 | 304.96988 | -4.362781
181.18736 | -3.1489668 | -55.379208 | -5.1037397 | 0 | 0 | -0.81625676 | -159.63228 | -1.129377 | 300.78625 | 304.96555 | -4.3613601
181.18738 | -3.1489439 | -55.384529 | -5.1060276 | 0 | 0 | -0.81625688 | -159.63228 | -1.1332897 | 300.78229 | 304.96121 | -4.3626657
181.1874 | -3.148921 | -55.391415 | -5.0895061 | 0 | 0 | -0.8189671 | -159.61383 | -1.1336361 | 300.77832 | 304.95688 | -4.3627815
181.18742 | -3.1488979 | -55.391998 | -5.0880742 | 0 | 0 | -0.81920135 | -159.61223 | -1.1315116 | 300.77438 | 304.95258 | -4.3627892
181.18744 | -3.1488748 | -55.385639 | -5.1025033 | 0 | 0 | -0.81921655 | -159.61212 | -1.1334745 | 300.77042 | 304.94824 | -4.3627896
181.18746 | -3.1488516 | -55.391483 | -5.1081114 | 0 | 0 | -0.81921744 | -159.61212 | -1.131501 | 300.76645 | 304.94391 | -4.3627896
181.18748 | -3.1488285 | -55.385605 | -5.0969505 | 0 | 0 | -0.81921744 | -159.61212 | -1.1334739 | 300.76248 | 304.93958 | -4.3627896
181.1875 | -3.1488059 | -55.378689 | -5.0967021 | 0 | 0 | -0.81701493 | -159.61212 | -1.133648 | 300.75854 | 304.93524 | -4.3627896
181.18752 | -3.1487827 | -55.384499 | -5.1075935 | 0 | 0 | -0.81682456 | -159.61212 | -1.131512 | 300.75458 | 304.93091 | -4.3627896
181.18754 | -3.1487596 | -55.391407 | -5.0983672 | 0 | 0 | -0.81681222 | -159.61212 | -1.12918 | 300.75061 | 304.92661 | -4.3620744
181.18756 | -3.1487365 | -55.366409 | -5.085207 | 0 | 0 | -0.81681156 | -159.61212 | -1.1311297 | 300.74664 | 304.92227 | -4.3627281
181.18758 | -3.1487134 | -55.383423 | -5.0964303 | 0 | 0 | -0.8168115 | -159.61212 | -1.1313026 | 300.74271 | 304.91794 | -4.3627853
181.1876 | -3.1486905 | -55.378544 | -5.1097689 | 0 | 0 | -0.81714982 | -159.61212 | -1.1334614 | 300.73874 | 304.9136 | -4.3642182
181.18762 | -3.1486673 | -55.390884 | -5.1029139 | 0 | 0 | -0.81717902 | -159.61212 | -1.1400892 | 300.73477 | 304.90927 | -4.3621984
181.18764 | -3.1486444 | -55.366375 | -5.0935826 | 0 | 0 | -0.81718093 | -159.61212 | -1.1342164 | 300.73083 | 304.90494 | -4.3627362
181.18766 | -3.1486213 | -55.370632 | -5.1058598 | 0 | 0 | -0.81718105 | -159.61212 | -1.137991 | 300.72687 | 304.90063 | -4.3627858
181.18768 | -3.1485982 | -55.37104 | -5.1069379 | 0 | 0 | -0.81718111 | -159.61212 | -1.1361805 | 300.7229 | 304.8963 | -4.3620744
181.1877 | -3.1485751 | -55.351883 | -5.0895805 | 0 | 0 | -0.819215 | -159.57526 | -1.1295755 | 300.71893 | 304.89197 | -4.3612986
181.18772 | -3.1485522 | -55.356621 | -5.0895319 | 0 | 0 | -0.81939077 | -159.57208 | -1.1333023 | 300.715 | 304.88763 | -4.3626618
181.18774 | -3.1485291 | -55.363464 | -5.1055346 | 0 | 0 | -0.81940216 | -159.57187 | -1.1314895 | 300.71103 | 304.8833 | -4.362781
181.18776 | -3.1485059 | -55.344849 | -5.1076436 | 0 | 0 | -0.81940281 | -159.57185 | -1.1334734 | 300.70706 | 304.87897 | -4.3627892
181.18778 | -3.148483 | -55.356026 | -5.0969048 | 0 | 0 | -0.81940281 | -159.57185 | -1.1357955 | 300.70309 | 304.87466 | -4.3613605
181.1878 | -3.1484599 | -55.357025 | -5.0981503 | 0 | 0 | -0.81703067 | -159.53497 | -1.1359924 | 300.69916 | 304.87033 | -4.3626657
181.18782 | -3.1484368 | -55.350693 | -5.1069918 | 0 | 0 | -0.81682557 | -159.53178 | -1.1317105 | 300.69519 | 304.866 | -4.361352
181.18784 | -3.1484139 | -55.337349 | -5.0961347 | 0 | 0 | -0.81681234 | -159.53159 | -1.1356347 | 300.69122 | 304.86166 | -4.3612361
181.18786 | -3.1483908 | -55.336208 | -5.0857396 | 0 | 0 | -0.81681156 | -159.53157 | -1.1338346 | 300.68729 | 304.85733 | -4.362658
181.18788 | -3.1483676 | -55.342533 | -5.0979328 | 0 | 0 | -0.8168115 | -159.53157 | -1.135819 | 300.68332 | 304.853 | -4.3642101
181.1879 | -3.1483445 | -55.323895 | -5.1106243 | 0 | 0 | -0.81748849 | -159.49471 | -1.135994 | 300.67935 | 304.84869 | -4.3629127
181.18792 | -3.1483216 | -55.328667 | -5.1022592 | 0 | 0 | -0.81754702 | -159.49152 | -1.1381524 | 300.67538 | 304.84436 | -4.3627977
181.18794 | -3.1482987 | -55.316319 | -5.0957036 | 0 | 0 | -0.81755078 | -159.49132 | -1.1361914 | 300.67145 | 304.84003 | -4.3613605
181.18796 | -3.1482756 | -55.321636 | -5.1060448 | 0 | 0 | -0.81755102 | -159.4913 | -1.1338705 | 300.66748 | 304.83569 | -4.3626657
181.18798 | -3.1482525 | -55.31572 | -5.1040444 | 0 | 0 | -0.81755108 | -159.4913 | -1.1293793 | 300.66351 | 304.83136 | -4.3627815
181.188 | -3.1482294 | -55.308807 | -5.0878773 | 0 | 0 | -0.81856775 | -159.41756 | -1.135437 | 300.65955 | 304.82703 | -4.3627892
181.18802 | -3.1482062 | -55.301823 | -5.0908413 | 0 | 0 | -0.81865555 | -159.41116 | -1.1295272 | 300.65561 | 304.82272 | -4.3627896
181.18804 | -3.1481833 | -55.301231 | -5.1078305 | 0 | 0 | -0.81866127 | -159.41075 | -1.1311522 | 300.65164 | 304.81839 | -4.3627896
181.18806 | -3.1481605 | -55.288399 | -5.1078396 | 0 | 0 | -0.81866163 | -159.41074 | -1.1291566 | 300.64767 | 304.81406 | -4.3627896
181.18808 | -3.1481373 | -55.306484 | -5.0961909 | 0 | 0 | -0.81866157 | -159.41074 | -1.1332756 | 300.64374 | 304.80972 | -4.3627896
181.1881 | -3.1481142 | -55.295277 | -5.1017194 | 0 | 0 | -0.81679863 | -159.3923 | -1.1293405 | 300.63977 | 304.80539 | -4.3627896
181.18812 | -3.1480911 | -55.287876 | -5.1080284 | 0 | 0 | -0.81663764 | -159.3907 | -1.1225512 | 300.6358 | 304.80106 | -4.3642182
181.18814 | -3.148068 | -55.287258 | -5.0969443 | 0 | 0 | -0.8166272 | -159.39061 | -1.1370028 | 300.63184 | 304.79675 | -4.3629136
181.18816 | -3.1480451 | -55.280815 | -5.0865345 | 0 | 0 | -0.81662655 | -159.39061 | -1.1404116 | 300.6279 | 304.79242 | -4.3627977
181.18818 | -3.1480222 | -55.280262 | -5.099453 | 0 | 0 | -0.81662661 | -159.39061 | -1.1342374 | 300.62393 | 304.78809 | -4.3627901
181.1882 | -3.147999 | -55.280224 | -5.1107545 | 0 | 0 | -0.81781179 | -159.31686 | -1.1336976 | 300.61996 | 304.78375 | -4.3627896
181.18822 | -3.1479759 | -55.273827 | -5.1008148 | 0 | 0 | -0.81791419 | -159.31049 | -1.1358097 | 300.616 | 304.77942 | -4.3627896
181.18824 | -3.1479528 | -55.260479 | -5.0984821 | 0 | 0 | -0.81792086 | -159.31006 | -1.1316984 | 300.61206 | 304.77509 | -4.3627896
181.18826 | -3.1479297 | -55.259338 | -5.1077399 | 0 | 0 | -0.81792128 | -159.31004 | -1.129192 | 300.60809 | 304.77078 | -4.3627896
181.18828 | -3.1479068 | -55.259266 | -5.1041861 | 0 | 0 | -0.81792128 | -159.31004 | -1.1311305 | 300.60413 | 304.76645 | -4.3613605
181.1883 | -3.1478837 | -55.259262 | -5.0893393 | 0 | 0 | -0.81859899 | -159.25473 | -1.1334498 | 300.60019 | 304.76212 | -4.3626657
181.18832 | -3.1478608 | -55.259262 | -5.0924196 | 0 | 0 | -0.81865764 | -159.24995 | -1.1293521 | 300.59622 | 304.75778 | -4.3634958
181.18834 | -3.1478376 | -55.252861 | -5.1101413 | 0 | 0 | -0.81866139 | -159.24965 | -1.1289939 | 300.59225 | 304.75345 | -4.3635654
181.18836 | -3.1478145 | -55.245914 | -5.1073108 | 0 | 0 | -0.81866163 | -159.24963 | -1.1354121 | 300.58829 | 304.74911 | -4.364284
181.18838 | -3.1477916 | -55.245327 | -5.0961404 | 0 | 0 | -0.81866157 | -159.24963 | -1.1295257 | 300.58435 | 304.74481 | -4.3629179
181.1884 | -3.1477685 | -55.238884 | -5.1024408 | 0 | 0 | -0.81679863 | -159.21275 | -1.1290051 | 300.58038 | 304.74048 | -4.3627982
181.18842 | -3.1477454 | -55.244728 | -5.1088171 | 0 | 0 | -0.81663764 | -159.20956 | -1.1311181 | 300.57642 | 304.73615 | -4.3627901
181.18844 | -3.1477222 | -55.245247 | -5.0948319 | 0 | 0 | -0.8166272 | -159.20937 | -1.1291547 | 300.57245 | 304.73181 | -4.3627896
181.18846 | -3.1476994 | -55.232487 | -5.0863504 | 0 | 0 | -0.81662655 | -159.20935 | -1.1332755 | 300.56851 | 304.72748 | -4.3620744
181.18848 | -3.1476762 | -55.231384 | -5.100894 | 0 | 0 | -0.81662661 | -159.20935 | -1.1293408 | 300.56454 | 304.72314 | -4.3627281
181.1885 | -3.1476533 | -55.244106 | -5.1101527 | 0 | 0 | -0.81815082 | -159.17249 | -1.1289929 | 300.56058 | 304.71884 | -4.3627853
181.18852 | -3.1476302 | -55.232414 | -5.1000338 | 0 | 0 | -0.81828254 | -159.1693 | -1.1289704 | 300.55664 | 304.71451 | -4.3627896
181.18854 | -3.1476071 | -55.244175 | -5.0969653 | 0 | 0 | -0.81829113 | -159.16908 | -1.1332635 | 300.55267 | 304.71017 | -4.3620744
181.18856 | -3.147584 | -55.232418 | -5.106884 | 0 | 0 | -0.8182916 | -159.16907 | -1.1293402 | 300.54871 | 304.70584 | -4.3627281
181.18858 | -3.1475608 | -55.231377 | -5.1026635 | 0 | 0 | -0.8182916 | -159.16907 | -1.1354347 | 300.54474 | 304.70151 | -4.3620706
181.1886 | -3.1475379 | -55.231312 | -5.0870304 | 0 | 0 | -0.8182916 | -159.16907 | -1.1316744 | 300.5408 | 304.69717 | -4.3627276
181.18862 | -3.1475151 | -55.237705 | -5.0944023 | 0 | 0 | -0.8182916 | -159.16907 | -1.1334853 | 300.53683 | 304.69287 | -4.3627853
181.18864 | -3.1474919 | -55.244656 | -5.109591 | 0 | 0 | -0.8182916 | -159.16907 | -1.1336488 | 300.53287 | 304.68854 | -4.3613601
181.18866 | -3.1474688 | -55.226051 | -5.1058064 | 0 | 0 | -0.8182916 | -159.16907 | -1.131512 | 300.5289 | 304.6842 | -4.3633804
181.18868 | -3.1474457 | -55.224434 | -5.0967388 | 0 | 0 | -0.81829154 | -159.16907 | -1.12918 | 300.52496 | 304.67987 | -4.362843
181.1887 | -3.1474226 | -55.230721 | -5.1046748 | 0 | 0 | -0.81693667 | -159.15062 | -1.1332771 | 300.521 | 304.67554 | -4.3627934
181.18872 | -3.1473997 | -55.231274 | -5.1075563 | 0 | 0 | -0.81681955 | -159.14902 | -1.1336353 | 300.51703 | 304.6712 | -4.3627896
181.18874 | -3.1473768 | -55.224911 | -5.0925403 | 0 | 0 | -0.81681198 | -159.14893 | -1.1293641 | 300.51309 | 304.6669 | -4.3627896
181.18876 | -3.1473536 | -55.230751 | -5.0883336 | 0 | 0 | -0.8168115 | -159.14893 | -1.1311415 | 300.50912 | 304.66257 | -4.3627896
181.18878 | -3.1473305 | -55.231274 | -5.1025205 | 0 | 0 | -0.81681156 | -159.14893 | -1.1313032 | 300.50516 | 304.65823 | -4.3620744
181.1888 | -3.1473074 | -55.21851 | -5.1095634 | 0 | 0 | -0.81850523 | -159.16737 | -1.1313139 | 300.50119 | 304.6539 | -4.3634419
181.18882 | -3.1472845 | -55.230202 | -5.0978026 | 0 | 0 | -0.81865156 | -159.16898 | -1.1313144 | 300.49725 | 304.64957 | -4.3628473
181.18884 | -3.1472614 | -55.218441 | -5.0967731 | 0 | 0 | -0.81866103 | -159.16907 | -1.1291672 | 300.49329 | 304.64523 | -4.3627934
181.18886 | -3.1472385 | -55.223801 | -5.1083241 | 0 | 0 | -0.81866163 | -159.16907 | -1.1289817 | 300.48932 | 304.64093 | -4.3627896
181.18888 | -3.1472154 | -55.217884 | -5.0998831 | 0 | 0 | -0.81866157 | -159.16907 | -1.1332641 | 300.48535 | 304.6366 | -4.3627896
181.1889 | -3.1471922 | -55.223763 | -5.0867877 | 0 | 0 | -0.81764489 | -159.13219 | -1.1314873 | 300.48141 | 304.63226 | -4.3627896
181.18892 | -3.1471691 | -55.224285 | -5.0943861 | 0 | 0 | -0.8175571 | -159.12901 | -1.1270314 | 300.47745 | 304.62793 | -4.3627896
181.18894 | -3.1471462 | -55.23711 | -5.1088638 | 0 | 0 | -0.81755137 | -159.1288 | -1.1352385 | 300.47348 | 304.6236 | -4.3613605
181.18896 | -3.1471231 | -55.231823 | -5.1028395 | 0 | 0 | -0.81755102 | -159.12878 | -1.1295143 | 300.46954 | 304.61926 | -4.3626657
181.18898 | -3.1471 | -55.224945 | -5.095757 | 0 | 0 | -0.81755102 | -159.12878 | -1.1290044 | 300.46558 | 304.61496 | -4.3627815
181.189 | -3.1470771 | -55.224358 | -5.1060486 | 0 | 0 | -0.81670469 | -159.14723 | -1.1289711 | 300.46161 | 304.61063 | -4.3613601
181.18902 | -3.147054 | -55.224319 | -5.1069503 | 0 | 0 | -0.81663156 | -159.14883 | -1.1332638 | 300.45764 | 304.60629 | -4.3626657
181.18904 | -3.1470308 | -55.230717 | -5.0917592 | 0 | 0 | -0.81662685 | -159.14893 | -1.1357819 | 300.4537 | 304.60196 | -4.3627815
181.18906 | -3.1470079 | -55.237667 | -5.0889935 | 0 | 0 | -0.81662655 | -159.14893 | -1.1338443 | 300.44974 | 304.59763 | -4.3627892
181.18908 | -3.1469848 | -55.22546 | -5.1040311 | 0 | 0 | -0.81662661 | -159.14893 | -1.1293777 | 300.44577 | 304.59332 | -4.3627896
181.1891 | -3.1469617 | -55.230789 | -5.1096926 | 0 | 0 | -0.8188287 | -159.14893 | -1.1354369 | 300.4418 | 304.58899 | -4.3627896
181.18912 | -3.1469386 | -55.224873 | -5.0985355 | 0 | 0 | -0.81901908 | -159.14893 | -1.1295274 | 300.43787 | 304.58466 | -4.3627896
181.18914 | -3.1469157 | -55.230751 | -5.0990143 | 0 | 0 | -0.81903142 | -159.14893 | -1.137594 | 300.4339 | 304.58032 | -4.3627896
181.18916 | -3.1468928 | -55.224873 | -5.1085162 | 0 | 0 | -0.81903207 | -159.14893 | -1.1318606 | 300.42993 | 304.57599 | -4.3627896
181.18918 | -3.1468697 | -55.230751 | -5.0977178 | 0 | 0 | -0.81903207 | -159.14893 | -1.1334972 | 300.42599 | 304.57166 | -4.3627896
181.1892 | -3.1468465 | -55.224873 | -5.0865998 | 0 | 0 | -0.81716859 | -159.16737 | -1.1315022 | 300.42203 | 304.56735 | -4.3613605
181.18922 | -3.1468234 | -55.230751 | -5.0965514 | 0 | 0 | -0.81700754 | -159.16898 | -1.1313264 | 300.41806 | 304.56302 | -4.3619514
181.18924 | -3.1468003 | -55.224873 | -5.1105032 | 0 | 0 | -0.81699711 | -159.16907 | -1.129168 | 300.41409 | 304.55869 | -4.36272
181.18926 | -3.1467772 | -55.237152 | -5.1022515 | 0 | 0 | -0.81699646 | -159.16907 | -1.1332765 | 300.41016 | 304.55435 | -4.3613558
181.18928 | -3.1467545 | -55.231827 | -5.0957031 | 0 | 0 | -0.81699646 | -159.16907 | -1.1357827 | 300.40619 | 304.55002 | -4.3626657
181.1893 | -3.1467314 | -55.224945 | -5.1060448 | 0 | 0 | -0.81665784 | -159.16907 | -1.1338443 | 300.40222 | 304.54568 | -4.3627815
181.18932 | -3.1467083 | -55.230755 | -5.1054974 | 0 | 0 | -0.81662858 | -159.16907 | -1.1315249 | 300.39825 | 304.54138 | -4.3627892
181.18934 | -3.1466851 | -55.218475 | -5.0894561 | 0 | 0 | -0.81662667 | -159.16907 | -1.1334752 | 300.39432 | 304.53705 | -4.3627896
181.18936 | -3.146662 | -55.217403 | -5.0887976 | 0 | 0 | -0.81662655 | -159.16907 | -1.1293536 | 300.39035 | 304.53271 | -4.3627896
181.18938 | -3.1466391 | -55.210941 | -5.1054721 | 0 | 0 | -0.81662661 | -159.16907 | -1.1332881 | 300.38638 | 304.52838 | -4.3627896
181.1894 | -3.146616 | -55.210377 | -5.109817 | 0 | 0 | -0.81916809 | -159.11375 | -1.1314889 | 300.38245 | 304.52405 | -4.3627896
181.18942 | -3.1465931 | -55.223141 | -5.0970922 | 0 | 0 | -0.81938779 | -159.10898 | -1.1356206 | 300.37848 | 304.51971 | -4.3613605
181.18944 | -3.14657 | -55.211449 | -5.1003418 | 0 | 0 | -0.81940198 | -159.10867 | -1.1359808 | 300.37451 | 304.51541 | -4.3612366
181.18946 | -3.1465468 | -55.210411 | -5.1079073 | 0 | 0 | -0.81940281 | -159.10866 | -1.1317097 | 300.37054 | 304.51108 | -4.3619432
181.18948 | -3.1465237 | -55.203953 | -5.0976634 | 0 | 0 | -0.81940281 | -159.10866 | -1.13134 | 300.36661 | 304.50674 | -4.3627195
181.1895 | -3.1465008 | -55.209789 | -5.0858703 | 0 | 0 | -0.81719995 | -159.09021 | -1.1334631 | 300.36264 | 304.50241 | -4.3627853
181.18952 | -3.1464777 | -55.216702 | -5.0993938 | 0 | 0 | -0.81700951 | -159.08861 | -1.129353 | 300.35867 | 304.49808 | -4.3627896
181.18954 | -3.1464548 | -55.204494 | -5.110024 | 0 | 0 | -0.81699717 | -159.08852 | -1.1332881 | 300.35471 | 304.49374 | -4.3627896
181.18956 | -3.1464317 | -55.20343 | -5.1022043 | 0 | 0 | -0.81699651 | -159.08852 | -1.1293414 | 300.35077 | 304.48944 | -4.3620744
181.18958 | -3.1464086 | -55.209755 | -5.0971527 | 0 | 0 | -0.81699646 | -159.08852 | -1.128993 | 300.3468 | 304.48511 | -4.3620129
181.1896 | -3.1463857 | -55.191116 | -5.1068964 | 0 | 0 | -0.81699646 | -159.10696 | -1.1332649 | 300.34283 | 304.48077 | -4.3627238
181.18962 | -3.1463625 | -55.208683 | -5.1062946 | 0 | 0 | -0.81699646 | -159.10857 | -1.1293402 | 300.3389 | 304.47644 | -4.3613563
181.18964 | -3.1463394 | -55.19104 | -5.0902495 | 0 | 0 | -0.81699646 | -159.10866 | -1.1311404 | 300.33493 | 304.47211 | -4.3626657
181.18966 | -3.1463163 | -55.202278 | -5.0910416 | 0 | 0 | -0.81699646 | -159.10866 | -1.1355977 | 300.33096 | 304.46777 | -4.3627815
181.18968 | -3.1462934 | -55.190487 | -5.1078429 | 0 | 0 | -0.81699657 | -159.10866 | -1.1338326 | 300.327 | 304.46347 | -4.3627892
181.1897 | -3.1462703 | -55.189449 | -5.1085672 | 0 | 0 | -0.81970859 | -159.05334 | -1.1358186 | 300.32306 | 304.45914 | -4.3613605
181.18972 | -3.1462474 | -55.195782 | -5.0984311 | 0 | 0 | -0.81994295 | -159.04855 | -1.1295518 | 300.31909 | 304.4548 | -4.3626657
181.18974 | -3.1462243 | -55.189934 | -5.1011858 | 0 | 0 | -0.81995815 | -159.04825 | -1.1290064 | 300.31512 | 304.45047 | -4.361352
181.18976 | -3.1462011 | -55.189411 | -5.1087046 | 0 | 0 | -0.81995904 | -159.04823 | -1.1289711 | 300.31116 | 304.44614 | -4.3619509
181.18978 | -3.146178 | -55.189377 | -5.0970039 | 0 | 0 | -0.81995898 | -159.04823 | -1.1332636 | 300.30722 | 304.4418 | -4.36272
181.1898 | -3.1461549 | -55.176586 | -5.0872645 | 0 | 0 | -0.81707764 | -159.04823 | -1.1293401 | 300.30325 | 304.4375 | -4.3627853
181.18982 | -3.146132 | -55.17548 | -5.1009688 | 0 | 0 | -0.81682867 | -159.04823 | -1.1311404 | 300.29929 | 304.43317 | -4.3613601
181.18984 | -3.1461091 | -55.175404 | -5.1108837 | 0 | 0 | -0.81681246 | -159.04823 | -1.1334507 | 300.29535 | 304.42883 | -4.3612366
181.18986 | -3.146086 | -55.1754 | -5.1015496 | 0 | 0 | -0.81681156 | -159.04823 | -1.1379412 | 300.29138 | 304.4245 | -4.362658
181.18988 | -3.1460629 | -55.1754 | -5.0970945 | 0 | 0 | -0.8168115 | -159.04823 | -1.1318831 | 300.28741 | 304.42017 | -4.362781
181.1899 | -3.1460397 | -55.162609 | -5.1076188 | 0 | 0 | -0.81698084 | -159.01135 | -1.1334985 | 300.28345 | 304.41583 | -4.3613601
181.18992 | -3.1460166 | -55.161503 | -5.1049042 | 0 | 0 | -0.81699544 | -159.00818 | -1.1315024 | 300.27951 | 304.41153 | -4.3626657
181.18994 | -3.1459937 | -55.167828 | -5.0894017 | 0 | 0 | -0.8169964 | -159.00797 | -1.1356212 | 300.27554 | 304.4072 | -4.3627815
181.18996 | -3.1459708 | -55.155582 | -5.0924239 | 0 | 0 | -0.81699646 | -159.00795 | -1.1295391 | 300.27158 | 304.40286 | -4.3627892
181.18998 | -3.1459477 | -55.148113 | -5.1094155 | 0 | 0 | -0.81699657 | -159.00795 | -1.1311529 | 300.26761 | 304.39853 | -4.3627896
181.19 | -3.1459246 | -55.141094 | -5.1087003 | 0 | 0 | -0.82004774 | -158.9342 | -1.1270094 | 300.26367 | 304.3942 | -4.3620744
181.19002 | -3.1459014 | -55.134106 | -5.0977154 | 0 | 0 | -0.82031149 | -158.92783 | -1.1287955 | 300.2597 | 304.38986 | -4.3612986
181.19004 | -3.1458783 | -55.133514 | -5.1025748 | 0 | 0 | -0.82032859 | -158.92741 | -1.1332524 | 300.25574 | 304.38556 | -4.3626618
181.19006 | -3.1458554 | -55.13987 | -5.10955 | 0 | 0 | -0.82032955 | -158.9274 | -1.1357812 | 300.2518 | 304.38123 | -4.362781
181.19008 | -3.1458323 | -55.121235 | -5.0956216 | 0 | 0 | -0.82032949 | -158.9274 | -1.1295496 | 300.24783 | 304.37689 | -4.3627892
181.1901 | -3.1458094 | -55.11961 | -5.0878696 | 0 | 0 | -0.81677037 | -158.85367 | -1.1290063 | 300.24387 | 304.37256 | -4.3627896
181.19012 | -3.1457863 | -55.113106 | -5.1017485 | 0 | 0 | -0.81646276 | -158.84727 | -1.1289712 | 300.2399 | 304.36823 | -4.3627896
181.19014 | -3.1457632 | -55.118942 | -5.11095 | 0 | 0 | -0.81644279 | -158.84686 | -1.1354108 | 300.23596 | 304.36389 | -4.3627896
181.19016 | -3.1457403 | -55.125854 | -5.0993748 | 0 | 0 | -0.81644166 | -158.84685 | -1.1316729 | 300.23199 | 304.35959 | -4.3613605
181.19018 | -3.1457171 | -55.120045 | -5.0983577 | 0 | 0 | -0.8164416 | -158.84685 | -1.1291906 | 300.22803 | 304.35526 | -4.3626657
181.1902 | -3.145694 | -55.113136 | -5.1091833 | 0 | 0 | -0.81728792 | -158.84685 | -1.1332775 | 300.22406 | 304.35092 | -4.3627815
181.19022 | -3.1456709 | -55.118942 | -5.1028595 | 0 | 0 | -0.81736106 | -158.84685 | -1.1293408 | 300.22012 | 304.34659 | -4.3627892
181.19024 | -3.145648 | -55.11306 | -5.0884957 | 0 | 0 | -0.81736577 | -158.84685 | -1.1289929 | 300.21616 | 304.34225 | -4.3627896
181.19026 | -3.1456249 | -55.118938 | -5.0959811 | 0 | 0 | -0.81736606 | -158.84685 | -1.1289703 | 300.21219 | 304.33792 | -4.3620744
181.19028 | -3.145602 | -55.11306 | -5.1104507 | 0 | 0 | -0.81736618 | -158.84685 | -1.128969 | 300.20825 | 304.33362 | -4.3612986
181.1903 | -3.1455789 | -55.118938 | -5.1073308 | 0 | 0 | -0.8202489 | -158.8284 | -1.1289691 | 300.20428 | 304.32928 | -4.3626618
181.19032 | -3.1455557 | -55.119461 | -5.0975947 | 0 | 0 | -0.82049799 | -158.8268 | -1.1354109 | 300.20032 | 304.32495 | -4.362781
181.19034 | -3.1455326 | -55.113098 | -5.1054721 | 0 | 0 | -0.8205142 | -158.82671 | -1.1359675 | 300.19635 | 304.32062 | -4.3613601
181.19036 | -3.1455097 | -55.112541 | -5.1098013 | 0 | 0 | -0.8205151 | -158.82671 | -1.1338564 | 300.19241 | 304.31628 | -4.3626657
181.19038 | -3.1454868 | -55.10611 | -5.0934591 | 0 | 0 | -0.82051504 | -158.82671 | -1.1336727 | 300.18845 | 304.31195 | -4.3627815
181.1904 | -3.1454637 | -55.092762 | -5.0884085 | 0 | 0 | -0.8162784 | -158.80826 | -1.1315135 | 300.18448 | 304.30765 | -4.3627892
181.19042 | -3.1454406 | -55.091621 | -5.1032515 | 0 | 0 | -0.81591225 | -158.80666 | -1.12918 | 300.18051 | 304.30331 | -4.3627896
181.19044 | -3.1454175 | -55.097942 | -5.1110787 | 0 | 0 | -0.81588852 | -158.80656 | -1.1311299 | 300.17657 | 304.29898 | -4.3627896
181.19046 | -3.1453943 | -55.092098 | -5.0986571 | 0 | 0 | -0.81588715 | -158.80656 | -1.1334499 | 300.17261 | 304.29465 | -4.3627896
181.19048 | -3.1453712 | -55.104374 | -5.0990219 | 0 | 0 | -0.81588715 | -158.80656 | -1.1336467 | 300.16864 | 304.29031 | -4.3642182
181.1905 | -3.1453485 | -55.079853 | -5.109242 | 0 | 0 | -0.81741035 | -158.80656 | -1.1293648 | 300.1647 | 304.28598 | -4.3629136
181.19052 | -3.1453254 | -55.090508 | -5.1014113 | 0 | 0 | -0.81754196 | -158.80656 | -1.133289 | 300.16074 | 304.28168 | -4.3627977
181.19054 | -3.1453023 | -55.072285 | -5.0876441 | 0 | 0 | -0.81755054 | -158.80656 | -1.1293416 | 300.15677 | 304.27734 | -4.3627901
181.19056 | -3.1452792 | -55.064289 | -5.0966349 | 0 | 0 | -0.81755102 | -158.80656 | -1.1332877 | 300.1528 | 304.27301 | -4.3620744
181.19058 | -3.145256 | -55.076427 | -5.1119618 | 0 | 0 | -0.81755114 | -158.80656 | -1.1336364 | 300.14886 | 304.26868 | -4.3627281
181.1906 | -3.1452332 | -55.083889 | -5.1052804 | 0 | 0 | -0.82060432 | -158.73282 | -1.1401007 | 300.1449 | 304.26434 | -4.3627853
181.19062 | -3.14521 | -55.071716 | -5.095962 | 0 | 0 | -0.82086825 | -158.72643 | -1.1320696 | 300.14093 | 304.26001 | -4.3627896
181.19064 | -3.1451871 | -55.089844 | -5.1067877 | 0 | 0 | -0.82088536 | -158.72601 | -1.1335107 | 300.13696 | 304.25571 | -4.3627896
181.19066 | -3.145164 | -55.091431 | -5.1084666 | 0 | 0 | -0.82088631 | -158.726 | -1.1293555 | 300.13303 | 304.25137 | -4.3642182
181.19068 | -3.1451409 | -55.072342 | -5.0926151 | 0 | 0 | -0.82088619 | -158.726 | -1.1289937 | 300.12906 | 304.24704 | -4.3643422
181.1907 | -3.1451178 | -55.077087 | -5.0897913 | 0 | 0 | -0.81614065 | -158.70757 | -1.1289705 | 300.12509 | 304.24271 | -4.3629212
181.19072 | -3.1450949 | -55.083931 | -5.1048255 | 0 | 0 | -0.81573045 | -158.70596 | -1.1354109 | 300.12115 | 304.23837 | -4.3627982
181.19074 | -3.1450717 | -55.078117 | -5.110486 | 0 | 0 | -0.81570387 | -158.70587 | -1.1359675 | 300.11719 | 304.23404 | -4.3635044
181.19076 | -3.1450486 | -55.090397 | -5.099329 | 0 | 0 | -0.81570232 | -158.70587 | -1.1338564 | 300.11322 | 304.22974 | -4.3628511
181.19078 | -3.1450257 | -55.078674 | -5.0998077 | 0 | 0 | -0.81570232 | -158.70587 | -1.1336727 | 300.10925 | 304.2254 | -4.3627939
181.1908 | -3.1450026 | -55.090431 | -5.1107607 | 0 | 0 | -0.81756419 | -158.7243 | -1.1315136 | 300.10532 | 304.22107 | -4.3627896
181.19082 | -3.1449797 | -55.085072 | -5.1000881 | 0 | 0 | -0.81772512 | -158.72591 | -1.1313273 | 300.10135 | 304.21674 | -4.3642182
181.19084 | -3.1449566 | -55.084587 | -5.0882535 | 0 | 0 | -0.81773555 | -158.726 | -1.1313152 | 300.09738 | 304.2124 | -4.3643422
181.19086 | -3.1449335 | -55.084553 | -5.0974164 | 0 | 0 | -0.81773621 | -158.726 | -1.1270201 | 300.09341 | 304.20807 | -4.3643498
181.19088 | -3.1449103 | -55.078156 | -5.1127539 | 0 | 0 | -0.81773633 | -158.726 | -1.1352379 | 300.08948 | 304.20377 | -4.3636355
181.1909 | -3.1448872 | -55.084 | -5.1031709 | 0 | 0 | -0.82078987 | -158.726 | -1.1316618 | 300.08551 | 304.19943 | -4.3642893
181.19092 | -3.1448643 | -55.097313 | -5.0965052 | 0 | 0 | -0.8210538 | -158.726 | -1.1334845 | 300.08154 | 304.1951 | -4.3643465
181.19094 | -3.1448414 | -55.079262 | -5.106112 | 0 | 0 | -0.82107091 | -158.726 | -1.1315014 | 300.07761 | 304.19077 | -4.3643503
181.19096 | -3.1448183 | -55.084068 | -5.1069546 | 0 | 0 | -0.82107186 | -158.726 | -1.1334739 | 300.07364 | 304.18643 | -4.3629217
181.19098 | -3.1447952 | -55.090919 | -5.0910344 | 0 | 0 | -0.82107174 | -158.726 | -1.1293536 | 300.06967 | 304.1821 | -4.3642268
181.191 | -3.1447721 | -55.078705 | -5.0903816 | 0 | 0 | -0.81581861 | -158.76288 | -1.1354356 | 300.0657 | 304.1778 | -4.3629136
181.19102 | -3.1447489 | -55.077641 | -5.1063318 | 0 | 0 | -0.81536454 | -158.76607 | -1.1338216 | 300.06177 | 304.17346 | -4.3642268
181.19104 | -3.144726 | -55.090366 | -5.1091642 | 0 | 0 | -0.81533509 | -158.76627 | -1.1315236 | 300.0578 | 304.16913 | -4.3643427
181.19106 | -3.1447031 | -55.097862 | -5.0992117 | 0 | 0 | -0.81533337 | -158.76628 | -1.131328 | 300.05383 | 304.16479 | -4.3643498
181.19108 | -3.14468 | -55.092091 | -5.0997996 | 0 | 0 | -0.81533337 | -158.76628 | -1.1356099 | 300.04987 | 304.16046 | -4.3636355
181.1911 | -3.1446569 | -55.078785 | -5.108583 | 0 | 0 | -0.81753302 | -158.76628 | -1.1316856 | 300.04593 | 304.15616 | -4.3628597
181.19112 | -3.1446338 | -55.090435 | -5.0977221 | 0 | 0 | -0.81772316 | -158.76628 | -1.1313385 | 300.04196 | 304.15182 | -4.364223
181.19114 | -3.1446106 | -55.110664 | -5.0873265 | 0 | 0 | -0.81773549 | -158.76628 | -1.1291687 | 300.03799 | 304.14749 | -4.3636279
181.19116 | -3.1445878 | -55.099594 | -5.0995197 | 0 | 0 | -0.81773615 | -158.76628 | -1.1311289 | 300.03406 | 304.14316 | -4.363574
181.19118 | -3.1445649 | -55.085804 | -5.1114845 | 0 | 0 | -0.81773633 | -158.76628 | -1.1313026 | 300.03009 | 304.13882 | -4.364285
181.1912 | -3.1445417 | -55.110226 | -5.1023307 | 0 | 0 | -0.82045001 | -158.74783 | -1.1356082 | 300.02612 | 304.13449 | -4.3629179
181.19122 | -3.1445186 | -55.086769 | -5.0971608 | 0 | 0 | -0.82068449 | -158.74625 | -1.1295383 | 300.02216 | 304.13019 | -4.3642268
181.19124 | -3.1444955 | -55.0783 | -5.1068969 | 0 | 0 | -0.82069969 | -158.74614 | -1.1311531 | 300.01822 | 304.12585 | -4.3643427
181.19126 | -3.1444724 | -55.084011 | -5.104116 | 0 | 0 | -0.82070059 | -158.74614 | -1.1334512 | 300.01425 | 304.12152 | -4.3643498
181.19128 | -3.1444495 | -55.084518 | -5.089335 | 0 | 0 | -0.82070047 | -158.74614 | -1.1336468 | 300.01028 | 304.11719 | -4.3629217
181.1913 | -3.1444263 | -55.09095 | -5.09024 | 0 | 0 | -0.81544894 | -158.74614 | -1.1336594 | 300.00632 | 304.11285 | -4.3642268
181.19132 | -3.1444035 | -55.078709 | -5.1063232 | 0 | 0 | -0.81499511 | -158.74614 | -1.131513 | 300.00238 | 304.10852 | -4.3636279
181.19134 | -3.1443803 | -55.090431 | -5.1091633 | 0 | 0 | -0.81496567 | -158.74614 | -1.1334746 | 299.99841 | 304.10422 | -4.3628597
181.19136 | -3.1443572 | -55.078674 | -5.097034 | 0 | 0 | -0.81496394 | -158.74614 | -1.1315008 | 299.99445 | 304.09988 | -4.3627939
181.19138 | -3.1443343 | -55.084034 | -5.1010637 | 0 | 0 | -0.814964 | -158.74614 | -1.1313267 | 299.99051 | 304.09555 | -4.3635044
181.1914 | -3.1443112 | -55.084518 | -5.1086965 | 0 | 0 | -0.8178407 | -158.74614 | -1.1356097 | 299.98654 | 304.09122 | -4.3635659
181.19142 | -3.1442881 | -55.078156 | -5.0970035 | 0 | 0 | -0.81808937 | -158.74614 | -1.1316859 | 299.98257 | 304.08688 | -4.3628554
181.19144 | -3.1442649 | -55.071205 | -5.0865378 | 0 | 0 | -0.81810546 | -158.74614 | -1.1377803 | 299.97861 | 304.08255 | -4.3627939
181.19146 | -3.144242 | -55.077015 | -5.099453 | 0 | 0 | -0.81810635 | -158.74614 | -1.1297256 | 299.97467 | 304.07825 | -4.3642187
181.19148 | -3.1442189 | -55.07753 | -5.1100278 | 0 | 0 | -0.81810647 | -158.74614 | -1.1354595 | 299.9707 | 304.07391 | -4.3636274
181.1915 | -3.144196 | -55.071167 | -5.1007524 | 0 | 0 | -0.82014161 | -158.72769 | -1.1295284 | 299.96674 | 304.06958 | -4.3628597
181.19152 | -3.1441729 | -55.064217 | -5.0963011 | 0 | 0 | -0.82031751 | -158.72609 | -1.1311524 | 299.96277 | 304.06525 | -4.3627939
181.19154 | -3.1441498 | -55.082825 | -5.1075521 | 0 | 0 | -0.82032889 | -158.726 | -1.1313039 | 299.95883 | 304.06091 | -4.3642187
181.19156 | -3.1441267 | -55.071648 | -5.103447 | 0 | 0 | -0.82032955 | -158.726 | -1.1356084 | 299.95486 | 304.05658 | -4.3629136
181.19158 | -3.1441035 | -55.064251 | -5.0878229 | 0 | 0 | -0.82032943 | -158.726 | -1.1338331 | 299.9509 | 304.05228 | -4.3627977
181.1916 | -3.1440809 | -55.063633 | -5.0915632 | 0 | 0 | -0.81507969 | -158.68913 | -1.1336715 | 299.94696 | 304.04794 | -4.3627901
181.19162 | -3.1440578 | -55.05719 | -5.1078925 | 0 | 0 | -0.81462586 | -158.68596 | -1.1315135 | 299.94299 | 304.04361 | -4.3635044
181.19164 | -3.1440346 | -55.063034 | -5.1056652 | 0 | 0 | -0.81459641 | -158.68575 | -1.1313273 | 299.93903 | 304.03928 | -4.3628511
181.19166 | -3.1440115 | -55.063553 | -5.0960031 | 0 | 0 | -0.81459469 | -158.68573 | -1.1334627 | 299.93506 | 304.03494 | -4.3642225
181.19168 | -3.1439884 | -55.063587 | -5.1017075 | 0 | 0 | -0.81459463 | -158.68573 | -1.137942 | 299.93112 | 304.03061 | -4.3643422
181.1917 | -3.1439652 | -55.05719 | -5.1073012 | 0 | 0 | -0.81797892 | -158.68573 | -1.1297362 | 299.92715 | 304.02631 | -4.3629212
181.19172 | -3.1439426 | -55.056637 | -5.0932508 | 0 | 0 | -0.81827146 | -158.68573 | -1.1333129 | 299.92319 | 304.02197 | -4.3642268
181.19174 | -3.1439195 | -55.056599 | -5.0876684 | 0 | 0 | -0.81829047 | -158.68573 | -1.1336375 | 299.91922 | 304.01764 | -4.3629136
181.19176 | -3.1438963 | -55.056599 | -5.1002836 | 0 | 0 | -0.81829154 | -158.68573 | -1.1315116 | 299.91528 | 304.01331 | -4.362083
181.19178 | -3.1438732 | -55.043808 | -5.1086473 | 0 | 0 | -0.8182916 | -158.68573 | -1.1334746 | 299.91132 | 304.00897 | -4.3627281
181.1918 | -3.1438501 | -55.042702 | -5.0984526 | 0 | 0 | -0.81981802 | -158.63042 | -1.1315008 | 299.90735 | 304.00464 | -4.3642144
181.19182 | -3.1438272 | -55.049026 | -5.0968304 | 0 | 0 | -0.81995004 | -158.62563 | -1.1356212 | 299.90341 | 304.00034 | -4.3629127
181.19184 | -3.1438041 | -55.036781 | -5.1068754 | 0 | 0 | -0.81995863 | -158.62532 | -1.1338339 | 299.89944 | 303.996 | -4.362083
181.19186 | -3.1437812 | -55.035709 | -5.1019373 | 0 | 0 | -0.8199591 | -158.62531 | -1.1336715 | 299.89548 | 303.99167 | -4.3634424
181.19188 | -3.1437581 | -55.029243 | -5.0862412 | 0 | 0 | -0.8199591 | -158.62531 | -1.1379554 | 299.89151 | 303.98734 | -4.3621325
181.1919 | -3.1437349 | -55.022289 | -5.0928822 | 0 | 0 | -0.81471044 | -158.58842 | -1.1254424 | 299.88757 | 303.983 | -4.3627319
181.19192 | -3.1437118 | -55.028095 | -5.1087337 | 0 | 0 | -0.81425673 | -158.58525 | -1.1286471 | 299.88361 | 303.97867 | -4.362071
181.19194 | -3.1436889 | -55.022213 | -5.1057353 | 0 | 0 | -0.81422728 | -158.58504 | -1.1332422 | 299.87964 | 303.97437 | -4.3627276
181.19196 | -3.1436658 | -55.021694 | -5.0960078 | 0 | 0 | -0.81422555 | -158.58502 | -1.1336335 | 299.87567 | 303.97003 | -4.3613563
181.19198 | -3.1436427 | -55.02166 | -5.1038852 | 0 | 0 | -0.81422549 | -158.58502 | -1.1336588 | 299.87173 | 303.9657 | -4.3626657
181.192 | -3.1436198 | -55.008865 | -5.1082158 | 0 | 0 | -0.81845593 | -158.56659 | -1.1315129 | 299.86777 | 303.96136 | -4.3620663
181.19202 | -3.1435966 | -55.014156 | -5.0940518 | 0 | 0 | -0.81882173 | -158.56499 | -1.1334747 | 299.8638 | 303.95703 | -4.3627272
181.19204 | -3.1435735 | -55.001842 | -5.0870099 | 0 | 0 | -0.81884545 | -158.5649 | -1.1357956 | 299.85986 | 303.9527 | -4.3627853
181.19206 | -3.1435506 | -54.99437 | -5.101676 | 0 | 0 | -0.81884682 | -158.5649 | -1.1295506 | 299.8559 | 303.94839 | -4.3620744
181.19208 | -3.1435275 | -54.993748 | -5.1109462 | 0 | 0 | -0.81884688 | -158.5649 | -1.1354482 | 299.85193 | 303.94406 | -4.3627281
181.1921 | -3.1435044 | -54.987309 | -5.0979238 | 0 | 0 | -0.82037401 | -158.49115 | -1.1295278 | 299.84796 | 303.93973 | -4.3627853
181.19212 | -3.1434813 | -54.99955 | -5.0967808 | 0 | 0 | -0.8205061 | -158.48477 | -1.1332997 | 299.84402 | 303.93539 | -4.3627896
181.19214 | -3.1434584 | -54.987827 | -5.1083245 | 0 | 0 | -0.82051468 | -158.48434 | -1.135784 | 299.84006 | 303.93106 | -4.3627896
181.19216 | -3.1434355 | -54.993187 | -5.1006098 | 0 | 0 | -0.82051516 | -158.48433 | -1.12955 | 299.83609 | 303.92673 | -4.3627896
181.19218 | -3.1434124 | -54.98727 | -5.0868506 | 0 | 0 | -0.82051516 | -158.48433 | -1.1354482 | 299.83212 | 303.92242 | -4.3620744
181.1922 | -3.1433892 | -54.980358 | -5.0951166 | 0 | 0 | -0.81492645 | -158.46588 | -1.1295278 | 299.82819 | 303.91809 | -4.3620129
181.19222 | -3.1433661 | -54.986168 | -5.1103792 | 0 | 0 | -0.81444329 | -158.46429 | -1.1332997 | 299.82422 | 303.91376 | -4.3627238
181.19224 | -3.143343 | -54.967491 | -5.1051469 | 0 | 0 | -0.814412 | -158.46419 | -1.1400787 | 299.82025 | 303.90942 | -4.3627853
181.19226 | -3.1433201 | -54.991455 | -5.0959535 | 0 | 0 | -0.81441015 | -158.46419 | -1.1320685 | 299.81631 | 303.90509 | -4.3627896
181.19228 | -3.1432972 | -54.987164 | -5.1053343 | 0 | 0 | -0.81441009 | -158.46419 | -1.1356578 | 299.81235 | 303.90076 | -4.3627896
181.1923 | -3.1432741 | -54.986748 | -5.1076155 | 0 | 0 | -0.81881088 | -158.46419 | -1.1316886 | 299.80838 | 303.89645 | -4.3620744
181.19232 | -3.1432509 | -54.98032 | -5.0918179 | 0 | 0 | -0.81919134 | -158.46419 | -1.1356332 | 299.80441 | 303.89212 | -4.3627281
181.19234 | -3.1432278 | -54.986164 | -5.0889974 | 0 | 0 | -0.81921595 | -158.46419 | -1.1316872 | 299.80048 | 303.88779 | -4.3620706
181.19236 | -3.1432047 | -54.986683 | -5.105484 | 0 | 0 | -0.81921744 | -158.46419 | -1.1356332 | 299.79651 | 303.88345 | -4.3612981
181.19238 | -3.1431818 | -54.973919 | -5.1098189 | 0 | 0 | -0.8192175 | -158.46419 | -1.1316872 | 299.79254 | 303.87912 | -4.3626618
181.1924 | -3.1431589 | -54.985611 | -5.0985441 | 0 | 0 | -0.82006574 | -158.42732 | -1.1356332 | 299.78857 | 303.87479 | -4.3620663
181.19242 | -3.1431358 | -54.980247 | -5.0990138 | 0 | 0 | -0.82013905 | -158.42415 | -1.1338345 | 299.78464 | 303.87048 | -4.3612981
181.19244 | -3.1431127 | -54.973366 | -5.1085167 | 0 | 0 | -0.82014382 | -158.42393 | -1.1315242 | 299.78067 | 303.86615 | -4.3619471
181.19246 | -3.1430895 | -54.972778 | -5.0991697 | 0 | 0 | -0.82014412 | -158.42392 | -1.1356225 | 299.7767 | 303.86182 | -4.36272
181.19248 | -3.1430664 | -54.97274 | -5.0874519 | 0 | 0 | -0.82014412 | -158.42392 | -1.1316866 | 299.77277 | 303.85748 | -4.3627853
181.1925 | -3.1430435 | -54.97274 | -5.0966225 | 0 | 0 | -0.81506401 | -158.42392 | -1.1313386 | 299.7688 | 303.85315 | -4.3627896
181.19252 | -3.1430204 | -54.966343 | -5.1119604 | 0 | 0 | -0.81462485 | -158.42392 | -1.1313158 | 299.76483 | 303.84882 | -4.3627896
181.19254 | -3.1429975 | -54.965786 | -5.1031036 | 0 | 0 | -0.81459641 | -158.42392 | -1.1313146 | 299.76086 | 303.84451 | -4.3627896
181.19256 | -3.1429744 | -54.972153 | -5.0957737 | 0 | 0 | -0.81459469 | -158.42392 | -1.1334618 | 299.75693 | 303.84018 | -4.3620744
181.19258 | -3.1429513 | -54.953514 | -5.1060486 | 0 | 0 | -0.81459463 | -158.42392 | -1.1315 | 299.75296 | 303.83585 | -4.3627281
181.1926 | -3.1429284 | -54.951889 | -5.1062245 | 0 | 0 | -0.81899619 | -158.36861 | -1.1334739 | 299.74899 | 303.83151 | -4.3627853
181.19262 | -3.1429052 | -54.964577 | -5.0909715 | 0 | 0 | -0.81937671 | -158.36383 | -1.1357955 | 299.74503 | 303.82718 | -4.3627896
181.19264 | -3.1428821 | -54.959278 | -5.091104 | 0 | 0 | -0.81940132 | -158.36353 | -1.1338452 | 299.74109 | 303.82285 | -4.3627896
181.19266 | -3.142859 | -54.958801 | -5.1063943 | 0 | 0 | -0.81940281 | -158.36351 | -1.1358196 | 299.73712 | 303.81854 | -4.3627896
181.19268 | -3.1428361 | -54.965164 | -5.1091685 | 0 | 0 | -0.81940287 | -158.36351 | -1.1338465 | 299.73315 | 303.81421 | -4.3635044
181.1927 | -3.142813 | -54.972111 | -5.0984859 | 0 | 0 | -0.81991208 | -158.40036 | -1.1336724 | 299.72922 | 303.80988 | -4.3628511
181.19272 | -3.1427901 | -54.959904 | -5.0997362 | 0 | 0 | -0.81995612 | -158.40355 | -1.1358082 | 299.72525 | 303.80554 | -4.3627939
181.19274 | -3.142767 | -54.965233 | -5.1100302 | 0 | 0 | -0.81995893 | -158.40376 | -1.1316985 | 299.72128 | 303.80121 | -4.3627896
181.19276 | -3.1427438 | -54.95932 | -5.0992994 | 0 | 0 | -0.8199591 | -158.40378 | -1.1377811 | 299.71732 | 303.79688 | -4.3642182
181.19278 | -3.1427207 | -54.958801 | -5.0881867 | 0 | 0 | -0.8199591 | -158.40378 | -1.1340202 | 299.71338 | 303.79257 | -4.3643422
181.1928 | -3.1426976 | -54.965164 | -5.0988641 | 0 | 0 | -0.81521732 | -158.38533 | -1.1358309 | 299.70941 | 303.78824 | -4.3629212
181.19282 | -3.1426749 | -54.95932 | -5.1114268 | 0 | 0 | -0.81480742 | -158.38373 | -1.1295526 | 299.70544 | 303.78391 | -4.3642268
181.19284 | -3.1426518 | -54.958801 | -5.1030531 | 0 | 0 | -0.81478083 | -158.38364 | -1.1333011 | 299.70148 | 303.77957 | -4.3614845
181.19286 | -3.1426287 | -54.952366 | -5.0972233 | 0 | 0 | -0.81477928 | -158.38364 | -1.1314894 | 299.69754 | 303.77524 | -4.3626742
181.19288 | -3.1426055 | -54.964607 | -5.1076269 | 0 | 0 | -0.81477922 | -158.38364 | -1.1334733 | 299.69357 | 303.7709 | -4.362782
181.1929 | -3.1425824 | -54.959286 | -5.1063581 | 0 | 0 | -0.81935114 | -158.40208 | -1.1315007 | 299.68961 | 303.7666 | -4.3627892
181.19292 | -3.1425593 | -54.965199 | -5.0902538 | 0 | 0 | -0.81974649 | -158.40369 | -1.1313266 | 299.68567 | 303.76227 | -4.3627896
181.19294 | -3.1425364 | -54.972111 | -5.091042 | 0 | 0 | -0.81977206 | -158.40378 | -1.1313152 | 299.6817 | 303.75793 | -4.3627896
181.19296 | -3.1425135 | -54.966305 | -5.1085677 | 0 | 0 | -0.81977355 | -158.40378 | -1.1291672 | 299.67773 | 303.7536 | -4.3627896
181.19298 | -3.1424904 | -54.959393 | -5.1093569 | 0 | 0 | -0.81977361 | -158.40378 | -1.1332762 | 299.67377 | 303.74927 | -4.3627896
181.193 | -3.1424673 | -54.965202 | -5.0977736 | 0 | 0 | -0.81994343 | -158.38533 | -1.1271936 | 299.66983 | 303.74493 | -4.3642182
181.19302 | -3.1424441 | -54.952919 | -5.1011271 | 0 | 0 | -0.81995809 | -158.38373 | -1.1331021 | 299.66586 | 303.74063 | -4.3629136
181.19304 | -3.1424212 | -54.964642 | -5.1108775 | 0 | 0 | -0.81995904 | -158.38364 | -1.1379185 | 299.6619 | 303.7363 | -4.3642268
181.19306 | -3.1423981 | -54.965683 | -5.0971923 | 0 | 0 | -0.8199591 | -158.38364 | -1.1297349 | 299.65793 | 303.73196 | -4.3629136
181.19308 | -3.1423752 | -54.965748 | -5.085824 | 0 | 0 | -0.8199591 | -158.38364 | -1.1354603 | 299.65399 | 303.72763 | -4.3627977
181.1931 | -3.1423521 | -54.965752 | -5.1001167 | 0 | 0 | -0.81471044 | -158.40208 | -1.1316758 | 299.65002 | 303.7233 | -4.3627901
181.19312 | -3.142329 | -54.952961 | -5.1108131 | 0 | 0 | -0.81425673 | -158.40369 | -1.1291907 | 299.64606 | 303.71899 | -4.3642182
181.19314 | -3.1423059 | -54.971046 | -5.1029978 | 0 | 0 | -0.81422728 | -158.40378 | -1.1332775 | 299.64212 | 303.71466 | -4.3629136
181.19316 | -3.142283 | -54.966236 | -5.0979438 | 0 | 0 | -0.81422555 | -158.40378 | -1.1336354 | 299.63815 | 303.71033 | -4.3627977
181.19318 | -3.1422598 | -54.965782 | -5.1091404 | 0 | 0 | -0.81422549 | -158.40378 | -1.1336589 | 299.63419 | 303.70599 | -4.3627901
181.1932 | -3.1422367 | -54.959354 | -5.1035824 | 0 | 0 | -0.8196435 | -158.40378 | -1.1315129 | 299.63022 | 303.70166 | -4.3627896
181.19322 | -3.1422138 | -54.965199 | -5.0900111 | 0 | 0 | -0.82011193 | -158.40378 | -1.1334747 | 299.62628 | 303.69733 | -4.3642182
181.19324 | -3.1421907 | -54.952919 | -5.0939312 | 0 | 0 | -0.82014227 | -158.40378 | -1.1336483 | 299.62231 | 303.69302 | -4.3629136
181.19326 | -3.1421676 | -54.951851 | -5.1095443 | 0 | 0 | -0.82014406 | -158.40378 | -1.1315122 | 299.61835 | 303.68869 | -4.3627977
181.19328 | -3.1421447 | -54.951778 | -5.1087093 | 0 | 0 | -0.82014412 | -158.40378 | -1.1291798 | 299.61438 | 303.68436 | -4.3635044
181.1933 | -3.1421216 | -54.951775 | -5.0984402 | 0 | 0 | -0.81980497 | -158.36691 | -1.1375713 | 299.61044 | 303.68002 | -4.3628511
181.19332 | -3.1420984 | -54.951775 | -5.1033635 | 0 | 0 | -0.81977564 | -158.36372 | -1.1340069 | 299.60648 | 303.67569 | -4.3642225
181.19334 | -3.1420753 | -54.951775 | -5.1096177 | 0 | 0 | -0.81977373 | -158.36353 | -1.133683 | 299.60251 | 303.67136 | -4.3629136
181.19336 | -3.1420524 | -54.945377 | -5.0956268 | 0 | 0 | -0.81977361 | -158.36351 | -1.1336615 | 299.59857 | 303.66705 | -4.3627977
181.19338 | -3.1420295 | -54.944824 | -5.0878692 | 0 | 0 | -0.81977361 | -158.36351 | -1.1293658 | 299.5946 | 303.66272 | -4.3627901
181.1934 | -3.1420064 | -54.938389 | -5.1017475 | 0 | 0 | -0.8152017 | -158.34506 | -1.1289943 | 299.59064 | 303.65839 | -4.3627896
181.19342 | -3.1419833 | -54.944233 | -5.1109505 | 0 | 0 | -0.81480634 | -158.34346 | -1.1332649 | 299.58667 | 303.65405 | -4.3627896
181.19344 | -3.1419601 | -54.938354 | -5.1008282 | 0 | 0 | -0.81478077 | -158.34335 | -1.1336349 | 299.58273 | 303.64972 | -4.3642182
181.19346 | -3.141937 | -54.944233 | -5.0984821 | 0 | 0 | -0.81477928 | -158.34335 | -1.1336589 | 299.57877 | 303.64539 | -4.3643422
181.19348 | -3.1419141 | -54.938354 | -5.1091905 | 0 | 0 | -0.81477922 | -158.34335 | -1.1336601 | 299.5748 | 303.64108 | -4.3643498
181.1935 | -3.1418912 | -54.931438 | -5.1021342 | 0 | 0 | -0.81969035 | -158.32491 | -1.1379548 | 299.57083 | 303.63675 | -4.3643503
181.19352 | -3.1418681 | -54.924458 | -5.0884333 | 0 | 0 | -0.82011491 | -158.32332 | -1.1318841 | 299.56689 | 303.63242 | -4.3643503
181.19354 | -3.141845 | -54.943058 | -5.0937977 | 0 | 0 | -0.82014245 | -158.32321 | -1.1292042 | 299.56293 | 303.62808 | -4.3629217
181.19356 | -3.1418219 | -54.931881 | -5.1102614 | 0 | 0 | -0.82014406 | -158.32321 | -1.1311311 | 299.55896 | 303.62375 | -4.3627982
181.19358 | -3.1417987 | -54.937279 | -5.1065922 | 0 | 0 | -0.82014412 | -158.32321 | -1.1334499 | 299.55502 | 303.61942 | -4.3627901
181.1936 | -3.1417758 | -54.931366 | -5.0968051 | 0 | 0 | -0.81929588 | -158.32321 | -1.1293522 | 299.55106 | 303.61511 | -4.3627896
181.19362 | -3.1417527 | -54.92445 | -5.1054053 | 0 | 0 | -0.81922257 | -158.32321 | -1.1311409 | 299.54709 | 303.61078 | -4.3627896
181.19364 | -3.1417298 | -54.923866 | -5.1090722 | 0 | 0 | -0.8192178 | -158.32321 | -1.1313032 | 299.54312 | 303.60645 | -4.3642182
181.19366 | -3.1417067 | -54.923824 | -5.0941234 | 0 | 0 | -0.8192175 | -158.32321 | -1.1291665 | 299.53918 | 303.60211 | -4.3643422
181.19368 | -3.1416836 | -54.91103 | -5.0884671 | 0 | 0 | -0.8192175 | -158.32321 | -1.1289816 | 299.53522 | 303.59778 | -4.3629212
181.1937 | -3.1416605 | -54.916321 | -5.1025286 | 0 | 0 | -0.81532371 | -158.24947 | -1.1332641 | 299.53125 | 303.59344 | -4.363513
181.19372 | -3.1416376 | -54.9104 | -5.1110168 | 0 | 0 | -0.814987 | -158.24309 | -1.1293401 | 299.52728 | 303.58914 | -4.3628521
181.19374 | -3.1416144 | -54.909882 | -5.0993795 | 0 | 0 | -0.81496525 | -158.24268 | -1.1375819 | 299.52335 | 303.58481 | -4.3627939
181.19376 | -3.1415915 | -54.903446 | -5.097631 | 0 | 0 | -0.81496394 | -158.24266 | -1.1361545 | 299.51938 | 303.58047 | -4.3642187
181.19378 | -3.1415684 | -54.902893 | -5.1091204 | 0 | 0 | -0.81496388 | -158.24266 | -1.1360158 | 299.51541 | 303.57614 | -4.3643422
181.1938 | -3.1415453 | -54.896461 | -5.0999503 | 0 | 0 | -0.81970596 | -158.22423 | -1.1295646 | 299.51147 | 303.57181 | -4.3643498
181.19382 | -3.1415224 | -54.895905 | -5.086792 | 0 | 0 | -0.82011592 | -158.22263 | -1.1354491 | 299.50751 | 303.56747 | -4.3629217
181.19384 | -3.1414993 | -54.89587 | -5.0951128 | 0 | 0 | -0.82014251 | -158.22253 | -1.1316751 | 299.50354 | 303.56317 | -4.3642268
181.19386 | -3.1414762 | -54.902267 | -5.109652 | 0 | 0 | -0.82014406 | -158.22253 | -1.1399271 | 299.49957 | 303.55884 | -4.3629136
181.19388 | -3.141453 | -54.890026 | -5.1050844 | 0 | 0 | -0.82014412 | -158.22253 | -1.1299111 | 299.49564 | 303.5545 | -4.3627977
181.1939 | -3.1414301 | -54.895351 | -5.0959492 | 0 | 0 | -0.81895661 | -158.18565 | -1.1397662 | 299.49167 | 303.55017 | -4.3635044
181.19392 | -3.141407 | -54.889435 | -5.1053343 | 0 | 0 | -0.81885397 | -158.18246 | -1.1320479 | 299.4877 | 303.54584 | -4.3635659
181.19394 | -3.1413841 | -54.888916 | -5.1061625 | 0 | 0 | -0.8188473 | -158.18225 | -1.1292148 | 299.48373 | 303.5415 | -4.3628554
181.19396 | -3.141361 | -54.876087 | -5.0909681 | 0 | 0 | -0.81884688 | -158.18224 | -1.1354263 | 299.4798 | 303.5372 | -4.3642225
181.19398 | -3.1413379 | -54.887775 | -5.0881996 | 0 | 0 | -0.81884688 | -158.18224 | -1.1359686 | 299.47583 | 303.53287 | -4.3629136
181.194 | -3.1413147 | -54.882412 | -5.1039639 | 0 | 0 | -0.8152923 | -158.18224 | -1.1338564 | 299.47186 | 303.52853 | -4.3642268
181.19402 | -3.1412916 | -54.888329 | -5.108964 | 0 | 0 | -0.81498504 | -158.18224 | -1.1358203 | 299.46793 | 303.5242 | -4.3636279
181.19404 | -3.1412687 | -54.863258 | -5.0991993 | 0 | 0 | -0.81496507 | -158.18224 | -1.1316992 | 299.46396 | 303.51987 | -4.363574
181.19406 | -3.1412458 | -54.893066 | -5.0976191 | 0 | 0 | -0.81496394 | -158.18224 | -1.1377811 | 299.45999 | 303.51553 | -4.364285
181.19408 | -3.1412227 | -54.876499 | -5.1076679 | 0 | 0 | -0.81496388 | -158.18224 | -1.1361674 | 299.45602 | 303.51123 | -4.3636317
181.1941 | -3.1411996 | -54.875008 | -5.0990987 | 0 | 0 | -0.81936681 | -158.14537 | -1.1360166 | 299.45209 | 303.5069 | -4.3642888
181.19412 | -3.1411765 | -54.887707 | -5.0867209 | 0 | 0 | -0.81974745 | -158.1422 | -1.1381539 | 299.44812 | 303.50256 | -4.3643465
181.19414 | -3.1411533 | -54.869614 | -5.0958347 | 0 | 0 | -0.81977206 | -158.14198 | -1.1361915 | 299.44415 | 303.49823 | -4.3636355
181.19416 | -3.1411304 | -54.868027 | -5.109715 | 0 | 0 | -0.81977355 | -158.14197 | -1.1274289 | 299.44019 | 303.4939 | -4.3642893
181.19418 | -3.1411076 | -54.855129 | -5.1036358 | 0 | 0 | -0.81977361 | -158.14197 | -1.1374112 | 299.43625 | 303.48956 | -4.3629179
181.1942 | -3.1410844 | -54.86681 | -5.0950975 | 0 | 0 | -0.81858611 | -158.08665 | -1.1297015 | 299.43228 | 303.48526 | -4.3642268
181.19422 | -3.1410613 | -54.861446 | -5.1052628 | 0 | 0 | -0.81848353 | -158.08188 | -1.1354581 | 299.42831 | 303.48093 | -4.3629136
181.19424 | -3.1410382 | -54.860962 | -5.1061578 | 0 | 0 | -0.81847686 | -158.08157 | -1.1359702 | 299.42438 | 303.47659 | -4.3627977
181.19426 | -3.1410153 | -54.85453 | -5.0909677 | 0 | 0 | -0.81847644 | -158.08156 | -1.1317092 | 299.42041 | 303.47226 | -4.3627901
181.19428 | -3.1409922 | -54.853973 | -5.0896525 | 0 | 0 | -0.81847644 | -158.08156 | -1.1356345 | 299.41644 | 303.46793 | -4.3642182
181.1943 | -3.140969 | -54.847542 | -5.1069951 | 0 | 0 | -0.81559914 | -158.08156 | -1.12954 | 299.41248 | 303.46359 | -4.3643422
181.19432 | -3.1409461 | -54.859783 | -5.1106744 | 0 | 0 | -0.81535035 | -158.08156 | -1.1268585 | 299.40854 | 303.45929 | -4.362206
181.19434 | -3.140923 | -54.848061 | -5.0971642 | 0 | 0 | -0.81533426 | -158.08156 | -1.1287854 | 299.40457 | 303.45496 | -4.3627367
181.19436 | -3.1408999 | -54.840626 | -5.0996194 | 0 | 0 | -0.81533337 | -158.08156 | -1.1375459 | 299.4006 | 303.45062 | -4.3627858
181.19438 | -3.140877 | -54.840008 | -5.1085715 | 0 | 0 | -0.81533331 | -158.08156 | -1.1297108 | 299.39664 | 303.44629 | -4.3627896
181.1944 | -3.1408539 | -54.852764 | -5.0998993 | 0 | 0 | -0.8195678 | -158.04468 | -1.137606 | 299.3927 | 303.44196 | -4.3627896
181.19442 | -3.1408308 | -54.841068 | -5.086062 | 0 | 0 | -0.81993395 | -158.04149 | -1.1404505 | 299.38873 | 303.43762 | -4.3627896
181.19444 | -3.1408079 | -54.840034 | -5.0994062 | 0 | 0 | -0.81995767 | -158.04128 | -1.1320926 | 299.38477 | 303.43332 | -4.3627896
181.19446 | -3.1407847 | -54.852764 | -5.1114774 | 0 | 0 | -0.81995904 | -158.04126 | -1.1313647 | 299.38083 | 303.42899 | -4.3642182
181.19448 | -3.1407616 | -54.86026 | -5.1016045 | 0 | 0 | -0.8199591 | -158.04126 | -1.127023 | 299.37686 | 303.42465 | -4.3629136
181.1945 | -3.1407387 | -54.848091 | -5.0963717 | 0 | 0 | -0.81809366 | -158.09657 | -1.1330907 | 299.37289 | 303.42032 | -4.3627977
181.19452 | -3.1407156 | -54.847027 | -5.1075559 | 0 | 0 | -0.81793237 | -158.10136 | -1.1293288 | 299.36893 | 303.41599 | -4.3627901
181.19454 | -3.1406925 | -54.859753 | -5.1056275 | 0 | 0 | -0.81792194 | -158.10167 | -1.1397288 | 299.36499 | 303.41165 | -4.3627896
181.19456 | -3.1406693 | -54.84166 | -5.0901909 | 0 | 0 | -0.81792128 | -158.10168 | -1.1298984 | 299.36102 | 303.40735 | -4.3627896
181.19458 | -3.1406465 | -54.840073 | -5.0910378 | 0 | 0 | -0.81792128 | -158.10168 | -1.1333237 | 299.35706 | 303.40302 | -4.3627896
181.1946 | -3.1406236 | -54.839966 | -5.1078424 | 0 | 0 | -0.81588995 | -158.04637 | -1.1336383 | 299.35309 | 303.39868 | -4.3627896
181.19462 | -3.1406004 | -54.839962 | -5.107841 | 0 | 0 | -0.81571436 | -158.04158 | -1.133659 | 299.34915 | 303.39435 | -4.3620744
181.19464 | -3.1405773 | -54.839962 | -5.0969176 | 0 | 0 | -0.81570297 | -158.04128 | -1.1315129 | 299.34518 | 303.39001 | -4.3627281
181.19466 | -3.1405542 | -54.846363 | -5.1010566 | 0 | 0 | -0.81570232 | -158.04126 | -1.1334747 | 299.34122 | 303.38568 | -4.3627853
181.19468 | -3.1405311 | -54.85331 | -5.1094213 | 0 | 0 | -0.81570226 | -158.04126 | -1.1357956 | 299.33728 | 303.38138 | -4.3620744
181.1947 | -3.1405082 | -54.841103 | -5.0977931 | 0 | 0 | -0.81976843 | -158.07814 | -1.1295506 | 299.33331 | 303.37704 | -4.3627281
181.19472 | -3.1404679 | -54.852829 | -5.0880575 | 0 | 0 | -0.82011998 | -158.08133 | -1.133301 | 299.32935 | 303.37271 | -4.3627853
181.19474 | -3.1404276 | -54.847473 | -5.1003084 | 0 | 0 | -0.82014275 | -158.08154 | -1.1293423 | 299.32538 | 303.36838 | -4.3627896
181.19476 | -3.1403871 | -54.834194 | -5.1108255 | 0 | 0 | -0.82014406 | -158.08156 | -1.1289929 | 299.32144 | 303.36404 | -4.3627896
181.19478 | -3.140347 | -54.845848 | -5.1015458 | 0 | 0 | -0.82014412 | -158.08156 | -1.1311175 | 299.31747 | 303.35971 | -4.3627896
181.1948 | -3.1403065 | -54.834084 | -5.0970941 | 0 | 0 | -0.81810933 | -158.06311 | -1.1355964 | 299.31351 | 303.35541 | -4.3627896
181.19482 | -3.1402662 | -54.852238 | -5.1090689 | 0 | 0 | -0.81793338 | -158.06151 | -1.1338323 | 299.30954 | 303.35107 | -4.3620744
181.19484 | -3.1402259 | -54.841038 | -5.1028528 | 0 | 0 | -0.817922 | -158.0614 | -1.1336714 | 299.3056 | 303.34674 | -4.3634419
181.19486 | -3.1401856 | -54.840034 | -5.089222 | 0 | 0 | -0.81792134 | -158.0614 | -1.1401027 | 299.30164 | 303.34241 | -4.3628473
181.19488 | -3.1401451 | -54.852764 | -5.092412 | 0 | 0 | -0.81792128 | -158.0614 | -1.1299226 | 299.29767 | 303.33807 | -4.3627934
181.1949 | -3.140105 | -54.828278 | -5.1086879 | 0 | 0 | -0.81622839 | -158.07985 | -1.1333251 | 299.29373 | 303.33374 | -4.3627896
181.19492 | -3.1400645 | -54.838928 | -5.1079116 | 0 | 0 | -0.816082 | -158.08145 | -1.1293436 | 299.28976 | 303.32944 | -4.3627896
181.19494 | -3.1400242 | -54.852692 | -5.0961952 | 0 | 0 | -0.81607252 | -158.08156 | -1.1375822 | 299.2858 | 303.3251 | -4.3642182
181.19496 | -3.1399839 | -54.834667 | -5.1031709 | 0 | 0 | -0.81607193 | -158.08156 | -1.1340075 | 299.28183 | 303.32077 | -4.3629136
181.19498 | -3.1399436 | -54.839478 | -5.1088805 | 0 | 0 | -0.81607193 | -158.08156 | -1.1358303 | 299.27789 | 303.31644 | -4.3627977
181.195 | -3.1399031 | -54.839931 | -5.0962896 | 0 | 0 | -0.81963038 | -158.04468 | -1.1295526 | 299.27393 | 303.3121 | -4.3627901
181.19502 | -3.1398628 | -54.833565 | -5.0879283 | 0 | 0 | -0.81993794 | -158.04149 | -1.1354483 | 299.26996 | 303.30777 | -4.3627896
181.19504 | -3.1398225 | -54.845806 | -5.1017513 | 0 | 0 | -0.81995791 | -158.04128 | -1.1295278 | 299.26599 | 303.30347 | -4.3620744
181.19506 | -3.1397822 | -54.827686 | -5.1109509 | 0 | 0 | -0.81995904 | -158.04126 | -1.1290051 | 299.26205 | 303.29913 | -4.3627281
181.19508 | -3.1397417 | -54.851685 | -5.1008282 | 0 | 0 | -0.8199591 | -158.04126 | -1.1354128 | 299.25809 | 303.2948 | -4.3627853
181.1951 | -3.1397016 | -54.841003 | -5.0977564 | 0 | 0 | -0.81792426 | -158.07814 | -1.1402624 | 299.25412 | 303.29047 | -4.3627896
181.19512 | -3.1396611 | -54.83363 | -5.1069508 | 0 | 0 | -0.81774831 | -158.08133 | -1.1342276 | 299.25018 | 303.28613 | -4.3642182
181.19514 | -3.1396208 | -54.852211 | -5.1033931 | 0 | 0 | -0.81773692 | -158.08154 | -1.1336969 | 299.24622 | 303.28183 | -4.3643422
181.19516 | -3.1395805 | -54.834637 | -5.0899987 | 0 | 0 | -0.81773627 | -158.08156 | -1.1336623 | 299.24225 | 303.2775 | -4.3629212
181.19518 | -3.1395402 | -54.845879 | -5.0953832 | 0 | 0 | -0.81773621 | -158.08156 | -1.1336603 | 299.23828 | 303.27316 | -4.3627982
181.1952 | -3.1394997 | -54.846882 | -5.1111221 | 0 | 0 | -0.81688964 | -158.06311 | -1.1358075 | 299.23434 | 303.26883 | -4.3635044
181.19522 | -3.1394596 | -54.834152 | -5.1059375 | 0 | 0 | -0.81681651 | -158.06151 | -1.1316985 | 299.23038 | 303.2645 | -4.3642802
181.19524 | -3.1394191 | -54.839447 | -5.095294 | 0 | 0 | -0.8168118 | -158.0614 | -1.1334866 | 299.22641 | 303.26016 | -4.3636317
181.19526 | -3.1393788 | -54.83353 | -5.1052752 | 0 | 0 | -0.8168115 | -158.0614 | -1.1315014 | 299.22244 | 303.25586 | -4.3642888
181.19528 | -3.1393385 | -54.833012 | -5.1083374 | 0 | 0 | -0.8168115 | -158.0614 | -1.1377685 | 299.21851 | 303.25153 | -4.3636322
181.1953 | -3.1392982 | -54.832973 | -5.0947857 | 0 | 0 | -0.81952304 | -158.02454 | -1.1361667 | 299.21454 | 303.24719 | -4.3628597
181.19532 | -3.1392577 | -54.832973 | -5.0892525 | 0 | 0 | -0.81975746 | -158.02136 | -1.1317219 | 299.21057 | 303.24286 | -4.364223
181.19534 | -3.1392176 | -54.832973 | -5.1025949 | 0 | 0 | -0.81977266 | -158.02115 | -1.1377826 | 299.20663 | 303.23853 | -4.3643422
181.19536 | -3.1391771 | -54.832973 | -5.1102948 | 0 | 0 | -0.81977355 | -158.02113 | -1.1340203 | 299.20267 | 303.23419 | -4.3643498
181.19538 | -3.1391368 | -54.832973 | -5.0993171 | 0 | 0 | -0.81977361 | -158.02113 | -1.1336838 | 299.1987 | 303.22989 | -4.3643503
181.1954 | -3.1390965 | -54.826576 | -5.0961757 | 0 | 0 | -0.81756967 | -158.02113 | -1.1336616 | 299.19473 | 303.22556 | -4.3643503
181.19542 | -3.1390562 | -54.826023 | -5.1082697 | 0 | 0 | -0.81737912 | -158.02113 | -1.1336603 | 299.1908 | 303.22122 | -4.3643503
181.19544 | -3.1390157 | -54.819588 | -5.100606 | 0 | 0 | -0.81736678 | -158.02113 | -1.1315129 | 299.18683 | 303.21689 | -4.3643503
181.19546 | -3.1389754 | -54.80624 | -5.0861239 | 0 | 0 | -0.81736612 | -158.02113 | -1.1356219 | 299.18286 | 303.21255 | -4.3643503
181.19548 | -3.1389351 | -54.824291 | -5.0957794 | 0 | 0 | -0.81736606 | -158.02113 | -1.1295393 | 299.17889 | 303.20822 | -4.3650656
181.1955 | -3.1388948 | -54.813084 | -5.1089849 | 0 | 0 | -0.81702769 | -158.00269 | -1.1290058 | 299.17496 | 303.20392 | -4.3629832
181.19552 | -3.1388543 | -54.799286 | -5.1035728 | 0 | 0 | -0.81699848 | -158.00108 | -1.1332655 | 299.17099 | 303.19958 | -4.362802
181.19554 | -3.1388142 | -54.804516 | -5.0958195 | 0 | 0 | -0.81699657 | -158.00099 | -1.135782 | 299.16702 | 303.19525 | -4.3642197
181.19556 | -3.1387737 | -54.81139 | -5.104599 | 0 | 0 | -0.81699646 | -158.00099 | -1.1316972 | 299.16309 | 303.19092 | -4.3643422
181.19558 | -3.1387334 | -54.799175 | -5.1068254 | 0 | 0 | -0.81699646 | -158.00099 | -1.1334866 | 299.15912 | 303.18658 | -4.3643498
181.1956 | -3.1386931 | -54.810902 | -5.0917511 | 0 | 0 | -0.81919932 | -157.92725 | -1.1357962 | 299.15515 | 303.18225 | -4.3629217
181.19562 | -3.1386528 | -54.811939 | -5.0882664 | 0 | 0 | -0.81938982 | -157.92087 | -1.1359925 | 299.15118 | 303.17795 | -4.3627982
181.19564 | -3.1386123 | -54.79921 | -5.1032419 | 0 | 0 | -0.81940216 | -157.92044 | -1.1338578 | 299.14725 | 303.17361 | -4.3627901
181.19566 | -3.1385722 | -54.804508 | -5.1089015 | 0 | 0 | -0.81940281 | -157.92043 | -1.1336731 | 299.14328 | 303.16928 | -4.3642182
181.19568 | -3.1385317 | -54.804989 | -5.097744 | 0 | 0 | -0.81940287 | -157.92043 | -1.1358083 | 299.13931 | 303.16495 | -4.3629136
181.1957 | -3.1384914 | -54.792225 | -5.0974932 | 0 | 0 | -0.81720001 | -157.93887 | -1.1338458 | 299.13535 | 303.16061 | -4.3627977
181.19572 | -3.1384511 | -54.79752 | -5.1083865 | 0 | 0 | -0.81700951 | -157.94048 | -1.1358196 | 299.13141 | 303.15628 | -4.3627901
181.19574 | -3.1384108 | -54.791599 | -5.0991611 | 0 | 0 | -0.81699717 | -157.94058 | -1.138141 | 299.12744 | 303.15198 | -4.3642182
181.19576 | -3.1383703 | -54.797478 | -5.0867248 | 0 | 0 | -0.81699651 | -157.94058 | -1.1404854 | 299.12347 | 303.14764 | -4.3643422
181.19578 | -3.13833 | -54.798 | -5.0972857 | 0 | 0 | -0.81699646 | -157.94058 | -1.1385363 | 299.11954 | 303.14331 | -4.3629212
181.1958 | -3.1382897 | -54.791634 | -5.1083894 | 0 | 0 | -0.81733483 | -157.92213 | -1.1383636 | 299.11557 | 303.13898 | -4.3627982
181.19582 | -3.1382494 | -54.79108 | -5.1020675 | 0 | 0 | -0.81736404 | -157.92053 | -1.1362048 | 299.1116 | 303.13464 | -4.3627901
181.19584 | -3.1382089 | -54.791046 | -5.0956907 | 0 | 0 | -0.81736594 | -157.92043 | -1.1360188 | 299.10764 | 303.13031 | -4.3627896
181.19586 | -3.1381688 | -54.784649 | -5.1045914 | 0 | 0 | -0.81736606 | -157.92043 | -1.1360067 | 299.1037 | 303.12601 | -4.3642182
181.19588 | -3.1381283 | -54.790489 | -5.1060987 | 0 | 0 | -0.81736606 | -157.92043 | -1.1317114 | 299.09973 | 303.12167 | -4.3643422
181.1959 | -3.138088 | -54.784611 | -5.0902371 | 0 | 0 | -0.81906092 | -157.90198 | -1.1356347 | 299.09576 | 303.11734 | -4.3643498
181.19592 | -3.1380477 | -54.784092 | -5.0888629 | 0 | 0 | -0.81920743 | -157.90039 | -1.138129 | 299.0918 | 303.11301 | -4.3629217
181.19594 | -3.1380074 | -54.77766 | -5.1054754 | 0 | 0 | -0.81921691 | -157.90028 | -1.1361901 | 299.08786 | 303.10867 | -4.3642268
181.19596 | -3.1379669 | -54.77071 | -5.1083674 | 0 | 0 | -0.8192175 | -157.90028 | -1.1381651 | 299.08389 | 303.10434 | -4.3629136
181.19598 | -3.1379268 | -54.770123 | -5.096241 | 0 | 0 | -0.8192175 | -157.90028 | -1.1361922 | 299.07993 | 303.10004 | -4.3627977
181.196 | -3.1378863 | -54.763683 | -5.0973649 | 0 | 0 | -0.81684566 | -157.84497 | -1.1403126 | 299.07599 | 303.0957 | -4.3627901
181.19602 | -3.137846 | -54.763126 | -5.1083779 | 0 | 0 | -0.81664062 | -157.84019 | -1.1363779 | 299.07202 | 303.09137 | -4.3642182
181.19604 | -3.1378057 | -54.756695 | -5.0962572 | 0 | 0 | -0.81662738 | -157.83989 | -1.13603 | 299.06805 | 303.08704 | -4.3643422
181.19606 | -3.1377654 | -54.756138 | -5.0835705 | 0 | 0 | -0.81662661 | -157.83987 | -1.1381546 | 299.06409 | 303.0827 | -4.3629212
181.19608 | -3.1377249 | -54.756104 | -5.0970182 | 0 | 0 | -0.81662655 | -157.83987 | -1.1361916 | 299.06015 | 303.07837 | -4.3642268
181.1961 | -3.1376848 | -54.743313 | -5.1090961 | 0 | 0 | -0.81730354 | -157.80301 | -1.1317233 | 299.05618 | 303.07407 | -4.3636279
181.19612 | -3.1376443 | -54.742207 | -5.1014023 | 0 | 0 | -0.81736207 | -157.79982 | -1.1334881 | 299.05222 | 303.06973 | -4.3628597
181.19614 | -3.137604 | -54.74213 | -5.0949054 | 0 | 0 | -0.81736583 | -157.79962 | -1.1315016 | 299.04825 | 303.0654 | -4.3627939
181.19616 | -3.1375637 | -54.742126 | -5.1067038 | 0 | 0 | -0.81736606 | -157.79961 | -1.1356213 | 299.04431 | 303.06107 | -4.3635044
181.19618 | -3.1375234 | -54.742126 | -5.1048303 | 0 | 0 | -0.81736606 | -157.79961 | -1.1316866 | 299.04034 | 303.05673 | -4.3628511
181.1962 | -3.1374829 | -54.748528 | -5.087945 | 0 | 0 | -0.81872159 | -157.76273 | -1.1399279 | 299.03638 | 303.0524 | -4.3627939
181.19622 | -3.1374426 | -54.742683 | -5.0893936 | 0 | 0 | -0.81883883 | -157.75954 | -1.1299111 | 299.03244 | 303.0481 | -4.3613605
181.19624 | -3.1374023 | -54.735767 | -5.1062517 | 0 | 0 | -0.8188464 | -157.75932 | -1.1376188 | 299.02847 | 303.04376 | -4.3626657
181.19626 | -3.137362 | -54.735184 | -5.1069803 | 0 | 0 | -0.81884688 | -157.75931 | -1.1361567 | 299.02451 | 303.03943 | -4.3627815
181.19628 | -3.1373215 | -54.735138 | -5.0953937 | 0 | 0 | -0.81884688 | -157.75931 | -1.1360159 | 299.02054 | 303.0351 | -4.3627892
181.1963 | -3.1372814 | -54.735138 | -5.1001997 | 0 | 0 | -0.81664503 | -157.74088 | -1.1360065 | 299.0166 | 303.03076 | -4.3627896
181.19632 | -3.1372409 | -54.728741 | -5.1086254 | 0 | 0 | -0.81645465 | -157.73927 | -1.1338587 | 299.01263 | 303.02643 | -4.3627896
181.19634 | -3.1372006 | -54.72179 | -5.0955472 | 0 | 0 | -0.81644231 | -157.73918 | -1.1293784 | 299.00867 | 303.02213 | -4.3627896
181.19636 | -3.1371603 | -54.7276 | -5.0856853 | 0 | 0 | -0.81644166 | -157.73918 | -1.1311424 | 299.0047 | 303.01779 | -4.3627896
181.19638 | -3.13712 | -54.715321 | -5.0993814 | 0 | 0 | -0.8164416 | -157.73918 | -1.1334506 | 299.00076 | 303.01346 | -4.3627896
181.1964 | -3.1370795 | -54.707851 | -5.1092968 | 0 | 0 | -0.81779611 | -157.68387 | -1.1314994 | 298.9968 | 303.00912 | -4.3627896
181.19642 | -3.1370394 | -54.72002 | -5.1006889 | 0 | 0 | -0.81791323 | -157.67909 | -1.1334739 | 298.99283 | 303.00479 | -4.3635044
181.19644 | -3.1369989 | -54.721088 | -5.0977468 | 0 | 0 | -0.8179208 | -157.67879 | -1.1293535 | 298.98886 | 303.00046 | -4.3642802
181.19646 | -3.1369586 | -54.708363 | -5.1069503 | 0 | 0 | -0.81792128 | -157.67877 | -1.1289937 | 298.98492 | 302.99615 | -4.3643465
181.19648 | -3.1369183 | -54.720058 | -5.1012158 | 0 | 0 | -0.81792128 | -157.67877 | -1.1397069 | 298.98096 | 302.99182 | -4.3643503
181.1965 | -3.136878 | -54.714695 | -5.0890846 | 0 | 0 | -0.81792128 | -157.6972 | -1.1363389 | 298.97699 | 302.98749 | -4.3629217
181.19652 | -3.1368375 | -54.714211 | -5.0916767 | 0 | 0 | -0.81792128 | -157.69881 | -1.1360278 | 298.97305 | 302.98315 | -4.3642268
181.19654 | -3.1367972 | -54.714176 | -5.1071734 | 0 | 0 | -0.81792128 | -157.6989 | -1.1338599 | 298.96909 | 302.97882 | -4.3629136
181.19656 | -3.1367569 | -54.726967 | -5.106329 | 0 | 0 | -0.81792128 | -157.6989 | -1.1336731 | 298.96512 | 302.97449 | -4.3627977
181.19658 | -3.1367166 | -54.72168 | -5.0960617 | 0 | 0 | -0.81792128 | -157.6989 | -1.133661 | 298.96115 | 302.97018 | -4.3627901
181.1966 | -3.1366761 | -54.708405 | -5.1017113 | 0 | 0 | -0.81673604 | -157.6989 | -1.1379548 | 298.95721 | 302.96585 | -4.3642182
181.19662 | -3.136636 | -54.700867 | -5.1073017 | 0 | 0 | -0.81663364 | -157.6989 | -1.1318841 | 298.95325 | 302.96152 | -4.3629136
181.19664 | -3.1365955 | -54.700241 | -5.0954299 | 0 | 0 | -0.81662697 | -157.6989 | -1.1334988 | 298.94928 | 302.95718 | -4.3642268
181.19666 | -3.1365552 | -54.7066 | -5.0871305 | 0 | 0 | -0.81662655 | -157.6989 | -1.1336496 | 298.94531 | 302.95285 | -4.3629136
181.19668 | -3.1365149 | -54.700752 | -5.0995069 | 0 | 0 | -0.81662655 | -157.6989 | -1.1401016 | 298.94138 | 302.94852 | -4.3627977
181.1967 | -3.1364746 | -54.713032 | -5.1093054 | 0 | 0 | -0.81781179 | -157.64359 | -1.1320698 | 298.93741 | 302.94421 | -4.3635044
181.19672 | -3.1364341 | -54.7141 | -5.1006894 | 0 | 0 | -0.81791419 | -157.63879 | -1.1356579 | 298.93344 | 302.93988 | -4.3635659
181.19674 | -3.136394 | -54.714172 | -5.0962963 | 0 | 0 | -0.81792086 | -157.63849 | -1.1316886 | 298.9295 | 302.93555 | -4.3635702
181.19676 | -3.1363535 | -54.714176 | -5.1075511 | 0 | 0 | -0.81792128 | -157.63847 | -1.1334862 | 298.92554 | 302.93121 | -4.3628554
181.19678 | -3.1363132 | -54.701382 | -5.1019964 | 0 | 0 | -0.81792128 | -157.63847 | -1.1315014 | 298.92157 | 302.92688 | -4.3627939
181.1968 | -3.1362729 | -54.706669 | -5.087698 | 0 | 0 | -0.8180908 | -157.63847 | -1.1399157 | 298.9176 | 302.92255 | -4.3627896
181.19682 | -3.1362326 | -54.700752 | -5.0937338 | 0 | 0 | -0.8181054 | -157.63847 | -1.1320578 | 298.91367 | 302.91824 | -4.3642182
181.19684 | -3.1361921 | -54.713032 | -5.1095314 | 0 | 0 | -0.81810635 | -157.63847 | -1.1378045 | 298.9097 | 302.91391 | -4.3643422
181.19686 | -3.136152 | -54.707706 | -5.1050763 | 0 | 0 | -0.81810641 | -157.63847 | -1.1361687 | 298.90573 | 302.90958 | -4.3629212
181.19688 | -3.1361115 | -54.720013 | -5.0966749 | 0 | 0 | -0.81810641 | -157.63847 | -1.1403112 | 298.90176 | 302.90524 | -4.363513
181.1969 | -3.1360712 | -54.708294 | -5.1032176 | 0 | 0 | -0.816921 | -157.69379 | -1.1342305 | 298.89783 | 302.90091 | -4.3628521
181.19692 | -3.1360309 | -54.713654 | -5.1081572 | 0 | 0 | -0.81681859 | -157.69858 | -1.1358445 | 298.89386 | 302.89658 | -4.3627939
181.19694 | -3.1359906 | -54.707741 | -5.0925951 | 0 | 0 | -0.81681192 | -157.69888 | -1.1381425 | 298.88989 | 302.89227 | -4.3649335
181.19696 | -3.1359501 | -54.713619 | -5.0883365 | 0 | 0 | -0.8168115 | -157.6989 | -1.1361909 | 298.88596 | 302.88794 | -4.3636899
181.19698 | -3.1359098 | -54.720535 | -5.1032467 | 0 | 0 | -0.8168115 | -157.6989 | -1.1360179 | 298.88199 | 302.88361 | -4.3628631
181.197 | -3.1358695 | -54.721119 | -5.110353 | 0 | 0 | -0.81867468 | -157.6989 | -1.1403011 | 298.87802 | 302.87927 | -4.3627944
181.19702 | -3.1358292 | -54.708363 | -5.1000476 | 0 | 0 | -0.81883579 | -157.6989 | -1.1363771 | 298.87405 | 302.87494 | -4.3635044
181.19704 | -3.1357887 | -54.707264 | -5.0976901 | 0 | 0 | -0.81884623 | -157.6989 | -1.13603 | 298.87012 | 302.87061 | -4.3628511
181.19706 | -3.1357486 | -54.713589 | -5.1083989 | 0 | 0 | -0.81884688 | -157.6989 | -1.1360073 | 298.86615 | 302.8663 | -4.3642225
181.19708 | -3.1357081 | -54.707741 | -5.1006145 | 0 | 0 | -0.81884688 | -157.6989 | -1.136006 | 298.86218 | 302.86197 | -4.3629136
181.1971 | -3.1356678 | -54.707222 | -5.0875773 | 0 | 0 | -0.81783009 | -157.66203 | -1.1360059 | 298.85822 | 302.85764 | -4.3642268
181.19712 | -3.1356275 | -54.700787 | -5.0959058 | 0 | 0 | -0.81774229 | -157.65884 | -1.1338587 | 298.85428 | 302.8533 | -4.3643427
181.19714 | -3.1355872 | -54.700233 | -5.1118984 | 0 | 0 | -0.81773657 | -157.65865 | -1.1358204 | 298.85031 | 302.84897 | -4.3643498
181.19716 | -3.1355467 | -54.719395 | -5.1045508 | 0 | 0 | -0.81773621 | -157.65863 | -1.1424359 | 298.84634 | 302.84467 | -4.3643503
181.19718 | -3.1355066 | -54.695461 | -5.0973516 | 0 | 0 | -0.81773621 | -157.65863 | -1.127973 | 298.84241 | 302.84033 | -4.3636355
181.1972 | -3.1354661 | -54.693356 | -5.1054564 | 0 | 0 | -0.81705898 | -157.62177 | -1.1288576 | 298.83844 | 302.836 | -4.3642893
181.19722 | -3.1354258 | -54.706013 | -5.1068969 | 0 | 0 | -0.81700045 | -157.61858 | -1.1332557 | 298.83502 | 302.83228 | -4.3643465
181.19724 | -3.1353855 | -54.707108 | -5.0924821 | 0 | 0 | -0.81699669 | -157.61836 | -1.1357814 | 298.83163 | 302.82852 | -4.3636355
181.19726 | -3.1353452 | -54.719975 | -5.0890555 | 0 | 0 | -0.81699646 | -157.61835 | -1.1359917 | 298.82822 | 302.8248 | -4.3642893
181.19728 | -3.1353047 | -54.70829 | -5.1047616 | 0 | 0 | -0.81699646 | -157.61835 | -1.136005 | 298.82483 | 302.82108 | -4.3643465
181.1973 | -3.1352646 | -54.720055 | -5.1097565 | 0 | 0 | -0.81902963 | -157.65521 | -1.1360059 | 298.82141 | 302.81735 | -4.3643503
181.19732 | -3.1352241 | -54.708294 | -5.0992661 | 0 | 0 | -0.8192054 | -157.6584 | -1.1381532 | 298.81799 | 302.81363 | -4.3629217
181.19734 | -3.1351838 | -54.700863 | -5.09835 | 0 | 0 | -0.81921679 | -157.65862 | -1.1297497 | 298.81461 | 302.80988 | -4.363513
181.19736 | -3.1351433 | -54.693844 | -5.1099086 | 0 | 0 | -0.81921744 | -157.65863 | -1.1354611 | 298.81119 | 302.80615 | -4.3628521
181.19738 | -3.1351032 | -54.699646 | -5.1007438 | 0 | 0 | -0.8192175 | -157.65863 | -1.1381177 | 298.8078 | 302.80243 | -4.3642225
181.1974 | -3.1350627 | -54.706558 | -5.0875854 | 0 | 0 | -0.81786156 | -157.64018 | -1.1340423 | 298.80438 | 302.79871 | -4.3629136
181.19742 | -3.1350224 | -54.700748 | -5.0973568 | 0 | 0 | -0.81774426 | -157.63858 | -1.1379794 | 298.80096 | 302.79495 | -4.3627977
181.19744 | -3.1349821 | -54.69384 | -5.1112976 | 0 | 0 | -0.81773669 | -157.63847 | -1.1340328 | 298.79758 | 302.79123 | -4.3627901
181.19746 | -3.1349418 | -54.693253 | -5.1044965 | 0 | 0 | -0.81773621 | -157.63847 | -1.1336844 | 298.79416 | 302.78751 | -4.3642182
181.19748 | -3.1349013 | -54.68681 | -5.0966215 | 0 | 0 | -0.81773621 | -157.63847 | -1.1315142 | 298.79077 | 302.78378 | -4.3643422
181.1975 | -3.1348612 | -54.686256 | -5.1082983 | 0 | 0 | -0.81688964 | -157.60161 | -1.1356219 | 298.78735 | 302.78006 | -4.3629212
181.19752 | -3.1348207 | -54.686222 | -5.1071434 | 0 | 0 | -0.81681651 | -157.59843 | -1.1338339 | 298.78394 | 302.77631 | -4.3642268
181.19754 | -3.1347804 | -54.699013 | -5.0924983 | 0 | 0 | -0.8168118 | -157.59822 | -1.1379662 | 298.78055 | 302.77258 | -4.3629136
181.19756 | -3.1347401 | -54.687328 | -5.090508 | 0 | 0 | -0.8168115 | -157.59821 | -1.1340322 | 298.77713 | 302.76886 | -4.3627977
181.19758 | -3.1346998 | -54.6735 | -5.1077924 | 0 | 0 | -0.8168115 | -157.59821 | -1.1293898 | 298.77374 | 302.76514 | -4.364934
181.1976 | -3.1346593 | -54.678726 | -5.1100149 | 0 | 0 | -0.81969291 | -157.56133 | -1.1332904 | 298.77032 | 302.76138 | -4.3644037
181.19762 | -3.1346192 | -54.666405 | -5.0992832 | 0 | 0 | -0.81994194 | -157.55814 | -1.1314889 | 298.76694 | 302.75766 | -4.3643541
181.19764 | -3.1345787 | -54.671726 | -5.1005301 | 0 | 0 | -0.81995815 | -157.55794 | -1.1313258 | 298.76352 | 302.75394 | -4.3643503
181.19766 | -3.1345384 | -54.672211 | -5.1100974 | 0 | 0 | -0.81995904 | -157.55792 | -1.1356097 | 298.7601 | 302.75021 | -4.3629217
181.19768 | -3.1344981 | -54.672245 | -5.0993037 | 0 | 0 | -0.8199591 | -157.55792 | -1.1338332 | 298.75671 | 302.74649 | -4.3642268
181.1977 | -3.1344578 | -54.665848 | -5.0874605 | 0 | 0 | -0.81758541 | -157.55792 | -1.135819 | 298.7533 | 302.74274 | -4.3636279
181.19772 | -3.1344173 | -54.665291 | -5.1002541 | 0 | 0 | -0.81738013 | -157.55792 | -1.1338465 | 298.74991 | 302.73901 | -4.3642883
181.19774 | -3.134377 | -54.646065 | -5.1115484 | 0 | 0 | -0.8173669 | -157.55792 | -1.1336724 | 298.74649 | 302.73529 | -4.3636322
181.19776 | -3.1343367 | -54.657196 | -5.102335 | 0 | 0 | -0.81736612 | -157.55792 | -1.1336609 | 298.74307 | 302.73157 | -4.3628597
181.19778 | -3.1342964 | -54.645401 | -5.0971608 | 0 | 0 | -0.81736606 | -157.55792 | -1.1358075 | 298.73969 | 302.72784 | -4.364223
181.1978 | -3.1342559 | -54.657158 | -5.1083493 | 0 | 0 | -0.81702769 | -157.48419 | -1.1295513 | 298.73627 | 302.72409 | -4.3629136
181.19782 | -3.1342158 | -54.645401 | -5.106421 | 0 | 0 | -0.81699848 | -157.47781 | -1.1290063 | 298.73288 | 302.72037 | -4.3642268
181.19784 | -3.1341753 | -54.631569 | -5.0917091 | 0 | 0 | -0.81699657 | -157.47739 | -1.1354129 | 298.72946 | 302.71664 | -4.3629136
181.19786 | -3.134135 | -54.636795 | -5.091167 | 0 | 0 | -0.81699646 | -157.47737 | -1.1359677 | 298.72607 | 302.71292 | -4.3627977
181.19788 | -3.1340947 | -54.624474 | -5.1085753 | 0 | 0 | -0.81699646 | -157.47737 | -1.1360037 | 298.72266 | 302.70917 | -4.3642187
181.1979 | -3.1340544 | -54.617004 | -5.1093569 | 0 | 0 | -0.81987792 | -157.42206 | -1.1360058 | 298.71924 | 302.70544 | -4.3643422
181.19792 | -3.1340139 | -54.616383 | -5.0984983 | 0 | 0 | -0.82012695 | -157.41728 | -1.1317112 | 298.71585 | 302.70172 | -4.3643498
181.19794 | -3.1339738 | -54.616337 | -5.1026406 | 0 | 0 | -0.82014316 | -157.41698 | -1.1356347 | 298.71243 | 302.698 | -4.3629217
181.19796 | -3.1339333 | -54.60994 | -5.1110077 | 0 | 0 | -0.82014406 | -157.41696 | -1.12954 | 298.70905 | 302.69427 | -4.3642268
181.19798 | -3.133893 | -54.615784 | -5.0979276 | 0 | 0 | -0.82014412 | -157.41696 | -1.1333003 | 298.70563 | 302.69052 | -4.3643427
181.198 | -3.1338527 | -54.6227 | -5.0880661 | 0 | 0 | -0.81726265 | -157.39851 | -1.1336367 | 298.70221 | 302.6868 | -4.3636355
181.19802 | -3.1338124 | -54.604092 | -5.1003089 | 0 | 0 | -0.81701362 | -157.39691 | -1.1379533 | 298.69882 | 302.68307 | -4.3642893
181.19804 | -3.1337719 | -54.608875 | -5.112278 | 0 | 0 | -0.81699741 | -157.39682 | -1.1340315 | 298.6954 | 302.67935 | -4.3643465
181.19806 | -3.1337318 | -54.609318 | -5.1038489 | 0 | 0 | -0.81699651 | -157.39682 | -1.1315371 | 298.69202 | 302.6756 | -4.3629212
181.19808 | -3.1336913 | -54.609352 | -5.09729 | 0 | 0 | -0.81699646 | -157.39682 | -1.1334761 | 298.6886 | 302.67188 | -4.3642268
181.1981 | -3.133651 | -54.609352 | -5.1090822 | 0 | 0 | -0.81699646 | -157.37837 | -1.1336483 | 298.68518 | 302.66815 | -4.3643427
181.19812 | -3.1336105 | -54.602951 | -5.1043043 | 0 | 0 | -0.81699646 | -157.37677 | -1.1358069 | 298.68179 | 302.66443 | -4.3629212
181.19814 | -3.1335704 | -54.602398 | -5.0893474 | 0 | 0 | -0.81699646 | -157.37668 | -1.1295513 | 298.67838 | 302.66071 | -4.3627982
181.19816 | -3.1335299 | -54.602364 | -5.0931463 | 0 | 0 | -0.81699646 | -157.37668 | -1.1311537 | 298.67499 | 302.65695 | -4.3642187
181.19818 | -3.1334896 | -54.602364 | -5.1102033 | 0 | 0 | -0.81699646 | -157.37668 | -1.1377457 | 298.67157 | 302.65323 | -4.3643422
181.1982 | -3.1334493 | -54.595963 | -5.1087675 | 0 | 0 | -0.82021755 | -157.35823 | -1.1297237 | 298.66818 | 302.64951 | -4.3629212
181.19822 | -3.133409 | -54.608204 | -5.0977201 | 0 | 0 | -0.82049602 | -157.35663 | -1.131165 | 298.66476 | 302.64578 | -4.3627982
181.19824 | -3.1333685 | -54.590084 | -5.1040273 | 0 | 0 | -0.82051402 | -157.35652 | -1.1291572 | 298.66135 | 302.64206 | -4.3627901
181.19826 | -3.1333284 | -54.588493 | -5.1104026 | 0 | 0 | -0.8205151 | -157.35652 | -1.1332756 | 298.65796 | 302.63831 | -4.3627896
181.19828 | -3.1332879 | -54.58839 | -5.0956936 | 0 | 0 | -0.82051516 | -157.35652 | -1.1293409 | 298.65454 | 302.63458 | -4.3642182
181.1983 | -3.1332476 | -54.588387 | -5.0886006 | 0 | 0 | -0.81678617 | -157.31966 | -1.1354349 | 298.65115 | 302.63086 | -4.3629136
181.19832 | -3.1332073 | -54.594784 | -5.1025367 | 0 | 0 | -0.81646377 | -157.31648 | -1.1338217 | 298.64774 | 302.62714 | -4.3642268
181.19834 | -3.133167 | -54.595337 | -5.1110172 | 0 | 0 | -0.81644291 | -157.31627 | -1.1401128 | 298.64432 | 302.62338 | -4.3643427
181.19836 | -3.1331265 | -54.588974 | -5.1022844 | 0 | 0 | -0.81644166 | -157.31625 | -1.1342177 | 298.64093 | 302.61966 | -4.3636355
181.19838 | -3.1330864 | -54.582027 | -5.0993347 | 0 | 0 | -0.8164416 | -157.31625 | -1.1401383 | 298.63751 | 302.61594 | -4.3628597
181.1984 | -3.1330459 | -54.58144 | -5.1099882 | 0 | 0 | -0.8174572 | -157.29781 | -1.1363665 | 298.63412 | 302.61221 | -4.3627939
181.19842 | -3.1330056 | -54.581398 | -5.1029282 | 0 | 0 | -0.817545 | -157.2962 | -1.1338822 | 298.63071 | 302.60849 | -4.3627896
181.19844 | -3.1329653 | -54.587795 | -5.0892267 | 0 | 0 | -0.81755066 | -157.29611 | -1.1315269 | 298.62729 | 302.60474 | -4.3642182
181.19846 | -3.132925 | -54.581951 | -5.0938649 | 0 | 0 | -0.81755102 | -157.29611 | -1.1334755 | 298.6239 | 302.60101 | -4.3636274
181.19848 | -3.1328845 | -54.58783 | -5.1109929 | 0 | 0 | -0.81755102 | -157.29611 | -1.1336483 | 298.62048 | 302.59729 | -4.3642883
181.1985 | -3.1328442 | -54.581951 | -5.1059289 | 0 | 0 | -0.82043421 | -157.31456 | -1.1336596 | 298.6171 | 302.59357 | -4.3643465
181.19852 | -3.1328039 | -54.575039 | -5.0967464 | 0 | 0 | -0.82068348 | -157.31616 | -1.1336602 | 298.61368 | 302.58981 | -4.3643503
181.19854 | -3.1327636 | -54.587246 | -5.1046753 | 0 | 0 | -0.82069969 | -157.31625 | -1.1336602 | 298.61029 | 302.58609 | -4.3629217
181.19856 | -3.1327231 | -54.57552 | -5.108283 | 0 | 0 | -0.82070059 | -157.31625 | -1.1293656 | 298.60687 | 302.58237 | -4.3642268
181.19858 | -3.132683 | -54.587276 | -5.0940561 | 0 | 0 | -0.82070065 | -157.31625 | -1.1397308 | 298.60345 | 302.57864 | -4.3629136
181.1986 | -3.1326425 | -54.588314 | -5.0877361 | 0 | 0 | -0.81646347 | -157.31625 | -1.1384876 | 298.60007 | 302.57492 | -4.3642268
181.19862 | -3.1326022 | -54.588383 | -5.1031914 | 0 | 0 | -0.81609714 | -157.31625 | -1.1319189 | 298.59665 | 302.57117 | -4.3629136
181.19864 | -3.1325619 | -54.588387 | -5.1103492 | 0 | 0 | -0.81607336 | -157.31625 | -1.1356479 | 298.59326 | 302.56744 | -4.3635125
181.19866 | -3.1325216 | -54.581985 | -5.1007733 | 0 | 0 | -0.81607199 | -157.31625 | -1.1359826 | 298.58984 | 302.56372 | -4.3642807
181.19868 | -3.1324811 | -54.575039 | -5.0992055 | 0 | 0 | -0.81607193 | -157.31625 | -1.1360044 | 298.58643 | 302.56 | -4.3636317
181.1987 | -3.132441 | -54.587246 | -5.1099801 | 0 | 0 | -0.81742591 | -157.27939 | -1.1360059 | 298.58304 | 302.55624 | -4.3635745
181.19872 | -3.1324005 | -54.58831 | -5.1022015 | 0 | 0 | -0.81754297 | -157.27621 | -1.1381532 | 298.57962 | 302.55252 | -4.3628564
181.19874 | -3.1323602 | -54.581982 | -5.0891643 | 0 | 0 | -0.81755054 | -157.276 | -1.1340443 | 298.57623 | 302.5488 | -4.3627939
181.19876 | -3.1323199 | -54.58783 | -5.0967646 | 0 | 0 | -0.81755102 | -157.27599 | -1.133685 | 298.57281 | 302.54507 | -4.3642187
181.19878 | -3.1322796 | -54.594746 | -5.1126962 | 0 | 0 | -0.81755102 | -157.27599 | -1.1379563 | 298.5694 | 302.54135 | -4.3643422
181.1988 | -3.1322391 | -54.576138 | -5.1053443 | 0 | 0 | -0.82077414 | -157.3313 | -1.1318842 | 298.56601 | 302.5376 | -4.3629212
181.19882 | -3.132199 | -54.593712 | -5.0966921 | 0 | 0 | -0.82105279 | -157.33607 | -1.1356459 | 298.56259 | 302.53387 | -4.363513
181.19884 | -3.1321585 | -54.595264 | -5.1053982 | 0 | 0 | -0.82107079 | -157.33638 | -1.1359824 | 298.5592 | 302.53015 | -4.3628521
181.19886 | -3.1321182 | -54.58897 | -5.1083455 | 0 | 0 | -0.82107186 | -157.3364 | -1.1381518 | 298.55579 | 302.52643 | -4.3642225
181.19888 | -3.1320777 | -54.582027 | -5.0926075 | 0 | 0 | -0.82107192 | -157.3364 | -1.1340443 | 298.5524 | 302.52271 | -4.3643422
181.1989 | -3.1320376 | -54.575043 | -5.0890636 | 0 | 0 | -0.81615645 | -157.29951 | -1.1358323 | 298.54898 | 302.51895 | -4.3629212
181.19892 | -3.1319971 | -54.580845 | -5.1040359 | 0 | 0 | -0.81573147 | -157.29634 | -1.1316999 | 298.54556 | 302.51523 | -4.3627982
181.19894 | -3.1319568 | -54.587757 | -5.1089692 | 0 | 0 | -0.81570393 | -157.29613 | -1.1399285 | 298.54218 | 302.51151 | -4.3627901
181.19896 | -3.1319165 | -54.57555 | -5.0984735 | 0 | 0 | -0.81570232 | -157.29611 | -1.136353 | 298.53876 | 302.50778 | -4.3627896
181.19898 | -3.1318762 | -54.580879 | -5.0982823 | 0 | 0 | -0.81570226 | -157.29611 | -1.1317339 | 298.53537 | 302.50403 | -4.3627896
181.199 | -3.1318357 | -54.581364 | -5.1091781 | 0 | 0 | -0.81722534 | -157.29611 | -1.1313412 | 298.53195 | 302.50031 | -4.3642182
181.19902 | -3.1317956 | -54.587795 | -5.0977778 | 0 | 0 | -0.817357 | -157.29611 | -1.1356107 | 298.52853 | 302.49658 | -4.3629136
181.19904 | -3.1317551 | -54.581951 | -5.0866041 | 0 | 0 | -0.81736559 | -157.29611 | -1.1316859 | 298.52515 | 302.49286 | -4.3627977
181.19906 | -3.1317148 | -54.575039 | -5.0972776 | 0 | 0 | -0.81736606 | -157.29611 | -1.133486 | 298.52173 | 302.48914 | -4.3642187
181.19908 | -3.1316745 | -54.580845 | -5.1105661 | 0 | 0 | -0.81736606 | -157.29611 | -1.1315014 | 298.51834 | 302.48538 | -4.3629136
181.1991 | -3.1316342 | -54.574963 | -5.102982 | 0 | 0 | -0.82024884 | -157.29611 | -1.1356213 | 298.51492 | 302.48166 | -4.3635125
181.19912 | -3.1315937 | -54.574444 | -5.0957656 | 0 | 0 | -0.82049799 | -157.29611 | -1.1381283 | 298.51154 | 302.47794 | -4.3642807
181.19914 | -3.1315536 | -54.574409 | -5.1053219 | 0 | 0 | -0.8205142 | -157.29611 | -1.1361901 | 298.50812 | 302.47421 | -4.3643465
181.19916 | -3.1315131 | -54.5872 | -5.1054349 | 0 | 0 | -0.8205151 | -157.29611 | -1.1360179 | 298.5047 | 302.47046 | -4.3629212
181.19918 | -3.1314728 | -54.581913 | -5.0901785 | 0 | 0 | -0.82051516 | -157.29611 | -1.1360066 | 298.50131 | 302.46674 | -4.3642268
181.1992 | -3.1314325 | -54.568638 | -5.0888596 | 0 | 0 | -0.81560248 | -157.29611 | -1.1317114 | 298.49789 | 302.46301 | -4.3643427
181.19922 | -3.1313922 | -54.573898 | -5.104022 | 0 | 0 | -0.81517774 | -157.29611 | -1.1399292 | 298.49451 | 302.45929 | -4.3629212
181.19924 | -3.1313517 | -54.574375 | -5.1082416 | 0 | 0 | -0.8151502 | -157.29611 | -1.1363531 | 298.49109 | 302.45557 | -4.3642268
181.19926 | -3.1313114 | -54.568012 | -5.0969591 | 0 | 0 | -0.81514859 | -157.29611 | -1.1295867 | 298.48767 | 302.45181 | -4.3629136
181.19928 | -3.1312711 | -54.561062 | -5.0981531 | 0 | 0 | -0.81514853 | -157.29611 | -1.1354504 | 298.48428 | 302.44809 | -4.3627977
181.1993 | -3.1312308 | -54.566872 | -5.1084452 | 0 | 0 | -0.81717849 | -157.2408 | -1.1359698 | 298.48087 | 302.44437 | -4.3642187
181.19932 | -3.1311903 | -54.560986 | -5.0962615 | 0 | 0 | -0.81735402 | -157.23602 | -1.1274147 | 298.47748 | 302.44064 | -4.3643422
181.19934 | -3.1311502 | -54.560467 | -5.0864744 | 0 | 0 | -0.81736535 | -157.23572 | -1.1309686 | 298.47406 | 302.43689 | -4.3636355
181.19936 | -3.1311097 | -54.56683 | -5.0972691 | 0 | 0 | -0.817366 | -157.2357 | -1.1334392 | 298.47064 | 302.43317 | -4.3628597
181.19938 | -3.1310694 | -54.554588 | -5.1098394 | 0 | 0 | -0.81736606 | -157.2357 | -1.1336461 | 298.46725 | 302.42944 | -4.3627939
181.1994 | -3.1310291 | -54.559914 | -5.1021929 | 0 | 0 | -0.82007891 | -157.21725 | -1.1336595 | 298.46384 | 302.42572 | -4.3642187
181.19942 | -3.1309888 | -54.553997 | -5.0949721 | 0 | 0 | -0.82031345 | -157.21565 | -1.1336602 | 298.46045 | 302.422 | -4.3643422
181.19944 | -3.1309483 | -54.547085 | -5.1074338 | 0 | 0 | -0.82032865 | -157.21555 | -1.1358075 | 298.45703 | 302.41824 | -4.3629212
181.19946 | -3.1309083 | -54.5401 | -5.1041665 | 0 | 0 | -0.82032955 | -157.21555 | -1.1316985 | 298.45364 | 302.41452 | -4.3642268
181.19948 | -3.1308677 | -54.533112 | -5.0893388 | 0 | 0 | -0.82032961 | -157.21555 | -1.1356338 | 298.45023 | 302.4108 | -4.3636279
181.1995 | -3.1308274 | -54.53252 | -5.088789 | 0 | 0 | -0.81541771 | -157.16023 | -1.1338345 | 298.44681 | 302.40707 | -4.3628597
181.19952 | -3.1307871 | -54.532478 | -5.1069231 | 0 | 0 | -0.81499308 | -157.15546 | -1.129377 | 298.44342 | 302.40335 | -4.3627939
181.19954 | -3.1307468 | -54.532478 | -5.1070399 | 0 | 0 | -0.81496555 | -157.15515 | -1.135437 | 298.44 | 302.3996 | -4.3642187
181.19956 | -3.1307063 | -54.532478 | -5.0953975 | 0 | 0 | -0.81496394 | -157.15514 | -1.1338218 | 298.43661 | 302.39587 | -4.3643422
181.19958 | -3.1306663 | -54.532478 | -5.0987468 | 0 | 0 | -0.81496388 | -157.15514 | -1.1358181 | 298.4332 | 302.39215 | -4.3636355
181.1996 | -3.1306257 | -54.526081 | -5.1070466 | 0 | 0 | -0.81733215 | -157.15514 | -1.1295519 | 298.42978 | 302.38843 | -4.3642893
181.19962 | -3.1305854 | -54.525524 | -5.0954132 | 0 | 0 | -0.81753695 | -157.15514 | -1.133301 | 298.42639 | 302.38467 | -4.3629179
181.19964 | -3.1305451 | -54.519093 | -5.0856771 | 0 | 0 | -0.81755018 | -157.15514 | -1.133637 | 298.42297 | 302.38095 | -4.3642268
181.19966 | -3.1305048 | -54.518539 | -5.097928 | 0 | 0 | -0.81755096 | -157.15514 | -1.1358061 | 298.41959 | 302.37723 | -4.3629136
181.19968 | -3.1304643 | -54.524902 | -5.1098976 | 0 | 0 | -0.81755102 | -157.15514 | -1.1338458 | 298.41617 | 302.3735 | -4.3642268
181.1997 | -3.130424 | -54.512657 | -5.1000175 | 0 | 0 | -0.82009459 | -157.1367 | -1.1379668 | 298.41275 | 302.36978 | -4.3643427
181.19972 | -3.1303837 | -54.505192 | -5.0962372 | 0 | 0 | -0.82031447 | -157.1351 | -1.1340324 | 298.40936 | 302.36603 | -4.3629212
181.19974 | -3.1303434 | -54.50457 | -5.1060944 | 0 | 0 | -0.82032871 | -157.13501 | -1.1336844 | 298.40594 | 302.3623 | -4.3642268
181.19976 | -3.1303029 | -54.504524 | -5.103322 | 0 | 0 | -0.82032955 | -157.13501 | -1.1379563 | 298.40256 | 302.35858 | -4.3643427
181.19978 | -3.1302629 | -54.498127 | -5.0878153 | 0 | 0 | -0.82032961 | -157.13501 | -1.129737 | 298.39914 | 302.35486 | -4.3643498
181.1998 | -3.1302223 | -54.503971 | -5.0915627 | 0 | 0 | -0.81507969 | -157.06126 | -1.1311659 | 298.39575 | 302.3511 | -4.3629217
181.19982 | -3.130182 | -54.510887 | -5.1086173 | 0 | 0 | -0.81462586 | -157.05489 | -1.1313046 | 298.39233 | 302.34738 | -4.3642268
181.19984 | -3.1301417 | -54.49868 | -5.1071806 | 0 | 0 | -0.81459641 | -157.05446 | -1.1399032 | 298.38892 | 302.34366 | -4.3643427
181.19986 | -3.1301014 | -54.510406 | -5.096859 | 0 | 0 | -0.81459469 | -157.05444 | -1.1384988 | 298.38553 | 302.33994 | -4.3643498
181.19988 | -3.1300609 | -54.498646 | -5.1017785 | 0 | 0 | -0.81459463 | -157.05444 | -1.1297723 | 298.38211 | 302.33621 | -4.3643503
181.1999 | -3.1300209 | -54.497608 | -5.1094837 | 0 | 0 | -0.81797892 | -157.05444 | -1.1311678 | 298.37872 | 302.33246 | -4.3643503
181.19992 | -3.1299803 | -54.484749 | -5.0956178 | 0 | 0 | -0.81827146 | -157.05444 | -1.1291574 | 298.37531 | 302.32874 | -4.3629217
181.19994 | -3.12994 | -54.483639 | -5.0871425 | 0 | 0 | -0.81829047 | -157.05444 | -1.1354229 | 298.37189 | 302.32501 | -4.3642268
181.19996 | -3.1298997 | -54.483566 | -5.1016846 | 0 | 0 | -0.81829154 | -157.05444 | -1.133821 | 298.3685 | 302.32129 | -4.3643427
181.19998 | -3.1298594 | -54.483562 | -5.1102204 | 0 | 0 | -0.8182916 | -157.05444 | -1.1358181 | 298.36508 | 302.31757 | -4.3643498
181.2 | -3.1298189 | -54.477161 | -5.100039 | 0 | 0 | -0.82015717 | -157.01756 | -1.1338465 | 298.36169 | 302.31381 | -4.3643503
181.20002 | -3.1297786 | -54.463814 | -5.0991421 | 0 | 0 | -0.82031852 | -157.01439 | -1.1293778 | 298.35828 | 302.31009 | -4.3643503
181.20004 | -3.1297383 | -54.462673 | -5.1085253 | 0 | 0 | -0.82032895 | -157.01418 | -1.1332896 | 298.35486 | 302.30637 | -4.3636355
181.20006 | -3.129698 | -54.462601 | -5.1035266 | 0 | 0 | -0.82032961 | -157.01416 | -1.1357833 | 298.35147 | 302.30264 | -4.3642893
181.20008 | -3.1296575 | -54.462597 | -5.0892811 | 0 | 0 | -0.82032961 | -157.01416 | -1.1316972 | 298.34805 | 302.29889 | -4.3643465
181.2001 | -3.1296175 | -54.475388 | -5.094595 | 0 | 0 | -0.81541771 | -156.95885 | -1.129192 | 298.34467 | 302.29517 | -4.3643503
181.20012 | -3.1295769 | -54.463703 | -5.1117821 | 0 | 0 | -0.81499308 | -156.95407 | -1.135425 | 298.34125 | 302.29144 | -4.3636355
181.20014 | -3.1295366 | -54.462666 | -5.1074486 | 0 | 0 | -0.81496555 | -156.95377 | -1.1338211 | 298.33786 | 302.28772 | -4.3635745
181.20016 | -3.1294963 | -54.462601 | -5.0976028 | 0 | 0 | -0.81496394 | -156.95375 | -1.1336708 | 298.33444 | 302.284 | -4.364285
181.20018 | -3.129456 | -54.449802 | -5.1047463 | 0 | 0 | -0.81496388 | -156.95375 | -1.1315135 | 298.33102 | 302.28024 | -4.3643465
181.2002 | -3.1294155 | -54.448696 | -5.1097388 | 0 | 0 | -0.81868798 | -156.91689 | -1.1377691 | 298.32764 | 302.27652 | -4.3629212
181.20022 | -3.1293755 | -54.455021 | -5.0949078 | 0 | 0 | -0.81901002 | -156.9137 | -1.1383141 | 298.32422 | 302.2728 | -4.3642268
181.20024 | -3.1293349 | -54.442776 | -5.0899863 | 0 | 0 | -0.81903088 | -156.91348 | -1.1340549 | 298.32083 | 302.26907 | -4.3643427
181.20026 | -3.1292946 | -54.448101 | -5.1041112 | 0 | 0 | -0.81903207 | -156.91347 | -1.1358329 | 298.31741 | 302.26532 | -4.3643498
181.20028 | -3.1292543 | -54.454983 | -5.1126037 | 0 | 0 | -0.81903213 | -156.91347 | -1.1359946 | 298.314 | 302.2616 | -4.3643503
181.2003 | -3.129214 | -54.45557 | -5.1009665 | 0 | 0 | -0.82072955 | -156.93192 | -1.1360053 | 298.31061 | 302.25787 | -4.3643503
181.20032 | -3.1291735 | -54.44281 | -5.0999446 | 0 | 0 | -0.8208763 | -156.93352 | -1.1338587 | 298.30719 | 302.25415 | -4.3650656
181.20034 | -3.1291335 | -54.441711 | -5.1107697 | 0 | 0 | -0.82088578 | -156.93361 | -1.1315255 | 298.3038 | 302.25043 | -4.3644118
181.20036 | -3.1290929 | -54.441635 | -5.1029944 | 0 | 0 | -0.82088637 | -156.93361 | -1.1356225 | 298.30038 | 302.24667 | -4.3643546
181.20038 | -3.1290526 | -54.441631 | -5.089231 | 0 | 0 | -0.82088637 | -156.93361 | -1.1359811 | 298.297 | 302.24295 | -4.3643503
181.2004 | -3.1290123 | -54.441631 | -5.0967693 | 0 | 0 | -0.81546479 | -156.89673 | -1.1295625 | 298.29358 | 302.23923 | -4.3657799
181.20042 | -3.1289721 | -54.441631 | -5.1119699 | 0 | 0 | -0.81499612 | -156.89355 | -1.1354489 | 298.29016 | 302.2355 | -4.3644743
181.20044 | -3.1289315 | -54.428837 | -5.1067343 | 0 | 0 | -0.81496572 | -156.89334 | -1.1316751 | 298.28677 | 302.23175 | -4.3629298
181.20046 | -3.1288912 | -54.446926 | -5.0982647 | 0 | 0 | -0.81496394 | -156.89333 | -1.1377797 | 298.28336 | 302.22803 | -4.3642278
181.20048 | -3.1288509 | -54.429317 | -5.1069837 | 0 | 0 | -0.81496388 | -156.89333 | -1.1297256 | 298.27997 | 302.2243 | -4.3643427
181.2005 | -3.1288106 | -54.434158 | -5.1099305 | 0 | 0 | -0.819197 | -156.85646 | -1.1354597 | 298.27655 | 302.22058 | -4.3643498
181.20052 | -3.1287701 | -54.428215 | -5.0941939 | 0 | 0 | -0.81956303 | -156.85329 | -1.1316758 | 298.27313 | 302.21686 | -4.3657799
181.20054 | -3.1287301 | -54.427689 | -5.0906491 | 0 | 0 | -0.81958675 | -156.85307 | -1.1356325 | 298.26974 | 302.2131 | -4.3644743
181.20056 | -3.1286895 | -54.440453 | -5.1063485 | 0 | 0 | -0.81958812 | -156.85306 | -1.1338345 | 298.26633 | 302.20938 | -4.3636441
181.20058 | -3.1286492 | -54.441555 | -5.1113434 | 0 | 0 | -0.81958818 | -156.85306 | -1.135819 | 298.26294 | 302.20566 | -4.3642893
181.2006 | -3.1286089 | -54.416039 | -5.100853 | 0 | 0 | -0.82043678 | -156.88992 | -1.1316991 | 298.25952 | 302.20193 | -4.3643465
181.20062 | -3.1285686 | -54.433022 | -5.1006632 | 0 | 0 | -0.82051009 | -156.8931 | -1.1334866 | 298.2561 | 302.19821 | -4.3643503
181.20064 | -3.1285281 | -54.440937 | -5.1108322 | 0 | 0 | -0.82051486 | -156.89331 | -1.1357962 | 298.25272 | 302.19446 | -4.3643503
181.20066 | -3.1284881 | -54.441586 | -5.1008201 | 0 | 0 | -0.82051516 | -156.89333 | -1.1359925 | 298.2493 | 302.19073 | -4.3643503
181.20068 | -3.1284475 | -54.43523 | -5.0890427 | 0 | 0 | -0.82051516 | -156.89333 | -1.1338578 | 298.24591 | 302.18701 | -4.3643503
181.2007 | -3.1284072 | -54.434677 | -5.0982094 | 0 | 0 | -0.81543344 | -156.87488 | -1.1315255 | 298.24249 | 302.18329 | -4.3643503
181.20072 | -3.1283669 | -54.434643 | -5.1128216 | 0 | 0 | -0.8149941 | -156.87328 | -1.1334754 | 298.23911 | 302.17953 | -4.3643503
181.20074 | -3.1283267 | -54.428246 | -5.1046262 | 0 | 0 | -0.81496567 | -156.87318 | -1.1336483 | 298.23569 | 302.17581 | -4.3643503
181.20076 | -3.1282861 | -54.427689 | -5.0973563 | 0 | 0 | -0.81496394 | -156.87318 | -1.1315122 | 298.23227 | 302.17209 | -4.3643503
181.20078 | -3.1282458 | -54.440453 | -5.1090865 | 0 | 0 | -0.81496388 | -156.87318 | -1.1334747 | 298.22888 | 302.16837 | -4.3643503
181.2008 | -3.1282055 | -54.441555 | -5.1072106 | 0 | 0 | -0.81970596 | -156.89163 | -1.1336483 | 298.22546 | 302.16464 | -4.3636355
181.20082 | -3.1281652 | -54.43523 | -5.0917759 | 0 | 0 | -0.82011592 | -156.89323 | -1.1315122 | 298.22208 | 302.16089 | -4.3650036
181.20084 | -3.1281247 | -54.441078 | -5.090445 | 0 | 0 | -0.82014251 | -156.89333 | -1.1334747 | 298.21866 | 302.15717 | -4.3644085
181.20086 | -3.1280847 | -54.4352 | -5.1070619 | 0 | 0 | -0.82014406 | -156.89333 | -1.1336483 | 298.21524 | 302.15344 | -4.3650689
181.20088 | -3.1280441 | -54.434677 | -5.1099524 | 0 | 0 | -0.82014412 | -156.89333 | -1.1358068 | 298.21185 | 302.14972 | -4.3644123
181.2009 | -3.1280038 | -54.44104 | -5.0992789 | 0 | 0 | -0.82014412 | -156.87488 | -1.1316985 | 298.20844 | 302.14597 | -4.3643546
181.20092 | -3.1279635 | -54.428799 | -5.1005297 | 0 | 0 | -0.82014412 | -156.87328 | -1.1377811 | 298.20505 | 302.14224 | -4.3657804
181.20094 | -3.1279233 | -54.440521 | -5.1093707 | 0 | 0 | -0.82014412 | -156.87318 | -1.1340202 | 298.20163 | 302.13852 | -4.3659034
181.20096 | -3.1278827 | -54.428764 | -5.0977898 | 0 | 0 | -0.82014412 | -156.87318 | -1.1336838 | 298.19821 | 302.1348 | -4.3644824
181.20098 | -3.1278427 | -54.427727 | -5.0880575 | 0 | 0 | -0.82014412 | -156.87318 | -1.1293671 | 298.19482 | 302.13107 | -4.3629303
181.201 | -3.1278021 | -54.434059 | -5.098856 | 0 | 0 | -0.81523299 | -156.85475 | -1.1375835 | 298.19141 | 302.12732 | -4.3642278
181.20102 | -3.1277618 | -54.428211 | -5.1114264 | 0 | 0 | -0.81480843 | -156.85315 | -1.1297129 | 298.18802 | 302.1236 | -4.3629136
181.20104 | -3.1277215 | -54.43409 | -5.1037779 | 0 | 0 | -0.81478089 | -156.85306 | -1.1376061 | 298.1846 | 302.11987 | -4.3635125
181.20106 | -3.1276813 | -54.434608 | -5.096559 | 0 | 0 | -0.81477928 | -156.85306 | -1.1340088 | 298.18121 | 302.11615 | -4.3642807
181.20108 | -3.1276407 | -54.428246 | -5.1075678 | 0 | 0 | -0.81477922 | -156.85306 | -1.133683 | 298.1778 | 302.1124 | -4.3643465
181.2011 | -3.1276007 | -54.440487 | -5.105628 | 0 | 0 | -0.81935114 | -156.85306 | -1.129367 | 298.17438 | 302.10867 | -4.3643503
181.20112 | -3.1275601 | -54.41597 | -5.0901909 | 0 | 0 | -0.81974649 | -156.85306 | -1.1289943 | 298.17099 | 302.10495 | -4.3643503
181.20114 | -3.1275198 | -54.420227 | -5.0917635 | 0 | 0 | -0.81977206 | -156.85306 | -1.1332649 | 298.16757 | 302.10123 | -4.3636355
181.20116 | -3.1274796 | -54.420635 | -5.1071792 | 0 | 0 | -0.81977355 | -156.85306 | -1.1336349 | 298.16418 | 302.0975 | -4.3642893
181.20118 | -3.1274393 | -54.427067 | -5.1085091 | 0 | 0 | -0.81977361 | -156.85306 | -1.1293641 | 298.16077 | 302.09375 | -4.3643465
181.2012 | -3.1273987 | -54.42762 | -5.0984278 | 0 | 0 | -0.81977361 | -156.85306 | -1.1375834 | 298.15735 | 302.09003 | -4.3643503
181.20122 | -3.1273584 | -54.408459 | -5.1011848 | 0 | 0 | -0.81977361 | -156.85306 | -1.1297129 | 298.15396 | 302.0863 | -4.3643503
181.20124 | -3.1273181 | -54.4132 | -5.1094289 | 0 | 0 | -0.81977361 | -156.85306 | -1.129017 | 298.15054 | 302.08258 | -4.3643503
181.20126 | -3.1272776 | -54.407249 | -5.0970674 | 0 | 0 | -0.81977361 | -156.85306 | -1.1289716 | 298.14716 | 302.07886 | -4.3643503
181.20128 | -3.1272373 | -54.406727 | -5.0872684 | 0 | 0 | -0.81977361 | -156.85306 | -1.1354109 | 298.14374 | 302.0751 | -4.3643503
181.2013 | -3.127197 | -54.41309 | -5.1002421 | 0 | 0 | -0.81503272 | -156.79774 | -1.1359676 | 298.14035 | 302.07138 | -4.3643503
181.20132 | -3.1271567 | -54.420036 | -5.1122737 | 0 | 0 | -0.81462282 | -156.79295 | -1.1381509 | 298.13693 | 302.06766 | -4.3636355
181.20134 | -3.1271162 | -54.407829 | -5.1031241 | 0 | 0 | -0.81459624 | -156.79265 | -1.1340442 | 298.13351 | 302.06393 | -4.3642893
181.20136 | -3.1270761 | -54.406765 | -5.0979524 | 0 | 0 | -0.81459469 | -156.79263 | -1.1293905 | 298.13013 | 302.06018 | -4.3643465
181.20138 | -3.1270356 | -54.413094 | -5.1091409 | 0 | 0 | -0.81459463 | -156.79263 | -1.1354377 | 298.12671 | 302.05646 | -4.3643503
181.2014 | -3.1269953 | -54.407246 | -5.1043086 | 0 | 0 | -0.81967473 | -156.81107 | -1.1381164 | 298.12332 | 302.05273 | -4.3629217
181.20142 | -3.126955 | -54.419521 | -5.0900745 | 0 | 0 | -0.8201139 | -156.81267 | -1.1340423 | 298.1199 | 302.04901 | -4.3642268
181.20144 | -3.1269147 | -54.395004 | -5.0932093 | 0 | 0 | -0.82014233 | -156.81277 | -1.1358322 | 298.11649 | 302.04529 | -4.3643427
181.20146 | -3.1268742 | -54.39286 | -5.1087551 | 0 | 0 | -0.82014406 | -156.81277 | -1.1295526 | 298.1131 | 302.04153 | -4.3643498
181.20148 | -3.1268342 | -54.39912 | -5.1079159 | 0 | 0 | -0.82014412 | -156.81277 | -1.1333011 | 298.10968 | 302.03781 | -4.3643503
181.2015 | -3.1267936 | -54.386871 | -5.0976486 | 0 | 0 | -0.81963521 | -156.77591 | -1.133637 | 298.10629 | 302.03409 | -4.3657799
181.20152 | -3.1267533 | -54.385799 | -5.1025705 | 0 | 0 | -0.81959116 | -156.77272 | -1.1336589 | 298.10287 | 302.03036 | -4.3630447
181.20154 | -3.126713 | -54.385731 | -5.1102772 | 0 | 0 | -0.81958836 | -156.77251 | -1.1293656 | 298.09946 | 302.02661 | -4.3642349
181.20156 | -3.1266727 | -54.379326 | -5.095685 | 0 | 0 | -0.81958818 | -156.77249 | -1.133289 | 298.09607 | 302.02289 | -4.3636289
181.20158 | -3.1266322 | -54.378773 | -5.0885997 | 0 | 0 | -0.81958818 | -156.77249 | -1.1314888 | 298.09265 | 302.01917 | -4.3642883
181.2016 | -3.1265919 | -54.372337 | -5.1018109 | 0 | 0 | -0.81535506 | -156.71718 | -1.1291785 | 298.08926 | 302.01544 | -4.3643465
181.20162 | -3.1265516 | -54.378181 | -5.1116805 | 0 | 0 | -0.81498903 | -156.7124 | -1.1289822 | 298.08585 | 302.01172 | -4.3657799
181.20164 | -3.1265113 | -54.372303 | -5.1023436 | 0 | 0 | -0.81496531 | -156.7121 | -1.1332642 | 298.08246 | 302.00797 | -4.3644743
181.20166 | -3.1264708 | -54.365391 | -5.0978856 | 0 | 0 | -0.81496394 | -156.71208 | -1.1293401 | 298.07904 | 302.00424 | -4.3643584
181.20168 | -3.1264307 | -54.352005 | -5.1084118 | 0 | 0 | -0.81496388 | -156.71208 | -1.1354347 | 298.07562 | 302.00052 | -4.3650656
181.2017 | -3.1263902 | -54.350861 | -5.1035194 | 0 | 0 | -0.81953657 | -156.63834 | -1.1295271 | 298.07224 | 301.9968 | -4.3644118
181.20172 | -3.1263499 | -54.350788 | -5.0885544 | 0 | 0 | -0.81993192 | -156.63196 | -1.1332996 | 298.06882 | 301.99304 | -4.3643546
181.20174 | -3.1263096 | -54.363575 | -5.0952587 | 0 | 0 | -0.81995755 | -156.63153 | -1.1293422 | 298.06543 | 301.98932 | -4.3643503
181.20176 | -3.1262693 | -54.34549 | -5.1111145 | 0 | 0 | -0.81995904 | -156.63152 | -1.1397296 | 298.06201 | 301.9856 | -4.3643503
181.20178 | -3.1262288 | -54.3503 | -5.1081157 | 0 | 0 | -0.8199591 | -156.63152 | -1.1298984 | 298.05859 | 301.98187 | -4.3629217
181.2018 | -3.1261888 | -54.337959 | -5.0969348 | 0 | 0 | -0.81961954 | -156.63152 | -1.129029 | 298.05521 | 301.97815 | -4.363513
181.20182 | -3.1261482 | -54.343277 | -5.103961 | 0 | 0 | -0.81959021 | -156.63152 | -1.1289723 | 298.05179 | 301.9744 | -4.3649955
181.20184 | -3.1261079 | -54.33736 | -5.1082211 | 0 | 0 | -0.8195883 | -156.63152 | -1.1332636 | 298.0484 | 301.97067 | -4.364408
181.20186 | -3.1260676 | -54.336842 | -5.0940518 | 0 | 0 | -0.81958818 | -156.63152 | -1.1314874 | 298.04498 | 301.96695 | -4.3643541
181.20188 | -3.1260273 | -54.336807 | -5.0891891 | 0 | 0 | -0.81958818 | -156.63152 | -1.1356204 | 298.04156 | 301.96323 | -4.3643503
181.2019 | -3.1259868 | -54.33041 | -5.1033173 | 0 | 0 | -0.8155241 | -156.59465 | -1.129539 | 298.03818 | 301.9595 | -4.3643503
181.20192 | -3.1259468 | -54.336254 | -5.1118102 | 0 | 0 | -0.81517267 | -156.59148 | -1.1354476 | 298.03476 | 301.95575 | -4.3657799
181.20194 | -3.1259062 | -54.323975 | -5.100173 | 0 | 0 | -0.8151499 | -156.59126 | -1.1359696 | 298.03137 | 301.95203 | -4.3637595
181.20196 | -3.1258659 | -54.3293 | -5.0991511 | 0 | 0 | -0.81514859 | -156.59125 | -1.1317092 | 298.02795 | 301.9483 | -4.3642969
181.20198 | -3.1258256 | -54.329784 | -5.1092496 | 0 | 0 | -0.81514853 | -156.59125 | -1.1291927 | 298.02457 | 301.94458 | -4.3629184
181.202 | -3.1257854 | -54.329819 | -5.1028647 | 0 | 0 | -0.81972158 | -156.5728 | -1.135425 | 298.02115 | 301.94083 | -4.3627982
181.20202 | -3.1257448 | -54.323421 | -5.0892224 | 0 | 0 | -0.82011694 | -156.5712 | -1.1338211 | 298.01773 | 301.9371 | -4.3627901
181.20204 | -3.1257045 | -54.329266 | -5.0960436 | 0 | 0 | -0.82014257 | -156.57111 | -1.1358181 | 298.01434 | 301.93338 | -4.3635044
181.20206 | -3.1256642 | -54.323387 | -5.1111808 | 0 | 0 | -0.82014406 | -156.57111 | -1.1316991 | 298.01093 | 301.92966 | -4.3642802
181.20208 | -3.1256239 | -54.310074 | -5.1066675 | 0 | 0 | -0.82014412 | -156.57111 | -1.1313394 | 298.00754 | 301.92593 | -4.3643465
181.2021 | -3.1255834 | -54.308933 | -5.0960836 | 0 | 0 | -0.81929588 | -156.51579 | -1.1356106 | 298.00412 | 301.92218 | -4.3636355
181.20212 | -3.1255434 | -54.328049 | -5.1060681 | 0 | 0 | -0.81922257 | -156.511 | -1.1338333 | 298.0007 | 301.91846 | -4.3635745
181.20214 | -3.1255028 | -54.310513 | -5.1076784 | 0 | 0 | -0.8192178 | -156.5107 | -1.1315242 | 297.99731 | 301.91473 | -4.3635702
181.20216 | -3.1254625 | -54.308964 | -5.0932746 | 0 | 0 | -0.8192175 | -156.51068 | -1.1313279 | 297.9939 | 301.91101 | -4.364285
181.20218 | -3.1254222 | -54.308857 | -5.0891228 | 0 | 0 | -0.8192175 | -156.51068 | -1.1313154 | 297.99051 | 301.90726 | -4.3643465
181.2022 | -3.1253819 | -54.308853 | -5.1054921 | 0 | 0 | -0.81549275 | -156.51068 | -1.1313145 | 297.98709 | 301.90353 | -4.3643503
181.20222 | -3.1253414 | -54.315254 | -5.1105452 | 0 | 0 | -0.81517065 | -156.51068 | -1.1291672 | 297.98367 | 301.89981 | -4.3629217
181.20224 | -3.1253014 | -54.30941 | -5.0986066 | 0 | 0 | -0.81514978 | -156.51068 | -1.1311289 | 297.98029 | 301.89609 | -4.3642268
181.20226 | -3.1252608 | -54.328079 | -5.0997443 | 0 | 0 | -0.81514859 | -156.51068 | -1.1377443 | 297.97687 | 301.89236 | -4.3643427
181.20228 | -3.1252205 | -54.310513 | -5.1107574 | 0 | 0 | -0.81514853 | -156.51068 | -1.1297234 | 297.97348 | 301.88861 | -4.3643498
181.2023 | -3.1251802 | -54.308964 | -5.101541 | 0 | 0 | -0.82006121 | -156.51068 | -1.1354594 | 297.97006 | 301.88489 | -4.3643503
181.20232 | -3.12514 | -54.302464 | -5.0883794 | 0 | 0 | -0.82048595 | -156.51068 | -1.1316758 | 297.96667 | 301.88116 | -4.3643503
181.20234 | -3.1250994 | -54.314701 | -5.0981503 | 0 | 0 | -0.82051349 | -156.51068 | -1.131338 | 297.96326 | 301.87744 | -4.3629217
181.20236 | -3.1250591 | -54.290184 | -5.1113644 | 0 | 0 | -0.8205151 | -156.51068 | -1.1356105 | 297.95984 | 301.87372 | -4.3642268
181.20238 | -3.1250188 | -54.300831 | -5.1059532 | 0 | 0 | -0.82051516 | -156.51068 | -1.1338333 | 297.95645 | 301.86996 | -4.3643427
181.2024 | -3.1249785 | -54.308197 | -5.0967479 | 0 | 0 | -0.8191576 | -156.49223 | -1.135819 | 297.95303 | 301.86624 | -4.3643498
181.20242 | -3.124938 | -54.296017 | -5.1061277 | 0 | 0 | -0.81904018 | -156.49065 | -1.1338465 | 297.94965 | 301.86252 | -4.3643503
181.20244 | -3.124898 | -54.301346 | -5.106956 | 0 | 0 | -0.81903261 | -156.49054 | -1.1358197 | 297.94623 | 301.8588 | -4.3643503
181.20246 | -3.1248574 | -54.295433 | -5.0910349 | 0 | 0 | -0.81903213 | -156.49054 | -1.129552 | 297.94281 | 301.85504 | -4.3636355
181.20248 | -3.1248171 | -54.294914 | -5.0903811 | 0 | 0 | -0.81903213 | -156.49054 | -1.133301 | 297.93942 | 301.85132 | -4.3657184
181.2025 | -3.1247768 | -54.301277 | -5.1063313 | 0 | 0 | -0.81581479 | -156.47209 | -1.133637 | 297.936 | 301.8476 | -4.3630414
181.20252 | -3.1247365 | -54.295433 | -5.1106157 | 0 | 0 | -0.81553668 | -156.47049 | -1.1336589 | 297.93262 | 301.84387 | -4.3649497
181.20254 | -3.124696 | -54.294914 | -5.0993376 | 0 | 0 | -0.81551868 | -156.4704 | -1.1336602 | 297.9292 | 301.84015 | -4.3644052
181.20256 | -3.124656 | -54.307674 | -5.1005335 | 0 | 0 | -0.8155176 | -156.4704 | -1.1379548 | 297.92581 | 301.8364 | -4.3643541
181.20258 | -3.1246154 | -54.295982 | -5.1100974 | 0 | 0 | -0.81551754 | -156.4704 | -1.1297369 | 297.92239 | 301.83267 | -4.3643503
181.2026 | -3.1245751 | -54.294949 | -5.0985775 | 0 | 0 | -0.81992257 | -156.4704 | -1.1311659 | 297.91898 | 301.82895 | -4.3636355
181.20262 | -3.1245348 | -54.29488 | -5.0866714 | 0 | 0 | -0.82030344 | -156.4704 | -1.1355991 | 297.91559 | 301.82523 | -4.3642893
181.20264 | -3.1244946 | -54.314068 | -5.0980077 | 0 | 0 | -0.82032806 | -156.4704 | -1.1359797 | 297.91217 | 301.82147 | -4.3643465
181.20266 | -3.124454 | -54.30933 | -5.1113553 | 0 | 0 | -0.82032955 | -156.4704 | -1.1317098 | 297.90878 | 301.81775 | -4.3643503
181.20268 | -3.124414 | -54.302486 | -5.1037731 | 0 | 0 | -0.82032961 | -156.4704 | -1.1334872 | 297.90536 | 301.81403 | -4.3657799
181.2027 | -3.1243734 | -54.308304 | -5.0980101 | 0 | 0 | -0.8186332 | -156.48885 | -1.133649 | 297.90195 | 301.8103 | -4.3630447
181.20272 | -3.1243331 | -54.296021 | -5.1084194 | 0 | 0 | -0.81848651 | -156.49045 | -1.1379541 | 297.89856 | 301.80658 | -4.3642349
181.20274 | -3.1242929 | -54.301346 | -5.1071515 | 0 | 0 | -0.81847703 | -156.49054 | -1.1340315 | 297.89514 | 301.80283 | -4.3643432
181.20276 | -3.1242526 | -54.308228 | -5.0917726 | 0 | 0 | -0.81847644 | -156.49054 | -1.1336844 | 297.89175 | 301.7991 | -4.3643498
181.20278 | -3.124212 | -54.296017 | -5.091898 | 0 | 0 | -0.81847644 | -156.49054 | -1.1315142 | 297.88834 | 301.79538 | -4.3643503
181.2028 | -3.1241717 | -54.294952 | -5.107914 | 0 | 0 | -0.81610608 | -156.47209 | -1.1334747 | 297.88492 | 301.79166 | -4.3643503
181.20282 | -3.1241314 | -54.307678 | -5.108572 | 0 | 0 | -0.81590116 | -156.47049 | -1.1357956 | 297.88153 | 301.7879 | -4.3643503
181.20284 | -3.1240911 | -54.30238 | -5.0991573 | 0 | 0 | -0.81588793 | -156.4704 | -1.1338452 | 297.87811 | 301.78418 | -4.3643503
181.20286 | -3.1240506 | -54.301903 | -5.1012483 | 0 | 0 | -0.81588715 | -156.4704 | -1.1358196 | 297.87473 | 301.78046 | -4.3629217
181.20288 | -3.1240106 | -54.295467 | -5.1087089 | 0 | 0 | -0.81588709 | -156.4704 | -1.1338465 | 297.87131 | 301.77673 | -4.3642268
181.2029 | -3.12397 | -54.294914 | -5.0991817 | 0 | 0 | -0.81961465 | -156.4704 | -1.1336724 | 297.86792 | 301.77301 | -4.3643427
181.20292 | -3.1239297 | -54.301277 | -5.0889053 | 0 | 0 | -0.81993693 | -156.4704 | -1.1293664 | 297.8645 | 301.76926 | -4.3629212
181.20294 | -3.1238894 | -54.30183 | -5.1003795 | 0 | 0 | -0.81995779 | -156.4704 | -1.1311417 | 297.86108 | 301.76553 | -4.3642268
181.20296 | -3.1238492 | -54.301865 | -5.1122828 | 0 | 0 | -0.81995904 | -156.4704 | -1.1334506 | 297.8577 | 301.76181 | -4.3643427
181.20298 | -3.1238086 | -54.301865 | -5.1016722 | 0 | 0 | -0.8199591 | -156.4704 | -1.1357942 | 297.85428 | 301.75809 | -4.3643498
181.203 | -3.1237686 | -54.308266 | -5.0978265 | 0 | 0 | -0.81809366 | -156.48885 | -1.133845 | 297.85089 | 301.75436 | -4.3629217
181.20302 | -3.123728 | -54.296021 | -5.109859 | 0 | 0 | -0.81793237 | -156.49045 | -1.1336722 | 297.84747 | 301.75061 | -4.3642268
181.20304 | -3.1236877 | -54.282154 | -5.1050968 | 0 | 0 | -0.81792194 | -156.49054 | -1.1336609 | 297.84406 | 301.74689 | -4.3643427
181.20306 | -3.1236475 | -54.306572 | -5.0894146 | 0 | 0 | -0.81792128 | -156.49054 | -1.1358075 | 297.84067 | 301.74316 | -4.3643498
181.20308 | -3.1236072 | -54.289513 | -5.0931511 | 0 | 0 | -0.81792128 | -156.49054 | -1.1338458 | 297.83725 | 301.73944 | -4.3636355
181.2031 | -3.1235666 | -54.294392 | -5.1087513 | 0 | 0 | -0.81639761 | -156.45367 | -1.1358196 | 297.83386 | 301.73569 | -4.3642893
181.20312 | -3.1235263 | -54.301247 | -5.1079159 | 0 | 0 | -0.81626582 | -156.4505 | -1.138141 | 297.83044 | 301.73196 | -4.3643465
181.20314 | -3.123486 | -54.282631 | -5.0961957 | 0 | 0 | -0.81625724 | -156.45029 | -1.1340436 | 297.82703 | 301.72824 | -4.3657799
181.20316 | -3.1234457 | -54.287415 | -5.1038976 | 0 | 0 | -0.81625676 | -156.45027 | -1.133685 | 297.82364 | 301.72452 | -4.3644743
181.20318 | -3.1234052 | -54.287857 | -5.1096678 | 0 | 0 | -0.81625676 | -156.45027 | -1.1379563 | 297.82022 | 301.72079 | -4.3643584
181.2032 | -3.1233652 | -54.287888 | -5.0956302 | 0 | 0 | -0.81981534 | -156.45027 | -1.129737 | 297.81683 | 301.71704 | -4.3643508
181.20322 | -3.1233246 | -54.287888 | -5.0878696 | 0 | 0 | -0.82012296 | -156.45027 | -1.1354603 | 297.81342 | 301.71332 | -4.3643503
181.20324 | -3.1232843 | -54.28149 | -5.1010227 | 0 | 0 | -0.82014292 | -156.45027 | -1.125234 | 297.81003 | 301.70959 | -4.3643503
181.20326 | -3.123244 | -54.280937 | -5.1116138 | 0 | 0 | -0.82014406 | -156.45027 | -1.1307811 | 297.80661 | 301.70587 | -4.3643503
181.20328 | -3.1232038 | -54.280903 | -5.101613 | 0 | 0 | -0.82014412 | -156.45027 | -1.1355743 | 297.80319 | 301.70212 | -4.3643503
181.2033 | -3.1231632 | -54.274502 | -5.0978231 | 0 | 0 | -0.81810933 | -156.43182 | -1.1316838 | 297.7998 | 301.69839 | -4.3650656
181.20332 | -3.1231232 | -54.273949 | -5.1069555 | 0 | 0 | -0.81793338 | -156.43022 | -1.1334859 | 297.79639 | 301.69467 | -4.3644118
181.20334 | -3.1230826 | -54.280312 | -5.1033936 | 0 | 0 | -0.817922 | -156.43013 | -1.1357962 | 297.793 | 301.69095 | -4.3643546
181.20336 | -3.1230423 | -54.274467 | -5.089273 | 0 | 0 | -0.81792134 | -156.43013 | -1.140287 | 297.78958 | 301.68723 | -4.3643503
181.20338 | -3.1230021 | -54.280346 | -5.0945945 | 0 | 0 | -0.81792128 | -156.43013 | -1.1363765 | 297.78616 | 301.68347 | -4.3657799
181.2034 | -3.1229618 | -54.280865 | -5.1103292 | 0 | 0 | -0.81673604 | -156.43013 | -1.1360298 | 297.78278 | 301.67975 | -4.3644743
181.20342 | -3.1229212 | -54.280903 | -5.1065965 | 0 | 0 | -0.81663364 | -156.43013 | -1.1317128 | 297.77936 | 301.67603 | -4.3643584
181.20344 | -3.1228812 | -54.274502 | -5.0960789 | 0 | 0 | -0.81662697 | -156.43013 | -1.1313401 | 297.77597 | 301.6723 | -4.3636365
181.20346 | -3.1228406 | -54.267555 | -5.1053424 | 0 | 0 | -0.81662655 | -156.43013 | -1.1377578 | 297.77255 | 301.66855 | -4.3642893
181.20348 | -3.1228004 | -54.273361 | -5.1090684 | 0 | 0 | -0.81662655 | -156.43013 | -1.1340189 | 297.76917 | 301.66483 | -4.3657761
181.2035 | -3.1227601 | -54.267479 | -5.0948491 | 0 | 0 | -0.81967723 | -156.41168 | -1.1358309 | 297.76575 | 301.6611 | -4.3644738
181.20352 | -3.1227198 | -54.260567 | -5.0885296 | 0 | 0 | -0.81994098 | -156.41008 | -1.1295526 | 297.76233 | 301.65738 | -4.3643584
181.20354 | -3.1226792 | -54.259979 | -5.1039848 | 0 | 0 | -0.81995809 | -156.40999 | -1.1290064 | 297.75894 | 301.65366 | -4.3643508
181.20356 | -3.1226389 | -54.259937 | -5.1111426 | 0 | 0 | -0.81995904 | -156.40999 | -1.1289711 | 297.75552 | 301.6499 | -4.3643503
181.20358 | -3.1225986 | -54.240746 | -5.1001139 | 0 | 0 | -0.8199591 | -156.40999 | -1.1311164 | 297.75214 | 301.64618 | -4.3650656
181.2036 | -3.1225584 | -54.245483 | -5.0984201 | 0 | 0 | -0.81775469 | -156.31781 | -1.1334492 | 297.74872 | 301.64246 | -4.3651271
181.20362 | -3.1225178 | -54.252327 | -5.1099129 | 0 | 0 | -0.81756407 | -156.30984 | -1.135794 | 297.7453 | 301.63873 | -4.3644161
181.20364 | -3.1224778 | -54.252911 | -5.1021967 | 0 | 0 | -0.81755173 | -156.30933 | -1.1359924 | 297.74191 | 301.63501 | -4.3643546
181.20366 | -3.1224372 | -54.246548 | -5.0884376 | 0 | 0 | -0.81755108 | -156.3093 | -1.1295632 | 297.73849 | 301.63126 | -4.3643503
181.20368 | -3.1223969 | -54.239601 | -5.0952506 | 0 | 0 | -0.81755102 | -156.3093 | -1.1290071 | 297.73511 | 301.62753 | -4.3657799
181.2037 | -3.1223567 | -54.226219 | -5.1103873 | 0 | 0 | -0.81687403 | -156.3093 | -1.1354131 | 297.73169 | 301.62381 | -4.3644743
181.20372 | -3.1223164 | -54.237865 | -5.1051478 | 0 | 0 | -0.8168155 | -156.3093 | -1.1295259 | 297.72827 | 301.62009 | -4.365788
181.20374 | -3.1222758 | -54.232502 | -5.0966792 | 0 | 0 | -0.81681174 | -156.3093 | -1.1354469 | 297.72488 | 301.61633 | -4.3659039
181.20376 | -3.1222358 | -54.238415 | -5.1053967 | 0 | 0 | -0.8168115 | -156.3093 | -1.131675 | 297.72147 | 301.61261 | -4.3644824
181.20378 | -3.1221952 | -54.213345 | -5.1068931 | 0 | 0 | -0.8168115 | -156.3093 | -1.1356325 | 297.71808 | 301.60889 | -4.3643589
181.2038 | -3.122155 | -54.223965 | -5.0924821 | 0 | 0 | -0.81918365 | -156.23555 | -1.1295398 | 297.71466 | 301.60516 | -4.3643508
181.20382 | -3.1221147 | -54.218529 | -5.0890555 | 0 | 0 | -0.81938881 | -156.22917 | -1.131153 | 297.71127 | 301.60144 | -4.3643503
181.20384 | -3.1220744 | -54.20525 | -5.1033087 | 0 | 0 | -0.81940204 | -156.22874 | -1.1291566 | 297.70786 | 301.59769 | -4.3643503
181.20386 | -3.1220338 | -54.2169 | -5.1089058 | 0 | 0 | -0.81940281 | -156.22873 | -1.1354229 | 297.70444 | 301.59396 | -4.3643503
181.20388 | -3.1219935 | -54.211536 | -5.0991955 | 0 | 0 | -0.81940287 | -156.22873 | -1.1295265 | 297.70105 | 301.59024 | -4.3643503
181.2039 | -3.1219532 | -54.198261 | -5.0983453 | 0 | 0 | -0.81753838 | -156.22873 | -1.1354469 | 297.69763 | 301.58652 | -4.3643503
181.20392 | -3.121913 | -54.209911 | -5.1091824 | 0 | 0 | -0.81737715 | -156.22873 | -1.1359696 | 297.69424 | 301.58276 | -4.3657799
181.20394 | -3.1218724 | -54.204548 | -5.1006813 | 0 | 0 | -0.81736672 | -156.22873 | -1.129562 | 297.69083 | 301.57904 | -4.3644743
181.20396 | -3.1218324 | -54.197666 | -5.0883074 | 0 | 0 | -0.81736606 | -156.22873 | -1.129007 | 297.68741 | 301.57532 | -4.3643584
181.20398 | -3.1217918 | -54.20348 | -5.0981455 | 0 | 0 | -0.81736606 | -156.22873 | -1.1289711 | 297.68402 | 301.57159 | -4.3636365
181.204 | -3.1217515 | -54.191196 | -5.1106381 | 0 | 0 | -0.8175354 | -156.21028 | -1.1311164 | 297.6806 | 301.56787 | -4.3642893
181.20402 | -3.1217113 | -54.183727 | -5.1037111 | 0 | 0 | -0.81755 | -156.20869 | -1.1355964 | 297.67722 | 301.56412 | -4.3629179
181.20404 | -3.121671 | -54.189503 | -5.095829 | 0 | 0 | -0.81755096 | -156.20859 | -1.1338323 | 297.6738 | 301.56039 | -4.3627982
181.20406 | -3.1216304 | -54.18362 | -5.1060519 | 0 | 0 | -0.81755102 | -156.20859 | -1.1336714 | 297.67038 | 301.55667 | -4.3656487
181.20408 | -3.1215904 | -54.176704 | -5.1069512 | 0 | 0 | -0.81755102 | -156.20859 | -1.1336608 | 297.66699 | 301.55295 | -4.3630366
181.2041 | -3.1215498 | -54.176121 | -5.0917597 | 0 | 0 | -0.81924617 | -156.13484 | -1.1379548 | 297.66357 | 301.54922 | -4.3635201
181.20412 | -3.1215096 | -54.169678 | -5.0897193 | 0 | 0 | -0.8193928 | -156.12846 | -1.1340315 | 297.66019 | 301.54547 | -4.3628526
181.20414 | -3.1214693 | -54.181919 | -5.105547 | 0 | 0 | -0.81940228 | -156.12805 | -1.1336844 | 297.65677 | 301.54175 | -4.3642225
181.20416 | -3.121429 | -54.170197 | -5.1083717 | 0 | 0 | -0.81940287 | -156.12804 | -1.1315142 | 297.65338 | 301.53802 | -4.3629136
181.20418 | -3.1213884 | -54.181957 | -5.0984187 | 0 | 0 | -0.81940287 | -156.12804 | -1.1377692 | 297.64996 | 301.5343 | -4.3642268
181.2042 | -3.1213484 | -54.170197 | -5.0990057 | 0 | 0 | -0.81736898 | -156.14648 | -1.1383141 | 297.64655 | 301.53055 | -4.3643427
181.20422 | -3.1213078 | -54.175556 | -5.1085162 | 0 | 0 | -0.81719315 | -156.14809 | -1.1383493 | 297.64316 | 301.52682 | -4.3643498
181.20424 | -3.1212676 | -54.176041 | -5.0991697 | 0 | 0 | -0.81718177 | -156.14818 | -1.1319096 | 297.63974 | 301.5231 | -4.3643503
181.20426 | -3.1212273 | -54.176075 | -5.0867257 | 0 | 0 | -0.81718111 | -156.14818 | -1.1335002 | 297.63635 | 301.51938 | -4.3629217
181.20428 | -3.121187 | -54.169678 | -5.0980115 | 0 | 0 | -0.81718105 | -156.14818 | -1.1315023 | 297.63293 | 301.51566 | -4.3642268
181.2043 | -3.1211464 | -54.169125 | -5.1106291 | 0 | 0 | -0.81751972 | -156.11131 | -1.1356213 | 297.62952 | 301.5119 | -4.3643427
181.20432 | -3.1211061 | -54.181885 | -5.1022596 | 0 | 0 | -0.81754899 | -156.10812 | -1.1295393 | 297.62613 | 301.50818 | -4.3636355
181.20434 | -3.1210659 | -54.170193 | -5.0964293 | 0 | 0 | -0.8175509 | -156.10793 | -1.1333003 | 297.62271 | 301.50446 | -4.3635745
181.20436 | -3.1210256 | -54.162766 | -5.1068335 | 0 | 0 | -0.81755102 | -156.10791 | -1.135784 | 297.61932 | 301.50073 | -4.3635702
181.20438 | -3.120985 | -54.168537 | -5.1055646 | 0 | 0 | -0.81755102 | -156.10791 | -1.1359917 | 297.61591 | 301.49698 | -4.364285
181.2044 | -3.120945 | -54.162655 | -5.0887341 | 0 | 0 | -0.81890684 | -156.10791 | -1.1317105 | 297.61249 | 301.49326 | -4.3643465
181.20442 | -3.1209044 | -54.162136 | -5.0909114 | 0 | 0 | -0.81902409 | -156.10791 | -1.1291928 | 297.6091 | 301.48953 | -4.3643503
181.20444 | -3.1208642 | -54.168499 | -5.1078348 | 0 | 0 | -0.81903166 | -156.10791 | -1.1332775 | 297.60568 | 301.48581 | -4.3643503
181.20446 | -3.1208239 | -54.169052 | -5.1092935 | 0 | 0 | -0.81903213 | -156.10791 | -1.1336354 | 297.60229 | 301.48209 | -4.3643503
181.20448 | -3.1207836 | -54.156292 | -5.097043 | 0 | 0 | -0.81903213 | -156.10791 | -1.1293641 | 297.59888 | 301.47833 | -4.3643503
181.2045 | -3.120743 | -54.161583 | -5.1010642 | 0 | 0 | -0.81699932 | -156.07103 | -1.1332889 | 297.59549 | 301.47461 | -4.3643503
181.20452 | -3.120703 | -54.155666 | -5.1079707 | 0 | 0 | -0.8168236 | -156.06784 | -1.1293416 | 297.59207 | 301.47089 | -4.3643503
181.20454 | -3.1206625 | -54.155148 | -5.095489 | 0 | 0 | -0.81681222 | -156.06763 | -1.1375821 | 297.58865 | 301.46716 | -4.3643503
181.20456 | -3.1206222 | -54.16151 | -5.0864081 | 0 | 0 | -0.81681156 | -156.06761 | -1.1297128 | 297.58527 | 301.46341 | -4.3643503
181.20458 | -3.1205819 | -54.155666 | -5.1001701 | 0 | 0 | -0.8168115 | -156.06761 | -1.1333117 | 297.58185 | 301.45969 | -4.3643503
181.2046 | -3.1205416 | -54.167946 | -5.1115427 | 0 | 0 | -0.81799692 | -156.06761 | -1.1293429 | 297.57846 | 301.45596 | -4.3643503
181.20462 | -3.120501 | -54.162621 | -5.102334 | 0 | 0 | -0.81809932 | -156.06761 | -1.1311405 | 297.57504 | 301.45224 | -4.3643503
181.20464 | -3.1204607 | -54.174927 | -5.0971608 | 0 | 0 | -0.818106 | -156.06761 | -1.1291558 | 297.57162 | 301.44852 | -4.3636355
181.20466 | -3.1204205 | -54.169609 | -5.1076226 | 0 | 0 | -0.81810641 | -156.06761 | -1.1332756 | 297.56824 | 301.44476 | -4.3642893
181.20468 | -3.1203802 | -54.169125 | -5.1041789 | 0 | 0 | -0.81810641 | -156.06761 | -1.1336353 | 297.56482 | 301.44104 | -4.3629179
181.2047 | -3.1203396 | -54.175488 | -5.0907917 | 0 | 0 | -0.81861466 | -156.10449 | -1.1315114 | 297.56143 | 301.43732 | -4.3642268
181.20472 | -3.1202996 | -54.169643 | -5.092545 | 0 | 0 | -0.81865865 | -156.10768 | -1.1291798 | 297.55801 | 301.43359 | -4.3643427
181.20474 | -3.120259 | -54.169125 | -5.1094232 | 0 | 0 | -0.81866145 | -156.10789 | -1.1354241 | 297.55463 | 301.42987 | -4.3636355
181.20476 | -3.1202188 | -54.16909 | -5.107975 | 0 | 0 | -0.81866163 | -156.10791 | -1.1359684 | 297.55121 | 301.42612 | -4.3642893
181.20478 | -3.1201785 | -54.175488 | -5.0976524 | 0 | 0 | -0.81866163 | -156.10791 | -1.1338564 | 297.54779 | 301.42239 | -4.3643465
181.2048 | -3.1201382 | -54.163246 | -5.1032968 | 0 | 0 | -0.8171373 | -156.12634 | -1.1315254 | 297.5444 | 301.41867 | -4.3643503
181.20482 | -3.1200976 | -54.174969 | -5.1103401 | 0 | 0 | -0.81700552 | -156.12793 | -1.1399171 | 297.54099 | 301.41495 | -4.3643503
181.20484 | -3.1200576 | -54.169609 | -5.0964155 | 0 | 0 | -0.81699693 | -156.12804 | -1.1342051 | 297.5376 | 301.41119 | -4.3650656
181.20486 | -3.1200171 | -54.169125 | -5.0886631 | 0 | 0 | -0.81699646 | -156.12804 | -1.1315484 | 297.53418 | 301.40747 | -4.3651271
181.20488 | -3.1199768 | -54.16909 | -5.1018147 | 0 | 0 | -0.81699646 | -156.12804 | -1.1356239 | 297.53076 | 301.40375 | -4.3644161
181.2049 | -3.1199365 | -54.162689 | -5.1116805 | 0 | 0 | -0.81835121 | -156.1096 | -1.1338339 | 297.52737 | 301.40002 | -4.3643546
181.20492 | -3.1198962 | -54.162136 | -5.1023436 | 0 | 0 | -0.81846839 | -156.108 | -1.1272297 | 297.52396 | 301.3963 | -4.3643503
181.20494 | -3.1198556 | -54.162102 | -5.0986123 | 0 | 0 | -0.81847596 | -156.10791 | -1.1352512 | 297.52057 | 301.39255 | -4.3643503
181.20496 | -3.1198156 | -54.168499 | -5.109199 | 0 | 0 | -0.81847644 | -156.10791 | -1.1316625 | 297.51715 | 301.38882 | -4.3643503
181.20498 | -3.1197751 | -54.162655 | -5.1043124 | 0 | 0 | -0.81847644 | -156.10791 | -1.12919 | 297.51373 | 301.3851 | -4.3643503
181.205 | -3.1197348 | -54.162136 | -5.0900745 | 0 | 0 | -0.81864601 | -156.08946 | -1.1354247 | 297.51035 | 301.38138 | -4.3629217
181.20502 | -3.1196945 | -54.162102 | -5.0953884 | 0 | 0 | -0.81866062 | -156.08786 | -1.1295265 | 297.50693 | 301.37762 | -4.3642268
181.20504 | -3.1196542 | -54.155701 | -5.1118493 | 0 | 0 | -0.81866157 | -156.08775 | -1.1354469 | 297.50354 | 301.3739 | -4.3643427
181.20506 | -3.1196136 | -54.155148 | -5.1074529 | 0 | 0 | -0.81866163 | -156.08775 | -1.131675 | 297.50012 | 301.37018 | -4.3629212
181.20508 | -3.1195734 | -54.16151 | -5.0976028 | 0 | 0 | -0.81866163 | -156.08775 | -1.1270435 | 297.49673 | 301.36646 | -4.3642268
181.2051 | -3.1195331 | -54.168461 | -5.1076512 | 0 | 0 | -0.8171373 | -156.08775 | -1.1373864 | 297.49332 | 301.36273 | -4.3643427
181.20512 | -3.1194928 | -54.169044 | -5.1099896 | 0 | 0 | -0.81700552 | -156.08775 | -1.1382893 | 297.4899 | 301.35898 | -4.3643498
181.20514 | -3.1194522 | -54.162689 | -5.0956511 | 0 | 0 | -0.81699693 | -156.08775 | -1.1362007 | 297.48651 | 301.35526 | -4.3643503
181.20516 | -3.1194122 | -54.155743 | -5.0900502 | 0 | 0 | -0.81699646 | -156.08775 | -1.1338712 | 297.48309 | 301.35153 | -4.3636355
181.20518 | -3.1193717 | -54.155155 | -5.1048412 | 0 | 0 | -0.81699646 | -156.08775 | -1.1336738 | 297.47971 | 301.34781 | -4.3628597
181.2052 | -3.1193314 | -54.148712 | -5.1126666 | 0 | 0 | -0.81902963 | -156.06931 | -1.1293664 | 297.47629 | 301.34406 | -4.364223
181.20522 | -3.1192911 | -54.141766 | -5.1024237 | 0 | 0 | -0.8192054 | -156.06772 | -1.1354363 | 297.47287 | 301.34033 | -4.3643422
181.20524 | -3.1192508 | -54.16037 | -5.10007 | 0 | 0 | -0.81921679 | -156.06761 | -1.135969 | 297.46948 | 301.33661 | -4.3643498
181.20526 | -3.1192102 | -54.149193 | -5.1115046 | 0 | 0 | -0.81921744 | -156.06761 | -1.1360039 | 297.46606 | 301.33289 | -4.3650656
181.20528 | -3.1191702 | -54.148193 | -5.1030574 | 0 | 0 | -0.8192175 | -156.06761 | -1.1274167 | 297.46268 | 301.32916 | -4.3644118
181.2053 | -3.1191297 | -54.148129 | -5.0892353 | 0 | 0 | -0.81836987 | -156.04918 | -1.1352634 | 297.45926 | 301.32541 | -4.3629255
181.20532 | -3.1190894 | -54.148125 | -5.0974956 | 0 | 0 | -0.81829661 | -156.04758 | -1.1338105 | 297.45584 | 301.32169 | -4.3642278
181.20534 | -3.1190491 | -54.141724 | -5.1127591 | 0 | 0 | -0.8182919 | -156.04749 | -1.1336701 | 297.45245 | 301.31796 | -4.3643427
181.20536 | -3.1190088 | -54.147568 | -5.1075273 | 0 | 0 | -0.8182916 | -156.04749 | -1.1336608 | 297.44904 | 301.31424 | -4.3643498
181.20538 | -3.1189682 | -54.141689 | -5.0983319 | 0 | 0 | -0.8182916 | -156.04749 | -1.1358075 | 297.44565 | 301.31052 | -4.3636355
181.2054 | -3.118928 | -54.141171 | -5.1084404 | 0 | 0 | -0.81727493 | -156.02904 | -1.1316985 | 297.44223 | 301.30676 | -4.3642893
181.20542 | -3.1188877 | -54.134735 | -5.1107831 | 0 | 0 | -0.81718713 | -156.02744 | -1.1356338 | 297.43884 | 301.30304 | -4.3657761
181.20544 | -3.1188474 | -54.134182 | -5.0942655 | 0 | 0 | -0.81718141 | -156.02734 | -1.1359818 | 297.43542 | 301.29932 | -4.3630447
181.20546 | -3.1188068 | -54.114956 | -5.0892024 | 0 | 0 | -0.81718105 | -156.02734 | -1.1338573 | 297.43201 | 301.29559 | -4.3635206
181.20548 | -3.1187668 | -54.119694 | -5.1054969 | 0 | 0 | -0.81718105 | -156.02734 | -1.1293784 | 297.42862 | 301.29184 | -4.3642812
181.2055 | -3.1187263 | -54.113739 | -5.1119981 | 0 | 0 | -0.81921494 | -155.97203 | -1.1311424 | 297.4252 | 301.28812 | -4.3636317
181.20552 | -3.118686 | -54.126015 | -5.1016378 | 0 | 0 | -0.81939077 | -155.96725 | -1.137745 | 297.42181 | 301.28439 | -4.3642888
181.20554 | -3.1186457 | -54.114292 | -5.1014566 | 0 | 0 | -0.81940216 | -155.96695 | -1.1383127 | 297.4184 | 301.28067 | -4.3643465
181.20556 | -3.1186054 | -54.119652 | -5.1108994 | 0 | 0 | -0.81940281 | -155.96693 | -1.1362021 | 297.41498 | 301.27695 | -4.3650651
181.20558 | -3.1185648 | -54.107342 | -5.1015501 | 0 | 0 | -0.81940287 | -155.96693 | -1.1295767 | 297.41159 | 301.27319 | -4.3644118
181.2056 | -3.1185248 | -54.10627 | -5.0883794 | 0 | 0 | -0.81804663 | -155.93005 | -1.1311553 | 297.40817 | 301.26947 | -4.3643546
181.20562 | -3.1184843 | -54.106197 | -5.0981503 | 0 | 0 | -0.81792933 | -155.92686 | -1.1270094 | 297.40479 | 301.26575 | -4.3636365
181.20564 | -3.118444 | -54.099796 | -5.1135435 | 0 | 0 | -0.81792176 | -155.92665 | -1.1287954 | 297.40137 | 301.26202 | -4.3642893
181.20566 | -3.1184037 | -54.086449 | -5.1061416 | 0 | 0 | -0.81792128 | -155.92664 | -1.1289575 | 297.39798 | 301.25827 | -4.3643465
181.20568 | -3.1183634 | -54.1045 | -5.098937 | 0 | 0 | -0.81792128 | -155.92664 | -1.1354101 | 297.39456 | 301.25455 | -4.3636355
181.2057 | -3.1183228 | -54.093292 | -5.1099463 | 0 | 0 | -0.81741303 | -155.92664 | -1.1295257 | 297.39114 | 301.25082 | -4.3642893
181.20572 | -3.1182828 | -54.092289 | -5.1094608 | 0 | 0 | -0.81736904 | -155.92664 | -1.1397413 | 297.38776 | 301.2471 | -4.3643465
181.20574 | -3.1182423 | -54.07943 | -5.0941477 | 0 | 0 | -0.81736624 | -155.92664 | -1.1298991 | 297.38434 | 301.24338 | -4.3657799
181.20576 | -3.118202 | -54.084713 | -5.091372 | 0 | 0 | -0.81736606 | -155.92664 | -1.135471 | 297.38095 | 301.23962 | -4.3644743
181.20578 | -3.1181617 | -54.072399 | -5.1085887 | 0 | 0 | -0.81736606 | -155.92664 | -1.1338239 | 297.37753 | 301.2359 | -4.3643584
181.2058 | -3.1181214 | -54.06493 | -5.1115351 | 0 | 0 | -0.81990916 | -155.83446 | -1.1336709 | 297.37411 | 301.23218 | -4.3643508
181.20582 | -3.1180809 | -54.070702 | -5.0994129 | 0 | 0 | -0.82012898 | -155.82649 | -1.1293663 | 297.37073 | 301.22845 | -4.3643503
181.20584 | -3.1180406 | -54.064819 | -5.102716 | 0 | 0 | -0.82014322 | -155.82599 | -1.133289 | 297.36731 | 301.2247 | -4.3643503
181.20586 | -3.1180003 | -54.070698 | -5.1124649 | 0 | 0 | -0.82014406 | -155.82596 | -1.1314888 | 297.36392 | 301.22098 | -4.3643503
181.20588 | -3.11796 | -54.058422 | -5.1016836 | 0 | 0 | -0.82014412 | -155.82596 | -1.1313258 | 297.3605 | 301.21725 | -4.3650656
181.2059 | -3.1179194 | -54.05735 | -5.0891147 | 0 | 0 | -0.81810933 | -155.78908 | -1.1356097 | 297.35709 | 301.21353 | -4.3644118
181.20592 | -3.1178794 | -54.076469 | -5.1011195 | 0 | 0 | -0.81793338 | -155.78589 | -1.140275 | 297.3537 | 301.20981 | -4.3643546
181.20594 | -3.1178389 | -54.046143 | -5.1130729 | 0 | 0 | -0.817922 | -155.78568 | -1.1342285 | 297.35028 | 301.20605 | -4.3643503
181.20596 | -3.1177986 | -54.056278 | -5.1046424 | 0 | 0 | -0.81792134 | -155.78566 | -1.133697 | 297.34689 | 301.20233 | -4.3643503
181.20598 | -3.1177583 | -54.057209 | -5.0988083 | 0 | 0 | -0.81792128 | -155.78566 | -1.1293678 | 297.34348 | 301.19861 | -4.3643503
181.206 | -3.117718 | -54.057274 | -5.1106644 | 0 | 0 | -0.81741303 | -155.78566 | -1.1289945 | 297.34009 | 301.19489 | -4.3643503
181.20602 | -3.1176775 | -54.044483 | -5.1080709 | 0 | 0 | -0.81736904 | -155.78566 | -1.1289703 | 297.33667 | 301.19116 | -4.3636355
181.20604 | -3.1176374 | -54.056171 | -5.0925741 | 0 | 0 | -0.81736624 | -155.78566 | -1.1332635 | 297.33325 | 301.18741 | -4.3635745
181.20606 | -3.1175969 | -54.050808 | -5.0919652 | 0 | 0 | -0.81736606 | -155.78566 | -1.1336348 | 297.32986 | 301.18369 | -4.364285
181.20608 | -3.1175566 | -54.050323 | -5.1086431 | 0 | 0 | -0.81736606 | -155.78566 | -1.1358061 | 297.32645 | 301.17996 | -4.3643465
181.2061 | -3.1175163 | -54.043888 | -5.110086 | 0 | 0 | -0.81990916 | -155.76723 | -1.1338458 | 297.32306 | 301.17624 | -4.3643503
181.20612 | -3.117476 | -54.049732 | -5.0992875 | 0 | 0 | -0.82012898 | -155.76563 | -1.1401142 | 297.31964 | 301.17249 | -4.3636355
181.20614 | -3.1174355 | -54.043854 | -5.1019831 | 0 | 0 | -0.82014322 | -155.76553 | -1.1320705 | 297.31622 | 301.16876 | -4.3642893
181.20616 | -3.1173952 | -54.049732 | -5.112402 | 0 | 0 | -0.82014406 | -155.76553 | -1.1335108 | 297.31284 | 301.16504 | -4.3643465
181.20618 | -3.1173549 | -54.043854 | -5.098774 | 0 | 0 | -0.82014412 | -155.76553 | -1.1315029 | 297.30942 | 301.16132 | -4.3636355
181.2062 | -3.1173146 | -54.049732 | -5.0895891 | 0 | 0 | -0.81743163 | -155.74709 | -1.1377685 | 297.30603 | 301.15759 | -4.3642893
181.20622 | -3.117274 | -54.043854 | -5.1011653 | 0 | 0 | -0.8171972 | -155.74548 | -1.129725 | 297.30261 | 301.15384 | -4.3643465
181.20624 | -3.117234 | -54.049732 | -5.112349 | 0 | 0 | -0.817182 | -155.74539 | -1.1376069 | 297.29919 | 301.15012 | -4.3629212
181.20626 | -3.1171935 | -54.043854 | -5.1045799 | 0 | 0 | -0.81718111 | -155.74539 | -1.1297143 | 297.29581 | 301.14639 | -4.3642268
181.20628 | -3.1171532 | -54.03054 | -5.0995312 | 0 | 0 | -0.81718105 | -155.74539 | -1.1333117 | 297.29239 | 301.14267 | -4.3650575
181.2063 | -3.1171129 | -54.048592 | -5.1100006 | 0 | 0 | -0.81751972 | -155.70853 | -1.1293429 | 297.289 | 301.13892 | -4.3644118
181.20632 | -3.1170726 | -54.043785 | -5.1051064 | 0 | 0 | -0.81754899 | -155.70534 | -1.1332875 | 297.28558 | 301.13519 | -4.3657837
181.20634 | -3.1170321 | -54.036934 | -5.0901418 | 0 | 0 | -0.8175509 | -155.70514 | -1.1336361 | 297.2822 | 301.13147 | -4.3644743
181.20636 | -3.116992 | -54.042747 | -5.0924869 | 0 | 0 | -0.81755102 | -155.70512 | -1.1379533 | 297.27878 | 301.12775 | -4.3643584
181.20638 | -3.1169515 | -54.043262 | -5.1094193 | 0 | 0 | -0.81755102 | -155.70512 | -1.1340315 | 297.27536 | 301.12402 | -4.3643508
181.2064 | -3.1169112 | -54.0369 | -5.109427 | 0 | 0 | -0.82009459 | -155.74199 | -1.1401262 | 297.27197 | 301.12027 | -4.3643503
181.20642 | -3.1168709 | -54.029953 | -5.0985031 | 0 | 0 | -0.82031447 | -155.74516 | -1.1320711 | 297.26855 | 301.11655 | -4.3643503
181.20644 | -3.1168306 | -54.035759 | -5.1033673 | 0 | 0 | -0.82032871 | -155.74538 | -1.1356579 | 297.26517 | 301.11282 | -4.3650656
181.20646 | -3.1167901 | -54.049068 | -5.1103439 | 0 | 0 | -0.82032955 | -155.74539 | -1.1402779 | 297.26175 | 301.1091 | -4.3658414
181.20648 | -3.11675 | -54.043812 | -5.096416 | 0 | 0 | -0.82032961 | -155.74539 | -1.1385231 | 297.25833 | 301.10538 | -4.3644781
181.2065 | -3.1167095 | -54.036938 | -5.0886631 | 0 | 0 | -0.81693977 | -155.74539 | -1.1297737 | 297.25494 | 301.10162 | -4.365788
181.20652 | -3.1166692 | -54.049149 | -5.10109 | 0 | 0 | -0.8166467 | -155.74539 | -1.139757 | 297.25153 | 301.0979 | -4.3659039
181.20654 | -3.1166289 | -54.031021 | -5.1108918 | 0 | 0 | -0.81662768 | -155.74539 | -1.1299 | 297.24814 | 301.09418 | -4.3637676
181.20656 | -3.1165886 | -54.042225 | -5.1015501 | 0 | 0 | -0.81662661 | -155.74539 | -1.1311765 | 297.24472 | 301.09045 | -4.3642974
181.20658 | -3.1165481 | -54.030434 | -5.0978189 | 0 | 0 | -0.81662655 | -155.74539 | -1.1291579 | 297.2413 | 301.0867 | -4.3657765
181.2066 | -3.1165078 | -54.022999 | -5.1084075 | 0 | 0 | -0.81713414 | -155.70853 | -1.1332756 | 297.23792 | 301.08298 | -4.3659034
181.20662 | -3.1164675 | -54.02877 | -5.1027937 | 0 | 0 | -0.81717807 | -155.70534 | -1.1293409 | 297.2345 | 301.07925 | -4.3666263
181.20664 | -3.1164272 | -54.022888 | -5.0892186 | 0 | 0 | -0.81718087 | -155.70514 | -1.1311402 | 297.23111 | 301.07553 | -4.3652596
181.20666 | -3.1163867 | -54.015976 | -5.0945907 | 0 | 0 | -0.81718105 | -155.70512 | -1.1291558 | 297.22769 | 301.07181 | -4.3658543
181.20668 | -3.1163466 | -54.015388 | -5.1103287 | 0 | 0 | -0.81718105 | -155.70512 | -1.128981 | 297.2243 | 301.06805 | -4.3644786
181.2067 | -3.1163061 | -54.028149 | -5.1073232 | 0 | 0 | -0.82023317 | -155.66824 | -1.1289696 | 297.22089 | 301.06433 | -4.365788
181.20672 | -3.1162658 | -54.029243 | -5.0975947 | 0 | 0 | -0.82049704 | -155.66505 | -1.1332635 | 297.21747 | 301.06061 | -4.3644743
181.20674 | -3.1162255 | -54.02932 | -5.1054721 | 0 | 0 | -0.82051414 | -155.66484 | -1.1293401 | 297.21408 | 301.05688 | -4.365788
181.20676 | -3.1161852 | -54.029324 | -5.1090765 | 0 | 0 | -0.8205151 | -155.66483 | -1.1311402 | 297.21066 | 301.05313 | -4.3644743
181.20678 | -3.1161447 | -54.029324 | -5.0941234 | 0 | 0 | -0.82051516 | -155.66483 | -1.1313031 | 297.20728 | 301.04941 | -4.3643584
181.2068 | -3.1161046 | -54.022926 | -5.0884671 | 0 | 0 | -0.81644773 | -155.70171 | -1.1356084 | 297.20386 | 301.04568 | -4.3643508
181.20682 | -3.1160641 | -54.015976 | -5.1025286 | 0 | 0 | -0.81609607 | -155.7049 | -1.1295384 | 297.20044 | 301.04196 | -4.3643503
181.20684 | -3.1160238 | -54.021782 | -5.1102905 | 0 | 0 | -0.8160733 | -155.70511 | -1.131153 | 297.19705 | 301.03824 | -4.3643503
181.20686 | -3.1159835 | -54.028694 | -5.1014957 | 0 | 0 | -0.81607199 | -155.70512 | -1.1334512 | 297.19363 | 301.03448 | -4.3643503
181.20688 | -3.1159432 | -54.035679 | -5.099268 | 0 | 0 | -0.81607193 | -155.70512 | -1.1314994 | 297.19025 | 301.03076 | -4.3643503
181.2069 | -3.1159027 | -54.029873 | -5.1099839 | 0 | 0 | -0.81742591 | -155.72356 | -1.1291792 | 297.18683 | 301.02704 | -4.3657799
181.20692 | -3.1158626 | -54.035755 | -5.1014752 | 0 | 0 | -0.81754297 | -155.72516 | -1.1311295 | 297.18344 | 301.02332 | -4.3644743
181.20694 | -3.1158221 | -54.017086 | -5.0883751 | 0 | 0 | -0.81755054 | -155.72525 | -1.1313025 | 297.18002 | 301.01956 | -4.3643584
181.20696 | -3.1157818 | -54.021858 | -5.0966978 | 0 | 0 | -0.81755102 | -155.72525 | -1.1313138 | 297.17661 | 301.01584 | -4.3636365
181.20698 | -3.1157413 | -54.028702 | -5.111239 | 0 | 0 | -0.81755102 | -155.72525 | -1.1291672 | 297.17322 | 301.01212 | -4.3650036
181.207 | -3.1157012 | -54.016487 | -5.1059451 | 0 | 0 | -0.82043421 | -155.70682 | -1.1289816 | 297.1698 | 301.00839 | -4.3644085
181.20702 | -3.1156607 | -54.015419 | -5.0967469 | 0 | 0 | -0.82068348 | -155.70522 | -1.1354114 | 297.16641 | 301.00467 | -4.3643541
181.20704 | -3.1156204 | -54.028149 | -5.106854 | 0 | 0 | -0.82069969 | -155.70512 | -1.1359676 | 297.16299 | 301.00092 | -4.3643503
181.20706 | -3.1155801 | -54.029243 | -5.1091981 | 0 | 0 | -0.82070059 | -155.70512 | -1.1317091 | 297.15958 | 300.99719 | -4.3629217
181.20708 | -3.1155398 | -54.022919 | -5.094131 | 0 | 0 | -0.82070065 | -155.70512 | -1.1356345 | 297.15619 | 300.99347 | -4.3627982
181.2071 | -3.1154993 | -54.015976 | -5.08992 | 0 | 0 | -0.81646347 | -155.68668 | -1.1359818 | 297.15277 | 300.98975 | -4.3620753
181.20712 | -3.1154592 | -54.015388 | -5.1048336 | 0 | 0 | -0.81609714 | -155.68507 | -1.1381518 | 297.14938 | 300.98602 | -4.3641567
181.20714 | -3.1154187 | -54.021744 | -5.1112137 | 0 | 0 | -0.81607336 | -155.68498 | -1.1340443 | 297.14597 | 300.98227 | -4.3643379
181.20716 | -3.1153784 | -54.009502 | -5.1001186 | 0 | 0 | -0.81607199 | -155.68498 | -1.1315377 | 297.14255 | 300.97855 | -4.3636351
181.20718 | -3.1153381 | -54.014828 | -5.1006002 | 0 | 0 | -0.81607193 | -155.68498 | -1.1291814 | 297.13916 | 300.97482 | -4.3642893
181.2072 | -3.1152978 | -54.015312 | -5.1101017 | 0 | 0 | -0.81776482 | -155.66653 | -1.139719 | 297.13635 | 300.97137 | -4.3643465
181.20722 | -3.1152573 | -54.021744 | -5.1014824 | 0 | 0 | -0.81791121 | -155.66493 | -1.1320451 | 297.13354 | 300.96793 | -4.3643503
181.20724 | -3.1152172 | -54.009502 | -5.0876493 | 0 | 0 | -0.81792068 | -155.66483 | -1.1313618 | 297.13074 | 300.96445 | -4.3636355
181.20726 | -3.1151767 | -54.002033 | -5.0973611 | 0 | 0 | -0.81792128 | -155.66483 | -1.1334646 | 297.12793 | 300.961 | -4.3628597
181.20728 | -3.1151364 | -54.014206 | -5.1120243 | 0 | 0 | -0.81792128 | -155.66483 | -1.1400895 | 297.12512 | 300.95755 | -4.3627939
181.2073 | -3.1150961 | -54.00248 | -5.1060114 | 0 | 0 | -0.82063556 | -155.66483 | -1.1299218 | 297.12231 | 300.9541 | -4.3627896
181.20732 | -3.1150558 | -53.995045 | -5.0982018 | 0 | 0 | -0.82087022 | -155.66483 | -1.1333251 | 297.11951 | 300.95065 | -4.3642182
181.20734 | -3.1150153 | -54.00082 | -5.1077061 | 0 | 0 | -0.82088542 | -155.66483 | -1.1357855 | 297.1167 | 300.9472 | -4.3629136
181.20736 | -3.114975 | -54.007729 | -5.1092682 | 0 | 0 | -0.82088631 | -155.66483 | -1.12955 | 297.11389 | 300.94376 | -4.3642268
181.20738 | -3.1149347 | -53.989124 | -5.0934095 | 0 | 0 | -0.82088637 | -155.66483 | -1.133301 | 297.11108 | 300.94028 | -4.3643427
181.2074 | -3.1148944 | -53.993904 | -5.0898576 | 0 | 0 | -0.81630999 | -155.59109 | -1.133637 | 297.10828 | 300.93683 | -4.3643498
181.20742 | -3.1148539 | -54.000748 | -5.1077347 | 0 | 0 | -0.81591433 | -155.5847 | -1.1293643 | 297.10547 | 300.93338 | -4.3643503
181.20744 | -3.1148138 | -53.994934 | -5.1107378 | 0 | 0 | -0.81588864 | -155.58429 | -1.1332889 | 297.10266 | 300.92993 | -4.3643503
181.20746 | -3.1147733 | -53.988022 | -5.0993457 | 0 | 0 | -0.81588715 | -155.58427 | -1.1357833 | 297.09985 | 300.92648 | -4.3636355
181.20748 | -3.114733 | -53.993832 | -5.1019869 | 0 | 0 | -0.81588709 | -155.58427 | -1.1295499 | 297.09705 | 300.92303 | -4.3642893
181.2075 | -3.1146927 | -53.987949 | -5.1087723 | 0 | 0 | -0.81808823 | -155.60272 | -1.1354481 | 297.09424 | 300.91959 | -4.3636322
181.20752 | -3.1146524 | -53.987427 | -5.0984597 | 0 | 0 | -0.81827855 | -155.60432 | -1.138117 | 297.09143 | 300.91611 | -4.3642888
181.20754 | -3.1146119 | -53.980995 | -5.0888429 | 0 | 0 | -0.81829089 | -155.60442 | -1.1297476 | 297.08862 | 300.91266 | -4.3629179
181.20756 | -3.1145718 | -53.974045 | -5.099649 | 0 | 0 | -0.81829154 | -155.60442 | -1.1290191 | 297.08585 | 300.90921 | -4.3642268
181.20758 | -3.1145313 | -53.973461 | -5.1129456 | 0 | 0 | -0.8182916 | -155.60442 | -1.1332663 | 297.08304 | 300.90576 | -4.3643427
181.2076 | -3.114491 | -53.967018 | -5.1046343 | 0 | 0 | -0.82083672 | -155.5491 | -1.135782 | 297.08023 | 300.90231 | -4.3643498
181.20762 | -3.1144507 | -53.960068 | -5.0988078 | 0 | 0 | -0.82105678 | -155.54433 | -1.1359917 | 297.07742 | 300.89886 | -4.3629217
181.20764 | -3.1144104 | -53.959484 | -5.1092119 | 0 | 0 | -0.82107103 | -155.54402 | -1.1381525 | 297.07462 | 300.89539 | -4.3649421
181.20766 | -3.1143699 | -53.959438 | -5.106492 | 0 | 0 | -0.82107186 | -155.54401 | -1.1340443 | 297.07181 | 300.89194 | -4.3636899
181.20768 | -3.1143298 | -53.959438 | -5.0917134 | 0 | 0 | -0.82107192 | -155.54401 | -1.1358323 | 297.069 | 300.88849 | -4.3642921
181.2077 | -3.1142893 | -53.946648 | -5.0926199 | 0 | 0 | -0.81598735 | -155.50714 | -1.1381419 | 297.06619 | 300.88504 | -4.364347
181.20772 | -3.114249 | -53.951935 | -5.1094275 | 0 | 0 | -0.81554776 | -155.50395 | -1.1383382 | 297.06339 | 300.88159 | -4.3643503
181.20774 | -3.1142085 | -53.946018 | -5.1101527 | 0 | 0 | -0.81551933 | -155.50374 | -1.1340563 | 297.06058 | 300.87814 | -4.3636355
181.20776 | -3.1141684 | -53.951897 | -5.0992918 | 0 | 0 | -0.8155176 | -155.50372 | -1.135833 | 297.05777 | 300.87469 | -4.3628597
181.20778 | -3.1141279 | -53.952415 | -5.1019835 | 0 | 0 | -0.81551754 | -155.50372 | -1.1402892 | 297.05496 | 300.87122 | -4.3656526
181.2078 | -3.1140876 | -53.946053 | -5.1102233 | 0 | 0 | -0.818057 | -155.48528 | -1.1342292 | 297.05215 | 300.86777 | -4.3644662
181.20782 | -3.1140473 | -53.951897 | -5.0985856 | 0 | 0 | -0.81827652 | -155.48367 | -1.1401389 | 297.04935 | 300.86432 | -4.3643579
181.20784 | -3.114007 | -53.946018 | -5.0895772 | 0 | 0 | -0.81829071 | -155.48358 | -1.1406611 | 297.04654 | 300.86087 | -4.3643508
181.20786 | -3.1139665 | -53.932705 | -5.1004381 | 0 | 0 | -0.81829154 | -155.48358 | -1.1299587 | 297.04373 | 300.85742 | -4.3636355
181.20788 | -3.1139264 | -53.944359 | -5.1122866 | 0 | 0 | -0.8182916 | -155.48358 | -1.1376216 | 297.04092 | 300.85397 | -4.3642893
181.2079 | -3.1138859 | -53.932598 | -5.1023984 | 0 | 0 | -0.82066691 | -155.46513 | -1.1297152 | 297.03812 | 300.85052 | -4.3643465
181.20792 | -3.1138456 | -53.937954 | -5.0993419 | 0 | 0 | -0.82087225 | -155.46353 | -1.1333117 | 297.03531 | 300.84705 | -4.3629212
181.20794 | -3.1138053 | -53.932041 | -5.1099882 | 0 | 0 | -0.82088554 | -155.46344 | -1.1357847 | 297.0325 | 300.8436 | -4.3642268
181.20796 | -3.113765 | -53.918728 | -5.1058316 | 0 | 0 | -0.82088631 | -155.46344 | -1.1338445 | 297.02969 | 300.84015 | -4.3643427
181.20798 | -3.1137245 | -53.923988 | -5.0902042 | 0 | 0 | -0.82088637 | -155.46344 | -1.1336722 | 297.02689 | 300.8367 | -4.3643498
181.208 | -3.1136844 | -53.924465 | -5.0932174 | 0 | 0 | -0.81563383 | -155.40813 | -1.1336609 | 297.02408 | 300.83325 | -4.3643503
181.20802 | -3.1136439 | -53.918098 | -5.1102085 | 0 | 0 | -0.81517977 | -155.40335 | -1.1401023 | 297.02127 | 300.8298 | -4.3629217
181.20804 | -3.1136036 | -53.917545 | -5.1094942 | 0 | 0 | -0.81515032 | -155.40305 | -1.134217 | 297.01846 | 300.82632 | -4.363513
181.20806 | -3.1135633 | -53.911114 | -5.0985074 | 0 | 0 | -0.81514859 | -155.40303 | -1.1358436 | 297.01566 | 300.82288 | -4.3642807
181.20808 | -3.113523 | -53.916954 | -5.104094 | 0 | 0 | -0.81514853 | -155.40303 | -1.133848 | 297.01285 | 300.81943 | -4.3643465
181.2081 | -3.1134825 | -53.917477 | -5.1096807 | 0 | 0 | -0.81853414 | -155.38458 | -1.1379669 | 297.01004 | 300.81598 | -4.3643503
181.20812 | -3.1134422 | -53.911114 | -5.0963569 | 0 | 0 | -0.81882674 | -155.38298 | -1.1340324 | 297.00723 | 300.81253 | -4.3643503
181.20814 | -3.1134019 | -53.910557 | -5.0886593 | 0 | 0 | -0.81884575 | -155.38287 | -1.1358316 | 297.00443 | 300.80908 | -4.3643503
181.20816 | -3.1133616 | -53.904125 | -5.1032667 | 0 | 0 | -0.81884682 | -155.38287 | -1.1359946 | 297.00162 | 300.80563 | -4.3636355
181.20818 | -3.1133211 | -53.897175 | -5.1118069 | 0 | 0 | -0.81884688 | -155.38287 | -1.133858 | 296.99884 | 300.80215 | -4.3628597
181.2082 | -3.113281 | -53.902985 | -5.1030779 | 0 | 0 | -0.82054383 | -155.32756 | -1.1379675 | 296.99603 | 300.79871 | -4.364223
181.20822 | -3.1132405 | -53.9035 | -5.099402 | 0 | 0 | -0.82069057 | -155.32278 | -1.1340324 | 296.99323 | 300.79526 | -4.3643422
181.20824 | -3.1132002 | -53.916328 | -5.1099925 | 0 | 0 | -0.82070005 | -155.32248 | -1.1379789 | 296.99042 | 300.79181 | -4.3643498
181.20826 | -3.1131599 | -53.90464 | -5.1043792 | 0 | 0 | -0.82070065 | -155.32246 | -1.1383275 | 296.98761 | 300.78836 | -4.3636355
181.20828 | -3.1131196 | -53.903603 | -5.0900784 | 0 | 0 | -0.82070065 | -155.32246 | -1.1319082 | 296.9848 | 300.78491 | -4.3650036
181.2083 | -3.1130791 | -53.909935 | -5.0946622 | 0 | 0 | -0.8156181 | -155.34091 | -1.1356472 | 296.98199 | 300.78146 | -4.3644085
181.20832 | -3.113039 | -53.891296 | -5.1110597 | 0 | 0 | -0.81517875 | -155.34251 | -1.131688 | 296.97919 | 300.77798 | -4.3629255
181.20834 | -3.1129985 | -53.902462 | -5.1073856 | 0 | 0 | -0.81515032 | -155.34261 | -1.1377805 | 296.97638 | 300.77454 | -4.3642278
181.20836 | -3.1129582 | -53.903465 | -5.0983229 | 0 | 0 | -0.81514859 | -155.34261 | -1.1361674 | 296.97357 | 300.77109 | -4.3657718
181.20838 | -3.1129179 | -53.90353 | -5.1062617 | 0 | 0 | -0.81514853 | -155.34261 | -1.1360166 | 296.97076 | 300.76764 | -4.3644733
181.2084 | -3.1128776 | -53.890739 | -5.1091437 | 0 | 0 | -0.81904304 | -155.34261 | -1.1338592 | 296.96796 | 300.76419 | -4.3650732
181.20842 | -3.1128371 | -53.89603 | -5.0948539 | 0 | 0 | -0.81937975 | -155.34261 | -1.1336731 | 296.96515 | 300.76074 | -4.3644128
181.20844 | -3.112797 | -53.896511 | -5.0885296 | 0 | 0 | -0.8194015 | -155.34261 | -1.1315136 | 296.96234 | 300.75729 | -4.3643546
181.20846 | -3.1127565 | -53.883747 | -5.1025324 | 0 | 0 | -0.81940281 | -155.34261 | -1.1313273 | 296.95953 | 300.75381 | -4.3650656
181.20848 | -3.1127162 | -53.895439 | -5.1117439 | 0 | 0 | -0.81940287 | -155.34261 | -1.1356097 | 296.95673 | 300.75037 | -4.3658414
181.2085 | -3.1126759 | -53.896477 | -5.1008949 | 0 | 0 | -0.82059091 | -155.32416 | -1.1338332 | 296.95392 | 300.74692 | -4.3644781
181.20852 | -3.1126356 | -53.890144 | -5.0992136 | 0 | 0 | -0.82069355 | -155.32256 | -1.1315242 | 296.95111 | 300.74347 | -4.3643589
181.20854 | -3.1125951 | -53.90239 | -5.1085296 | 0 | 0 | -0.82070023 | -155.32246 | -1.1377698 | 296.9483 | 300.74002 | -4.3643508
181.20856 | -3.1125548 | -53.88427 | -5.1042533 | 0 | 0 | -0.82070065 | -155.32246 | -1.1383141 | 296.9455 | 300.73657 | -4.3650656
181.20858 | -3.1125145 | -53.901871 | -5.089344 | 0 | 0 | -0.82070065 | -155.32246 | -1.1362021 | 296.94269 | 300.73309 | -4.3644118
181.2086 | -3.1124742 | -53.884232 | -5.0960517 | 0 | 0 | -0.81544906 | -155.34091 | -1.1317239 | 296.93988 | 300.72964 | -4.3643546
181.20862 | -3.1124337 | -53.89547 | -5.111908 | 0 | 0 | -0.81499511 | -155.34251 | -1.1377827 | 296.93707 | 300.7262 | -4.3643503
181.20864 | -3.1123936 | -53.90287 | -5.1060042 | 0 | 0 | -0.81496567 | -155.34261 | -1.1297257 | 296.93427 | 300.72275 | -4.3643503
181.20866 | -3.1123531 | -53.890697 | -5.0982018 | 0 | 0 | -0.81496394 | -155.34261 | -1.1354597 | 296.93146 | 300.7193 | -4.3643503
181.20868 | -3.1123128 | -53.896027 | -5.1069803 | 0 | 0 | -0.81496388 | -155.34261 | -1.1359704 | 296.92865 | 300.71585 | -4.3643503
181.2087 | -3.1122725 | -53.902908 | -5.1084795 | 0 | 0 | -0.819197 | -155.32416 | -1.129562 | 296.92584 | 300.7124 | -4.3657799
181.20872 | -3.1122322 | -53.903496 | -5.0933423 | 0 | 0 | -0.81956303 | -155.32256 | -1.1333016 | 296.92303 | 300.70892 | -4.3644743
181.20874 | -3.1121917 | -53.909931 | -5.0898533 | 0 | 0 | -0.81958675 | -155.32246 | -1.1357841 | 296.92023 | 300.70547 | -4.365788
181.20876 | -3.1121516 | -53.89769 | -5.1055551 | 0 | 0 | -0.81958812 | -155.32246 | -1.1338445 | 296.91742 | 300.70203 | -4.3644743
181.20878 | -3.1121111 | -53.903015 | -5.1112757 | 0 | 0 | -0.81958818 | -155.32246 | -1.1401142 | 296.91461 | 300.69858 | -4.3643584
181.2088 | -3.1120708 | -53.890705 | -5.1001229 | 0 | 0 | -0.82043678 | -155.34091 | -1.1342179 | 296.9118 | 300.69513 | -4.3643508
181.20882 | -3.1120305 | -53.902424 | -5.1006007 | 0 | 0 | -0.82051009 | -155.34251 | -1.137991 | 296.90903 | 300.69168 | -4.3629217
181.20884 | -3.1119902 | -53.909859 | -5.1108279 | 0 | 0 | -0.82051486 | -155.34261 | -1.1340336 | 296.90622 | 300.68823 | -4.3642268
181.20886 | -3.1119497 | -53.904083 | -5.1029983 | 0 | 0 | -0.82051516 | -155.34261 | -1.1379789 | 296.90341 | 300.68475 | -4.3643427
181.20888 | -3.1119094 | -53.897175 | -5.089231 | 0 | 0 | -0.82051516 | -155.34261 | -1.1361802 | 296.9006 | 300.6813 | -4.3643498
181.2089 | -3.1118691 | -53.902985 | -5.0996737 | 0 | 0 | -0.81543344 | -155.32416 | -1.1295754 | 296.8978 | 300.67786 | -4.3643503
181.20892 | -3.1118288 | -53.9035 | -5.1122212 | 0 | 0 | -0.8149941 | -155.32256 | -1.1333023 | 296.89499 | 300.67441 | -4.3657799
181.20894 | -3.1117883 | -53.890736 | -5.1060243 | 0 | 0 | -0.81496567 | -155.32246 | -1.133637 | 296.89218 | 300.67096 | -4.3644743
181.20896 | -3.1117482 | -53.889637 | -5.0982032 | 0 | 0 | -0.81496394 | -155.32246 | -1.1336589 | 296.88937 | 300.66751 | -4.3643584
181.20898 | -3.1117077 | -53.902359 | -5.1084328 | 0 | 0 | -0.81496388 | -155.32246 | -1.1401021 | 296.88657 | 300.66406 | -4.3643508
181.209 | -3.1116674 | -53.890663 | -5.1086049 | 0 | 0 | -0.81953657 | -155.34091 | -1.1363645 | 296.88376 | 300.66058 | -4.3650656
181.20902 | -3.1116271 | -53.889629 | -5.0926242 | 0 | 0 | -0.81993192 | -155.34251 | -1.1403239 | 296.88095 | 300.65714 | -4.3644118
181.20904 | -3.1115868 | -53.895958 | -5.0926952 | 0 | 0 | -0.81995755 | -155.34261 | -1.1385258 | 296.87814 | 300.65369 | -4.3636398
181.20906 | -3.1115463 | -53.883713 | -5.1079812 | 0 | 0 | -0.81995904 | -155.34261 | -1.1362156 | 296.87534 | 300.65024 | -4.3642893
181.20908 | -3.1115062 | -53.876244 | -5.1114802 | 0 | 0 | -0.8199591 | -155.34261 | -1.1360193 | 296.87253 | 300.64679 | -4.3643465
181.2091 | -3.1114657 | -53.882019 | -5.1001353 | 0 | 0 | -0.82046813 | -155.26886 | -1.1360067 | 296.86972 | 300.64334 | -4.3643503
181.20912 | -3.1114254 | -53.876137 | -5.1006012 | 0 | 0 | -0.82051218 | -155.26248 | -1.1360059 | 296.86691 | 300.63986 | -4.3643503
181.20914 | -3.1113851 | -53.862823 | -5.1101017 | 0 | 0 | -0.82051498 | -155.26207 | -1.1381532 | 296.86411 | 300.63641 | -4.3643503
181.20916 | -3.1113448 | -53.874474 | -5.098578 | 0 | 0 | -0.82051516 | -155.26205 | -1.1340443 | 296.8613 | 300.63297 | -4.3643503
181.20918 | -3.1113043 | -53.888302 | -5.0903029 | 0 | 0 | -0.82051516 | -155.26205 | -1.1401269 | 296.85849 | 300.62952 | -4.3643503
181.2092 | -3.1112642 | -53.876682 | -5.1005015 | 0 | 0 | -0.81577164 | -155.29893 | -1.1320711 | 296.85568 | 300.62607 | -4.3643503
181.20922 | -3.1112237 | -53.88205 | -5.1144681 | 0 | 0 | -0.8153615 | -155.30211 | -1.1335108 | 296.85287 | 300.62262 | -4.3643503
181.20924 | -3.1111834 | -53.876137 | -5.1062169 | 0 | 0 | -0.81533492 | -155.30232 | -1.1336503 | 296.85007 | 300.61917 | -4.3629217
181.20926 | -3.1111431 | -53.869221 | -5.0989418 | 0 | 0 | -0.81533337 | -155.30234 | -1.1293651 | 296.84726 | 300.61569 | -4.3642268
181.20928 | -3.1111028 | -53.875031 | -5.1092205 | 0 | 0 | -0.81533331 | -155.30234 | -1.133289 | 296.84445 | 300.61224 | -4.3650575
181.2093 | -3.1110623 | -53.869148 | -5.1079454 | 0 | 0 | -0.8197372 | -155.26546 | -1.1357833 | 296.84164 | 300.6088 | -4.3644118
181.20932 | -3.111022 | -53.875027 | -5.092566 | 0 | 0 | -0.82011795 | -155.26227 | -1.1338444 | 296.83884 | 300.60535 | -4.3643546
181.20934 | -3.1109817 | -53.869148 | -5.0926914 | 0 | 0 | -0.82014257 | -155.26207 | -1.1401142 | 296.83603 | 300.6019 | -4.3643503
181.20936 | -3.1109414 | -53.855835 | -5.1094317 | 0 | 0 | -0.82014406 | -155.26205 | -1.1363652 | 296.83322 | 300.59845 | -4.3636355
181.20938 | -3.1109009 | -53.861092 | -5.1123319 | 0 | 0 | -0.82014412 | -155.26205 | -1.1381766 | 296.83041 | 300.595 | -4.3635745
181.2094 | -3.1108608 | -53.855171 | -5.1002069 | 0 | 0 | -0.82065362 | -155.22519 | -1.1340457 | 296.82761 | 300.59152 | -4.364285
181.20942 | -3.1108203 | -53.848255 | -5.1042356 | 0 | 0 | -0.82069767 | -155.222 | -1.1293905 | 296.8248 | 300.58807 | -4.3657756
181.20944 | -3.11078 | -53.847672 | -5.1133218 | 0 | 0 | -0.82070047 | -155.22179 | -1.1354377 | 296.82202 | 300.58463 | -4.3630447
181.20946 | -3.1107397 | -53.860428 | -5.1003022 | 0 | 0 | -0.82070065 | -155.22177 | -1.1381164 | 296.81921 | 300.58118 | -4.3642349
181.20948 | -3.1106994 | -53.835941 | -5.0897198 | 0 | 0 | -0.82070065 | -155.22177 | -1.1361893 | 296.81641 | 300.57773 | -4.3629141
181.2095 | -3.1106589 | -53.846592 | -5.1018987 | 0 | 0 | -0.8156181 | -155.14803 | -1.1360179 | 296.8136 | 300.57428 | -4.3642268
181.20952 | -3.1106188 | -53.847561 | -5.1124125 | 0 | 0 | -0.81517875 | -155.14165 | -1.1295648 | 296.81079 | 300.57083 | -4.3643427
181.20954 | -3.1105783 | -53.841225 | -5.1045837 | 0 | 0 | -0.81515032 | -155.14124 | -1.1354491 | 296.80798 | 300.56735 | -4.3643498
181.20956 | -3.110538 | -53.840675 | -5.1002574 | 0 | 0 | -0.81514859 | -155.14122 | -1.1338226 | 296.80518 | 300.5639 | -4.3629217
181.20958 | -3.1104977 | -53.83424 | -5.1107898 | 0 | 0 | -0.81514853 | -155.14122 | -1.1358182 | 296.80237 | 300.56046 | -4.3642268
181.2096 | -3.1104574 | -53.827293 | -5.1073523 | 0 | 0 | -0.82006121 | -155.14122 | -1.1359938 | 296.79956 | 300.55701 | -4.3657718
181.20962 | -3.1104169 | -53.833099 | -5.0910606 | 0 | 0 | -0.82048595 | -155.14122 | -1.1360052 | 296.79675 | 300.55356 | -4.3644733
181.20964 | -3.1103766 | -53.833614 | -5.0940146 | 0 | 0 | -0.82051349 | -155.14122 | -1.1338587 | 296.79395 | 300.55011 | -4.3643584
181.20966 | -3.1103363 | -53.827251 | -5.111002 | 0 | 0 | -0.8205151 | -155.14122 | -1.1336731 | 296.79114 | 300.54663 | -4.3643508
181.20968 | -3.110296 | -53.813904 | -5.1102862 | 0 | 0 | -0.82051516 | -155.14122 | -1.1315136 | 296.78833 | 300.54318 | -4.3629217
181.2097 | -3.1102555 | -53.819164 | -5.1000271 | 0 | 0 | -0.82017547 | -155.08591 | -1.1291798 | 296.78552 | 300.53973 | -4.3642268
181.20972 | -3.1102154 | -53.81324 | -5.1042242 | 0 | 0 | -0.82014614 | -155.08112 | -1.1332769 | 296.78271 | 300.53629 | -4.3643427
181.20974 | -3.1101749 | -53.819118 | -5.1111417 | 0 | 0 | -0.82014424 | -155.08081 | -1.1357827 | 296.77991 | 300.53284 | -4.3643498
181.20976 | -3.1101346 | -53.81324 | -5.0986609 | 0 | 0 | -0.82014412 | -155.0808 | -1.1316972 | 296.7771 | 300.52939 | -4.3643503
181.20978 | -3.1100943 | -53.819118 | -5.0903082 | 0 | 0 | -0.82014412 | -155.0808 | -1.1356338 | 296.77429 | 300.52594 | -4.3643503
181.2098 | -3.110054 | -53.806843 | -5.1026788 | 0 | 0 | -0.81574023 | -155.09924 | -1.1338345 | 296.77148 | 300.52246 | -4.3643503
181.20982 | -3.1100135 | -53.805771 | -5.1124787 | 0 | 0 | -0.81535947 | -155.10085 | -1.135819 | 296.76868 | 300.51901 | -4.3636355
181.20984 | -3.1099734 | -53.799309 | -5.103137 | 0 | 0 | -0.81533486 | -155.10094 | -1.138141 | 296.76587 | 300.51556 | -4.3657184
181.20986 | -3.1099329 | -53.798744 | -5.0994058 | 0 | 0 | -0.81533337 | -155.10094 | -1.1361909 | 296.76306 | 300.51212 | -4.36447
181.20988 | -3.1098926 | -53.79871 | -5.1114454 | 0 | 0 | -0.81533331 | -155.10094 | -1.1360179 | 296.76025 | 300.50867 | -4.3643584
181.2099 | -3.1098523 | -53.792313 | -5.1059575 | 0 | 0 | -0.8202467 | -155.04561 | -1.1360066 | 296.75745 | 300.50522 | -4.3643508
181.20992 | -3.109812 | -53.791756 | -5.0916634 | 0 | 0 | -0.82067144 | -155.04083 | -1.1317114 | 296.75464 | 300.50177 | -4.3643503
181.20994 | -3.1097715 | -53.785324 | -5.0955224 | 0 | 0 | -0.82069898 | -155.04053 | -1.13134 | 296.75183 | 300.49829 | -4.3650656
181.20996 | -3.1097314 | -53.778374 | -5.1125841 | 0 | 0 | -0.82070059 | -155.04051 | -1.1291686 | 296.74902 | 300.49484 | -4.3629832
181.20998 | -3.1096909 | -53.771389 | -5.1082425 | 0 | 0 | -0.82070065 | -155.04051 | -1.1354235 | 296.74622 | 300.49139 | -4.3642306
181.21 | -3.1096506 | -53.783592 | -5.0991206 | 0 | 0 | -0.8196823 | -154.96678 | -1.1359684 | 296.74341 | 300.48795 | -4.3643427
181.21002 | -3.1096103 | -53.771866 | -5.1070552 | 0 | 0 | -0.81959426 | -154.9604 | -1.1360037 | 296.7406 | 300.4845 | -4.3643498
181.21004 | -3.10957 | -53.783623 | -5.1121144 | 0 | 0 | -0.81958854 | -154.95998 | -1.1403004 | 296.73779 | 300.48105 | -4.3643503
181.21006 | -3.1095295 | -53.784664 | -5.0972881 | 0 | 0 | -0.81958818 | -154.95996 | -1.1342299 | 296.73502 | 300.4776 | -4.3643503
181.21008 | -3.1094892 | -53.765537 | -5.0894608 | 0 | 0 | -0.81958818 | -154.95996 | -1.1358445 | 296.73221 | 300.47412 | -4.3643503
181.2101 | -3.1094489 | -53.770279 | -5.1040616 | 0 | 0 | -0.8155241 | -154.94151 | -1.1338481 | 296.7294 | 300.47067 | -4.3643503
181.21012 | -3.1094086 | -53.770725 | -5.1126003 | 0 | 0 | -0.81517267 | -154.93993 | -1.1293778 | 296.72659 | 300.46722 | -4.3650656
181.21014 | -3.1093681 | -53.770756 | -5.1016927 | 0 | 0 | -0.8151499 | -154.93982 | -1.1311423 | 296.72379 | 300.46378 | -4.3658414
181.21016 | -3.109328 | -53.757965 | -5.0992808 | 0 | 0 | -0.81514859 | -154.93982 | -1.1355977 | 296.72098 | 300.46033 | -4.3651929
181.21018 | -3.1092875 | -53.756859 | -5.1099844 | 0 | 0 | -0.81514853 | -154.93982 | -1.1359797 | 296.71817 | 300.45688 | -4.36585
181.2102 | -3.1092472 | -53.769581 | -5.1043792 | 0 | 0 | -0.81989139 | -154.92137 | -1.1360044 | 296.71536 | 300.4534 | -4.3644786
181.21022 | -3.1092069 | -53.751488 | -5.0886254 | 0 | 0 | -0.82030141 | -154.91977 | -1.1317112 | 296.71255 | 300.44995 | -4.365788
181.21024 | -3.1091666 | -53.756294 | -5.0967135 | 0 | 0 | -0.820328 | -154.91968 | -1.13134 | 296.70975 | 300.4465 | -4.3644743
181.21026 | -3.1091261 | -53.769543 | -5.1134195 | 0 | 0 | -0.82032955 | -154.91968 | -1.1377578 | 296.70694 | 300.44305 | -4.3643584
181.21028 | -3.109086 | -53.764278 | -5.1068597 | 0 | 0 | -0.82032961 | -154.91968 | -1.1297243 | 296.70413 | 300.43961 | -4.3643508
181.2103 | -3.1090455 | -53.763802 | -5.097548 | 0 | 0 | -0.8193115 | -154.93813 | -1.1333123 | 296.70132 | 300.43616 | -4.3657799
181.21032 | -3.1090052 | -53.750977 | -5.1069221 | 0 | 0 | -0.81922358 | -154.93973 | -1.1357847 | 296.69852 | 300.43271 | -4.3659034
181.21034 | -3.1089649 | -53.762661 | -5.1099267 | 0 | 0 | -0.81921786 | -154.93982 | -1.1359918 | 296.69571 | 300.42923 | -4.3659115
181.21036 | -3.1089246 | -53.763699 | -5.0941939 | 0 | 0 | -0.8192175 | -154.93982 | -1.1338578 | 296.6929 | 300.42578 | -4.3651972
181.21038 | -3.1088841 | -53.750969 | -5.0891981 | 0 | 0 | -0.8192175 | -154.93982 | -1.1315255 | 296.69009 | 300.42233 | -4.3644209
181.2104 | -3.1088438 | -53.769062 | -5.1047707 | 0 | 0 | -0.81549275 | -154.90294 | -1.1334754 | 296.68729 | 300.41888 | -4.3643546
181.21042 | -3.1088035 | -53.770649 | -5.1112094 | 0 | 0 | -0.81517065 | -154.89977 | -1.1293536 | 296.68448 | 300.41544 | -4.3657804
181.21044 | -3.1087632 | -53.757957 | -5.1008444 | 0 | 0 | -0.81514978 | -154.89955 | -1.1375828 | 296.68167 | 300.41199 | -4.3644743
181.21046 | -3.1087227 | -53.763252 | -5.0992103 | 0 | 0 | -0.81514859 | -154.89954 | -1.138302 | 296.67886 | 300.40854 | -4.3643584
181.21048 | -3.1086826 | -53.757336 | -5.1092539 | 0 | 0 | -0.81514853 | -154.89954 | -1.1319067 | 296.67606 | 300.40506 | -4.3643508
181.2105 | -3.1086421 | -53.75042 | -5.1006856 | 0 | 0 | -0.81972158 | -154.91798 | -1.1377945 | 296.67325 | 300.40161 | -4.3650656
181.21052 | -3.1086018 | -53.762627 | -5.0897608 | 0 | 0 | -0.82011694 | -154.91959 | -1.1383154 | 296.67044 | 300.39816 | -4.3644118
181.21054 | -3.1085615 | -53.770092 | -5.0982714 | 0 | 0 | -0.82014257 | -154.91968 | -1.1362022 | 296.66763 | 300.39471 | -4.3657837
181.21056 | -3.1085212 | -53.76432 | -5.1120992 | 0 | 0 | -0.82014406 | -154.91968 | -1.1360185 | 296.66483 | 300.39127 | -4.3659034
181.21058 | -3.1084807 | -53.751011 | -5.1052899 | 0 | 0 | -0.82014412 | -154.91968 | -1.1317121 | 296.66202 | 300.38782 | -4.3659115
181.2106 | -3.1084406 | -53.762661 | -5.097415 | 0 | 0 | -0.81895661 | -154.90123 | -1.1291928 | 296.65921 | 300.38437 | -4.365912
181.21062 | -3.1084001 | -53.763699 | -5.1076388 | 0 | 0 | -0.81885397 | -154.89963 | -1.1311303 | 296.6564 | 300.38089 | -4.365912
181.21064 | -3.1083598 | -53.757366 | -5.1070852 | 0 | 0 | -0.8188473 | -154.89954 | -1.1334499 | 296.65359 | 300.37744 | -4.365912
181.21066 | -3.1083195 | -53.769611 | -5.0910435 | 0 | 0 | -0.81884688 | -154.89954 | -1.1357942 | 296.65079 | 300.37399 | -4.3644829
181.21068 | -3.1082792 | -53.777081 | -5.0911083 | 0 | 0 | -0.81884688 | -154.89954 | -1.1359924 | 296.64801 | 300.37054 | -4.3643589
181.2107 | -3.1082387 | -53.771309 | -5.1063943 | 0 | 0 | -0.81596822 | -154.97328 | -1.1338578 | 296.6452 | 300.3671 | -4.3643508
181.21072 | -3.1081986 | -53.777191 | -5.1098933 | 0 | 0 | -0.81571943 | -154.97966 | -1.1379675 | 296.6424 | 300.36365 | -4.3657799
181.21074 | -3.1081581 | -53.771313 | -5.0985484 | 0 | 0 | -0.81570321 | -154.98007 | -1.1340324 | 296.63959 | 300.36017 | -4.3659034
181.21076 | -3.1081178 | -53.77079 | -5.0990143 | 0 | 0 | -0.81570232 | -154.9801 | -1.1336844 | 296.63678 | 300.35672 | -4.3651972
181.21078 | -3.1080775 | -53.770756 | -5.1114202 | 0 | 0 | -0.81570226 | -154.9801 | -1.1293671 | 296.63397 | 300.35327 | -4.3658504
181.2108 | -3.1080372 | -53.770756 | -5.099421 | 0 | 0 | -0.82027787 | -154.96167 | -1.1375835 | 296.63116 | 300.34982 | -4.3644786
181.21082 | -3.1079967 | -53.770756 | -5.0889211 | 0 | 0 | -0.82067341 | -154.96007 | -1.1254183 | 296.62836 | 300.34637 | -4.365788
181.21084 | -3.1079564 | -53.770756 | -5.0974751 | 0 | 0 | -0.8206991 | -154.95996 | -1.1329402 | 296.62555 | 300.34293 | -4.3644743
181.21086 | -3.1079161 | -53.764359 | -5.1120315 | 0 | 0 | -0.82070059 | -154.95996 | -1.1293188 | 296.62274 | 300.33948 | -4.3650737
181.21088 | -3.1078758 | -53.763802 | -5.1031079 | 0 | 0 | -0.82070065 | -154.95996 | -1.1375806 | 296.61993 | 300.336 | -4.3644128
181.2109 | -3.1078353 | -53.763767 | -5.0972266 | 0 | 0 | -0.81849539 | -154.94151 | -1.1340073 | 296.61713 | 300.33255 | -4.3657837
181.21092 | -3.1077952 | -53.770168 | -5.1083531 | 0 | 0 | -0.81830466 | -154.93993 | -1.133683 | 296.61432 | 300.3291 | -4.3644743
181.21094 | -3.1077547 | -53.777115 | -5.1078739 | 0 | 0 | -0.81829232 | -154.93982 | -1.1358088 | 296.61151 | 300.32565 | -4.365788
181.21096 | -3.1077144 | -53.771309 | -5.091835 | 0 | 0 | -0.81829166 | -154.93982 | -1.1381404 | 296.6087 | 300.3222 | -4.3659039
181.21098 | -3.1076741 | -53.764397 | -5.092628 | 0 | 0 | -0.8182916 | -154.93982 | -1.1404854 | 296.6059 | 300.31876 | -4.3651972
181.211 | -3.1076338 | -53.757412 | -5.1094275 | 0 | 0 | -0.81625968 | -154.93982 | -1.1363891 | 296.60309 | 300.31531 | -4.3658504
181.21102 | -3.1075933 | -53.756824 | -5.1108789 | 0 | 0 | -0.81608403 | -154.93982 | -1.1295887 | 296.60028 | 300.31183 | -4.3644786
181.21104 | -3.1075532 | -53.769581 | -5.0993547 | 0 | 0 | -0.81607264 | -154.93982 | -1.1354505 | 296.59747 | 300.30838 | -4.3643589
181.21106 | -3.1075127 | -53.770679 | -5.1019878 | 0 | 0 | -0.81607199 | -154.93982 | -1.1402645 | 296.59467 | 300.30493 | -4.3643508
181.21108 | -3.1074724 | -53.770752 | -5.11095 | 0 | 0 | -0.81607193 | -154.93982 | -1.1363752 | 296.59186 | 300.30148 | -4.3650656
181.2111 | -3.1074321 | -53.757965 | -5.0986481 | 0 | 0 | -0.82013935 | -154.95827 | -1.1317352 | 296.58905 | 300.29803 | -4.3658414
181.21112 | -3.1073918 | -53.756859 | -5.0895805 | 0 | 0 | -0.82049102 | -154.95987 | -1.1356361 | 296.58624 | 300.29459 | -4.3644781
181.21114 | -3.1073513 | -53.756783 | -5.1018896 | 0 | 0 | -0.82051378 | -154.95996 | -1.1381291 | 296.58344 | 300.29114 | -4.3643589
181.21116 | -3.107311 | -53.750381 | -5.1131387 | 0 | 0 | -0.8205151 | -154.95996 | -1.1383374 | 296.58063 | 300.28766 | -4.3650656
181.21118 | -3.1072707 | -53.756226 | -5.1046467 | 0 | 0 | -0.82051516 | -154.95996 | -1.1340563 | 296.57782 | 300.28421 | -4.3658414
181.2112 | -3.1072304 | -53.763138 | -5.099535 | 0 | 0 | -0.81881845 | -154.92308 | -1.135833 | 296.57501 | 300.28076 | -4.3644781
181.21122 | -3.1071899 | -53.744534 | -5.1100016 | 0 | 0 | -0.8186717 | -154.91991 | -1.1338472 | 296.5722 | 300.27731 | -4.3643589
181.21124 | -3.1071498 | -53.762108 | -5.1080122 | 0 | 0 | -0.81866223 | -154.91969 | -1.1379669 | 296.5694 | 300.27386 | -4.3657804
181.21126 | -3.1071093 | -53.744469 | -5.0911193 | 0 | 0 | -0.81866163 | -154.91968 | -1.1383266 | 296.56659 | 300.27042 | -4.3644743
181.21128 | -3.107069 | -53.736515 | -5.0954719 | 0 | 0 | -0.81866163 | -154.91968 | -1.1383501 | 296.56378 | 300.26694 | -4.3629298
181.2113 | -3.1070287 | -53.735863 | -5.1104016 | 0 | 0 | -0.81696796 | -154.86436 | -1.134057 | 296.561 | 300.26349 | -4.3642278
181.21132 | -3.1069884 | -53.735817 | -5.1102319 | 0 | 0 | -0.81682158 | -154.85959 | -1.1358331 | 296.5582 | 300.26004 | -4.3643427
181.21134 | -3.1069479 | -53.729416 | -5.1000233 | 0 | 0 | -0.8168121 | -154.85928 | -1.1338472 | 296.55539 | 300.25659 | -4.3643498
181.21136 | -3.1069078 | -53.73526 | -5.1049504 | 0 | 0 | -0.8168115 | -154.85927 | -1.1401143 | 296.55258 | 300.25314 | -4.3643503
181.21138 | -3.1068673 | -53.729382 | -5.1119308 | 0 | 0 | -0.8168115 | -154.85927 | -1.1299232 | 296.54977 | 300.24969 | -4.3643503
181.2114 | -3.106827 | -53.722466 | -5.0994534 | 0 | 0 | -0.82037169 | -154.84082 | -1.1290305 | 296.54697 | 300.24625 | -4.3643503
181.21142 | -3.1067867 | -53.741074 | -5.0910997 | 0 | 0 | -0.82067949 | -154.83922 | -1.1289724 | 296.54416 | 300.24277 | -4.3643503
181.21144 | -3.1067464 | -53.723499 | -5.1041985 | 0 | 0 | -0.82069945 | -154.83913 | -1.1354109 | 296.54135 | 300.23932 | -4.3650656
181.21146 | -3.1067059 | -53.709152 | -5.1140614 | 0 | 0 | -0.82070059 | -154.83913 | -1.1316731 | 296.53854 | 300.23587 | -4.3629832
181.21148 | -3.1066658 | -53.714344 | -5.104722 | 0 | 0 | -0.82070065 | -154.83913 | -1.1356324 | 296.53574 | 300.23242 | -4.362802
181.2115 | -3.1066253 | -53.708416 | -5.1017189 | 0 | 0 | -0.81883407 | -154.80226 | -1.1316872 | 296.53293 | 300.22897 | -4.3642197
181.21152 | -3.106585 | -53.707897 | -5.1116424 | 0 | 0 | -0.81867272 | -154.79907 | -1.1377805 | 296.53012 | 300.22552 | -4.3643422
181.21154 | -3.1065447 | -53.71426 | -5.1059704 | 0 | 0 | -0.81866229 | -154.79886 | -1.1361674 | 296.52731 | 300.22208 | -4.3643498
181.21156 | -3.1065044 | -53.702019 | -5.0931168 | 0 | 0 | -0.81866163 | -154.79884 | -1.1360166 | 296.52451 | 300.2186 | -4.3657799
181.21158 | -3.1064639 | -53.69455 | -5.096374 | 0 | 0 | -0.81866163 | -154.79884 | -1.1360065 | 296.5217 | 300.21515 | -4.3644743
181.2116 | -3.1064236 | -53.700321 | -5.1133809 | 0 | 0 | -0.8171373 | -154.74353 | -1.1403006 | 296.51889 | 300.2117 | -4.3643584
181.21162 | -3.1063833 | -53.694439 | -5.1104875 | 0 | 0 | -0.81700552 | -154.73875 | -1.1363771 | 296.51608 | 300.20825 | -4.3643508
181.21164 | -3.106343 | -53.69392 | -5.1000395 | 0 | 0 | -0.81699693 | -154.73845 | -1.1381773 | 296.51328 | 300.2048 | -4.3636355
181.21166 | -3.1063025 | -53.693886 | -5.1093078 | 0 | 0 | -0.81699646 | -154.73843 | -1.1361929 | 296.51047 | 300.20135 | -4.3642893
181.21168 | -3.1062624 | -53.681091 | -5.1123075 | 0 | 0 | -0.81699646 | -154.73843 | -1.136018 | 296.50766 | 300.19791 | -4.3643465
181.2117 | -3.1062219 | -53.686382 | -5.097301 | 0 | 0 | -0.82038736 | -154.70155 | -1.1338593 | 296.50485 | 300.19443 | -4.3643503
181.21172 | -3.1061816 | -53.680462 | -5.0909128 | 0 | 0 | -0.8206805 | -154.69836 | -1.1358204 | 296.50204 | 300.19098 | -4.3643503
181.21174 | -3.1061413 | -53.679943 | -5.1063657 | 0 | 0 | -0.82069951 | -154.69817 | -1.1316992 | 296.49924 | 300.18753 | -4.3643503
181.21176 | -3.106101 | -53.679909 | -5.1142497 | 0 | 0 | -0.82070059 | -154.69815 | -1.1377811 | 296.49643 | 300.18408 | -4.3643503
181.21178 | -3.1060605 | -53.679909 | -5.1040082 | 0 | 0 | -0.82070065 | -154.69815 | -1.1340202 | 296.49362 | 300.18063 | -4.3650656
181.2118 | -3.1060205 | -53.679909 | -5.1016569 | 0 | 0 | -0.81866461 | -154.69815 | -1.1358309 | 296.49081 | 300.17719 | -4.3644118
181.21182 | -3.1059799 | -53.673512 | -5.1116385 | 0 | 0 | -0.81848854 | -154.69815 | -1.1338472 | 296.48801 | 300.17371 | -4.3643546
181.21184 | -3.1059396 | -53.666561 | -5.1052437 | 0 | 0 | -0.81847715 | -154.69815 | -1.1336724 | 296.4852 | 300.17026 | -4.3643503
181.21186 | -3.1058993 | -53.665974 | -5.0908766 | 0 | 0 | -0.8184765 | -154.69815 | -1.1336609 | 296.48239 | 300.16681 | -4.3643503
181.21188 | -3.105859 | -53.678734 | -5.0983596 | 0 | 0 | -0.81847644 | -154.69815 | -1.1379548 | 296.47958 | 300.16336 | -4.3643503
181.2119 | -3.1058185 | -53.667038 | -5.1142821 | 0 | 0 | -0.81762928 | -154.69815 | -1.1361786 | 296.47678 | 300.15991 | -4.3643503
181.21192 | -3.1057782 | -53.666004 | -5.1083841 | 0 | 0 | -0.81755602 | -154.69815 | -1.1295754 | 296.47397 | 300.15646 | -4.3636355
181.21194 | -3.1057379 | -53.659542 | -5.1005826 | 0 | 0 | -0.81755131 | -154.69815 | -1.1290077 | 296.47119 | 300.15302 | -4.3642893
181.21196 | -3.1056976 | -53.665379 | -5.1093588 | 0 | 0 | -0.81755102 | -154.69815 | -1.1332656 | 296.46838 | 300.14954 | -4.3643465
181.21198 | -3.1056571 | -53.653099 | -5.1115847 | 0 | 0 | -0.81755102 | -154.69815 | -1.1293402 | 296.46558 | 300.14609 | -4.3643503
181.212 | -3.105617 | -53.658424 | -5.0957851 | 0 | 0 | -0.82026446 | -154.62442 | -1.1397294 | 296.46277 | 300.14264 | -4.3643503
181.21202 | -3.1055765 | -53.665306 | -5.0922365 | 0 | 0 | -0.820499 | -154.61803 | -1.1341929 | 296.45996 | 300.13919 | -4.3629217
181.21204 | -3.1055362 | -53.659496 | -5.1072097 | 0 | 0 | -0.8205142 | -154.61761 | -1.1336949 | 296.45715 | 300.13574 | -4.3627982
181.21206 | -3.1054959 | -53.658978 | -5.1143198 | 0 | 0 | -0.8205151 | -154.6176 | -1.1358097 | 296.45435 | 300.13229 | -4.3642187
181.21208 | -3.1054556 | -53.658943 | -5.1032882 | 0 | 0 | -0.82051516 | -154.6176 | -1.1338459 | 296.45154 | 300.12885 | -4.3643422
181.2121 | -3.1054151 | -53.646152 | -5.1023211 | 0 | 0 | -0.81847966 | -154.63603 | -1.1358196 | 296.44873 | 300.12537 | -4.3643498
181.21212 | -3.1053751 | -53.65144 | -5.1131501 | 0 | 0 | -0.8183037 | -154.63763 | -1.1316992 | 296.44592 | 300.12192 | -4.3629217
181.21214 | -3.1053345 | -53.658318 | -5.1039205 | 0 | 0 | -0.81829232 | -154.63773 | -1.1334866 | 296.44312 | 300.11847 | -4.3627982
181.21216 | -3.1052942 | -53.665298 | -5.0900331 | 0 | 0 | -0.81829166 | -154.63773 | -1.1379434 | 296.44031 | 300.11502 | -4.3642187
181.21218 | -3.1052539 | -53.659496 | -5.1004677 | 0 | 0 | -0.8182916 | -154.63773 | -1.1361781 | 296.4375 | 300.11157 | -4.3643422
181.2122 | -3.1052136 | -53.658978 | -5.1137409 | 0 | 0 | -0.81812203 | -154.63773 | -1.1381645 | 296.43469 | 300.10812 | -4.3643498
181.21222 | -3.1051731 | -53.652546 | -5.1076069 | 0 | 0 | -0.81810743 | -154.63773 | -1.1340449 | 296.43188 | 300.10468 | -4.3643503
181.21224 | -3.1051331 | -53.645596 | -5.0990634 | 0 | 0 | -0.81810647 | -154.63773 | -1.1336851 | 296.42908 | 300.1012 | -4.3650656
181.21226 | -3.1050925 | -53.657803 | -5.1106811 | 0 | 0 | -0.81810641 | -154.63773 | -1.1336616 | 296.42627 | 300.09775 | -4.3629832
181.21228 | -3.1050522 | -53.658871 | -5.110249 | 0 | 0 | -0.81810641 | -154.63773 | -1.1293658 | 296.42346 | 300.0943 | -4.3642306
181.2123 | -3.1050119 | -53.665333 | -5.0956674 | 0 | 0 | -0.81997174 | -154.63773 | -1.133289 | 296.42065 | 300.09085 | -4.3636284
181.21232 | -3.1049716 | -53.665897 | -5.0929551 | 0 | 0 | -0.82013303 | -154.63773 | -1.1357833 | 296.41785 | 300.0874 | -4.3642883
181.21234 | -3.1049311 | -53.665932 | -5.1094489 | 0 | 0 | -0.82014346 | -154.63773 | -1.1316972 | 296.41504 | 300.08395 | -4.3643465
181.21236 | -3.1048908 | -53.665932 | -5.1123328 | 0 | 0 | -0.82014412 | -154.63773 | -1.1399285 | 296.41223 | 300.08047 | -4.3643503
181.21238 | -3.1048505 | -53.659534 | -5.1009331 | 0 | 0 | -0.82014412 | -154.63773 | -1.136353 | 296.40942 | 300.07703 | -4.3643503
181.2124 | -3.1048102 | -53.665379 | -5.1021214 | 0 | 0 | -0.81793988 | -154.63773 | -1.1360286 | 296.40662 | 300.07358 | -4.3643503
181.21242 | -3.1047697 | -53.672291 | -5.1102319 | 0 | 0 | -0.81774926 | -154.63773 | -1.1360072 | 296.40381 | 300.07013 | -4.3657799
181.21244 | -3.1047297 | -53.660084 | -5.1022172 | 0 | 0 | -0.81773692 | -154.63773 | -1.1338587 | 296.401 | 300.06668 | -4.3659034
181.21246 | -3.1046891 | -53.665413 | -5.0913424 | 0 | 0 | -0.81773627 | -154.63773 | -1.1315255 | 296.39819 | 300.06323 | -4.3666263
181.21248 | -3.1046488 | -53.665897 | -5.1013107 | 0 | 0 | -0.81773621 | -154.63773 | -1.1356225 | 296.39539 | 300.05978 | -4.3659735
181.2125 | -3.1046085 | -53.653137 | -5.1130848 | 0 | 0 | -0.81824464 | -154.65617 | -1.1316866 | 296.39258 | 300.0563 | -4.3659163
181.21252 | -3.1045682 | -53.658428 | -5.1068225 | 0 | 0 | -0.81828862 | -154.65778 | -1.1399279 | 296.38977 | 300.05286 | -4.365912
181.21254 | -3.1045277 | -53.665306 | -5.1004496 | 0 | 0 | -0.81829143 | -154.65787 | -1.1385002 | 296.38696 | 300.04941 | -4.365912
181.21256 | -3.1044877 | -53.659496 | -5.110076 | 0 | 0 | -0.8182916 | -154.65787 | -1.1362141 | 296.38419 | 300.04596 | -4.365912
181.21258 | -3.1044471 | -53.658978 | -5.1087427 | 0 | 0 | -0.8182916 | -154.65787 | -1.1295773 | 296.38138 | 300.04251 | -4.365912
181.2126 | -3.1044068 | -53.665344 | -5.0926332 | 0 | 0 | -0.81964827 | -154.63942 | -1.137597 | 296.37857 | 300.03906 | -4.3651972
181.21262 | -3.1043665 | -53.665897 | -5.0926957 | 0 | 0 | -0.81976557 | -154.63782 | -1.1383027 | 296.37576 | 300.03561 | -4.3644209
181.21264 | -3.1043262 | -53.672329 | -5.1094327 | 0 | 0 | -0.81977314 | -154.63773 | -1.1383488 | 296.37296 | 300.03214 | -4.3643546
181.21266 | -3.1042857 | -53.666489 | -5.1116056 | 0 | 0 | -0.81977361 | -154.63773 | -1.1340569 | 296.37015 | 300.02869 | -4.3657804
181.21268 | -3.1042454 | -53.659573 | -5.1008701 | 0 | 0 | -0.81977361 | -154.63773 | -1.1315385 | 296.36734 | 300.02524 | -4.3659034
181.2127 | -3.1042051 | -53.665382 | -5.1028419 | 0 | 0 | -0.81790853 | -154.63773 | -1.1377707 | 296.36453 | 300.02179 | -4.3659115
181.21272 | -3.1041648 | -53.665897 | -5.1110206 | 0 | 0 | -0.81774729 | -154.63773 | -1.1383141 | 296.36172 | 300.01834 | -4.365912
181.21274 | -3.1041243 | -53.653137 | -5.1001058 | 0 | 0 | -0.81773686 | -154.63773 | -1.1340549 | 296.35892 | 300.01489 | -4.3644829
181.21276 | -3.1040843 | -53.658428 | -5.0897074 | 0 | 0 | -0.81773621 | -154.63773 | -1.1293911 | 296.35611 | 300.01141 | -4.365788
181.21278 | -3.1040437 | -53.658909 | -5.1011734 | 0 | 0 | -0.81773621 | -154.63773 | -1.1354377 | 296.3533 | 300.00797 | -4.3666186
181.2128 | -3.1040034 | -53.658943 | -5.1123495 | 0 | 0 | -0.81824464 | -154.63773 | -1.1381164 | 296.35049 | 300.00452 | -4.3659735
181.21282 | -3.1039631 | -53.658943 | -5.1053061 | 0 | 0 | -0.81828862 | -154.63773 | -1.1361893 | 296.34769 | 300.00107 | -4.3659163
181.21284 | -3.1039228 | -53.658943 | -5.0995932 | 0 | 0 | -0.81829143 | -154.63773 | -1.1360179 | 296.34488 | 299.99762 | -4.365912
181.21286 | -3.1038823 | -53.658943 | -5.1092787 | 0 | 0 | -0.8182916 | -154.63773 | -1.1317121 | 296.34207 | 299.99417 | -4.365912
181.21288 | -3.1038423 | -53.646152 | -5.1064963 | 0 | 0 | -0.8182916 | -154.63773 | -1.1334875 | 296.33926 | 299.99072 | -4.3651972
181.2129 | -3.1038017 | -53.657837 | -5.0917139 | 0 | 0 | -0.81913924 | -154.60086 | -1.1293544 | 296.33646 | 299.98724 | -4.3658504
181.21292 | -3.1037614 | -53.646076 | -5.0926199 | 0 | 0 | -0.8192125 | -154.59769 | -1.1354357 | 296.33365 | 299.9838 | -4.3666229
181.21294 | -3.1037211 | -53.657833 | -5.1108804 | 0 | 0 | -0.81921721 | -154.59747 | -1.1338217 | 296.33084 | 299.98035 | -4.3659735
181.21296 | -3.1036808 | -53.658875 | -5.1095538 | 0 | 0 | -0.8192175 | -154.59746 | -1.1336709 | 296.32803 | 299.9769 | -4.3659163
181.21298 | -3.1036403 | -53.658939 | -5.0992374 | 0 | 0 | -0.8192175 | -154.59746 | -1.1336608 | 296.32523 | 299.97345 | -4.365912
181.213 | -3.1036003 | -53.646152 | -5.1048832 | 0 | 0 | -0.81752264 | -154.63432 | -1.1293657 | 296.32242 | 299.97 | -4.365912
181.21302 | -3.1035597 | -53.657837 | -5.1104741 | 0 | 0 | -0.81737614 | -154.6375 | -1.1354363 | 296.31961 | 299.96655 | -4.3644829
181.21304 | -3.1035194 | -53.652473 | -5.0978775 | 0 | 0 | -0.81736666 | -154.63771 | -1.135969 | 296.3168 | 299.96307 | -4.3650742
181.21306 | -3.1034791 | -53.651989 | -5.0895152 | 0 | 0 | -0.81736606 | -154.63773 | -1.1338565 | 296.314 | 299.95963 | -4.3658419
181.21308 | -3.1034389 | -53.639164 | -5.102612 | 0 | 0 | -0.81736606 | -154.63773 | -1.1358203 | 296.31119 | 299.95618 | -4.3659077
181.2131 | -3.1033983 | -53.644451 | -5.1124744 | 0 | 0 | -0.81855208 | -154.58241 | -1.135994 | 296.30838 | 299.95273 | -4.365912
181.21312 | -3.103358 | -53.657726 | -5.1024108 | 0 | 0 | -0.81865454 | -154.57764 | -1.1317106 | 296.30557 | 299.94928 | -4.3651972
181.21314 | -3.1033177 | -53.658867 | -5.0993428 | 0 | 0 | -0.81866121 | -154.57733 | -1.1356347 | 296.30276 | 299.94583 | -4.3658504
181.21316 | -3.1032774 | -53.639748 | -5.1092625 | 0 | 0 | -0.81866163 | -154.57732 | -1.1338345 | 296.29996 | 299.94238 | -4.3644786
181.21318 | -3.1032369 | -53.644489 | -5.1043167 | 0 | 0 | -0.81866163 | -154.57732 | -1.135819 | 296.29718 | 299.9389 | -4.365788
181.2132 | -3.1031969 | -53.619347 | -5.0893483 | 0 | 0 | -0.81866163 | -154.59576 | -1.1359938 | 296.29437 | 299.93546 | -4.3644743
181.21322 | -3.1031563 | -53.636353 | -5.0938725 | 0 | 0 | -0.81866163 | -154.59737 | -1.1317106 | 296.29156 | 299.93201 | -4.365788
181.21324 | -3.103116 | -53.631474 | -5.1117196 | 0 | 0 | -0.81866163 | -154.59746 | -1.1356347 | 296.28876 | 299.92856 | -4.3659039
181.21326 | -3.1030757 | -53.631023 | -5.108171 | 0 | 0 | -0.81866163 | -154.59746 | -1.138129 | 296.28595 | 299.92511 | -4.3659115
181.21328 | -3.1030354 | -53.618198 | -5.0983901 | 0 | 0 | -0.81866163 | -154.59746 | -1.1361901 | 296.28314 | 299.92166 | -4.365912
181.2133 | -3.1029949 | -53.636284 | -5.1048131 | 0 | 0 | -0.81730628 | -154.52371 | -1.1317232 | 296.28033 | 299.91818 | -4.365912
181.21332 | -3.1029549 | -53.618679 | -5.1097431 | 0 | 0 | -0.8171891 | -154.51733 | -1.1334881 | 296.27753 | 299.91473 | -4.3644829
181.21334 | -3.1029143 | -53.610725 | -5.0956349 | 0 | 0 | -0.81718153 | -154.51691 | -1.1379434 | 296.27472 | 299.91129 | -4.3643589
181.21336 | -3.102874 | -53.603676 | -5.0900493 | 0 | 0 | -0.81718105 | -154.51689 | -1.1361781 | 296.27191 | 299.90784 | -4.3643508
181.21338 | -3.1028337 | -53.609474 | -5.1041155 | 0 | 0 | -0.81718105 | -154.51689 | -1.1295754 | 296.2691 | 299.90439 | -4.3643503
181.2134 | -3.1027935 | -53.616386 | -5.1126041 | 0 | 0 | -0.81887555 | -154.49844 | -1.1333023 | 296.2663 | 299.90094 | -4.3657799
181.21342 | -3.1027529 | -53.604179 | -5.1016927 | 0 | 0 | -0.81902206 | -154.49684 | -1.1357841 | 296.26349 | 299.89749 | -4.3644743
181.21344 | -3.1027126 | -53.615906 | -5.1000071 | 0 | 0 | -0.81903154 | -154.49675 | -1.1359917 | 296.26068 | 299.89401 | -4.3643584
181.21346 | -3.1026723 | -53.597752 | -5.1093216 | 0 | 0 | -0.81903213 | -154.49675 | -1.1338578 | 296.25787 | 299.89056 | -4.3643508
181.21348 | -3.102632 | -53.602554 | -5.10432 | 0 | 0 | -0.81903213 | -154.49675 | -1.1315255 | 296.25507 | 299.88712 | -4.3643503
181.2135 | -3.1025915 | -53.590214 | -5.0900745 | 0 | 0 | -0.81869298 | -154.47832 | -1.1334754 | 296.25226 | 299.88367 | -4.3643503
181.21352 | -3.1025515 | -53.589134 | -5.0975652 | 0 | 0 | -0.81866366 | -154.47672 | -1.1336483 | 296.24945 | 299.88022 | -4.3643503
181.21354 | -3.1025109 | -53.60186 | -5.1120372 | 0 | 0 | -0.81866175 | -154.47662 | -1.137954 | 296.24664 | 299.87677 | -4.3643503
181.21356 | -3.1024706 | -53.590168 | -5.1074653 | 0 | 0 | -0.81866163 | -154.47662 | -1.1318841 | 296.24384 | 299.87332 | -4.3643503
181.21358 | -3.1024303 | -53.58913 | -5.0976043 | 0 | 0 | -0.81866163 | -154.47662 | -1.1356459 | 296.24103 | 299.86984 | -4.3643503
181.2136 | -3.1023898 | -53.569874 | -5.1069255 | 0 | 0 | -0.8171373 | -154.43974 | -1.1295407 | 296.23822 | 299.86639 | -4.3643503
181.21362 | -3.1023495 | -53.587402 | -5.1099272 | 0 | 0 | -0.81700552 | -154.43655 | -1.1375948 | 296.23541 | 299.86295 | -4.3643503
181.21364 | -3.1023092 | -53.582558 | -5.0949206 | 0 | 0 | -0.81699693 | -154.43636 | -1.1361554 | 296.2326 | 299.8595 | -4.3629217
181.21366 | -3.1022689 | -53.594898 | -5.0914383 | 0 | 0 | -0.81699646 | -154.43634 | -1.1360158 | 296.2298 | 299.85605 | -4.363513
181.21368 | -3.1022286 | -53.576778 | -5.1064153 | 0 | 0 | -0.81699646 | -154.43634 | -1.1360065 | 296.22699 | 299.8526 | -4.3642807
181.2137 | -3.1021883 | -53.568794 | -5.1113477 | 0 | 0 | -0.81936896 | -154.39948 | -1.1338587 | 296.22418 | 299.84915 | -4.3643465
181.21372 | -3.1021481 | -53.568142 | -5.1015797 | 0 | 0 | -0.81957412 | -154.39629 | -1.1358204 | 296.22137 | 299.84567 | -4.3636355
181.21374 | -3.1021075 | -53.5681 | -5.1007261 | 0 | 0 | -0.81958735 | -154.39607 | -1.1338466 | 296.21857 | 299.84222 | -4.3642893
181.21376 | -3.1020672 | -53.555302 | -5.1115627 | 0 | 0 | -0.81958812 | -154.39606 | -1.1336724 | 296.21576 | 299.83878 | -4.3636322
181.21378 | -3.1020269 | -53.56699 | -5.1030617 | 0 | 0 | -0.81958818 | -154.39606 | -1.1401027 | 296.21295 | 299.83533 | -4.3628597
181.2138 | -3.1019864 | -53.561626 | -5.089962 | 0 | 0 | -0.81840122 | -154.37761 | -1.1385117 | 296.21017 | 299.83188 | -4.3656521
181.21382 | -3.1019464 | -53.567543 | -5.1004634 | 0 | 0 | -0.8182987 | -154.37602 | -1.1405096 | 296.20737 | 299.82843 | -4.365181
181.21384 | -3.1019058 | -53.555264 | -5.1151915 | 0 | 0 | -0.81829202 | -154.37592 | -1.1342432 | 296.20456 | 299.82495 | -4.3644199
181.21386 | -3.1018655 | -53.547794 | -5.1070056 | 0 | 0 | -0.8182916 | -154.37592 | -1.1336979 | 296.20175 | 299.8215 | -4.362926
181.21388 | -3.1018252 | -53.55357 | -5.099009 | 0 | 0 | -0.8182916 | -154.37592 | -1.1336625 | 296.19894 | 299.81805 | -4.363513
181.2139 | -3.1017849 | -53.541286 | -5.1099515 | 0 | 0 | -0.81744432 | -154.33905 | -1.1336603 | 296.19614 | 299.81461 | -4.3642812
181.21392 | -3.1017444 | -53.553009 | -5.1101856 | 0 | 0 | -0.81737107 | -154.33588 | -1.1336602 | 296.19333 | 299.81116 | -4.3643465
181.21394 | -3.1017041 | -53.547649 | -5.0942106 | 0 | 0 | -0.81736636 | -154.33566 | -1.1336602 | 296.19052 | 299.80771 | -4.3643503
181.21396 | -3.1016638 | -53.553566 | -5.0928292 | 0 | 0 | -0.81736606 | -154.33565 | -1.1379548 | 296.18771 | 299.80426 | -4.3643503
181.21398 | -3.1016235 | -53.554085 | -5.1079898 | 0 | 0 | -0.81736606 | -154.33565 | -1.138326 | 296.18491 | 299.80078 | -4.3657799
181.214 | -3.101583 | -53.541325 | -5.1122074 | 0 | 0 | -0.81973976 | -154.33565 | -1.1383501 | 296.1821 | 299.79733 | -4.3651886
181.21402 | -3.1015429 | -53.553013 | -5.1016517 | 0 | 0 | -0.81994504 | -154.33565 | -1.134057 | 296.17929 | 299.79388 | -4.3629913
181.21404 | -3.1015024 | -53.547649 | -5.1021833 | 0 | 0 | -0.81995827 | -154.33565 | -1.1315385 | 296.17648 | 299.79044 | -4.3642316
181.21406 | -3.1014621 | -53.547165 | -5.1124148 | 0 | 0 | -0.81995904 | -154.33565 | -1.1356232 | 296.17368 | 299.78699 | -4.3643427
181.21408 | -3.1014218 | -53.547131 | -5.1024065 | 0 | 0 | -0.8199591 | -154.33565 | -1.1338339 | 296.17087 | 299.78354 | -4.3650651
181.2141 | -3.1013815 | -53.540733 | -5.0906301 | 0 | 0 | -0.81826311 | -154.3172 | -1.1379662 | 296.16806 | 299.78009 | -4.363698
181.21412 | -3.101341 | -53.546577 | -5.1012487 | 0 | 0 | -0.81811649 | -154.3156 | -1.1361793 | 296.16525 | 299.77661 | -4.362864
181.21414 | -3.101301 | -53.540699 | -5.1152582 | 0 | 0 | -0.81810701 | -154.31551 | -1.1360172 | 296.16245 | 299.77316 | -4.3642235
181.21416 | -3.1012604 | -53.54018 | -5.1070104 | 0 | 0 | -0.81810641 | -154.31551 | -1.1381539 | 296.15964 | 299.76971 | -4.3629136
181.21418 | -3.1012201 | -53.527351 | -5.100462 | 0 | 0 | -0.81810641 | -154.31551 | -1.1383388 | 296.15683 | 299.76627 | -4.3656559
181.2142 | -3.1011798 | -53.532639 | -5.1108031 | 0 | 0 | -0.8177675 | -154.26019 | -1.131909 | 296.15402 | 299.76282 | -4.365181
181.21422 | -3.1011395 | -53.539516 | -5.1095319 | 0 | 0 | -0.81773823 | -154.2554 | -1.1335002 | 296.15121 | 299.75937 | -4.365849
181.21424 | -3.101099 | -53.552898 | -5.0941529 | 0 | 0 | -0.81773633 | -154.2551 | -1.1336497 | 296.14841 | 299.75592 | -4.3644786
181.21426 | -3.1010587 | -53.541248 | -5.0935516 | 0 | 0 | -0.81773621 | -154.25508 | -1.1379541 | 296.1456 | 299.75244 | -4.3643589
181.21428 | -3.1010184 | -53.540215 | -5.1109562 | 0 | 0 | -0.81773621 | -154.25508 | -1.1297369 | 296.14279 | 299.74899 | -4.3657804
181.2143 | -3.1009781 | -53.527355 | -5.1124625 | 0 | 0 | -0.82044995 | -154.29195 | -1.1354603 | 296.13998 | 299.74554 | -4.3644743
181.21432 | -3.1009376 | -53.545437 | -5.1016679 | 0 | 0 | -0.82068449 | -154.29514 | -1.1295285 | 296.13718 | 299.7421 | -4.3643584
181.21434 | -3.1008976 | -53.547024 | -5.104362 | 0 | 0 | -0.82069969 | -154.29535 | -1.1375941 | 296.13437 | 299.73865 | -4.3643508
181.21436 | -3.100857 | -53.534332 | -5.1133299 | 0 | 0 | -0.82070059 | -154.29536 | -1.1361552 | 296.13156 | 299.7352 | -4.3643503
181.21438 | -3.1008167 | -53.546024 | -5.1017556 | 0 | 0 | -0.82070065 | -154.29536 | -1.1403105 | 296.12875 | 299.73172 | -4.3643503
181.2144 | -3.1007764 | -53.547062 | -5.0912967 | 0 | 0 | -0.81815636 | -154.31381 | -1.1320832 | 296.12595 | 299.72827 | -4.3643503
181.21442 | -3.1007361 | -53.547127 | -5.1034856 | 0 | 0 | -0.81793642 | -154.31541 | -1.1335115 | 296.12317 | 299.72482 | -4.3629217
181.21444 | -3.1006956 | -53.521542 | -5.1147242 | 0 | 0 | -0.81792217 | -154.31551 | -1.1379448 | 296.12036 | 299.72137 | -4.3649421
181.21446 | -3.1006556 | -53.544922 | -5.1069598 | 0 | 0 | -0.81792134 | -154.31551 | -1.1404728 | 296.11755 | 299.71793 | -4.3644042
181.21448 | -3.100615 | -53.540592 | -5.1011844 | 0 | 0 | -0.81792128 | -154.31551 | -1.1342411 | 296.11475 | 299.71448 | -4.3643541
181.2145 | -3.1005747 | -53.540173 | -5.1115918 | 0 | 0 | -0.81792128 | -154.29706 | -1.1358451 | 296.11194 | 299.71103 | -4.3643503
181.21452 | -3.1005344 | -53.533745 | -5.1095991 | 0 | 0 | -0.81792128 | -154.29546 | -1.1317008 | 296.10913 | 299.70755 | -4.3657799
181.21454 | -3.1004941 | -53.539589 | -5.0934305 | 0 | 0 | -0.81792128 | -154.29536 | -1.1377814 | 296.10632 | 299.7041 | -4.3659034
181.21456 | -3.1004536 | -53.53371 | -5.0963945 | 0 | 0 | -0.81792128 | -154.29536 | -1.1297257 | 296.10352 | 299.70065 | -4.3651972
181.21457 | -3.10043 | -53.533714 | -5.0964012 | 0 | 0 | -0.81792128 | -154.29536 | -1.1297276 | 296.10184 | 299.69861 | -4.3651967
181.31457 | -2.9388239 | -50.451694 | -5.1094894 | 0 | 0 | -0.82000673 | -145.40094 | -1.1386979 | 278.01108 | 286.56653 | -4.3660822
181.41457 | -2.9443021 | -47.944424 | -5.1143813 | 0 | 0 | -0.8211326 | -138.17313 | -1.1432471 | 263.48184 | 276.36481 | -4.3671041
181.51457 | -2.9666278 | -46.436893 | -5.1172137 | 0 | 0 | -0.82178485 | -133.82779 | -1.1466508 | 257.72403 | 271.62378 | -4.3678722
181.61457 | -2.9675922 | -45.359371 | -5.11938 | 0 | 0 | -0.82229054 | -130.72067 | -1.1493764 | 254.38177 | 268.69656 | -4.3686271
181.71457 | -2.967634 | -44.478333 | -5.1209607 | 0 | 0 | -0.8226735 | -128.18108 | -1.1524699 | 252.36406 | 266.40967 | -4.3691373
181.81457 | -2.9676361 | -43.832775 | -5.1225128 | 0 | 0 | -0.82302159 | -126.32055 | -1.1551491 | 250.48399 | 264.54376 | -4.369947
181.91457 | -2.9676361 | -43.166809 | -5.1239438 | 0 | 0 | -0.82334906 | -124.40143 | -1.1573024 | 249.00667 | 263.03867 | -4.3703599
182.01457 | -2.9676361 | -42.521675 | -5.1249762 | 0 | 0 | -0.82359689 | -122.54395 | -1.1591922 | 247.69115 | 261.61725 | -4.3706274
182.11457 | -2.9676361 | -42.076019 | -5.1259212 | 0 | 0 | -0.82383442 | -121.25999 | -1.1607546 | 246.65791 | 260.31198 | -4.3712354
182.21457 | -2.9676361 | -41.539864 | -5.1267281 | 0 | 0 | -0.8240009 | -119.71336 | -1.1618969 | 245.61951 | 259.27606 | -4.3713746
182.31457 | -2.9676361 | -41.048904 | -5.1275153 | 0 | 0 | -0.82421702 | -118.29841 | -1.162299 | 244.40919 | 258.01306 | -4.3716917
182.41457 | -2.9676361 | -40.560143 | -5.1284866 | 0 | 0 | -0.8244198 | -116.88797 | -1.1628478 | 243.51607 | 256.95261 | -4.3718863
182.51457 | -2.9676361 | -40.099258 | -5.1286449 | 0 | 0 | -0.82448196 | -115.56102 | -1.1632199 | 242.30502 | 255.79935 | -4.3720312
182.61457 | -2.9676361 | -39.682243 | -5.1292634 | 0 | 0 | -0.82460439 | -114.36022 | -1.1631378 | 241.34392 | 254.62964 | -4.3723006
182.71457 | -2.9676361 | -39.285011 | -5.1301761 | 0 | 0 | -0.82482094 | -113.21532 | -1.1629019 | 240.42088 | 253.69713 | -4.3727279
182.81457 | -2.9676361 | -38.75848 | -5.1305108 | 0 | 0 | -0.82489842 | -111.69646 | -1.1627684 | 239.47945 | 252.6577 | -4.3723006
182.91457 | -2.9676361 | -38.138126 | -5.1304564 | 0 | 0 | -0.82489783 | -109.90995 | -1.1627494 | 238.49818 | 251.64888 | -4.371727
183.01457 | -2.9676361 | -37.763821 | -5.1309457 | 0 | 0 | -0.82497817 | -108.82923 | -1.1625206 | 237.49498 | 250.62502 | -4.371829
183.11457 | -2.9676361 | -37.385998 | -5.1310654 | 0 | 0 | -0.82503086 | -107.74182 | -1.1620686 | 236.75266 | 249.71558 | -4.3717923
183.21457 | -2.9676361 | -37.046997 | -5.131814 | 0 | 0 | -0.82520211 | -106.76611 | -1.1621433 | 235.7939 | 248.69376 | -4.3720055
183.31457 | -2.9731143 | -36.693951 | -5.1318274 | 0 | 0 | -0.825207 | -105.74735 | -1.1618865 | 234.8633 | 247.71718 | -4.3720107
183.41457 | -2.9899616 | -36.370369 | -5.1321263 | 0 | 0 | -0.8252821 | -104.81475 | -1.1616473 | 234.0518 | 246.85802 | -4.3720455
183.51457 | -2.9686007 | -36.079529 | -5.1325917 | 0 | 0 | -0.8253898 | -103.97497 | -1.161375 | 233.12157 | 245.85487 | -4.3722386
183.61457 | -2.9676776 | -35.822418 | -5.1330938 | 0 | 0 | -0.82550979 | -103.23487 | -1.161273 | 232.37694 | 244.78735 | -4.3724971
183.71457 | -2.9676378 | -35.460724 | -5.1335616 | 0 | 0 | -0.82561582 | -102.19437 | -1.1610297 | 231.37474 | 243.94969 | -4.3724689
183.81457 | -2.9676361 | -35.043575 | -5.1335874 | 0 | 0 | -0.82561368 | -100.99162 | -1.1607956 | 230.4384 | 243.06531 | -4.3722119
183.91457 | -2.9676361 | -34.697796 | -5.1337857 | 0 | 0 | -0.82565874 | -99.993347 | -1.1605442 | 229.52261 | 242.04535 | -4.3720922
184.01457 | -2.9676361 | -34.375587 | -5.1340981 | 0 | 0 | -0.82576138 | -99.064049 | -1.1605186 | 228.64354 | 241.26665 | -4.3721204
184.11457 | -2.9676361 | -34.099007 | -5.1346231 | 0 | 0 | -0.82585776 | -98.269745 | -1.1602796 | 227.6133 | 240.30295 | -4.3721986
184.21457 | -2.9676361 | -33.864487 | -5.1348424 | 0 | 0 | -0.82594353 | -97.593987 | -1.160094 | 226.68623 | 239.30701 | -4.3725433
184.31457 | -2.9676361 | -33.606754 | -5.1353788 | 0 | 0 | -0.82604235 | -96.849464 | -1.1600001 | 225.78696 | 238.39955 | -4.3725681
184.41457 | -2.9676361 | -33.330399 | -5.1355228 | 0 | 0 | -0.82609183 | -96.055565 | -1.1598002 | 225.20059 | 237.44868 | -4.3726082
184.51457 | -2.9676361 | -33.1451 | -5.1360188 | 0 | 0 | -0.82620203 | -95.519699 | -1.1597819 | 224.31528 | 236.53932 | -4.3728776
184.61457 | -2.9676361 | -32.929718 | -5.1365166 | 0 | 0 | -0.82631457 | -94.899635 | -1.1596538 | 223.52242 | 235.62453 | -4.373271
184.71457 | -2.9676361 | -32.643665 | -5.1368241 | 0 | 0 | -0.82637107 | -94.074028 | -1.1596849 | 222.68002 | 234.64743 | -4.373208
184.81457 | -2.9676361 | -32.478569 | -5.1372409 | 0 | 0 | -0.82650352 | -93.598068 | -1.1597091 | 221.8941 | 233.79787 | -4.3734751
184.91457 | -2.9676361 | -32.262905 | -5.1377873 | 0 | 0 | -0.82661307 | -92.977089 | -1.159795 | 220.76796 | 233.02397 | -4.3737078
185.01457 | -2.9676361 | -32.096909 | -5.1382504 | 0 | 0 | -0.82671523 | -92.499474 | -1.1598122 | 220.01605 | 232.08844 | -4.3740525
185.11457 | -2.9676361 | -31.8424 | -5.1387596 | 0 | 0 | -0.82683754 | -91.766548 | -1.1600509 | 219.15753 | 231.25098 | -4.3740335
185.21457 | -2.9676361 | -31.513966 | -5.1390271 | 0 | 0 | -0.82690716 | -90.819794 | -1.1604351 | 218.5443 | 230.5175 | -4.3738084
185.31457 | -2.9676361 | -31.190536 | -5.1391788 | 0 | 0 | -0.82694316 | -89.887474 | -1.160668 | 217.69931 | 229.57362 | -4.3737006
185.41457 | -2.9676361 | -30.851208 | -5.1393523 | 0 | 0 | -0.8269766 | -88.909004 | -1.1609437 | 217.10753 | 228.63335 | -4.3734994
185.51457 | -2.9676361 | -30.533525 | -5.1395993 | 0 | 0 | -0.82703847 | -87.993134 | -1.1611377 | 216.2106 | 227.87012 | -4.373426
185.61457 | -2.9676361 | -30.290316 | -5.139895 | 0 | 0 | -0.82708704 | -87.292229 | -1.1614528 | 215.19843 | 227.01782 | -4.3733773
185.71457 | -2.9676361 | -30.109158 | -5.140142 | 0 | 0 | -0.82717186 | -86.769127 | -1.1618867 | 214.38634 | 226.15384 | -4.3735433
185.81457 | -2.9676361 | -29.822744 | -5.1405978 | 0 | 0 | -0.82726163 | -85.944412 | -1.1622083 | 213.68935 | 225.15627 | -4.3734908
185.91457 | -2.9676361 | -29.665016 | -5.1408591 | 0 | 0 | -0.82735622 | -85.490883 | -1.1624646 | 213.12817 | 224.4866 | -4.373795
186.01457 | -2.9676361 | -29.478317 | -5.1412039 | 0 | 0 | -0.82740861 | -84.952354 | -1.1627302 | 212.1638 | 223.56021 | -4.3739529
186.11457 | -2.9676361 | -29.269552 | -5.1419625 | 0 | 0 | -0.82761472 | -84.351517 | -1.1631247 | 211.45493 | 222.71078 | -4.374042
186.21457 | -2.9676361 | -29.106682 | -5.1423221 | 0 | 0 | -0.8276636 | -83.880669 | -1.1635476 | 210.4608 | 221.94568 | -4.3743057
186.31457 | -2.9676361 | -29.011841 | -5.1428094 | 0 | 0 | -0.82780576 | -83.608276 | -1.1636436 | 209.59927 | 221.11015 | -4.3746853
186.41457 | -2.9676361 | -28.747339 | -5.143158 | 0 | 0 | -0.82786542 | -82.846779 | -1.1639977 | 208.93657 | 220.33208 | -4.3747029
186.51457 | -2.9676361 | -28.534925 | -5.1434956 | 0 | 0 | -0.82796627 | -82.233315 | -1.1642179 | 208.11168 | 219.452 | -4.3747225
186.61457 | -2.9676361 | -28.323034 | -5.1440248 | 0 | 0 | -0.82807302 | -81.621712 | -1.1647767 | 207.22325 | 218.63763 | -4.374774
186.71457 | -2.9676361 | -28.152443 | -5.144443 | 0 | 0 | -0.82817954 | -81.130943 | -1.1648828 | 206.40886 | 217.87143 | -4.3750038
186.81457 | -2.9676361 | -27.935843 | -5.1447983 | 0 | 0 | -0.82826233 | -80.506935 | -1.1652454 | 205.83527 | 217.13019 | -4.3750539
186.91457 | -2.9676361 | -27.652704 | -5.14503 | 0 | 0 | -0.82831913 | -79.691895 | -1.1656773 | 204.98308 | 216.1066 | -4.3750205
187.01457 | -2.9676361 | -27.454416 | -5.1452551 | 0 | 0 | -0.82837504 | -79.12188 | -1.1659476 | 204.35417 | 215.36536 | -4.3750658
187.11457 | -2.9731143 | -27.275042 | -5.1459126 | 0 | 0 | -0.82852483 | -78.602165 | -1.1660951 | 203.6228 | 214.59131 | -4.3752036
187.21457 | -2.9899616 | -27.169769 | -5.1463509 | 0 | 0 | -0.82863313 | -78.299599 | -1.1664622 | 202.75189 | 213.77036 | -4.3754721
187.31457 | -2.9686007 | -26.942537 | -5.1465659 | 0 | 0 | -0.82866871 | -77.644753 | -1.166769 | 202.20638 | 212.94144 | -4.3754745
187.41457 | -2.9676776 | -26.75625 | -5.1471782 | 0 | 0 | -0.82884669 | -77.108833 | -1.1669577 | 201.51961 | 212.2429 | -4.3756309
187.51457 | -2.9676378 | -26.542646 | -5.147532 | 0 | 0 | -0.82887316 | -76.491478 | -1.1673917 | 200.86182 | 211.45235 | -4.3755994
187.61457 | -2.9676361 | -26.299908 | -5.1474714 | 0 | 0 | -0.82891238 | -75.7939 | -1.167622 | 200.04173 | 210.66154 | -4.3755293
187.71457 | -2.9676361 | -26.108711 | -5.147903 | 0 | 0 | -0.82898897 | -75.241707 | -1.1680254 | 199.42288 | 209.89142 | -4.3756151
187.81457 | -2.9676361 | -25.901087 | -5.1482091 | 0 | 0 | -0.82907498 | -74.645088 | -1.1681595 | 198.73613 | 209.11565 | -4.3755789
187.91457 | -2.9676361 | -25.616947 | -5.1485324 | 0 | 0 | -0.82914585 | -73.824554 | -1.1683793 | 197.92323 | 208.44962 | -4.3754396
188.01457 | -2.9676361 | -25.392414 | -5.1487927 | 0 | 0 | -0.82921726 | -73.177795 | -1.1684501 | 197.21777 | 207.72392 | -4.3753934
188.11457 | -2.9676361 | -25.202208 | -5.1490173 | 0 | 0 | -0.82924676 | -72.629448 | -1.1684004 | 196.39955 | 206.90031 | -4.3755388
188.21457 | -2.9676361 | -24.959389 | -5.1495032 | 0 | 0 | -0.82936454 | -71.930618 | -1.1686975 | 195.64778 | 206.16643 | -4.3755283
188.31457 | -2.9676361 | -24.738947 | -5.1495543 | 0 | 0 | -0.8293817 | -71.294655 | -1.1688185 | 195.00162 | 205.40038 | -4.3755307
188.41457 | -2.9676361 | -24.552361 | -5.1500044 | 0 | 0 | -0.82950294 | -70.757042 | -1.16872 | 194.18745 | 204.58791 | -4.3756423
188.51457 | -2.9676361 | -24.340654 | -5.1505179 | 0 | 0 | -0.82959723 | -70.145798 | -1.1686519 | 193.59358 | 203.89737 | -4.3755794
188.61457 | -2.9676361 | -24.189838 | -5.1510186 | 0 | 0 | -0.82971758 | -69.712891 | -1.1687919 | 192.74825 | 203.19397 | -4.3757644
188.71457 | -2.9676361 | -23.936504 | -5.1510229 | 0 | 0 | -0.82972276 | -68.982117 | -1.1686975 | 191.90344 | 202.36652 | -4.3757334
188.81457 | -2.9676361 | -23.700306 | -5.1513443 | 0 | 0 | -0.82980293 | -68.301933 | -1.1685436 | 191.49934 | 201.73087 | -4.3756666
188.91457 | -2.9676361 | -23.516565 | -5.151772 | 0 | 0 | -0.82992077 | -67.771584 | -1.1683745 | 190.77277 | 200.99174 | -4.3758144
189.01457 | -2.9676361 | -23.309048 | -5.1519694 | 0 | 0 | -0.82993573 | -67.173958 | -1.1685489 | 190.01291 | 200.23466 | -4.3758068
189.11457 | -2.9676361 | -23.138594 | -5.1522222 | 0 | 0 | -0.83001316 | -66.681213 | -1.1685671 | 189.41374 | 199.55197 | -4.3758979
189.21457 | -2.9676361 | -22.970577 | -5.1527891 | 0 | 0 | -0.83012122 | -66.198036 | -1.1684026 | 188.76135 | 198.70337 | -4.3760533
189.31457 | -2.9676361 | -22.77426 | -5.1532955 | 0 | 0 | -0.83027041 | -65.63121 | -1.168479 | 188.21344 | 198.05084 | -4.3760414
189.41457 | -2.9676361 | -22.530216 | -5.1531596 | 0 | 0 | -0.83023334 | -64.930016 | -1.1684139 | 187.32272 | 197.31424 | -4.3758831
189.51457 | -2.9676361 | -22.361063 | -5.1535444 | 0 | 0 | -0.83034354 | -64.441818 | -1.1682793 | 186.76219 | 196.65117 | -4.3759608
189.61457 | -2.9676361 | -22.173973 | -5.153779 | 0 | 0 | -0.83037794 | -63.903595 | -1.1681594 | 186.18457 | 196.00458 | -4.3759804
189.71457 | -2.9676361 | -21.927023 | -5.1541085 | 0 | 0 | -0.8304587 | -63.190479 | -1.1682196 | 185.52266 | 195.29594 | -4.3759017
189.81457 | -2.9676361 | -21.74151 | -5.1545048 | 0 | 0 | -0.83054239 | -62.655647 | -1.1681048 | 184.82394 | 194.5746 | -4.3759098
189.91457 | -2.9676361 | -21.577818 | -5.1549044 | 0 | 0 | -0.83065087 | -62.184166 | -1.1680787 | 184.18802 | 193.86685 | -4.3760171
190.01457 | -2.9676361 | -21.385046 | -5.1552558 | 0 | 0 | -0.83072287 | -61.628105 | -1.1679472 | 183.27844 | 193.17528 | -4.3759704
190.11457 | -2.9676361 | -21.18784 | -5.1554251 | 0 | 0 | -0.83076376 | -61.061245 | -1.1680033 | 182.68942 | 192.58112 | -4.3761363
190.21457 | -2.9676361 | -20.937723 | -5.1554408 | 0 | 0 | -0.83076936 | -60.338177 | -1.1680092 | 181.99689 | 191.78343 | -4.3760018
190.31457 | -2.9676361 | -20.749853 | -5.1560016 | 0 | 0 | -0.83090699 | -59.799091 | -1.1679255 | 181.36342 | 191.08246 | -4.3759899
190.41457 | -2.9676361 | -20.539341 | -5.156354 | 0 | 0 | -0.83097649 | -59.191849 | -1.1678654 | 180.85793 | 190.43452 | -4.3759379
190.51457 | -2.9676361 | -20.371695 | -5.1564813 | 0 | 0 | -0.83100623 | -58.709328 | -1.1677041 | 180.20505 | 189.74251 | -4.3758535
190.61457 | -2.9676361 | -20.166403 | -5.1570187 | 0 | 0 | -0.83115113 | -58.118671 | -1.1675506 | 179.44098 | 189.04782 | -4.3758693
190.71457 | -2.9676361 | -19.966944 | -5.1571212 | 0 | 0 | -0.83115304 | -57.542149 | -1.1675572 | 178.87871 | 188.32411 | -4.3759165
190.81457 | -2.9676361 | -19.764978 | -5.1573558 | 0 | 0 | -0.83123893 | -56.961868 | -1.1675451 | 178.29771 | 187.74168 | -4.3758459
190.91457 | -2.9676361 | -19.585411 | -5.1574841 | 0 | 0 | -0.8312338 | -56.443405 | -1.1675678 | 177.71991 | 187.00583 | -4.3758469
191.01457 | -2.9676361 | -19.443615 | -5.157958 | 0 | 0 | -0.83138007 | -56.035004 | -1.1672637 | 176.94698 | 186.34163 | -4.3759079
191.11457 | -2.9676361 | -19.286798 | -5.1584139 | 0 | 0 | -0.83146656 | -55.583832 | -1.1674117 | 176.48329 | 185.71233 | -4.3759332
191.21457 | -2.9676361 | -19.07242 | -5.1582689 | 0 | 0 | -0.83145291 | -54.965832 | -1.1675972 | 175.75676 | 185.03729 | -4.3758807
191.31457 | -2.9676361 | -18.917782 | -5.1586299 | 0 | 0 | -0.83151621 | -54.51992 | -1.1673989 | 175.20116 | 184.41023 | -4.3760567
191.41457 | -2.9676361 | -18.68437 | -5.1591196 | 0 | 0 | -0.83163828 | -53.8461 | -1.1673697 | 174.68097 | 183.75357 | -4.3757954
191.51457 | -2.9676361 | -18.520327 | -5.1595964 | 0 | 0 | -0.83174169 | -53.373566 | -1.1672673 | 174.13472 | 183.11166 | -4.3758349
191.61457 | -2.9676361 | -18.353592 | -5.1596646 | 0 | 0 | -0.83176684 | -52.894108 | -1.1673038 | 173.4516 | 182.43294 | -4.3758354
191.71457 | -2.9676361 | -18.186703 | -5.1601076 | 0 | 0 | -0.8318674 | -52.412525 | -1.1671336 | 172.91246 | 181.91713 | -4.3759041
191.81457 | -2.9676361 | -17.997744 | -5.1603684 | 0 | 0 | -0.8319326 | -51.866287 | -1.1673532 | 172.08846 | 181.17247 | -4.3759608
191.91457 | -2.9676361 | -17.847374 | -5.1608882 | 0 | 0 | -0.83205265 | -51.433132 | -1.1671597 | 171.68816 | 180.68271 | -4.3759875
192.01457 | -2.9676361 | -17.730213 | -5.1608925 | 0 | 0 | -0.83205694 | -51.095688 | -1.1672493 | 171.06483 | 179.875 | -4.3760452
192.11457 | -2.9676361 | -17.575281 | -5.1614289 | 0 | 0 | -0.83218098 | -50.650555 | -1.1672124 | 170.43126 | 179.28746 | -4.3761253
192.21457 | -2.9676361 | -17.434938 | -5.1615653 | 0 | 0 | -0.83221763 | -50.246319 | -1.1673439 | 169.8094 | 178.6622 | -4.3762283
192.31457 | -2.9676361 | -17.211967 | -5.1617432 | 0 | 0 | -0.83226126 | -49.603138 | -1.1670959 | 169.09395 | 178.06042 | -4.3761044
192.41457 | -2.9676361 | -17.066656 | -5.1622319 | 0 | 0 | -0.83235329 | -49.184795 | -1.1671886 | 168.55656 | 177.3775 | -4.3760524
192.51457 | -2.9676361 | -16.952627 | -5.1623549 | 0 | 0 | -0.83240491 | -48.855461 | -1.1670868 | 167.91084 | 176.7682 | -4.3762221
192.61457 | -2.9676361 | -16.781744 | -5.1630769 | 0 | 0 | -0.83256465 | -48.361874 | -1.1673425 | 167.38953 | 176.2807 | -4.3761978
192.71457 | -2.9676361 | -16.634882 | -5.162982 | 0 | 0 | -0.83255595 | -47.938164 | -1.1671507 | 166.86165 | 175.60168 | -4.3762069
192.81457 | -2.9676361 | -16.515724 | -5.1631312 | 0 | 0 | -0.83257443 | -47.595051 | -1.167264 | 166.22847 | 174.96312 | -4.3763304
192.91457 | -2.9676361 | -16.323145 | -5.1637254 | 0 | 0 | -0.83273607 | -47.04203 | -1.167429 | 165.72826 | 174.39279 | -4.3763704
193.01457 | -2.9676361 | -16.193068 | -5.1639318 | 0 | 0 | -0.83276129 | -46.666878 | -1.1674995 | 165.37318 | 173.79308 | -4.3764229
193.11457 | -2.9731143 | -16.059441 | -5.1643443 | 0 | 0 | -0.83288127 | -46.280197 | -1.1676065 | 164.66298 | 173.18318 | -4.3765364
193.21457 | -2.9899616 | -15.907342 | -5.1644983 | 0 | 0 | -0.83289832 | -45.842075 | -1.1677607 | 163.98154 | 172.6017 | -4.3764081
193.31457 | -2.9686007 | -15.77455 | -5.164525 | 0 | 0 | -0.83293003 | -45.461998 | -1.1679181 | 163.6696 | 171.99095 | -4.3763947
193.41457 | -2.9676776 | -15.587476 | -5.1649933 | 0 | 0 | -0.83303005 | -44.922546 | -1.1678882 | 163.06621 | 171.47189 | -4.3763957
193.51457 | -2.9676378 | -15.454519 | -5.165359 | 0 | 0 | -0.83311635 | -44.537445 | -1.1679974 | 162.44258 | 170.78558 | -4.3764868
193.61457 | -2.9676361 | -15.311157 | -5.165627 | 0 | 0 | -0.83318436 | -44.123993 | -1.1681775 | 161.88361 | 170.26259 | -4.376595
193.71457 | -2.9676361 | -15.264432 | -5.166091 | 0 | 0 | -0.83328784 | -43.989155 | -1.1683242 | 161.22426 | 169.66977 | -4.376801
193.81457 | -2.9676361 | -15.099486 | -5.1662669 | 0 | 0 | -0.83332461 | -43.515255 | -1.1684442 | 160.79478 | 169.12605 | -4.3767223
193.91457 | -2.9676361 | -14.987512 | -5.1666369 | 0 | 0 | -0.83340657 | -43.191547 | -1.1687328 | 160.16661 | 168.47069 | -4.3769536
194.01457 | -2.9676361 | -14.88766 | -5.1671567 | 0 | 0 | -0.83355391 | -42.905033 | -1.1687993 | 159.66545 | 167.80807 | -4.3770289
194.11457 | -2.9676361 | -14.751034 | -5.1674714 | 0 | 0 | -0.83361268 | -42.510979 | -1.1690865 | 159.0434 | 167.23398 | -4.3770161
194.21457 | -2.9676361 | -14.611533 | -5.1678786 | 0 | 0 | -0.83371627 | -42.108284 | -1.16933 | 158.63374 | 166.74374 | -4.3770089
194.31457 | -2.9676361 | -14.472392 | -5.1678591 | 0 | 0 | -0.83369088 | -41.70787 | -1.1694667 | 158.0332 | 166.13577 | -4.3769541
194.41457 | -2.9676361 | -14.336948 | -5.1681385 | 0 | 0 | -0.83379024 | -41.316982 | -1.1695784 | 157.50972 | 165.53575 | -4.3770924
194.51457 | -2.9676361 | -14.142048 | -5.168375 | 0 | 0 | -0.83381605 | -40.757198 | -1.169764 | 156.84608 | 165.04019 | -4.3770213
194.61457 | -2.9676361 | -14.051679 | -5.1687288 | 0 | 0 | -0.83391851 | -40.4953 | -1.169825 | 156.3759 | 164.48036 | -4.377017
194.71457 | -2.9676361 | -13.902705 | -5.1692767 | 0 | 0 | -0.83403653 | -40.066437 | -1.1701307 | 155.85797 | 163.85773 | -4.3770032
194.81457 | -2.9676361 | -13.712919 | -5.1691298 | 0 | 0 | -0.83399355 | -39.518467 | -1.1704407 | 155.39757 | 163.3076 | -4.3769445
194.91457 | -2.9676361 | -13.701004 | -5.1692214 | 0 | 0 | -0.83401775 | -39.485764 | -1.1704965 | 154.9483 | 162.83456 | -4.3771119
195.01457 | -2.9676361 | -13.515482 | -5.1695418 | 0 | 0 | -0.83410603 | -38.950787 | -1.1707559 | 154.43333 | 162.33351 | -4.3770823
195.11457 | -2.9676361 | -13.39782 | -5.1699166 | 0 | 0 | -0.83419997 | -38.61031 | -1.1708784 | 153.77257 | 161.85692 | -4.3772345
195.21457 | -2.9676361 | -13.300697 | -5.1703205 | 0 | 0 | -0.8342849 | -38.32914 | -1.1711156 | 153.30203 | 161.21962 | -4.3773017
195.31457 | -2.9676361 | -13.17831 | -5.1705866 | 0 | 0 | -0.83435518 | -37.97863 | -1.1711863 | 152.83859 | 160.7146 | -4.3773975
195.41457 | -2.9676361 | -13.089195 | -5.1711674 | 0 | 0 | -0.83449948 | -37.721596 | -1.1714401 | 152.25333 | 160.14951 | -4.3775582
195.51457 | -2.9676361 | -13.013348 | -5.1714711 | 0 | 0 | -0.83456606 | -37.502636 | -1.1714603 | 151.71301 | 159.54837 | -4.3776202
195.61457 | -2.9676361 | -12.858858 | -5.1714525 | 0 | 0 | -0.83454257 | -37.057148 | -1.1717451 | 151.23972 | 159.02718 | -4.3775921
195.71457 | -2.9676361 | -12.77674 | -5.1716118 | 0 | 0 | -0.83458138 | -36.821304 | -1.1717852 | 150.78871 | 158.5583 | -4.3777475
195.81457 | -2.9676361 | -12.681472 | -5.1719675 | 0 | 0 | -0.83466858 | -36.545364 | -1.1719322 | 150.25471 | 157.90071 | -4.3778543
195.91457 | -2.9676361 | -12.55728 | -5.1723661 | 0 | 0 | -0.83478439 | -36.188122 | -1.1722549 | 149.7075 | 157.50069 | -4.3779025
196.01457 | -2.9676361 | -12.45505 | -5.1728101 | 0 | 0 | -0.8348431 | -35.894844 | -1.172143 | 149.19284 | 156.96901 | -4.3780231
196.11457 | -2.9676361 | -12.393475 | -5.1730542 | 0 | 0 | -0.83496112 | -35.716911 | -1.1724371 | 148.71236 | 156.35204 | -4.3782592
196.21457 | -2.9676361 | -12.18014 | -5.173203 | 0 | 0 | -0.83496422 | -35.101467 | -1.172608 | 148.29832 | 155.96664 | -4.3780465
196.31457 | -2.9676361 | -12.016103 | -5.1735592 | 0 | 0 | -0.83506721 | -34.628998 | -1.1728359 | 147.71599 | 155.45518 | -4.3780475
196.41457 | -2.9676361 | -11.876875 | -5.1737676 | 0 | 0 | -0.83508784 | -34.228107 | -1.1730293 | 147.15683 | 154.84119 | -4.3777828
196.51457 | -2.9676361 | -11.756577 | -5.1740704 | 0 | 0 | -0.83517528 | -33.880219 | -1.1731827 | 146.83488 | 154.3094 | -4.3779054
196.61457 | -2.9676361 | -11.644478 | -5.174377 | 0 | 0 | -0.8352592 | -33.556858 | -1.1731962 | 146.45988 | 153.81621 | -4.3779993
196.71457 | -2.9676361 | -11.49898 | -5.1746511 | 0 | 0 | -0.83531207 | -33.139706 | -1.1734506 | 145.89105 | 153.30067 | -4.3780937
196.81457 | -2.9676361 | -11.409794 | -5.1749005 | 0 | 0 | -0.83538622 | -32.882893 | -1.173596 | 145.43872 | 152.75412 | -4.3780684
196.91457 | -2.9676361 | -11.293798 | -5.1750903 | 0 | 0 | -0.83540803 | -32.547939 | -1.1738954 | 144.97076 | 152.29433 | -4.3780875
197.01457 | -2.9676361 | -11.181187 | -5.1752834 | 0 | 0 | -0.83547395 | -32.221695 | -1.1739473 | 144.54955 | 151.80917 | -4.3780479
197.11457 | -2.9676361 | -11.05485 | -5.1759224 | 0 | 0 | -0.8356185 | -31.859369 | -1.1741095 | 144.0475 | 151.29926 | -4.3779821
197.21457 | -2.9676361 | -10.947378 | -5.1759596 | 0 | 0 | -0.83561003 | -31.550205 | -1.1743182 | 143.44818 | 150.7578 | -4.3781075
197.31457 | -2.9676361 | -10.839911 | -5.1762338 | 0 | 0 | -0.83568013 | -31.239937 | -1.1745614 | 142.93463 | 150.21794 | -4.3782377
197.41457 | -2.9731143 | -10.726916 | -5.1762457 | 0 | 0 | -0.83568722 | -30.914423 | -1.1746005 | 142.5078 | 149.72987 | -4.3781633
197.51457 | -2.9899616 | -10.640982 | -5.1765523 | 0 | 0 | -0.83574975 | -30.665863 | -1.1746503 | 142.04752 | 149.29878 | -4.378264
197.61457 | -2.9686007 | -10.523697 | -5.1770134 | 0 | 0 | -0.83589751 | -30.329027 | -1.1750106 | 141.54033 | 148.80818 | -4.3782125
197.71457 | -2.9676776 | -10.441548 | -5.1772051 | 0 | 0 | -0.83589566 | -30.091597 | -1.175248 | 141.05692 | 148.30905 | -4.3782907
197.81457 | -2.9676378 | -10.327053 | -5.1774735 | 0 | 0 | -0.83599186 | -29.762033 | -1.1753765 | 140.58522 | 147.82993 | -4.3784146
197.91457 | -2.9676361 | -10.157148 | -5.1776757 | 0 | 0 | -0.83602947 | -29.271532 | -1.1753684 | 140.19519 | 147.33038 | -4.3782501
198.01457 | -2.9676361 | -10.020285 | -5.1777587 | 0 | 0 | -0.8360638 | -28.877741 | -1.1756713 | 139.78911 | 146.90952 | -4.3781981
198.11457 | -2.9676361 | -9.9680862 | -5.1784339 | 0 | 0 | -0.83620286 | -28.726416 | -1.1759381 | 139.30193 | 146.33707 | -4.3783922
198.21457 | -2.9676361 | -9.803896 | -5.178668 | 0 | 0 | -0.83626354 | -28.253529 | -1.1758211 | 138.95526 | 145.93143 | -4.3783174
198.31457 | -2.9676361 | -9.7144547 | -5.1788611 | 0 | 0 | -0.83630592 | -27.995325 | -1.1758995 | 138.50465 | 145.44901 | -4.3783302
198.41457 | -2.9676361 | -9.5834579 | -5.1792259 | 0 | 0 | -0.83639896 | -27.618141 | -1.1761168 | 138.0952 | 145.01974 | -4.3784161
198.51457 | -2.9731143 | -9.3954954 | -5.1790605 | 0 | 0 | -0.83636522 | -27.074883 | -1.1763082 | 137.47513 | 144.53442 | -4.3781552
198.61457 | -2.9899616 | -9.3406963 | -5.1793618 | 0 | 0 | -0.83642 | -26.917568 | -1.1763474 | 137.08118 | 144.01335 | -4.3781924
198.71457 | -2.9686007 | -9.2545567 | -5.1796885 | 0 | 0 | -0.83650959 | -26.670357 | -1.1766876 | 136.62511 | 143.56082 | -4.378324
198.81457 | -2.9676776 | -9.1315746 | -5.1798782 | 0 | 0 | -0.83655286 | -26.315296 | -1.1767551 | 136.09557 | 143.11023 | -4.3783007
198.91457 | -2.9676378 | -9.0328808 | -5.1803517 | 0 | 0 | -0.83667785 | -26.032248 | -1.1769695 | 135.65343 | 142.62529 | -4.3783889
199.01457 | -2.9676361 | -8.9077158 | -5.1808181 | 0 | 0 | -0.83677816 | -25.669146 | -1.1770754 | 135.34167 | 142.16547 | -4.378365
199.11457 | -2.9676361 | -8.7541208 | -5.1806927 | 0 | 0 | -0.8367331 | -25.228914 | -1.1773105 | 134.89893 | 141.73387 | -4.3781128
199.21457 | -2.9676361 | -8.6138659 | -5.1810794 | 0 | 0 | -0.83683521 | -24.823759 | -1.1775372 | 134.42287 | 141.23817 | -4.3780489
199.31457 | -2.9676361 | -8.5493002 | -5.18118 | 0 | 0 | -0.83687812 | -24.636372 | -1.1775147 | 133.92039 | 140.70416 | -4.3781862
199.41457 | -2.9676361 | -8.4613266 | -5.1813011 | 0 | 0 | -0.83686167 | -24.383505 | -1.1776199 | 133.5768 | 140.21722 | -4.3782649
199.51457 | -2.9676361 | -8.3727942 | -5.1816993 | 0 | 0 | -0.8369872 | -24.129993 | -1.1778983 | 133.04697 | 139.86162 | -4.3783226
199.61457 | -2.9676361 | -8.2730761 | -5.1821494 | 0 | 0 | -0.83707267 | -23.840572 | -1.177683 | 132.63947 | 139.33571 | -4.3783946
199.71457 | -2.9676361 | -8.1576719 | -5.1825285 | 0 | 0 | -0.83719581 | -23.510134 | -1.1777999 | 132.22466 | 138.83348 | -4.3784475
199.81457 | -2.9676361 | -8.0833187 | -5.182858 | 0 | 0 | -0.83724099 | -23.29414 | -1.1780299 | 131.78603 | 138.49426 | -4.3785739
199.91457 | -2.9676361 | -7.9904585 | -5.1829419 | 0 | 0 | -0.83729237 | -23.0289 | -1.1781788 | 131.41176 | 138.10175 | -4.3786473
200.01457 | -2.9676361 | -7.8544202 | -5.1829925 | 0 | 0 | -0.83726752 | -22.635822 | -1.178358 | 131.02039 | 137.57222 | -4.3785357
200.11457 | -2.9676361 | -7.7314997 | -5.1830196 | 0 | 0 | -0.83728486 | -22.283064 | -1.1784087 | 130.62943 | 137.14557 | -4.3784943
200.21457 | -2.9676361 | -7.6610279 | -5.1835594 | 0 | 0 | -0.83742559 | -22.079021 | -1.1784559 | 130.19266 | 136.77789 | -4.3785186
200.31457 | -2.9676361 | -7.5296979 | -5.1837649 | 0 | 0 | -0.83747333 | -21.697933 | -1.1786819 | 129.72476 | 136.33598 | -4.3785353
200.41457 | -2.9676361 | -7.4162717 | -5.1838741 | 0 | 0 | -0.83749729 | -21.374207 | -1.1785642 | 129.3568 | 135.90736 | -4.3784904
200.51457 | -2.9676361 | -7.3525019 | -5.1843171 | 0 | 0 | -0.8376103 | -21.189594 | -1.1786191 | 128.88103 | 135.46898 | -4.3785853
200.61457 | -2.9676361 | -7.2658515 | -5.1845379 | 0 | 0 | -0.83764243 | -20.937803 | -1.1788025 | 128.4263 | 134.94048 | -4.3786855
200.71457 | -2.9676361 | -7.098309 | -5.1845407 | 0 | 0 | -0.83764482 | -20.457104 | -1.1789148 | 128.09616 | 134.56606 | -4.3784142
200.81457 | -2.9676361 | -6.99717 | -5.1848741 | 0 | 0 | -0.83773905 | -20.163935 | -1.1786684 | 127.64089 | 134.11606 | -4.3785005
200.91457 | -2.9676361 | -6.9047294 | -5.1850715 | 0 | 0 | -0.83778179 | -19.898916 | -1.1790245 | 127.25976 | 133.71855 | -4.3785505
201.01457 | -2.9676361 | -6.8286467 | -5.1853914 | 0 | 0 | -0.83787012 | -19.679199 | -1.1792076 | 126.93406 | 133.16899 | -4.3786297
201.11457 | -2.9676361 | -6.7310047 | -5.1854444 | 0 | 0 | -0.83784086 | -19.399794 | -1.1792421 | 126.43683 | 132.76627 | -4.3786106
201.21457 | -2.9676361 | -6.6285739 | -5.1859951 | 0 | 0 | -0.83802009 | -19.104248 | -1.179414 | 126.14394 | 132.4171 | -4.3786516
201.31457 | -2.9676361 | -6.5274081 | -5.1861529 | 0 | 0 | -0.83802664 | -18.81081 | -1.1794283 | 125.68638 | 131.99081 | -4.3786626
201.41457 | -2.9676361 | -6.4512215 | -5.186121 | 0 | 0 | -0.8380329 | -18.591131 | -1.1794868 | 125.32603 | 131.53087 | -4.3786373
201.51457 | -2.9676361 | -6.3170724 | -5.1866941 | 0 | 0 | -0.83816516 | -18.205751 | -1.1796449 | 124.94003 | 131.14513 | -4.3786764
201.61457 | -2.9676361 | -6.1736774 | -5.1866875 | 0 | 0 | -0.83816332 | -17.792837 | -1.1797938 | 124.39366 | 130.77223 | -4.3784766
201.71457 | -2.9676361 | -6.0815024 | -5.1868386 | 0 | 0 | -0.83816856 | -17.526573 | -1.1799541 | 124.022 | 130.30365 | -4.3783636
201.81457 | -2.9676361 | -5.9035416 | -5.1871681 | 0 | 0 | -0.83826178 | -17.01235 | -1.1799668 | 123.73427 | 129.92839 | -4.3780775
201.91457 | -2.9676361 | -5.8117623 | -5.1872206 | 0 | 0 | -0.83829594 | -16.748434 | -1.1801211 | 123.30041 | 129.48567 | -4.3782811
202.01457 | -2.9676361 | -5.7604642 | -5.1876326 | 0 | 0 | -0.83839387 | -16.600693 | -1.1801866 | 123.01569 | 129.07097 | -4.3784199
202.11457 | -2.9676361 | -5.6756067 | -5.187736 | 0 | 0 | -0.83841717 | -16.355495 | -1.1803764 | 122.58304 | 128.74518 | -4.3784571
202.21457 | -2.9676361 | -5.6169782 | -5.188179 | 0 | 0 | -0.83852106 | -16.18685 | -1.1803831 | 122.12099 | 128.2886 | -4.3786645
202.31457 | -2.9676361 | -5.527668 | -5.1882443 | 0 | 0 | -0.83853203 | -15.93029 | -1.1804657 | 121.709 | 127.93151 | -4.3786116
202.41457 | -2.9676361 | -5.4480109 | -5.1884384 | 0 | 0 | -0.83857632 | -15.701694 | -1.1805971 | 121.23841 | 127.49158 | -4.3787131
202.51457 | -2.9676361 | -5.352942 | -5.1889782 | 0 | 0 | -0.83870786 | -15.425693 | -1.1806455 | 121.02905 | 127.12187 | -4.3786793
202.61457 | -2.9676361 | -5.2832732 | -5.189281 | 0 | 0 | -0.83876449 | -15.226734 | -1.180697 | 120.62427 | 126.60208 | -4.3788719
202.71457 | -2.9676361 | -5.1334257 | -5.1889138 | 0 | 0 | -0.83869493 | -14.793102 | -1.1807393 | 120.30328 | 126.2085 | -4.3785548
202.81457 | -2.9676361 | -5.0386219 | -5.1891813 | 0 | 0 | -0.83873528 | -14.521618 | -1.1810975 | 120.04681 | 125.77718 | -4.3786125
202.91457 | -2.9676361 | -4.9770246 | -5.1896434 | 0 | 0 | -0.83888954 | -14.343388 | -1.1810182 | 119.67982 | 125.45076 | -4.3787341
203.01457 | -2.9676361 | -4.861649 | -5.1898532 | 0 | 0 | -0.83891457 | -14.012406 | -1.1811403 | 119.25019 | 125.06026 | -4.3786392
203.11457 | -2.9676361 | -4.7896094 | -5.1902256 | 0 | 0 | -0.83901954 | -13.803814 | -1.1812383 | 118.76611 | 124.62061 | -4.3787756
203.21457 | -2.9676361 | -4.6816983 | -5.1903424 | 0 | 0 | -0.83901566 | -13.491661 | -1.1813065 | 118.51395 | 124.1991 | -4.378593
203.31457 | -2.9676361 | -4.5406175 | -5.1904478 | 0 | 0 | -0.83905536 | -13.086636 | -1.1812925 | 118.13424 | 123.86159 | -4.378417
203.41457 | -2.9676361 | -4.459538 | -5.190556 | 0 | 0 | -0.83907306 | -12.853507 | -1.181309 | 117.7224 | 123.4814 | -4.3784637
203.51457 | -2.9676361 | -4.3935261 | -5.1908064 | 0 | 0 | -0.83914715 | -12.661806 | -1.1814612 | 117.27012 | 123.09252 | -4.3785205
203.61457 | -2.9676361 | -4.2409663 | -5.1909785 | 0 | 0 | -0.8391788 | -12.223517 | -1.1814783 | 116.95723 | 122.67318 | -4.3783855
203.71457 | -2.9676361 | -4.1691751 | -5.191226 | 0 | 0 | -0.8392427 | -12.015803 | -1.181457 | 116.58095 | 122.22848 | -4.3784204
203.81457 | -2.9676361 | -4.0892868 | -5.1912403 | 0 | 0 | -0.83924383 | -11.785197 | -1.1814828 | 116.17952 | 121.75652 | -4.3785057
203.91457 | -2.9676361 | -3.9876206 | -5.1914392 | 0 | 0 | -0.83928311 | -11.490477 | -1.1815742 | 115.89686 | 121.45721 | -4.3784728
204.01457 | -2.9676361 | -3.9106355 | -5.1914625 | 0 | 0 | -0.83929789 | -11.270273 | -1.1814892 | 115.58762 | 121.12329 | -4.3785048
204.11457 | -2.9676361 | -3.8210466 | -5.1918883 | 0 | 0 | -0.83940601 | -11.011564 | -1.1815653 | 115.21568 | 120.78149 | -4.3785443
204.21457 | -2.9676361 | -3.7297971 | -5.1918745 | 0 | 0 | -0.83940572 | -10.749238 | -1.1816702 | 114.72833 | 120.38026 | -4.3784194
204.31457 | -2.9676361 | -3.6548603 | -5.1923089 | 0 | 0 | -0.83950162 | -10.534304 | -1.1816988 | 114.46314 | 120.0483 | -4.3784542
204.41457 | -2.9676361 | -3.5727081 | -5.1926951 | 0 | 0 | -0.83959603 | -10.296434 | -1.1816455 | 114.12905 | 119.64794 | -4.3785591
204.51457 | -2.9676361 | -3.4489002 | -5.1926422 | 0 | 0 | -0.83956832 | -9.9386654 | -1.1816218 | 113.70806 | 119.32703 | -4.3783855
204.61457 | -2.9676361 | -3.4100728 | -5.1930261 | 0 | 0 | -0.83967555 | -9.8282919 | -1.1817009 | 113.48271 | 118.8997 | -4.3784733
204.71457 | -2.9731967 | -3.3491476 | -5.1932845 | 0 | 0 | -0.83972847 | -9.6512804 | -1.1817229 | 113.1712 | 118.62247 | -4.378541
204.81457 | -2.9898825 | -3.255636 | -5.1935668 | 0 | 0 | -0.83982086 | -9.3825321 | -1.1816505 | 112.92786 | 118.27831 | -4.3786368
204.91457 | -2.9685974 | -3.1460276 | -5.193584 | 0 | 0 | -0.83980072 | -9.0658064 | -1.181762 | 112.4054 | 117.85965 | -4.3785319
205.01457 | -2.9676776 | -3.076741 | -5.193563 | 0 | 0 | -0.83980554 | -8.8659763 | -1.1817148 | 112.02203 | 117.4845 | -4.3785129
205.11457 | -2.9676378 | -3.0206835 | -5.1938725 | 0 | 0 | -0.839849 | -8.7053919 | -1.1816679 | 111.797 | 117.19471 | -4.3785963
205.21457 | -2.9676361 | -2.9391494 | -5.1943431 | 0 | 0 | -0.83998275 | -8.4715214 | -1.181661 | 111.39027 | 116.75838 | -4.3785906
205.31457 | -2.9676361 | -2.8578353 | -5.194201 | 0 | 0 | -0.83995503 | -8.2355833 | -1.1817182 | 111.12194 | 116.44744 | -4.3786221
205.41457 | -2.9676361 | -2.765497 | -5.1946082 | 0 | 0 | -0.84004676 | -7.9699745 | -1.181711 | 110.62838 | 116.06409 | -4.3786135
205.51457 | -2.9676361 | -2.6851196 | -5.194716 | 0 | 0 | -0.84006268 | -7.7399135 | -1.1817338 | 110.25673 | 115.73022 | -4.3786936
205.61457 | -2.9676361 | -2.6091621 | -5.1948524 | 0 | 0 | -0.8401053 | -7.521667 | -1.181626 | 109.98563 | 115.4243 | -4.3785939
205.71457 | -2.9676361 | -2.5377765 | -5.1953292 | 0 | 0 | -0.84022498 | -7.3125658 | -1.1817123 | 109.66302 | 115.0732 | -4.3786497
205.81457 | -2.9676361 | -2.4454002 | -5.1953278 | 0 | 0 | -0.8402229 | -7.047606 | -1.1816329 | 109.29774 | 114.67256 | -4.3786187
205.91457 | -2.9676361 | -2.415297 | -5.1954756 | 0 | 0 | -0.84026414 | -6.9605851 | -1.1816179 | 109.02492 | 114.36771 | -4.3787818
206.01457 | -2.9676361 | -2.3138523 | -5.1956258 | 0 | 0 | -0.84027642 | -6.6693845 | -1.1818134 | 108.60146 | 114.07492 | -4.3786297
206.11457 | -2.9676361 | -2.2259321 | -5.1956258 | 0 | 0 | -0.84031415 | -6.4161944 | -1.1816719 | 108.35069 | 113.74395 | -4.3786445
206.21457 | -2.9676361 | -2.1817725 | -5.1958642 | 0 | 0 | -0.8403247 | -6.288022 | -1.1817032 | 108.04312 | 113.35427 | -4.3786855
206.31457 | -2.9676361 | -2.071187 | -5.1958804 | 0 | 0 | -0.8403638 | -5.9687548 | -1.1817336 | 107.76971 | 112.99882 | -4.3785596
206.41457 | -2.9676361 | -2.0425479 | -5.1962509 | 0 | 0 | -0.84042305 | -5.8865299 | -1.1817669 | 107.29636 | 112.66857 | -4.3786812
206.51457 | -2.9676361 | -2.0180047 | -5.1965785 | 0 | 0 | -0.84051698 | -5.8148255 | -1.1818541 | 107.01665 | 112.31289 | -4.3789353
206.61457 | -2.9676361 | -1.9167955 | -5.1965737 | 0 | 0 | -0.84050721 | -5.5247507 | -1.1816317 | 106.79736 | 112.02688 | -4.3788986
206.71457 | -2.9676361 | -1.8490736 | -5.1969752 | 0 | 0 | -0.84060651 | -5.3279166 | -1.1818377 | 106.36207 | 111.64046 | -4.378881
206.81457 | -2.9676361 | -1.8006911 | -5.1971145 | 0 | 0 | -0.84064406 | -5.1894388 | -1.1818718 | 105.97142 | 111.23136 | -4.378922
206.91457 | -2.9676361 | -1.7039208 | -5.1970739 | 0 | 0 | -0.84062499 | -4.9096112 | -1.181842 | 105.87652 | 110.92831 | -4.3787861
207.01457 | -2.9676361 | -1.6529244 | -5.1973243 | 0 | 0 | -0.84070671 | -4.764267 | -1.1818498 | 105.58765 | 110.66486 | -4.3788481
207.11457 | -2.9676361 | -1.5905744 | -5.1973681 | 0 | 0 | -0.84070462 | -4.5857067 | -1.1818866 | 105.2007 | 110.27863 | -4.3788886
207.21457 | -2.9676361 | -1.5342033 | -5.1975904 | 0 | 0 | -0.84076643 | -4.4221516 | -1.1820459 | 104.86073 | 109.98512 | -4.378828
207.31457 | -2.9676361 | -1.4593849 | -5.1977372 | 0 | 0 | -0.84079367 | -4.2043781 | -1.1820732 | 104.61957 | 109.65194 | -4.378921
207.41457 | -2.9676361 | -1.4235718 | -5.1978598 | 0 | 0 | -0.84081775 | -4.1014404 | -1.181978 | 104.32117 | 109.32079 | -4.3788667
207.51457 | -2.9676361 | -1.3411047 | -5.1982169 | 0 | 0 | -0.84091216 | -3.8639278 | -1.1819115 | 103.98927 | 108.92171 | -4.37884
207.61457 | -2.9676361 | -1.2980726 | -5.1981754 | 0 | 0 | -0.8408975 | -3.740237 | -1.182102 | 103.6973 | 108.68243 | -4.3789296
207.71457 | -2.9676361 | -1.2386981 | -5.1981359 | 0 | 0 | -0.84088093 | -3.5685291 | -1.182006 | 103.43292 | 108.36327 | -4.3789396
207.81457 | -2.9676361 | -1.1999382 | -5.1983981 | 0 | 0 | -0.84096503 | -3.4579852 | -1.1820592 | 103.08671 | 107.99961 | -4.3790054
207.91457 | -2.9676361 | -1.145211 | -5.1983395 | 0 | 0 | -0.84090674 | -3.2998426 | -1.1819284 | 102.87187 | 107.70774 | -4.3790231
208.01457 | -2.9676361 | -1.1037178 | -5.1984587 | 0 | 0 | -0.84098685 | -3.1810155 | -1.1820176 | 102.489 | 107.3885 | -4.3789239
208.11457 | -2.9676361 | -1.0661578 | -5.198791 | 0 | 0 | -0.84102464 | -3.0745654 | -1.1821344 | 102.12312 | 107.07058 | -4.3790112
208.21457 | -2.9676361 | -1.0038095 | -5.1988964 | 0 | 0 | -0.84109807 | -2.895411 | -1.1820531 | 101.80953 | 106.78296 | -4.3790755
208.31457 | -2.9676361 | -0.96585298 | -5.1992335 | 0 | 0 | -0.84114552 | -2.7826109 | -1.1822311 | 101.54909 | 106.40081 | -4.3791103
208.41457 | -2.9676361 | -0.93090308 | -5.1992497 | 0 | 0 | -0.84116483 | -2.6840899 | -1.1823404 | 101.18149 | 106.14889 | -4.3791203
208.51457 | -2.9676361 | -0.89626563 | -5.1992993 | 0 | 0 | -0.84115672 | -2.5838864 | -1.1821549 | 100.87862 | 105.85177 | -4.3791513
208.61457 | -2.9676361 | -0.84412247 | -5.1995053 | 0 | 0 | -0.84121203 | -2.4318721 | -1.1822609 | 100.70776 | 105.55569 | -4.3790655
208.71457 | -2.9676361 | -0.80356616 | -5.199348 | 0 | 0 | -0.84116828 | -2.3172116 | -1.1821949 | 100.41933 | 105.19035 | -4.3789463
208.81457 | -2.9676361 | -0.78666645 | -5.1997004 | 0 | 0 | -0.8412692 | -2.2681708 | -1.1822325 | 100.10586 | 104.85148 | -4.3790669
208.91457 | -2.9676361 | -0.74858761 | -5.1997132 | 0 | 0 | -0.84126729 | -2.157475 | -1.1822306 | 99.791016 | 104.54354 | -4.3790526
209.01457 | -2.9676361 | -0.71561617 | -5.1997828 | 0 | 0 | -0.8412751 | -2.063009 | -1.1822357 | 99.58046 | 104.23425 | -4.378962
209.11457 | -2.9676361 | -0.69163662 | -5.1997776 | 0 | 0 | -0.84128636 | -1.9933287 | -1.1821761 | 99.210892 | 103.96071 | -4.378829
209.21457 | -2.9676361 | -0.69610345 | -5.2000203 | 0 | 0 | -0.84133255 | -2.0074005 | -1.1820612 | 98.862091 | 103.64976 | -4.3789029
209.31457 | -2.9676361 | -0.65601915 | -5.2001996 | 0 | 0 | -0.84138483 | -1.892324 | -1.1821973 | 98.652283 | 103.35921 | -4.3787622
209.41457 | -2.9676361 | -0.65015888 | -5.2002501 | 0 | 0 | -0.84137738 | -1.8756311 | -1.1824009 | 98.408997 | 103.1294 | -4.3788834
209.51457 | -2.9676361 | -0.61989278 | -5.2002625 | 0 | 0 | -0.84139669 | -1.7858137 | -1.1824478 | 98.169098 | 102.78188 | -4.3787732
209.61457 | -2.9676361 | -0.5929594 | -5.2004461 | 0 | 0 | -0.8414219 | -1.7094223 | -1.182233 | 97.868088 | 102.48802 | -4.3787436
209.71457 | -2.9676361 | -0.59381855 | -5.2005053 | 0 | 0 | -0.84147114 | -1.7116894 | -1.1822908 | 97.543777 | 102.17635 | -4.3787985
209.81457 | -2.9676361 | -0.56537843 | -5.2004867 | 0 | 0 | -0.84144086 | -1.6288805 | -1.1824691 | 97.206932 | 101.88696 | -4.3787422
209.91457 | -2.9676361 | -0.56069887 | -5.2006965 | 0 | 0 | -0.84152663 | -1.6156371 | -1.1823781 | 96.917236 | 101.59405 | -4.3787718
210.01457 | -2.9676361 | -0.54150641 | -5.200706 | 0 | 0 | -0.84150982 | -1.5621916 | -1.1824791 | 96.666748 | 101.28444 | -4.3788881
210.11457 | -2.9676361 | -0.5393194 | -5.2009668 | 0 | 0 | -0.84157884 | -1.5555269 | -1.1824784 | 96.471817 | 101.009 | -4.3787856
210.21457 | -2.9676361 | -0.53587431 | -5.2014108 | 0 | 0 | -0.84166771 | -1.5455266 | -1.1823595 | 96.120132 | 100.75374 | -4.3787751
210.31457 | -2.9676361 | -0.51637417 | -5.2013202 | 0 | 0 | -0.84163696 | -1.4891584 | -1.1823933 | 95.814034 | 100.41689 | -4.3787818
210.41457 | -2.9676361 | -0.5040729 | -5.2012568 | 0 | 0 | -0.84163654 | -1.452886 | -1.1824138 | 95.463669 | 100.15117 | -4.3786626
210.51457 | -2.9676361 | -0.48506024 | -5.2011499 | 0 | 0 | -0.84161311 | -1.3986102 | -1.1824325 | 95.320168 | 99.841484 | -4.3786011
210.61457 | -2.9676361 | -0.49358359 | -5.2012725 | 0 | 0 | -0.84165215 | -1.4230999 | -1.182506 | 94.964569 | 99.532143 | -4.3787603
210.71457 | -2.9676361 | -0.47204912 | -5.2014728 | 0 | 0 | -0.84168905 | -1.3589288 | -1.1825099 | 94.705994 | 99.291328 | -4.3786807
210.81457 | -2.9676361 | -0.46035859 | -5.2014875 | 0 | 0 | -0.84169942 | -1.3272015 | -1.1823779 | 94.380516 | 99.02404 | -4.3786354
210.91457 | -2.9676361 | -0.45698464 | -5.2019005 | 0 | 0 | -0.84178156 | -1.3179706 | -1.1823421 | 94.231079 | 98.721985 | -4.3787723
211.01457 | -2.9676361 | -0.45020401 | -5.2019429 | 0 | 0 | -0.84181035 | -1.2980323 | -1.1823725 | 93.961838 | 98.455292 | -4.3788276
211.11457 | -2.9676361 | -0.44017002 | -5.2020473 | 0 | 0 | -0.84182292 | -1.2693075 | -1.1824498 | 93.723969 | 98.174728 | -4.3788548
211.21457 | -2.9676361 | -0.43039224 | -5.2024317 | 0 | 0 | -0.84191614 | -1.239422 | -1.1824807 | 93.506035 | 97.929955 | -4.3788638
211.31457 | -2.9676361 | -0.4201059 | -5.2022758 | 0 | 0 | -0.84185869 | -1.2110542 | -1.1824285 | 93.201645 | 97.701782 | -4.3786716
211.41457 | -2.9676361 | -0.40458292 | -5.2023492 | 0 | 0 | -0.84189904 | -1.166885 | -1.1825293 | 92.875175 | 97.38813 | -4.3787389
211.51457 | -2.9676361 | -0.41306993 | -5.2024841 | 0 | 0 | -0.84192711 | -1.1897056 | -1.1825144 | 92.608612 | 97.106346 | -4.3787436
211.61457 | -2.9676361 | -0.39492711 | -5.202755 | 0 | 0 | -0.8420046 | -1.1383375 | -1.1825488 | 92.4412 | 96.832024 | -4.3787689
211.71457 | -2.9676361 | -0.39227623 | -5.2028627 | 0 | 0 | -0.8420102 | -1.1314394 | -1.1825613 | 92.11734 | 96.501976 | -4.3786964
211.81457 | -2.9676361 | -0.39111879 | -5.2027535 | 0 | 0 | -0.84199435 | -1.1268069 | -1.1825097 | 91.855797 | 96.263908 | -4.3786979
211.91457 | -2.9676361 | -0.37423554 | -5.2028003 | 0 | 0 | -0.84199822 | -1.0776505 | -1.1825745 | 91.565514 | 95.941345 | -4.3786345
212.01457 | -2.9676361 | -0.3795363 | -5.2033215 | 0 | 0 | -0.84210569 | -1.0938032 | -1.1824622 | 91.333549 | 95.698807 | -4.3787704
212.11457 | -2.9676361 | -0.36171594 | -5.203196 | 0 | 0 | -0.84211272 | -1.0436323 | -1.1826441 | 91.112282 | 95.42701 | -4.3787308
212.21457 | -2.9676361 | -0.35617322 | -5.2032638 | 0 | 0 | -0.84211856 | -1.027657 | -1.1825529 | 90.921959 | 95.161469 | -4.3787117
212.31457 | -2.9676361 | -0.34502727 | -5.2033319 | 0 | 0 | -0.84214199 | -0.99478453 | -1.1826519 | 90.566849 | 94.90493 | -4.3786354
212.41457 | -2.9676361 | -0.37409058 | -5.2038064 | 0 | 0 | -0.84223068 | -1.0780606 | -1.1826094 | 90.368553 | 94.593063 | -4.3788748
212.51457 | -2.9676361 | -0.34748361 | -5.2039385 | 0 | 0 | -0.84226531 | -1.0009124 | -1.1826138 | 90.038857 | 94.364449 | -4.3786449
212.61457 | -2.9676361 | -0.33172426 | -5.2038364 | 0 | 0 | -0.84225017 | -0.95556694 | -1.1825697 | 89.761795 | 94.105751 | -4.3786225
212.71457 | -2.9676361 | -0.34002423 | -5.2040138 | 0 | 0 | -0.84229618 | -0.98106682 | -1.1826843 | 89.665092 | 93.91198 | -4.3787622
212.81457 | -2.9676361 | -0.33629632 | -5.2043281 | 0 | 0 | -0.84236753 | -0.97078508 | -1.1825805 | 89.335258 | 93.560234 | -4.3788295
212.91457 | -2.9676361 | -0.31550464 | -5.2042041 | 0 | 0 | -0.84234756 | -0.91098726 | -1.1825719 | 89.117119 | 93.301018 | -4.3787675
213.01457 | -2.9676361 | -0.30937922 | -5.204411 | 0 | 0 | -0.84236217 | -0.89103836 | -1.1827191 | 88.800484 | 93.020073 | -4.3786321
213.11457 | -2.9676361 | -0.30825707 | -5.2046318 | 0 | 0 | -0.84244943 | -0.88991106 | -1.18277 | 88.577621 | 92.678879 | -4.3785853
213.21457 | -2.9676361 | -0.29756701 | -5.2044539 | 0 | 0 | -0.84238523 | -0.85817301 | -1.1826048 | 88.384956 | 92.468689 | -4.3785906
213.31457 | -2.9676361 | -0.29975295 | -5.2047133 | 0 | 0 | -0.84247172 | -0.86454958 | -1.1826328 | 88.076767 | 92.262985 | -4.3785834
213.41457 | -2.9676361 | -0.28884804 | -5.2045283 | 0 | 0 | -0.84240556 | -0.83327377 | -1.1827706 | 87.848831 | 92.027061 | -4.3785434
213.51457 | -2.9676361 | -0.29884687 | -5.2050948 | 0 | 0 | -0.84255165 | -0.86157858 | -1.1827085 | 87.605774 | 91.780334 | -4.3787494
213.61457 | -2.9676361 | -0.28449991 | -5.205215 | 0 | 0 | -0.84258932 | -0.82015556 | -1.1827029 | 87.360611 | 91.476685 | -4.3786912
213.71457 | -2.9676361 | -0.29803413 | -5.2051959 | 0 | 0 | -0.84257287 | -0.85861617 | -1.1827656 | 87.11554 | 91.248848 | -4.3787155
213.81457 | -2.9676361 | -0.27331635 | -5.2048707 | 0 | 0 | -0.84249842 | -0.78775388 | -1.1828521 | 86.853088 | 91.041306 | -4.3783078
213.91457 | -2.9676361 | -0.27109367 | -5.2046614 | 0 | 0 | -0.84243846 | -0.78295171 | -1.1828613 | 86.558578 | 90.744102 | -4.3782182
214.01457 | -2.9676361 | -0.28042641 | -5.2049546 | 0 | 0 | -0.84252691 | -0.81016701 | -1.1829377 | 86.427208 | 90.491592 | -4.3782191
214.11457 | -2.9676361 | -0.27357078 | -5.2051001 | 0 | 0 | -0.84253621 | -0.78872895 | -1.1830387 | 86.21611 | 90.285339 | -4.3783054
214.21457 | -2.9676361 | -0.27082536 | -5.2051845 | 0 | 0 | -0.84257537 | -0.78275287 | -1.1828583 | 85.922623 | 90.027214 | -4.3785129
214.31457 | -2.9676361 | -0.27618694 | -5.2054172 | 0 | 0 | -0.84262019 | -0.79507732 | -1.1828746 | 85.769463 | 89.795822 | -4.3784466
214.41457 | -2.9676361 | -0.26121396 | -5.2054858 | 0 | 0 | -0.84263724 | -0.75470787 | -1.1828933 | 85.550957 | 89.504669 | -4.378304
214.51457 | -2.9676361 | -0.26349315 | -5.2055936 | 0 | 0 | -0.8426528 | -0.75949502 | -1.1828169 | 85.262466 | 89.294342 | -4.378428
214.61457 | -2.9676361 | -0.25490013 | -5.2056017 | 0 | 0 | -0.84268558 | -0.73519987 | -1.1829906 | 84.968269 | 89.061188 | -4.3783431
214.71457 | -2.9676361 | -0.26030499 | -5.2058287 | 0 | 0 | -0.8427195 | -0.74974662 | -1.1828754 | 84.794006 | 88.741768 | -4.3784604
214.81457 | -2.9676361 | -0.26281065 | -5.2060924 | 0 | 0 | -0.84280074 | -0.75904697 | -1.18292 | 84.605751 | 88.523254 | -4.3784065
214.91457 | -2.9676361 | -0.25364026 | -5.2062416 | 0 | 0 | -0.84281909 | -0.73180175 | -1.1829468 | 84.322945 | 88.300018 | -4.3785257
215.01457 | -2.9676361 | -0.25186187 | -5.2064795 | 0 | 0 | -0.84289032 | -0.72740519 | -1.1830316 | 84.059013 | 88.03994 | -4.3786597
215.11457 | -2.9676361 | -0.25539058 | -5.2066236 | 0 | 0 | -0.84291154 | -0.73548043 | -1.1830157 | 83.891602 | 87.789627 | -4.3786631
215.21457 | -2.9676361 | -0.24500477 | -5.2066317 | 0 | 0 | -0.84291536 | -0.70486355 | -1.1830389 | 83.713425 | 87.551445 | -4.3784537
215.31457 | -2.9676361 | -0.25409317 | -5.2070284 | 0 | 0 | -0.84299904 | -0.73254699 | -1.1831059 | 83.412193 | 87.348892 | -4.378509
215.41457 | -2.9676361 | -0.24689329 | -5.2070293 | 0 | 0 | -0.84299648 | -0.71104276 | -1.1830834 | 83.172966 | 87.104012 | -4.3786035
215.51457 | -2.9676361 | -0.24652128 | -5.2069035 | 0 | 0 | -0.84297818 | -0.71180671 | -1.1829689 | 82.986832 | 86.8274 | -4.3785
215.61457 | -2.9676361 | -0.24124818 | -5.2068887 | 0 | 0 | -0.84296995 | -0.69397646 | -1.1831132 | 82.745705 | 86.645355 | -4.37854
215.71457 | -2.9676361 | -0.24032225 | -5.2068024 | 0 | 0 | -0.84298348 | -0.69212908 | -1.1830628 | 82.486649 | 86.452766 | -4.3785706
215.81457 | -2.9676361 | -0.25492635 | -5.207047 | 0 | 0 | -0.84299213 | -0.73354161 | -1.1832198 | 82.36055 | 86.216728 | -4.3786163
215.91457 | -2.9676361 | -0.24252605 | -5.2071948 | 0 | 0 | -0.84307325 | -0.69930875 | -1.183129 | 82.211853 | 85.956497 | -4.3785639
216.01457 | -2.9676361 | -0.24422066 | -5.2072353 | 0 | 0 | -0.84305841 | -0.70193481 | -1.1831663 | 82.029373 | 85.758438 | -4.3786044
216.11457 | -2.9676361 | -0.24418572 | -5.2074981 | 0 | 0 | -0.84311223 | -0.70352024 | -1.1830908 | 81.716171 | 85.504379 | -4.3784337
216.21457 | -2.9676361 | -0.24145044 | -5.207612 | 0 | 0 | -0.84315735 | -0.69728577 | -1.1831189 | 81.510338 | 85.34185 | -4.3785796
216.31457 | -2.9676361 | -0.2436225 | -5.2075934 | 0 | 0 | -0.8431567 | -0.70171493 | -1.1832095 | 81.277092 | 85.037582 | -4.3785682
216.41457 | -2.9676361 | -0.23269232 | -5.2078323 | 0 | 0 | -0.84318227 | -0.67092103 | -1.18314 | 81.068565 | 84.830978 | -4.3783555
216.51457 | -2.9676361 | -0.23043281 | -5.207695 | 0 | 0 | -0.84317285 | -0.66297376 | -1.1831217 | 80.884026 | 84.558006 | -4.3782811
216.61457 | -2.9676361 | -0.23249035 | -5.2075467 | 0 | 0 | -0.84311938 | -0.67197472 | -1.1831779 | 80.651512 | 84.304962 | -4.3782048
216.71457 | -2.9676361 | -0.23819587 | -5.2078576 | 0 | 0 | -0.84320575 | -0.68645269 | -1.1832143 | 80.465401 | 84.128052 | -4.3780732
216.81457 | -2.9676361 | -0.24041784 | -5.208292 | 0 | 0 | -0.84331411 | -0.69272965 | -1.1833676 | 80.211487 | 83.86628 | -4.3782983
216.91457 | -2.9676361 | -0.24632038 | -5.2083926 | 0 | 0 | -0.84333646 | -0.71105683 | -1.1833686 | 80.012161 | 83.664665 | -4.3783946
217.01457 | -2.9676361 | -0.22872829 | -5.2085619 | 0 | 0 | -0.84337848 | -0.65950316 | -1.1833296 | 79.840355 | 83.405594 | -4.3782678
217.11457 | -2.9676361 | -0.24483711 | -5.2085834 | 0 | 0 | -0.8433727 | -0.7064082 | -1.1834186 | 79.630249 | 83.146599 | -4.3783755
217.21457 | -2.9676361 | -0.24168168 | -5.2088962 | 0 | 0 | -0.84346431 | -0.69661778 | -1.1834056 | 79.394562 | 82.9813 | -4.3784275
217.31457 | -2.9676361 | -0.22860435 | -5.2089372 | 0 | 0 | -0.84345675 | -0.65803766 | -1.1833228 | 79.160683 | 82.754837 | -4.3783278
217.41457 | -2.9676361 | -0.22769631 | -5.2089124 | 0 | 0 | -0.84348321 | -0.65751964 | -1.1835412 | 78.9804 | 82.580154 | -4.3781638
217.51457 | -2.9676361 | -0.24940765 | -5.2090583 | 0 | 0 | -0.84347343 | -0.71984017 | -1.1835463 | 78.752518 | 82.361 | -4.3782172
217.61457 | -2.9676361 | -0.23023824 | -5.2089019 | 0 | 0 | -0.84347904 | -0.6629585 | -1.1835372 | 78.56987 | 82.133629 | -4.3779006
217.71457 | -2.9676361 | -0.24193792 | -5.2090259 | 0 | 0 | -0.84347963 | -0.69778872 | -1.1835148 | 78.372101 | 81.946396 | -4.3782601
217.81457 | -2.9676361 | -0.24117702 | -5.2091913 | 0 | 0 | -0.84352875 | -0.69533414 | -1.1834669 | 78.131966 | 81.693893 | -4.3782167
217.91457 | -2.9676361 | -0.23139684 | -5.2095046 | 0 | 0 | -0.84359735 | -0.66729361 | -1.1836647 | 77.934967 | 81.530441 | -4.3782058
218.01457 | -2.9676361 | -0.22915909 | -5.2098117 | 0 | 0 | -0.84367591 | -0.66046757 | -1.1836102 | 77.699532 | 81.324181 | -4.3782182
218.11457 | -2.9676361 | -0.2350667 | -5.2096791 | 0 | 0 | -0.84362364 | -0.67869693 | -1.183516 | 77.472534 | 81.111237 | -4.3782129
218.21457 | -2.9676361 | -0.22824988 | -5.2098107 | 0 | 0 | -0.84368092 | -0.65939796 | -1.1835905 | 77.311943 | 80.851189 | -4.378211
218.31457 | -2.9676361 | -0.22469336 | -5.2099595 | 0 | 0 | -0.84370571 | -0.64631116 | -1.1836452 | 77.052269 | 80.648811 | -4.3781576
218.41457 | -2.9676361 | -0.22692785 | -5.2100978 | 0 | 0 | -0.84374917 | -0.65409142 | -1.1835608 | 76.882774 | 80.418152 | -4.37817
218.51457 | -2.9676361 | -0.22439808 | -5.2104206 | 0 | 0 | -0.84382725 | -0.6464929 | -1.1836866 | 76.67025 | 80.198425 | -4.3781915
218.61457 | -2.9676361 | -0.22460064 | -5.2105594 | 0 | 0 | -0.84385502 | -0.64911592 | -1.1836528 | 76.485901 | 80.003487 | -4.3782516
218.71457 | -2.9676361 | -0.23939984 | -5.2105222 | 0 | 0 | -0.84384114 | -0.68914866 | -1.1837386 | 76.285278 | 79.789726 | -4.3783708
218.81457 | -2.9676361 | -0.22623226 | -5.2107959 | 0 | 0 | -0.84392023 | -0.65297788 | -1.1838691 | 76.110313 | 79.580826 | -4.3783989
218.91457 | -2.9676361 | -0.22214065 | -5.2109942 | 0 | 0 | -0.8439694 | -0.64105904 | -1.1839565 | 75.89772 | 79.449768 | -4.378315
219.01457 | -2.9676361 | -0.22943173 | -5.2110033 | 0 | 0 | -0.84393734 | -0.66232175 | -1.1839608 | 75.723824 | 79.228653 | -4.3782997
219.11457 | -2.9676361 | -0.22114567 | -5.2109504 | 0 | 0 | -0.84395969 | -0.6374222 | -1.1838536 | 75.559082 | 78.966843 | -4.3781886
219.21457 | -2.9676361 | -0.22720458 | -5.2109623 | 0 | 0 | -0.84393179 | -0.65604603 | -1.184032 | 75.377716 | 78.806358 | -4.3782701
219.31457 | -2.9676361 | -0.22673453 | -5.2112045 | 0 | 0 | -0.84402382 | -0.65446323 | -1.1838247 | 75.173752 | 78.582428 | -4.3781261
219.41457 | -2.9676361 | -0.22334945 | -5.2111444 | 0 | 0 | -0.84400111 | -0.64601696 | -1.18383 | 74.979561 | 78.415344 | -4.3782587
219.51457 | -2.9676361 | -0.21926874 | -5.2112894 | 0 | 0 | -0.84403145 | -0.63194132 | -1.1836822 | 74.825607 | 78.20105 | -4.37817
219.61457 | -2.9676361 | -0.22502072 | -5.2115908 | 0 | 0 | -0.84409958 | -0.64881599 | -1.1838524 | 74.663879 | 78.03862 | -4.3782401
219.71457 | -2.9676361 | -0.21904565 | -5.2115417 | 0 | 0 | -0.84408611 | -0.63146561 | -1.1839942 | 74.540634 | 77.811195 | -4.3782024
219.81457 | -2.9676361 | -0.22540917 | -5.2119431 | 0 | 0 | -0.84418535 | -0.65042108 | -1.1839221 | 74.23642 | 77.627724 | -4.3782482
219.91457 | -2.9676361 | -0.22075599 | -5.2118516 | 0 | 0 | -0.8441596 | -0.6357674 | -1.1839932 | 74.083504 | 77.414589 | -4.3781152
220.01457 | -2.9676361 | -0.21733817 | -5.2115631 | 0 | 0 | -0.8440761 | -0.6254499 | -1.1840178 | 73.86927 | 77.233383 | -4.3781481
220.11457 | -2.9676361 | -0.21840304 | -5.2118278 | 0 | 0 | -0.84414667 | -0.62894654 | -1.1840568 | 73.7397 | 77.031609 | -4.3781672
220.21457 | -2.9676361 | -0.21951132 | -5.2120218 | 0 | 0 | -0.84419322 | -0.63233161 | -1.1841033 | 73.517853 | 76.777306 | -4.3780541
220.31457 | -2.9676361 | -0.21258186 | -5.2120061 | 0 | 0 | -0.84418368 | -0.61296296 | -1.1840131 | 73.304092 | 76.640503 | -4.3780017
220.41457 | -2.9676361 | -0.22436385 | -5.212244 | 0 | 0 | -0.84425068 | -0.64635837 | -1.1842033 | 73.119568 | 76.3834 | -4.3782415
220.51457 | -2.9676361 | -0.21047841 | -5.2121515 | 0 | 0 | -0.84422624 | -0.60750759 | -1.1843492 | 72.924156 | 76.238472 | -4.3780351
220.61457 | -2.9676361 | -0.21280204 | -5.2123003 | 0 | 0 | -0.84426266 | -0.6140011 | -1.1842803 | 72.783035 | 76.054985 | -4.3781142
220.71457 | -2.9676361 | -0.21519503 | -5.2123966 | 0 | 0 | -0.84428608 | -0.61950922 | -1.1843774 | 72.665253 | 75.932648 | -4.3781447
220.81457 | -2.9676361 | -0.21640585 | -5.2126026 | 0 | 0 | -0.84435165 | -0.62425798 | -1.1843568 | 72.488564 | 75.702202 | -4.3782206
220.91457 | -2.9676361 | -0.2095588 | -5.212563 | 0 | 0 | -0.84430999 | -0.60446936 | -1.184464 | 72.267387 | 75.45623 | -4.3782482
221.01457 | -2.9676361 | -0.21196122 | -5.212482 | 0 | 0 | -0.84432143 | -0.61244166 | -1.1844985 | 72.116104 | 75.315651 | -4.3782902
221.11457 | -2.9676361 | -0.21639284 | -5.2127256 | 0 | 0 | -0.84435791 | -0.62345809 | -1.1844777 | 71.89093 | 75.095695 | -4.3781629
221.21457 | -2.9676361 | -0.20817673 | -5.2126889 | 0 | 0 | -0.84436804 | -0.59897405 | -1.1844764 | 71.754486 | 74.940193 | -4.3780642
221.31457 | -2.9676361 | -0.21042916 | -5.2127061 | 0 | 0 | -0.84435755 | -0.60697943 | -1.1845297 | 71.551079 | 74.709595 | -4.3781452
221.41457 | -2.9676361 | -0.21664383 | -5.2130318 | 0 | 0 | -0.84444726 | -0.62555045 | -1.1845469 | 71.363678 | 74.509209 | -4.3780785
221.51457 | -2.9676361 | -0.20927395 | -5.2132049 | 0 | 0 | -0.84447652 | -0.60272563 | -1.1845417 | 71.202217 | 74.293526 | -4.3781362
221.61457 | -2.9676361 | -0.21524985 | -5.2133508 | 0 | 0 | -0.84450275 | -0.62161011 | -1.1846322 | 70.986275 | 74.163811 | -4.3782887
221.71457 | -2.9676361 | -0.20566627 | -5.2133422 | 0 | 0 | -0.84451789 | -0.59240568 | -1.1846659 | 70.849785 | 73.900398 | -4.3781762
221.81457 | -2.9676361 | -0.20697546 | -5.213479 | 0 | 0 | -0.84454554 | -0.59539849 | -1.1846066 | 70.682167 | 73.725533 | -4.378056
221.91457 | -2.9676361 | -0.20273533 | -5.2136517 | 0 | 0 | -0.84458601 | -0.58349562 | -1.1847852 | 70.498428 | 73.560936 | -4.3780479
222.01457 | -2.9676361 | -0.21818359 | -5.2137032 | 0 | 0 | -0.84459358 | -0.6278488 | -1.1847888 | 70.31295 | 73.397102 | -4.3782244
222.11457 | -2.9676361 | -0.20486218 | -5.2136984 | 0 | 0 | -0.84459698 | -0.59123731 | -1.1847024 | 70.165199 | 73.160362 | -4.3782301
222.21457 | -2.9676361 | -0.20401014 | -5.2139807 | 0 | 0 | -0.84465915 | -0.58883804 | -1.1847142 | 69.986275 | 73.032646 | -4.378181
222.31457 | -2.9676361 | -0.20558242 | -5.2138805 | 0 | 0 | -0.8446365 | -0.59315288 | -1.18471 | 69.802605 | 72.823151 | -4.3782768
222.41457 | -2.9676361 | -0.19925939 | -5.2137856 | 0 | 0 | -0.84461188 | -0.57467639 | -1.1847008 | 69.659241 | 72.556885 | -4.3779931
222.51457 | -2.9676361 | -0.21679917 | -5.2141352 | 0 | 0 | -0.84470999 | -0.62564802 | -1.1847683 | 69.523453 | 72.508171 | -4.3782077
222.61457 | -2.9676361 | -0.20870599 | -5.2142463 | 0 | 0 | -0.84470993 | -0.59997451 | -1.184767 | 69.269974 | 72.320267 | -4.378222
222.71457 | -2.9676361 | -0.20174116 | -5.2143593 | 0 | 0 | -0.84477299 | -0.58184266 | -1.1848354 | 69.140175 | 72.157143 | -4.3781452
222.81457 | -2.9676361 | -0.20057072 | -5.2143307 | 0 | 0 | -0.8447302 | -0.57920587 | -1.1848228 | 68.945671 | 71.998833 | -4.3782973
222.91457 | -2.9676361 | -0.19955988 | -5.2143288 | 0 | 0 | -0.84476924 | -0.57516795 | -1.1849815 | 68.872162 | 71.822235 | -4.3781924
223.01457 | -2.9676361 | -0.19798669 | -5.2146478 | 0 | 0 | -0.84482175 | -0.57023907 | -1.1850234 | 68.678558 | 71.61834 | -4.3781605
223.11457 | -2.9676361 | -0.20783629 | -5.2146273 | 0 | 0 | -0.84483892 | -0.59953654 | -1.1850133 | 68.415977 | 71.435783 | -4.3782177
223.21457 | -2.9676361 | -0.20329458 | -5.2146468 | 0 | 0 | -0.84482467 | -0.58519131 | -1.1851262 | 68.29258 | 71.250099 | -4.3781586
223.31457 | -2.9676361 | -0.19949663 | -5.214674 | 0 | 0 | -0.84482914 | -0.57555121 | -1.1851197 | 68.112396 | 71.113464 | -4.3780365
223.41457 | -2.9676361 | -0.20690431 | -5.2150688 | 0 | 0 | -0.84494573 | -0.59646559 | -1.1850969 | 67.908943 | 70.959915 | -4.3783236
223.51457 | -2.9676361 | -0.19800346 | -5.2151875 | 0 | 0 | -0.84495318 | -0.5710395 | -1.1852361 | 67.783401 | 70.770348 | -4.3782697
223.61457 | -2.9676361 | -0.19649458 | -5.2151814 | 0 | 0 | -0.84497631 | -0.56649429 | -1.1852686 | 67.701263 | 70.595284 | -4.3782501
223.71457 | -2.9676361 | -0.19573075 | -5.2150354 | 0 | 0 | -0.84492075 | -0.56490588 | -1.185287 | 67.514755 | 70.354027 | -4.3782225
223.81457 | -2.9676361 | -0.20044608 | -5.21525 | 0 | 0 | -0.84497756 | -0.57928139 | -1.1852837 | 67.326668 | 70.261559 | -4.3781753
223.91457 | -2.9676361 | -0.19665349 | -5.215363 | 0 | 0 | -0.84498966 | -0.56716549 | -1.1852815 | 67.127777 | 70.082039 | -4.3782969
224.01457 | -2.9676361 | -0.1947432 | -5.2153821 | 0 | 0 | -0.84502172 | -0.56026787 | -1.1854165 | 67.033302 | 69.888123 | -4.3782182
224.11457 | -2.9676361 | -0.19363955 | -5.2151122 | 0 | 0 | -0.84492308 | -0.55838203 | -1.1855254 | 66.851051 | 69.718246 | -4.3779612
224.21457 | -2.9676361 | -0.1915724 | -5.2152543 | 0 | 0 | -0.84499294 | -0.55274123 | -1.18531 | 66.699821 | 69.599449 | -4.3780012
224.31457 | -2.9676361 | -0.19230346 | -5.215548 | 0 | 0 | -0.84504396 | -0.55403966 | -1.1855351 | 66.465981 | 69.475784 | -4.3780217
224.41457 | -2.9676361 | -0.1968786 | -5.2154212 | 0 | 0 | -0.84501624 | -0.56808197 | -1.1854215 | 66.436562 | 69.272873 | -4.3780046
224.51457 | -2.9676361 | -0.19309746 | -5.215641 | 0 | 0 | -0.84506327 | -0.5575878 | -1.1855551 | 66.237831 | 69.144051 | -4.3780437
224.61457 | -2.9676361 | -0.19430806 | -5.2157283 | 0 | 0 | -0.84509134 | -0.55926585 | -1.1855345 | 66.116371 | 68.922958 | -4.3779955
224.71457 | -2.9676361 | -0.19603795 | -5.2159572 | 0 | 0 | -0.84513599 | -0.5629912 | -1.1855829 | 65.983032 | 68.807693 | -4.3782053
224.81457 | -2.9676361 | -0.1934035 | -5.2161632 | 0 | 0 | -0.84519291 | -0.55758286 | -1.185613 | 65.746239 | 68.662506 | -4.37813
224.91457 | -2.9676361 | -0.19013977 | -5.2161269 | 0 | 0 | -0.84517401 | -0.54989558 | -1.1856207 | 65.609215 | 68.464775 | -4.3781896
225.01457 | -2.9676361 | -0.19184023 | -5.2161918 | 0 | 0 | -0.84519291 | -0.55384612 | -1.1856546 | 65.42466 | 68.26873 | -4.3782101
225.11457 | -2.9676361 | -0.19003546 | -5.2163019 | 0 | 0 | -0.84521663 | -0.54816276 | -1.1857126 | 65.311691 | 68.135422 | -4.3781781
225.21457 | -2.9676361 | -0.19355336 | -5.2162361 | 0 | 0 | -0.84521347 | -0.55746651 | -1.1858102 | 65.12001 | 67.978195 | -4.3782053
225.31457 | -2.9676361 | -0.18900727 | -5.2165585 | 0 | 0 | -0.84528089 | -0.54466939 | -1.1858591 | 64.986893 | 67.820328 | -4.3782701
225.41457 | -2.9676361 | -0.18786207 | -5.2165079 | 0 | 0 | -0.84525895 | -0.54152721 | -1.1857787 | 64.861099 | 67.645279 | -4.3782578
225.51457 | -2.9676361 | -0.18894717 | -5.2165551 | 0 | 0 | -0.84531021 | -0.54512668 | -1.1860594 | 64.77047 | 67.487839 | -4.3782954
225.61457 | -2.9676361 | -0.18566725 | -5.2166162 | 0 | 0 | -0.84530526 | -0.53634471 | -1.1858847 | 64.609322 | 67.312027 | -4.3781977
225.71457 | -2.9676361 | -0.18593572 | -5.2166433 | 0 | 0 | -0.84531462 | -0.53708267 | -1.1858772 | 64.355316 | 67.202698 | -4.378262
225.81457 | -2.9676361 | -0.19174166 | -5.2168932 | 0 | 0 | -0.84535265 | -0.55273682 | -1.1859014 | 64.215248 | 67.02327 | -4.3783326
225.91457 | -2.9731967 | -0.18572137 | -5.2168331 | 0 | 0 | -0.8453539 | -0.53828222 | -1.1860778 | 64.127289 | 66.856674 | -4.3782544
226.01457 | -2.9898825 | -0.18413793 | -5.2169209 | 0 | 0 | -0.84535885 | -0.53092492 | -1.1861207 | 63.900337 | 66.750557 | -4.3782225
226.11457 | -2.9685974 | -0.18227299 | -5.2171173 | 0 | 0 | -0.84542531 | -0.52723163 | -1.1860713 | 63.768036 | 66.651588 | -4.3781161
226.21457 | -2.9676776 | -0.18419985 | -5.2173448 | 0 | 0 | -0.84546691 | -0.53149188 | -1.1861744 | 63.674652 | 66.472015 | -4.3780837
226.31457 | -2.9676378 | -0.18270278 | -5.217155 | 0 | 0 | -0.84542382 | -0.52767515 | -1.1862365 | 63.496197 | 66.278572 | -4.3780317
226.41457 | -2.9676361 | -0.18551455 | -5.2173333 | 0 | 0 | -0.84546077 | -0.53662157 | -1.18616 | 63.341805 | 66.125252 | -4.3782783
226.51457 | -2.9676361 | -0.18102802 | -5.2173553 | 0 | 0 | -0.84547687 | -0.52330035 | -1.1863121 | 63.25087 | 65.985008 | -4.3781323
226.61457 | -2.9676361 | -0.18003486 | -5.2175789 | 0 | 0 | -0.84552956 | -0.5183121 | -1.186313 | 63.132561 | 65.859184 | -4.378159
226.71457 | -2.9676361 | -0.18922415 | -5.2179947 | 0 | 0 | -0.84562254 | -0.5445205 | -1.1864448 | 62.92897 | 65.677834 | -4.378449
226.81457 | -2.9676361 | -0.18097702 | -5.2178187 | 0 | 0 | -0.84558445 | -0.52170944 | -1.1863437 | 62.780914 | 65.531059 | -4.3783069
226.91457 | -2.9676361 | -0.17652977 | -5.2179122 | 0 | 0 | -0.8455891 | -0.50850266 | -1.1863606 | 62.658287 | 65.360008 | -4.3782568
227.01457 | -2.9676361 | -0.1744616 | -5.217608 | 0 | 0 | -0.84555078 | -0.50261128 | -1.1864831 | 62.561302 | 65.181831 | -4.3780327
227.11457 | -2.9676361 | -0.17518388 | -5.2175884 | 0 | 0 | -0.84552568 | -0.50537509 | -1.1865476 | 62.392326 | 65.093353 | -4.3779864
227.21457 | -2.9676361 | -0.17386499 | -5.2177038 | 0 | 0 | -0.84557211 | -0.50054801 | -1.1865915 | 62.311741 | 64.915596 | -4.377986
227.31457 | -2.9676361 | -0.17569327 | -5.2179418 | 0 | 0 | -0.84561461 | -0.50576961 | -1.1866471 | 62.156719 | 64.732094 | -4.3781667
227.41457 | -2.9676361 | -0.1746566 | -5.2179337 | 0 | 0 | -0.84560651 | -0.50118428 | -1.1866633 | 62.009918 | 64.622169 | -4.3781147
227.51457 | -2.9676361 | -0.17440554 | -5.2180734 | 0 | 0 | -0.84564251 | -0.50384605 | -1.1866152 | 61.796581 | 64.474113 | -4.3781824
227.61457 | -2.9732797 | -0.17251819 | -5.2183299 | 0 | 0 | -0.84570479 | -0.49866888 | -1.1867085 | 61.696186 | 64.245041 | -4.3781719
227.71457 | -2.9898031 | -0.1736261 | -5.218245 | 0 | 0 | -0.84568661 | -0.50273943 | -1.1868868 | 61.547909 | 64.131523 | -4.3779387
227.81457 | -2.9685941 | -0.17229564 | -5.2180581 | 0 | 0 | -0.84565103 | -0.49699366 | -1.1868428 | 61.362095 | 64.028954 | -4.377995
227.91457 | -2.9676774 | -0.17287605 | -5.2183218 | 0 | 0 | -0.84568369 | -0.49837413 | -1.1867485 | 61.270863 | 63.88475 | -4.3779836
228.01457 | -2.9676378 | -0.17115062 | -5.2182016 | 0 | 0 | -0.84567928 | -0.49387294 | -1.186817 | 61.183285 | 63.760517 | -4.3778496
228.11457 | -2.9676361 | -0.17196737 | -5.2181082 | 0 | 0 | -0.84565043 | -0.49550232 | -1.1866893 | 61.018475 | 63.571571 | -4.3778892
228.21457 | -2.9732797 | -0.17198935 | -5.2184119 | 0 | 0 | -0.84572685 | -0.4950524 | -1.1868639 | 60.927704 | 63.490654 | -4.3780212
228.31457 | -2.9898031 | -0.17036837 | -5.2184916 | 0 | 0 | -0.84573448 | -0.49262649 | -1.1868643 | 60.79977 | 63.359398 | -4.3780718
228.41457 | -2.9685941 | -0.17020719 | -5.2189622 | 0 | 0 | -0.84586143 | -0.49186477 | -1.1869448 | 60.700348 | 63.161922 | -4.3782024
228.51457 | -2.9676774 | -0.17253113 | -5.21873 | 0 | 0 | -0.84580916 | -0.49695772 | -1.1870484 | 60.484562 | 63.027859 | -4.378015
228.61457 | -2.9732814 | -0.17117546 | -5.2189083 | 0 | 0 | -0.84582925 | -0.49379662 | -1.1869936 | 60.387306 | 62.873985 | -4.3781023
228.71457 | -2.9898031 | -0.16954581 | -5.2190962 | 0 | 0 | -0.84591013 | -0.48910552 | -1.1871217 | 60.232239 | 62.72229 | -4.3780441
228.81457 | -2.9685941 | -0.16945435 | -5.2189326 | 0 | 0 | -0.84584779 | -0.48727065 | -1.1870917 | 60.101093 | 62.602425 | -4.3780932
228.91457 | -2.9676774 | -0.16802838 | -5.2189245 | 0 | 0 | -0.84587306 | -0.48485449 | -1.1871639 | 59.954899 | 62.487614 | -4.3778167
229.01457 | -2.9732814 | -0.16762304 | -5.2190886 | 0 | 0 | -0.84589678 | -0.48381165 | -1.18716 | 59.791222 | 62.350704 | -4.3778234
229.11457 | -2.9898031 | -0.16902407 | -5.2192478 | 0 | 0 | -0.8459304 | -0.48669428 | -1.1871892 | 59.700279 | 62.131573 | -4.3779955
229.21457 | -2.9685941 | -0.16835389 | -5.2191081 | 0 | 0 | -0.8458755 | -0.48488882 | -1.1873831 | 59.54454 | 62.084724 | -4.3778501
229.31457 | -2.9676774 | -0.16718924 | -5.2191577 | 0 | 0 | -0.84592575 | -0.48174906 | -1.1871617 | 59.537323 | 61.89175 | -4.3778768
229.41457 | -2.9732814 | -0.16893949 | -5.2194715 | 0 | 0 | -0.84596968 | -0.48732042 | -1.1874256 | 59.41544 | 61.855125 | -4.3782053
229.51457 | -2.9898031 | -0.16609226 | -5.2193947 | 0 | 0 | -0.8459658 | -0.47776294 | -1.1874392 | 59.274551 | 61.663586 | -4.378026
229.61457 | -2.9685941 | -0.16710733 | -5.2192993 | 0 | 0 | -0.84593308 | -0.48172984 | -1.1874539 | 59.154774 | 61.476498 | -4.3779941
229.71457 | -2.973321 | -0.16621685 | -5.2194386 | 0 | 0 | -0.84599137 | -0.47951758 | -1.1874762 | 59.007137 | 61.332817 | -4.3780112
229.81457 | -2.989805 | -0.16692685 | -5.2195625 | 0 | 0 | -0.84599775 | -0.48152205 | -1.1876197 | 58.893394 | 61.255699 | -4.3781018
229.91457 | -2.9742377 | -0.16512433 | -5.2196932 | 0 | 0 | -0.84604973 | -0.47559819 | -1.1876521 | 58.81559 | 61.17741 | -4.3779693
230.01457 | -2.9898446 | -0.16485971 | -5.2197685 | 0 | 0 | -0.84605324 | -0.47518861 | -1.1874789 | 58.616325 | 60.996735 | -4.3779912
230.11457 | -2.9685957 | -0.16464624 | -5.2195239 | 0 | 0 | -0.84599972 | -0.47406811 | -1.1873561 | 58.499519 | 60.893707 | -4.3778434
230.21457 | -2.9733212 | -0.16358697 | -5.2196312 | 0 | 0 | -0.846026 | -0.46981299 | -1.1875194 | 58.422199 | 60.757114 | -4.3777947
230.31457 | -2.989805 | -0.16616309 | -5.2200308 | 0 | 0 | -0.84609956 | -0.47891402 | -1.187548 | 58.308674 | 60.6008 | -4.3780074
230.41457 | -2.9685941 | -0.16409515 | -5.2197795 | 0 | 0 | -0.84605449 | -0.47287622 | -1.18751 | 58.208839 | 60.489548 | -4.3779845
230.51457 | -2.973321 | -0.1624462 | -5.2198577 | 0 | 0 | -0.84604424 | -0.46796361 | -1.1875722 | 58.116951 | 60.361786 | -4.3778982
230.61457 | -2.9954488 | -0.16287094 | -5.2199464 | 0 | 0 | -0.84610355 | -0.46848777 | -1.187719 | 57.897884 | 60.225384 | -4.3779178
230.71457 | -2.9964049 | -0.16352683 | -5.2199569 | 0 | 0 | -0.84608305 | -0.471066 | -1.1875908 | 57.820297 | 60.149685 | -4.3778496
230.81457 | -2.9964461 | -0.1629364 | -5.2201848 | 0 | 0 | -0.84614176 | -0.47022051 | -1.1876479 | 57.680286 | 59.940056 | -4.3778672
230.91457 | -2.996448 | -0.16324879 | -5.2201619 | 0 | 0 | -0.8461237 | -0.47267559 | -1.1877514 | 57.524067 | 59.874203 | -4.3779664
231.01457 | -2.996448 | -0.16195579 | -5.2201853 | 0 | 0 | -0.84615332 | -0.46708044 | -1.1877259 | 57.394009 | 59.725433 | -4.3778114
231.11457 | -2.996448 | -0.16175421 | -5.2205019 | 0 | 0 | -0.84620547 | -0.46623978 | -1.1877915 | 57.192879 | 59.56142 | -4.3779621
231.21457 | -2.996448 | -0.16196157 | -5.2205195 | 0 | 0 | -0.84624004 | -0.46611655 | -1.1879551 | 57.167751 | 59.470612 | -4.3781219
231.31457 | -2.9908044 | -0.16033314 | -5.2202392 | 0 | 0 | -0.84615731 | -0.46212369 | -1.1879575 | 57.048943 | 59.355915 | -4.3777733
231.41457 | -2.9742808 | -0.16127254 | -5.220387 | 0 | 0 | -0.84621119 | -0.46456248 | -1.187974 | 56.911549 | 59.183178 | -4.3779025
231.51457 | -2.9954901 | -0.16090807 | -5.2201791 | 0 | 0 | -0.84615546 | -0.46403921 | -1.187969 | 56.793663 | 59.074192 | -4.3777547
231.61457 | -2.9964068 | -0.15979348 | -5.220593 | 0 | 0 | -0.84625 | -0.46046686 | -1.1880544 | 56.654819 | 58.94455 | -4.3778105
231.71457 | -2.9964464 | -0.1586761 | -5.2206774 | 0 | 0 | -0.8462556 | -0.45734423 | -1.1882843 | 56.540371 | 58.793892 | -4.37782
231.81457 | -2.996448 | -0.15963584 | -5.2205429 | 0 | 0 | -0.84624141 | -0.45896435 | -1.1882116 | 56.459152 | 58.763241 | -4.3778648
231.91457 | -2.996448 | -0.15947439 | -5.2205129 | 0 | 0 | -0.84623122 | -0.4608354 | -1.1881607 | 56.356121 | 58.599689 | -4.3778429
232.01457 | -2.996448 | -0.15834951 | -5.2206678 | 0 | 0 | -0.84625155 | -0.45767 | -1.1884981 | 56.22118 | 58.419498 | -4.3778901
232.11457 | -2.996448 | -0.15847997 | -5.2208447 | 0 | 0 | -0.84632403 | -0.45744708 | -1.1884031 | 56.11274 | 58.34412 | -4.377862
232.21457 | -2.996448 | -0.15711968 | -5.2207723 | 0 | 0 | -0.84627891 | -0.45402735 | -1.1885048 | 56.048592 | 58.256985 | -4.3777146
232.31457 | -2.996448 | -0.15768677 | -5.2206807 | 0 | 0 | -0.8462795 | -0.45606318 | -1.1884702 | 55.890644 | 58.095531 | -4.3777947
232.41457 | -2.996448 | -0.15800281 | -5.2210116 | 0 | 0 | -0.84634483 | -0.45497862 | -1.1887008 | 55.765652 | 58.010021 | -4.3779678
232.51457 | -2.996448 | -0.15705918 | -5.2210803 | 0 | 0 | -0.84636062 | -0.45231473 | -1.1886253 | 55.650532 | 57.872967 | -4.3777947
232.61457 | -2.996448 | -0.15714134 | -5.221117 | 0 | 0 | -0.84637487 | -0.45297679 | -1.1885184 | 55.555901 | 57.824997 | -4.377665
232.71457 | -2.996448 | -0.15603644 | -5.2211652 | 0 | 0 | -0.84639239 | -0.44945046 | -1.1886748 | 55.401638 | 57.650223 | -4.3777518
232.81457 | -2.996448 | -0.155362 | -5.2209921 | 0 | 0 | -0.84633136 | -0.44779131 | -1.1888012 | 55.290684 | 57.486153 | -4.3776188
232.91457 | -2.996448 | -0.15556391 | -5.2215018 | 0 | 0 | -0.84646505 | -0.44980577 | -1.1887178 | 55.138786 | 57.376667 | -4.3777595
233.01457 | -2.996448 | -0.15687038 | -5.2213736 | 0 | 0 | -0.84641814 | -0.45255783 | -1.1889693 | 55.135303 | 57.286861 | -4.3778129
233.11457 | -2.996448 | -0.15576653 | -5.2211995 | 0 | 0 | -0.846412 | -0.44991374 | -1.189009 | 54.989006 | 57.161713 | -4.3776941
233.21457 | -2.996448 | -0.15474825 | -5.2214632 | 0 | 0 | -0.84645611 | -0.44787976 | -1.1891108 | 54.847282 | 57.053951 | -4.3778024
233.31457 | -2.996448 | -0.15480061 | -5.2211719 | 0 | 0 | -0.84638846 | -0.44724485 | -1.1889755 | 54.796082 | 56.958721 | -4.3775878
233.41457 | -2.996448 | -0.15465857 | -5.2211547 | 0 | 0 | -0.84637654 | -0.44521105 | -1.188978 | 54.660034 | 56.798119 | -4.3774762
233.51457 | -2.996448 | -0.15418907 | -5.2213144 | 0 | 0 | -0.8464359 | -0.44468251 | -1.1889629 | 54.568962 | 56.704163 | -4.3775172
233.61457 | -2.996448 | -0.15444691 | -5.2211938 | 0 | 0 | -0.84639776 | -0.4451144 | -1.188933 | 54.461723 | 56.625534 | -4.3773637
233.71457 | -2.996448 | -0.15414645 | -5.2214656 | 0 | 0 | -0.84644717 | -0.44478709 | -1.1890006 | 54.382339 | 56.456047 | -4.3775754
233.81457 | -2.996448 | -0.15358344 | -5.2213149 | 0 | 0 | -0.84641892 | -0.44328195 | -1.1890119 | 54.262875 | 56.421177 | -4.3776283
233.91457 | -2.996448 | -0.15186721 | -5.2215099 | 0 | 0 | -0.84645963 | -0.43846455 | -1.1892259 | 54.173344 | 56.294659 | -4.3775115
234.01457 | -2.996448 | -0.15203936 | -5.2214346 | 0 | 0 | -0.8464672 | -0.43801996 | -1.189278 | 54.012947 | 56.158749 | -4.3774905
234.11457 | -2.996448 | -0.15296501 | -5.2218118 | 0 | 0 | -0.84653217 | -0.44264075 | -1.1893256 | 53.973965 | 56.033112 | -4.3776307
234.21457 | -2.996448 | -0.15265253 | -5.2218857 | 0 | 0 | -0.84655935 | -0.44119498 | -1.1894629 | 53.832695 | 55.919609 | -4.3776665
234.31457 | -2.996448 | -0.15122618 | -5.2218838 | 0 | 0 | -0.84655166 | -0.4369967 | -1.189471 | 53.737545 | 55.798153 | -4.3776493
234.41457 | -2.996448 | -0.15022808 | -5.2219248 | 0 | 0 | -0.84656715 | -0.43240938 | -1.1894569 | 53.606342 | 55.726505 | -4.3775463
234.51457 | -2.996448 | -0.15084983 | -5.2223945 | 0 | 0 | -0.84665281 | -0.43570253 | -1.1894159 | 53.447449 | 55.664448 | -4.3775401
234.61457 | -2.996448 | -0.149845 | -5.2220478 | 0 | 0 | -0.84660816 | -0.4321062 | -1.1896937 | 53.358566 | 55.515362 | -4.3775129
234.71457 | -2.996448 | -0.14993452 | -5.2224689 | 0 | 0 | -0.84668863 | -0.43378982 | -1.1896178 | 53.305553 | 55.391872 | -4.3776789
234.81457 | -2.996448 | -0.14968741 | -5.2222281 | 0 | 0 | -0.84665614 | -0.43212897 | -1.1896268 | 53.204155 | 55.272495 | -4.3775249
234.91457 | -2.996448 | -0.14930835 | -5.2218137 | 0 | 0 | -0.84655076 | -0.43186766 | -1.1897118 | 53.070389 | 55.16819 | -4.3773317
235.01457 | -2.996448 | -0.14774951 | -5.2221646 | 0 | 0 | -0.8466357 | -0.42396078 | -1.1895461 | 52.938194 | 54.989647 | -4.3773689
235.11457 | -2.996448 | -0.14822568 | -5.222096 | 0 | 0 | -0.84659576 | -0.42727497 | -1.1898668 | 52.83255 | 54.913956 | -4.3774772
235.21457 | -2.996448 | -0.14874509 | -5.2223225 | 0 | 0 | -0.846659 | -0.42889825 | -1.19012 | 52.810928 | 54.812363 | -4.377512
235.31457 | -2.996448 | -0.14881861 | -5.2224021 | 0 | 0 | -0.84668189 | -0.42928728 | -1.1901257 | 52.656261 | 54.735104 | -4.3774157
235.41457 | -2.996448 | -0.14825164 | -5.2223816 | 0 | 0 | -0.8466683 | -0.42839825 | -1.1900145 | 52.545719 | 54.599373 | -4.3776231
235.51457 | -3.0020916 | -0.14732613 | -5.2226419 | 0 | 0 | -0.84675246 | -0.42466369 | -1.1901551 | 52.419098 | 54.520699 | -4.3776979
235.61457 | -3.0242589 | -0.14725927 | -5.2225251 | 0 | 0 | -0.84671456 | -0.42410925 | -1.1901345 | 52.351906 | 54.425941 | -4.3775306
235.71457 | -3.0252168 | -0.14678694 | -5.2226229 | 0 | 0 | -0.84673524 | -0.42257714 | -1.1901273 | 52.273876 | 54.311787 | -4.3775749
235.81457 | -3.0252581 | -0.14628382 | -5.2227678 | 0 | 0 | -0.84677589 | -0.42211616 | -1.1901729 | 52.210037 | 54.208569 | -4.377553
235.91457 | -3.02526 | -0.14715797 | -5.222578 | 0 | 0 | -0.8467356 | -0.42435065 | -1.1900479 | 52.112896 | 54.107693 | -4.3777189
236.01457 | -3.02526 | -0.14693858 | -5.2227216 | 0 | 0 | -0.84674996 | -0.42484066 | -1.1902066 | 51.96347 | 54.008133 | -4.3775215
236.11457 | -3.02526 | -0.14561893 | -5.2229581 | 0 | 0 | -0.84680611 | -0.41972128 | -1.190204 | 51.888622 | 53.921844 | -4.377728
236.21457 | -3.02526 | -0.14429495 | -5.222815 | 0 | 0 | -0.84676713 | -0.41704878 | -1.1902891 | 51.806587 | 53.851887 | -4.3776288
236.31457 | -3.02526 | -0.1450277 | -5.2228708 | 0 | 0 | -0.84680229 | -0.41862553 | -1.190421 | 51.748322 | 53.67786 | -4.3775988
236.41457 | -3.0196164 | -0.14596958 | -5.2227826 | 0 | 0 | -0.84677202 | -0.42009264 | -1.1905485 | 51.59523 | 53.612827 | -4.3774066
236.51457 | -3.003093 | -0.14505678 | -5.2229233 | 0 | 0 | -0.84679604 | -0.41773233 | -1.1905677 | 51.526035 | 53.491405 | -4.3774977
236.61457 | -3.024302 | -0.14346351 | -5.222765 | 0 | 0 | -0.84676039 | -0.41569087 | -1.1904007 | 51.386753 | 53.430141 | -4.377399
236.71457 | -3.0195751 | -0.14365244 | -5.2224417 | 0 | 0 | -0.84669292 | -0.41550806 | -1.1905489 | 51.269318 | 53.284122 | -4.3771696
236.81457 | -3.0030911 | -0.14353688 | -5.2228084 | 0 | 0 | -0.84678423 | -0.41371304 | -1.1906096 | 51.193558 | 53.211731 | -4.3773131
236.91457 | -3.024302 | -0.14309612 | -5.2229214 | 0 | 0 | -0.8468048 | -0.41261259 | -1.1905897 | 51.083076 | 53.092709 | -4.3773236
237.01457 | -3.0252187 | -0.14378572 | -5.2230086 | 0 | 0 | -0.8468442 | -0.41587517 | -1.1907129 | 50.992653 | 52.952328 | -4.3773341
237.11457 | -3.0252583 | -0.14327836 | -5.223485 | 0 | 0 | -0.84692544 | -0.41265327 | -1.1907654 | 50.868294 | 52.884693 | -4.3774481
237.21457 | -3.02526 | -0.14235854 | -5.2233639 | 0 | 0 | -0.84692162 | -0.41058081 | -1.1907806 | 50.800697 | 52.80162 | -4.3775029
237.31457 | -3.02526 | -0.14134319 | -5.2231283 | 0 | 0 | -0.84683549 | -0.40804312 | -1.1907607 | 50.756588 | 52.709549 | -4.3771815
237.41457 | -3.02526 | -0.14173923 | -5.2229328 | 0 | 0 | -0.84682477 | -0.40926439 | -1.1908751 | 50.579422 | 52.615681 | -4.3772993
237.51457 | -3.02526 | -0.14269154 | -5.2230048 | 0 | 0 | -0.84681785 | -0.41242316 | -1.190828 | 50.529976 | 52.488693 | -4.3773284
237.61457 | -3.02526 | -0.1419252 | -5.2233219 | 0 | 0 | -0.84690636 | -0.41070724 | -1.1910939 | 50.499931 | 52.413601 | -4.377284
237.71457 | -3.02526 | -0.14075938 | -5.2234898 | 0 | 0 | -0.84692562 | -0.40538734 | -1.1911656 | 50.370426 | 52.339298 | -4.3774805
237.81457 | -3.02526 | -0.1406979 | -5.2235494 | 0 | 0 | -0.84695548 | -0.40670574 | -1.1911259 | 50.202576 | 52.182804 | -4.3774767
237.91457 | -3.02526 | -0.14045079 | -5.2236252 | 0 | 0 | -0.84696931 | -0.4057765 | -1.1912369 | 50.162758 | 52.118515 | -4.3774867
238.01457 | -3.02526 | -0.14061548 | -5.2236109 | 0 | 0 | -0.84697741 | -0.40490872 | -1.1913551 | 50.091927 | 52.003849 | -4.3775744
238.11457 | -3.02526 | -0.14136341 | -5.2236848 | 0 | 0 | -0.84699118 | -0.4070529 | -1.1912833 | 50.03854 | 51.929245 | -4.3776393
238.21457 | -3.02526 | -0.14102642 | -5.2239823 | 0 | 0 | -0.84706253 | -0.4074215 | -1.1915172 | 50.008778 | 51.937485 | -4.3777342
238.31457 | -3.02526 | -0.14012721 | -5.2237554 | 0 | 0 | -0.84701598 | -0.40482068 | -1.1914477 | 49.814869 | 51.759045 | -4.3775859
238.41457 | -3.02526 | -0.13890794 | -5.2239623 | 0 | 0 | -0.84705114 | -0.40208063 | -1.1915417 | 49.733528 | 51.673359 | -4.3776808
238.51457 | -3.02526 | -0.13881586 | -5.2240844 | 0 | 0 | -0.84709573 | -0.40013605 | -1.1915063 | 49.675419 | 51.58749 | -4.3776803
238.61457 | -3.02526 | -0.13971733 | -5.2238917 | 0 | 0 | -0.84705043 | -0.4033131 | -1.1915299 | 49.543625 | 51.447258 | -4.3774881
238.71457 | -3.02526 | -0.13967244 | -5.2236457 | 0 | 0 | -0.84699523 | -0.40373209 | -1.1916748 | 49.50388 | 51.297218 | -4.3772154
238.81457 | -3.02526 | -0.13791855 | -5.2235832 | 0 | 0 | -0.84696484 | -0.39688751 | -1.191617 | 49.394245 | 51.230164 | -4.3771191
238.91457 | -3.02526 | -0.13799769 | -5.2235885 | 0 | 0 | -0.8469553 | -0.39709842 | -1.1916459 | 49.331646 | 51.209011 | -4.377151
239.01457 | -3.02526 | -0.13765453 | -5.2239065 | 0 | 0 | -0.84701633 | -0.39705953 | -1.1917667 | 49.206032 | 51.128521 | -4.3772297
239.11457 | -3.02526 | -0.13758723 | -5.2238021 | 0 | 0 | -0.84704471 | -0.39798841 | -1.1917708 | 49.114311 | 51.001148 | -4.3771086
239.21457 | -3.02526 | -0.1376062 | -5.2239313 | 0 | 0 | -0.84704959 | -0.39872101 | -1.1917911 | 49.035843 | 50.95005 | -4.3774152
239.31457 | -3.02526 | -0.13789605 | -5.2238297 | 0 | 0 | -0.84703612 | -0.3971504 | -1.1917017 | 49.002594 | 50.809345 | -4.3773956
239.41457 | -3.0309036 | -0.13708843 | -5.2241983 | 0 | 0 | -0.84711176 | -0.39586562 | -1.1918573 | 48.927391 | 50.729492 | -4.3774891
239.51457 | -3.0530708 | -0.135153 | -5.2241769 | 0 | 0 | -0.84709525 | -0.39170817 | -1.1918108 | 48.767208 | 50.648209 | -4.3772721
239.61457 | -3.0483851 | -0.13565326 | -5.2241454 | 0 | 0 | -0.84710139 | -0.39249167 | -1.191771 | 48.708279 | 50.546844 | -4.3773241
239.71457 | -3.0262594 | -0.13650925 | -5.2243423 | 0 | 0 | -0.84714329 | -0.39273241 | -1.1918916 | 48.549397 | 50.475304 | -4.3773465
239.81457 | -3.0253031 | -0.13577184 | -5.2243237 | 0 | 0 | -0.84714085 | -0.39111325 | -1.1919669 | 48.54253 | 50.3806 | -4.3773623
239.91457 | -3.0252621 | -0.13453968 | -5.2244182 | 0 | 0 | -0.84716773 | -0.38846466 | -1.192099 | 48.408932 | 50.263077 | -4.3773837
240.01457 | -3.0309036 | -0.13481031 | -5.2245998 | 0 | 0 | -0.84722215 | -0.3887226 | -1.1920419 | 48.352177 | 50.169575 | -4.3774686
240.11457 | -3.0474272 | -0.13473877 | -5.2247701 | 0 | 0 | -0.84723508 | -0.38754329 | -1.1923208 | 48.287018 | 50.112644 | -4.3775225
240.21457 | -3.0262179 | -0.13404562 | -5.2245169 | 0 | 0 | -0.84718561 | -0.38677239 | -1.1921191 | 48.268066 | 50.044823 | -4.3771887
240.31457 | -3.0309451 | -0.13404301 | -5.2243495 | 0 | 0 | -0.84714919 | -0.38648129 | -1.1922896 | 48.131817 | 49.947594 | -4.3771272
240.41457 | -3.0530727 | -0.13420914 | -5.2242746 | 0 | 0 | -0.84713346 | -0.38677707 | -1.1923195 | 48.072285 | 49.868412 | -4.3770733
240.51457 | -3.054029 | -0.13370813 | -5.2240925 | 0 | 0 | -0.8470695 | -0.38707069 | -1.1923213 | 48.001419 | 49.76506 | -4.3769336
240.61457 | -3.05407 | -0.13231115 | -5.224194 | 0 | 0 | -0.84711587 | -0.38202494 | -1.1923392 | 47.870979 | 49.660995 | -4.3769321
240.71457 | -3.0540721 | -0.13189749 | -5.224689 | 0 | 0 | -0.84721434 | -0.3792114 | -1.1923702 | 47.767864 | 49.592545 | -4.3770852
240.81457 | -3.0484285 | -0.13291293 | -5.22471 | 0 | 0 | -0.84724915 | -0.38323334 | -1.1923996 | 47.697872 | 49.529125 | -4.3771667
240.91457 | -3.0319049 | -0.13331139 | -5.224462 | 0 | 0 | -0.84716398 | -0.38539132 | -1.1925762 | 47.625698 | 49.392208 | -4.3770866
241.01457 | -3.0531142 | -0.13169433 | -5.2245216 | 0 | 0 | -0.84720516 | -0.38154557 | -1.1925279 | 47.546413 | 49.332092 | -4.3771291
241.11457 | -3.0540307 | -0.13145904 | -5.2248268 | 0 | 0 | -0.84725702 | -0.38161471 | -1.1925759 | 47.434372 | 49.261368 | -4.3772397
241.21457 | -3.0540702 | -0.13126023 | -5.2246122 | 0 | 0 | -0.84722078 | -0.37830934 | -1.192538 | 47.409458 | 49.170246 | -4.3769069
241.31457 | -3.0540721 | -0.12865394 | -5.2246485 | 0 | 0 | -0.84721828 | -0.37195593 | -1.1925318 | 47.542377 | 49.2598 | -4.3771958
241.41457 | -3.0540721 | -0.1275894 | -5.2246618 | 0 | 0 | -0.84721273 | -0.36695454 | -1.1925228 | 48.230461 | 49.497379 | -4.3773012
241.51457 | -3.0540721 | -0.12785277 | -5.2247338 | 0 | 0 | -0.84723073 | -0.36734661 | -1.192637 | 48.490231 | 49.598736 | -4.3771992
241.61457 | -3.0540721 | -0.12792079 | -5.2247744 | 0 | 0 | -0.84724379 | -0.36931407 | -1.1927944 | 48.697739 | 49.709297 | -4.3770967
241.71457 | -3.0540721 | -0.12572287 | -5.2246237 | 0 | 0 | -0.8472243 | -0.36494112 | -1.192856 | 48.815083 | 49.758511 | -4.3772359
241.81457 | -3.0540721 | -0.12535603 | -5.2248797 | 0 | 0 | -0.84725797 | -0.36225209 | -1.1927906 | 48.897537 | 49.783775 | -4.377183
241.91457 | -3.0540721 | -0.12678924 | -5.2248068 | 0 | 0 | -0.84726757 | -0.36448473 | -1.1930293 | 48.954296 | 49.761326 | -4.3771977
242.01457 | -3.0540721 | -0.12677591 | -5.2245774 | 0 | 0 | -0.84718525 | -0.36624715 | -1.192903 | 49.028988 | 49.786739 | -4.3767934
242.11457 | -3.0597157 | -0.12506948 | -5.2245088 | 0 | 0 | -0.84717292 | -0.36213785 | -1.1930635 | 49.005775 | 49.778408 | -4.3769488
242.21457 | -3.0762391 | -0.1249392 | -5.2246556 | 0 | 0 | -0.84720659 | -0.36210233 | -1.1931888 | 49.071857 | 49.824516 | -4.3771553