## Testpiece info
Book keeping
Testpiece ID | 21B |  | Colour key
Date of test | 20/06/2022 |  | Likely consistent across all testpiece reports
Time of test |  |  | Consistent across test type
Raw data file name |  |  | Inputed before testing
Processed data file name |  |  | Inputed after testing
Image 1 file name |  |  | Automatically calculated
Image 2 file name
Image 3 file name
Image 4 file name
Test Report Name | SG2022-AA3104-PSC
Organisation | University of Cape Town
Operator Name | Maxwell Vos
Project supervisor | Sarah George
Testpiece Description
Reference | Description
Material | Source (industry document link)
Identifier
Composition
Note
| Condition | Transfer bar
| Location | Center
Hear treatment
Testpiece preperation | Orientation (relative) and location from source mat
| Geometry | Large PSC |  | Symbol | Title | Relationship | Prefered Values | Permissible Values
| Breadth Ratio (BR) | 3.000333 |  | BR | Breadth Ratio | BR = b0/w | 5 | ≥2
| Length Ratio (LR) | 3.000333 |  | HR | Heigth Ratio | HR = h0/w | 0.67 | ≤0,67
| Heigth Ratio (HR) | 0.97876 |  | LR | Length Ratio | LR = ℓ/w | 3 | ≥3
| Applicable standard(s) | Good practice guide N0 27 and other appropriate documents
Testpiece information | Testpiece breadth b0 (mm) | 30.00333
| Testpiece Height h0 (mm) | 9.7876
| Testpiece length ℓ (mm) | 30.00333
| Initial cross sectional area under platens (mm2) | 300.0333
| Surface finish (Ra) | 3µm Mirror polish (Ra ≈ 0.1µm)
| Method of machining | Milling
Testpiece Geometry
Dimension | Breadth (mm) |  | Heigth (mm)
Initial | b1 | 30 | h1 (centre) | 9.99
| b2 | 30 | h2 (edge) | 9.984
| b3 | 30.01 | h3 (edge) | 10.015
| - | - | h4 (edge) | 9.966
| - | - | h5 (edge) | 10.008
Average Initial | bo | 30.00333 | ho-measured | 9.9926
Std Dev Initial | Sb0 | 0.004714045 | Sh0 | 0.01747684
True initial (after Tx compression) | - | - | h0 | 9.7876
Dimensional coeficients | - | - | Ch0 (No standard for Ch0) | 0.001748978
Final | Bf | 31.54 | h6 (centre) | 4.896
| - | - | h7 (edge) | 4.901
| - | - | h8 (edge) | 4.892
| - | - | h9 (edge) | 4.894
| - | - | h10 (edge) | 4.889
Average Final | - | - | hf | 4.8944
Std Dev Final | - | - | Shf | 0.004505552
Dimensional coeficients | - | - | Chf =(Chf < 0.04) | 0.0009205525
Quick Deformation data
Parametor | Hit 1 | Hit 2 | Hit 3
Intended strain | -0.8
Intended strain rate (1/s) | 50
Intended deformation (mm) | -4.892101
compliance adjust (mm) | 0.09
rate adjust (1/s) | 7.93
h0 (mm) | 9.7876
hf (mm) | 4.8944
∆h (mm) | -4.8932
Quicksim Strain
Quicksim Strain Rate (1/s) | 49.35
Measured Strain | -0.8002593
Measured strain error | 0.0002593348
Measured ∆h error (µm) | 1.099327
Quicksim strain error (1/s) | 0.65
Test Details
Description | Value | Units/notes
Programed thermal expansion | 0.31 | mm
Observed Thermal expansion squish | 0.205 | mm
Max temperature of test | 360 | °C
Type of test | Large PSC
Anvil Width (w) | 10 | mm
Strain coefficient A | 0.866
Stress coefficient B | 0.866
Base sampling rate | 10 | Hz
Hit sampling rate | 50000 | Hz
Applicable standard(s)
Test machine | Gleeble 3800
Test environment | Atmosphere
Temperature uncertainty | ±1 | °C
Anvil material | Tungsten Carbide
Anvil surface finish | Lapped to 3 micron
Lubricant type | None
Lubricant application method | NA
Cooling method | Air Quench
Anvil alignment | -
Test calibration document name
Last Gleeble calibration date | 25/02/2022
Gleeble calibration document name | See Gleeble calibration folder
Time, Temperature and strain test plan
Time interval (s) | Ptemp (°C) | Strain | Note
0 | 0
40 | 100 |  | Force build up through Tx
80 | 360 |  | Heat up to 360C
60 | 360 |  | Hold at 360C for 60sec
1 | 360 | 0,8 @ 50/s | Deform sample
1 | 0 |  | Air Quench to RT
90 | 0 |  | Air Quench to RT
272

## Raw data
Time | AirRamPres | Force | Jaw | PowAngle | PTemp | Strain | Stress | Stroke | TC1 | TC2 | wedge
(sec) | (kN) | (kN) | (mm) | (deg) |  |  | (MPa) | (mm) | (C) | (C) | (mm)
0 | -3.1405082 | -4.6693673 | 0.028359385 | 0 | 0 | 0.0033455826 | -13.478773 | -0.50693339 | 23.076141 | 23.741678 | -0.041370966
0.1 | -3.1405082 | -4.6881394 | 0.028367985 | 0 | 2.0531594e-05 | 0.0033411228 | -13.533998 | -0.50732231 | 23.028851 | 23.791386 | -0.041303795
0.2 | -3.1405082 | -4.703064 | 0.028275786 | 0 | 0.17445555 | 0.0033319029 | -13.573815 | -0.50783879 | 23.048836 | 23.756735 | -0.041294906
0.3 | -3.1405082 | -4.6794858 | 0.028469525 | 0 | 0.42118967 | 0.0033433808 | -13.510877 | -0.50758386 | 23.089411 | 23.7794 | -0.041210841
0.4 | -3.1405082 | -4.663013 | 0.028728982 | 0 | 0.6710487 | 0.0033818176 | -13.460627 | -0.50754756 | 23.053125 | 23.73263 | -0.041207645
0.5 | -3.1405082 | -4.6621838 | 0.028544404 | 0 | 0.92104256 | 0.0033587988 | -13.458664 | -0.50741732 | 23.068798 | 23.793196 | -0.041278139
0.6 | -3.1405082 | -4.6444006 | 0.028823538 | 0 | 1.1710423 | 0.0033982783 | -13.409078 | -0.50689274 | 23.071928 | 23.787664 | -0.04145702
0.7 | -3.1405082 | -4.6206903 | 0.028911192 | 0 | 1.4210424 | 0.0034046676 | -13.338354 | -0.50669473 | 23.032215 | 23.729342 | -0.041319061
0.8 | -3.1405082 | -4.6496506 | 0.0288666 | 0 | 1.6710424 | 0.0033889743 | -13.422216 | -0.507173 | 23.029999 | 23.744579 | -0.041392427
0.9 | -3.1405082 | -4.6833553 | 0.028757563 | 0 | 1.9210423 | 0.0033781228 | -13.51993 | -0.50683314 | 23.069187 | 23.787369 | -0.041776929
1 | -3.1405082 | -4.7026443 | 0.028532498 | 0 | 2.1710429 | 0.003363912 | -13.575111 | -0.50776196 | 23.08181 | 23.783047 | -0.041614376
1.1 | -3.1405082 | -4.6541381 | 0.028898973 | 0 | 2.4210429 | 0.003406499 | -13.43588 | -0.5072369 | 23.07893 | 23.773495 | -0.041479506
1.2 | -3.1405082 | -4.5785351 | 0.02941693 | 0 | 2.6710429 | 0.0034585141 | -13.218222 | -0.50610542 | 23.091045 | 23.81053 | -0.041405752
1.3 | -3.1405082 | -4.6637387 | 0.028893609 | 0 | 2.9210429 | 0.0033929527 | -13.462889 | -0.50749373 | 23.05945 | 23.796085 | -0.04139705
1.4 | -3.1405082 | -4.6272783 | 0.029149802 | 0 | 3.1710429 | 0.0034293896 | -13.357777 | -0.50684881 | 23.08931 | 23.745432 | -0.04140266
1.5 | -3.1405082 | -4.6353459 | 0.029057221 | 0 | 3.4210429 | 0.0034255672 | -13.381096 | -0.50715464 | 23.066647 | 23.75322 | -0.041341402
1.6 | -3.1405082 | -4.6461449 | 0.029062761 | 0 | 3.6710429 | 0.0034324131 | -13.415111 | -0.50725156 | 23.097269 | 23.74671 | -0.041392151
1.7 | -3.1405082 | -4.6204329 | 0.029138567 | 0 | 3.9210429 | 0.0034330084 | -13.33825 | -0.50677991 | 23.100122 | 23.733471 | -0.041511308
1.8 | -3.1405082 | -4.6528082 | 0.029161237 | 0 | 4.1710434 | 0.0034310946 | -13.430655 | -0.50688398 | 23.062799 | 23.770412 | -0.041630663
1.9 | -3.1405082 | -4.734365 | 0.028856702 | 0 | 4.4210434 | 0.0034029454 | -13.667066 | -0.50817418 | 23.058249 | 23.747978 | -0.04179075
2 | -3.1405082 | -4.6596127 | 0.028955933 | 0 | 4.6710434 | 0.0034108616 | -13.452752 | -0.50714397 | 23.09721 | 23.739006 | -0.041677963
2.1 | -3.1405082 | -4.6431279 | 0.029097395 | 0 | 4.9210434 | 0.0034303472 | -13.40361 | -0.50720394 | 23.121174 | 23.764887 | -0.041535698
2.2 | -3.1405082 | -4.6246371 | 0.029380234 | 0 | 5.1710434 | 0.0034556827 | -13.350214 | -0.50703847 | 23.087936 | 23.771099 | -0.041431498
2.3 | -3.1405082 | -4.6221085 | 0.029380405 | 0 | 5.4210434 | 0.0034562172 | -13.34328 | -0.50672454 | 23.038357 | 23.749649 | -0.04148357
2.4 | -3.1405082 | -4.6187224 | 0.029445807 | 0 | 5.6710434 | 0.0034728074 | -13.332334 | -0.50689995 | 23.092405 | 23.768194 | -0.04137475
2.5 | -3.1405082 | -4.6434579 | 0.029106172 | 0 | 5.9210434 | 0.0034241516 | -13.40445 | -0.50705552 | 23.07896 | 23.747698 | -0.041620877
2.6 | -3.1405082 | -4.7156634 | 0.028874846 | 0 | 6.1710434 | 0.0033996615 | -13.613706 | -0.50798851 | 23.076641 | 23.817133 | -0.041624587
2.7 | -3.1405082 | -4.6287942 | 0.029319433 | 0 | 6.4210434 | 0.0034474418 | -13.361749 | -0.50701416 | 23.128428 | 23.748491 | -0.04161191
2.8 | -3.1405082 | -4.6623821 | 0.029193508 | 0 | 6.6710434 | 0.0034337188 | -13.45893 | -0.50728017 | 23.099361 | 23.75391 | -0.041624874
2.9 | -3.1405082 | -4.6367145 | 0.029466005 | 0 | 6.9210434 | 0.0034678648 | -13.383736 | -0.50669831 | 23.163719 | 23.753117 | -0.041693855
3 | -3.1405082 | -4.6233349 | 0.029534254 | 0 | 7.1710439 | 0.003475382 | -13.347177 | -0.5064522 | 23.093517 | 23.73777 | -0.041750934
3.1 | -3.1405082 | -4.6243229 | 0.029509462 | 0 | 7.4210439 | 0.0034735377 | -13.350973 | -0.50666195 | 23.053267 | 23.779902 | -0.041691978
3.2 | -3.1405082 | -4.5799708 | 0.029833792 | 0 | 7.6710439 | 0.0035077026 | -13.219752 | -0.50629169 | 23.082289 | 23.793758 | -0.041571662
3.3 | -3.1405082 | -4.6507978 | 0.029460685 | 0 | 7.9210434 | 0.0034708795 | -13.424225 | -0.50725842 | 23.104221 | 23.730202 | -0.041599192
3.4 | -3.1405082 | -4.6387901 | 0.029524935 | 0 | 8.1710424 | 0.0034792279 | -13.390495 | -0.50727952 | 23.070127 | 23.773623 | -0.041498121
3.5 | -3.1405082 | -4.5774937 | 0.029871676 | 0 | 8.4210415 | 0.0035172929 | -13.215539 | -0.50600404 | 23.067396 | 23.753916 | -0.041681763
3.6 | -3.1405082 | -4.6365299 | 0.029666439 | 0 | 8.6710415 | 0.0034877548 | -13.38519 | -0.50679755 | 23.053005 | 23.763914 | -0.041788533
3.7 | -3.1405082 | -4.6360598 | 0.029852059 | 0 | 8.9210424 | 0.0035077382 | -13.382989 | -0.50693142 | 23.09758 | 23.751358 | -0.041657738
3.8 | -3.1405082 | -4.6691108 | 0.029536314 | 0 | 9.1710415 | 0.0034745133 | -13.478586 | -0.5075615 | 23.098614 | 23.764221 | -0.041714091
3.9 | -3.1405082 | -4.6717663 | 0.029487832 | 0 | 9.4210415 | 0.0034705822 | -13.484807 | -0.50694257 | 23.132191 | 23.756023 | -0.041937307
4 | -3.1405082 | -4.6707683 | 0.02953271 | 0 | 9.6710424 | 0.0034768393 | -13.48313 | -0.50682676 | 23.099787 | 23.785906 | -0.042013269
4.1 | -3.1405082 | -4.6659656 | 0.029378874 | 0 | 9.9210424 | 0.0034600222 | -13.467227 | -0.50704217 | 23.132723 | 23.774612 | -0.041870691
4.2 | -3.1405082 | -4.7001491 | 0.029438179 | 0 | 10.171042 | 0.0034608659 | -13.568076 | -0.50760192 | 23.107105 | 23.790529 | -0.041829418
4.3 | -3.1405082 | -4.60566 | 0.029872144 | 0 | 10.421042 | 0.003509345 | -13.294985 | -0.50626576 | 23.068501 | 23.741951 | -0.04177941
4.4 | -3.1405082 | -4.5945058 | 0.029938407 | 0 | 10.671042 | 0.0035242343 | -13.26453 | -0.50603718 | 23.056322 | 23.782837 | -0.041840568
4.5 | -3.1405082 | -4.64396 | 0.029676851 | 0 | 10.921042 | 0.0034887521 | -13.407124 | -0.50664812 | 23.123447 | 23.764561 | -0.04191618
4.6 | -3.1405082 | -4.6868873 | 0.029262271 | 0 | 11.171041 | 0.0034391175 | -13.532138 | -0.50718457 | 23.076927 | 23.7773 | -0.041974835
4.7 | -3.1405082 | -4.6511478 | 0.029596811 | 0 | 11.421042 | 0.0034869865 | -13.426321 | -0.50657296 | 23.130766 | 23.741968 | -0.041956428
4.8 | -3.1405082 | -4.676548 | 0.029574767 | 0 | 11.671042 | 0.0034841227 | -13.49825 | -0.50727344 | 23.046322 | 23.776087 | -0.041908503
4.9 | -3.1405082 | -4.6585579 | 0.029706506 | 0 | 11.921041 | 0.0035022069 | -13.448554 | -0.50678819 | 23.126558 | 23.74152 | -0.042016722
5 | -3.1405082 | -4.6544013 | 0.029786509 | 0 | 12.171042 | 0.0035084581 | -13.436067 | -0.50642747 | 23.114319 | 23.820107 | -0.042156328
5.1 | -3.1405082 | -4.6377234 | 0.029806416 | 0 | 12.421042 | 0.0035114053 | -13.38652 | -0.50666946 | 23.098194 | 23.803469 | -0.041933946
5.2 | -3.1405082 | -4.6383286 | 0.029952301 | 0 | 12.671042 | 0.0035203258 | -13.389702 | -0.50674927 | 23.07202 | 23.762785 | -0.041804239
5.3 | -3.1405082 | -4.6336112 | 0.029919762 | 0 | 12.921041 | 0.0035259337 | -13.376379 | -0.50681657 | 23.092594 | 23.776827 | -0.041796952
5.4 | -3.1405082 | -4.6548285 | 0.029797364 | 0 | 13.171042 | 0.0035067273 | -13.43855 | -0.50733697 | 23.113062 | 23.81002 | -0.041649908
5.5 | -3.1405082 | -4.6665096 | 0.029715642 | 0 | 13.421041 | 0.0035000823 | -13.471792 | -0.50717437 | 23.109211 | 23.763763 | -0.041813284
5.6 | -3.1405082 | -4.5999532 | 0.029933184 | 0 | 13.671042 | 0.0035207849 | -13.278341 | -0.50568223 | 23.090065 | 23.785873 | -0.042027939
5.7 | -3.1405082 | -4.6466575 | 0.029856918 | 0 | 13.921042 | 0.0035081068 | -13.412899 | -0.50669426 | 23.101751 | 23.797661 | -0.042008229
5.8 | -3.1405082 | -4.7388282 | 0.029495131 | 0 | 14.171042 | 0.0034686797 | -13.680164 | -0.50808978 | 23.097492 | 23.787006 | -0.042000853
5.9 | -3.1405082 | -4.671133 | 0.029713964 | 0 | 14.421042 | 0.0034991868 | -13.484016 | -0.50674862 | 23.082493 | 23.756718 | -0.042224567
6 | -3.1405082 | -4.7033243 | 0.029700318 | 0 | 14.671042 | 0.0034960497 | -13.576553 | -0.50721556 | 23.118467 | 23.786409 | -0.042210527
6.1 | -3.1405082 | -4.6647768 | 0.029837025 | 0 | 14.921042 | 0.0035003219 | -13.466074 | -0.5067687 | 23.109234 | 23.761263 | -0.042241421
6.2 | -3.1405082 | -4.6619611 | 0.029887203 | 0 | 15.171042 | 0.0035202708 | -13.457209 | -0.5069024 | 23.11167 | 23.811705 | -0.042061321
6.3 | -3.1405082 | -4.640718 | 0.029929196 | 0 | 15.421042 | 0.0035265349 | -13.396717 | -0.50719231 | 23.084444 | 23.814314 | -0.041901808
6.4 | -3.1405082 | -4.5904212 | 0.030161524 | 0 | 15.671042 | 0.0035511458 | -13.252011 | -0.50638598 | 23.144602 | 23.833082 | -0.041846
6.5 | -3.1405082 | -4.6127443 | 0.030312072 | 0 | 15.921042 | 0.0035721485 | -13.316814 | -0.50644034 | 23.113943 | 23.774597 | -0.041901078
6.6 | -3.1405082 | -4.6535487 | 0.030100057 | 0 | 16.171032 | 0.0035417757 | -13.431652 | -0.50685489 | 23.068138 | 23.766973 | -0.042028025
6.7 | -3.1405082 | -4.6737232 | 0.029984349 | 0 | 16.421032 | 0.003529194 | -13.492127 | -0.50731707 | 23.112928 | 23.800072 | -0.042001698
6.8 | -3.1405082 | -4.6492734 | 0.030073643 | 0 | 16.671034 | 0.0035375271 | -13.42354 | -0.50700301 | 23.11829 | 23.74247 | -0.042003434
6.9 | -3.1405082 | -4.6466694 | 0.030007454 | 0 | 16.921032 | 0.0035379713 | -13.413818 | -0.50696003 | 23.090582 | 23.726715 | -0.04199262
7 | -3.1405082 | -4.6811132 | 0.030000156 | 0 | 17.171034 | 0.0035366088 | -13.512551 | -0.50673205 | 23.146265 | 23.849937 | -0.042411339
7.1 | -3.1405082 | -4.7345967 | 0.029587997 | 0 | 17.421032 | 0.0034695 | -13.668258 | -0.50759399 | 23.134459 | 23.724976 | -0.042387839
7.2 | -3.1405082 | -4.6282907 | 0.0302002 | 0 | 17.671032 | 0.003565571 | -13.362606 | -0.50642246 | 23.112499 | 23.790201 | -0.042123251
7.3 | -3.1405082 | -4.6287689 | 0.030392086 | 0 | 17.921032 | 0.0035905442 | -13.362364 | -0.50685215 | 23.129025 | 23.78301 | -0.041910719
7.4 | -3.1405082 | -4.6411338 | 0.030184265 | 0 | 18.171034 | 0.0035584078 | -13.397884 | -0.50699919 | 23.10314 | 23.809551 | -0.04196322
7.5 | -3.1405082 | -4.6661396 | 0.030162437 | 0 | 18.421034 | 0.0035425494 | -13.469647 | -0.5070762 | 23.062956 | 23.759592 | -0.041958462
7.6 | -3.1405082 | -4.6843195 | 0.0301126 | 0 | 18.671032 | 0.0035318411 | -13.521516 | -0.50682408 | 23.140118 | 23.744837 | -0.042283062
7.7 | -3.1405082 | -4.7098069 | 0.029920926 | 0 | 18.921032 | 0.0035318751 | -13.595711 | -0.50774366 | 23.122599 | 23.789457 | -0.042179994
7.8 | -3.1405082 | -4.6539369 | 0.030160472 | 0 | 19.171032 | 0.003557092 | -13.435693 | -0.50658506 | 23.099907 | 23.731537 | -0.042245246
7.9 | -3.1405082 | -4.6556377 | 0.030130412 | 0 | 19.421032 | 0.0035518103 | -13.439091 | -0.50684065 | 23.142736 | 23.8253 | -0.042119343
8 | -3.1405082 | -4.704267 | 0.030080391 | 0 | 19.671032 | 0.0035392544 | -13.580223 | -0.50713694 | 23.149717 | 23.792589 | -0.042412952
8.1 | -3.1405082 | -4.7022748 | 0.030016251 | 0 | 19.921034 | 0.0035323233 | -13.573867 | -0.50711352 | 23.069593 | 23.831152 | -0.042450089
8.2 | -3.1405082 | -4.6319766 | 0.030287672 | 0 | 20.171032 | 0.0035684512 | -13.372203 | -0.50620538 | 23.069576 | 23.824251 | -0.042201579
8.3 | -3.1405082 | -4.6061339 | 0.030496648 | 0 | 20.421032 | 0.0035931752 | -13.297394 | -0.50635374 | 23.150549 | 23.780502 | -0.041970849
8.4 | -3.1405082 | -4.6550136 | 0.030163623 | 0 | 20.671032 | 0.0035563738 | -13.438506 | -0.50708592 | 23.086182 | 23.8388 | -0.042040497
8.5 | -3.1405082 | -4.6662178 | 0.030299045 | 0 | 20.921034 | 0.0035620918 | -13.470705 | -0.50709713 | 23.147446 | 23.829443 | -0.042109523
8.6 | -3.1405082 | -4.7226596 | 0.0299938 | 0 | 21.171034 | 0.0035316623 | -13.633673 | -0.50741905 | 23.100292 | 23.790041 | -0.042435728
8.7 | -3.1405082 | -4.6363997 | 0.030218828 | 0 | 21.421034 | 0.0035541414 | -13.385547 | -0.50643671 | 23.090675 | 23.756189 | -0.042260867
8.8 | -3.1405082 | -4.6237483 | 0.030498594 | 0 | 21.671032 | 0.0035935726 | -13.348259 | -0.50654864 | 23.106337 | 23.823151 | -0.042019065
8.9 | -3.1405082 | -4.7440028 | 0.029919285 | 0 | 21.921032 | 0.0035197199 | -13.695788 | -0.5082711 | 23.091427 | 23.80245 | -0.0422168
9 | -3.1405082 | -4.6872449 | 0.030199856 | 0 | 22.171032 | 0.0035504724 | -13.528932 | -0.50702113 | 23.094524 | 23.785311 | -0.042382371
9.1 | -3.1405082 | -4.6889067 | 0.030073289 | 0 | 22.421034 | 0.0035370823 | -13.537404 | -0.50722748 | 23.077948 | 23.802258 | -0.042311471
9.2 | -3.1405082 | -4.6741505 | 0.030127602 | 0 | 22.671034 | 0.0035432756 | -13.493757 | -0.50712729 | 23.102427 | 23.787052 | -0.042407375
9.3 | -3.1405082 | -4.6138768 | 0.030576296 | 0 | 22.921034 | 0.0036042288 | -13.318693 | -0.50627995 | 23.081398 | 23.799313 | -0.042232662
9.4 | -3.1405082 | -4.6762605 | 0.030251158 | 0 | 23.171032 | 0.0035526843 | -13.498384 | -0.50724018 | 23.135862 | 23.826097 | -0.042205147
9.5 | -3.1405082 | -4.6917334 | 0.030190684 | 0 | 23.421032 | 0.0035461732 | -13.54446 | -0.50729162 | 23.096531 | 23.774185 | -0.042277426
9.6 | -3.1405082 | -4.6908741 | 0.03012993 | 3.5998893 | 23.671034 | 0.0035461588 | -13.540359 | -0.50663382 | 23.088409 | 23.780056 | -0.04259843
9.7 | -3.1405082 | -4.6967554 | 0.029467244 | 7.8055053 | 23.921034 | 0.0034730046 | -13.557633 | -0.50703716 | 23.136288 | 23.779871 | -0.04246683
9.8 | -3.1405082 | -4.6716533 | 0.028975194 | 10.774186 | 24.171034 | 0.0034134542 | -13.484654 | -0.5069623 | 23.117254 | 23.826612 | -0.042396579
9.9 | -3.1405082 | -4.6775556 | 0.028369498 | 14.396103 | 24.421032 | 0.0033319222 | -13.498841 | -0.5066101 | 23.118498 | 23.910107 | -0.042489313
10 | -3.1405082 | -4.7052317 | 0.027936002 | 17.69146 | 24.671032 | 0.003288256 | -13.57631 | -0.50649083 | 23.095612 | 23.983456 | -0.04263971
10.1 | -3.1405082 | -4.6860051 | 0.02778412 | 19.669876 | 24.921032 | 0.003262413 | -13.538625 | -0.50630242 | 23.148998 | 24.186272 | -0.042485822
10.2 | -3.1405082 | -4.6949477 | 0.027622148 | 21.991278 | 25.171034 | 0.0032471765 | -13.555271 | -0.50673676 | 23.096813 | 24.463869 | -0.042494219
10.3 | -3.1405082 | -4.7473383 | 0.027503708 | 23.812698 | 25.421034 | 0.0032375187 | -13.702589 | -0.50740433 | 23.142361 | 24.804636 | -0.042358983
10.4 | -3.1405082 | -4.701848 | 0.027772989 | 25.673435 | 25.671034 | 0.0032729111 | -13.56861 | -0.50608462 | 23.118711 | 25.261812 | -0.042218853
10.5 | -3.1405082 | -4.7609501 | 0.027858049 | 28.10183 | 25.921032 | 0.0032722452 | -13.751496 | -0.50632733 | 23.071701 | 25.782858 | -0.042269271
10.6 | -3.1405082 | -4.7841201 | 0.027960729 | 29.276667 | 26.171032 | 0.0032891899 | -13.80246 | -0.50645876 | 23.121159 | 26.344833 | -0.042453516
10.7 | -3.1405082 | -4.871695 | 0.027696589 | 31.006805 | 26.421034 | 0.003263606 | -14.057404 | -0.50778043 | 23.095682 | 26.942123 | -0.042504191
10.8 | -3.1405082 | -4.8183918 | 0.028208602 | 32.477222 | 26.671034 | 0.0033131826 | -13.907739 | -0.50648016 | 23.178827 | 27.536592 | -0.042506218
10.9 | -3.1405082 | -4.896965 | 0.028277468 | 33.974789 | 26.921034 | 0.003324467 | -14.115038 | -0.50719517 | 23.174656 | 28.289032 | -0.042370703
11 | -3.1405082 | -4.9975338 | 0.027986597 | 35.311668 | 27.171034 | 0.0032821544 | -14.426043 | -0.50805271 | 23.194908 | 32.881741 | -0.042653326
11.1 | -3.1405082 | -4.9809937 | 0.028613763 | 36.221863 | 27.421032 | 0.0033699989 | -14.370692 | -0.50760239 | 23.232569 | 34.824341 | -0.042564142
11.2 | -3.1405082 | -4.9253073 | 0.029405154 | 37.309921 | 27.671034 | 0.0034544829 | -14.210489 | -0.50641549 | 23.272223 | 34.908298 | -0.04246372
11.3 | -3.1405082 | -4.9774199 | 0.029650588 | 38.736107 | 27.921034 | 0.0034872608 | -14.363889 | -0.50641698 | 23.324162 | 34.911919 | -0.042388063
11.4 | -3.1405082 | -5.1029754 | 0.029663362 | 39.667759 | 28.171034 | 0.0034857511 | -14.732023 | -0.50754046 | 23.402431 | 34.912071 | -0.042269822
11.5 | -3.1405082 | -5.1304874 | 0.02948161 | 40.471947 | 28.421034 | 0.0034706078 | -14.81102 | -0.507164 | 23.521814 | 34.912079 | -0.042445678
11.6 | -3.1405082 | -5.169426 | 0.029775107 | 41.161633 | 28.671034 | 0.0035041219 | -14.919478 | -0.50758404 | 23.626635 | 34.912079 | -0.042500872
11.7 | -3.1405082 | -5.1487527 | 0.030348562 | 42.460289 | 28.921032 | 0.0035689175 | -14.856697 | -0.50690639 | 23.651001 | 34.770565 | -0.042395841
11.8 | -3.1405082 | -5.2086229 | 0.030700391 | 42.929489 | 29.171034 | 0.0036007673 | -15.00889 | -0.50658274 | 23.838757 | 34.930168 | -0.042393059
11.9 | -3.1405082 | -5.267951 | 0.030946817 | 43.666466 | 29.421034 | 0.0036369241 | -15.211868 | -0.50637317 | 24.011 | 35.660999 | -0.042559389
12 | -3.1405082 | -5.3854814 | 0.030584438 | 44.588017 | 29.671034 | 0.003607332 | -15.54655 | -0.50752765 | 24.071489 | 36.420578 | -0.042768545
12.1 | -3.1405082 | -5.3564296 | 0.031067301 | 45.029938 | 29.921034 | 0.0036618842 | -15.463664 | -0.50719953 | 24.287292 | 37.181694 | -0.042487696
12.2 | -3.1405082 | -5.4342752 | 0.030817749 | 45.483784 | 30.171034 | 0.0036324994 | -15.682299 | -0.50807512 | 24.518087 | 37.96114 | -0.042468753
12.3 | -3.1405082 | -5.3604894 | 0.031558499 | 45.97641 | 30.421032 | 0.0037141922 | -15.443568 | -0.50649536 | 24.687658 | 38.717529 | -0.042337209
12.4 | -3.1405082 | -5.5167723 | 0.03155791 | 46.530098 | 30.671034 | 0.0037078655 | -15.918264 | -0.50747931 | 24.893179 | 39.477928 | -0.042225398
12.5 | -3.1405082 | -5.5021701 | 0.031839207 | 46.987186 | 30.921034 | 0.0037532926 | -15.884669 | -0.50634617 | 25.155783 | 40.261734 | -0.042547375
12.6 | -3.1405082 | -5.6422977 | 0.031402435 | 47.478489 | 31.171034 | 0.0037032897 | -16.290678 | -0.50777048 | 25.333645 | 41.060455 | -0.042549714
12.7 | -3.1405082 | -5.633276 | 0.031563055 | 47.871655 | 31.421034 | 0.0037180628 | -16.261173 | -0.50701535 | 25.652912 | 41.759129 | -0.04260676
12.8 | -3.1405082 | -5.6677723 | 0.031451505 | 48.233025 | 31.671034 | 0.0036956714 | -16.349518 | -0.50713748 | 25.923714 | 42.586224 | -0.042450719
12.9 | -3.1405082 | -5.7762804 | 0.031545728 | 48.505951 | 31.921034 | 0.0037049747 | -16.647726 | -0.50726676 | 26.195641 | 43.376339 | -0.042400744
13 | -3.1405082 | -5.8374667 | 0.031758212 | 48.77565 | 32.171051 | 0.0037429777 | -16.844269 | -0.50690961 | 26.522434 | 44.140388 | -0.042669497
13.1 | -3.1405082 | -5.8525295 | 0.03170104 | 49.187347 | 32.421051 | 0.003739208 | -16.894325 | -0.5073595 | 26.79458 | 44.888023 | -0.042484954
13.2 | -3.1405082 | -5.8234754 | 0.032101687 | 49.227909 | 32.671051 | 0.0037851031 | -16.814989 | -0.50655097 | 27.189281 | 45.694477 | -0.042525705
13.3 | -3.1405082 | -5.9084244 | 0.031706572 | 49.515453 | 32.921055 | 0.0037300882 | -17.060558 | -0.50695884 | 27.508694 | 46.453053 | -0.042417035
13.4 | -3.1405082 | -5.997613 | 0.031942293 | 49.631012 | 33.171051 | 0.0037519173 | -17.27516 | -0.50727558 | 27.820778 | 47.206635 | -0.042282604
13.5 | -3.1405082 | -6.0474739 | 0.032364156 | 49.781616 | 33.421055 | 0.0038072886 | -17.444702 | -0.50646418 | 28.192091 | 47.923794 | -0.042480893
13.6 | -3.1405082 | -6.1458225 | 0.032229539 | 50.031441 | 33.671051 | 0.0038018662 | -17.742788 | -0.50717199 | 28.577978 | 48.622303 | -0.042607479
13.7 | -3.1405082 | -6.2001858 | 0.032041058 | 50.042236 | 33.921051 | 0.0037737724 | -17.901798 | -0.50766355 | 29.00144 | 49.386353 | -0.042605404
13.8 | -3.1405082 | -6.1780663 | 0.032352917 | 50.042702 | 34.171051 | 0.0038008427 | -17.834381 | -0.50690877 | 29.329924 | 50.032257 | -0.042719677
13.9 | -3.1405082 | -6.2502689 | 0.032388035 | 50.076424 | 34.421051 | 0.0038080662 | -18.03969 | -0.50695395 | 29.776777 | 50.64621 | -0.042805359
14 | -3.1405082 | -6.3645854 | 0.032240499 | 50.06216 | 34.671055 | 0.003798896 | -18.342712 | -0.50744456 | 30.204117 | 51.305561 | -0.042830233
14.1 | -3.1405082 | -6.3914685 | 0.032378584 | 50.185242 | 34.921051 | 0.0038248105 | -18.438358 | -0.50724429 | 30.588322 | 51.972664 | -0.042610332
14.2 | -3.1405082 | -6.4816198 | 0.03223915 | 50.133785 | 35.171051 | 0.0037974201 | -18.708883 | -0.50778759 | 31.01671 | 52.63554 | -0.042647336
14.3 | -3.1405082 | -6.4417791 | 0.03260877 | 50.183472 | 35.421051 | 0.0038357116 | -18.600147 | -0.50695574 | 31.44285 | 53.235882 | -0.042476211
14.4 | -3.1405082 | -6.4388905 | 0.03291706 | 50.167587 | 35.671051 | 0.0038754079 | -18.589302 | -0.50668347 | 31.885231 | 53.810131 | -0.042330675
14.5 | -3.1405082 | -6.5262928 | 0.032826848 | 50.048119 | 35.921055 | 0.0038666723 | -18.823719 | -0.50692737 | 32.354977 | 54.451752 | -0.042594519
14.6 | -3.1405082 | -6.6357894 | 0.032996237 | 49.920879 | 36.171051 | 0.003890903 | -19.127972 | -0.50715345 | 32.823757 | 54.967567 | -0.042567104
14.7 | -3.1405082 | -6.6864591 | 0.033058386 | 49.717289 | 36.421051 | 0.0038913665 | -19.291269 | -0.50724977 | 33.289005 | 55.56197 | -0.042562529
14.8 | -3.1405082 | -6.7244391 | 0.032769088 | 49.48291 | 36.671051 | 0.0038599288 | -19.409081 | -0.50763458 | 33.782337 | 56.043938 | -0.042670347
14.9 | -3.1405082 | -6.7217731 | 0.032878887 | 49.244308 | 36.921051 | 0.0038719403 | -19.409889 | -0.50697666 | 34.259037 | 56.510464 | -0.042822532
15 | -3.1405082 | -6.7126827 | 0.033007033 | 49.230366 | 37.171051 | 0.0038968604 | -19.3764 | -0.50660676 | 34.674206 | 56.999832 | -0.042701129
15.1 | -3.1405082 | -6.8086596 | 0.032622438 | 48.853088 | 37.421051 | 0.0038392262 | -19.640165 | -0.50770533 | 35.179184 | 57.428566 | -0.042582244
15.2 | -3.1405082 | -6.8592286 | 0.032849103 | 48.662231 | 37.671055 | 0.0038599926 | -19.77709 | -0.50728106 | 35.699509 | 57.966213 | -0.04268311
15.3 | -3.1405082 | -6.8614964 | 0.032927852 | 48.395821 | 37.921051 | 0.0038623421 | -19.801901 | -0.50723886 | 36.133488 | 58.340229 | -0.042483658
15.4 | -3.1405082 | -6.8940439 | 0.032993939 | 47.997849 | 38.171051 | 0.0038765024 | -19.90328 | -0.5073601 | 36.660122 | 58.760597 | -0.042370193
15.5 | -3.1405082 | -6.8754883 | 0.033226203 | 47.758965 | 38.421051 | 0.0039145877 | -19.850264 | -0.50661606 | 37.116383 | 59.075264 | -0.042588305
15.6 | -3.1405082 | -6.8938136 | 0.033162307 | 47.356289 | 38.671051 | 0.0038956034 | -19.898228 | -0.50714743 | 37.62883 | 59.429661 | -0.042537037
15.7 | -3.1405082 | -6.8806262 | 0.033498377 | 46.945782 | 38.921051 | 0.003942647 | -19.85717 | -0.50681508 | 38.18961 | 59.740974 | -0.042440519
15.8 | -3.1405082 | -6.855927 | 0.034325298 | 46.664158 | 39.171051 | 0.0040303161 | -19.755434 | -0.50573474 | 38.649876 | 60.05246 | -0.042537376
15.9 | -3.1405082 | -7.0144095 | 0.033621181 | 46.178383 | 39.421055 | 0.0039531561 | -20.249531 | -0.50709063 | 39.124397 | 60.3522 | -0.042739842
16 | -3.1405082 | -7.0653195 | 0.033622105 | 45.666676 | 39.671051 | 0.0039586439 | -20.396296 | -0.50769138 | 39.632416 | 60.561279 | -0.042780723
16.1 | -3.1405082 | -7.0065465 | 0.033868045 | 45.213932 | 39.921051 | 0.0039781416 | -20.224337 | -0.50688767 | 40.130535 | 60.85714 | -0.04281082
16.2 | -3.1405082 | -7.041749 | 0.033942513 | 44.473522 | 40.171051 | 0.0039944313 | -20.326248 | -0.50764829 | 40.685135 | 61.078495 | -0.04271384
16.3 | -3.1405082 | -6.9857302 | 0.034463875 | 44.118469 | 40.421051 | 0.0040488373 | -20.161993 | -0.50728226 | 41.07658 | 61.239391 | -0.042497065
16.4 | -3.1405082 | -7.019001 | 0.034172323 | 43.276363 | 40.671055 | 0.0040208632 | -20.244499 | -0.50727236 | 41.651089 | 61.385963 | -0.042609055
16.5 | -3.1405082 | -7.0933762 | 0.034504801 | 43.01659 | 40.921051 | 0.0040590046 | -20.47283 | -0.50742501 | 42.000263 | 61.540421 | -0.042665675
16.6 | -3.1405082 | -7.0650249 | 0.03450083 | 42.428436 | 41.171051 | 0.0040582577 | -20.393105 | -0.5073697 | 42.548805 | 61.563362 | -0.04269021
16.7 | -3.1405082 | -7.0571113 | 0.034188725 | 41.862713 | 41.421051 | 0.0040218933 | -20.371841 | -0.50762039 | 42.982872 | 61.70137 | -0.042642441
16.8 | -3.1405082 | -7.0582266 | 0.034332331 | 41.233017 | 41.671051 | 0.0040318142 | -20.369371 | -0.50722837 | 43.406349 | 61.778042 | -0.042828564
16.9 | -3.1405082 | -7.0429497 | 0.03445838 | 40.182629 | 41.921055 | 0.0040615667 | -20.324303 | -0.50732994 | 43.897228 | 61.879215 | -0.042807218
17 | -3.1405082 | -7.0955067 | 0.034450244 | 39.489689 | 42.171051 | 0.0040536146 | -20.479673 | -0.50786936 | 44.349522 | 61.906399 | -0.042809118
17.1 | -3.1405082 | -6.9753547 | 0.035124633 | 38.741314 | 42.421051 | 0.0041253017 | -20.124662 | -0.50679362 | 44.790936 | 61.92812 | -0.04270298
17.2 | -3.1405082 | -6.9486504 | 0.035358157 | 38.194714 | 42.671051 | 0.0041543678 | -20.066296 | -0.50651222 | 45.164089 | 61.884182 | -0.042640202
17.3 | -3.1405082 | -6.9639201 | 0.035029944 | 37.179218 | 42.921051 | 0.0041168248 | -20.103357 | -0.50738847 | 45.619316 | 61.91959 | -0.042458192
17.4 | -3.1405082 | -6.8961272 | 0.035261925 | 36.390854 | 43.171055 | 0.0041539539 | -19.906691 | -0.50671846 | 46.009304 | 61.848366 | -0.042504475
17.5 | -3.1405082 | -6.9800735 | 0.035053205 | 35.580769 | 43.421051 | 0.0041262517 | -20.137545 | -0.50732321 | 46.380917 | 61.800022 | -0.042791139
17.6 | -3.1405082 | -6.9941821 | 0.034764029 | 34.432022 | 43.671055 | 0.0040916153 | -20.186783 | -0.50765175 | 46.853172 | 61.689144 | -0.042847849
17.7 | -3.1405082 | -6.8958936 | 0.035267401 | 33.555046 | 43.921051 | 0.0041460372 | -19.907162 | -0.50664657 | 47.253769 | 61.547321 | -0.042881291
17.8 | -3.1405082 | -6.8789873 | 0.035155103 | 32.922226 | 44.171051 | 0.0041312492 | -19.849253 | -0.50647968 | 47.550213 | 61.420074 | -0.043090627
17.9 | -3.1405082 | -6.8938136 | 0.034915522 | 31.981142 | 44.421051 | 0.0041124891 | -19.903122 | -0.50682551 | 47.94273 | 61.30117 | -0.043051127
18 | -3.1405082 | -6.8149614 | 0.035041694 | 31.063305 | 44.671051 | 0.0041264771 | -19.677427 | -0.50631338 | 48.267471 | 61.176208 | -0.043216873
18.1 | -3.1405082 | -6.9026365 | 0.034722477 | 30.002884 | 44.921055 | 0.0040795379 | -19.922379 | -0.50788701 | 48.580097 | 61.039433 | -0.042945903
18.2 | -3.1405082 | -6.8277879 | 0.03509127 | 29.619864 | 45.171051 | 0.0041310028 | -19.708094 | -0.50725251 | 48.84655 | 60.939384 | -0.042905718
18.3 | -3.1405082 | -6.7940202 | 0.034956586 | 28.300858 | 45.421051 | 0.0041177156 | -19.611835 | -0.50763458 | 49.238289 | 60.798683 | -0.042664506
18.4 | -3.1405082 | -6.706758 | 0.035191353 | 27.501905 | 45.671051 | 0.004152827 | -19.359898 | -0.50627202 | 49.493118 | 60.607109 | -0.042920504
18.5 | -3.1405082 | -6.8036914 | 0.034622058 | 26.260439 | 45.921051 | 0.0040748399 | -19.637794 | -0.5076167 | 49.779621 | 60.455067 | -0.04304551
18.6 | -3.1405082 | -6.720418 | 0.034823131 | 25.299948 | 46.171055 | 0.0040943683 | -19.397264 | -0.50678813 | 50.045525 | 60.26445 | -0.043082278
18.7 | -3.1405082 | -6.7008009 | 0.034825925 | 24.838938 | 46.421051 | 0.004097064 | -19.352505 | -0.50714886 | 50.291397 | 60.094044 | -0.0429851
18.8 | -3.1405082 | -6.6797738 | 0.034959838 | 23.629644 | 46.671051 | 0.0041155019 | -19.288031 | -0.50688004 | 50.513165 | 59.961891 | -0.043125574
18.9 | -3.1405082 | -6.6672506 | 0.034771997 | 23.368719 | 46.921051 | 0.0040978156 | -19.246208 | -0.50684643 | 50.759556 | 59.753807 | -0.043257289
19 | -3.1405082 | -6.6486359 | 0.034786511 | 21.848764 | 47.171051 | 0.0041017421 | -19.190392 | -0.50701702 | 51.00618 | 59.631416 | -0.043186951
19.1 | -3.1405082 | -6.5431356 | 0.035272073 | 21.767584 | 47.421055 | 0.0041488037 | -18.881582 | -0.50591093 | 51.205116 | 59.484585 | -0.04305939
19.2 | -3.1405082 | -6.6622119 | 0.034660477 | 20.563946 | 47.671051 | 0.0040762997 | -19.226368 | -0.50743884 | 51.442528 | 59.376736 | -0.042962238
19.3 | -3.1405082 | -6.5798707 | 0.034998283 | 20.061747 | 47.921055 | 0.0041253455 | -18.992296 | -0.50694388 | 51.634567 | 59.091194 | -0.042901758
19.4 | -3.1405082 | -6.5724168 | 0.034972306 | 19.392912 | 48.171051 | 0.0041202498 | -18.985802 | -0.50719577 | 51.785782 | 58.983307 | -0.042927023
19.5 | -3.1405082 | -6.5675306 | 0.035077974 | 19.992151 | 48.421051 | 0.0041320841 | -18.963751 | -0.5068593 | 51.855923 | 58.841805 | -0.043236997
19.6 | -3.1405082 | -6.5514336 | 0.035010878 | 18.645281 | 48.671055 | 0.0041216374 | -18.907362 | -0.50646126 | 52.113495 | 58.629974 | -0.043491311
19.7 | -3.1405082 | -6.5318265 | 0.034926586 | 18.258854 | 48.921051 | 0.0041076648 | -18.852888 | -0.50648946 | 52.243896 | 58.568707 | -0.043478515
19.8 | -3.1405082 | -6.5461674 | 0.034962457 | 18.154144 | 49.171055 | 0.0041187094 | -18.890976 | -0.50672382 | 52.387764 | 58.411537 | -0.043445483
19.9 | -3.1405082 | -6.5572753 | 0.034922302 | 18.14962 | 49.421051 | 0.0041156569 | -18.921503 | -0.50691801 | 52.537552 | 58.300842 | -0.043542515
20 | -3.1405082 | -6.4817667 | 0.035475448 | 18.149424 | 49.671051 | 0.0041771112 | -18.730114 | -0.50672913 | 52.61895 | 58.192379 | -0.043345436
20.1 | -3.1405082 | -6.5268836 | 0.035369385 | 18.149414 | 49.921051 | 0.0041661486 | -18.843557 | -0.5073036 | 52.778038 | 58.03157 | -0.043371797
20.2 | -3.1405082 | -6.442605 | 0.035579156 | 19.462486 | 50.171051 | 0.0041859364 | -18.593821 | -0.50651252 | 52.813057 | 57.915859 | -0.043275885
20.3 | -3.1405082 | -6.4526997 | 0.035647664 | 20.014147 | 50.421055 | 0.0042026802 | -18.620544 | -0.50683689 | 52.913025 | 57.784916 | -0.043016274
20.4 | -3.1405082 | -6.4613967 | 0.035801694 | 19.727825 | 50.671051 | 0.0042140433 | -18.646721 | -0.50671452 | 53.072117 | 57.689873 | -0.043337114
20.5 | -3.1405082 | -6.4998741 | 0.03551729 | 20.707333 | 50.921051 | 0.0041843243 | -18.775503 | -0.50701475 | 53.113285 | 57.653332 | -0.04333955
20.6 | -3.1405082 | -6.4223833 | 0.036127634 | 21.169968 | 51.171051 | 0.0042494996 | -18.55172 | -0.50650263 | 53.250492 | 57.512569 | -0.043315053
20.7 | -3.1405082 | -6.4661808 | 0.036013737 | 21.738251 | 51.421051 | 0.004241542 | -18.666098 | -0.50738966 | 53.323921 | 57.43874 | -0.043265939
20.8 | -3.1405082 | -6.4107242 | 0.036410376 | 22.39242 | 51.671055 | 0.0042959824 | -18.499964 | -0.50621039 | 53.376606 | 57.37611 | -0.043453734
20.9 | -3.1405082 | -6.5025535 | 0.036267482 | 23.298992 | 51.921051 | 0.0042717387 | -18.765575 | -0.5070219 | 53.424438 | 57.301311 | -0.043597676
21 | -3.1405082 | -6.4849916 | 0.036507893 | 24.609604 | 52.171055 | 0.0042948169 | -18.725435 | -0.50737351 | 53.404198 | 57.318291 | -0.043260626
21.1 | -3.1405082 | -6.4727044 | 0.036550462 | 24.809105 | 52.421051 | 0.004296931 | -18.68395 | -0.50727761 | 53.502113 | 57.209534 | -0.043262076
21.2 | -3.1405082 | -6.4270406 | 0.037068956 | 25.996822 | 52.671051 | 0.0043584714 | -18.554255 | -0.50661278 | 53.543339 | 57.173691 | -0.04327422
21.3 | -3.1405082 | -6.4436288 | 0.037235357 | 26.824221 | 52.921055 | 0.0043851072 | -18.600727 | -0.5070641 | 53.635571 | 57.18829 | -0.043124735
21.4 | -3.1405082 | -6.4875116 | 0.03723833 | 27.438095 | 53.171051 | 0.004381421 | -18.724146 | -0.50690353 | 53.634106 | 57.169731 | -0.043295912
21.5 | -3.1405082 | -6.5401802 | 0.037194468 | 28.981039 | 53.421055 | 0.0043750871 | -18.885897 | -0.50707525 | 53.650787 | 57.136227 | -0.043471616
21.6 | -3.1405082 | -6.4725246 | 0.037813395 | 29.759748 | 53.671051 | 0.0044477368 | -18.680613 | -0.50650382 | 53.7243 | 57.194935 | -0.043494012
21.7 | -3.1405082 | -6.4515324 | 0.038237661 | 30.761927 | 53.921051 | 0.0045004115 | -18.61463 | -0.5062896 | 53.781658 | 57.188442 | -0.043475501
21.8 | -3.1405082 | -6.5296698 | 0.037983481 | 31.776072 | 54.171055 | 0.004471947 | -18.852072 | -0.50664747 | 53.82555 | 57.240772 | -0.043519225
21.9 | -3.1405082 | -6.6414309 | 0.037618015 | 32.662521 | 54.421051 | 0.0044298447 | -19.172693 | -0.50744766 | 53.839359 | 57.344845 | -0.043641619
22 | -3.1405082 | -6.6831918 | 0.037555229 | 33.386444 | 54.671055 | 0.0044126497 | -19.301224 | -0.50801015 | 53.906189 | 57.496086 | -0.043469511
22.1 | -3.1405082 | -6.6108427 | 0.038380317 | 34.545948 | 54.921051 | 0.0045140069 | -19.077971 | -0.50717449 | 53.892017 | 57.671246 | -0.043477584
22.2 | -3.1405082 | -6.6229305 | 0.038676381 | 35.332546 | 55.171055 | 0.0045512253 | -19.104918 | -0.50738537 | 53.922028 | 57.771839 | -0.043201573
22.3 | -3.1405082 | -6.5364156 | 0.039534681 | 36.187412 | 55.421051 | 0.0046586804 | -18.863501 | -0.50624454 | 53.949867 | 57.934319 | -0.043050461
22.4 | -3.1405082 | -6.7921185 | 0.03882838 | 37.188698 | 55.671051 | 0.0045552156 | -19.607065 | -0.50814444 | 53.916878 | 58.143669 | -0.04328648
22.5 | -3.1405082 | -6.6760998 | 0.039445739 | 37.90657 | 55.921055 | 0.0046393904 | -19.293882 | -0.50636435 | 53.990463 | 58.332859 | -0.043507237
22.6 | -3.1405082 | -6.8058028 | 0.039161257 | 38.515659 | 56.171051 | 0.0045975093 | -19.644381 | -0.50779438 | 54.040298 | 58.594307 | -0.043366246
22.7 | -3.1405082 | -6.7424431 | 0.039655156 | 39.756973 | 56.421055 | 0.0046625328 | -19.454853 | -0.50667048 | 54.087444 | 58.896088 | -0.043375816
22.8 | -3.1405082 | -6.8060775 | 0.039753698 | 40.335857 | 56.671055 | 0.0046745818 | -19.638062 | -0.50634414 | 54.141636 | 59.19717 | -0.043567799
22.9 | -3.1405082 | -7.0346618 | 0.039211493 | 41.257278 | 56.921051 | 0.0046086796 | -20.299145 | -0.50797802 | 54.160301 | 59.574516 | -0.043627515
23 | -3.1405082 | -7.0469713 | 0.039041277 | 41.972702 | 57.171055 | 0.0045899116 | -20.358984 | -0.50793105 | 54.191597 | 59.931072 | -0.043479949
23.1 | -3.1405082 | -7.0176268 | 0.03906554 | 42.75412 | 57.421051 | 0.0045918552 | -20.254501 | -0.50735819 | 54.213512 | 60.280571 | -0.04339258
23.2 | -3.1405082 | -6.9673977 | 0.039343446 | 43.323708 | 57.671055 | 0.0046406342 | -20.110332 | -0.50641537 | 54.362247 | 60.729649 | -0.043345027
23.3 | -3.1405082 | -7.0510821 | 0.039354637 | 44.038807 | 57.921051 | 0.0046350034 | -20.344631 | -0.50658131 | 54.424175 | 61.104366 | -0.043234065
23.4 | -3.1405082 | -7.1751094 | 0.039640274 | 44.723499 | 58.171051 | 0.0046589687 | -20.701563 | -0.50683039 | 54.455353 | 61.577797 | -0.04339416
23.5 | -3.1405082 | -7.2357483 | 0.039310098 | 45.270069 | 58.421055 | 0.0046083629 | -20.886536 | -0.50649172 | 54.601227 | 62.038406 | -0.043404695
23.6 | -3.1405082 | -7.2844048 | 0.038939971 | 46.00135 | 58.671051 | 0.0045735147 | -21.025393 | -0.5069415 | 54.638634 | 62.541668 | -0.04339366
23.7 | -3.1405082 | -7.3937855 | 0.038706951 | 46.488152 | 58.921055 | 0.0045510763 | -21.341373 | -0.50785589 | 54.784218 | 63.073921 | -0.043491229
23.8 | -3.1405082 | -7.4316335 | 0.038850822 | 47.176598 | 59.171051 | 0.0045714569 | -21.449112 | -0.50710726 | 54.863483 | 63.606094 | -0.043623481
23.9 | -3.1405082 | -7.5172157 | 0.038646139 | 47.716671 | 59.421055 | 0.0045478963 | -21.691471 | -0.50758964 | 54.99472 | 64.202827 | -0.043485716
24 | -3.1405082 | -7.5621715 | 0.038681582 | 48.089214 | 59.671055 | 0.0045404979 | -21.811817 | -0.50683314 | 55.153309 | 64.725548 | -0.043501396
24.1 | -3.1405082 | -7.5866604 | 0.038826697 | 48.647877 | 59.921051 | 0.0045661516 | -21.898914 | -0.50645387 | 55.34026 | 65.302422 | -0.043555271
24.2 | -3.1405082 | -7.6898375 | 0.038610049 | 49.143803 | 60.171055 | 0.0045557888 | -22.197273 | -0.50759983 | 55.448486 | 65.914177 | -0.043194085
24.3 | -3.1405082 | -7.7081103 | 0.03867729 | 49.591568 | 60.421051 | 0.004556315 | -22.250443 | -0.50671881 | 55.565987 | 66.386925 | -0.043279923
24.4 | -3.1405082 | -7.8555479 | 0.038465071 | 49.999844 | 60.671055 | 0.0045234994 | -22.672918 | -0.50724614 | 55.786598 | 67.029686 | -0.043298069
24.5 | -3.1405082 | -7.9183798 | 0.038387001 | 50.380287 | 60.921055 | 0.0045174821 | -22.832651 | -0.50680244 | 55.995785 | 67.644066 | -0.04326662
24.6 | -3.1405082 | -8.0214825 | 0.038350541 | 50.781517 | 61.171051 | 0.004518298 | -23.154476 | -0.50689441 | 56.195995 | 68.263786 | -0.043375012
24.7 | -3.1405082 | -8.124279 | 0.038292501 | 51.123974 | 61.421055 | 0.0045102919 | -23.457479 | -0.5072372 | 56.436653 | 68.855736 | -0.043351579
24.8 | -3.1405082 | -8.2204971 | 0.038120598 | 51.496166 | 61.671051 | 0.004488674 | -23.732267 | -0.50729042 | 56.626152 | 69.481117 | -0.043637652
24.9 | -3.1405082 | -8.344285 | 0.037857518 | 51.800869 | 61.921055 | 0.0044571212 | -24.083897 | -0.50793821 | 56.830051 | 70.114365 | -0.043637387
25 | -3.1405082 | -8.290266 | 0.038563419 | 51.926693 | 62.171055 | 0.0045294031 | -23.908182 | -0.50660688 | 57.14547 | 70.753922 | -0.043441117
25.1 | -3.1405082 | -8.5160456 | 0.03798512 | 52.264801 | 62.421051 | 0.004470713 | -24.583559 | -0.50808698 | 57.425758 | 71.413322 | -0.04329792
25.2 | -3.1405082 | -8.380229 | 0.038823966 | 52.599258 | 62.671055 | 0.0045684655 | -24.186268 | -0.50640273 | 57.679028 | 72.068504 | -0.043334674
25.3 | -3.1405082 | -8.5132713 | 0.038269322 | 52.739342 | 62.921051 | 0.0045149089 | -24.576994 | -0.50690317 | 57.97966 | 72.673744 | -0.043186013
25.4 | -3.1405082 | -8.6494694 | 0.038183432 | 52.946255 | 63.171055 | 0.0044865361 | -24.965498 | -0.50717551 | 58.266674 | 73.417213 | -0.043272614
25.5 | -3.1405082 | -8.6182022 | 0.038629923 | 53.031021 | 63.421051 | 0.0045399959 | -24.866884 | -0.50608861 | 58.612038 | 74.069511 | -0.043426249
25.6 | -3.1405082 | -8.8863544 | 0.037966352 | 53.284721 | 63.671055 | 0.0044724117 | -25.642565 | -0.50774294 | 58.883133 | 74.754204 | -0.043232154
25.7 | -3.1405082 | -8.9458723 | 0.03793351 | 53.315273 | 63.921055 | 0.0044788537 | -25.814266 | -0.50726944 | 59.261406 | 75.381332 | -0.043354519
25.8 | -3.1405082 | -9.0179996 | 0.037639648 | 53.452003 | 64.171051 | 0.004434647 | -26.036352 | -0.50708956 | 59.626335 | 76.040131 | -0.043496605
25.9 | -3.1405082 | -9.1259317 | 0.037529618 | 53.644772 | 64.421051 | 0.0044089532 | -26.345711 | -0.50751328 | 59.950989 | 76.653557 | -0.043396246
26 | -3.1405082 | -9.1377535 | 0.037720568 | 53.656689 | 64.671051 | 0.0044406424 | -26.377106 | -0.50701773 | 60.348278 | 77.33313 | -0.043340653
26.1 | -3.1405082 | -9.2162113 | 0.037785418 | 53.657204 | 64.921043 | 0.0044540712 | -26.574383 | -0.50698388 | 60.710598 | 77.973427 | -0.043045174
26.2 | -3.1405082 | -9.340498 | 0.037811413 | 53.657227 | 65.171051 | 0.0044552358 | -26.955269 | -0.50733888 | 61.093605 | 78.5905 | -0.042994697
26.3 | -3.1405082 | -9.4122458 | 0.037670057 | 53.709679 | 65.421051 | 0.0044358489 | -27.167866 | -0.50712317 | 61.554111 | 79.177734 | -0.043136351
26.4 | -3.1405082 | -9.4509878 | 0.037334003 | 53.659492 | 65.671043 | 0.0043857577 | -27.286777 | -0.50692803 | 61.989674 | 79.816742 | -0.043294389
26.5 | -3.1405082 | -9.5255795 | 0.037281159 | 53.657326 | 65.921051 | 0.0043937643 | -27.49312 | -0.50710469 | 62.393898 | 80.338005 | -0.043270916
26.6 | -3.1405082 | -9.6972694 | 0.036725987 | 53.65723 | 66.171051 | 0.0043264143 | -27.979193 | -0.50795174 | 62.819172 | 80.910385 | -0.043283675
26.7 | -3.1405082 | -9.6735744 | 0.037144139 | 53.406925 | 66.421051 | 0.0043794904 | -27.919037 | -0.50680095 | 63.282703 | 81.53154 | -0.043407511
26.8 | -3.1405082 | -9.8448553 | 0.037292577 | 53.320553 | 66.671051 | 0.0043879943 | -28.411537 | -0.50715989 | 63.736046 | 82.080605 | -0.043506622
26.9 | -3.1405082 | -9.8699322 | 0.037286196 | 53.024403 | 66.921051 | 0.004387096 | -28.490767 | -0.5069114 | 64.194267 | 82.663528 | -0.04343529
27 | -3.1405082 | -10.0341 | 0.036933485 | 53.024033 | 67.171051 | 0.0043475316 | -28.967312 | -0.50801253 | 64.621407 | 83.207588 | -0.043234315
27.1 | -3.1405082 | -9.9874954 | 0.037160065 | 52.862854 | 67.421043 | 0.0043789977 | -28.829813 | -0.50711083 | 65.095116 | 83.756104 | -0.043292399
27.2 | -3.1405082 | -10.043934 | 0.036946449 | 52.661129 | 67.671051 | 0.0043497095 | -28.968485 | -0.50693583 | 65.530098 | 84.262062 | -0.043238167
27.3 | -3.1405082 | -10.222947 | 0.036088429 | 52.485516 | 67.921051 | 0.0042381426 | -29.500834 | -0.50790006 | 66.063469 | 84.786736 | -0.043137889
27.4 | -3.1405082 | -10.216963 | 0.035994243 | 52.339718 | 68.171043 | 0.0042299316 | -29.495434 | -0.5071103 | 66.505928 | 85.222023 | -0.043357294
27.5 | -3.1405082 | -10.314137 | 0.035750605 | 52.149578 | 68.421051 | 0.0042043268 | -29.77755 | -0.50730807 | 67.004044 | 85.690025 | -0.043458886
27.6 | -3.1405082 | -10.287275 | 0.035915233 | 51.830551 | 68.671051 | 0.0042296452 | -29.693943 | -0.50705528 | 67.468521 | 86.090446 | -0.043327574
27.7 | -3.1405082 | -10.224482 | 0.036285341 | 51.342228 | 68.921051 | 0.004270297 | -29.504444 | -0.5062325 | 68.047638 | 86.523399 | -0.043273468
27.8 | -3.1405082 | -10.396335 | 0.036130134 | 51.202591 | 69.171051 | 0.0042379349 | -30.001837 | -0.50688165 | 68.508194 | 86.923973 | -0.043306515
27.9 | -3.1405082 | -10.404487 | 0.036084976 | 50.842922 | 69.421051 | 0.0042378837 | -30.027441 | -0.50665438 | 69.036583 | 87.289032 | -0.043340858
28 | -3.1405082 | -10.570917 | 0.03561613 | 50.324139 | 69.671051 | 0.0042012045 | -30.512754 | -0.50780535 | 69.54007 | 87.704803 | -0.043490898
28.1 | -3.1405082 | -10.519963 | 0.0356245 | 49.915676 | 69.921051 | 0.0041993782 | -30.369158 | -0.50735343 | 70.056786 | 88.019211 | -0.043268744
28.2 | -3.1405082 | -10.53239 | 0.035666715 | 49.38348 | 70.171051 | 0.004194791 | -30.398394 | -0.50735503 | 70.575974 | 88.334007 | -0.043192547
28.3 | -3.1405082 | -10.628912 | 0.035845473 | 48.983288 | 70.421051 | 0.0042118062 | -30.651762 | -0.50727767 | 71.046097 | 88.674248 | -0.043514661
28.4 | -3.1405082 | -10.675294 | 0.035915919 | 48.671227 | 70.671051 | 0.0042157392 | -30.811972 | -0.50748801 | 71.51265 | 88.933403 | -0.043485444
28.5 | -3.1405082 | -10.644176 | 0.036151867 | 48.247787 | 70.921051 | 0.0042553633 | -30.727943 | -0.50684166 | 71.994446 | 89.189354 | -0.043418523
28.6 | -3.1405082 | -10.699531 | 0.035757277 | 47.601315 | 71.171051 | 0.0042124847 | -30.886108 | -0.50714821 | 72.482742 | 89.438461 | -0.043575931
28.7 | -3.1405082 | -10.64758 | 0.035951987 | 47.103313 | 71.421051 | 0.0042329454 | -30.734913 | -0.50696248 | 73.044426 | 89.686501 | -0.043548863
28.8 | -3.1405082 | -10.679283 | 0.036266137 | 46.650146 | 71.671051 | 0.0042657256 | -30.822969 | -0.50678414 | 73.402939 | 89.882011 | -0.043711521
28.9 | -3.1405082 | -10.726703 | 0.036208097 | 46.159447 | 71.921051 | 0.0042545865 | -30.932011 | -0.50713646 | 73.891884 | 90.042221 | -0.043529022
29 | -3.1405082 | -10.654332 | 0.036812305 | 45.492817 | 72.171051 | 0.0043328479 | -30.762844 | -0.50668126 | 74.375671 | 90.231262 | -0.043415993
29.1 | -3.1405082 | -10.623721 | 0.037023794 | 45.164623 | 72.421043 | 0.0043568835 | -30.670786 | -0.50659007 | 74.757729 | 90.384171 | -0.043276671
29.2 | -3.1405082 | -10.627223 | 0.03715397 | 44.448795 | 72.671051 | 0.0043699057 | -30.675018 | -0.50672358 | 75.224777 | 90.500923 | -0.043264851
29.3 | -3.1405082 | -10.684896 | 0.037191428 | 43.73428 | 72.921051 | 0.0043660756 | -30.837234 | -0.50720495 | 75.667297 | 90.66172 | -0.043364499
29.4 | -3.1405082 | -10.663455 | 0.037618406 | 43.089005 | 73.171051 | 0.004415785 | -30.775524 | -0.50695086 | 76.110664 | 90.733025 | -0.04340665
29.5 | -3.1405082 | -10.80976 | 0.037364203 | 42.508678 | 73.421051 | 0.0043937368 | -31.185623 | -0.50757521 | 76.500946 | 90.823944 | -0.043553237
29.6 | -3.1405082 | -10.837122 | 0.03766403 | 41.91753 | 73.671051 | 0.0044390392 | -31.284176 | -0.50814307 | 76.9347 | 90.864014 | -0.043516003
29.7 | -3.1405082 | -10.7186 | 0.037777975 | 41.315407 | 73.921051 | 0.0044421162 | -30.941862 | -0.50740659 | 77.308868 | 90.906227 | -0.043691404
29.8 | -3.1405082 | -10.659284 | 0.038269054 | 40.63932 | 74.171051 | 0.0044902768 | -30.768339 | -0.50682873 | 77.691833 | 91.009758 | -0.043806091
29.9 | -3.1405082 | -10.492828 | 0.038980875 | 39.961311 | 74.421051 | 0.0045833271 | -30.279751 | -0.50608426 | 78.075607 | 90.999916 | -0.04364064
30 | -3.1405082 | -10.678103 | 0.038356178 | 39.280605 | 74.671051 | 0.0045132046 | -30.820459 | -0.50748378 | 78.418343 | 91.016907 | -0.043586101
30.1 | -3.1405082 | -10.698631 | 0.038387585 | 38.372639 | 74.921051 | 0.0045162174 | -30.865036 | -0.50782323 | 78.805359 | 91.009254 | -0.043424021
30.2 | -3.1405082 | -10.536346 | 0.038612746 | 37.866516 | 75.171051 | 0.0045410492 | -30.413576 | -0.50705785 | 79.109108 | 90.975677 | -0.043444742
30.3 | -3.1405082 | -10.556905 | 0.038675595 | 37.130081 | 75.421051 | 0.0045518386 | -30.473131 | -0.50723976 | 79.455742 | 90.990311 | -0.04366938
30.4 | -3.1405082 | -10.506353 | 0.038980488 | 36.387794 | 75.671051 | 0.0045807478 | -30.321915 | -0.50706542 | 79.773781 | 90.956741 | -0.043577082
30.5 | -3.1405082 | -10.396275 | 0.039399642 | 35.612076 | 75.921051 | 0.004634399 | -30.005924 | -0.50608605 | 80.043785 | 90.925926 | -0.043666098
30.6 | -3.1405082 | -10.50928 | 0.039075512 | 34.874081 | 76.171051 | 0.0045944597 | -30.334175 | -0.50723922 | 80.342583 | 90.814743 | -0.043638643
30.7 | -3.1405082 | -10.382112 | 0.039565127 | 34.347416 | 76.421051 | 0.0046529649 | -29.960394 | -0.50566638 | 80.63665 | 90.777351 | -0.043978732
30.8 | -3.1405082 | -10.469878 | 0.039115909 | 33.796841 | 76.671043 | 0.0045964601 | -30.22097 | -0.50728279 | 80.892326 | 90.721489 | -0.043753475
30.9 | -3.1405082 | -10.411411 | 0.039358627 | 33.019279 | 76.921051 | 0.004626296 | -30.054335 | -0.50720996 | 81.167961 | 90.68354 | -0.043698512
31 | -3.1405082 | -10.411095 | 0.039313126 | 32.70158 | 77.171051 | 0.0046260506 | -30.050398 | -0.50728083 | 81.353996 | 90.558052 | -0.043640684
31.1 | -3.1405082 | -10.255029 | 0.039790928 | 31.970449 | 77.421051 | 0.0046834531 | -29.603254 | -0.50664562 | 81.574036 | 90.484688 | -0.043478157
31.2 | -3.1405082 | -10.261997 | 0.039624501 | 31.583414 | 77.671051 | 0.0046482771 | -29.61257 | -0.50679106 | 81.785034 | 90.383568 | -0.043490849
31.3 | -3.1405082 | -10.262506 | 0.039861135 | 30.911091 | 77.921051 | 0.0046874145 | -29.622074 | -0.50692022 | 82.01696 | 90.263702 | -0.043617312
31.4 | -3.1405082 | -10.252972 | 0.039926961 | 30.873289 | 78.171051 | 0.0046926606 | -29.593309 | -0.50675523 | 82.196373 | 90.181168 | -0.04374665
31.5 | -3.1405082 | -10.196715 | 0.039961196 | 30.113701 | 78.421051 | 0.0047042305 | -29.428444 | -0.50699151 | 82.392944 | 90.100281 | -0.043624625
31.6 | -3.1405082 | -10.217994 | 0.040014453 | 29.808699 | 78.671051 | 0.0047066654 | -29.498682 | -0.50716799 | 82.557968 | 89.937943 | -0.043914918
31.7 | -3.1330099 | -10.231475 | 0.039943766 | 29.795515 | 78.921051 | 0.0046872282 | -29.536154 | -0.50718176 | 82.736328 | 89.90284 | -0.043943219
31.8 | -3.1201153 | -10.149483 | 0.04039152 | 29.239952 | 79.171051 | 0.0047543021 | -29.28351 | -0.50694066 | 82.935112 | 89.768105 | -0.043841057
31.9 | -3.1396267 | -10.141381 | 0.040586937 | 28.919722 | 79.421051 | 0.0047755144 | -29.278727 | -0.50711203 | 83.021606 | 89.692245 | -0.043743078
32 | -3.14047 | -10.174996 | 0.040410709 | 29.133278 | 79.671051 | 0.0047579859 | -29.3713 | -0.50751662 | 83.109688 | 89.544983 | -0.043815795
32.1 | -3.1405065 | -10.030382 | 0.041161835 | 29.031143 | 79.921051 | 0.0048365407 | -28.956055 | -0.50670892 | 83.254372 | 89.478676 | -0.043713883
32.2 | -3.1405082 | -10.152195 | 0.040692102 | 29.006826 | 80.171051 | 0.00478072 | -29.30438 | -0.50761783 | 83.390121 | 89.374153 | -0.043853242
32.3 | -3.1405082 | -10.040582 | 0.040928207 | 29.700422 | 80.421051 | 0.004821646 | -28.965147 | -0.50651991 | 83.44355 | 89.270775 | -0.044042312
32.4 | -3.1405082 | -10.078481 | 0.041116219 | 29.790836 | 80.671051 | 0.0048395088 | -29.096157 | -0.50705844 | 83.607147 | 89.183632 | -0.043924164
32.5 | -3.1405082 | -10.063815 | 0.041278657 | 29.794746 | 80.921051 | 0.0048578121 | -29.04932 | -0.50719678 | 83.691765 | 89.068054 | -0.043962546
32.6 | -3.1405082 | -10.146164 | 0.041041508 | 29.885811 | 81.171051 | 0.004821667 | -29.29141 | -0.50771236 | 83.789757 | 89.035912 | -0.044086043
32.7 | -3.1405082 | -10.045287 | 0.041522924 | 30.649666 | 81.421051 | 0.0048795245 | -28.996792 | -0.50695407 | 83.80117 | 88.908318 | -0.044114672
32.8 | -3.1405082 | -9.9894381 | 0.041741632 | 30.861992 | 81.671051 | 0.0049189655 | -28.81818 | -0.50660324 | 83.898392 | 88.858627 | -0.044093996
32.9 | -3.1330099 | -10.051044 | 0.041785307 | 31.03112 | 81.921051 | 0.0049276017 | -29.014965 | -0.50733221 | 83.969963 | 88.718994 | -0.043946065
33 | -3.1201153 | -9.948638 | 0.042337615 | 31.246513 | 82.171051 | 0.0049857474 | -28.719797 | -0.50669634 | 84.068359 | 88.648125 | -0.043878723
33.1 | -3.1396267 | -9.933136 | 0.042539772 | 31.854853 | 82.421051 | 0.0049999696 | -28.672161 | -0.5067932 | 84.041031 | 88.614594 | -0.043790974
33.2 | -3.14047 | -10.016362 | 0.042483758 | 32.754593 | 82.671051 | 0.0049992558 | -28.915995 | -0.50729752 | 84.102486 | 88.573753 | -0.043932676
33.3 | -3.1405065 | -10.01676 | 0.042509474 | 32.845074 | 82.921051 | 0.005010942 | -28.887842 | -0.50692368 | 84.19294 | 88.514565 | -0.044141419
33.4 | -3.1405082 | -10.112713 | 0.042676162 | 33.724705 | 83.171051 | 0.0050287275 | -29.189148 | -0.50764233 | 84.220428 | 88.476227 | -0.044097479
33.5 | -3.1405082 | -10.082601 | 0.042918388 | 34.491253 | 83.421051 | 0.005049678 | -29.108093 | -0.50722402 | 84.266075 | 88.437241 | -0.044151139
33.6 | -3.1405082 | -10.103733 | 0.043040354 | 34.892597 | 83.671051 | 0.0050609503 | -29.16855 | -0.50707465 | 84.314743 | 88.410225 | -0.044344064
33.7 | -3.1405082 | -10.19752 | 0.042688768 | 35.464108 | 83.921051 | 0.005028971 | -29.444677 | -0.50782734 | 84.343826 | 88.397758 | -0.044244543
33.8 | -3.1405082 | -10.10054 | 0.043462384 | 36.519272 | 84.171051 | 0.0051235119 | -29.124952 | -0.5066945 | 84.295418 | 88.448143 | -0.044304088
33.9 | -3.1405082 | -10.168651 | 0.043644365 | 37.065186 | 84.421051 | 0.0051426897 | -29.344309 | -0.5076099 | 84.344116 | 88.477783 | -0.043992467
34 | -3.1405082 | -10.048568 | 0.044360176 | 37.701904 | 84.671051 | 0.0052152812 | -29.002834 | -0.50686014 | 84.406296 | 88.463722 | -0.043780878
34.1 | -3.1405082 | -10.099917 | 0.044537131 | 38.305195 | 84.921051 | 0.0052380743 | -29.156269 | -0.50677913 | 84.502869 | 88.502037 | -0.043860875
34.2 | -3.1405082 | -10.216968 | 0.044336017 | 39.166336 | 85.171051 | 0.0052065169 | -29.499144 | -0.5073638 | 84.469765 | 88.577141 | -0.043997351
34.3 | -3.1405082 | -10.144524 | 0.044815265 | 39.799652 | 85.421051 | 0.0052811336 | -29.270468 | -0.50621271 | 84.535103 | 88.669556 | -0.044092312
34.4 | -3.1405082 | -10.270513 | 0.044844627 | 40.534252 | 85.671051 | 0.0052694874 | -29.644899 | -0.50717306 | 84.529793 | 88.767036 | -0.043926425
34.5 | -3.1405082 | -10.268918 | 0.044846423 | 41.085503 | 85.921051 | 0.0052723545 | -29.644848 | -0.50641739 | 84.583099 | 88.893753 | -0.044141687
34.6 | -3.1405082 | -10.342016 | 0.044956166 | 41.912289 | 86.171051 | 0.005279649 | -29.858049 | -0.50669175 | 84.522995 | 89.018471 | -0.044184078
34.7 | -3.1405082 | -10.529792 | 0.044462923 | 42.349022 | 86.421051 | 0.0052276691 | -30.383814 | -0.50804341 | 84.628967 | 89.166641 | -0.044044852
34.8 | -3.1405082 | -10.42194 | 0.04456621 | 42.946945 | 86.671051 | 0.0052352096 | -30.082129 | -0.5065887 | 84.716675 | 89.341408 | -0.044191826
34.9 | -3.1405082 | -10.539841 | 0.044653617 | 43.498615 | 86.921051 | 0.0052591823 | -30.427511 | -0.50712389 | 84.76268 | 89.503113 | -0.044043191
35 | -3.1405082 | -10.648637 | 0.044488519 | 44.481415 | 87.171051 | 0.0052290084 | -30.745033 | -0.5071227 | 84.791115 | 89.693062 | -0.044001102
35.1 | -3.1405082 | -10.708817 | 0.044094317 | 44.872726 | 87.421051 | 0.0051781335 | -30.922787 | -0.50698614 | 84.85421 | 89.912102 | -0.04417849
35.2 | -3.1405082 | -10.799684 | 0.044466361 | 45.516426 | 87.671051 | 0.005229068 | -31.144329 | -0.50715822 | 84.893265 | 90.18132 | -0.044120315
35.3 | -3.1405082 | -10.849833 | 0.044359792 | 46.058681 | 87.921051 | 0.0052185273 | -31.321241 | -0.5070374 | 84.979889 | 90.394234 | -0.044178419
35.4 | -3.1405082 | -10.894969 | 0.044253562 | 46.535206 | 88.171051 | 0.0052134022 | -31.452732 | -0.50689226 | 85.069817 | 90.649284 | -0.04411247
35.5 | -3.1405082 | -11.043109 | 0.043305118 | 47.329563 | 88.421051 | 0.0050915219 | -31.888998 | -0.50715679 | 85.103867 | 90.914772 | -0.044276312
35.6 | -3.1405082 | -11.112079 | 0.043254163 | 47.79826 | 88.671051 | 0.0050869319 | -32.092419 | -0.50723606 | 85.247032 | 91.189728 | -0.04410607
35.7 | -3.1405082 | -11.188764 | 0.043240238 | 48.234802 | 88.921051 | 0.0050831907 | -32.271515 | -0.50730002 | 85.326202 | 91.549698 | -0.044086486
35.8 | -3.1405082 | -11.089714 | 0.04352038 | 48.699005 | 89.171051 | 0.0051208595 | -32.006516 | -0.50629157 | 85.450195 | 91.896835 | -0.044080082
35.9 | -3.1405082 | -11.178624 | 0.043366175 | 49.150925 | 89.421051 | 0.0051000202 | -32.272854 | -0.50637889 | 85.567177 | 92.199783 | -0.043962799
36 | -3.1405082 | -11.323725 | 0.0432727 | 49.594433 | 89.671051 | 0.0050918274 | -32.698879 | -0.50647986 | 85.682709 | 92.571014 | -0.043882966
36.1 | -3.1405082 | -11.425653 | 0.043128017 | 50.020432 | 89.921051 | 0.0050748014 | -32.999874 | -0.50629723 | 85.833778 | 92.966995 | -0.044175737
36.2 | -3.1405082 | -11.610935 | 0.042742196 | 50.39991 | 90.171051 | 0.0050240126 | -33.494534 | -0.50743067 | 86.012695 | 93.319153 | -0.043932173
36.3 | -3.1405082 | -11.646136 | 0.042772017 | 50.785023 | 90.421051 | 0.0050291759 | -33.611683 | -0.5072 | 86.156479 | 93.737534 | -0.043918934
36.4 | -3.1405082 | -11.711139 | 0.042638686 | 51.159599 | 90.671051 | 0.0050154133 | -33.810234 | -0.50690019 | 86.348495 | 94.108253 | -0.043803155
36.5 | -3.1405082 | -11.874454 | 0.04226473 | 51.687977 | 90.921051 | 0.0049713701 | -34.291824 | -0.50685292 | 86.439232 | 94.523186 | -0.044014711
36.6 | -3.1405082 | -11.908199 | 0.042346198 | 52.056057 | 91.171051 | 0.0049749059 | -34.394741 | -0.50654423 | 86.643463 | 94.968903 | -0.044003297
36.7 | -3.1405082 | -11.996887 | 0.042378031 | 52.258698 | 91.421051 | 0.004978261 | -34.61385 | -0.50680232 | 86.855751 | 95.390083 | -0.043949425
36.8 | -3.1405082 | -11.99399 | 0.042794336 | 52.587948 | 91.671051 | 0.0050371336 | -34.616943 | -0.50557417 | 87.061546 | 95.791428 | -0.043927133
36.9 | -3.1405082 | -12.310411 | 0.041891698 | 52.942055 | 91.921051 | 0.0049241534 | -35.539532 | -0.50774455 | 87.261864 | 96.232513 | -0.043642636
37 | -3.1405082 | -12.432564 | 0.041634835 | 53.270176 | 92.171051 | 0.0048917201 | -35.900551 | -0.50794667 | 87.50473 | 96.648132 | -0.043477871
37.1 | -3.1405082 | -12.423938 | 0.041749451 | 53.314644 | 92.421051 | 0.0049010185 | -35.886036 | -0.50661731 | 87.81086 | 97.134895 | -0.043895461
37.2 | -3.1405082 | -12.578137 | 0.041748602 | 53.640087 | 92.671051 | 0.0049057966 | -36.293713 | -0.50713623 | 88.023125 | 97.612183 | -0.043828074
37.3 | -3.1405082 | -12.574382 | 0.042151254 | 53.94548 | 92.921051 | 0.0049590236 | -36.293133 | -0.50634909 | 88.28228 | 98.10997 | -0.043865975
37.4 | -3.1405082 | -12.765363 | 0.041656032 | 54.102318 | 93.171051 | 0.0049050329 | -36.848667 | -0.50685412 | 88.565605 | 98.493073 | -0.043774068
37.5 | -3.1405082 | -12.895217 | 0.041466877 | 54.296642 | 93.421051 | 0.0048745601 | -37.234993 | -0.50680763 | 88.861465 | 99.015488 | -0.043942351
37.6 | -3.1405082 | -12.897846 | 0.041485257 | 54.428581 | 93.671059 | 0.0048722341 | -37.254612 | -0.50621873 | 89.190346 | 99.487778 | -0.043999892
37.7 | -3.1405082 | -12.969413 | 0.041654315 | 54.478222 | 93.921051 | 0.0049071508 | -37.42664 | -0.50622123 | 89.507118 | 99.949196 | -0.043772444
37.8 | -3.1405082 | -13.16807 | 0.041520976 | 54.73497 | 94.171051 | 0.0048906268 | -38.010273 | -0.50685567 | 89.814453 | 100.4439 | -0.04376962
37.9 | -3.1405082 | -13.258757 | 0.041333415 | 54.655788 | 94.421051 | 0.0048654941 | -38.273804 | -0.50683463 | 90.173218 | 100.92249 | -0.043688376
38 | -3.1405082 | -13.379446 | 0.041260798 | 54.89275 | 94.671051 | 0.0048432122 | -38.630985 | -0.50716996 | 90.483841 | 101.37812 | -0.043583285
38.1 | -3.1405082 | -13.469259 | 0.041025218 | 54.929958 | 94.921051 | 0.004819463 | -38.897507 | -0.50651407 | 90.846176 | 101.83221 | -0.043899372
38.2 | -3.1405082 | -13.664057 | 0.040489364 | 54.944908 | 95.171051 | 0.0047647464 | -39.43578 | -0.50748432 | 91.219757 | 102.30183 | -0.043743528
38.3 | -3.1405082 | -13.717251 | 0.040746126 | 55.0527 | 95.421051 | 0.0047962698 | -39.597389 | -0.50703925 | 91.567314 | 102.79618 | -0.043881901
38.4 | -3.1405082 | -13.878532 | 0.04027478 | 55.097328 | 95.671051 | 0.004737122 | -40.060715 | -0.50733215 | 91.927025 | 103.30966 | -0.043965708
38.5 | -3.1405082 | -13.923154 | 0.040538371 | 54.940662 | 95.921051 | 0.0047569629 | -40.198387 | -0.50705314 | 92.384933 | 103.75913 | -0.043964762
38.6 | -3.1405082 | -13.967773 | 0.040871866 | 55.199642 | 96.171051 | 0.0048014531 | -40.332817 | -0.50655532 | 92.699081 | 104.20488 | -0.043927833
38.7 | -3.1405082 | -14.122802 | 0.040711407 | 54.945084 | 96.421051 | 0.0047891 | -40.773941 | -0.5073173 | 93.148575 | 104.69904 | -0.043759201
38.8 | -3.1405082 | -14.001044 | 0.041824002 | 54.945473 | 96.671051 | 0.0049177427 | -40.414574 | -0.50616109 | 93.533104 | 105.10471 | -0.043521773
38.9 | -3.1405082 | -14.194677 | 0.041347247 | 54.932236 | 96.921051 | 0.0048605567 | -40.976368 | -0.50717992 | 93.938293 | 105.53468 | -0.043440714
39 | -3.1405082 | -14.301873 | 0.041072268 | 54.844372 | 97.171051 | 0.0048214993 | -41.285831 | -0.50694239 | 94.373993 | 105.99698 | -0.04354196
39.1 | -3.1405082 | -14.436096 | 0.040856469 | 54.720081 | 97.421051 | 0.0048091346 | -41.681705 | -0.50715679 | 94.821907 | 106.4335 | -0.043660108
39.2 | -3.1405082 | -14.465331 | 0.040560909 | 54.628174 | 97.671051 | 0.004767308 | -41.774883 | -0.50688064 | 95.2295 | 106.8791 | -0.043698762
39.3 | -3.1405082 | -14.549298 | 0.040817749 | 54.497528 | 97.921059 | 0.0047939625 | -41.992161 | -0.50674069 | 95.664879 | 107.25053 | -0.043837849
39.4 | -3.1405082 | -14.59903 | 0.040883403 | 54.479477 | 98.171051 | 0.0048097773 | -42.141174 | -0.50631195 | 96.084763 | 107.69399 | -0.043953683
39.5 | -3.1405082 | -14.76177 | 0.040533453 | 54.091049 | 98.421051 | 0.0047664824 | -42.615002 | -0.50711858 | 96.620941 | 108.09509 | -0.043857496
39.6 | -3.1405082 | -14.827694 | 0.040531848 | 54.021233 | 98.671051 | 0.0047744447 | -42.814186 | -0.50723583 | 97.015282 | 108.48291 | -0.043642681
39.7 | -3.1405082 | -14.76659 | 0.040652245 | 53.851112 | 98.921051 | 0.004789277 | -42.645435 | -0.50619721 | 97.495361 | 108.85348 | -0.043611061
39.8 | -3.1405082 | -14.806485 | 0.040809602 | 53.577957 | 99.171051 | 0.0048042769 | -42.733723 | -0.50640339 | 97.964722 | 109.23948 | -0.043464646
39.9 | -3.1405082 | -14.883554 | 0.040992379 | 53.505131 | 99.421051 | 0.0048152292 | -42.965431 | -0.50667858 | 98.393135 | 109.60606 | -0.043528013
40 | -3.1405082 | -15.129415 | 0.04041883 | 53.218521 | 99.671051 | 0.0047542742 | -43.676292 | -0.50717103 | 98.874611 | 109.9538 | -0.043791208
40.1 | -3.1405082 | -15.094151 | 0.040863495 | 53.214798 | 99.921051 | 0.0048161428 | -43.581585 | -0.50643563 | 99.192596 | 110.28667 | -0.043841038
40.2 | -3.1405082 | -15.259966 | 0.040625654 | 52.988289 | 100.22339 | 0.0047834492 | -44.065662 | -0.50713629 | 99.711311 | 110.69827 | -0.043741096
40.3 | -3.1405082 | -15.257697 | 0.040750701 | 52.694031 | 100.54741 | 0.0047970037 | -44.049854 | -0.50640565 | 100.16934 | 110.96816 | -0.043993935
40.4 | -3.1405082 | -15.233665 | 0.041064288 | 52.638027 | 100.87237 | 0.0048256242 | -43.974667 | -0.50588697 | 100.59932 | 111.32753 | -0.044056177
40.5 | -3.1405082 | -15.212391 | 0.041380577 | 52.31599 | 101.19736 | 0.0048655793 | -43.912987 | -0.50567234 | 101.07158 | 111.65395 | -0.043900333
40.6 | -3.1405082 | -15.189664 | 0.04166219 | 52.285324 | 101.52236 | 0.0049060769 | -43.849007 | -0.50512332 | 101.45645 | 111.97183 | -0.043776494
40.7 | -3.1405082 | -15.20535 | 0.041871939 | 52.284 | 101.84737 | 0.0049241609 | -43.907417 | -0.50502276 | 101.88106 | 112.28873 | -0.043717228
40.8 | -3.1405082 | -15.067724 | 0.042536374 | 51.992256 | 102.17236 | 0.0049998891 | -43.510311 | -0.5038504 | 102.33324 | 112.62396 | -0.043626618
40.9 | -3.1405082 | -15.073218 | 0.042975646 | 51.934959 | 102.49736 | 0.0050500021 | -43.502819 | -0.50339383 | 102.73343 | 112.95027 | -0.043726426
41 | -3.1405082 | -15.174221 | 0.043071669 | 51.631687 | 102.82236 | 0.0050653652 | -43.799721 | -0.50356752 | 103.21485 | 113.2152 | -0.043825369
41.1 | -3.1405082 | -15.200433 | 0.043286774 | 51.601307 | 103.14736 | 0.0050935959 | -43.884464 | -0.50355488 | 103.5873 | 113.5293 | -0.043752294
41.2 | -3.1405082 | -15.095725 | 0.04383206 | 51.31691 | 103.47237 | 0.0051624398 | -43.591152 | -0.50257003 | 104.05215 | 113.82546 | -0.043718111
41.3 | -3.1405082 | -15.047692 | 0.044304289 | 51.201466 | 103.79736 | 0.0052112299 | -43.45266 | -0.50196218 | 104.43431 | 114.09834 | -0.043729149
41.4 | -3.1405082 | -15.087402 | 0.04428973 | 51.167122 | 104.12236 | 0.0051995208 | -43.539978 | -0.50166357 | 104.79427 | 114.35799 | -0.043828733
41.5 | -3.1405082 | -15.171749 | 0.044148192 | 50.939575 | 104.44736 | 0.0051926682 | -43.794155 | -0.50203454 | 105.20573 | 114.60036 | -0.043689642
41.6 | -3.1405082 | -14.950861 | 0.045084964 | 50.827805 | 104.77236 | 0.0053078001 | -43.164677 | -0.50034523 | 105.62813 | 114.90644 | -0.043834969
41.7 | -3.1405082 | -14.983219 | 0.045130834 | 50.529755 | 105.09736 | 0.0053112116 | -43.262749 | -0.50057578 | 105.99504 | 115.19314 | -0.043628268
41.8 | -3.1405082 | -14.976145 | 0.045507815 | 50.488579 | 105.42236 | 0.0053490247 | -43.248882 | -0.5004108 | 106.35387 | 115.4392 | -0.043601092
41.9 | -3.1405082 | -15.051414 | 0.045529898 | 50.279259 | 105.74735 | 0.0053481348 | -43.444824 | -0.50001335 | 106.77723 | 115.70727 | -0.044040211
42 | -3.1405082 | -15.106491 | 0.045442067 | 50.268318 | 106.07236 | 0.005347277 | -43.608829 | -0.50007772 | 107.12968 | 115.93942 | -0.043991387
42.1 | -3.1405082 | -14.93359 | 0.046841756 | 50.052475 | 106.39736 | 0.0055121416 | -43.116905 | -0.4992713 | 107.52374 | 116.2634 | -0.043951496
42.2 | -3.1405082 | -15.078115 | 0.046290703 | 49.877518 | 106.72236 | 0.0054432978 | -43.534691 | -0.49970454 | 107.91698 | 116.49794 | -0.043929603
42.3 | -3.1405082 | -14.979349 | 0.046378199 | 49.812283 | 107.04736 | 0.0054578301 | -43.254215 | -0.49832875 | 108.22767 | 116.73176 | -0.044354133
42.4 | -3.1405082 | -14.712564 | 0.047461644 | 49.645657 | 107.37236 | 0.0055855964 | -42.476261 | -0.49674466 | 108.5609 | 116.9874 | -0.044414613
42.5 | -3.1405082 | -14.73745 | 0.047873322 | 49.467808 | 107.69736 | 0.0056271804 | -42.54187 | -0.49733892 | 108.95296 | 117.23902 | -0.044078872
42.6 | -3.1330099 | -14.923447 | 0.047791101 | 49.458443 | 108.02236 | 0.0056280177 | -43.081982 | -0.49825627 | 109.29762 | 117.46315 | -0.043862268
42.7 | -3.1201153 | -14.77319 | 0.048587814 | 49.23962 | 108.34736 | 0.0057184999 | -42.645634 | -0.49722111 | 109.6301 | 117.7346 | -0.043932576
42.8 | -3.1396267 | -14.793287 | 0.048637643 | 49.230164 | 108.67236 | 0.0057295994 | -42.715477 | -0.49683279 | 109.94984 | 118.00632 | -0.044063151
42.9 | -3.14047 | -14.802937 | 0.048968978 | 49.229755 | 108.99736 | 0.0057538315 | -42.74358 | -0.49681067 | 110.28772 | 118.21541 | -0.044074386
43 | -3.1405065 | -14.716314 | 0.049333315 | 49.168987 | 109.32236 | 0.0058053141 | -42.479687 | -0.49579078 | 110.58989 | 118.49654 | -0.044134218
43.1 | -3.1405082 | -14.631414 | 0.05001479 | 48.943275 | 109.64735 | 0.0058833729 | -42.230518 | -0.4952212 | 110.96734 | 118.71576 | -0.044230863
43.2 | -3.1405082 | -14.723894 | 0.049855024 | 48.817917 | 109.97236 | 0.0058638975 | -42.503429 | -0.4952676 | 111.30975 | 118.94597 | -0.044201124
43.3 | -3.1405082 | -14.700541 | 0.050096177 | 48.812496 | 110.29736 | 0.0058910893 | -42.447861 | -0.49475124 | 111.60526 | 119.20308 | -0.044374648
43.4 | -3.1405082 | -14.581191 | 0.050917204 | 48.812263 | 110.62236 | 0.0059864945 | -42.109627 | -0.49407741 | 111.87281 | 119.45926 | -0.044158794
43.5 | -3.1405082 | -14.412563 | 0.052035835 | 48.812256 | 110.94736 | 0.006115105 | -41.595871 | -0.49310425 | 112.16094 | 119.6573 | -0.044075888
43.6 | -3.1405082 | -14.48597 | 0.052381702 | 48.812256 | 111.27236 | 0.0061576371 | -41.807892 | -0.49343354 | 112.51983 | 119.8744 | -0.043981381
43.7 | -3.1405082 | -14.590835 | 0.05233261 | 48.663643 | 111.59736 | 0.0061513619 | -42.119946 | -0.4938603 | 112.78395 | 120.11398 | -0.043832339
43.8 | -3.1405082 | -14.562326 | 0.052720942 | 48.625351 | 111.92236 | 0.0061974283 | -42.048061 | -0.49313596 | 113.10598 | 120.37666 | -0.043909434
43.9 | -3.1405082 | -14.568879 | 0.05296037 | 48.427155 | 112.24736 | 0.0062269783 | -42.067596 | -0.49275902 | 113.42556 | 120.57969 | -0.044137362
44 | -3.1405082 | -14.426253 | 0.053318143 | 48.534271 | 112.57236 | 0.0062698368 | -41.637444 | -0.49134403 | 113.67278 | 120.86878 | -0.04428215
44.1 | -3.1405082 | -14.349349 | 0.054137483 | 48.390293 | 112.89736 | 0.0063718916 | -41.417068 | -0.49093083 | 114.04425 | 121.07072 | -0.044155505
44.2 | -3.1405082 | -14.461059 | 0.054112855 | 48.561474 | 113.22236 | 0.0063669584 | -41.747375 | -0.4912852 | 114.24786 | 121.30697 | -0.044231169
44.3 | -3.1405082 | -14.473948 | 0.054157645 | 48.633671 | 113.54736 | 0.006369249 | -41.794464 | -0.49080545 | 114.53391 | 121.49741 | -0.044410747
44.4 | -3.1405082 | -14.373893 | 0.054700002 | 48.489346 | 113.87236 | 0.006440409 | -41.506207 | -0.49019548 | 114.83151 | 121.78204 | -0.044206612
44.5 | -3.1405082 | -14.367977 | 0.055222731 | 48.438156 | 114.19736 | 0.0064907232 | -41.463715 | -0.48967716 | 115.13296 | 121.97404 | -0.044400599
44.6 | -3.1405082 | -14.272281 | 0.055836491 | 48.602474 | 114.52236 | 0.006568803 | -41.196568 | -0.48914042 | 115.37031 | 122.23512 | -0.044208873
44.7 | -3.1405082 | -14.329372 | 0.056069829 | 48.427013 | 114.84736 | 0.0065838969 | -41.367065 | -0.48909438 | 115.73266 | 122.47699 | -0.04409923
44.8 | -3.1405082 | -14.514363 | 0.055597782 | 48.560646 | 115.17236 | 0.0065303701 | -41.907421 | -0.48959562 | 115.97079 | 122.65244 | -0.04444525
44.9 | -3.1405082 | -14.368711 | 0.056119189 | 48.800083 | 115.49736 | 0.0066009052 | -41.492985 | -0.48827899 | 116.22583 | 122.87497 | -0.044339515
45 | -3.1405082 | -14.300101 | 0.056838553 | 48.811729 | 115.82236 | 0.0066843703 | -41.268448 | -0.487611 | 116.49711 | 123.1483 | -0.04441186
45.1 | -3.1405082 | -14.32157 | 0.056901466 | 48.794907 | 116.14736 | 0.0066890274 | -41.337757 | -0.48737752 | 116.76177 | 123.35451 | -0.044462044
45.2 | -3.1405082 | -14.372895 | 0.057043836 | 48.811508 | 116.47236 | 0.0067108846 | -41.494038 | -0.487037 | 116.95036 | 123.60976 | -0.044626668
45.3 | -3.1405082 | -14.33333 | 0.057316989 | 48.829105 | 116.79736 | 0.0067374199 | -41.383846 | -0.48675126 | 117.2829 | 123.84727 | -0.044524539
45.4 | -3.1405082 | -14.36023 | 0.057728041 | 48.812977 | 117.12236 | 0.0067893062 | -41.465435 | -0.48677 | 117.58618 | 124.10284 | -0.044454243
45.5 | -3.1330099 | -14.41128 | 0.057968557 | 49.210663 | 117.44736 | 0.00681904 | -41.591702 | -0.48671511 | 117.81262 | 124.30112 | -0.044368993
45.6 | -3.1201153 | -14.14029 | 0.059237245 | 49.228912 | 117.77236 | 0.0069601038 | -40.816315 | -0.4847649 | 118.08662 | 124.53442 | -0.044400364
45.7 | -3.1396267 | -14.293338 | 0.05924001 | 49.229702 | 118.09736 | 0.0069601391 | -41.263615 | -0.48574212 | 118.3671 | 124.82227 | -0.044281621
45.8 | -3.14047 | -14.256455 | 0.059342094 | 49.406567 | 118.42236 | 0.0069808434 | -41.158688 | -0.48478028 | 118.60208 | 125.0093 | -0.044441316
45.9 | -3.1405065 | -14.303356 | 0.059296496 | 49.415249 | 118.74736 | 0.0069718342 | -41.299976 | -0.48460767 | 118.88226 | 125.27205 | -0.044466648
46 | -3.1405082 | -14.277332 | 0.059786998 | 49.433578 | 119.07236 | 0.0070312102 | -41.205421 | -0.48413187 | 119.15237 | 125.53233 | -0.044439565
46.1 | -3.1405082 | -14.109496 | 0.060761068 | 49.595943 | 119.39735 | 0.0071496358 | -40.723667 | -0.48275197 | 119.41167 | 125.81526 | -0.044612769
46.2 | -3.1405082 | -14.260584 | 0.060715877 | 49.634495 | 119.72236 | 0.0071401284 | -41.166618 | -0.48346159 | 119.68266 | 126.01978 | -0.044606879
46.3 | -3.1405082 | -14.252094 | 0.06098916 | 49.916908 | 120.04736 | 0.007178768 | -41.148357 | -0.48259699 | 119.88718 | 126.30659 | -0.044764463
46.4 | -3.1405082 | -14.231364 | 0.061059307 | 49.931717 | 120.37236 | 0.0071821776 | -41.098877 | -0.48227906 | 120.19829 | 126.59722 | -0.044523153
46.5 | -3.1330099 | -14.190611 | 0.06161942 | 50.021885 | 120.69736 | 0.0072495136 | -40.953907 | -0.48220167 | 120.49464 | 126.88296 | -0.044300746
46.6 | -3.1201153 | -14.17821 | 0.062161114 | 50.041824 | 121.02236 | 0.0073120603 | -40.921284 | -0.48198834 | 120.75706 | 127.11408 | -0.044390701
46.7 | -3.1396267 | -14.361545 | 0.061856151 | 50.375484 | 121.34736 | 0.0072730291 | -41.45488 | -0.48244968 | 120.96345 | 127.35199 | -0.044416495
46.8 | -3.14047 | -14.218337 | 0.062557176 | 50.260349 | 121.67236 | 0.0073646712 | -41.048935 | -0.48100865 | 121.29498 | 127.5959 | -0.044619907
46.9 | -3.1405065 | -14.098246 | 0.063076414 | 50.429787 | 121.99736 | 0.0074262423 | -40.715534 | -0.48007619 | 121.56177 | 127.88688 | -0.044447415
47 | -3.1405082 | -14.183001 | 0.063433163 | 50.636616 | 122.32236 | 0.0074712178 | -40.926079 | -0.48003837 | 121.77932 | 128.1219 | -0.044636268
47.1 | -3.1405082 | -14.30684 | 0.063361943 | 50.717781 | 122.64736 | 0.0074500251 | -41.289764 | -0.4803935 | 122.02385 | 128.43608 | -0.044810828
47.2 | -3.1405082 | -14.269431 | 0.063522115 | 50.818218 | 122.97236 | 0.0074728183 | -41.187317 | -0.47943178 | 122.27319 | 128.66156 | -0.044920161
47.3 | -3.1405082 | -14.02425 | 0.064924009 | 51.099819 | 123.29736 | 0.0076328828 | -40.489697 | -0.47790596 | 122.56617 | 129.00284 | -0.044761483
47.4 | -3.1405082 | -14.125591 | 0.064863086 | 51.192181 | 123.62236 | 0.007629971 | -40.793884 | -0.47870609 | 122.8455 | 129.26848 | -0.044564515
47.5 | -3.1405082 | -14.245328 | 0.065037452 | 51.19611 | 123.94736 | 0.0076552331 | -41.112217 | -0.47890911 | 123.14117 | 129.49994 | -0.044557437
47.6 | -3.1405082 | -14.16074 | 0.065599479 | 51.364658 | 124.27236 | 0.00771194 | -40.871758 | -0.47804925 | 123.40123 | 129.75403 | -0.044578455
47.7 | -3.1405082 | -14.188228 | 0.065689042 | 51.560959 | 124.59736 | 0.0077244295 | -40.952103 | -0.47742784 | 123.63007 | 130.08217 | -0.044690702
47.8 | -3.1405082 | -14.14863 | 0.066165492 | 51.569443 | 124.92236 | 0.0077823619 | -40.849155 | -0.47679448 | 123.92591 | 130.38231 | -0.04467738
47.9 | -3.1405082 | -14.179038 | 0.066453904 | 51.733238 | 125.24736 | 0.0078187054 | -40.941425 | -0.47688377 | 124.23399 | 130.74861 | -0.044390623
48 | -3.1405082 | -14.202929 | 0.066638529 | 51.87421 | 125.57236 | 0.0078389402 | -40.995647 | -0.4764851 | 124.52048 | 131.01712 | -0.044549115
48.1 | -3.1405082 | -14.24301 | 0.066935144 | 51.929859 | 125.89736 | 0.0078718672 | -41.108227 | -0.47637844 | 124.7603 | 131.38425 | -0.044660889
48.2 | -3.1405082 | -14.20004 | 0.067602642 | 52.047981 | 126.22236 | 0.0079488885 | -40.990269 | -0.47545403 | 125.07851 | 131.68687 | -0.044669874
48.3 | -3.1405082 | -14.220283 | 0.068094485 | 52.273293 | 126.54736 | 0.0080029806 | -41.054939 | -0.47493339 | 125.37471 | 132.07759 | -0.044658355
48.4 | -3.1405082 | -14.304042 | 0.068009399 | 52.283482 | 126.87236 | 0.0079981731 | -41.291344 | -0.47535086 | 125.63084 | 132.36464 | -0.044459615
48.5 | -3.1331751 | -14.217878 | 0.068767376 | 52.533947 | 127.19736 | 0.0080794143 | -41.045734 | -0.4744643 | 125.95811 | 132.66905 | -0.044475507
48.6 | -3.1199572 | -14.149133 | 0.069367841 | 52.605843 | 127.52235 | 0.0081497049 | -40.842499 | -0.47335368 | 126.23758 | 133.0562 | -0.044602491
48.7 | -3.1396201 | -14.210506 | 0.069422916 | 52.634216 | 127.84736 | 0.008163766 | -41.021301 | -0.47325772 | 126.53146 | 133.34282 | -0.044650923
48.8 | -3.1404698 | -14.369635 | 0.0691678 | 52.816128 | 128.17232 | 0.0081299013 | -41.485538 | -0.47368893 | 126.83855 | 133.67975 | -0.044677954
48.9 | -3.1405065 | -14.454292 | 0.068970852 | 52.910217 | 128.49733 | 0.0081082499 | -41.716572 | -0.47363999 | 127.16756 | 133.98372 | -0.044687938
49 | -3.1405082 | -14.403758 | 0.069550887 | 52.973228 | 128.82233 | 0.0081719868 | -41.585468 | -0.47276711 | 127.43673 | 134.336 | -0.044895951
49.1 | -3.1331751 | -14.385777 | 0.070382573 | 53.218166 | 129.14732 | 0.0082721375 | -41.52433 | -0.47216401 | 127.73475 | 134.70114 | -0.044866335
49.2 | -3.1199572 | -14.40075 | 0.070680663 | 53.312397 | 129.47232 | 0.008314888 | -41.57391 | -0.47174501 | 128.0403 | 135.03284 | -0.044710036
49.3 | -3.1396201 | -14.40948 | 0.070952646 | 53.316467 | 129.79732 | 0.0083424486 | -41.6082 | -0.47156075 | 128.30133 | 135.34761 | -0.044562578
49.4 | -3.1404698 | -14.519413 | 0.070841342 | 53.316647 | 130.12231 | 0.0083324257 | -41.897984 | -0.47197923 | 128.67023 | 135.70808 | -0.044333193
49.5 | -3.1405065 | -14.472136 | 0.071604736 | 53.629787 | 130.44731 | 0.0084189568 | -41.777866 | -0.47084609 | 128.96696 | 136.11476 | -0.04446692
49.6 | -3.1405082 | -14.423114 | 0.072130777 | 53.65604 | 130.77231 | 0.008476221 | -41.631233 | -0.46969724 | 129.32031 | 136.39896 | -0.044580571
49.7 | -3.1405082 | -14.389428 | 0.072415024 | 53.657173 | 131.09731 | 0.0085090669 | -41.540974 | -0.46862322 | 129.62738 | 136.7372 | -0.044742435
49.8 | -3.1405082 | -14.476923 | 0.07275448 | 53.927715 | 131.42232 | 0.0085502686 | -41.80056 | -0.46854952 | 129.89243 | 137.09151 | -0.044830542
49.9 | -3.1331751 | -14.487865 | 0.072949253 | 53.973751 | 131.74731 | 0.0085818451 | -41.814762 | -0.46834892 | 130.25682 | 137.48285 | -0.044759437
50 | -3.1199572 | -14.633599 | 0.072576769 | 53.975742 | 132.07231 | 0.0085274652 | -42.241661 | -0.46868375 | 130.57155 | 137.84082 | -0.044969674
50.1 | -3.1396201 | -14.792843 | 0.072666079 | 53.975826 | 132.39732 | 0.0085356031 | -42.69976 | -0.46926329 | 130.86147 | 138.17311 | -0.044682249
50.2 | -3.1404698 | -14.710473 | 0.073160604 | 53.97583 | 132.72232 | 0.0085924082 | -42.469212 | -0.46810898 | 131.22025 | 138.51216 | -0.044650916
50.3 | -3.1405065 | -14.716388 | 0.07327953 | 54.059196 | 133.04732 | 0.0086137131 | -42.484715 | -0.46785715 | 131.60303 | 138.86273 | -0.044468921
50.4 | -3.1405082 | -14.803676 | 0.073587015 | 54.14407 | 133.37231 | 0.0086479969 | -42.734943 | -0.46777231 | 131.93025 | 139.23897 | -0.044455942
50.5 | -3.1405082 | -14.822627 | 0.07375782 | 54.298447 | 133.69731 | 0.0086743319 | -42.787189 | -0.46732321 | 132.2493 | 139.5999 | -0.044615537
50.6 | -3.1405082 | -14.811513 | 0.074254826 | 54.305119 | 134.02232 | 0.0087300139 | -42.756275 | -0.46643636 | 132.60187 | 139.96841 | -0.044812888
50.7 | -3.1405082 | -14.839486 | 0.074368782 | 54.305408 | 134.34732 | 0.0087385057 | -42.845524 | -0.46586823 | 132.96707 | 140.33501 | -0.044784561
50.8 | -3.1405082 | -14.78264 | 0.074851766 | 54.30542 | 134.67232 | 0.008798454 | -42.663616 | -0.4651835 | 133.29109 | 140.6756 | -0.044669934
50.9 | -3.1405082 | -14.859576 | 0.075362064 | 54.30542 | 134.99731 | 0.0088534197 | -42.897892 | -0.46531561 | 133.64989 | 141.08446 | -0.044735234
51 | -3.1405082 | -14.870544 | 0.075388864 | 54.529041 | 135.32231 | 0.0088614505 | -42.922783 | -0.46463749 | 133.99068 | 141.47258 | -0.044808816
51.1 | -3.1405082 | -14.906741 | 0.075625315 | 54.530575 | 135.64731 | 0.0088817263 | -43.035454 | -0.46449235 | 134.34087 | 141.81659 | -0.044754427
51.2 | -3.1405082 | -14.915544 | 0.076024994 | 54.572464 | 135.97232 | 0.0089397319 | -43.068558 | -0.46388954 | 134.70291 | 142.16321 | -0.044664495
51.3 | -3.1405082 | -14.825374 | 0.076825254 | 54.394756 | 136.29732 | 0.0090284403 | -42.786907 | -0.46317309 | 135.15292 | 142.59871 | -0.044545311
51.4 | -3.1405082 | -14.888873 | 0.077085204 | 54.540325 | 136.62231 | 0.009058414 | -42.981613 | -0.46328795 | 135.46184 | 142.96187 | -0.044572264
51.5 | -3.1405082 | -14.927965 | 0.077056296 | 54.57959 | 136.94733 | 0.009047851 | -43.088028 | -0.46278286 | 135.84224 | 143.27266 | -0.044683907
51.6 | -3.1405082 | -14.960361 | 0.077575706 | 54.622101 | 137.27232 | 0.0091124065 | -43.189278 | -0.46237463 | 136.16782 | 143.64685 | -0.04483778
51.7 | -3.1405082 | -15.013884 | 0.077524014 | 54.61277 | 137.59732 | 0.009112644 | -43.349464 | -0.46235654 | 136.52972 | 143.95856 | -0.044753935
51.8 | -3.1405082 | -14.980563 | 0.077858247 | 54.571587 | 137.92232 | 0.0091571016 | -43.241901 | -0.46161371 | 136.9299 | 144.30074 | -0.044874497
51.9 | -3.1405082 | -15.155504 | 0.077918917 | 54.361008 | 138.24731 | 0.0091589214 | -43.746342 | -0.46199274 | 137.30717 | 144.69867 | -0.045025971
52 | -3.1405082 | -14.916685 | 0.07893531 | 54.560669 | 138.57231 | 0.0092680333 | -43.059734 | -0.46041575 | 137.64455 | 145.08113 | -0.044802241
52.1 | -3.1405082 | -14.919505 | 0.079274543 | 54.59898 | 138.89731 | 0.0093117887 | -43.073318 | -0.46020725 | 137.98648 | 145.42477 | -0.044527054
52.2 | -3.1405082 | -15.126153 | 0.078893214 | 54.329281 | 139.22231 | 0.0092672808 | -43.661339 | -0.46106422 | 138.39876 | 145.80513 | -0.044499427
52.3 | -3.1405082 | -15.000324 | 0.07970354 | 54.548695 | 139.54732 | 0.009361797 | -43.304375 | -0.4600721 | 138.71202 | 146.09834 | -0.044575877
52.4 | -3.1405082 | -15.030553 | 0.079982482 | 54.568169 | 139.87231 | 0.0093936957 | -43.384388 | -0.45986792 | 139.09657 | 146.49014 | -0.044636264
52.5 | -3.1405082 | -15.057872 | 0.079931177 | 54.316612 | 140.19733 | 0.009393489 | -43.467876 | -0.45905378 | 139.52306 | 146.85464 | -0.04489921
52.6 | -3.1405082 | -15.117699 | 0.080209658 | 54.327316 | 140.52232 | 0.0094213579 | -43.648247 | -0.45903134 | 139.89334 | 147.13904 | -0.044863917
52.7 | -3.1405082 | -15.015156 | 0.080919825 | 54.327778 | 140.84732 | 0.0095109297 | -43.335545 | -0.45789251 | 140.21573 | 147.49742 | -0.044894971
52.8 | -3.1331751 | -15.186057 | 0.080771998 | 54.306389 | 141.17232 | 0.0094925463 | -43.839577 | -0.45880967 | 140.62019 | 147.8678 | -0.044807047
52.9 | -3.1199572 | -15.166479 | 0.081121773 | 54.48661 | 141.49731 | 0.0095328391 | -43.775959 | -0.45806941 | 140.88884 | 148.19879 | -0.044954777
53 | -3.1396201 | -15.089847 | 0.081410408 | 54.313251 | 141.82231 | 0.0095631862 | -43.563255 | -0.45717362 | 141.30594 | 148.4998 | -0.04484066
53.1 | -3.1404698 | -14.968962 | 0.082373284 | 54.305759 | 142.14731 | 0.0096769044 | -43.216766 | -0.45604035 | 141.69693 | 148.84073 | -0.044838168
53.2 | -3.1405065 | -14.995787 | 0.082936712 | 54.159554 | 142.47232 | 0.0097473767 | -43.286373 | -0.45598754 | 142.05324 | 149.23199 | -0.044662092
53.3 | -3.1405082 | -15.085111 | 0.082940407 | 54.15324 | 142.79732 | 0.0097579453 | -43.544605 | -0.45657024 | 142.44395 | 149.56969 | -0.044507638
53.4 | -3.1405082 | -15.096678 | 0.083334945 | 54.298843 | 143.12231 | 0.0097916918 | -43.574524 | -0.45562941 | 142.73616 | 149.86938 | -0.044863563
53.5 | -3.1405082 | -15.106326 | 0.083454646 | 54.26445 | 143.44731 | 0.0097984988 | -43.612953 | -0.45517948 | 143.12672 | 150.21861 | -0.044986703
53.6 | -3.1405082 | -15.239837 | 0.083335981 | 54.182556 | 143.77231 | 0.0097904764 | -43.98848 | -0.45560285 | 143.48036 | 150.59183 | -0.044946417
53.7 | -3.1331751 | -15.169582 | 0.083978973 | 54.146549 | 144.09732 | 0.0098779779 | -43.792068 | -0.45452061 | 143.81601 | 150.92085 | -0.044971149
53.8 | -3.1199572 | -15.168867 | 0.08435674 | 54.253738 | 144.42232 | 0.0099226162 | -43.786243 | -0.45417166 | 144.19382 | 151.33672 | -0.045018204
53.9 | -3.132287 | -15.172876 | 0.084320284 | 54.02853 | 144.74731 | 0.0099019753 | -43.802589 | -0.45379657 | 144.58597 | 151.61792 | -0.044935707
54 | -3.1199188 | -15.092105 | 0.084939346 | 53.978107 | 145.07233 | 0.009973526 | -43.582623 | -0.45295051 | 144.93362 | 151.91121 | -0.044812553
54.1 | -3.1396184 | -15.081914 | 0.085347384 | 53.975929 | 145.39732 | 0.010026203 | -43.535545 | -0.45240927 | 145.30806 | 152.28854 | -0.044772673
54.2 | -3.1404696 | -15.151782 | 0.085617401 | 53.997543 | 145.72232 | 0.010060921 | -43.738289 | -0.45298597 | 145.61661 | 152.6138 | -0.044630744
54.3 | -3.1405065 | -15.133603 | 0.086205252 | 53.937435 | 146.04732 | 0.010124413 | -43.683495 | -0.45209873 | 146.01025 | 152.92897 | -0.044744164
54.4 | -3.1405082 | -15.282078 | 0.086061977 | 53.951828 | 146.37231 | 0.010101767 | -44.119221 | -0.45224392 | 146.34137 | 153.21877 | -0.044814453
54.5 | -3.1405082 | -15.265346 | 0.086429112 | 53.690163 | 146.69731 | 0.010149342 | -44.07822 | -0.45203787 | 146.7491 | 153.60017 | -0.04486775
54.6 | -3.1405082 | -15.234543 | 0.087100685 | 53.886177 | 147.02231 | 0.010233398 | -43.979755 | -0.45106632 | 147.04768 | 153.91206 | -0.045082808
54.7 | -3.1405082 | -15.337749 | 0.087088779 | 53.777565 | 147.34731 | 0.010233182 | -44.273323 | -0.45100376 | 147.40208 | 154.17265 | -0.045165919
54.8 | -3.1405082 | -15.361704 | 0.087279432 | 53.835857 | 147.67232 | 0.010251175 | -44.343246 | -0.45088717 | 147.70921 | 154.50998 | -0.045092866
54.9 | -3.1405082 | -15.214472 | 0.088017195 | 53.664948 | 147.99731 | 0.010336781 | -43.941818 | -0.44960716 | 148.11806 | 154.80951 | -0.044982225
55 | -3.1405082 | -15.225187 | 0.088489637 | 53.657562 | 148.32233 | 0.010388306 | -43.957119 | -0.44972664 | 148.45573 | 155.15932 | -0.044877786
55.1 | -3.1405082 | -15.180256 | 0.088775165 | 53.657238 | 148.64732 | 0.010434233 | -43.81992 | -0.4489463 | 148.72781 | 155.46918 | -0.044814412
55.2 | -3.1405082 | -15.325212 | 0.089032672 | 53.657227 | 148.97232 | 0.01045661 | -44.235676 | -0.44950995 | 149.13235 | 155.74532 | -0.04481126
55.3 | -3.1405082 | -15.297651 | 0.089631349 | 53.657227 | 149.29732 | 0.01052686 | -44.159969 | -0.44820368 | 149.424 | 156.06999 | -0.04504694
55.4 | -3.1331751 | -15.337975 | 0.089575686 | 53.657227 | 149.62231 | 0.010517266 | -44.300671 | -0.44811803 | 149.83124 | 156.3719 | -0.045131102
55.5 | -3.1199572 | -15.371085 | 0.08972124 | 53.618656 | 149.94731 | 0.010533542 | -44.379539 | -0.44839793 | 150.14543 | 156.74403 | -0.045033555
55.6 | -3.1396201 | -15.172231 | 0.09055686 | 53.645813 | 150.27231 | 0.010634793 | -43.801643 | -0.44610286 | 150.46307 | 157.01154 | -0.045251716
55.7 | -3.1404698 | -15.208774 | 0.090712644 | 53.616634 | 150.59732 | 0.010657029 | -43.902412 | -0.4462789 | 150.77322 | 157.27597 | -0.04517334
55.8 | -3.1405065 | -15.287154 | 0.090952151 | 53.655476 | 150.92232 | 0.010675848 | -44.143578 | -0.44655296 | 151.09584 | 157.65222 | -0.044988614
55.9 | -3.1405082 | -15.267695 | 0.091287628 | 53.454773 | 151.24731 | 0.010719088 | -44.08416 | -0.44624013 | 151.47211 | 157.85315 | -0.044962037
56 | -3.1405082 | -15.215243 | 0.091587901 | 53.569809 | 151.57231 | 0.010750121 | -43.92627 | -0.44541627 | 151.75648 | 158.18381 | -0.044988982
56.1 | -3.1405082 | -15.165888 | 0.091951787 | 53.50705 | 151.89732 | 0.01080391 | -43.775902 | -0.44495553 | 152.09468 | 158.51732 | -0.044811174
56.2 | -3.1405082 | -15.205967 | 0.092143402 | 53.396114 | 152.22232 | 0.010830351 | -43.892868 | -0.44463077 | 152.45972 | 158.80933 | -0.044776864
56.3 | -3.1405082 | -15.060682 | 0.092903994 | 53.320084 | 152.54732 | 0.010907093 | -43.496155 | -0.44357952 | 152.79807 | 159.15039 | -0.044890184
56.4 | -3.1405082 | -15.201257 | 0.092869535 | 53.376766 | 152.87231 | 0.010901984 | -43.888298 | -0.44429699 | 153.1098 | 159.39818 | -0.044930603
56.5 | -3.1405082 | -15.120031 | 0.093974181 | 53.328732 | 153.19731 | 0.011039237 | -43.651112 | -0.44317368 | 153.40352 | 159.69508 | -0.045058317
56.6 | -3.1405082 | -15.237726 | 0.094128691 | 53.539307 | 153.52232 | 0.011052878 | -43.981087 | -0.44307947 | 153.68971 | 159.99074 | -0.045177292
56.7 | -3.1405082 | -15.344664 | 0.094075404 | 53.546951 | 153.84732 | 0.011048967 | -44.305897 | -0.4434635 | 154.01768 | 160.31267 | -0.045042366
56.8 | -3.1405082 | -15.166572 | 0.094713762 | 53.365849 | 154.17232 | 0.011119542 | -43.783978 | -0.44261163 | 154.41319 | 160.60368 | -0.045007396
56.9 | -3.1405082 | -15.178833 | 0.094559826 | 53.339714 | 154.49731 | 0.011102034 | -43.815166 | -0.44216302 | 154.71265 | 160.89857 | -0.045037553
57 | -3.1331751 | -15.123962 | 0.09550219 | 53.455536 | 154.82231 | 0.01121478 | -43.648861 | -0.4417927 | 155.00903 | 161.18625 | -0.04496032
57.1 | -3.1199572 | -15.143217 | 0.095727809 | 53.322651 | 155.14731 | 0.011236717 | -43.70575 | -0.44127297 | 155.34605 | 161.48651 | -0.044900019
57.2 | -3.132287 | -15.025974 | 0.096926361 | 53.454803 | 155.47231 | 0.011377437 | -43.390495 | -0.44029114 | 155.62108 | 161.70476 | -0.045211118
57.3 | -3.1199188 | -15.183667 | 0.096815571 | 53.526447 | 155.79732 | 0.011365461 | -43.834084 | -0.44065872 | 155.92198 | 161.97412 | -0.045262128
57.4 | -3.1396184 | -14.998839 | 0.097689867 | 53.37994 | 156.12233 | 0.011469752 | -43.296345 | -0.43920749 | 156.2749 | 162.28246 | -0.045439262
57.5 | -3.1404696 | -15.035927 | 0.098152466 | 53.490662 | 156.44733 | 0.011521991 | -43.397182 | -0.4386825 | 156.55643 | 162.52449 | -0.045358974
57.6 | -3.1405065 | -15.040301 | 0.098499656 | 53.495148 | 156.77232 | 0.011556636 | -43.423706 | -0.43837795 | 156.8326 | 162.90799 | -0.045318708
57.7 | -3.1405082 | -15.082498 | 0.098719269 | 53.578487 | 157.09732 | 0.011584413 | -43.537003 | -0.43828207 | 157.17526 | 163.21208 | -0.045400996
57.8 | -3.1405082 | -15.147707 | 0.098805398 | 53.653824 | 157.42232 | 0.011603558 | -43.720352 | -0.43849668 | 157.48201 | 163.48526 | -0.045340333
57.9 | -3.1405082 | -15.204544 | 0.098359048 | 53.618809 | 157.74731 | 0.011544635 | -43.883183 | -0.43843508 | 157.77893 | 163.78221 | -0.045126114
58 | -3.1405082 | -15.178437 | 0.099060915 | 53.655567 | 158.07231 | 0.011621522 | -43.806099 | -0.43804893 | 158.11891 | 164.06549 | -0.044977315
58.1 | -3.1405082 | -14.99509 | 0.10029057 | 53.657154 | 158.39731 | 0.011763782 | -43.291348 | -0.43657067 | 158.37727 | 164.30893 | -0.045111861
58.2 | -3.1405082 | -15.072492 | 0.09980455 | 53.657223 | 158.72231 | 0.011717426 | -43.506912 | -0.43647042 | 158.71481 | 164.59909 | -0.045253713
58.3 | -3.1405082 | -15.091689 | 0.099894777 | 53.657227 | 159.04732 | 0.011720624 | -43.561241 | -0.43619871 | 158.99911 | 164.93481 | -0.045183133
58.4 | -3.1331751 | -15.232202 | 0.099868909 | 53.657227 | 159.37231 | 0.011713603 | -43.959602 | -0.43629 | 159.31691 | 165.22475 | -0.045378301
58.5 | -3.1199572 | -15.239512 | 0.10027625 | 53.657227 | 159.69731 | 0.01176073 | -43.996735 | -0.435747 | 159.62602 | 165.53568 | -0.045503378
58.6 | -3.1396201 | -15.144251 | 0.10101782 | 53.657227 | 160.02232 | 0.01185779 | -43.713852 | -0.43514362 | 160.03529 | 165.81213 | -0.045417368
58.7 | -3.1404698 | -15.186806 | 0.10095145 | 53.814178 | 160.34732 | 0.011851248 | -43.835331 | -0.43515918 | 160.231 | 166.13232 | -0.045251809
58.8 | -3.1405065 | -15.210226 | 0.10097675 | 53.763966 | 160.67232 | 0.011849108 | -43.895226 | -0.43474263 | 160.54607 | 166.36981 | -0.045239035
58.9 | -3.1405082 | -15.248429 | 0.10142341 | 53.840717 | 160.99731 | 0.011899435 | -44.005493 | -0.4344047 | 160.87997 | 166.64723 | -0.045180272
59 | -3.1405082 | -15.04688 | 0.10252219 | 53.870037 | 161.32231 | 0.012032413 | -43.435101 | -0.43308824 | 161.19318 | 166.92693 | -0.04522837
59.1 | -3.1405082 | -15.225341 | 0.10244118 | 53.971256 | 161.64732 | 0.012028843 | -43.947624 | -0.43360701 | 161.4612 | 167.25928 | -0.045279294
59.2 | -3.1405082 | -15.264091 | 0.10317548 | 53.92231 | 161.97232 | 0.012105091 | -44.059181 | -0.43313861 | 161.8019 | 167.60019 | -0.0454675
59.3 | -3.1405082 | -15.120514 | 0.10417495 | 53.973518 | 162.29732 | 0.012220574 | -43.636417 | -0.43192711 | 162.09248 | 167.86607 | -0.045489863
59.4 | -3.1405082 | -15.202172 | 0.10441499 | 53.975731 | 162.62231 | 0.01224132 | -43.890743 | -0.43196121 | 162.38861 | 168.14116 | -0.045343272
59.5 | -3.1405082 | -15.300838 | 0.10454528 | 53.975826 | 162.94731 | 0.012273734 | -44.163998 | -0.43221134 | 162.709 | 168.44347 | -0.045460604
59.6 | -3.1405082 | -15.124273 | 0.10535428 | 54.041592 | 163.27231 | 0.012367029 | -43.656975 | -0.43050757 | 162.96181 | 168.73419 | -0.045488253
59.7 | -3.1405082 | -15.135917 | 0.10569052 | 54.020828 | 163.59732 | 0.01239563 | -43.682426 | -0.4301745 | 163.34688 | 169.07684 | -0.045340475
59.8 | -3.1405082 | -15.255261 | 0.10557725 | 54.043533 | 163.92232 | 0.012382618 | -44.030163 | -0.43064588 | 163.65384 | 169.36523 | -0.045323014
59.9 | -3.1405082 | -15.204684 | 0.10632601 | 54.070232 | 164.24731 | 0.012472835 | -43.887688 | -0.43053919 | 163.98135 | 169.66328 | -0.045047879
60 | -3.1405082 | -15.298399 | 0.1062895 | 54.288132 | 164.57233 | 0.012474747 | -44.156345 | -0.43048918 | 164.20941 | 169.96501 | -0.045043018
60.1 | -3.1405082 | -15.252094 | 0.10627918 | 54.304672 | 164.89732 | 0.012471875 | -44.023479 | -0.42926705 | 164.49461 | 170.2281 | -0.045263991
60.2 | -3.1405082 | -15.285555 | 0.10646185 | 54.305386 | 165.22232 | 0.012484645 | -44.114796 | -0.42905924 | 164.86612 | 170.5262 | -0.045245163
60.3 | -3.1405082 | -15.391193 | 0.10693941 | 54.30542 | 165.54732 | 0.012540166 | -44.436977 | -0.42936876 | 165.21173 | 170.82823 | -0.045341004
60.4 | -3.1405082 | -15.399612 | 0.10702825 | 54.505936 | 165.87231 | 0.01256275 | -44.448296 | -0.4286271 | 165.40253 | 171.16287 | -0.045377716
60.5 | -3.1405082 | -15.186237 | 0.10812168 | 54.561825 | 166.19731 | 0.012696313 | -43.839722 | -0.4266229 | 165.72862 | 171.45004 | -0.045686945
60.6 | -3.1405082 | -15.409842 | 0.10785323 | 54.621338 | 166.52231 | 0.012652943 | -44.47757 | -0.42776918 | 166.04437 | 171.77625 | -0.045443043
60.7 | -3.1405082 | -15.328175 | 0.10859187 | 54.562149 | 166.84731 | 0.012726811 | -44.254009 | -0.42689046 | 166.40034 | 172.14671 | -0.045366742
60.8 | -3.1405082 | -15.401258 | 0.10857464 | 54.621353 | 167.17232 | 0.012728952 | -44.454605 | -0.42721614 | 166.65892 | 172.3708 | -0.045240782
60.9 | -3.1405082 | -15.35429 | 0.10880727 | 54.623909 | 167.49731 | 0.0127691 | -44.322479 | -0.42661026 | 166.9986 | 172.67915 | -0.045094088
61 | -3.1405082 | -15.291488 | 0.10958616 | 54.624023 | 167.82233 | 0.012864191 | -44.134888 | -0.42528576 | 167.29959 | 172.97365 | -0.045493014
61.1 | -3.1405082 | -15.488194 | 0.10909019 | 54.767616 | 168.14732 | 0.012791664 | -44.701473 | -0.42608598 | 167.58598 | 173.24347 | -0.045372091
61.2 | -3.1405082 | -15.470446 | 0.1100881 | 54.833454 | 168.47232 | 0.01290914 | -44.657978 | -0.42559028 | 167.87524 | 173.60368 | -0.045516666
61.3 | -3.1405082 | -15.394341 | 0.11078177 | 54.921284 | 168.79732 | 0.012994578 | -44.430599 | -0.42455968 | 168.18808 | 173.89919 | -0.045501791
61.4 | -3.1405082 | -15.431534 | 0.1108236 | 54.931194 | 169.12231 | 0.013005929 | -44.547569 | -0.42441753 | 168.47726 | 174.21088 | -0.045505229
61.5 | -3.1405082 | -15.348377 | 0.11094864 | 54.931622 | 169.44731 | 0.013015414 | -44.300362 | -0.42336828 | 168.8199 | 174.48712 | -0.045673817
61.6 | -3.1405082 | -15.380918 | 0.11173462 | 55.039936 | 169.77231 | 0.013095153 | -44.409981 | -0.42356086 | 169.12233 | 174.8242 | -0.045526199
61.7 | -3.1405082 | -15.460978 | 0.11198225 | 55.061058 | 170.09732 | 0.013136148 | -44.626053 | -0.42367104 | 169.43346 | 175.14258 | -0.045503341
61.8 | -3.1405082 | -15.426971 | 0.11215209 | 55.012707 | 170.42232 | 0.013147756 | -44.538486 | -0.42325988 | 169.77379 | 175.41377 | -0.045250505
61.9 | -3.1405082 | -15.282177 | 0.1127429 | 55.198647 | 170.74731 | 0.013222068 | -44.109409 | -0.42173919 | 170.0679 | 175.70038 | -0.045565113
62 | -3.1405082 | -15.535866 | 0.11236779 | 55.237503 | 171.07231 | 0.013177135 | -44.851021 | -0.42264605 | 170.39653 | 176.02992 | -0.04558919
62.1 | -3.1405082 | -15.519157 | 0.11228374 | 55.208359 | 171.39731 | 0.013168952 | -44.79504 | -0.42246276 | 170.69763 | 176.32285 | -0.045519758
62.2 | -3.1405082 | -15.389452 | 0.1131601 | 55.310707 | 171.72232 | 0.013268048 | -44.422924 | -0.42131338 | 170.97174 | 176.62907 | -0.04554642
62.3 | -3.1405082 | -15.427035 | 0.11301859 | 55.5103 | 172.04732 | 0.013253261 | -44.526989 | -0.42109761 | 171.24211 | 176.99883 | -0.045535821
62.4 | -3.1405082 | -15.464398 | 0.11357689 | 55.505062 | 172.37231 | 0.013317541 | -44.636814 | -0.42065683 | 171.58582 | 177.28448 | -0.045554094
62.5 | -3.1405082 | -15.33634 | 0.11477571 | 55.433529 | 172.69733 | 0.013451552 | -44.275356 | -0.41964173 | 171.94783 | 177.61606 | -0.045587331
62.6 | -3.1405082 | -15.423386 | 0.11471223 | 55.531467 | 173.02232 | 0.013445552 | -44.515766 | -0.41997933 | 172.25076 | 177.93842 | -0.04536989
62.7 | -3.1405082 | -15.331679 | 0.1151631 | 55.535698 | 173.34732 | 0.01350809 | -44.257656 | -0.418872 | 172.58331 | 178.30434 | -0.04527016
62.8 | -3.1405082 | -15.523791 | 0.11464921 | 55.591801 | 173.67232 | 0.013442848 | -44.806637 | -0.41965541 | 172.84943 | 178.58853 | -0.045077194
62.9 | -3.1405082 | -15.441558 | 0.11540193 | 55.672955 | 173.99731 | 0.013526008 | -44.588657 | -0.41847312 | 173.19032 | 178.91798 | -0.045486972
63 | -3.1405082 | -15.392179 | 0.11606926 | 55.83123 | 174.32231 | 0.013603104 | -44.428974 | -0.41761947 | 173.49571 | 179.25786 | -0.045661896
63.1 | -3.1405082 | -15.374774 | 0.11602328 | 55.787056 | 174.64731 | 0.013601316 | -44.38765 | -0.4170371 | 173.84119 | 179.61443 | -0.045616347
63.2 | -3.1405082 | -15.609962 | 0.11582577 | 55.841068 | 174.97231 | 0.013579195 | -45.059093 | -0.41782275 | 174.15141 | 179.93593 | -0.045623269
63.3 | -3.1405082 | -15.70047 | 0.11629473 | 55.843403 | 175.29732 | 0.013624858 | -45.331047 | -0.417833 | 174.48267 | 180.24997 | -0.045603309
63.4 | -3.1405082 | -15.569464 | 0.11734413 | 55.843506 | 175.62231 | 0.013756613 | -44.941711 | -0.41679984 | 174.81401 | 180.58806 | -0.045574334
63.5 | -3.1405082 | -15.541163 | 0.11777265 | 55.84351 | 175.94733 | 0.01380592 | -44.862522 | -0.41629609 | 175.14507 | 180.84952 | -0.045585223
63.6 | -3.1405082 | -15.54457 | 0.118275 | 55.894169 | 176.27232 | 0.013860784 | -44.867367 | -0.41572025 | 175.44417 | 181.21915 | -0.045500141
63.7 | -3.1405082 | -15.54843 | 0.11815687 | 55.927773 | 176.59732 | 0.01383811 | -44.877892 | -0.41521797 | 175.77766 | 181.52779 | -0.045552388
63.8 | -3.1405082 | -15.518288 | 0.11877808 | 55.974819 | 176.92232 | 0.013920748 | -44.79694 | -0.41459876 | 176.13551 | 181.83539 | -0.045485601
63.9 | -3.1405082 | -15.732439 | 0.11848114 | 55.935402 | 177.24731 | 0.013893895 | -45.411236 | -0.41559157 | 176.47911 | 182.22058 | -0.045641858
64 | -3.1405082 | -15.634791 | 0.11881414 | 56.120777 | 177.57231 | 0.013925219 | -45.132343 | -0.41422826 | 176.77446 | 182.56433 | -0.045599878
64.1 | -3.1405082 | -15.676714 | 0.11951631 | 56.128788 | 177.89731 | 0.0140016 | -45.248058 | -0.41411647 | 177.11569 | 182.83475 | -0.045546908
64.2 | -3.1405082 | -15.616931 | 0.12067702 | 56.129131 | 178.22232 | 0.014135535 | -45.090366 | -0.41342312 | 177.44827 | 183.19244 | -0.045654986
64.3 | -3.1405082 | -15.766578 | 0.1198706 | 56.12915 | 178.54732 | 0.014059292 | -45.508453 | -0.41353634 | 177.78119 | 183.53253 | -0.045795772
64.4 | -3.1405082 | -15.583941 | 0.12066758 | 56.214382 | 178.87231 | 0.014152492 | -44.991905 | -0.41179767 | 178.08476 | 183.82344 | -0.045845531
64.5 | -3.1405082 | -15.777399 | 0.12093274 | 56.320992 | 179.19731 | 0.014171241 | -45.540833 | -0.41287565 | 178.37703 | 184.16518 | -0.04561796
64.6 | -3.1405082 | -15.856588 | 0.12180773 | 56.15596 | 179.52232 | 0.014266065 | -45.783173 | -0.41319624 | 178.76993 | 184.49036 | -0.045480728
64.7 | -3.1405082 | -15.698181 | 0.12246702 | 56.368435 | 179.84732 | 0.014356328 | -45.31245 | -0.41183046 | 179.04883 | 184.82339 | -0.045549501
64.8 | -3.1405082 | -15.818164 | 0.12238374 | 56.23922 | 180.17232 | 0.014343375 | -45.66563 | -0.41181573 | 179.46059 | 185.14597 | -0.045677885
64.9 | -3.1405082 | -15.9219 | 0.12146086 | 56.413887 | 180.49731 | 0.014240474 | -45.959671 | -0.41171122 | 179.77721 | 185.47105 | -0.045727193
65 | -3.1405082 | -15.816914 | 0.12291484 | 56.33419 | 180.82231 | 0.014401485 | -45.663231 | -0.41051009 | 180.1349 | 185.80231 | -0.045652565
65.1 | -3.1405082 | -15.968091 | 0.12292821 | 56.339539 | 181.14732 | 0.014404085 | -46.089756 | -0.4112564 | 180.46097 | 186.12035 | -0.04558124
65.2 | -3.1405082 | -15.970731 | 0.12289497 | 56.422054 | 181.47232 | 0.01441203 | -46.10202 | -0.41053441 | 180.7718 | 186.40994 | -0.04578406
65.3 | -3.1405082 | -15.87187 | 0.12315649 | 56.398327 | 181.79732 | 0.014436019 | -45.813694 | -0.40963259 | 181.11989 | 186.75916 | -0.045518514
65.4 | -3.1405082 | -15.799813 | 0.12380229 | 56.397305 | 182.12231 | 0.014508986 | -45.597698 | -0.40848041 | 181.50488 | 187.02707 | -0.045635112
65.5 | -3.1405082 | -15.886147 | 0.12427456 | 56.424553 | 182.44731 | 0.014560602 | -45.855305 | -0.40896019 | 181.85603 | 187.36894 | -0.045490701
65.6 | -3.1405082 | -15.853939 | 0.12487032 | 56.328114 | 182.77231 | 0.014636581 | -45.759434 | -0.40838847 | 182.22502 | 187.73874 | -0.045318995
65.7 | -3.1405082 | -15.930925 | 0.1245473 | 56.418274 | 183.09731 | 0.014600744 | -45.984425 | -0.40837282 | 182.52515 | 188.04158 | -0.045400236
65.8 | -3.1405082 | -15.986814 | 0.12491391 | 56.425457 | 183.42232 | 0.014643353 | -46.131672 | -0.40809345 | 182.81703 | 188.38496 | -0.045416992
65.9 | -3.1405082 | -15.96629 | 0.12544781 | 56.425766 | 183.74733 | 0.014707942 | -46.090878 | -0.40726599 | 183.18933 | 188.72231 | -0.045672338
66 | -3.1405082 | -16.057848 | 0.12541065 | 56.425781 | 184.07233 | 0.014695222 | -46.34882 | -0.40734473 | 183.46846 | 189.07108 | -0.045731507
66.1 | -3.1405082 | -16.07225 | 0.12558539 | 56.425781 | 184.39732 | 0.014716079 | -46.398479 | -0.40676665 | 183.86203 | 189.42456 | -0.045863397
66.2 | -3.1405082 | -15.991515 | 0.12606563 | 56.425781 | 184.72232 | 0.014773819 | -46.152321 | -0.40573704 | 184.2307 | 189.75188 | -0.045990892
66.3 | -3.1405082 | -15.963455 | 0.12666024 | 56.425781 | 185.04732 | 0.014848093 | -46.075623 | -0.40543461 | 184.54031 | 190.02118 | -0.045836009
66.4 | -3.1405082 | -16.178219 | 0.12634781 | 56.450054 | 185.37231 | 0.014811247 | -46.696041 | -0.40648216 | 184.86749 | 190.36823 | -0.045490898
66.5 | -3.1405082 | -15.927732 | 0.12712745 | 56.450958 | 185.69731 | 0.014893322 | -45.983063 | -0.40479499 | 185.25266 | 190.68208 | -0.045459673
66.6 | -3.1405082 | -16.020708 | 0.12706535 | 56.451565 | 186.02231 | 0.014882909 | -46.248501 | -0.40491956 | 185.52985 | 191.03217 | -0.045429748
66.7 | -3.1405082 | -15.984358 | 0.12759805 | 56.512814 | 186.34732 | 0.014960419 | -46.128273 | -0.40402836 | 185.87125 | 191.28864 | -0.045694441
66.8 | -3.1405082 | -16.07766 | 0.12810501 | 56.514938 | 186.67232 | 0.015018361 | -46.407013 | -0.40388599 | 186.18173 | 191.68652 | -0.045879945
66.9 | -3.1405082 | -16.103466 | 0.12846626 | 56.45385 | 186.99731 | 0.015049974 | -46.491241 | -0.40341687 | 186.56737 | 191.99202 | -0.045845155
67 | -3.1405082 | -16.107353 | 0.12873156 | 56.426994 | 187.32231 | 0.015081814 | -46.501156 | -0.40318736 | 186.91441 | 192.32234 | -0.045812588
67.1 | -3.1405082 | -16.167583 | 0.12922283 | 56.449749 | 187.64732 | 0.015136784 | -46.651115 | -0.40294036 | 187.24611 | 192.64336 | -0.045867905
67.2 | -3.1405082 | -16.163919 | 0.12989928 | 56.533653 | 187.97232 | 0.015226344 | -46.655151 | -0.40263891 | 187.54335 | 192.9808 | -0.045632087
67.3 | -3.1405082 | -16.072203 | 0.13087568 | 56.432568 | 188.29732 | 0.015343186 | -46.394768 | -0.40165022 | 187.92267 | 193.26205 | -0.045706686
67.4 | -3.1405082 | -16.032408 | 0.13096535 | 56.43861 | 188.62231 | 0.015333794 | -46.286621 | -0.40108299 | 188.26599 | 193.59538 | -0.045619473
67.5 | -3.1405082 | -16.000353 | 0.13106425 | 56.482445 | 188.94731 | 0.015349562 | -46.171207 | -0.40090281 | 188.61987 | 193.90276 | -0.045348026
67.6 | -3.1405082 | -15.935497 | 0.13211082 | 56.602642 | 189.27232 | 0.015479387 | -45.995083 | -0.40010959 | 188.91048 | 194.17531 | -0.045592997
67.7 | -3.1405082 | -16.165213 | 0.13208584 | 56.518997 | 189.59732 | 0.015491108 | -46.66011 | -0.4006232 | 189.26088 | 194.58954 | -0.045565479
67.8 | -3.1405082 | -16.141338 | 0.13239451 | 56.453442 | 189.92232 | 0.015518959 | -46.598011 | -0.39991742 | 189.63651 | 194.90138 | -0.045506146
67.9 | -3.1405082 | -16.159145 | 0.13304923 | 56.559433 | 190.24731 | 0.0155768 | -46.635769 | -0.39925686 | 189.9377 | 195.2016 | -0.045904733
68 | -3.1405082 | -16.199207 | 0.13329941 | 56.669064 | 190.57231 | 0.015618177 | -46.759098 | -0.39898059 | 190.23882 | 195.5775 | -0.045886047
68.1 | -3.1405082 | -16.299438 | 0.13299365 | 56.653812 | 190.89731 | 0.015588618 | -47.045738 | -0.39934447 | 190.57407 | 195.82832 | -0.045875568
68.2 | -3.1405082 | -16.267601 | 0.13262665 | 56.480522 | 191.22232 | 0.015545088 | -46.963676 | -0.39863598 | 190.95042 | 196.24377 | -0.045671932
68.3 | -3.1405082 | -16.209932 | 0.13366798 | 56.49387 | 191.54732 | 0.015660375 | -46.796249 | -0.3978858 | 191.25607 | 196.50386 | -0.045540567
68.4 | -3.1405082 | -16.16861 | 0.13449603 | 56.620766 | 191.87233 | 0.015745424 | -46.677982 | -0.39738873 | 191.58054 | 196.80237 | -0.045571603
68.5 | -3.1405082 | -16.129646 | 0.13481441 | 56.605774 | 192.19733 | 0.015799498 | -46.560986 | -0.39668107 | 191.94786 | 197.17133 | -0.045671858
68.6 | -3.1405082 | -16.257071 | 0.134525 | 56.595047 | 192.52232 | 0.01575898 | -46.937916 | -0.396716 | 192.25903 | 197.46097 | -0.045732249
68.7 | -3.1405082 | -16.189457 | 0.13494077 | 56.611881 | 192.84732 | 0.015814599 | -46.745323 | -0.39601222 | 192.576 | 197.73349 | -0.04567714
68.8 | -3.1405082 | -16.16844 | 0.13595983 | 56.558182 | 193.17232 | 0.015918694 | -46.675266 | -0.39512458 | 192.94788 | 198.13181 | -0.04581026
68.9 | -3.1405082 | -16.306978 | 0.13571714 | 56.668472 | 193.49731 | 0.015900631 | -47.074844 | -0.39569247 | 193.25031 | 198.42583 | -0.045895625
69 | -3.1405082 | -16.327518 | 0.13588382 | 56.687046 | 193.82231 | 0.015915906 | -47.142067 | -0.39515212 | 193.5554 | 198.74998 | -0.045950919
69.1 | -3.1405082 | -16.198059 | 0.13642226 | 56.668484 | 194.14731 | 0.015978703 | -46.773232 | -0.39415446 | 193.91762 | 199.03813 | -0.045754701
69.2 | -3.1405082 | -16.291397 | 0.13680577 | 56.656094 | 194.47231 | 0.016028466 | -47.028732 | -0.39413017 | 194.23521 | 199.38197 | -0.045678612
69.3 | -3.1405082 | -16.272427 | 0.13687372 | 56.667709 | 194.79732 | 0.016030688 | -46.977638 | -0.39404956 | 194.51888 | 199.68413 | -0.045531645
69.4 | -3.1405082 | -16.234728 | 0.13770838 | 56.687614 | 195.12231 | 0.016132353 | -46.870216 | -0.39330533 | 194.89253 | 199.97142 | -0.045400999
69.5 | -3.1405082 | -16.396315 | 0.13710159 | 56.7104 | 195.44733 | 0.016058562 | -47.345741 | -0.39335242 | 195.20627 | 200.28691 | -0.045727715
69.6 | -3.1405082 | -16.427658 | 0.13751723 | 56.711384 | 195.77232 | 0.016108045 | -47.414623 | -0.39341685 | 195.55962 | 200.63255 | -0.04582759
69.7 | -3.1405082 | -16.349312 | 0.13804568 | 56.699585 | 196.09732 | 0.016172403 | -47.199291 | -0.39229736 | 195.85635 | 200.91226 | -0.045819268
69.8 | -3.1405082 | -16.365984 | 0.13832501 | 56.669701 | 196.42232 | 0.016195929 | -47.245819 | -0.39201686 | 196.23906 | 201.2653 | -0.045760524
69.9 | -3.1405082 | -16.317055 | 0.13908868 | 56.709625 | 196.74731 | 0.016280852 | -47.110825 | -0.39084437 | 196.52522 | 201.54718 | -0.046031334
70 | -3.1405082 | -16.419716 | 0.13898773 | 56.711349 | 197.07231 | 0.016268611 | -47.391068 | -0.39129332 | 196.78868 | 201.89606 | -0.045795381
70.1 | -3.1405082 | -16.438282 | 0.13962089 | 56.711422 | 197.39732 | 0.016355876 | -47.455105 | -0.39114258 | 197.16322 | 202.17949 | -0.045694355
70.2 | -3.1405082 | -16.397591 | 0.14039767 | 56.711426 | 197.72232 | 0.016449921 | -47.329205 | -0.39050049 | 197.44148 | 202.50638 | -0.045668758
70.3 | -3.1405082 | -16.462984 | 0.13980998 | 56.711426 | 198.04732 | 0.016385006 | -47.527676 | -0.39020485 | 197.80986 | 202.86215 | -0.045681644
70.4 | -3.1405082 | -16.423407 | 0.14052716 | 56.711426 | 198.37231 | 0.016448602 | -47.405048 | -0.38965738 | 198.15485 | 203.11491 | -0.04580937
70.5 | -3.1405082 | -16.304712 | 0.14149146 | 56.905064 | 198.69731 | 0.016571855 | -47.072002 | -0.38861534 | 198.40752 | 203.46333 | -0.045804579
70.6 | -3.1405082 | -16.516256 | 0.14132857 | 56.839554 | 199.02231 | 0.016557885 | -47.672153 | -0.38939041 | 198.74788 | 203.73441 | -0.045730535
70.7 | -3.1405082 | -16.489042 | 0.1417615 | 56.837833 | 199.34732 | 0.016596133 | -47.60162 | -0.38848367 | 199.07532 | 204.056 | -0.045848828
70.8 | -3.1405082 | -16.418062 | 0.14235422 | 56.930618 | 199.67232 | 0.016669352 | -47.396019 | -0.38752398 | 199.3833 | 204.34619 | -0.046019532
70.9 | -3.1405082 | -16.433283 | 0.14233902 | 56.73225 | 199.99731 | 0.01666696 | -47.443558 | -0.38756421 | 199.75517 | 204.66209 | -0.045858573
71 | -3.1405082 | -16.460278 | 0.14268564 | 56.906193 | 200.32233 | 0.016709177 | -47.51498 | -0.38766551 | 200.04114 | 205.00162 | -0.045553293
71.1 | -3.1405082 | -16.412897 | 0.1432057 | 56.982635 | 200.64732 | 0.016767045 | -47.381306 | -0.38645548 | 200.34212 | 205.2886 | -0.045737345
71.2 | -3.1405082 | -16.391804 | 0.1435709 | 56.955536 | 200.97232 | 0.016808607 | -47.32708 | -0.38613832 | 200.63631 | 205.62737 | -0.04561292
71.3 | -3.1331751 | -16.344248 | 0.14453368 | 56.965092 | 201.29732 | 0.016916459 | -47.182861 | -0.38549635 | 200.97693 | 205.91045 | -0.045777686
71.4 | -3.1199572 | -16.557482 | 0.14399275 | 56.91674 | 201.62231 | 0.016854098 | -47.797451 | -0.38639838 | 201.38037 | 206.21692 | -0.045816902
71.5 | -3.1396201 | -16.509396 | 0.14454846 | 56.983086 | 201.94731 | 0.016926458 | -47.655876 | -0.38543868 | 201.67572 | 206.5658 | -0.045872297
71.6 | -3.1404698 | -16.565168 | 0.14497708 | 56.985954 | 202.27231 | 0.016979439 | -47.827797 | -0.38515759 | 201.96683 | 206.90495 | -0.045960035
71.7 | -3.1405065 | -16.681797 | 0.14480366 | 56.98608 | 202.59731 | 0.016949592 | -48.151924 | -0.38503015 | 202.25574 | 207.21973 | -0.046105918
71.8 | -3.1405082 | -16.501431 | 0.14600936 | 56.986084 | 202.92232 | 0.017093867 | -47.635193 | -0.38406613 | 202.58397 | 207.51917 | -0.046101995
71.9 | -3.1405082 | -16.376371 | 0.14650489 | 56.986084 | 203.24733 | 0.017147668 | -47.270634 | -0.38321531 | 202.89563 | 207.83353 | -0.045833163
72 | -3.1405082 | -16.568504 | 0.14636242 | 56.99646 | 203.57233 | 0.017138014 | -47.834469 | -0.3838903 | 203.22595 | 208.12927 | -0.045629937
72.1 | -3.1405082 | -16.438753 | 0.14749153 | 57.005856 | 203.89732 | 0.017262697 | -47.443825 | -0.38284808 | 203.60141 | 208.45277 | -0.045602679
72.2 | -3.1405082 | -16.531794 | 0.14828527 | 57.184372 | 204.22232 | 0.017353211 | -47.720188 | -0.3834216 | 203.8676 | 208.75511 | -0.045569357
72.3 | -3.1405082 | -16.567362 | 0.14805992 | 57.112938 | 204.54732 | 0.017326318 | -47.818985 | -0.38234931 | 204.19299 | 209.11981 | -0.045977622
72.4 | -3.1331751 | -16.477446 | 0.1492237 | 57.063042 | 204.87231 | 0.017465213 | -47.568378 | -0.38130155 | 204.55998 | 209.35971 | -0.046055309
72.5 | -3.1199784 | -16.503006 | 0.1490418 | 57.109283 | 205.19731 | 0.017440785 | -47.634418 | -0.38127095 | 204.85905 | 209.6696 | -0.045954827
72.6 | -3.1396234 | -16.6614 | 0.14935502 | 57.040684 | 205.52231 | 0.017482333 | -48.097466 | -0.38197711 | 205.21631 | 209.95128 | -0.045901217
72.7 | -3.1404698 | -16.549986 | 0.14962167 | 57.251225 | 205.84732 | 0.017522728 | -47.770142 | -0.38072374 | 205.49432 | 210.25374 | -0.045947533
72.8 | -3.1405065 | -16.482061 | 0.14995104 | 57.135216 | 206.17232 | 0.017547583 | -47.578911 | -0.3797811 | 205.84988 | 210.61674 | -0.045881104
72.9 | -3.1405082 | -16.479033 | 0.15046893 | 57.25531 | 206.49731 | 0.017604677 | -47.575596 | -0.3794674 | 206.12813 | 210.91185 | -0.045838628
73 | -3.1405082 | -16.593256 | 0.15066144 | 57.260506 | 206.82231 | 0.017638594 | -47.901878 | -0.3798303 | 206.48276 | 211.27946 | -0.045654014
73.1 | -3.1405082 | -16.537382 | 0.15113501 | 57.260731 | 207.14732 | 0.01770355 | -47.739143 | -0.37914577 | 206.77287 | 211.55925 | -0.045703284
73.2 | -3.1405082 | -16.645954 | 0.15094618 | 57.260742 | 207.47232 | 0.017681345 | -48.053574 | -0.37915537 | 207.11545 | 211.87177 | -0.045803685
73.3 | -3.1405082 | -16.669283 | 0.15117957 | 57.260742 | 207.79732 | 0.017682983 | -48.131329 | -0.37855265 | 207.44484 | 212.19777 | -0.045938458
73.4 | -3.1405082 | -16.613098 | 0.1520872 | 57.325363 | 208.12231 | 0.017794965 | -47.953735 | -0.37801501 | 207.75853 | 212.50072 | -0.045919187
73.5 | -3.1405082 | -16.675573 | 0.15224819 | 57.279984 | 208.44733 | 0.01782668 | -48.139069 | -0.37797001 | 208.07068 | 212.81822 | -0.045907367
73.6 | -3.1405082 | -16.74201 | 0.1521454 | 57.400543 | 208.77232 | 0.017812291 | -48.32663 | -0.37771297 | 208.39545 | 213.13573 | -0.045982949
73.7 | -3.1330922 | -16.675861 | 0.15266261 | 57.360653 | 209.09732 | 0.017869882 | -48.145493 | -0.37679312 | 208.72897 | 213.46552 | -0.045965545
73.8 | -3.1200364 | -16.66938 | 0.15337753 | 57.470955 | 209.42232 | 0.017945496 | -48.108601 | -0.37634721 | 209.03204 | 213.74008 | -0.045894392
73.9 | -3.1396234 | -16.616941 | 0.15438908 | 57.423805 | 209.74731 | 0.018071776 | -47.970848 | -0.37615609 | 209.38423 | 214.06335 | -0.045643676
74 | -3.1404698 | -16.686298 | 0.1541317 | 57.530582 | 210.07231 | 0.018045127 | -48.162472 | -0.37603939 | 209.65683 | 214.39699 | -0.045458563
74.1 | -3.1405065 | -16.663895 | 0.15448612 | 57.535191 | 210.39731 | 0.018074911 | -48.104809 | -0.37530425 | 209.96202 | 214.6756 | -0.045526929
74.2 | -3.1405082 | -16.721928 | 0.1547756 | 57.535397 | 210.72231 | 0.018106783 | -48.268784 | -0.37477306 | 210.25691 | 215.00856 | -0.04589631
74.3 | -3.1405082 | -16.720108 | 0.15569235 | 57.535404 | 211.04732 | 0.018212838 | -48.264835 | -0.37438884 | 210.66206 | 215.34464 | -0.045964625
74.4 | -3.1405082 | -16.821024 | 0.15572074 | 57.535404 | 211.37233 | 0.018227378 | -48.553925 | -0.37453377 | 210.98544 | 215.67203 | -0.046000388
74.5 | -3.1405082 | -16.960297 | 0.15545171 | 57.558372 | 211.69733 | 0.0181995 | -48.958874 | -0.37457892 | 211.29886 | 215.95932 | -0.046094932
74.6 | -3.1405082 | -16.839985 | 0.15606189 | 57.5672 | 212.02232 | 0.018267175 | -48.625076 | -0.37332878 | 211.59499 | 216.30127 | -0.046155393
74.7 | -3.1405082 | -16.85866 | 0.15631875 | 57.562595 | 212.34732 | 0.018287795 | -48.663933 | -0.37330526 | 211.89757 | 216.5955 | -0.045877397
74.8 | -3.1405082 | -16.819834 | 0.1568523 | 57.609695 | 212.67232 | 0.018350665 | -48.554703 | -0.37282932 | 212.23058 | 216.89696 | -0.045903016
74.9 | -3.1405082 | -16.86973 | 0.15706116 | 57.653976 | 212.99731 | 0.018377902 | -48.695751 | -0.3725664 | 212.55853 | 217.18884 | -0.045711666
75 | -3.1405082 | -16.84396 | 0.15737979 | 57.785069 | 213.32231 | 0.018416639 | -48.641727 | -0.37172186 | 212.81174 | 217.563 | -0.045764107
75.1 | -3.1405082 | -17.004269 | 0.1573776 | 57.670551 | 213.64731 | 0.018419603 | -49.084461 | -0.37212276 | 213.26074 | 217.85944 | -0.045891576
75.2 | -3.1405082 | -16.912514 | 0.15802543 | 57.739914 | 213.97232 | 0.018498193 | -48.825317 | -0.37085196 | 213.50108 | 218.18506 | -0.045997947
75.3 | -3.1405082 | -16.979158 | 0.15811799 | 57.807026 | 214.29732 | 0.01850353 | -49.009739 | -0.37093648 | 213.84613 | 218.48041 | -0.046137895
75.4 | -3.1405082 | -16.955599 | 0.15856895 | 57.809929 | 214.62231 | 0.018553732 | -48.951855 | -0.37036368 | 214.14278 | 218.76846 | -0.046078004
75.5 | -3.1405082 | -17.113388 | 0.15860879 | 57.826412 | 214.94731 | 0.018560179 | -49.405388 | -0.3708483 | 214.44937 | 219.08217 | -0.04618771
75.6 | -3.1405082 | -17.086031 | 0.15910473 | 57.852242 | 215.27232 | 0.018610768 | -49.324078 | -0.37027141 | 214.76897 | 219.40659 | -0.046185084
75.7 | -3.1405082 | -17.063072 | 0.15946043 | 57.923893 | 215.59732 | 0.018654486 | -49.251659 | -0.37012509 | 215.10204 | 219.71915 | -0.045788519
75.8 | -3.1330922 | -16.878803 | 0.16076565 | 57.874763 | 215.92232 | 0.018807827 | -48.722088 | -0.36881384 | 215.4254 | 219.95804 | -0.045690183
75.9 | -3.1200364 | -16.806135 | 0.16142167 | 57.980274 | 216.24731 | 0.018882377 | -48.538509 | -0.36822718 | 215.72614 | 220.39468 | -0.045650002
76 | -3.1396234 | -16.946264 | 0.16196983 | 58.069695 | 216.57231 | 0.018953608 | -48.925114 | -0.36859015 | 216.03275 | 220.67583 | -0.045615882
76.1 | -3.1404698 | -16.912592 | 0.16233532 | 58.073563 | 216.89732 | 0.018993666 | -48.826912 | -0.36755383 | 216.31183 | 220.95476 | -0.045887027
76.2 | -3.1405065 | -17.018101 | 0.16226196 | 58.073727 | 217.22232 | 0.018983709 | -49.120178 | -0.36755037 | 216.66292 | 221.31033 | -0.04592105
76.3 | -3.1405082 | -17.161888 | 0.16258331 | 58.07373 | 217.54732 | 0.019011052 | -49.5658 | -0.36794055 | 216.99582 | 221.6521 | -0.045901682
76.4 | -3.1405082 | -17.014505 | 0.1631784 | 58.07373 | 217.87231 | 0.019090366 | -49.126984 | -0.36692736 | 217.34918 | 221.90892 | -0.046194997
76.5 | -3.1405082 | -16.877615 | 0.16393571 | 58.129089 | 218.19731 | 0.019181656 | -48.728184 | -0.36549982 | 217.62791 | 222.26585 | -0.046178248
76.6 | -3.1405082 | -16.94709 | 0.16392256 | 58.219715 | 218.52231 | 0.019178852 | -48.915813 | -0.36528021 | 217.95808 | 222.58372 | -0.045875359
76.7 | -3.1405082 | -17.058426 | 0.16591352 | 58.332451 | 218.84732 | 0.019401461 | -49.241047 | -0.36577353 | 218.25345 | 222.86899 | -0.045627892
76.8 | -3.1405082 | -17.031435 | 0.16644257 | 58.16721 | 219.17232 | 0.019463973 | -49.179741 | -0.36532667 | 218.63292 | 223.21599 | -0.045676265
76.9 | -3.1405082 | -17.020563 | 0.1666737 | 58.264317 | 219.49733 | 0.019499857 | -49.139519 | -0.36467713 | 218.97083 | 223.57161 | -0.045835301
77 | -3.1405082 | -16.998163 | 0.16677636 | 58.22517 | 219.82233 | 0.01951337 | -49.069981 | -0.36373818 | 219.31834 | 223.87657 | -0.045986306
77.1 | -3.1405082 | -17.132936 | 0.16729142 | 58.332554 | 220.14732 | 0.019563884 | -49.451504 | -0.36395419 | 219.6239 | 224.16757 | -0.046080809
77.2 | -3.1405082 | -17.206196 | 0.16707127 | 58.337193 | 220.47232 | 0.019530427 | -49.689789 | -0.36422524 | 219.8996 | 224.54771 | -0.045904011
77.3 | -3.1405082 | -17.12863 | 0.16770229 | 58.337399 | 220.79732 | 0.01960928 | -49.448586 | -0.36304018 | 220.2558 | 224.87367 | -0.046195202
77.4 | -3.1405082 | -17.028366 | 0.16795015 | 58.337406 | 221.12231 | 0.019649247 | -49.163937 | -0.36189896 | 220.56369 | 225.13969 | -0.046264034
77.5 | -3.1405082 | -17.076942 | 0.1681302 | 58.337406 | 221.44731 | 0.019667013 | -49.290298 | -0.36185592 | 220.9369 | 225.45549 | -0.045977332
77.6 | -3.1405082 | -16.928806 | 0.16913302 | 58.441933 | 221.77231 | 0.019769767 | -48.873558 | -0.36064932 | 221.17329 | 225.78918 | -0.045768119
77.7 | -3.1405082 | -17.145004 | 0.16916142 | 58.341797 | 222.09731 | 0.019775147 | -49.495934 | -0.36175928 | 221.55818 | 226.10585 | -0.045828868
77.8 | -3.1405082 | -17.060266 | 0.16944723 | 58.439262 | 222.42232 | 0.019819878 | -49.253677 | -0.36053044 | 221.88649 | 226.4254 | -0.045995336
77.9 | -3.1405082 | -17.066362 | 0.16984902 | 58.376556 | 222.74731 | 0.019874472 | -49.260136 | -0.36007455 | 222.25441 | 226.81471 | -0.046137128
78 | -3.1405082 | -17.077478 | 0.17008013 | 58.396015 | 223.07233 | 0.019889832 | -49.28825 | -0.35947073 | 222.52676 | 227.1051 | -0.046014935
78.1 | -3.1405082 | -17.049007 | 0.17115606 | 58.552761 | 223.39732 | 0.020004792 | -49.229 | -0.35889637 | 222.86404 | 227.41681 | -0.046175413
78.2 | -3.1405082 | -17.168041 | 0.17114876 | 58.489861 | 223.72232 | 0.020008024 | -49.55835 | -0.35927263 | 223.20729 | 227.74493 | -0.046078283
78.3 | -3.1405082 | -17.276436 | 0.17093459 | 58.467834 | 224.04732 | 0.01999497 | -49.877621 | -0.35911229 | 223.58481 | 228.11964 | -0.046228468
78.4 | -3.1405082 | -17.215635 | 0.17136925 | 58.562637 | 224.37231 | 0.020042637 | -49.689297 | -0.35854313 | 223.87476 | 228.39891 | -0.04598001
78.5 | -3.1330922 | -17.150051 | 0.17211729 | 58.588905 | 224.69731 | 0.020125933 | -49.51004 | -0.35745105 | 224.16397 | 228.67427 | -0.045989841
78.6 | -3.1200364 | -17.205997 | 0.17243528 | 58.590038 | 225.02232 | 0.020153379 | -49.667469 | -0.35806242 | 224.52394 | 229.06088 | -0.045704763
78.7 | -3.1396234 | -17.228756 | 0.17242414 | 58.590088 | 225.34732 | 0.020165501 | -49.736313 | -0.35748515 | 224.88583 | 229.35237 | -0.045801017
78.8 | -3.1404698 | -17.255306 | 0.17249028 | 58.632038 | 225.67232 | 0.020175301 | -49.801632 | -0.35696322 | 225.16464 | 229.63776 | -0.046021052
78.9 | -3.1405065 | -17.192772 | 0.17306224 | 58.598469 | 225.99731 | 0.020239305 | -49.617947 | -0.35571674 | 225.51501 | 230.01791 | -0.046027128
79 | -3.1405082 | -17.332829 | 0.17375146 | 58.59045 | 226.32231 | 0.020321492 | -50.04319 | -0.35636175 | 225.82465 | 230.29617 | -0.045974292
79.1 | -3.1405082 | -17.385719 | 0.17405103 | 58.693539 | 226.64731 | 0.020346869 | -50.184731 | -0.35578346 | 226.13197 | 230.60883 | -0.046156541
79.2 | -3.1405082 | -17.193283 | 0.17479709 | 58.594563 | 226.97232 | 0.020445243 | -49.632183 | -0.35430443 | 226.47495 | 230.94211 | -0.046215873
79.3 | -3.1405082 | -17.247784 | 0.17459279 | 58.605988 | 227.29732 | 0.020431317 | -49.779259 | -0.35445398 | 226.81018 | 231.21796 | -0.045924842
79.4 | -3.1405082 | -17.318644 | 0.17485826 | 58.736156 | 227.62231 | 0.020438891 | -49.994461 | -0.35446849 | 227.08847 | 231.53505 | -0.045850221
79.5 | -3.1405082 | -17.318396 | 0.17541713 | 58.729534 | 227.94733 | 0.020506389 | -49.98938 | -0.35422793 | 227.43997 | 231.89935 | -0.045783803
79.6 | -3.1405082 | -17.346636 | 0.17565084 | 58.763771 | 228.27232 | 0.020540336 | -50.074425 | -0.35371056 | 227.77423 | 232.16034 | -0.045677625
79.7 | -3.1405082 | -17.365799 | 0.17558989 | 58.803032 | 228.59732 | 0.020537673 | -50.119591 | -0.35320616 | 228.09261 | 232.47169 | -0.045847416
79.8 | -3.1405082 | -17.595861 | 0.17538522 | 58.791462 | 228.92232 | 0.020510465 | -50.775082 | -0.35409677 | 228.44815 | 232.75938 | -0.045847986
79.9 | -3.1405082 | -17.387129 | 0.17702276 | 58.804146 | 229.24731 | 0.020689433 | -50.19733 | -0.35224557 | 228.78841 | 233.11983 | -0.045977615
80 | -3.1405082 | -17.435677 | 0.17739339 | 58.845448 | 229.57231 | 0.02073996 | -50.327 | -0.35191998 | 229.12794 | 233.39639 | -0.04594494
80.1 | -3.1405082 | -17.406773 | 0.17803934 | 58.853397 | 229.89731 | 0.020821365 | -50.244862 | -0.35154054 | 229.44633 | 233.72746 | -0.04599946
80.2 | -3.1405082 | -17.569984 | 0.1786157 | 58.752632 | 230.22231 | 0.020886103 | -50.713085 | -0.35211655 | 229.83247 | 234.03151 | -0.045957539
80.3 | -3.1405082 | -17.497709 | 0.17875662 | 58.849388 | 230.54732 | 0.020899706 | -50.509197 | -0.35096377 | 230.05644 | 234.34988 | -0.045991234
80.4 | -3.1330922 | -17.415243 | 0.17980024 | 58.853569 | 230.87233 | 0.02101735 | -50.270042 | -0.35030091 | 230.41568 | 234.61664 | -0.04593876
80.5 | -3.1200364 | -17.427547 | 0.17991507 | 58.881332 | 231.19733 | 0.021027185 | -50.302807 | -0.35005903 | 230.73654 | 234.92343 | -0.045624565
80.6 | -3.1396234 | -17.441671 | 0.18020695 | 58.85495 | 231.52232 | 0.02106303 | -50.342281 | -0.34970683 | 231.0417 | 235.27492 | -0.045637637
80.7 | -3.1404698 | -17.441862 | 0.18025546 | 58.853813 | 231.84732 | 0.021075189 | -50.334267 | -0.34886381 | 231.38823 | 235.63249 | -0.045836084
80.8 | -3.1405065 | -17.61092 | 0.18045166 | 58.94812 | 232.17232 | 0.021097576 | -50.845486 | -0.34982529 | 231.69624 | 235.93111 | -0.045829367
80.9 | -3.1405082 | -17.622547 | 0.18077433 | 58.884693 | 232.49731 | 0.021142453 | -50.862812 | -0.34893781 | 232.05925 | 236.30042 | -0.046002548
81 | -3.1405082 | -17.63607 | 0.18155393 | 59.014202 | 232.82231 | 0.021220272 | -50.908604 | -0.34866011 | 232.34889 | 236.57397 | -0.046007369
81.1 | -3.1405082 | -17.744833 | 0.1816469 | 59.075603 | 233.14731 | 0.02123482 | -51.216206 | -0.34853497 | 232.65305 | 236.87929 | -0.046176434
81.2 | -3.1405082 | -17.700409 | 0.18191282 | 59.040359 | 233.47232 | 0.021260029 | -51.092113 | -0.347922 | 233.01939 | 237.18062 | -0.04603871
81.3 | -3.1405082 | -17.563051 | 0.1831429 | 59.098118 | 233.79732 | 0.021407221 | -50.696117 | -0.34722546 | 233.29257 | 237.51241 | -0.045924105
81.4 | -3.1330922 | -17.580683 | 0.1834957 | 59.106079 | 234.12233 | 0.021452291 | -50.74025 | -0.34685585 | 233.64903 | 237.83649 | -0.045810785
81.5 | -3.1200364 | -17.575134 | 0.18375713 | 59.10643 | 234.44733 | 0.021474577 | -50.728031 | -0.34644249 | 234.03838 | 238.12511 | -0.045742199
81.6 | -3.1396234 | -17.621193 | 0.18408819 | 59.106441 | 234.77232 | 0.021512985 | -50.858067 | -0.34603584 | 234.30853 | 238.51239 | -0.04601381
81.7 | -3.1404698 | -17.58983 | 0.18478818 | 59.106441 | 235.09732 | 0.02159062 | -50.786839 | -0.34533945 | 234.64574 | 238.76117 | -0.04602541
81.8 | -3.1405065 | -17.475744 | 0.18522049 | 59.106441 | 235.42232 | 0.021649506 | -50.441597 | -0.34468943 | 234.97232 | 239.09175 | -0.045976661
81.9 | -3.1405082 | -17.773094 | 0.18465011 | 59.153461 | 235.74731 | 0.021580262 | -51.302818 | -0.34543204 | 235.30849 | 239.38219 | -0.046076693
82 | -3.1405082 | -17.753035 | 0.18472393 | 59.108479 | 236.07233 | 0.021583771 | -51.241734 | -0.34477425 | 235.59583 | 239.675 | -0.046137042
82.1 | -3.1405082 | -17.78051 | 0.18569934 | 59.153549 | 236.39732 | 0.02169608 | -51.318703 | -0.34453475 | 235.94296 | 240.00671 | -0.046019826
82.2 | -3.1405082 | -17.80452 | 0.18566813 | 59.321491 | 236.72232 | 0.021693647 | -51.401257 | -0.34448621 | 236.22427 | 240.30524 | -0.045917023
82.3 | -3.1405082 | -17.511417 | 0.18710282 | 59.258865 | 237.04732 | 0.021859659 | -50.545887 | -0.34267831 | 236.55103 | 240.64259 | -0.045833357
82.4 | -3.1405082 | -17.622528 | 0.18749776 | 59.344284 | 237.37231 | 0.021912061 | -50.870773 | -0.34296051 | 236.85686 | 240.9417 | -0.045622699
82.5 | -3.1405082 | -17.671043 | 0.18742149 | 59.347973 | 237.69731 | 0.02189979 | -51.005302 | -0.34227693 | 237.20183 | 241.2487 | -0.045832451
82.6 | -3.1330922 | -17.77862 | 0.18734777 | 59.334755 | 238.02231 | 0.021887492 | -51.326519 | -0.34241214 | 237.49126 | 241.50397 | -0.045881055
82.7 | -3.1200364 | -17.790213 | 0.18770048 | 59.347584 | 238.34732 | 0.021935826 | -51.353264 | -0.34200874 | 237.84056 | 241.83542 | -0.046063133
82.8 | -3.1396234 | -17.823662 | 0.18831035 | 59.438034 | 238.67232 | 0.022013927 | -51.443905 | -0.34169951 | 238.16185 | 242.16891 | -0.046183754
82.9 | -3.1404698 | -17.886946 | 0.18855387 | 59.39127 | 238.99733 | 0.022037081 | -51.630047 | -0.34145933 | 238.4619 | 242.49609 | -0.046148423
83 | -3.1405065 | -17.828712 | 0.18927345 | 59.513523 | 239.32233 | 0.022109935 | -51.453941 | -0.3408832 | 238.73393 | 242.78967 | -0.046035893
83.1 | -3.1405082 | -17.73918 | 0.18969361 | 59.523502 | 239.64732 | 0.022159081 | -51.218239 | -0.34000885 | 239.0797 | 243.01286 | -0.045996625
83.2 | -3.1405082 | -17.793245 | 0.19002417 | 59.481995 | 239.97232 | 0.022195432 | -51.361176 | -0.34003672 | 239.39281 | 243.32611 | -0.045766141
83.3 | -3.1405082 | -17.757465 | 0.19059703 | 59.595695 | 240.29732 | 0.022270063 | -51.256447 | -0.33954805 | 239.73155 | 243.74304 | -0.04570137
83.4 | -3.1405082 | -17.848436 | 0.19059631 | 59.600613 | 240.62231 | 0.022267766 | -51.519234 | -0.33920136 | 240.02785 | 244.03955 | -0.045895163
83.5 | -3.1330922 | -17.96434 | 0.19131663 | 59.600826 | 240.94731 | 0.022349069 | -51.852417 | -0.33933178 | 240.34834 | 244.30573 | -0.045939047
83.6 | -3.1200364 | -17.949545 | 0.19186668 | 59.600834 | 241.27231 | 0.02241892 | -51.818047 | -0.33891994 | 240.6812 | 244.58821 | -0.046025686
83.7 | -3.1396234 | -17.74445 | 0.19292217 | 59.624794 | 241.59732 | 0.022541072 | -51.221439 | -0.33697337 | 241.00241 | 244.90829 | -0.046276134
83.8 | -3.133054 | -17.909922 | 0.19274382 | 59.760086 | 241.92233 | 0.022521274 | -51.694828 | -0.33719492 | 241.29601 | 245.24605 | -0.046289925
83.9 | -3.1200349 | -18.041065 | 0.19218844 | 59.611885 | 242.24731 | 0.02245057 | -52.073112 | -0.33757815 | 241.6747 | 245.55885 | -0.046216354
84 | -3.1396234 | -17.994587 | 0.1928844 | 59.791653 | 242.57233 | 0.022529973 | -51.950714 | -0.3367984 | 241.92004 | 245.86037 | -0.046057418
84.1 | -3.133054 | -17.997656 | 0.19342095 | 59.840332 | 242.89732 | 0.022593871 | -51.953938 | -0.33674529 | 242.28784 | 246.18385 | -0.045968086
84.2 | -3.1200349 | -17.932861 | 0.19468993 | 59.684223 | 243.22232 | 0.022748789 | -51.761288 | -0.33621693 | 242.71584 | 246.48421 | -0.045837432
84.3 | -3.1396234 | -17.899443 | 0.19481337 | 59.831524 | 243.54732 | 0.022767045 | -51.66819 | -0.33514088 | 242.90282 | 246.8438 | -0.04604961
84.4 | -3.1404698 | -18.033291 | 0.19447316 | 59.84206 | 243.87231 | 0.022716666 | -52.047512 | -0.3352268 | 243.27919 | 247.03142 | -0.046113331
84.5 | -3.1330907 | -18.082888 | 0.19491042 | 59.84251 | 244.19733 | 0.022763293 | -52.210625 | -0.33551231 | 243.61632 | 247.41049 | -0.045921866
84.6 | -3.1200364 | -18.051897 | 0.19581573 | 59.842533 | 244.52232 | 0.022875711 | -52.107456 | -0.33474505 | 243.94028 | 247.75203 | -0.046041895
84.7 | -3.1396234 | -18.061718 | 0.19643104 | 59.855038 | 244.84732 | 0.022948718 | -52.134872 | -0.3342182 | 244.27547 | 247.97038 | -0.046009853
84.8 | -3.1404698 | -18.151443 | 0.19724381 | 59.887009 | 245.17232 | 0.023041733 | -52.396976 | -0.3340517 | 244.58623 | 248.30849 | -0.046094064
84.9 | -3.1405065 | -18.013845 | 0.19785105 | 59.844452 | 245.49731 | 0.02310366 | -51.993958 | -0.33279508 | 244.95027 | 248.6369 | -0.046195012
85 | -3.1405082 | -18.082022 | 0.19828992 | 59.99234 | 245.82231 | 0.02315251 | -52.20837 | -0.33284274 | 245.24422 | 248.94496 | -0.046122376
85.1 | -3.1405082 | -18.256527 | 0.1983925 | 60.0639 | 246.14732 | 0.023174569 | -52.695454 | -0.33368099 | 245.52223 | 249.23457 | -0.045908388
85.2 | -3.1405082 | -18.284946 | 0.19852047 | 59.974247 | 246.47232 | 0.023187846 | -52.781178 | -0.33324218 | 245.91084 | 249.57747 | -0.046027478
85.3 | -3.1405082 | -18.17794 | 0.19898658 | 60.075626 | 246.79732 | 0.023241971 | -52.47049 | -0.33178559 | 246.17741 | 249.84264 | -0.046338104
85.4 | -3.1405082 | -18.163877 | 0.1992628 | 60.060421 | 247.12233 | 0.023264786 | -52.427982 | -0.33124325 | 246.55193 | 250.21019 | -0.046206724
85.5 | -3.1405082 | -18.10788 | 0.19975835 | 60.083202 | 247.44733 | 0.023325272 | -52.281055 | -0.33063126 | 246.83638 | 250.53777 | -0.04632042
85.6 | -3.1405082 | -18.124264 | 0.20056759 | 60.084183 | 247.77232 | 0.023429576 | -52.316856 | -0.33070263 | 247.15819 | 250.78592 | -0.046189796
85.7 | -3.1405082 | -18.13196 | 0.20082088 | 60.084232 | 248.09732 | 0.023457799 | -52.341137 | -0.32993031 | 247.53038 | 251.13686 | -0.046334688
85.8 | -3.1405082 | -18.370136 | 0.20064171 | 60.106308 | 248.42232 | 0.023433868 | -53.026093 | -0.33092406 | 247.83224 | 251.48401 | -0.046189234
85.9 | -3.1405082 | -18.289024 | 0.20125078 | 60.12656 | 248.74731 | 0.023490593 | -52.79047 | -0.33027157 | 248.13412 | 251.79327 | -0.045955654
86 | -3.1405082 | -18.122692 | 0.20217325 | 60.227058 | 249.07231 | 0.023603708 | -52.318253 | -0.32911816 | 248.46764 | 252.02666 | -0.045772757
86.1 | -3.1405082 | -18.163847 | 0.20252137 | 60.232433 | 249.39731 | 0.023653729 | -52.430088 | -0.32884085 | 248.8009 | 252.39282 | -0.045810528
86.2 | -3.1405082 | -18.370522 | 0.2024847 | 60.258232 | 249.72232 | 0.023650846 | -53.026608 | -0.3295185 | 249.11287 | 252.69232 | -0.045901094
86.3 | -3.1405082 | -18.10454 | 0.2034346 | 60.278648 | 250.04732 | 0.02375393 | -52.261372 | -0.32756522 | 249.42525 | 252.99239 | -0.045891799
86.4 | -3.1405082 | -18.245321 | 0.2037517 | 60.31337 | 250.37233 | 0.023779096 | -52.664646 | -0.3276262 | 249.8157 | 253.32628 | -0.046043091
86.5 | -3.1405082 | -18.15731 | 0.20416929 | 60.314873 | 250.69733 | 0.023837179 | -52.418705 | -0.32701227 | 250.05753 | 253.61322 | -0.046041612
86.6 | -3.1405082 | -18.37211 | 0.20406701 | 60.314941 | 251.02232 | 0.023832332 | -53.032482 | -0.32715547 | 250.40338 | 253.94658 | -0.046324041
86.7 | -3.1405082 | -18.307293 | 0.20436332 | 60.314941 | 251.34732 | 0.023868792 | -52.844109 | -0.32684243 | 250.72873 | 254.20615 | -0.045931146
86.8 | -3.1405082 | -18.147739 | 0.20502089 | 60.314941 | 251.67232 | 0.023932885 | -52.385555 | -0.32577324 | 251.11897 | 254.56673 | -0.04584359
86.9 | -3.1405082 | -18.136189 | 0.20559293 | 60.314941 | 251.99731 | 0.02399724 | -52.351105 | -0.32525167 | 251.4528 | 254.90417 | -0.045883678
87 | -3.1405082 | -18.132013 | 0.20611086 | 60.314941 | 252.32231 | 0.024063148 | -52.344391 | -0.32494453 | 251.77884 | 255.22057 | -0.045952115
87.1 | -3.1330922 | -18.316225 | 0.2059397 | 60.314941 | 252.64732 | 0.024040913 | -52.873051 | -0.32571858 | 252.12294 | 255.56157 | -0.045825157
87.2 | -3.1200364 | -18.338955 | 0.20569904 | 60.464748 | 252.97232 | 0.024016382 | -52.931717 | -0.32488006 | 252.36208 | 255.81155 | -0.0461214
87.3 | -3.1396234 | -18.139439 | 0.20641431 | 60.406578 | 253.29732 | 0.024090307 | -52.36245 | -0.32315254 | 252.70662 | 256.15903 | -0.04610879
87.4 | -3.1404698 | -18.390034 | 0.20652626 | 60.515087 | 253.62231 | 0.024101349 | -53.085167 | -0.32411414 | 253.03281 | 256.49622 | -0.046106409
87.5 | -3.1330907 | -18.308336 | 0.20729044 | 60.511978 | 253.94733 | 0.024195146 | -52.856045 | -0.32317975 | 253.38193 | 256.73926 | -0.04614624
87.6 | -3.1200364 | -18.535069 | 0.20729245 | 60.55471 | 254.27232 | 0.024203755 | -53.504272 | -0.32391721 | 253.72049 | 257.08832 | -0.046179183
87.7 | -3.1396234 | -18.34127 | 0.20808952 | 60.556553 | 254.59732 | 0.024295526 | -52.939693 | -0.32226172 | 254.04871 | 257.31546 | -0.046216711
87.8 | -3.1404698 | -18.43409 | 0.20817749 | 60.556637 | 254.92232 | 0.024302529 | -53.211262 | -0.32287908 | 254.31471 | 257.71002 | -0.045962036
87.9 | -3.1405065 | -18.396477 | 0.20920518 | 60.556641 | 255.24733 | 0.024411634 | -53.102123 | -0.32228881 | 254.69537 | 257.9888 | -0.045788012
88 | -3.1405082 | -18.462463 | 0.20970353 | 60.556641 | 255.57233 | 0.024476871 | -53.306705 | -0.32210621 | 255.03972 | 258.32721 | -0.04590648
88.1 | -3.1405082 | -18.33782 | 0.211043 | 60.556641 | 255.89732 | 0.024630867 | -52.933403 | -0.32077628 | 255.36256 | 258.57336 | -0.046168271
88.2 | -3.1405082 | -18.479208 | 0.21103753 | 60.618702 | 256.2222 | 0.024633566 | -53.341278 | -0.32095337 | 255.63179 | 258.85492 | -0.046273358
88.3 | -3.1405082 | -18.471552 | 0.21095176 | 60.559326 | 256.54718 | 0.024613848 | -53.318542 | -0.32025629 | 256.00854 | 259.22015 | -0.046296645
88.4 | -3.1405082 | -18.49329 | 0.21123999 | 60.741196 | 256.87222 | 0.024649572 | -53.379616 | -0.31968349 | 256.28531 | 259.49631 | -0.046417926
88.5 | -3.1405082 | -18.498341 | 0.21173409 | 60.785358 | 257.1972 | 0.024705818 | -53.408718 | -0.31937918 | 256.59912 | 259.79114 | -0.046373509
88.6 | -3.1405082 | -18.490879 | 0.21236362 | 60.765675 | 257.52222 | 0.024782745 | -53.373459 | -0.31930578 | 256.92111 | 260.14236 | -0.046065699
88.7 | -3.1405082 | -18.568577 | 0.21265472 | 60.745949 | 257.8472 | 0.02481544 | -53.598099 | -0.31963572 | 257.30362 | 260.53378 | -0.045839708
88.8 | -3.1405082 | -18.425173 | 0.21331683 | 60.785576 | 258.17221 | 0.024888812 | -53.185905 | -0.31800142 | 257.65073 | 260.75882 | -0.045930553
88.9 | -3.1405082 | -18.565479 | 0.21355705 | 60.78727 | 258.49719 | 0.02491661 | -53.588997 | -0.31827745 | 257.93021 | 261.05688 | -0.046013806
89 | -3.1405082 | -18.492332 | 0.21393488 | 60.787346 | 258.8222 | 0.024963515 | -53.392918 | -0.31723073 | 258.24051 | 261.39429 | -0.046215963
89.1 | -3.1405082 | -18.601421 | 0.21427172 | 60.787354 | 259.14719 | 0.025005123 | -53.693275 | -0.31756279 | 258.57166 | 261.69757 | -0.046052448
89.2 | -3.1405082 | -18.566553 | 0.2148478 | 60.787354 | 259.4722 | 0.025070373 | -53.594307 | -0.3164604 | 258.89557 | 261.97205 | -0.046249103
89.3 | -3.1405082 | -18.74551 | 0.21463469 | 60.993523 | 259.79718 | 0.02504093 | -54.107315 | -0.31690955 | 259.16458 | 262.29678 | -0.046475597
89.4 | -3.1405082 | -18.673752 | 0.21516494 | 60.872551 | 260.12219 | 0.025101995 | -53.902946 | -0.31583375 | 259.54431 | 262.58624 | -0.046507262
89.5 | -3.1405082 | -18.656195 | 0.21571991 | 61.008652 | 260.4472 | 0.025160141 | -53.858231 | -0.31573215 | 259.78729 | 262.90674 | -0.046138141
89.6 | -3.1405082 | -18.66894 | 0.21635482 | 61.017666 | 260.77219 | 0.02523808 | -53.891624 | -0.31551161 | 260.21243 | 263.21442 | -0.046011638
89.7 | -3.1405082 | -18.70833 | 0.21645108 | 61.018047 | 261.0972 | 0.025249586 | -54.003803 | -0.31536689 | 260.3916 | 263.53311 | -0.045992389
89.8 | -3.1405082 | -18.652252 | 0.21685018 | 61.01807 | 261.42218 | 0.025294237 | -53.837681 | -0.31429544 | 260.79803 | 263.86612 | -0.045961406
89.9 | -3.1405082 | -18.652142 | 0.21733353 | 61.01807 | 261.74719 | 0.025356755 | -53.843517 | -0.3137714 | 261.08017 | 264.13272 | -0.046230275
90 | -3.1405082 | -18.751955 | 0.21744736 | 61.105003 | 262.07217 | 0.025359875 | -54.126675 | -0.31399569 | 261.39706 | 264.39575 | -0.046143457
90.1 | -3.1405082 | -18.669331 | 0.21838863 | 61.091335 | 262.39722 | 0.025473721 | -53.903358 | -0.31306523 | 261.77811 | 264.71014 | -0.046130709
90.2 | -3.1405082 | -18.819954 | 0.21906443 | 61.160027 | 262.7222 | 0.025544019 | -54.325699 | -0.31338599 | 262.07834 | 265.09863 | -0.04622592
90.3 | -3.1405082 | -18.796537 | 0.21937507 | 61.234436 | 263.04721 | 0.025579367 | -54.257259 | -0.31279999 | 262.37469 | 265.4165 | -0.046296243
90.4 | -3.1405082 | -18.875031 | 0.21911551 | 61.237652 | 263.37219 | 0.025557393 | -54.484531 | -0.31309026 | 262.69614 | 265.68701 | -0.046003532
90.5 | -3.1405082 | -18.778316 | 0.22053297 | 61.237789 | 263.6972 | 0.025722772 | -54.204315 | -0.31202269 | 263.00293 | 265.99988 | -0.046022642
90.6 | -3.1405082 | -18.743073 | 0.22092058 | 61.237797 | 264.02219 | 0.025766678 | -54.114433 | -0.31151399 | 263.34961 | 266.31696 | -0.045943491
90.7 | -3.1405082 | -18.770241 | 0.22151303 | 61.259148 | 264.3472 | 0.025838451 | -54.183868 | -0.31144452 | 263.6514 | 266.66214 | -0.045829583
90.8 | -3.1405082 | -18.930954 | 0.22150011 | 61.309097 | 264.67221 | 0.025824072 | -54.647038 | -0.31178778 | 263.9848 | 266.95596 | -0.046062876
90.9 | -3.1405082 | -18.771734 | 0.22223943 | 61.255253 | 264.99719 | 0.025922354 | -54.181721 | -0.31013209 | 264.35535 | 267.24841 | -0.046284359
91 | -3.1330922 | -18.749018 | 0.22296757 | 61.41637 | 265.3222 | 0.026012838 | -54.121761 | -0.3097097 | 264.67542 | 267.56827 | -0.046248831
91.1 | -3.1126206 | -18.791138 | 0.22313854 | 61.415001 | 265.64719 | 0.026017314 | -54.242733 | -0.30918217 | 264.96509 | 267.81601 | -0.046476677
91.2 | -3.1191518 | -18.915358 | 0.22336377 | 61.444901 | 265.9722 | 0.026046755 | -54.613102 | -0.30970094 | 265.28806 | 268.13742 | -0.046385523
91.3 | -3.139585 | -18.945822 | 0.22378351 | 61.467487 | 266.29718 | 0.026090795 | -54.688408 | -0.30960304 | 265.57303 | 268.44666 | -0.046277322
91.4 | -3.1404684 | -18.833284 | 0.22429523 | 61.46846 | 266.62219 | 0.026156547 | -54.362167 | -0.30860618 | 265.95432 | 268.75632 | -0.046361081
91.5 | -3.1405063 | -18.72986 | 0.22515042 | 61.468506 | 266.94717 | 0.026259901 | -54.061619 | -0.30767545 | 266.30112 | 269.06067 | -0.046093494
91.6 | -3.1405082 | -18.836563 | 0.22553079 | 61.550556 | 267.27219 | 0.026299682 | -54.369743 | -0.30791399 | 266.548 | 269.3573 | -0.045958828
91.7 | -3.1405082 | -18.828655 | 0.22592497 | 61.587906 | 267.59717 | 0.026334334 | -54.358086 | -0.30709687 | 266.87296 | 269.71179 | -0.046220999
91.8 | -3.1405082 | -18.847609 | 0.22690736 | 61.54398 | 267.92221 | 0.026449546 | -54.409206 | -0.30689785 | 267.25671 | 270.02539 | -0.046220921
91.9 | -3.1405082 | -18.849308 | 0.22723043 | 61.671219 | 268.24719 | 0.026497357 | -54.411728 | -0.30651191 | 267.56259 | 270.33405 | -0.046160955
92 | -3.1330922 | -18.921511 | 0.22707275 | 61.676712 | 268.5722 | 0.026485262 | -54.614609 | -0.30638486 | 267.89108 | 270.65363 | -0.046262927
92.1 | -3.1200364 | -18.9489 | 0.22678994 | 61.687737 | 268.89722 | 0.026438313 | -54.699039 | -0.30573869 | 268.22687 | 270.96756 | -0.046384789
92.2 | -3.1396234 | -18.917784 | 0.22749823 | 61.677429 | 269.2222 | 0.026518781 | -54.597504 | -0.30542564 | 268.56238 | 271.26178 | -0.046143003
92.3 | -3.133054 | -18.997059 | 0.22804925 | 61.687771 | 269.54721 | 0.026586166 | -54.850185 | -0.30539435 | 268.85623 | 271.55777 | -0.046100825
92.4 | -3.1200349 | -19.050636 | 0.22841369 | 61.688213 | 269.87219 | 0.026628925 | -54.992813 | -0.30537191 | 269.21054 | 271.89273 | -0.046011232
92.5 | -3.1396234 | -18.834864 | 0.22973832 | 61.688232 | 270.1972 | 0.026789753 | -54.371376 | -0.30359796 | 269.53683 | 272.15765 | -0.0461106
92.6 | -3.1404698 | -18.866808 | 0.23010667 | 61.826729 | 270.52219 | 0.026824886 | -54.453934 | -0.30318743 | 269.84122 | 272.46036 | -0.046132401
92.7 | -3.1405065 | -18.982897 | 0.2301544 | 61.69706 | 270.8472 | 0.026833232 | -54.801579 | -0.30339438 | 270.19186 | 272.79016 | -0.046228573
92.8 | -3.1405082 | -19.027168 | 0.23057096 | 61.699402 | 271.17218 | 0.026887259 | -54.916431 | -0.30310553 | 270.5491 | 273.12015 | -0.046333402
92.9 | -3.1405082 | -19.083248 | 0.23074639 | 61.817863 | 271.49719 | 0.026910027 | -55.095806 | -0.30312511 | 270.86847 | 273.4718 | -0.046245087
93 | -3.1405082 | -19.005054 | 0.23158383 | 61.901226 | 271.82217 | 0.026998878 | -54.860474 | -0.30183142 | 271.17105 | 273.76263 | -0.046689291
93.1 | -3.1405082 | -19.110023 | 0.23181614 | 61.798748 | 272.14719 | 0.027019488 | -55.163727 | -0.30233115 | 271.51361 | 274.09738 | -0.046335101
93.2 | -3.1405082 | -19.095087 | 0.23213075 | 61.832207 | 272.4722 | 0.027062265 | -55.114937 | -0.30159929 | 271.82101 | 274.40558 | -0.046330299
93.3 | -3.1405082 | -19.113672 | 0.23256867 | 61.90469 | 272.79718 | 0.027121261 | -55.172157 | -0.30163223 | 272.13004 | 274.71503 | -0.045919444
93.4 | -3.1405082 | -19.005119 | 0.23341028 | 61.907818 | 273.12222 | 0.027212508 | -54.856979 | -0.3000786 | 272.50262 | 275.02084 | -0.046061009
93.5 | -3.1405082 | -19.10145 | 0.2338206 | 61.897171 | 273.4472 | 0.027258188 | -55.147755 | -0.30039275 | 272.82474 | 275.37836 | -0.046151109
93.6 | -3.1405082 | -19.057344 | 0.23435462 | 61.907497 | 273.77222 | 0.027310641 | -55.015255 | -0.29973575 | 273.15424 | 275.63889 | -0.046183527
93.7 | -3.1405082 | -19.14257 | 0.23458175 | 61.90794 | 274.0972 | 0.027345842 | -55.254604 | -0.29995364 | 273.48151 | 275.95578 | -0.046166409
93.8 | -3.1405082 | -19.099697 | 0.23516105 | 61.97123 | 274.42221 | 0.02741833 | -55.130276 | -0.29897952 | 273.78677 | 276.29599 | -0.046185512
93.9 | -3.1405082 | -19.111338 | 0.23548819 | 62.012928 | 274.74719 | 0.027450129 | -55.165981 | -0.29803598 | 274.11295 | 276.54932 | -0.046437323
94 | -3.1405082 | -19.232943 | 0.23607336 | 61.98312 | 275.0722 | 0.027516199 | -55.516041 | -0.298776 | 274.4726 | 276.88766 | -0.046207126
94.1 | -3.1405082 | -19.161257 | 0.23690438 | 62.097862 | 275.39719 | 0.027607011 | -55.32008 | -0.29793775 | 274.77951 | 277.19641 | -0.046013486
94.2 | -3.1405082 | -19.12989 | 0.23728195 | 62.033302 | 275.7222 | 0.027657099 | -55.225937 | -0.29766729 | 275.1615 | 277.48386 | -0.045788594
94.3 | -3.1405082 | -19.151747 | 0.23793352 | 62.080711 | 276.04718 | 0.027740512 | -55.281204 | -0.29748407 | 275.46585 | 277.76443 | -0.045783743
94.4 | -3.1405082 | -19.335352 | 0.23770691 | 62.032558 | 276.37219 | 0.027707195 | -55.808327 | -0.29795188 | 275.84531 | 278.12875 | -0.045930889
94.5 | -3.1405082 | -19.287521 | 0.2381539 | 62.110298 | 276.6972 | 0.027755219 | -55.676254 | -0.29663751 | 276.13953 | 278.42734 | -0.046076395
94.6 | -3.1405082 | -19.280594 | 0.23883724 | 62.116425 | 277.02219 | 0.027824551 | -55.652821 | -0.29602265 | 276.42685 | 278.73285 | -0.046098221
94.7 | -3.1405082 | -19.238678 | 0.23943602 | 61.993305 | 277.3472 | 0.027910296 | -55.544781 | -0.29558486 | 276.84671 | 279.06186 | -0.046143685
94.8 | -3.1405082 | -19.382973 | 0.23980066 | 62.111336 | 277.67218 | 0.027946714 | -55.952854 | -0.29579568 | 277.10333 | 279.31451 | -0.046295457
94.9 | -3.1405082 | -19.301584 | 0.24052556 | 62.116467 | 277.99719 | 0.028033322 | -55.717716 | -0.29492089 | 277.45071 | 279.64423 | -0.046260592
95 | -3.1405082 | -19.269337 | 0.24100494 | 62.116684 | 278.32217 | 0.028089719 | -55.617229 | -0.29438978 | 277.79453 | 279.99091 | -0.046086717
95.1 | -3.1405082 | -19.250618 | 0.24156307 | 62.188538 | 278.64722 | 0.028149886 | -55.567127 | -0.29399723 | 278.11752 | 280.31253 | -0.045911454
95.2 | -3.1405082 | -19.156097 | 0.24248372 | 62.130714 | 278.9722 | 0.028255526 | -55.288662 | -0.29319695 | 278.44394 | 280.61758 | -0.045871232
95.3 | -3.1405082 | -19.326237 | 0.24257246 | 62.117298 | 279.29721 | 0.028267408 | -55.800472 | -0.29348367 | 278.81952 | 280.92719 | -0.046146907
95.4 | -3.1405082 | -19.32762 | 0.24309403 | 62.165958 | 279.62219 | 0.028322257 | -55.793068 | -0.2929408 | 279.104 | 281.20096 | -0.046272419
95.5 | -3.1405082 | -19.291954 | 0.24367872 | 62.243332 | 279.9472 | 0.028393419 | -55.691906 | -0.29232869 | 279.40985 | 281.51172 | -0.046254039
95.6 | -3.1405082 | -19.394691 | 0.24391539 | 62.273628 | 280.27222 | 0.02841513 | -55.978504 | -0.29250336 | 279.754 | 281.79898 | -0.046303991
95.7 | -3.1405082 | -19.352465 | 0.24439405 | 62.15781 | 280.5972 | 0.028476294 | -55.8685 | -0.2915675 | 280.14725 | 282.17004 | -0.046487086
95.8 | -3.1405082 | -19.292048 | 0.24511603 | 62.314697 | 280.92221 | 0.028552646 | -55.678146 | -0.29102841 | 280.4137 | 282.47607 | -0.046463989
95.9 | -3.1405082 | -19.295856 | 0.24573733 | 62.335491 | 281.24719 | 0.028620386 | -55.711868 | -0.29089406 | 280.74567 | 282.78726 | -0.046117499
96 | -3.1405082 | -19.153999 | 0.24686144 | 62.336384 | 281.5722 | 0.028751137 | -55.290031 | -0.28997964 | 281.04883 | 283.10965 | -0.046046399
96.1 | -3.1405082 | -19.349022 | 0.24716954 | 62.336426 | 281.89719 | 0.028781552 | -55.858467 | -0.29085687 | 281.42456 | 283.45483 | -0.045840543
96.2 | -3.1405082 | -19.254389 | 0.24766736 | 62.336426 | 282.2222 | 0.028854789 | -55.574692 | -0.28976589 | 281.70499 | 283.76538 | -0.045956742
96.3 | -3.1330922 | -19.411158 | 0.24797609 | 62.336426 | 282.54718 | 0.028893244 | -56.034 | -0.28982416 | 282.04306 | 284.07269 | -0.046134692
96.4 | -3.1200364 | -19.431293 | 0.24833831 | 62.336426 | 282.87219 | 0.028926799 | -56.089558 | -0.28946638 | 282.35785 | 284.40002 | -0.046373256
96.5 | -3.1396234 | -19.378971 | 0.24850635 | 62.373043 | 283.19717 | 0.028944992 | -55.945988 | -0.28898004 | 282.65271 | 284.68695 | -0.046172939
96.6 | -3.1404698 | -19.391953 | 0.2491855 | 62.338009 | 283.52219 | 0.029010987 | -55.977604 | -0.28865838 | 283.01868 | 284.99457 | -0.046409849
96.7 | -3.1405065 | -19.304634 | 0.24990207 | 62.403061 | 283.8472 | 0.029096551 | -55.726997 | -0.28784156 | 283.31396 | 285.30133 | -0.04633414
96.8 | -3.1405082 | -19.249912 | 0.25034195 | 62.53606 | 284.17221 | 0.029160677 | -55.562977 | -0.28718346 | 283.6102 | 285.61502 | -0.046252009
96.9 | -3.1405082 | -19.275917 | 0.25052038 | 62.544781 | 284.49722 | 0.029174708 | -55.640572 | -0.28685191 | 283.93903 | 285.95288 | -0.046254724
97 | -3.1405082 | -19.233624 | 0.25103897 | 62.545151 | 284.8222 | 0.029234195 | -55.517357 | -0.28639692 | 284.21106 | 286.28238 | -0.046102799
97.1 | -3.1405082 | -19.318111 | 0.2516914 | 62.54517 | 285.14722 | 0.029300813 | -55.771408 | -0.2867122 | 284.59555 | 286.65015 | -0.045943122
97.2 | -3.1405082 | -19.139671 | 0.25247058 | 62.54517 | 285.4722 | 0.029399646 | -55.253273 | -0.28521851 | 284.91434 | 286.89429 | -0.045997594
97.3 | -3.1405082 | -19.265665 | 0.25270015 | 62.54517 | 285.79721 | 0.029432664 | -55.614147 | -0.28571385 | 285.2366 | 287.24637 | -0.045999631
97.4 | -3.1405082 | -19.346386 | 0.25351322 | 62.54517 | 286.12219 | 0.029524036 | -55.846123 | -0.28546131 | 285.58932 | 287.5433 | -0.046166133
97.5 | -3.1405082 | -19.427135 | 0.25365549 | 62.614372 | 286.4472 | 0.029532317 | -56.075241 | -0.28523847 | 285.86575 | 287.80142 | -0.046322431
97.6 | -3.1405082 | -19.278885 | 0.25454709 | 62.548161 | 286.77219 | 0.029640714 | -55.651783 | -0.28413928 | 286.20358 | 288.1441 | -0.046293281
97.7 | -3.1405082 | -19.307587 | 0.25494146 | 62.73151 | 287.0972 | 0.029683994 | -55.733921 | -0.28395638 | 286.46561 | 288.47266 | -0.046101715
97.8 | -3.1405082 | -19.267843 | 0.25551471 | 62.75293 | 287.42218 | 0.029751757 | -55.625248 | -0.28319812 | 286.8143 | 288.715 | -0.04609409
97.9 | -3.1405082 | -19.269409 | 0.25612435 | 62.753868 | 287.74719 | 0.029818 | -55.625034 | -0.28312197 | 287.14374 | 289.07996 | -0.046000112
98 | -3.1405082 | -19.16608 | 0.25681508 | 62.753906 | 288.0722 | 0.029894238 | -55.3241 | -0.28210136 | 287.50223 | 289.35458 | -0.046113171
98.1 | -3.1405082 | -19.467804 | 0.25644931 | 62.753906 | 288.39719 | 0.029869499 | -56.187813 | -0.28324249 | 287.78983 | 289.6893 | -0.046235763
98.2 | -3.1405082 | -19.359394 | 0.2569198 | 62.753906 | 288.7222 | 0.029916722 | -55.881248 | -0.28172523 | 288.1106 | 290.06091 | -0.046375684
98.3 | -3.1405082 | -19.331873 | 0.25738525 | 62.843548 | 289.04718 | 0.029974116 | -55.799541 | -0.28126264 | 288.39694 | 290.37192 | -0.04642155
98.4 | -3.1405082 | -19.36042 | 0.25824702 | 62.827557 | 289.37219 | 0.030066125 | -55.899296 | -0.28146586 | 288.75201 | 290.6615 | -0.046277102
98.5 | -3.1405082 | -19.367563 | 0.25887808 | 62.943119 | 289.6972 | 0.030132165 | -55.905598 | -0.28087559 | 289.06842 | 290.99445 | -0.046341177
98.6 | -3.1405082 | -19.303848 | 0.25896117 | 62.892021 | 290.02222 | 0.03016012 | -55.722469 | -0.2799975 | 289.39667 | 291.29663 | -0.046311971
98.7 | -3.1330094 | -19.340012 | 0.25944674 | 62.959599 | 290.3472 | 0.030211478 | -55.819565 | -0.28010389 | 289.74063 | 291.58383 | -0.046034824
98.8 | -3.1201158 | -19.319616 | 0.25973409 | 62.925079 | 290.67221 | 0.030241312 | -55.767414 | -0.27953225 | 290.03329 | 291.90387 | -0.045875698
98.9 | -3.1396267 | -19.380072 | 0.26043865 | 62.99939 | 290.99719 | 0.030314289 | -55.935005 | -0.27940202 | 290.31195 | 292.21634 | -0.045976263
99 | -3.14047 | -19.500685 | 0.26092547 | 62.967392 | 291.3222 | 0.030378694 | -56.305077 | -0.27972645 | 290.66309 | 292.52002 | -0.045961287
99.1 | -3.1330078 | -19.367262 | 0.26195648 | 62.962849 | 291.64719 | 0.030499404 | -55.906456 | -0.27826518 | 291.01508 | 292.76205 | -0.046099614
99.2 | -3.1201158 | -19.339035 | 0.2622962 | 62.96265 | 291.9722 | 0.030537982 | -55.829163 | -0.2777423 | 291.35474 | 293.13873 | -0.046222378
99.3 | -3.1396267 | -19.450056 | 0.26244894 | 63.078388 | 292.29721 | 0.030556351 | -56.140469 | -0.2779367 | 291.64798 | 293.51532 | -0.046298262
99.4 | -3.14047 | -19.474689 | 0.26287726 | 63.156712 | 292.62219 | 0.030592294 | -56.215408 | -0.27747989 | 291.94315 | 293.75354 | -0.046330012
99.5 | -3.1405065 | -19.370644 | 0.26366004 | 63.043186 | 292.9472 | 0.030691206 | -55.908894 | -0.27677104 | 292.36871 | 294.12454 | -0.046145532
99.6 | -3.1405082 | -19.329363 | 0.26448348 | 63.165852 | 293.27219 | 0.030787917 | -55.805172 | -0.27595541 | 292.55707 | 294.35617 | -0.04615039
99.7 | -3.1405082 | -19.326035 | 0.26528782 | 63.17115 | 293.5972 | 0.030879444 | -55.785324 | -0.27595204 | 292.94635 | 294.80075 | -0.046055067
99.8 | -3.1405082 | -19.52688 | 0.26514128 | 63.171375 | 293.92218 | 0.03086173 | -56.368988 | -0.27657458 | 293.28741 | 295.06232 | -0.046157695
99.9 | -3.1405082 | -19.528719 | 0.26538962 | 63.171391 | 294.24719 | 0.03088565 | -56.370071 | -0.27572379 | 293.59018 | 295.33911 | -0.046384975
100 | -3.1405082 | -19.423923 | 0.26609015 | 63.171391 | 294.57217 | 0.030972775 | -56.064442 | -0.27476013 | 293.93076 | 295.664 | -0.046478637
100.1 | -3.1405082 | -19.470709 | 0.26633412 | 63.171391 | 294.89719 | 0.031004734 | -56.203262 | -0.27463326 | 294.24438 | 295.96109 | -0.046440475
100.2 | -3.1405082 | -19.45146 | 0.2666429 | 63.217316 | 295.2222 | 0.031028334 | -56.157127 | -0.27406621 | 294.61749 | 296.32678 | -0.046449836
100.3 | -3.1405082 | -19.411697 | 0.26746202 | 63.304665 | 295.54721 | 0.031114189 | -56.034039 | -0.27369979 | 294.89664 | 296.61465 | -0.046629835
100.4 | -3.1405082 | -19.398746 | 0.26802146 | 63.215992 | 295.87219 | 0.031183904 | -55.998455 | -0.27337477 | 295.24936 | 296.88992 | -0.046420667
100.5 | -3.1405082 | -19.397314 | 0.26882714 | 63.330185 | 296.1972 | 0.031273685 | -55.989113 | -0.27318564 | 295.55014 | 297.27316 | -0.046147097
100.6 | -3.1405082 | -19.391491 | 0.26985785 | 63.367455 | 296.52222 | 0.031410817 | -55.970047 | -0.27280623 | 295.85251 | 297.57996 | -0.046035755
100.7 | -3.1405082 | -19.436007 | 0.27050254 | 63.369068 | 296.8472 | 0.031476174 | -56.103176 | -0.27240124 | 296.13803 | 297.89859 | -0.046300083
100.8 | -3.1405082 | -19.338753 | 0.27149561 | 63.369144 | 297.17221 | 0.031571314 | -55.83223 | -0.27158067 | 296.52286 | 298.24265 | -0.046335079
100.9 | -3.1405082 | -19.502188 | 0.27192169 | 63.483612 | 297.49719 | 0.031634949 | -56.29781 | -0.27210736 | 296.74472 | 298.4805 | -0.046351589
101 | -3.1405082 | -19.299767 | 0.2730546 | 63.397659 | 297.8222 | 0.031762101 | -55.708141 | -0.27041978 | 297.13315 | 298.87244 | -0.046489872
101.1 | -3.1405082 | -19.294819 | 0.27321604 | 63.428566 | 298.14719 | 0.031785306 | -55.696877 | -0.27032146 | 297.50595 | 299.22989 | -0.046339877
101.2 | -3.1405082 | -19.430214 | 0.27302563 | 63.557301 | 298.4722 | 0.031765398 | -56.080231 | -0.27055857 | 297.78595 | 299.56259 | -0.04639937
101.3 | -3.1405082 | -19.411049 | 0.27300552 | 63.566193 | 298.79718 | 0.031753056 | -56.033134 | -0.26995572 | 298.11661 | 299.83023 | -0.046402365
101.4 | -3.1405082 | -19.362722 | 0.2733773 | 63.577377 | 299.12219 | 0.031798426 | -55.895664 | -0.26943773 | 298.46021 | 300.15424 | -0.04623317
101.5 | -3.1405082 | -19.277641 | 0.27410707 | 63.577862 | 299.44717 | 0.031877734 | -55.650436 | -0.2687774 | 298.8212 | 300.49017 | -0.046170343
101.6 | -3.1405082 | -19.412863 | 0.27385724 | 63.577881 | 299.77219 | 0.03185755 | -56.037361 | -0.2694366 | 299.11264 | 300.81781 | -0.046049319
101.7 | -3.1405082 | -19.173885 | 0.2745178 | 63.64526 | 300.0972 | 0.031928286 | -55.348785 | -0.26764902 | 299.41525 | 301.13953 | -0.046211358
101.8 | -3.1405082 | -19.347591 | 0.27495706 | 63.580826 | 300.42218 | 0.031987485 | -55.840919 | -0.26807135 | 299.79099 | 301.47198 | -0.04629527
101.9 | -3.1405082 | -19.54003 | 0.27508444 | 63.646133 | 300.74722 | 0.031996135 | -56.401211 | -0.26859045 | 300.05774 | 301.78238 | -0.046318546
102 | -3.1405082 | -19.468008 | 0.27556041 | 63.737019 | 301.0722 | 0.032055583 | -56.194241 | -0.26743174 | 300.36758 | 302.14743 | -0.04651342
102.1 | -3.1405082 | -19.295923 | 0.27657068 | 63.639763 | 301.39722 | 0.032160778 | -55.70784 | -0.26652628 | 300.7579 | 302.47519 | -0.046521831
102.2 | -3.1405082 | -19.292122 | 0.27736396 | 63.688305 | 301.7222 | 0.032257166 | -55.685658 | -0.26628786 | 301.0697 | 302.83295 | -0.046311766
102.3 | -3.1405082 | -19.304607 | 0.27760535 | 63.721889 | 302.04721 | 0.032301579 | -55.725925 | -0.2658394 | 301.40009 | 303.13748 | -0.046325896
102.4 | -3.1405082 | -19.385887 | 0.27759665 | 63.668846 | 302.37219 | 0.032293521 | -55.952843 | -0.26593581 | 301.78662 | 303.48563 | -0.046265814
102.5 | -3.1405082 | -19.336477 | 0.27786258 | 63.651176 | 302.6972 | 0.032325216 | -55.818123 | -0.2654382 | 302.12451 | 303.82535 | -0.04611247
102.6 | -3.1405082 | -19.38105 | 0.27830139 | 63.715248 | 303.02219 | 0.032367997 | -55.940151 | -0.26502547 | 302.43985 | 304.14648 | -0.04628906
102.7 | -3.1405082 | -19.448605 | 0.2783207 | 63.769749 | 303.3472 | 0.032371067 | -56.152203 | -0.26522148 | 302.74512 | 304.41898 | -0.04643859
102.8 | -3.1405082 | -19.378153 | 0.27872032 | 63.775375 | 303.67218 | 0.03241121 | -55.937992 | -0.26433915 | 303.12427 | 304.75168 | -0.046428874
102.9 | -3.1405082 | -19.417137 | 0.27920789 | 63.775623 | 303.99719 | 0.032475099 | -56.05098 | -0.2641044 | 303.42169 | 305.02289 | -0.04644369
103 | -3.1405082 | -19.325302 | 0.27990901 | 63.765213 | 304.3222 | 0.032563031 | -55.779331 | -0.26286978 | 303.78397 | 305.40381 | -0.046750568
103.1 | -3.1405082 | -19.331615 | 0.28036731 | 63.775185 | 304.64719 | 0.032614376 | -55.798412 | -0.2629014 | 304.06577 | 305.67276 | -0.046558186
103.2 | -3.1405082 | -19.256012 | 0.28124663 | 63.775616 | 304.9722 | 0.032706138 | -55.575409 | -0.26216364 | 304.3876 | 306.0224 | -0.046299029
103.3 | -3.1405082 | -19.305008 | 0.28175336 | 63.775635 | 305.29718 | 0.032753617 | -55.739475 | -0.26221424 | 304.74844 | 306.35535 | -0.046323612
103.4 | -3.1330094 | -19.219692 | 0.28217554 | 63.79517 | 305.62219 | 0.032809105 | -55.479572 | -0.26182893 | 305.04541 | 306.67255 | -0.045947045
103.5 | -3.1201158 | -19.244444 | 0.28162187 | 63.823509 | 305.94717 | 0.032756176 | -55.555088 | -0.26143724 | 305.36603 | 307.02368 | -0.046087377
103.6 | -3.1396267 | -19.230133 | 0.28151938 | 63.894917 | 306.27222 | 0.032746468 | -55.505814 | -0.26104879 | 305.68414 | 307.33948 | -0.045990717
103.7 | -3.1329713 | -19.233719 | 0.28136179 | 63.890957 | 306.5972 | 0.032723613 | -55.514629 | -0.26050237 | 306.03961 | 307.6835 | -0.046123162
103.8 | -3.1201141 | -19.298359 | 0.28167233 | 63.93951 | 306.92221 | 0.032741245 | -55.697159 | -0.26014751 | 306.39343 | 307.99078 | -0.046339557
103.9 | -3.1396267 | -19.307653 | 0.28247201 | 63.971928 | 307.24719 | 0.03284701 | -55.740585 | -0.25977623 | 306.65244 | 308.31131 | -0.04638546
104 | -3.14047 | -19.181541 | 0.28352392 | 63.973328 | 307.5722 | 0.032970279 | -55.369183 | -0.25878018 | 307.0163 | 308.68793 | -0.046409484
104.1 | -3.1405065 | -19.328966 | 0.28364116 | 63.973389 | 307.89722 | 0.032982681 | -55.803192 | -0.25952697 | 307.31677 | 308.96811 | -0.046352658
104.2 | -3.1405082 | -19.22448 | 0.28425977 | 63.973389 | 308.2222 | 0.033051942 | -55.487156 | -0.25892484 | 307.69012 | 309.28342 | -0.046076678
104.3 | -3.1405082 | -19.162909 | 0.28470525 | 63.973389 | 308.54721 | 0.033112656 | -55.309696 | -0.25788561 | 308.05594 | 309.67587 | -0.04608649
104.4 | -3.1405082 | -19.171597 | 0.28498974 | 63.973389 | 308.87219 | 0.033140466 | -55.330986 | -0.25752705 | 308.38846 | 310.02896 | -0.04614054
104.5 | -3.1405082 | -19.106955 | 0.28561106 | 63.973389 | 309.1972 | 0.033208493 | -55.159611 | -0.2564005 | 308.72174 | 310.32086 | -0.046361074
104.6 | -3.1405082 | -19.317312 | 0.28576377 | 63.973389 | 309.52219 | 0.033225954 | -55.759754 | -0.25752616 | 309.01819 | 310.71091 | -0.046368044
104.7 | -3.1405082 | -19.213987 | 0.2862815 | 63.973389 | 309.8472 | 0.033285059 | -55.470123 | -0.25668612 | 309.36752 | 311.03622 | -0.046350077
104.8 | -3.1405082 | -19.272177 | 0.28673717 | 63.973389 | 310.17218 | 0.033344187 | -55.626225 | -0.25652334 | 309.69598 | 311.40085 | -0.046578255
104.9 | -3.1405082 | -19.063972 | 0.28755063 | 63.973389 | 310.49719 | 0.033431202 | -55.024429 | -0.25507793 | 310.01089 | 311.69299 | -0.046654478
105 | -3.1405082 | -19.186132 | 0.2875112 | 63.973389 | 310.82217 | 0.033429299 | -55.376724 | -0.25582078 | 310.3931 | 312.07059 | -0.046383534
105.1 | -3.1405082 | -19.08633 | 0.28791976 | 63.973389 | 311.14719 | 0.033464715 | -55.099003 | -0.25489587 | 310.71835 | 312.42172 | -0.046251774
105.2 | -3.1405082 | -19.083441 | 0.28831643 | 63.973389 | 311.4722 | 0.03351349 | -55.087452 | -0.25496304 | 311.05991 | 312.81348 | -0.046114758
105.3 | -3.1405082 | -19.129747 | 0.28839105 | 63.973389 | 311.79721 | 0.033530846 | -55.227722 | -0.25446534 | 311.43967 | 313.10049 | -0.046386365
105.4 | -3.1405082 | -19.152868 | 0.28859073 | 63.973389 | 312.12222 | 0.033556398 | -55.281609 | -0.25412425 | 311.72668 | 313.45178 | -0.046601646
105.5 | -3.1405082 | -19.096485 | 0.28875551 | 63.973389 | 312.4472 | 0.033571374 | -55.117668 | -0.25358585 | 312.09042 | 313.80679 | -0.04653747
105.6 | -3.1405082 | -19.065268 | 0.28897977 | 63.973389 | 312.77222 | 0.033590514 | -55.025925 | -0.25300917 | 312.42117 | 314.04282 | -0.04673608
105.7 | -3.1405082 | -19.051149 | 0.28938845 | 63.983997 | 313.0972 | 0.033631079 | -54.99081 | -0.25259069 | 312.78256 | 314.45432 | -0.046772607
105.8 | -3.1405082 | -18.890697 | 0.29001155 | 63.973854 | 313.42221 | 0.033711784 | -54.532005 | -0.25171593 | 313.11835 | 314.84464 | -0.046564568
105.9 | -3.1405082 | -19.06863 | 0.29001439 | 63.984093 | 313.74719 | 0.033711225 | -55.05381 | -0.25279459 | 313.47256 | 315.16531 | -0.046444833
106 | -3.1405082 | -18.86986 | 0.2906768 | 64.091141 | 314.0722 | 0.033787373 | -54.463783 | -0.25146389 | 313.6467 | 315.46991 | -0.046477381
106.1 | -3.1405082 | -18.906399 | 0.29099143 | 63.982147 | 314.39719 | 0.033812456 | -54.568947 | -0.25161174 | 314.09323 | 315.7709 | -0.046289533
106.2 | -3.1405082 | -18.718313 | 0.29168159 | 63.993797 | 314.7222 | 0.033906911 | -54.027191 | -0.24996416 | 314.43536 | 316.18127 | -0.046457957
106.3 | -3.1405082 | -18.923477 | 0.2915763 | 64.058731 | 315.04718 | 0.033890899 | -54.621204 | -0.25084308 | 314.74213 | 316.44498 | -0.046478096
106.4 | -3.1330094 | -18.901026 | 0.29207635 | 63.991436 | 315.37219 | 0.033945322 | -54.561981 | -0.25033581 | 315.0997 | 316.83563 | -0.046596911
106.5 | -3.1201158 | -18.959576 | 0.2921184 | 64.111481 | 315.6972 | 0.033960499 | -54.738686 | -0.25053141 | 315.39215 | 317.12512 | -0.046543889
106.6 | -3.1396267 | -18.78245 | 0.29271269 | 64.168571 | 316.02219 | 0.034014914 | -54.213501 | -0.24881148 | 315.66504 | 317.4118 | -0.046874773
106.7 | -3.14047 | -18.712288 | 0.29310313 | 64.043106 | 316.3472 | 0.034064952 | -54.00843 | -0.24822906 | 316.04977 | 317.75949 | -0.04695088
106.8 | -3.1405065 | -18.827394 | 0.2931425 | 64.061745 | 316.67218 | 0.034079261 | -54.338928 | -0.24902508 | 316.3754 | 318.12943 | -0.04668295
106.9 | -3.1405082 | -18.700109 | 0.29370469 | 64.162659 | 316.99719 | 0.034137752 | -53.97731 | -0.2479955 | 316.68814 | 318.42975 | -0.046627246
107 | -3.1405082 | -18.653549 | 0.29401734 | 64.099915 | 317.3222 | 0.034163989 | -53.850719 | -0.24765024 | 317.02438 | 318.74643 | -0.046488442
107.1 | -3.1405082 | -18.637524 | 0.29428905 | 64.097206 | 317.64722 | 0.0341972 | -53.807674 | -0.24725831 | 317.36411 | 319.11804 | -0.046628714
107.2 | -3.1405082 | -18.647213 | 0.29431739 | 64.097092 | 317.9722 | 0.034205981 | -53.821053 | -0.24699998 | 317.69507 | 319.44098 | -0.046623349
107.3 | -3.1405082 | -18.604473 | 0.29443651 | 64.167938 | 318.29721 | 0.034220431 | -53.695652 | -0.24644563 | 318.00146 | 319.69241 | -0.046644941
107.4 | -3.1405082 | -18.51091 | 0.29525286 | 64.171005 | 318.62219 | 0.034314875 | -53.424641 | -0.24559988 | 318.33182 | 320.03302 | -0.04660045
107.5 | -3.1405082 | -18.543234 | 0.29578781 | 64.171135 | 318.9472 | 0.034367032 | -53.529575 | -0.24529862 | 318.63879 | 320.34097 | -0.04670744
107.6 | -3.1405082 | -18.546053 | 0.29618329 | 64.171143 | 319.27219 | 0.034414254 | -53.534901 | -0.24532959 | 319.00818 | 320.67334 | -0.046711527
107.7 | -3.1405082 | -18.486168 | 0.29648551 | 64.171143 | 319.5972 | 0.034456108 | -53.368286 | -0.244969 | 319.32492 | 321.07703 | -0.046548765
107.8 | -3.1405082 | -18.527924 | 0.29607582 | 64.171143 | 319.92221 | 0.034421012 | -53.472992 | -0.24501829 | 319.67447 | 321.38943 | -0.046503004
107.9 | -3.1405082 | -18.446657 | 0.29649866 | 64.171143 | 320.24719 | 0.034461305 | -53.240875 | -0.24443409 | 319.93942 | 321.6618 | -0.046269856
108 | -3.1405082 | -18.385908 | 0.2970522 | 64.181343 | 320.5722 | 0.034522016 | -53.061241 | -0.24340133 | 320.24887 | 322.06131 | -0.04640083
108.1 | -3.1405082 | -18.467131 | 0.2972275 | 64.293686 | 320.89719 | 0.034531515 | -53.314953 | -0.24365038 | 320.55319 | 322.35089 | -0.046570264
108.2 | -3.1405082 | -18.407299 | 0.29732767 | 64.176445 | 321.2222 | 0.034546502 | -53.137539 | -0.24291906 | 320.89777 | 322.68558 | -0.046767198
108.3 | -3.1405082 | -18.352238 | 0.29738009 | 64.236519 | 321.54718 | 0.034564067 | -52.980297 | -0.24259412 | 321.30624 | 323.00156 | -0.0467209
108.4 | -3.1405082 | -18.324163 | 0.29753581 | 64.260246 | 321.87219 | 0.034587637 | -52.884285 | -0.24199826 | 321.55273 | 323.34561 | -0.046829429
108.5 | -3.1405082 | -18.463247 | 0.29772237 | 64.330986 | 322.19717 | 0.034595419 | -53.286915 | -0.24260662 | 321.85132 | 323.64984 | -0.046787295
108.6 | -3.1405082 | -18.36132 | 0.29791388 | 64.181641 | 322.52219 | 0.034604799 | -52.987419 | -0.24154446 | 322.245 | 324.00031 | -0.04676855
108.7 | -3.1405082 | -18.182201 | 0.29903048 | 64.303894 | 322.8472 | 0.034741074 | -52.495888 | -0.24024561 | 322.54575 | 324.33487 | -0.046687111
108.8 | -3.1405082 | -18.166651 | 0.29932842 | 64.242264 | 323.17221 | 0.034782611 | -52.440269 | -0.24046113 | 322.90414 | 324.62399 | -0.046438225
108.9 | -3.1405082 | -18.199648 | 0.29943502 | 64.31987 | 323.49719 | 0.034794271 | -52.538113 | -0.24053374 | 323.18747 | 324.94235 | -0.046467982
109 | -3.1405082 | -18.213758 | 0.29940599 | 64.248596 | 323.8222 | 0.034789201 | -52.565613 | -0.23998478 | 323.60419 | 325.22818 | -0.046743553
109.1 | -3.1405082 | -18.320509 | 0.29906929 | 64.349556 | 324.14722 | 0.034748372 | -52.874924 | -0.24024767 | 323.83044 | 325.57141 | -0.046836726
109.2 | -3.1405082 | -18.226364 | 0.29974061 | 64.357544 | 324.4722 | 0.034826446 | -52.597645 | -0.23912856 | 324.18964 | 325.87607 | -0.046949092
109.3 | -3.1405082 | -18.195847 | 0.29995075 | 64.338707 | 324.79721 | 0.034847908 | -52.537354 | -0.23876309 | 324.45984 | 326.2045 | -0.046993095
109.4 | -3.1405082 | -18.063618 | 0.30034134 | 64.357079 | 325.12219 | 0.034895923 | -52.144306 | -0.23797162 | 324.81207 | 326.54532 | -0.047013778
109.5 | -3.1405082 | -18.121801 | 0.30092368 | 64.357872 | 325.4472 | 0.034961957 | -52.310902 | -0.23836905 | 325.10291 | 326.88782 | -0.046778396
109.6 | -3.1405082 | -18.109087 | 0.30096599 | 64.35791 | 325.77219 | 0.034960177 | -52.263981 | -0.23802376 | 325.46786 | 327.25555 | -0.046768848
109.7 | -3.1405082 | -17.957474 | 0.30112374 | 64.35791 | 326.0972 | 0.03498311 | -51.832363 | -0.23681857 | 325.76889 | 327.5376 | -0.046739653
109.8 | -3.1405082 | -18.014507 | 0.30117571 | 64.35791 | 326.42218 | 0.03498733 | -51.985622 | -0.23703398 | 326.10526 | 327.81497 | -0.046744179
109.9 | -3.1405082 | -18.024399 | 0.30120695 | 64.35791 | 326.74719 | 0.034991939 | -52.039635 | -0.23668301 | 326.45337 | 328.17975 | -0.046972197
110 | -3.1405082 | -17.674353 | 0.30239192 | 64.402168 | 327.07217 | 0.035126451 | -51.021038 | -0.23471975 | 326.74368 | 328.45615 | -0.047167972
110.1 | -3.1405082 | -17.777525 | 0.30233109 | 64.435318 | 327.39719 | 0.035116188 | -51.312889 | -0.23530486 | 327.08652 | 328.77362 | -0.04694175
110.2 | -3.1405082 | -17.904411 | 0.30216286 | 64.372131 | 327.7222 | 0.035105567 | -51.673248 | -0.23569627 | 327.43524 | 329.14294 | -0.047005121
110.3 | -3.1330094 | -17.84827 | 0.30226681 | 64.488716 | 328.04718 | 0.035110887 | -51.511448 | -0.23498236 | 327.67105 | 329.40494 | -0.046987779
110.4 | -3.1201158 | -17.739883 | 0.3026754 | 64.455544 | 328.37222 | 0.035157867 | -51.199772 | -0.23444749 | 328.03586 | 329.76938 | -0.046803318
110.5 | -3.1396267 | -17.86867 | 0.30279693 | 64.547447 | 328.6972 | 0.035166703 | -51.58567 | -0.23496374 | 328.35492 | 330.05179 | -0.046938706
110.6 | -3.14047 | -17.603811 | 0.30321449 | 64.555305 | 329.02222 | 0.035224468 | -50.822708 | -0.23350914 | 328.63846 | 330.42093 | -0.046829905
110.7 | -3.1405065 | -17.470587 | 0.3037872 | 64.555649 | 329.3472 | 0.035288017 | -50.42448 | -0.23252492 | 328.98538 | 330.74789 | -0.046874195
110.8 | -3.1405082 | -17.617294 | 0.30380884 | 64.623528 | 329.67221 | 0.035293121 | -50.846294 | -0.23309366 | 329.24701 | 331.01865 | -0.047070634
110.9 | -3.1405082 | -17.528008 | 0.30376288 | 64.558601 | 329.99719 | 0.035285119 | -50.584995 | -0.23226319 | 329.64932 | 331.37222 | -0.047089618
111 | -3.1405082 | -17.518768 | 0.3041482 | 64.555786 | 330.3222 | 0.035317183 | -50.573265 | -0.23201837 | 329.95679 | 331.75662 | -0.047044501
111.1 | -3.1405082 | -17.455397 | 0.30438229 | 64.555672 | 330.64719 | 0.035353154 | -50.385777 | -0.23164967 | 330.25262 | 332.0636 | -0.047031913
111.2 | -3.1405082 | -17.568041 | 0.30424404 | 64.565971 | 330.9722 | 0.035341669 | -50.718517 | -0.23209997 | 330.57376 | 332.42645 | -0.047196444
111.3 | -3.1405082 | -17.424671 | 0.3045797 | 64.62397 | 331.29718 | 0.035382543 | -50.289295 | -0.23135869 | 330.88623 | 332.72189 | -0.046928212
111.4 | -3.1405082 | -17.358429 | 0.30461535 | 64.62648 | 331.62219 | 0.03538378 | -50.097122 | -0.2305748 | 331.2261 | 333.02878 | -0.047056269
111.5 | -3.1405082 | -17.367956 | 0.30484191 | 64.594933 | 331.9472 | 0.035402123 | -50.115967 | -0.23078929 | 331.61316 | 333.39096 | -0.046695333
111.6 | -3.1405082 | -17.229687 | 0.30533257 | 64.598656 | 332.27219 | 0.03546473 | -49.746277 | -0.22989418 | 331.92706 | 333.69473 | -0.046833999
111.7 | -3.1405082 | -17.152227 | 0.30580074 | 64.590851 | 332.5972 | 0.035521466 | -49.514282 | -0.22935073 | 332.26166 | 333.97513 | -0.04694045
111.8 | -3.1405082 | -17.111519 | 0.30597574 | 64.666611 | 332.92218 | 0.035540059 | -49.388634 | -0.228643 | 332.50772 | 334.31955 | -0.047047388
111.9 | -3.1405082 | -17.082392 | 0.30600592 | 64.63176 | 333.24719 | 0.035539914 | -49.300838 | -0.22827128 | 332.91431 | 334.66034 | -0.046947796
112 | -3.1405082 | -17.190563 | 0.30581102 | 64.733978 | 333.57217 | 0.035514288 | -49.612724 | -0.22854996 | 333.13882 | 334.99133 | -0.047044516
112.1 | -3.1405082 | -17.179461 | 0.30585849 | 64.742073 | 333.89722 | 0.035522435 | -49.584454 | -0.22812134 | 333.5314 | 335.34546 | -0.047197133
112.2 | -3.1405082 | -17.023479 | 0.30648005 | 64.742424 | 334.2222 | 0.035601683 | -49.142738 | -0.22747162 | 333.82999 | 335.61478 | -0.046978973
112.3 | -3.1405082 | -16.964567 | 0.30666327 | 64.706352 | 334.54721 | 0.035611372 | -48.979794 | -0.2272273 | 334.14917 | 335.92294 | -0.046900127
112.4 | -3.1405082 | -16.864504 | 0.30709043 | 64.740875 | 334.87219 | 0.035656981 | -48.674953 | -0.22647956 | 334.43259 | 336.29807 | -0.046772953
112.5 | -3.1405082 | -17.02697 | 0.3068924 | 64.742363 | 335.1972 | 0.035649072 | -49.14072 | -0.22702439 | 334.76712 | 336.55997 | -0.046910524
112.6 | -3.1405082 | -16.936468 | 0.30733943 | 64.742432 | 335.52222 | 0.035699718 | -48.872669 | -0.22585525 | 335.09842 | 336.8974 | -0.04714071
112.7 | -3.1330094 | -16.851543 | 0.30764666 | 64.742432 | 335.8472 | 0.035725225 | -48.652809 | -0.22527874 | 335.44427 | 337.22903 | -0.047256164
112.8 | -3.1201158 | -16.86149 | 0.30795795 | 64.85186 | 336.17221 | 0.035762638 | -48.675404 | -0.22521321 | 335.71951 | 337.49091 | -0.047278106
112.9 | -3.1396267 | -16.79982 | 0.30809519 | 64.870529 | 336.49719 | 0.035778411 | -48.490448 | -0.22509539 | 336.03674 | 337.81775 | -0.04725131
113 | -3.14047 | -16.799932 | 0.30794698 | 64.907417 | 336.8222 | 0.035774667 | -48.485424 | -0.22484635 | 336.30957 | 338.17264 | -0.047152981
113.1 | -3.1405065 | -16.713427 | 0.30832306 | 64.928261 | 337.14719 | 0.035815075 | -48.238071 | -0.22420959 | 336.66568 | 338.46829 | -0.046971977
113.2 | -3.1405082 | -16.681129 | 0.30836493 | 64.88736 | 337.4722 | 0.035820175 | -48.149269 | -0.22367974 | 337.00729 | 338.74435 | -0.046980765
113.3 | -3.1405082 | -16.597795 | 0.30867186 | 64.923721 | 337.79718 | 0.035836063 | -47.90955 | -0.22311576 | 337.31876 | 339.11826 | -0.046828393
113.4 | -3.1405082 | -16.383045 | 0.30921426 | 64.892883 | 338.12219 | 0.035909142 | -47.299366 | -0.22171308 | 337.67712 | 339.46906 | -0.046986789
113.5 | -3.1405082 | -16.492069 | 0.30910218 | 64.927628 | 338.44717 | 0.035905614 | -47.597313 | -0.22205599 | 337.95419 | 339.7742 | -0.047106095
113.6 | -3.1405082 | -16.430811 | 0.30909291 | 64.996765 | 338.77219 | 0.035902683 | -47.423737 | -0.22163418 | 338.224 | 340.10071 | -0.047135595
113.7 | -3.1405082 | -16.520042 | 0.30890957 | 64.968201 | 339.0972 | 0.035875596 | -47.673168 | -0.22166863 | 338.56476 | 340.43143 | -0.047192208
113.8 | -3.1330094 | -16.553144 | 0.30905837 | 64.93087 | 339.42221 | 0.035885874 | -47.786266 | -0.22141229 | 338.93881 | 340.76285 | -0.047413692
113.9 | -3.1201158 | -16.481754 | 0.30937824 | 65.00663 | 339.74722 | 0.035925321 | -47.586369 | -0.2212545 | 339.29309 | 341.10086 | -0.04734667
114 | -3.1396267 | -16.387117 | 0.30949169 | 64.98555 | 340.0722 | 0.035945322 | -47.294662 | -0.22053786 | 339.60208 | 341.41623 | -0.047196269
114.1 | -3.14047 | -16.438763 | 0.3093721 | 65.074501 | 340.39722 | 0.035929203 | -47.446865 | -0.22077923 | 339.91516 | 341.73401 | -0.047130466
114.2 | -3.1405065 | -16.360115 | 0.30954987 | 65.095062 | 340.7222 | 0.03594869 | -47.210018 | -0.2205078 | 340.2117 | 342.04419 | -0.046751551
114.3 | -3.1405082 | -16.266741 | 0.30993599 | 65.115067 | 341.04721 | 0.035987057 | -46.964363 | -0.21971834 | 340.52188 | 342.3912 | -0.046755075
114.4 | -3.1405082 | -16.245605 | 0.31022775 | 65.115929 | 341.37219 | 0.036025561 | -46.899044 | -0.2190285 | 340.88199 | 342.69751 | -0.046945252
114.5 | -3.1405082 | -16.033697 | 0.31082895 | 65.115967 | 341.6972 | 0.03609376 | -46.281284 | -0.21767783 | 341.20105 | 342.98013 | -0.047043588
114.6 | -3.1405082 | -16.157818 | 0.31050429 | 65.115967 | 342.02219 | 0.036060877 | -46.633743 | -0.21801867 | 341.5549 | 343.36426 | -0.047177378
114.7 | -3.1405082 | -16.117081 | 0.31051579 | 65.115967 | 342.3472 | 0.03605777 | -46.514748 | -0.21726209 | 341.82104 | 343.6908 | -0.04736707
114.8 | -3.1405082 | -16.194901 | 0.31039143 | 65.182724 | 342.67218 | 0.036029875 | -46.751369 | -0.21799466 | 342.14639 | 344.01254 | -0.047176607
114.9 | -3.1405082 | -16.131983 | 0.31076825 | 65.118843 | 342.99719 | 0.03608311 | -46.566067 | -0.21784417 | 342.51776 | 344.33795 | -0.04701595
115 | -3.1405082 | -16.057207 | 0.31076959 | 65.151665 | 343.3222 | 0.036090758 | -46.353786 | -0.21741177 | 342.87076 | 344.71207 | -0.047038846
115.1 | -3.1405082 | -15.84449 | 0.3111079 | 65.180305 | 343.64719 | 0.036128841 | -45.730541 | -0.2159996 | 343.14389 | 344.98846 | -0.046840899
115.2 | -3.1405082 | -15.8778 | 0.31138971 | 65.201653 | 343.9722 | 0.036164824 | -45.828979 | -0.2158272 | 343.46008 | 345.3428 | -0.047002874
115.3 | -3.1405082 | -15.929966 | 0.31140649 | 65.279388 | 344.29718 | 0.036158301 | -45.975849 | -0.21560095 | 343.78006 | 345.694 | -0.047193568
115.4 | -3.1405082 | -15.798126 | 0.31196737 | 65.282745 | 344.62219 | 0.036213145 | -45.602112 | -0.21488911 | 344.10953 | 345.98843 | -0.047288999
115.5 | -3.1405082 | -15.712193 | 0.31207573 | 65.272766 | 344.9472 | 0.036236331 | -45.362587 | -0.21399857 | 344.43762 | 346.31488 | -0.047533229
115.6 | -3.1405082 | -15.791269 | 0.31177807 | 65.257622 | 345.27222 | 0.036212627 | -45.57671 | -0.21454878 | 344.85263 | 346.70557 | -0.047508322
115.7 | -3.1405082 | -15.765415 | 0.31175694 | 65.261703 | 345.5972 | 0.036202844 | -45.502373 | -0.2140622 | 345.15808 | 347.03589 | -0.047575057
115.8 | -3.1405082 | -15.781219 | 0.31184381 | 65.265381 | 345.92221 | 0.036212385 | -45.539715 | -0.21445912 | 345.46912 | 347.28961 | -0.047296435
115.9 | -3.1405082 | -15.552718 | 0.31252429 | 65.30114 | 346.24719 | 0.036291212 | -44.902416 | -0.21316862 | 345.76324 | 347.65091 | -0.047163665
116 | -3.1405082 | -15.64877 | 0.31222963 | 65.3358 | 346.5722 | 0.036260162 | -45.186134 | -0.2139758 | 346.07599 | 347.96518 | -0.046946023
116.1 | -3.1405082 | -15.50137 | 0.31242907 | 65.337296 | 346.89719 | 0.036290895 | -44.738758 | -0.21277615 | 346.40335 | 348.26688 | -0.046981942
116.2 | -3.1405082 | -15.504472 | 0.31226555 | 65.38002 | 347.2222 | 0.036265701 | -44.74659 | -0.21242024 | 346.73151 | 348.57196 | -0.047109585
116.3 | -3.1405082 | -15.359605 | 0.31248394 | 65.456589 | 347.54721 | 0.036283072 | -44.32048 | -0.21093498 | 346.9993 | 348.98468 | -0.047336534
116.4 | -3.1405082 | -15.399792 | 0.31284684 | 65.444443 | 347.87219 | 0.036312323 | -44.465771 | -0.21089353 | 347.35233 | 349.31241 | -0.047386881
116.5 | -3.1405082 | -15.325606 | 0.31315568 | 65.426239 | 348.1972 | 0.036360804 | -44.24958 | -0.21040653 | 347.73157 | 349.68698 | -0.047432851
116.6 | -3.1405082 | -15.373108 | 0.31296057 | 65.416023 | 348.52219 | 0.03634299 | -44.370743 | -0.21042456 | 348.04562 | 349.98331 | -0.047418121
116.7 | -3.1405082 | -15.290663 | 0.31310606 | 65.433159 | 348.8472 | 0.036356762 | -44.131866 | -0.21004207 | 348.39572 | 350.27026 | -0.047232106
116.8 | -3.1405082 | -15.204021 | 0.31317344 | 65.384163 | 349.17218 | 0.036356751 | -43.872826 | -0.20950878 | 348.74899 | 350.60742 | -0.047211226
116.9 | -3.1405082 | -15.278706 | 0.31344369 | 65.371048 | 349.49719 | 0.036390178 | -44.114712 | -0.21025176 | 349.12833 | 350.99158 | -0.04704437
117 | -3.1405082 | -15.206736 | 0.31344008 | 65.394264 | 349.82217 | 0.036405653 | -43.901775 | -0.20940857 | 349.46231 | 351.33121 | -0.04730412
117.1 | -3.1405082 | -15.187667 | 0.3138245 | 65.377205 | 350.14719 | 0.036445539 | -43.841465 | -0.20904014 | 349.76306 | 351.6557 | -0.047439024
117.2 | -3.1405082 | -15.043075 | 0.31418991 | 65.464775 | 350.4722 | 0.036471196 | -43.419113 | -0.20753756 | 350.03561 | 351.99548 | -0.047549594
117.3 | -3.1405082 | -15.049594 | 0.31385976 | 65.460373 | 350.79721 | 0.036430743 | -43.430767 | -0.20738393 | 350.3949 | 352.33075 | -0.047624879
117.4 | -3.1405082 | -15.20013 | 0.3136766 | 65.47773 | 351.12222 | 0.036429707 | -43.879704 | -0.20803975 | 350.69662 | 352.60474 | -0.047727432
117.5 | -3.1405082 | -15.030516 | 0.31375083 | 65.478485 | 351.4472 | 0.036436711 | -43.394825 | -0.2071643 | 351.05246 | 352.93005 | -0.047848504
117.6 | -3.1405082 | -14.797062 | 0.31424478 | 65.373253 | 351.77222 | 0.036488295 | -42.71814 | -0.20628859 | 351.40045 | 353.2991 | -0.047519293
117.7 | -3.1405082 | -14.842875 | 0.31428126 | 65.315147 | 352.0972 | 0.036482144 | -42.840527 | -0.20654073 | 351.61191 | 353.62027 | -0.047380082
117.8 | -3.1405082 | -14.824097 | 0.31439671 | 65.05098 | 352.42221 | 0.036497988 | -42.781158 | -0.20640007 | 351.98483 | 353.93753 | -0.047285948
117.9 | -3.1405082 | -14.767602 | 0.31424239 | 64.850037 | 352.74719 | 0.036486246 | -42.618225 | -0.20558335 | 352.29489 | 354.29605 | -0.047403947
118 | -3.1405082 | -14.785558 | 0.31438538 | 64.781662 | 353.0722 | 0.03651242 | -42.691418 | -0.20588832 | 352.55423 | 354.57187 | -0.04748401
118.1 | -3.1405082 | -14.639127 | 0.31472158 | 64.713898 | 353.39719 | 0.036546759 | -42.271221 | -0.2048784 | 352.81946 | 354.7843 | -0.047590636
118.2 | -3.1405082 | -14.527479 | 0.3147735 | 64.706627 | 353.7222 | 0.03654075 | -41.929382 | -0.20387547 | 353.08987 | 355.13181 | -0.047649279
118.3 | -3.1330094 | -14.56865 | 0.3146618 | 64.609787 | 354.04718 | 0.036527857 | -42.04269 | -0.20403063 | 353.40198 | 355.44727 | -0.047673427
118.4 | -3.1201158 | -14.380839 | 0.31487128 | 64.507347 | 354.37219 | 0.036552697 | -41.498131 | -0.20290969 | 353.71353 | 355.75467 | -0.047688302
118.5 | -3.1396267 | -14.358232 | 0.31521252 | 64.411392 | 354.69717 | 0.036597233 | -41.459358 | -0.20295371 | 353.99826 | 355.99677 | -0.04757889
118.6 | -3.14047 | -14.226357 | 0.31569687 | 64.379753 | 355.02219 | 0.036641832 | -41.080524 | -0.20247412 | 354.27896 | 356.30341 | -0.047376204
118.7 | -3.1405065 | -14.213483 | 0.31549656 | 64.058296 | 355.3472 | 0.036621686 | -41.026966 | -0.20279303 | 354.5452 | 356.56735 | -0.047108032
118.8 | -3.1405082 | -14.26498 | 0.31518066 | 63.810749 | 355.67218 | 0.036596421 | -41.171204 | -0.20272946 | 354.78458 | 356.86874 | -0.047280751
118.9 | -3.1405082 | -14.312404 | 0.31516811 | 63.839703 | 355.99722 | 0.036593743 | -41.300396 | -0.20263605 | 354.99033 | 357.07535 | -0.047559112
119 | -3.1405082 | -14.091912 | 0.31576702 | 63.781639 | 356.3222 | 0.03666091 | -40.689571 | -0.20122381 | 355.2923 | 357.37277 | -0.047620106
119.1 | -3.1405082 | -14.082984 | 0.31576189 | 63.843765 | 356.64722 | 0.036660574 | -40.65955 | -0.20115957 | 355.59225 | 357.59473 | -0.047627244
119.2 | -3.1405082 | -14.048189 | 0.31582069 | 63.830837 | 356.9722 | 0.036667295 | -40.549236 | -0.2008795 | 355.82266 | 357.87558 | -0.047809791
119.3 | -3.1405082 | -13.925672 | 0.31594667 | 63.847092 | 357.29721 | 0.036678273 | -40.19165 | -0.20017339 | 356.10934 | 358.11911 | -0.047830939
119.4 | -3.1405082 | -13.838967 | 0.31588769 | 63.825245 | 357.62219 | 0.036684427 | -39.936363 | -0.19949222 | 356.36749 | 358.40369 | -0.047818676
119.5 | -3.1405082 | -13.854719 | 0.31604356 | 63.807404 | 357.9472 | 0.036688101 | -40.003956 | -0.19963554 | 356.64285 | 358.72372 | -0.047793068
119.6 | -3.1405082 | -13.47845 | 0.31692004 | 63.829266 | 358.27219 | 0.036782499 | -38.913673 | -0.19789793 | 356.87036 | 358.93863 | -0.047539916
119.7 | -3.1405082 | -13.695132 | 0.31660292 | 63.817402 | 358.5972 | 0.036754131 | -39.528908 | -0.19885552 | 357.1431 | 359.19058 | -0.047631819
119.8 | -3.1405082 | -13.612082 | 0.31636244 | 63.823952 | 358.92218 | 0.036731165 | -39.28756 | -0.1980707 | 357.40567 | 359.43427 | -0.047968633
119.9 | -3.1405082 | -13.54661 | 0.31636572 | 63.621712 | 359.24719 | 0.036734369 | -39.095322 | -0.19768067 | 357.63458 | 359.76538 | -0.047873542
120 | -3.1405082 | -13.526412 | 0.31674066 | 63.074661 | 359.5722 | 0.036776386 | -39.046585 | -0.19757344 | 357.87308 | 360.02853 | -0.047966562
120.1 | -3.1405082 | -13.509251 | 0.31687325 | 62.910789 | 359.89719 | 0.036783334 | -38.997948 | -0.19795834 | 358.11877 | 360.16443 | -0.047858927
120.2 | -3.1405082 | -13.439503 | 0.31652081 | 62.714764 | 359.99518 | 0.036744267 | -38.799988 | -0.19768678 | 358.3075 | 360.40775 | -0.047919262
120.3 | -3.1405082 | -13.229589 | 0.31709439 | 62.252689 | 359.99942 | 0.036813457 | -38.18261 | -0.19704355 | 358.5538 | 360.60977 | -0.04773473
120.4 | -3.1405082 | -13.279989 | 0.31674695 | 61.935268 | 359.9996 | 0.03676926 | -38.326962 | -0.19722746 | 358.70993 | 360.81668 | -0.047651265
120.5 | -3.1405082 | -13.155152 | 0.31710958 | 61.659077 | 359.9996 | 0.036811646 | -37.965645 | -0.19674562 | 358.95364 | 360.94354 | -0.047598358
120.6 | -3.1405082 | -13.160098 | 0.31715319 | 61.689224 | 359.9996 | 0.036815178 | -37.994556 | -0.19711041 | 359.10159 | 361.12106 | -0.047648918
120.7 | -3.1405082 | -13.212139 | 0.31670037 | 61.55394 | 359.9996 | 0.036764685 | -38.150139 | -0.19736196 | 359.2793 | 361.35004 | -0.047754291
120.8 | -3.1405082 | -13.138657 | 0.31659445 | 61.546864 | 359.9996 | 0.036752682 | -37.920719 | -0.19707519 | 359.47443 | 361.59058 | -0.047870498
120.9 | -3.1405082 | -13.073064 | 0.31672075 | 61.329826 | 359.9996 | 0.036770646 | -37.733887 | -0.19672382 | 359.6582 | 361.67456 | -0.047943644
121 | -3.1405082 | -12.987039 | 0.3165774 | 61.180363 | 359.9996 | 0.036750235 | -37.478489 | -0.19616197 | 359.80161 | 361.80554 | -0.047953758
121.1 | -3.1405082 | -13.04306 | 0.31671327 | 61.025085 | 359.9996 | 0.03676207 | -37.659832 | -0.19697754 | 359.93201 | 361.97247 | -0.047904015
121.2 | -3.1405082 | -13.059997 | 0.31660521 | 61.232216 | 359.9996 | 0.036749098 | -37.709309 | -0.19732477 | 360.07132 | 362.11465 | -0.047834598
121.3 | -3.1405082 | -12.990081 | 0.31681317 | 61.241047 | 359.9996 | 0.036785521 | -37.492935 | -0.19740225 | 360.17642 | 362.30893 | -0.047478616
121.4 | -3.1405082 | -12.919541 | 0.31670704 | 60.889008 | 359.9996 | 0.036761846 | -37.290936 | -0.19704419 | 360.42743 | 362.4274 | -0.047448117
121.5 | -3.1405082 | -12.888352 | 0.31657088 | 60.727261 | 359.9996 | 0.036745969 | -37.194023 | -0.19685631 | 360.62262 | 362.56808 | -0.047673535
121.6 | -3.1405082 | -12.851989 | 0.31684238 | 60.564011 | 359.9996 | 0.036774948 | -37.112263 | -0.19702537 | 360.7558 | 362.68906 | -0.047597658
121.7 | -3.1405082 | -12.884204 | 0.31659329 | 60.513618 | 359.9996 | 0.036751907 | -37.202732 | -0.19711138 | 360.94693 | 362.82715 | -0.04778963
121.8 | -3.1405082 | -12.826188 | 0.31652355 | 60.339531 | 359.9996 | 0.036750022 | -37.018185 | -0.1968842 | 361.05136 | 363.00659 | -0.047931399
121.9 | -3.1405082 | -12.800349 | 0.3165454 | 60.275185 | 359.9996 | 0.036744829 | -36.945103 | -0.19684082 | 361.1167 | 363.09067 | -0.047971867
122 | -3.1330094 | -12.902579 | 0.31625289 | 60.095795 | 359.9996 | 0.036715087 | -37.232639 | -0.1975089 | 361.29153 | 363.20456 | -0.048064638
122.1 | -3.1201158 | -12.721082 | 0.31673107 | 60.041981 | 359.9996 | 0.036764383 | -36.73457 | -0.19700694 | 361.40826 | 363.33093 | -0.04793492
122.2 | -3.1396267 | -12.786111 | 0.31645992 | 59.932343 | 359.9996 | 0.036729574 | -36.919643 | -0.19774537 | 361.50446 | 363.43201 | -0.04778751
122.3 | -3.14047 | -12.652112 | 0.3164753 | 59.72353 | 359.9996 | 0.036743 | -36.518082 | -0.19708882 | 361.61133 | 363.43015 | -0.047786672
122.4 | -3.1405065 | -12.668776 | 0.31640571 | 59.609604 | 359.9996 | 0.036730468 | -36.561031 | -0.19750698 | 361.73163 | 363.58295 | -0.047775552
122.5 | -3.1330094 | -12.574566 | 0.31663528 | 59.483406 | 359.9996 | 0.036748055 | -36.284973 | -0.1967604 | 361.84576 | 363.62198 | -0.048016619
122.6 | -3.1201158 | -12.560123 | 0.31664029 | 59.353989 | 359.9996 | 0.036754422 | -36.270241 | -0.19732849 | 361.89188 | 363.68439 | -0.047973778
122.7 | -3.1396267 | -12.548333 | 0.31644008 | 59.348396 | 359.9996 | 0.036737949 | -36.236832 | -0.19705449 | 361.92798 | 363.77402 | -0.048279226
122.8 | -3.14047 | -12.417315 | 0.31663197 | 59.120361 | 359.9996 | 0.036764432 | -35.843876 | -0.19666094 | 362.01364 | 363.84906 | -0.048316438
122.9 | -3.1405065 | -12.397915 | 0.31660706 | 58.86874 | 359.9996 | 0.036752205 | -35.779682 | -0.19691747 | 362.11237 | 363.86591 | -0.048157346
123 | -3.1405082 | -12.428197 | 0.31662998 | 58.664986 | 359.9996 | 0.036748793 | -35.858208 | -0.19737732 | 362.21661 | 363.98608 | -0.048031561
123.1 | -3.1405082 | -12.23818 | 0.31679538 | 58.47403 | 359.9996 | 0.036770537 | -35.340721 | -0.1969655 | 362.26907 | 364.022 | -0.047831278
123.2 | -3.1405082 | -12.042517 | 0.31683576 | 58.36689 | 359.9996 | 0.036781378 | -34.774857 | -0.19603869 | 362.22571 | 364.00476 | -0.047815915
123.3 | -3.1330094 | -12.285286 | 0.31662017 | 58.33868 | 359.9996 | 0.036752891 | -35.464615 | -0.19753316 | 362.31628 | 364.04276 | -0.047992069
123.4 | -3.1201158 | -12.269547 | 0.31666669 | 58.312859 | 359.9996 | 0.036761586 | -35.406857 | -0.19770643 | 362.28128 | 364.07242 | -0.04799128
123.5 | -3.1396267 | -12.183439 | 0.31664348 | 58.265617 | 359.9996 | 0.036751661 | -35.154079 | -0.19713597 | 362.3566 | 364.05167 | -0.048140377
123.6 | -3.1329713 | -12.114552 | 0.31673181 | 58.334305 | 359.9996 | 0.036760315 | -34.980427 | -0.1967462 | 362.39206 | 364.18802 | -0.048217624
123.7 | -3.1200714 | -12.156435 | 0.31640631 | 58.101734 | 359.9996 | 0.036737099 | -35.104 | -0.19763145 | 362.4599 | 364.1571 | -0.048132628
123.8 | -3.1396201 | -12.029984 | 0.31647971 | 58.028824 | 359.9996 | 0.036745824 | -34.730694 | -0.19725674 | 362.4736 | 364.19467 | -0.048078533
123.9 | -3.1404698 | -11.90049 | 0.31676444 | 57.822948 | 359.9996 | 0.036776155 | -34.342361 | -0.19666626 | 362.50177 | 364.20407 | -0.048030782
124 | -3.1405065 | -11.882236 | 0.31669337 | 57.590126 | 359.9996 | 0.03676489 | -34.283401 | -0.19677281 | 362.52527 | 364.15891 | -0.048006952
124.1 | -3.1405082 | -11.904921 | 0.31662834 | 57.55125 | 359.9996 | 0.036748543 | -34.376553 | -0.19769907 | 362.50641 | 364.20285 | -0.047781192
124.2 | -3.1405082 | -11.920153 | 0.31660408 | 57.48872 | 359.9996 | 0.036762457 | -34.420467 | -0.19782151 | 362.4928 | 364.21829 | -0.047989007
124.3 | -3.1405082 | -11.706859 | 0.31714851 | 57.274143 | 359.9996 | 0.03682692 | -33.799664 | -0.19657585 | 362.53516 | 364.20001 | -0.048254877
124.4 | -3.1405082 | -11.742416 | 0.31650785 | 57.172531 | 359.9996 | 0.036741421 | -33.886547 | -0.19712219 | 362.50647 | 364.21759 | -0.048163079
124.5 | -3.1405082 | -11.726894 | 0.31667542 | 57.036442 | 359.9996 | 0.036758047 | -33.831718 | -0.19687232 | 362.46271 | 364.14432 | -0.048419684
124.6 | -3.1405082 | -11.796721 | 0.31671393 | 56.988266 | 359.9996 | 0.03676324 | -34.064873 | -0.19747017 | 362.45126 | 364.15161 | -0.048472594
124.7 | -3.1405082 | -11.656307 | 0.31690425 | 56.813061 | 359.9996 | 0.03678941 | -33.657623 | -0.19742343 | 362.45547 | 364.14142 | -0.048265085
124.8 | -3.1331747 | -11.532951 | 0.31694534 | 56.843357 | 359.9996 | 0.036801115 | -33.299675 | -0.19730781 | 362.39072 | 364.07706 | -0.048057742
124.9 | -3.1199574 | -11.519611 | 0.31660575 | 56.717049 | 359.9996 | 0.036752217 | -33.242329 | -0.19729143 | 362.37537 | 364.04675 | -0.047975939
125 | -3.1396201 | -11.611161 | 0.31627861 | 56.530125 | 359.9996 | 0.036709405 | -33.497013 | -0.19806056 | 362.37848 | 364.01382 | -0.047976855
125.1 | -3.1404698 | -11.355435 | 0.31665438 | 56.444111 | 359.9996 | 0.036761262 | -32.786709 | -0.19697574 | 362.25757 | 363.93439 | -0.04804416
125.2 | -3.1405065 | -11.419741 | 0.31663465 | 56.426575 | 359.9996 | 0.036757361 | -32.97414 | -0.19746904 | 362.26321 | 363.86871 | -0.04814988
125.3 | -3.1405082 | -11.339019 | 0.31673607 | 56.425816 | 359.9996 | 0.036770225 | -32.737366 | -0.19764034 | 362.23849 | 363.84198 | -0.048023604
125.4 | -3.1405082 | -11.397316 | 0.31655973 | 56.41143 | 359.9996 | 0.036742192 | -32.89185 | -0.19791585 | 362.15228 | 363.79004 | -0.048054382
125.5 | -3.1405082 | -11.279492 | 0.31669566 | 56.144943 | 359.9996 | 0.036760353 | -32.536137 | -0.19705984 | 362.17392 | 363.7099 | -0.048401117
125.6 | -3.1405082 | -11.127899 | 0.31674895 | 56.156738 | 359.9996 | 0.036771204 | -32.127033 | -0.19642529 | 362.04944 | 363.69351 | -0.048332456
125.7 | -3.1405082 | -11.154476 | 0.31669903 | 56.130341 | 359.9996 | 0.036769878 | -32.208038 | -0.19713928 | 361.99356 | 363.57086 | -0.048160966
125.8 | -3.1405082 | -11.191545 | 0.3165378 | 56.1292 | 359.9996 | 0.036745366 | -32.312347 | -0.19759443 | 361.88116 | 363.52896 | -0.048161764
125.9 | -3.1405082 | -10.867281 | 0.31715864 | 56.129154 | 359.9996 | 0.036809858 | -31.363014 | -0.19575588 | 361.85312 | 363.50632 | -0.048154227
126 | -3.1405082 | -11.153923 | 0.31695417 | 56.055752 | 359.9996 | 0.036791712 | -32.170658 | -0.19750652 | 361.75989 | 363.33826 | -0.04819724
126.1 | -3.1405082 | -11.141116 | 0.31663233 | 55.971165 | 359.9996 | 0.03675909 | -32.158592 | -0.19757257 | 361.78796 | 363.259 | -0.048389271
126.2 | -3.1405082 | -10.989282 | 0.31687686 | 55.942356 | 359.9996 | 0.036788344 | -31.73163 | -0.19698413 | 361.66196 | 363.22302 | -0.048520438
126.3 | -3.1331747 | -10.947105 | 0.31691867 | 56.002213 | 359.9996 | 0.036788866 | -31.605196 | -0.19731832 | 361.54379 | 363.12311 | -0.048252616
126.4 | -3.1126242 | -10.945186 | 0.31679851 | 55.940083 | 359.9996 | 0.036766294 | -31.588039 | -0.19724433 | 361.49951 | 363.00818 | -0.048407648
126.5 | -3.1117363 | -10.966429 | 0.31673306 | 55.9347 | 359.9996 | 0.036768794 | -31.626535 | -0.19736895 | 361.43649 | 362.91705 | -0.048274983
126.6 | -3.1190312 | -10.86626 | 0.31671953 | 55.861073 | 359.9996 | 0.036768254 | -31.362576 | -0.19705904 | 361.39102 | 362.90543 | -0.048302487
126.7 | -3.13958 | -10.824225 | 0.31706512 | 56.027313 | 359.9996 | 0.036805809 | -31.25132 | -0.19713914 | 361.24887 | 362.77811 | -0.048192721
126.8 | -3.1404679 | -10.79287 | 0.31680071 | 56.099216 | 359.9996 | 0.036772382 | -31.162321 | -0.19733922 | 361.14996 | 362.63162 | -0.048079897
126.9 | -3.1405063 | -10.848926 | 0.31679958 | 56.127857 | 359.9996 | 0.036773238 | -31.311663 | -0.19761546 | 361.07336 | 362.54715 | -0.048394136
127 | -3.1405082 | -10.808167 | 0.31708792 | 56.129093 | 359.9996 | 0.036802892 | -31.163832 | -0.19723624 | 360.95224 | 362.53632 | -0.048397202
127.1 | -3.1405082 | -10.80934 | 0.31674266 | 56.129147 | 359.9996 | 0.036767725 | -31.19109 | -0.19739351 | 360.92728 | 362.46695 | -0.048393037
127.2 | -3.1405082 | -10.746121 | 0.31695557 | 56.12915 | 359.9996 | 0.036798734 | -31.024399 | -0.19716409 | 360.80585 | 362.28174 | -0.048587453
127.3 | -3.1405082 | -10.767903 | 0.31653258 | 56.204479 | 359.9996 | 0.036740839 | -31.091602 | -0.19759259 | 360.72327 | 362.21439 | -0.048540857
127.4 | -3.1405082 | -10.688293 | 0.31693634 | 56.224483 | 359.9996 | 0.036787398 | -30.847525 | -0.19745022 | 360.66992 | 362.09259 | -0.048479799
127.5 | -3.1405082 | -10.741691 | 0.31680727 | 56.281651 | 359.9996 | 0.036775757 | -30.970108 | -0.19777443 | 360.55618 | 361.95398 | -0.048344124
127.6 | -3.1405082 | -10.682275 | 0.3169876 | 56.419552 | 359.9996 | 0.03680256 | -30.819916 | -0.19750094 | 360.42252 | 361.87634 | -0.048342388
127.7 | -3.1405082 | -10.559958 | 0.31693929 | 56.42551 | 359.9996 | 0.036797248 | -30.484636 | -0.19682284 | 360.31793 | 361.78156 | -0.048361175
127.8 | -3.1331747 | -10.659107 | 0.31699049 | 56.521355 | 359.9996 | 0.036798812 | -30.77927 | -0.1975874 | 360.2767 | 361.72244 | -0.048436016
127.9 | -3.1199574 | -10.600624 | 0.31667581 | 56.521629 | 359.9996 | 0.036751367 | -30.59606 | -0.19747289 | 360.19815 | 361.55826 | -0.048427217
128 | -3.1396201 | -10.524447 | 0.31710169 | 56.700306 | 359.9996 | 0.036801495 | -30.342892 | -0.19698776 | 360.10809 | 361.52881 | -0.048539799
128.1 | -3.1404698 | -10.677827 | 0.31673789 | 56.710949 | 359.9996 | 0.036769163 | -30.802872 | -0.19765633 | 360.0296 | 361.4382 | -0.048526961
128.2 | -3.1405065 | -10.438969 | 0.31709969 | 56.934669 | 359.9996 | 0.036811665 | -30.131405 | -0.19611859 | 359.8652 | 361.32059 | -0.048619177
128.3 | -3.1405082 | -10.47893 | 0.31718704 | 56.983864 | 359.9996 | 0.036822505 | -30.263416 | -0.1970048 | 359.77289 | 361.20786 | -0.0482325
128.4 | -3.1405082 | -10.416157 | 0.31717551 | 56.985989 | 359.9996 | 0.036813129 | -30.070274 | -0.19695112 | 359.72253 | 361.1416 | -0.048037589
128.5 | -3.1405082 | -10.437693 | 0.31717038 | 57.164398 | 359.9996 | 0.036816135 | -30.093147 | -0.19726777 | 359.60501 | 361.06546 | -0.047969818
128.6 | -3.1405082 | -10.610548 | 0.31685683 | 57.232601 | 359.9996 | 0.036782339 | -30.607079 | -0.19781297 | 359.5321 | 360.95697 | -0.04796429
128.7 | -3.1405082 | -10.436551 | 0.31710982 | 57.23555 | 359.9996 | 0.036815409 | -30.124937 | -0.19634053 | 359.49326 | 360.88632 | -0.048425257
128.8 | -3.1405082 | -10.455817 | 0.31705391 | 57.39867 | 359.9996 | 0.036799978 | -30.20001 | -0.19701827 | 359.4043 | 360.79007 | -0.04837697
128.9 | -3.1405082 | -10.551428 | 0.31688705 | 57.447781 | 359.9996 | 0.036778349 | -30.461794 | -0.1974466 | 359.32535 | 360.72052 | -0.048325673
129 | -3.1405082 | -10.553328 | 0.31686747 | 57.531662 | 359.9996 | 0.036785323 | -30.425043 | -0.19715075 | 359.2294 | 360.67294 | -0.048616685
129.1 | -3.1405082 | -10.687008 | 0.31659308 | 57.644112 | 359.9996 | 0.036755197 | -30.824848 | -0.19764268 | 359.12881 | 360.55325 | -0.048482869
129.2 | -3.1405082 | -10.568554 | 0.31687826 | 57.802887 | 359.9996 | 0.036781721 | -30.50647 | -0.19753139 | 359.05789 | 360.50473 | -0.048272736
129.3 | -3.1405082 | -10.485696 | 0.31702754 | 57.809753 | 359.9996 | 0.036797911 | -30.290823 | -0.19730194 | 359.00803 | 360.3985 | -0.048157107
129.4 | -3.1405082 | -10.293429 | 0.31735 | 57.932587 | 359.9996 | 0.036826961 | -29.721607 | -0.19644867 | 358.94772 | 360.39807 | -0.048082758
129.5 | -3.1405082 | -10.574444 | 0.31703883 | 58.053017 | 359.9996 | 0.036804825 | -30.490055 | -0.19784831 | 358.87268 | 360.30981 | -0.048216388
129.6 | -3.1405082 | -10.657181 | 0.31681016 | 58.207851 | 359.9996 | 0.036787227 | -30.739573 | -0.19770148 | 358.77469 | 360.25052 | -0.048315674
129.7 | -3.1331747 | -10.591229 | 0.31667611 | 58.184662 | 359.9996 | 0.036761262 | -30.570297 | -0.19724034 | 358.76157 | 360.19717 | -0.048299048
129.8 | -3.1199574 | -10.561823 | 0.31670552 | 58.32832 | 359.9996 | 0.036766835 | -30.514498 | -0.19726489 | 358.67151 | 360.09375 | -0.048305474
129.9 | -3.1396201 | -10.374283 | 0.31713551 | 58.337009 | 359.9996 | 0.036808822 | -29.959406 | -0.19610858 | 358.61148 | 360.00671 | -0.048669219
130 | -3.1404698 | -10.472367 | 0.31699911 | 58.536407 | 359.9996 | 0.036797628 | -30.198435 | -0.19664422 | 358.53339 | 359.91306 | -0.048603043
130.1 | -3.1405065 | -10.72536 | 0.31677601 | 58.587772 | 359.9996 | 0.036778107 | -30.936069 | -0.19786252 | 358.58884 | 359.94403 | -0.048384402
130.2 | -3.1405082 | -10.478958 | 0.31696162 | 58.589985 | 359.9996 | 0.036797021 | -30.249273 | -0.1960618 | 358.52872 | 359.87543 | -0.048450347
130.3 | -3.1331747 | -10.448514 | 0.31700924 | 58.840004 | 359.9996 | 0.036794823 | -30.190626 | -0.19643286 | 358.41727 | 359.81537 | -0.048130184
130.4 | -3.1199574 | -10.528128 | 0.31706265 | 58.874763 | 359.9996 | 0.036804609 | -30.40749 | -0.19694254 | 358.41614 | 359.7117 | -0.048317302
130.5 | -3.1396201 | -10.694592 | 0.31679419 | 59.020573 | 359.9996 | 0.036776114 | -30.840721 | -0.19777267 | 358.34772 | 359.69583 | -0.048222236
130.6 | -3.1404698 | -10.613355 | 0.31687263 | 59.091213 | 359.9996 | 0.036777589 | -30.614105 | -0.19676346 | 358.32831 | 359.58792 | -0.048305988
130.7 | -3.1331732 | -10.682043 | 0.31672198 | 59.105785 | 359.9996 | 0.036764435 | -30.835239 | -0.19674639 | 358.26794 | 359.62534 | -0.048575014
130.8 | -3.1199574 | -10.583169 | 0.31689167 | 59.28577 | 359.9996 | 0.036788411 | -30.586004 | -0.19615023 | 358.18777 | 359.59726 | -0.048637655
130.9 | -3.1396201 | -10.633958 | 0.3168453 | 59.334427 | 359.9996 | 0.036787432 | -30.720293 | -0.19690432 | 358.16641 | 359.53287 | -0.048434116
131 | -3.1404698 | -10.658946 | 0.31690979 | 59.347557 | 359.9996 | 0.036793198 | -30.736618 | -0.19710304 | 358.15823 | 359.48663 | -0.048412729
131.1 | -3.1405065 | -10.783413 | 0.31681669 | 59.380936 | 359.9996 | 0.036784813 | -31.103197 | -0.19769272 | 358.15897 | 359.49136 | -0.048331618
131.2 | -3.1405082 | -10.726053 | 0.31679416 | 59.589195 | 359.9996 | 0.036766861 | -30.962648 | -0.19710292 | 358.04086 | 359.43759 | -0.048158742
131.3 | -3.1331747 | -10.785511 | 0.31666914 | 59.672241 | 359.9996 | 0.036754046 | -31.16461 | -0.19721149 | 358.00113 | 359.44135 | -0.048082355
131.4 | -3.1199574 | -10.790821 | 0.31666064 | 59.763371 | 359.9996 | 0.036769979 | -31.178152 | -0.19714856 | 358.00824 | 359.43823 | -0.048311684
131.5 | -3.1396201 | -10.82956 | 0.31650475 | 59.839111 | 359.9996 | 0.036745109 | -31.231079 | -0.19701307 | 358.03207 | 359.41922 | -0.048542775
131.6 | -3.1404698 | -10.889425 | 0.31654802 | 59.842381 | 359.9996 | 0.036743019 | -31.415131 | -0.1972774 | 358.0426 | 359.34717 | -0.048548691
131.7 | -3.1405065 | -10.982599 | 0.31629845 | 59.862995 | 359.9996 | 0.0367111 | -31.706469 | -0.19765045 | 358.00491 | 359.37781 | -0.048575152
131.8 | -3.1405082 | -10.95028 | 0.31634629 | 60.000713 | 359.9996 | 0.036723025 | -31.633617 | -0.19765465 | 357.9679 | 359.35199 | -0.048139218
131.9 | -3.1405082 | -10.712618 | 0.316908 | 60.164181 | 359.9996 | 0.036788248 | -30.955256 | -0.1961334 | 357.88571 | 359.39938 | -0.048147183
132 | -3.1331747 | -10.803903 | 0.31686398 | 60.298161 | 359.9996 | 0.036785726 | -31.171316 | -0.19706008 | 357.84256 | 359.36456 | -0.048029725
132.1 | -3.1199574 | -10.773212 | 0.31690502 | 60.30389 | 359.9996 | 0.036782354 | -31.084675 | -0.19638905 | 357.9361 | 359.42056 | -0.048145697
132.2 | -3.1322865 | -10.981395 | 0.31648293 | 60.295109 | 359.9996 | 0.0367379 | -31.697504 | -0.1971743 | 357.94943 | 359.36005 | -0.04822382
132.3 | -3.1199193 | -10.970511 | 0.31628853 | 60.314087 | 359.9996 | 0.036721572 | -31.675524 | -0.19675006 | 357.93179 | 359.37863 | -0.048355803
132.4 | -3.1322851 | -10.96834 | 0.31649673 | 60.373192 | 359.9996 | 0.036755383 | -31.692062 | -0.19657353 | 357.93103 | 359.37299 | -0.048418
132.5 | -3.1199193 | -11.056214 | 0.31621259 | 60.417244 | 359.9996 | 0.036713436 | -31.928976 | -0.1971136 | 357.91882 | 359.42871 | -0.048503254
132.6 | -3.1396182 | -11.096581 | 0.31629729 | 60.550617 | 359.9996 | 0.036719166 | -32.01722 | -0.19686005 | 357.92288 | 359.41748 | -0.048693053
132.7 | -3.1404696 | -11.14987 | 0.31630072 | 60.556381 | 359.9996 | 0.036720354 | -32.168404 | -0.19717732 | 357.98566 | 359.38513 | -0.048476882
132.8 | -3.1405065 | -11.169694 | 0.31620854 | 60.556637 | 359.9996 | 0.036711413 | -32.240124 | -0.19745381 | 358.00632 | 359.40982 | -0.048138119
132.9 | -3.1405082 | -11.029055 | 0.31650048 | 60.677853 | 359.9996 | 0.036749911 | -31.866596 | -0.19678777 | 357.95807 | 359.4549 | -0.047955886
133 | -3.1405082 | -11.088891 | 0.31625113 | 60.715061 | 359.9996 | 0.036715236 | -32.043404 | -0.19686249 | 357.99933 | 359.49457 | -0.04809564
133.1 | -3.1405082 | -11.237217 | 0.31604701 | 60.679161 | 359.9996 | 0.036681283 | -32.417515 | -0.19766161 | 358.05933 | 359.55176 | -0.048229948
133.2 | -3.1405082 | -11.195931 | 0.3159726 | 60.78091 | 359.9996 | 0.036681041 | -32.299316 | -0.19742152 | 358.00186 | 359.491 | -0.0482319
133.3 | -3.1405082 | -11.188745 | 0.31595424 | 60.787071 | 359.9996 | 0.036686592 | -32.299255 | -0.19675128 | 358.07166 | 359.53903 | -0.048416059
133.4 | -3.1405082 | -11.261655 | 0.31597048 | 60.787346 | 359.9996 | 0.036688741 | -32.527252 | -0.19672918 | 358.07056 | 359.57996 | -0.048640829
133.5 | -3.1405082 | -11.20749 | 0.31585479 | 60.787354 | 359.9996 | 0.036662318 | -32.384331 | -0.19644646 | 358.08853 | 359.59695 | -0.04861857
133.6 | -3.1405082 | -11.137454 | 0.31614539 | 60.816853 | 359.9996 | 0.036698673 | -32.150833 | -0.19639529 | 358.14792 | 359.64706 | -0.048284493
133.7 | -3.1405082 | -11.201427 | 0.31629628 | 60.874466 | 359.9996 | 0.036717314 | -32.324837 | -0.19686948 | 358.17075 | 359.6507 | -0.048155725
133.8 | -3.1405082 | -11.285315 | 0.31608501 | 61.001602 | 359.9996 | 0.036688734 | -32.565514 | -0.19699953 | 358.15094 | 359.70227 | -0.048057765
133.9 | -3.1405082 | -11.360622 | 0.31601048 | 60.876232 | 359.9996 | 0.036699124 | -32.792953 | -0.19726641 | 358.25189 | 359.81259 | -0.047998559
134 | -3.1405082 | -11.377188 | 0.31604844 | 60.914074 | 359.9996 | 0.036690317 | -32.872364 | -0.19684273 | 358.31033 | 359.86676 | -0.048178226
134.1 | -3.1405082 | -11.261559 | 0.31599301 | 60.896477 | 359.9996 | 0.036680736 | -32.543224 | -0.19601509 | 358.37167 | 359.87766 | -0.048445489
134.2 | -3.1405082 | -11.531694 | 0.31585231 | 60.943462 | 359.9996 | 0.036662515 | -33.266041 | -0.1977718 | 358.3775 | 359.96893 | -0.048278306
134.3 | -3.1405082 | -11.563459 | 0.31573537 | 60.911198 | 359.9996 | 0.036661942 | -33.360912 | -0.19757938 | 358.46463 | 360.01379 | -0.048545964
134.4 | -3.1331747 | -11.500421 | 0.31581619 | 60.958157 | 359.9996 | 0.036667947 | -33.199417 | -0.19712009 | 358.44885 | 360.03329 | -0.048462704
134.5 | -3.1199574 | -11.463429 | 0.31582025 | 61.01548 | 359.9996 | 0.036658697 | -33.10725 | -0.19691637 | 358.48175 | 360.06918 | -0.048213825
134.6 | -3.1322865 | -11.379868 | 0.31595719 | 61.007694 | 359.9996 | 0.036672767 | -32.880798 | -0.19654761 | 358.48862 | 360.12964 | -0.048148945
134.7 | -3.1199193 | -11.412395 | 0.31605047 | 60.921524 | 359.9996 | 0.036682546 | -32.95726 | -0.19686392 | 358.56934 | 360.18362 | -0.048009165
134.8 | -3.1396184 | -11.47837 | 0.31594014 | 60.925308 | 359.9996 | 0.036682945 | -33.121433 | -0.19699559 | 358.63446 | 360.25067 | -0.048063803
134.9 | -3.1331363 | -11.600286 | 0.31564385 | 60.928226 | 359.9996 | 0.036648843 | -33.466412 | -0.19720273 | 358.6727 | 360.29227 | -0.048138648
135 | -3.119956 | -11.605595 | 0.31562731 | 60.93483 | 359.9996 | 0.0366407 | -33.501572 | -0.19726616 | 358.67926 | 360.28378 | -0.048141714
135.1 | -3.1396201 | -11.531395 | 0.31559959 | 60.909004 | 359.9996 | 0.03663842 | -33.311073 | -0.19639651 | 358.70798 | 360.33273 | -0.048204336
135.2 | -3.1404698 | -11.675912 | 0.31525785 | 60.889397 | 359.9996 | 0.036594145 | -33.73642 | -0.19722085 | 358.77716 | 360.4559 | -0.048336454
135.3 | -3.1405065 | -11.741199 | 0.31509787 | 60.791759 | 359.9996 | 0.036582027 | -33.884708 | -0.19772519 | 358.83273 | 360.43008 | -0.048186123
135.4 | -3.1405082 | -11.680732 | 0.31519833 | 60.787544 | 359.9996 | 0.036588907 | -33.706333 | -0.1973497 | 358.91559 | 360.49808 | -0.048146583
135.5 | -3.1405082 | -11.554502 | 0.31526193 | 60.787361 | 359.9996 | 0.036597632 | -33.344563 | -0.19640563 | 358.95248 | 360.51068 | -0.048170172
135.6 | -3.1405082 | -11.492848 | 0.31527066 | 60.873638 | 359.9996 | 0.03659812 | -33.174316 | -0.19591607 | 358.91016 | 360.52875 | -0.048184764
135.7 | -3.1405082 | -11.766127 | 0.31502676 | 60.80304 | 359.9996 | 0.036566097 | -33.994377 | -0.19731234 | 358.98621 | 360.61835 | -0.048358083
135.8 | -3.1331747 | -11.748608 | 0.31489155 | 60.788036 | 359.9996 | 0.036554269 | -33.942829 | -0.19740143 | 359.05359 | 360.70563 | -0.048294161
135.9 | -3.1126242 | -11.567609 | 0.31506938 | 60.777149 | 359.9996 | 0.036577225 | -33.374935 | -0.19637203 | 359.14658 | 360.75055 | -0.048367098
136 | -3.1190693 | -11.747408 | 0.31483462 | 60.623016 | 359.9996 | 0.036553048 | -33.899395 | -0.19726539 | 359.19757 | 360.75082 | -0.048489626
136.1 | -3.1395814 | -11.613955 | 0.31491101 | 60.614632 | 359.9996 | 0.036555972 | -33.523125 | -0.19614534 | 359.202 | 360.82153 | -0.048436109
136.2 | -3.1404681 | -11.775508 | 0.31478363 | 60.664608 | 359.9996 | 0.036543541 | -33.99025 | -0.19716272 | 359.17313 | 360.84592 | -0.048250776
136.3 | -3.133173 | -11.805358 | 0.31457573 | 60.573269 | 359.9996 | 0.036525182 | -34.105125 | -0.19753915 | 359.27579 | 360.90262 | -0.048165593
136.4 | -3.1199574 | -11.646073 | 0.31469899 | 60.557365 | 359.9996 | 0.036527734 | -33.642555 | -0.19690034 | 359.30118 | 360.92453 | -0.047964226
136.5 | -3.1396201 | -11.521679 | 0.31497511 | 60.556671 | 359.9996 | 0.036561925 | -33.246109 | -0.19636396 | 359.31998 | 360.94891 | -0.047815308
136.6 | -3.1404698 | -11.661209 | 0.31477836 | 60.466251 | 359.9996 | 0.036543209 | -33.645798 | -0.19714637 | 359.4238 | 360.97894 | -0.047983598
136.7 | -3.1331732 | -11.716786 | 0.3145445 | 60.359142 | 359.9996 | 0.036520004 | -33.819466 | -0.19727442 | 359.49472 | 361.10361 | -0.047983132
136.8 | -3.1199574 | -11.815723 | 0.31431067 | 60.327572 | 359.9996 | 0.036492359 | -34.108864 | -0.19727726 | 359.54993 | 361.03476 | -0.048215631
136.9 | -3.1396201 | -11.744884 | 0.31416073 | 60.315487 | 359.9996 | 0.036467068 | -33.931576 | -0.19693708 | 359.55341 | 361.05884 | -0.048296299
137 | -3.1404698 | -11.668092 | 0.31429952 | 60.314964 | 359.9996 | 0.036486801 | -33.701511 | -0.19664156 | 359.5816 | 361.08954 | -0.048127893
137.1 | -3.1405065 | -11.722899 | 0.31430441 | 60.314941 | 359.9996 | 0.036485232 | -33.827553 | -0.19722554 | 359.61627 | 361.13525 | -0.048006952
137.2 | -3.1405082 | -11.693421 | 0.31413686 | 60.229115 | 359.9996 | 0.036470223 | -33.739899 | -0.19707325 | 359.66418 | 361.19846 | -0.047974251
137.3 | -3.1405082 | -11.572979 | 0.31407461 | 60.212379 | 359.9996 | 0.036469474 | -33.405914 | -0.19657455 | 359.68527 | 361.24249 | -0.047771342
137.4 | -3.1405082 | -11.741684 | 0.31382024 | 60.157089 | 359.9996 | 0.036434643 | -33.893715 | -0.19734344 | 359.72571 | 361.30353 | -0.047884181
137.5 | -3.1405082 | -11.795071 | 0.31387314 | 60.087379 | 359.9996 | 0.036429051 | -34.074707 | -0.19737229 | 359.84048 | 361.33755 | -0.048149161
137.6 | -3.1405082 | -11.699409 | 0.31372833 | 60.08437 | 359.9996 | 0.036425937 | -33.788067 | -0.19710244 | 359.83167 | 361.41666 | -0.048005905
137.7 | -3.1405082 | -11.617892 | 0.31385493 | 60.026314 | 359.9996 | 0.036438495 | -33.523178 | -0.19665094 | 359.87973 | 361.49326 | -0.048226766
137.8 | -3.1405082 | -11.650701 | 0.31387064 | 59.900848 | 359.9996 | 0.036450814 | -33.61414 | -0.19645415 | 359.89758 | 361.50674 | -0.048475929
137.9 | -3.1405082 | -11.8304 | 0.31344852 | 59.915863 | 359.9996 | 0.03639983 | -34.146088 | -0.19775124 | 359.9559 | 361.48569 | -0.048231293
138 | -3.1405082 | -11.704988 | 0.31346944 | 59.845722 | 359.9996 | 0.036387604 | -33.787357 | -0.19697572 | 359.99585 | 361.47409 | -0.048275299
138.1 | -3.1405082 | -11.601212 | 0.31363204 | 59.84267 | 359.9996 | 0.036410592 | -33.515469 | -0.19658086 | 360.02222 | 361.54965 | -0.047979832
138.2 | -3.1405082 | -11.545179 | 0.31363931 | 59.842541 | 359.9996 | 0.036413688 | -33.343102 | -0.19626136 | 360.01855 | 361.52164 | -0.047988594
138.3 | -3.1331747 | -11.670843 | 0.31361076 | 59.733276 | 359.9996 | 0.036413018 | -33.672058 | -0.19718711 | 360.03671 | 361.6189 | -0.047977597
138.4 | -3.1199574 | -11.760984 | 0.31331199 | 59.619301 | 359.9996 | 0.03637911 | -33.934483 | -0.19753578 | 360.0741 | 361.61636 | -0.048218727
138.5 | -3.1396201 | -11.825088 | 0.31291962 | 59.601631 | 359.9996 | 0.036330849 | -34.131195 | -0.19769564 | 360.07446 | 361.73169 | -0.048286051
138.6 | -3.1331365 | -11.649983 | 0.31303936 | 59.600868 | 359.9996 | 0.036353659 | -33.627151 | -0.19640915 | 360.14642 | 361.70938 | -0.048561126
138.7 | -3.1126225 | -11.812095 | 0.31274453 | 59.50782 | 359.9996 | 0.036326136 | -34.117939 | -0.19737545 | 360.19336 | 361.72745 | -0.048405442
138.8 | -3.1190693 | -11.584935 | 0.31306699 | 59.394787 | 359.9996 | 0.036350328 | -33.461891 | -0.19668724 | 360.18246 | 361.74719 | -0.04828053
138.9 | -3.1395814 | -11.582419 | 0.31298023 | 59.389896 | 359.9996 | 0.036334857 | -33.415405 | -0.1970704 | 360.1835 | 361.79791 | -0.048129499
139 | -3.1331346 | -11.628232 | 0.31287894 | 59.34996 | 359.9996 | 0.036333434 | -33.551559 | -0.19762807 | 360.22894 | 361.83264 | -0.047963783
139.1 | -3.119956 | -11.561368 | 0.31303883 | 59.348225 | 359.9996 | 0.036350679 | -33.36248 | -0.19683479 | 360.2468 | 361.83307 | -0.047931004
139.2 | -3.1322865 | -11.677664 | 0.31269878 | 59.348148 | 359.9996 | 0.036318701 | -33.706886 | -0.19730705 | 360.19345 | 361.85651 | -0.048073951
139.3 | -3.1125858 | -11.588485 | 0.3127647 | 59.150185 | 359.9996 | 0.036317628 | -33.467121 | -0.19679077 | 360.34583 | 361.83472 | -0.04797861
139.4 | -3.1190679 | -11.605298 | 0.31242108 | 59.166985 | 359.9996 | 0.036272973 | -33.522011 | -0.19705176 | 360.27789 | 361.84247 | -0.04815346
139.5 | -3.1395814 | -11.590008 | 0.31242752 | 59.140347 | 359.9996 | 0.036277909 | -33.437698 | -0.19677335 | 360.26617 | 361.94333 | -0.048383236
139.6 | -3.1404681 | -11.678647 | 0.31217703 | 59.118793 | 359.9996 | 0.036255609 | -33.700691 | -0.19720334 | 360.32892 | 361.87515 | -0.048479848
139.7 | -3.1405063 | -11.535339 | 0.31207111 | 59.106976 | 359.9996 | 0.036240857 | -33.282433 | -0.19701493 | 360.30798 | 361.93185 | -0.048139993
139.8 | -3.1405082 | -11.712019 | 0.31191525 | 59.085133 | 359.9996 | 0.036214843 | -33.803444 | -0.19804318 | 360.31122 | 361.91629 | -0.047894783
139.9 | -3.1405082 | -11.565535 | 0.31200492 | 58.969254 | 359.9996 | 0.03622796 | -33.394356 | -0.19715938 | 360.34018 | 361.94183 | -0.047966883
140 | -3.1405082 | -11.419493 | 0.31214437 | 58.893806 | 359.9996 | 0.036245272 | -32.983158 | -0.19652334 | 360.3446 | 361.94284 | -0.048045427
140.1 | -3.1405082 | -11.528904 | 0.31184018 | 58.855488 | 359.9996 | 0.036204264 | -33.271633 | -0.19706398 | 360.32611 | 361.90695 | -0.048222791
140.2 | -3.1405082 | -11.582766 | 0.31189626 | 58.853836 | 359.9996 | 0.036213771 | -33.413532 | -0.1976141 | 360.36206 | 361.88174 | -0.048157316
140.3 | -3.1405082 | -11.572175 | 0.31167322 | 58.853767 | 359.9996 | 0.03618224 | -33.380177 | -0.19719362 | 360.36932 | 361.91138 | -0.048294514
140.4 | -3.1405082 | -11.607837 | 0.31173411 | 58.758778 | 359.9996 | 0.036195733 | -33.501556 | -0.19721411 | 360.3866 | 361.89063 | -0.048427802
140.5 | -3.1405082 | -11.626836 | 0.31155005 | 58.824986 | 359.9996 | 0.036178123 | -33.565113 | -0.19751962 | 360.36798 | 361.8522 | -0.048383895
140.6 | -3.1405082 | -11.602512 | 0.31132048 | 58.739471 | 359.9996 | 0.036148265 | -33.50827 | -0.19758564 | 360.3259 | 361.90445 | -0.048249453
140.7 | -3.1331747 | -11.472703 | 0.31146485 | 58.735775 | 359.9996 | 0.036158077 | -33.12608 | -0.19722688 | 360.3273 | 361.93005 | -0.048156127
140.8 | -3.1199574 | -11.365729 | 0.3116011 | 58.652592 | 359.9996 | 0.036178723 | -32.777802 | -0.19714878 | 360.33389 | 361.84653 | -0.04793885
140.9 | -3.1396201 | -11.344435 | 0.31178987 | 58.592785 | 359.9996 | 0.036200777 | -32.727936 | -0.196867 | 360.36432 | 361.86938 | -0.048023481
141 | -3.1404698 | -11.501412 | 0.31137687 | 58.602299 | 359.9996 | 0.036155723 | -33.185608 | -0.19744919 | 360.38513 | 361.89758 | -0.047992166
141.1 | -3.1405065 | -11.545966 | 0.31113601 | 58.590614 | 359.9996 | 0.036126189 | -33.325108 | -0.19793445 | 360.29279 | 361.84387 | -0.047959913
141.2 | -3.1331747 | -11.440703 | 0.31098673 | 58.590115 | 359.9996 | 0.036111604 | -33.036156 | -0.19729954 | 360.28864 | 361.8909 | -0.048075002
141.3 | -3.1199574 | -11.305895 | 0.31108162 | 58.55677 | 359.9996 | 0.036129195 | -32.645401 | -0.19671434 | 360.34698 | 361.91177 | -0.048234448
141.4 | -3.1396201 | -11.266838 | 0.31118703 | 58.588646 | 359.9996 | 0.036122922 | -32.5 | -0.19662941 | 360.30948 | 361.90909 | -0.048265953
141.5 | -3.1404698 | -11.452538 | 0.31076595 | 58.36219 | 359.9996 | 0.036083221 | -33.030647 | -0.19774388 | 360.3685 | 361.85272 | -0.048248306
141.6 | -3.1405065 | -11.366648 | 0.31112063 | 58.414825 | 359.9996 | 0.036124114 | -32.786839 | -0.19727841 | 360.31543 | 361.85565 | -0.048013609
141.7 | -3.1405082 | -11.290328 | 0.31117061 | 58.428692 | 359.9996 | 0.036135864 | -32.590527 | -0.19700156 | 360.28516 | 361.81277 | -0.047987346
141.8 | -3.1405082 | -11.288546 | 0.31071097 | 58.341347 | 359.9996 | 0.036076743 | -32.584888 | -0.19703366 | 360.25821 | 361.7774 | -0.048116542
141.9 | -3.1405082 | -11.311541 | 0.31085774 | 58.413921 | 359.9996 | 0.036103014 | -32.665184 | -0.19726703 | 360.23212 | 361.75824 | -0.048152577
142 | -3.1331747 | -11.20275 | 0.31086937 | 58.340752 | 359.9996 | 0.0360911 | -32.337234 | -0.19683817 | 360.19333 | 361.75858 | -0.048302706
142.1 | -3.1126242 | -11.347896 | 0.31047201 | 58.378777 | 359.9996 | 0.036048908 | -32.713909 | -0.19775791 | 360.15399 | 361.74701 | -0.048314735
142.2 | -3.1190693 | -11.363822 | 0.31035048 | 58.339195 | 359.9996 | 0.036038127 | -32.787006 | -0.19741772 | 360.18796 | 361.75577 | -0.048444349
142.3 | -3.1395814 | -11.42423 | 0.31008649 | 58.378708 | 359.9996 | 0.036007825 | -32.96526 | -0.19805548 | 360.16177 | 361.71722 | -0.048261926
142.4 | -3.1404681 | -11.168596 | 0.31035781 | 58.339188 | 359.9996 | 0.036039107 | -32.241295 | -0.19676436 | 360.16449 | 361.67386 | -0.048146155
142.5 | -3.1405063 | -11.189141 | 0.31011114 | 58.349213 | 359.9996 | 0.036009301 | -32.302197 | -0.19737984 | 360.06735 | 361.66803 | -0.047967076
142.6 | -3.1405082 | -11.161997 | 0.31011036 | 58.555191 | 359.9996 | 0.036012538 | -32.223618 | -0.19748195 | 359.9856 | 361.64127 | -0.047909774
142.7 | -3.1405082 | -11.109503 | 0.31003609 | 58.390537 | 359.9996 | 0.036013253 | -32.056049 | -0.19681239 | 360.07162 | 361.64056 | -0.048190866
142.8 | -3.1405082 | -11.229818 | 0.30995327 | 58.339706 | 359.9996 | 0.03599944 | -32.385059 | -0.19739223 | 360.03439 | 361.5947 | -0.048166767
142.9 | -3.1405082 | -11.138869 | 0.31018233 | 58.337502 | 359.9996 | 0.036024369 | -32.144432 | -0.1968918 | 359.98721 | 361.60129 | -0.048069149
143 | -3.1405082 | -11.233524 | 0.30976811 | 58.391167 | 359.9996 | 0.035977468 | -32.427299 | -0.19748276 | 360.00302 | 361.60446 | -0.048168212
143.1 | -3.1405082 | -11.184149 | 0.30955938 | 58.339725 | 359.9996 | 0.035961982 | -32.282551 | -0.19712344 | 359.97635 | 361.56747 | -0.048271589
143.2 | -3.1405082 | -11.21978 | 0.3093431 | 58.349411 | 359.9996 | 0.035924308 | -32.390667 | -0.19791234 | 359.92596 | 361.48758 | -0.048103385
143.3 | -3.1331747 | -11.097489 | 0.30941835 | 58.480526 | 359.9996 | 0.035923954 | -32.033115 | -0.1970398 | 359.88986 | 361.50021 | -0.048128322
143.4 | -3.1126242 | -11.114578 | 0.30947503 | 58.469986 | 359.9996 | 0.035939511 | -32.064056 | -0.19715045 | 359.85117 | 361.49689 | -0.048039835
143.5 | -3.1190693 | -11.109863 | 0.3096467 | 58.508823 | 359.9996 | 0.035967231 | -32.054508 | -0.19692291 | 359.81146 | 361.42209 | -0.048076864
143.6 | -3.1395814 | -11.253363 | 0.30937991 | 58.347507 | 359.9996 | 0.03592762 | -32.478088 | -0.19781323 | 359.85815 | 361.4274 | -0.048209783
143.7 | -3.1404681 | -11.060058 | 0.30928925 | 58.464241 | 359.9996 | 0.035915915 | -31.93092 | -0.19679934 | 359.82013 | 361.34763 | -0.04829818
143.8 | -3.1405063 | -11.188566 | 0.30907044 | 58.399342 | 359.9996 | 0.035888512 | -32.294064 | -0.19773786 | 359.84927 | 361.29953 | -0.048175767
143.9 | -3.1331747 | -11.133083 | 0.30894938 | 58.567234 | 359.9996 | 0.035876706 | -32.141655 | -0.19755544 | 359.77286 | 361.30762 | -0.048217796
144 | -3.1126242 | -11.060404 | 0.30914259 | 58.464561 | 359.9996 | 0.035907697 | -31.924683 | -0.19693498 | 359.76276 | 361.31653 | -0.048269913
144.1 | -3.1190693 | -11.130317 | 0.30906683 | 58.58176 | 359.9996 | 0.035888638 | -32.110291 | -0.19744535 | 359.67569 | 361.24045 | -0.048189841
144.2 | -3.1395814 | -11.134789 | 0.309268 | 58.56707 | 359.9996 | 0.035909135 | -32.133869 | -0.197523 | 359.70651 | 361.22943 | -0.047997251
144.3 | -3.1331346 | -10.953282 | 0.309587 | 58.566441 | 359.9996 | 0.03595053 | -31.619848 | -0.1967015 | 359.64886 | 361.21783 | -0.04784083
144.4 | -3.119956 | -10.908639 | 0.30947542 | 58.589062 | 359.9996 | 0.035941299 | -31.500553 | -0.19657594 | 359.69412 | 361.23553 | -0.048006855
144.5 | -3.1322865 | -11.074985 | 0.30920893 | 58.577957 | 359.9996 | 0.035916645 | -31.96488 | -0.19732843 | 359.63312 | 361.2005 | -0.048203669
144.6 | -3.1199193 | -11.058928 | 0.3089309 | 58.589561 | 359.9996 | 0.035871528 | -31.928009 | -0.19726442 | 359.63904 | 361.22211 | -0.048173733
144.7 | -3.1396184 | -11.117596 | 0.30867183 | 58.547596 | 359.9996 | 0.035841689 | -32.08633 | -0.19744278 | 359.60199 | 361.18091 | -0.048370518
144.8 | -3.1404696 | -11.112166 | 0.3084861 | 58.588249 | 359.9996 | 0.035820283 | -32.060944 | -0.19706276 | 359.57825 | 361.13116 | -0.048514396
144.9 | -3.1405065 | -11.176698 | 0.30835828 | 58.673061 | 359.9996 | 0.035811819 | -32.262882 | -0.19785449 | 359.49554 | 361.1329 | -0.048146319
145 | -3.1405082 | -11.041765 | 0.30834779 | 58.721344 | 359.9996 | 0.035808995 | -31.880434 | -0.19720641 | 359.49347 | 361.0452 | -0.048149563
145.1 | -3.1405082 | -11.005701 | 0.30852386 | 58.728638 | 359.9996 | 0.035829306 | -31.779886 | -0.19751409 | 359.5256 | 361.07251 | -0.047928922
145.2 | -3.1405082 | -10.940251 | 0.30857325 | 58.691425 | 359.9996 | 0.035838533 | -31.577841 | -0.19717647 | 359.50259 | 361.05035 | -0.047847159
145.3 | -3.1405082 | -11.014387 | 0.30861285 | 58.846745 | 359.9996 | 0.035847202 | -31.798986 | -0.19711906 | 359.4653 | 360.97345 | -0.048181951
145.4 | -3.1405082 | -10.921395 | 0.30844551 | 58.732067 | 359.9996 | 0.035826582 | -31.522722 | -0.19644184 | 359.465 | 360.95004 | -0.048179552
145.5 | -3.1405082 | -11.050317 | 0.30839473 | 58.765984 | 359.9996 | 0.035814315 | -31.884134 | -0.19720398 | 359.4433 | 360.9213 | -0.048177145
145.6 | -3.1405082 | -11.172161 | 0.3079235 | 58.846684 | 359.9996 | 0.03575334 | -32.244171 | -0.19761534 | 359.3952 | 360.89975 | -0.04833981
145.7 | -3.1405082 | -11.153081 | 0.30779031 | 58.768944 | 359.9996 | 0.035747033 | -32.206413 | -0.19747399 | 359.39853 | 360.90372 | -0.048371993
145.8 | -3.1405082 | -11.041641 | 0.30794835 | 58.929173 | 359.9996 | 0.035765786 | -31.882423 | -0.19711435 | 359.30594 | 360.86081 | -0.048205439
145.9 | -3.1405082 | -11.103754 | 0.3076455 | 58.860161 | 359.9996 | 0.035732467 | -32.056736 | -0.19752352 | 359.31934 | 360.90692 | -0.048322089
146 | -3.1331747 | -10.997304 | 0.30787376 | 58.936657 | 359.9996 | 0.03576063 | -31.745115 | -0.19698289 | 359.29193 | 360.83496 | -0.048225407
146.1 | -3.1199574 | -11.002183 | 0.30765352 | 59.020081 | 359.9996 | 0.035728574 | -31.757813 | -0.19712918 | 359.26669 | 360.77594 | -0.04813179
146.2 | -3.1322865 | -10.980245 | 0.30764607 | 59.055218 | 359.9996 | 0.035728823 | -31.68331 | -0.19657019 | 359.26035 | 360.76459 | -0.048368167
146.3 | -3.1199193 | -11.071651 | 0.30770096 | 58.933475 | 359.9996 | 0.035739459 | -31.94364 | -0.19705887 | 359.30722 | 360.72482 | -0.048315659
146.4 | -3.1322851 | -11.224562 | 0.30715799 | 59.051472 | 359.9996 | 0.035680685 | -32.414745 | -0.19771384 | 359.22903 | 360.733 | -0.048445489
146.5 | -3.1125858 | -11.180836 | 0.30724695 | 59.176376 | 359.9996 | 0.035690311 | -32.279972 | -0.19751354 | 359.14618 | 360.75049 | -0.048694856
146.6 | -3.1117346 | -11.08516 | 0.30733848 | 59.11274 | 359.9996 | 0.035701931 | -32.00951 | -0.19715819 | 359.22028 | 360.73993 | -0.048391521
146.7 | -3.119031 | -11.00452 | 0.30722815 | 59.106716 | 359.9996 | 0.035674352 | -31.761349 | -0.1969139 | 359.1369 | 360.76044 | -0.04817846
146.8 | -3.13958 | -10.960962 | 0.30757079 | 59.106457 | 359.9996 | 0.035717029 | -31.643805 | -0.1967452 | 359.13492 | 360.66269 | -0.048025224
146.9 | -3.1404679 | -10.944736 | 0.30761835 | 59.106441 | 359.9996 | 0.035725556 | -31.584387 | -0.19660565 | 359.17743 | 360.72183 | -0.048001096
147 | -3.133173 | -11.035434 | 0.30735314 | 59.253578 | 359.9996 | 0.035690226 | -31.838161 | -0.19648397 | 359.14182 | 360.69489 | -0.048306353
147.1 | -3.1199574 | -11.080154 | 0.30720699 | 59.220493 | 359.9996 | 0.035680946 | -31.986219 | -0.19707443 | 359.13663 | 360.67868 | -0.048183698
147.2 | -3.1322865 | -11.09896 | 0.30726802 | 59.250717 | 359.9996 | 0.035682462 | -32.046822 | -0.19714896 | 359.15253 | 360.70999 | -0.04832891
147.3 | -3.1199193 | -10.891737 | 0.30731657 | 59.340385 | 359.9996 | 0.03569917 | -31.452387 | -0.19591713 | 359.04489 | 360.66342 | -0.048329338
147.4 | -3.1396184 | -10.968537 | 0.30710921 | 59.347809 | 359.9996 | 0.035673846 | -31.658741 | -0.19636098 | 359.0939 | 360.61954 | -0.048470359
147.5 | -3.1404696 | -11.069755 | 0.30678526 | 59.348129 | 359.9996 | 0.035633542 | -31.953949 | -0.19704747 | 359.10721 | 360.63974 | -0.048294097
147.6 | -3.1405065 | -11.133386 | 0.30669579 | 59.348145 | 359.9996 | 0.035616606 | -32.139332 | -0.19759832 | 359.07184 | 360.65189 | -0.048238456
147.7 | -3.1405082 | -10.913371 | 0.30702278 | 59.420258 | 359.9996 | 0.035646997 | -31.499146 | -0.19623233 | 359.02097 | 360.60266 | -0.048091479
147.8 | -3.1405082 | -10.948908 | 0.30711833 | 59.484146 | 359.9996 | 0.03566701 | -31.591003 | -0.19656461 | 359.0278 | 360.64206 | -0.047961984
147.9 | -3.1405082 | -11.142898 | 0.30670202 | 59.523167 | 359.9996 | 0.035624348 | -32.175125 | -0.19725826 | 358.97583 | 360.58105 | -0.048207693
148 | -3.1405082 | -11.02772 | 0.30656269 | 59.51413 | 359.9996 | 0.035602145 | -31.832413 | -0.1965591 | 359.03055 | 360.655 | -0.048371609
148.1 | -3.1405082 | -11.065871 | 0.30664182 | 59.486782 | 359.9996 | 0.035610136 | -31.944613 | -0.1969135 | 359.0791 | 360.60641 | -0.048267823
148.2 | -3.1405082 | -11.058175 | 0.30660546 | 59.51004 | 359.9996 | 0.035608493 | -31.913067 | -0.19666947 | 359.05399 | 360.66446 | -0.04835809
148.3 | -3.1331747 | -11.188967 | 0.30631635 | 59.46524 | 359.9996 | 0.035570614 | -32.306782 | -0.19754623 | 359.07574 | 360.61456 | -0.04816775
148.4 | -3.1199574 | -11.120116 | 0.30653861 | 59.594971 | 359.9996 | 0.03560381 | -32.098644 | -0.19696943 | 359.04181 | 360.58875 | -0.048165873
148.5 | -3.1396201 | -11.016278 | 0.30664164 | 59.600578 | 359.9996 | 0.035615861 | -31.783079 | -0.19638614 | 359.05701 | 360.63632 | -0.047954984
148.6 | -3.1331365 | -11.062554 | 0.30660027 | 59.600819 | 359.9996 | 0.035609428 | -31.930717 | -0.19668961 | 359.07016 | 360.63046 | -0.04778472
148.7 | -3.119956 | -11.147403 | 0.30629787 | 59.600834 | 359.9996 | 0.035575163 | -32.180321 | -0.19734426 | 359.02112 | 360.63858 | -0.047873996
148.8 | -3.1396201 | -11.1813 | 0.30605567 | 59.600834 | 359.9996 | 0.035559192 | -32.283466 | -0.19713119 | 359.09586 | 360.61636 | -0.048109483
148.9 | -3.1331365 | -11.173123 | 0.30583552 | 59.600834 | 359.9996 | 0.035525154 | -32.248173 | -0.19712691 | 359.03079 | 360.60333 | -0.048178431
149 | -3.119956 | -11.094785 | 0.30563247 | 59.661442 | 359.9996 | 0.035492413 | -32.027596 | -0.19659233 | 359.03928 | 360.64972 | -0.048241291
149.1 | -3.1396201 | -11.202134 | 0.30526552 | 59.765598 | 359.9996 | 0.035454538 | -32.34169 | -0.19697493 | 359.009 | 360.53485 | -0.048446029
149.2 | -3.1331365 | -11.240382 | 0.30516946 | 59.625004 | 359.9996 | 0.035446439 | -32.440552 | -0.19719093 | 359.03622 | 360.60364 | -0.048323452
149.3 | -3.119977 | -11.138022 | 0.30545762 | 59.746971 | 359.9996 | 0.035478983 | -32.135777 | -0.19676884 | 358.99826 | 360.59763 | -0.048165899
149.4 | -3.1396234 | -11.146127 | 0.30540317 | 59.838406 | 359.9996 | 0.035476472 | -32.181477 | -0.19692154 | 359.0174 | 360.60342 | -0.047816884
149.5 | -3.1330538 | -11.120024 | 0.30542359 | 59.684433 | 359.9996 | 0.035475828 | -32.099369 | -0.19655803 | 359.10419 | 360.64111 | -0.047944147
149.6 | -3.1126192 | -11.193824 | 0.3051753 | 59.818645 | 359.9996 | 0.03544452 | -32.322063 | -0.1970605 | 359.05151 | 360.59338 | -0.048032373
149.7 | -3.1191521 | -11.138919 | 0.30494279 | 59.841499 | 359.9996 | 0.035422608 | -32.145332 | -0.19665742 | 359.02975 | 360.69543 | -0.048032675
149.8 | -3.132169 | -11.043897 | 0.30485216 | 59.736809 | 359.9996 | 0.035417378 | -31.876846 | -0.19607942 | 359.08279 | 360.67606 | -0.048028901
149.9 | -3.1199968 | -11.203099 | 0.30470955 | 59.83374 | 359.9996 | 0.035387035 | -32.338486 | -0.19699341 | 359.04324 | 360.6618 | -0.048020583
150 | -3.1396217 | -11.257071 | 0.30475688 | 59.828949 | 359.9996 | 0.035390068 | -32.479492 | -0.19692135 | 359.04825 | 360.72174 | -0.04825497
150.1 | -3.1330535 | -11.150088 | 0.30485806 | 59.841946 | 359.9996 | 0.035410117 | -32.17738 | -0.19617279 | 359.12442 | 360.72925 | -0.04816642
150.2 | -3.1200352 | -11.298278 | 0.30450234 | 59.842506 | 359.9996 | 0.03537821 | -32.616756 | -0.19726028 | 359.03961 | 360.77405 | -0.048050556
150.3 | -3.1322074 | -11.321383 | 0.30449599 | 59.842533 | 359.9996 | 0.035373472 | -32.682678 | -0.19801189 | 359.08923 | 360.73465 | -0.047670811
150.4 | -3.1199987 | -11.156131 | 0.30459419 | 59.842533 | 359.9996 | 0.035376221 | -32.206074 | -0.19676037 | 359.12076 | 360.7435 | -0.047785483
150.5 | -3.1396217 | -11.175138 | 0.30459192 | 59.842533 | 359.9996 | 0.035378087 | -32.249168 | -0.19663289 | 359.1286 | 360.7977 | -0.04798457
150.6 | -3.1330535 | -11.154171 | 0.3044996 | 59.842533 | 359.9996 | 0.035370562 | -32.20079 | -0.19653656 | 359.12442 | 360.79111 | -0.047919828
150.7 | -3.1200352 | -11.268975 | 0.30436912 | 59.842533 | 359.9996 | 0.035367768 | -32.517948 | -0.1969531 | 359.13748 | 360.78842 | -0.048178524
150.8 | -3.1396234 | -11.194444 | 0.30424523 | 59.842533 | 359.9996 | 0.035339534 | -32.286598 | -0.19639486 | 359.21759 | 360.78714 | -0.048189744
150.9 | -3.1330538 | -11.141264 | 0.30448306 | 59.842533 | 359.9996 | 0.035359375 | -32.157734 | -0.19606845 | 359.1908 | 360.78812 | -0.048192363
151 | -3.1126192 | -11.266095 | 0.30463433 | 59.842533 | 359.9996 | 0.035385106 | -32.512974 | -0.19720083 | 359.20261 | 360.90674 | -0.048117913
151.1 | -3.1191521 | -11.185983 | 0.30458352 | 59.842533 | 359.9996 | 0.035381906 | -32.292591 | -0.19697998 | 359.25534 | 360.87585 | -0.047754943
151.2 | -3.139585 | -11.121988 | 0.30417722 | 59.842533 | 359.9996 | 0.035335157 | -32.093235 | -0.19664091 | 359.21411 | 360.91803 | -0.047932073
151.3 | -3.1404684 | -11.159028 | 0.30386335 | 59.82901 | 359.9996 | 0.03529894 | -32.211231 | -0.19658138 | 359.26318 | 360.92206 | -0.047943577
151.4 | -3.1405063 | -11.206934 | 0.30357394 | 59.828426 | 359.9996 | 0.035255756 | -32.351147 | -0.19666244 | 359.24579 | 360.94769 | -0.048174828
151.5 | -3.1330919 | -11.313732 | 0.30332246 | 59.841919 | 359.9996 | 0.035229426 | -32.647514 | -0.19735967 | 359.2345 | 360.89139 | -0.048184268
151.6 | -3.1126206 | -11.236741 | 0.3033185 | 59.79166 | 359.9996 | 0.035229325 | -32.410538 | -0.19660676 | 359.32675 | 360.97021 | -0.048340738
151.7 | -3.1117361 | -11.192878 | 0.30315593 | 59.83532 | 359.9996 | 0.035221152 | -32.301655 | -0.19634691 | 359.29965 | 360.94867 | -0.04846504
151.8 | -3.1191139 | -11.322537 | 0.30278671 | 59.842216 | 359.9996 | 0.035184357 | -32.671219 | -0.19711082 | 359.2453 | 360.98413 | -0.048229963
151.9 | -3.1395836 | -11.153013 | 0.30303025 | 59.803661 | 359.9996 | 0.035201475 | -32.19659 | -0.19636953 | 359.31656 | 360.96823 | -0.04822449
152 | -3.1404681 | -11.224793 | 0.30298874 | 59.840813 | 359.9996 | 0.035199709 | -32.390251 | -0.19700684 | 359.31558 | 360.98959 | -0.047972906
152.1 | -3.13309 | -11.130688 | 0.30294251 | 59.796833 | 359.9996 | 0.035195932 | -32.133244 | -0.19680229 | 359.31586 | 361.03348 | -0.047824018
152.2 | -3.1200368 | -11.12121 | 0.30280828 | 59.821228 | 359.9996 | 0.035180856 | -32.095024 | -0.19654238 | 359.33551 | 361.03 | -0.048036624
152.3 | -3.1396234 | -11.144151 | 0.30258086 | 59.815582 | 359.9996 | 0.035150476 | -32.142445 | -0.19630925 | 359.28619 | 361.03784 | -0.048190773
152.4 | -3.1404698 | -11.375034 | 0.3021971 | 59.841366 | 359.9996 | 0.035101917 | -32.81757 | -0.19760257 | 359.35043 | 361.04456 | -0.048068482
152.5 | -3.1330903 | -11.286243 | 0.30239284 | 59.676182 | 359.9996 | 0.035137642 | -32.577477 | -0.1967517 | 359.39716 | 361.06036 | -0.048318665
152.6 | -3.1200368 | -11.112536 | 0.3023572 | 59.740921 | 359.9996 | 0.035125148 | -32.078854 | -0.19596684 | 359.39514 | 361.04514 | -0.048446372
152.7 | -3.1322074 | -11.241542 | 0.30233642 | 59.806675 | 359.9996 | 0.035123553 | -32.453236 | -0.19675878 | 359.37659 | 361.07538 | -0.048223756
152.8 | -3.1199987 | -10.98716 | 0.30265856 | 59.840981 | 359.9996 | 0.035161186 | -31.710371 | -0.19560425 | 359.36661 | 361.1369 | -0.048055358
152.9 | -3.1322057 | -11.198423 | 0.30206344 | 59.630535 | 359.9996 | 0.035086621 | -32.317223 | -0.19686906 | 359.44919 | 361.15039 | -0.047833938
153 | -3.1199987 | -11.1882 | 0.30209512 | 59.652248 | 359.9996 | 0.035083964 | -32.279449 | -0.1965673 | 359.47482 | 361.14548 | -0.047844086
153.1 | -3.1322055 | -11.310372 | 0.30190873 | 59.814194 | 359.9996 | 0.03507068 | -32.625195 | -0.19698299 | 359.43234 | 361.11243 | -0.048008636
153.2 | -3.1199987 | -11.294759 | 0.30212128 | 59.615913 | 359.9996 | 0.035098664 | -32.602005 | -0.19677101 | 359.53772 | 361.15112 | -0.048048835
153.3 | -3.1396217 | -11.28183 | 0.3021214 | 59.615734 | 359.9996 | 0.035094973 | -32.563248 | -0.19656405 | 359.50378 | 361.23129 | -0.048215427
153.4 | -3.1404698 | -11.408663 | 0.30159992 | 59.601475 | 359.9996 | 0.035036266 | -32.938721 | -0.19693433 | 359.51303 | 361.2399 | -0.048412178
153.5 | -3.1405065 | -11.355581 | 0.30158094 | 59.600861 | 359.9996 | 0.035030983 | -32.786087 | -0.19715828 | 359.56772 | 361.27747 | -0.048354529
153.6 | -3.1405082 | -11.342603 | 0.30135339 | 59.600834 | 359.9996 | 0.035015244 | -32.738087 | -0.19707873 | 359.54269 | 361.22754 | -0.048309125
153.7 | -3.1330919 | -11.17152 | 0.30157512 | 59.600834 | 359.9996 | 0.03504179 | -32.23634 | -0.19603924 | 359.5787 | 361.23508 | -0.048235014
153.8 | -3.1126206 | -11.241124 | 0.30165741 | 59.600834 | 359.9996 | 0.035034958 | -32.420708 | -0.19666307 | 359.61334 | 361.31815 | -0.048010357
153.9 | -3.1117361 | -11.159277 | 0.3015967 | 59.393135 | 359.9996 | 0.035033103 | -32.195293 | -0.19575137 | 359.69952 | 361.36279 | -0.04818761
154 | -3.1116979 | -11.257481 | 0.3017109 | 59.365376 | 359.9996 | 0.035043757 | -32.498505 | -0.19644305 | 359.69391 | 361.37006 | -0.048338447
154.1 | -3.1191123 | -11.329803 | 0.30133981 | 59.401615 | 359.9996 | 0.035007056 | -32.711132 | -0.19684489 | 359.72934 | 361.3945 | -0.04849204
154.2 | -3.1395836 | -11.247859 | 0.30132255 | 59.485935 | 359.9996 | 0.035009466 | -32.483517 | -0.19704279 | 359.67596 | 361.42581 | -0.048171081
154.3 | -3.1404681 | -11.254385 | 0.30121431 | 59.391582 | 359.9996 | 0.035000667 | -32.493153 | -0.19668962 | 359.67432 | 361.39008 | -0.048312698
154.4 | -3.1405063 | -11.31291 | 0.30092964 | 59.385101 | 359.9996 | 0.034966975 | -32.652782 | -0.19736944 | 359.71442 | 361.36096 | -0.048215184
154.5 | -3.1405082 | -11.130964 | 0.30111402 | 59.403305 | 359.9996 | 0.034981459 | -32.112198 | -0.19591375 | 359.67288 | 361.39655 | -0.04827977
154.6 | -3.1330919 | -11.226249 | 0.30109075 | 59.350525 | 359.9996 | 0.034982596 | -32.381718 | -0.19658937 | 359.69928 | 361.35843 | -0.048032686
154.7 | -3.1200368 | -11.300633 | 0.30109081 | 59.348244 | 359.9996 | 0.034971103 | -32.628975 | -0.1970436 | 359.68506 | 361.39651 | -0.048072014
154.8 | -3.1396234 | -11.293277 | 0.30106816 | 59.348148 | 359.9996 | 0.034972701 | -32.611881 | -0.19708699 | 359.7254 | 361.39566 | -0.048188616
154.9 | -3.1404698 | -11.333443 | 0.30073431 | 59.348145 | 359.9996 | 0.034942407 | -32.729774 | -0.19734108 | 359.68283 | 361.47272 | -0.048178803
155 | -3.1405065 | -11.223637 | 0.30078691 | 59.348145 | 359.9996 | 0.03494975 | -32.412014 | -0.19669491 | 359.74927 | 361.45444 | -0.0483412
155.1 | -3.1405082 | -11.221115 | 0.30056116 | 59.348145 | 359.9996 | 0.034924433 | -32.392017 | -0.19669947 | 359.7417 | 361.466 | -0.048360549
155.2 | -3.1330919 | -11.20653 | 0.30043158 | 59.219044 | 359.9996 | 0.034904573 | -32.338829 | -0.19625296 | 359.80377 | 361.44199 | -0.048360147
155.3 | -3.1200368 | -11.217931 | 0.30063635 | 59.283386 | 359.9996 | 0.034922715 | -32.36343 | -0.19645339 | 359.73676 | 361.47733 | -0.048223812
155.4 | -3.1396234 | -11.270473 | 0.30074662 | 59.264793 | 359.9996 | 0.034936216 | -32.53941 | -0.19673923 | 359.75381 | 361.45935 | -0.048102751
155.5 | -3.1404698 | -11.185797 | 0.30085897 | 59.193554 | 359.9996 | 0.034952048 | -32.312836 | -0.19678736 | 359.77939 | 361.48627 | -0.047989532
155.6 | -3.1330903 | -11.318334 | 0.30066219 | 59.310822 | 359.9996 | 0.03492916 | -32.690781 | -0.19756785 | 359.74429 | 361.48743 | -0.04802224
155.7 | -3.1126206 | -11.157686 | 0.3003675 | 59.228683 | 359.9996 | 0.034897141 | -32.228466 | -0.19655356 | 359.81635 | 361.52304 | -0.048297293
155.8 | -3.1191521 | -11.160735 | 0.30051279 | 59.293358 | 359.9996 | 0.034907065 | -32.219372 | -0.19639151 | 359.74191 | 361.47626 | -0.048237767
155.9 | -3.139585 | -11.246118 | 0.30000347 | 59.13612 | 359.9996 | 0.034845822 | -32.459236 | -0.19693512 | 359.81647 | 361.5231 | -0.048209701
156 | -3.1330521 | -11.342901 | 0.29984042 | 59.208344 | 359.9996 | 0.034834903 | -32.732018 | -0.19728266 | 359.75186 | 361.48672 | -0.048259832
156.1 | -3.1126192 | -11.325161 | 0.2999008 | 59.110847 | 359.9996 | 0.034840506 | -32.690388 | -0.19709478 | 359.79269 | 361.5383 | -0.048248846
156.2 | -3.1191521 | -11.307707 | 0.29975921 | 59.106632 | 359.9996 | 0.034819819 | -32.671192 | -0.19723827 | 359.82584 | 361.53149 | -0.048223075
156.3 | -3.132169 | -11.204293 | 0.30000356 | 59.106449 | 359.9996 | 0.034845583 | -32.364075 | -0.19745137 | 359.81418 | 361.52472 | -0.048049588
156.4 | -3.1125808 | -11.206594 | 0.29988843 | 59.106441 | 359.9996 | 0.034840275 | -32.364174 | -0.19724256 | 359.79193 | 361.53464 | -0.047942184
156.5 | -3.1117344 | -11.333628 | 0.29954049 | 59.106441 | 359.9996 | 0.034804273 | -32.719513 | -0.19764683 | 359.7681 | 361.53064 | -0.048088703
156.6 | -3.1191139 | -11.147865 | 0.29976445 | 59.106441 | 359.9996 | 0.034835689 | -32.17738 | -0.1966005 | 359.80173 | 361.52939 | -0.048247676
156.7 | -3.1321673 | -11.253464 | 0.29937381 | 59.106441 | 359.9996 | 0.034775808 | -32.47683 | -0.19721739 | 359.73404 | 361.52393 | -0.048101906
156.8 | -3.1199968 | -11.335888 | 0.29948878 | 59.106441 | 359.9996 | 0.034785323 | -32.727573 | -0.19734006 | 359.76968 | 361.51276 | -0.048335217
156.9 | -3.1396217 | -11.297866 | 0.29946411 | 59.106441 | 359.9996 | 0.034790769 | -32.642593 | -0.19731584 | 359.76974 | 361.49805 | -0.04832017
157 | -3.1404698 | -11.280722 | 0.29921171 | 59.106441 | 359.9996 | 0.034756806 | -32.580673 | -0.19733337 | 359.77811 | 361.53775 | -0.048294727
157.1 | -3.1330903 | -11.17682 | 0.29951915 | 58.911781 | 359.9996 | 0.03480006 | -32.272552 | -0.19682561 | 359.83179 | 361.5538 | -0.048338361
157.2 | -3.1200368 | -11.232655 | 0.29939002 | 58.987263 | 359.9996 | 0.034784377 | -32.423309 | -0.19739296 | 359.79852 | 361.55737 | -0.048125446
157.3 | -3.1396234 | -11.193476 | 0.2992323 | 58.970295 | 359.9996 | 0.034774147 | -32.308865 | -0.19719702 | 359.82578 | 361.54477 | -0.047971919
157.4 | -3.1404698 | -11.266392 | 0.29898241 | 59.077389 | 359.9996 | 0.034739088 | -32.518749 | -0.19691457 | 359.83536 | 361.51767 | -0.048486844
157.5 | -3.1330903 | -11.214816 | 0.29900122 | 58.917076 | 359.9996 | 0.034743596 | -32.379013 | -0.19672205 | 359.80237 | 361.53925 | -0.048456613
157.6 | -3.1200368 | -11.118216 | 0.2993615 | 58.951759 | 359.9996 | 0.034785129 | -32.11517 | -0.1965313 | 359.80432 | 361.52194 | -0.048271827
157.7 | -3.1396234 | -11.399024 | 0.29877934 | 58.88847 | 359.9996 | 0.034716651 | -32.917366 | -0.19820482 | 359.82593 | 361.45346 | -0.048319437
157.8 | -3.1330538 | -11.233347 | 0.29885226 | 58.885731 | 359.9996 | 0.034722634 | -32.431278 | -0.19701052 | 359.80759 | 361.52011 | -0.048527081
157.9 | -3.1200352 | -11.234103 | 0.29893765 | 58.885616 | 359.9996 | 0.034747709 | -32.425072 | -0.19761881 | 359.7926 | 361.53241 | -0.048179187
158 | -3.1322074 | -11.162248 | 0.29881492 | 59.053291 | 359.9996 | 0.034732524 | -32.222019 | -0.19695349 | 359.76321 | 361.52432 | -0.048156276
158.1 | -3.1125824 | -11.125167 | 0.29891515 | 58.920517 | 359.9996 | 0.034735225 | -32.111507 | -0.1970235 | 359.82907 | 361.49228 | -0.048016548
158.2 | -3.1191506 | -11.249473 | 0.29862389 | 58.931332 | 359.9996 | 0.034694318 | -32.476269 | -0.197506 | 359.77414 | 361.42047 | -0.048082087
158.3 | -3.132169 | -11.19734 | 0.29853734 | 58.857113 | 359.9996 | 0.034685634 | -32.34351 | -0.19725205 | 359.80817 | 361.35867 | -0.048220526
158.4 | -3.1199968 | -11.141112 | 0.29871696 | 58.870445 | 359.9996 | 0.03471401 | -32.163677 | -0.19687653 | 359.76056 | 361.35449 | -0.048308067
158.5 | -3.1322055 | -11.130183 | 0.29846141 | 58.890118 | 359.9996 | 0.034687646 | -32.126091 | -0.19665092 | 359.74622 | 361.34323 | -0.048431847
158.6 | -3.1125824 | -11.324098 | 0.29802275 | 58.988853 | 359.9996 | 0.034630448 | -32.684135 | -0.19772387 | 359.73453 | 361.32123 | -0.048495058
158.7 | -3.1191506 | -11.215473 | 0.29812747 | 58.917732 | 359.9996 | 0.034642782 | -32.374275 | -0.19723071 | 359.74069 | 361.27322 | -0.048426304
158.8 | -3.139585 | -11.071202 | 0.29833463 | 58.965496 | 359.9996 | 0.034666814 | -31.954464 | -0.19673978 | 359.69455 | 361.2767 | -0.048165139
158.9 | -3.1404684 | -11.26145 | 0.29795015 | 58.952362 | 359.9996 | 0.034620676 | -32.515533 | -0.19793783 | 359.6904 | 361.29575 | -0.04805129
159 | -3.13309 | -11.161843 | 0.2979736 | 58.914459 | 359.9996 | 0.034617838 | -32.236767 | -0.19731064 | 359.69263 | 361.24484 | -0.048161183
159.1 | -3.1200368 | -11.191556 | 0.29816988 | 58.887848 | 359.9996 | 0.034641065 | -32.298828 | -0.19761793 | 359.70233 | 361.27063 | -0.048069526
159.2 | -3.1396234 | -11.064002 | 0.29813865 | 58.902386 | 359.9996 | 0.034645837 | -31.935274 | -0.19664247 | 359.66223 | 361.23489 | -0.048482828
159.3 | -3.1330538 | -11.177897 | 0.29782218 | 58.880932 | 359.9996 | 0.034602877 | -32.259033 | -0.19718997 | 359.66534 | 361.23593 | -0.048347965
159.4 | -3.1200352 | -11.20553 | 0.29775205 | 59.040161 | 359.9996 | 0.034597691 | -32.345055 | -0.19726223 | 359.59174 | 361.16434 | -0.048585199
159.5 | -3.1322074 | -11.124318 | 0.29754087 | 59.039639 | 359.9996 | 0.034579232 | -32.112907 | -0.197023 | 359.59781 | 361.2128 | -0.048496593
159.6 | -3.1125824 | -11.120199 | 0.29771382 | 58.952244 | 359.9996 | 0.034593109 | -32.115105 | -0.19695494 | 359.63687 | 361.13055 | -0.048407625
159.7 | -3.1191506 | -11.130869 | 0.29785463 | 59.091507 | 359.9996 | 0.03459961 | -32.132545 | -0.19752686 | 359.58344 | 361.16614 | -0.048099093
159.8 | -3.139585 | -11.185422 | 0.29741493 | 59.105793 | 359.9996 | 0.034555823 | -32.28236 | -0.19778763 | 359.57248 | 361.18307 | -0.048155829
159.9 | -3.1404684 | -11.089387 | 0.29755312 | 59.106415 | 359.9996 | 0.034573805 | -32.004944 | -0.19726732 | 359.55124 | 361.15329 | -0.048175249
160 | -3.13309 | -11.156075 | 0.29723591 | 59.074615 | 359.9996 | 0.034536127 | -32.203007 | -0.19731727 | 359.55011 | 361.16266 | -0.048359022
160.1 | -3.1126206 | -11.01607 | 0.29739577 | 59.075127 | 359.9996 | 0.034552641 | -31.796837 | -0.19652896 | 359.53809 | 361.10416 | -0.048272267
160.2 | -3.1117361 | -11.054152 | 0.29746997 | 59.096592 | 359.9996 | 0.034557451 | -31.921801 | -0.1970614 | 359.56042 | 361.08887 | -0.048243385
160.3 | -3.1116979 | -11.011294 | 0.29731146 | 59.106014 | 359.9996 | 0.034537047 | -31.792528 | -0.1964111 | 359.56287 | 361.0311 | -0.048528761
160.4 | -3.111696 | -11.075489 | 0.29717097 | 59.046761 | 359.9996 | 0.034531008 | -31.964035 | -0.19724828 | 359.52014 | 361.01636 | -0.0483515
160.5 | -3.1191123 | -11.038923 | 0.29730368 | 59.103863 | 359.9996 | 0.03454667 | -31.860584 | -0.19700533 | 359.47861 | 360.97159 | -0.048333276
160.6 | -3.1321673 | -11.034556 | 0.29705679 | 59.118729 | 359.9996 | 0.034517419 | -31.852854 | -0.19715831 | 359.47159 | 361.02094 | -0.04805338
160.7 | -3.1125805 | -11.178813 | 0.29665026 | 59.222076 | 359.9996 | 0.034463864 | -32.265327 | -0.19813167 | 359.43347 | 361.02573 | -0.047875065
160.8 | -3.1117344 | -10.859404 | 0.29708239 | 59.111435 | 359.9996 | 0.03451822 | -31.358845 | -0.19603294 | 359.43491 | 361.01288 | -0.048199937
160.9 | -3.1116977 | -10.968388 | 0.2969667 | 59.226025 | 359.9996 | 0.034503914 | -31.669418 | -0.1965929 | 359.36703 | 360.95389 | -0.048201073
161 | -3.111696 | -11.097385 | 0.29689199 | 59.119816 | 359.9996 | 0.03449684 | -32.02689 | -0.19745322 | 359.46042 | 360.93143 | -0.048149485
161.1 | -3.111696 | -11.027294 | 0.29690704 | 59.313705 | 359.9996 | 0.034499146 | -31.82687 | -0.1970481 | 359.33554 | 360.94836 | -0.048265919
161.2 | -3.1191123 | -11.129592 | 0.29660794 | 59.170586 | 359.9996 | 0.034473583 | -32.125896 | -0.19711977 | 359.42444 | 360.93823 | -0.048513968
161.3 | -3.1321673 | -11.154961 | 0.29630068 | 59.274841 | 359.9996 | 0.034439839 | -32.19828 | -0.19734299 | 359.38739 | 360.9151 | -0.0483086
161.4 | -3.1125805 | -11.088374 | 0.2963036 | 59.344975 | 359.9996 | 0.034437124 | -32.023483 | -0.19717231 | 359.36237 | 360.88718 | -0.04837041
161.5 | -3.1117344 | -11.01986 | 0.29658255 | 59.348007 | 359.9996 | 0.03446028 | -31.815567 | -0.19698653 | 359.311 | 360.85883 | -0.048149616
161.6 | -3.1116977 | -11.039105 | 0.29646182 | 59.331806 | 359.9996 | 0.034442205 | -31.856544 | -0.19739141 | 359.27347 | 360.8569 | -0.048007697
161.7 | -3.111696 | -11.042792 | 0.29640761 | 59.316818 | 359.9996 | 0.034446139 | -31.869747 | -0.1970641 | 359.31223 | 360.81839 | -0.048255432
161.8 | -3.111696 | -11.007082 | 0.29634684 | 59.34679 | 359.9996 | 0.034452271 | -31.773241 | -0.19662011 | 359.31543 | 360.86121 | -0.048262436
161.9 | -3.111696 | -11.131743 | 0.29590788 | 59.34808 | 359.9996 | 0.034397636 | -32.133095 | -0.19725177 | 359.34595 | 360.849 | -0.048286308
162 | -3.111696 | -11.135135 | 0.29603362 | 59.348145 | 359.9996 | 0.034398455 | -32.159096 | -0.19730671 | 359.32257 | 360.88058 | -0.048348043
162.1 | -3.111696 | -11.140001 | 0.2957662 | 59.348145 | 359.9996 | 0.034358591 | -32.161266 | -0.19721207 | 359.32559 | 360.84732 | -0.048454251
162.2 | -3.111696 | -11.004788 | 0.29617611 | 59.380245 | 359.9996 | 0.034423523 | -31.758757 | -0.19665954 | 359.29745 | 360.83176 | -0.048310228
162.3 | -3.1191123 | -11.044919 | 0.29607376 | 59.349529 | 359.9996 | 0.034421366 | -31.875076 | -0.19721869 | 359.29126 | 360.88229 | -0.048091188
162.4 | -3.1395836 | -11.009402 | 0.29585499 | 59.471905 | 359.9996 | 0.034389049 | -31.779608 | -0.19707696 | 359.24176 | 360.75339 | -0.048083026
162.5 | -3.1330521 | -11.084432 | 0.29574808 | 59.362152 | 359.9996 | 0.034373373 | -31.996912 | -0.19729055 | 359.26169 | 360.79285 | -0.048154008
162.6 | -3.1200352 | -11.098355 | 0.29570475 | 59.380852 | 359.9996 | 0.034359243 | -32.052559 | -0.19735235 | 359.29248 | 360.77298 | -0.048156872
162.7 | -3.1396234 | -11.028369 | 0.29566336 | 59.381657 | 359.9996 | 0.034360174 | -31.83235 | -0.19666751 | 359.29886 | 360.71805 | -0.048330203
162.8 | -3.1330538 | -11.053546 | 0.29572785 | 59.426888 | 359.9996 | 0.034374375 | -31.903107 | -0.19686493 | 359.30817 | 360.81409 | -0.048268583
162.9 | -3.1126192 | -11.077666 | 0.2954669 | 59.368668 | 359.9996 | 0.034344118 | -31.970432 | -0.1965702 | 359.27505 | 360.78491 | -0.048539113
163 | -3.1117358 | -11.103325 | 0.29531997 | 59.489548 | 359.9996 | 0.034317099 | -32.051144 | -0.19682671 | 359.21606 | 360.71179 | -0.048505306
163.1 | -3.1116979 | -11.088964 | 0.29504421 | 59.596024 | 359.9996 | 0.034286 | -32.017086 | -0.19671111 | 359.21268 | 360.8002 | -0.048361067
163.2 | -3.1191123 | -11.12534 | 0.29489359 | 59.508091 | 359.9996 | 0.034266382 | -32.128979 | -0.19759168 | 359.29346 | 360.81656 | -0.048124708
163.3 | -3.1395836 | -11.160673 | 0.29504275 | 59.579651 | 359.9996 | 0.034292959 | -32.206684 | -0.19766907 | 359.24304 | 360.77493 | -0.048112489
163.4 | -3.1404681 | -11.063028 | 0.29507741 | 59.599918 | 359.9996 | 0.034294747 | -31.931107 | -0.19689292 | 359.25171 | 360.73132 | -0.048165672
163.5 | -3.1405063 | -11.149967 | 0.29484683 | 59.600792 | 359.9996 | 0.03426135 | -32.185394 | -0.19728683 | 359.26068 | 360.79068 | -0.048308797
163.6 | -3.1330919 | -11.123204 | 0.29486722 | 59.600834 | 359.9996 | 0.034269694 | -32.104767 | -0.19709939 | 359.21732 | 360.77277 | -0.048291679
163.7 | -3.1126206 | -11.14515 | 0.29460073 | 59.600834 | 359.9996 | 0.034243189 | -32.188618 | -0.1970899 | 359.21121 | 360.79202 | -0.048271261
163.8 | -3.1117361 | -11.227135 | 0.2943278 | 59.583656 | 359.9996 | 0.034207802 | -32.415874 | -0.19769353 | 359.16061 | 360.81509 | -0.04842376
163.9 | -3.1116979 | -10.975466 | 0.29490289 | 59.600094 | 359.9996 | 0.034270115 | -31.672636 | -0.19632548 | 359.18591 | 360.76563 | -0.048435673
164 | -3.111696 | -11.060104 | 0.29480466 | 59.6008 | 359.9996 | 0.03424871 | -31.918455 | -0.1970541 | 359.14285 | 360.78342 | -0.048139453
164.1 | -3.1191123 | -10.973521 | 0.29476047 | 59.600834 | 359.9996 | 0.034261931 | -31.677383 | -0.19690201 | 359.25565 | 360.79037 | -0.047856353
164.2 | -3.1321673 | -11.042629 | 0.29439381 | 59.658546 | 359.9996 | 0.034214534 | -31.878965 | -0.1969025 | 359.26404 | 360.80948 | -0.047993764
164.3 | -3.1125805 | -11.071366 | 0.2944777 | 59.69183 | 359.9996 | 0.034227341 | -31.974064 | -0.19702068 | 359.20068 | 360.79071 | -0.048115108
164.4 | -3.1117344 | -11.071964 | 0.29446727 | 59.662483 | 359.9996 | 0.034222875 | -31.956282 | -0.19659486 | 359.20468 | 360.78375 | -0.048307575
164.5 | -3.1116977 | -11.121617 | 0.29437771 | 59.644081 | 359.9996 | 0.034209568 | -32.099911 | -0.19719929 | 359.21655 | 360.80865 | -0.048213184
164.6 | -3.1191123 | -11.22218 | 0.29415977 | 59.735661 | 359.9996 | 0.03418953 | -32.387386 | -0.19716856 | 359.17984 | 360.79633 | -0.048489951
164.7 | -3.1321673 | -11.172604 | 0.2938461 | 59.731274 | 359.9996 | 0.03415579 | -32.252949 | -0.19710924 | 359.23245 | 360.80948 | -0.048420753
164.8 | -3.1125805 | -11.184008 | 0.29398081 | 59.673977 | 359.9996 | 0.034165498 | -32.294865 | -0.19727701 | 359.21533 | 360.79688 | -0.048152301
164.9 | -3.1117344 | -11.18573 | 0.29387599 | 59.751316 | 359.9996 | 0.034144629 | -32.300079 | -0.19741926 | 359.25949 | 360.87637 | -0.048076905
165 | -3.1116977 | -11.200199 | 0.29375508 | 59.813831 | 359.9996 | 0.03413257 | -32.318546 | -0.19749919 | 359.12418 | 360.80756 | -0.048080988
165.1 | -3.111696 | -11.116227 | 0.29323882 | 59.733406 | 359.9996 | 0.034080435 | -32.08234 | -0.19680548 | 359.21066 | 360.85489 | -0.048219506
165.2 | -3.111696 | -11.065596 | 0.29260987 | 59.722733 | 359.9996 | 0.034009017 | -31.945719 | -0.19625847 | 359.25397 | 360.86884 | -0.048509218
165.3 | -3.1191123 | -11.19059 | 0.29211488 | 59.818626 | 359.9996 | 0.033954334 | -32.30468 | -0.19703986 | 359.24503 | 360.875 | -0.048339561
165.4 | -3.1395836 | -11.282367 | 0.29133353 | 59.694626 | 359.9996 | 0.033848085 | -32.580479 | -0.19753683 | 359.28159 | 360.84006 | -0.048313286
165.5 | -3.1404681 | -11.15752 | 0.29118624 | 59.660255 | 359.9996 | 0.033848651 | -32.205029 | -0.19705112 | 359.29898 | 360.9166 | -0.048220962
165.6 | -3.13309 | -11.135173 | 0.29108968 | 59.708038 | 359.9996 | 0.033833805 | -32.13839 | -0.19705717 | 359.28635 | 360.92319 | -0.04809542
165.7 | -3.1200368 | -11.048833 | 0.29088625 | 59.621849 | 359.9996 | 0.033809718 | -31.888166 | -0.19648761 | 359.37543 | 360.97647 | -0.048070494
165.8 | -3.1322074 | -11.116607 | 0.29055738 | 59.65929 | 359.9996 | 0.033771791 | -32.086414 | -0.19711824 | 359.33438 | 360.98538 | -0.047828157
165.9 | -3.1199987 | -11.241644 | 0.29007223 | 59.708004 | 359.9996 | 0.03371577 | -32.464382 | -0.19760719 | 359.35208 | 361.00504 | -0.047903553
166 | -3.1322057 | -11.134832 | 0.28992635 | 59.729733 | 359.9996 | 0.033697397 | -32.152962 | -0.19660679 | 359.35791 | 361.00143 | -0.048133004
166.1 | -3.1125824 | -11.259626 | 0.28954622 | 59.713966 | 359.9996 | 0.033657961 | -32.481766 | -0.19746426 | 359.35226 | 361.03259 | -0.048180588
166.2 | -3.1117344 | -11.253959 | 0.28936487 | 59.663109 | 359.9996 | 0.033641055 | -32.479797 | -0.19724928 | 359.39276 | 361.03098 | -0.048296172
166.3 | -3.1116977 | -11.34155 | 0.28893188 | 59.634136 | 359.9996 | 0.03358468 | -32.744225 | -0.19744319 | 359.43256 | 361.07745 | -0.048424929
166.4 | -3.1191123 | -11.16956 | 0.2890541 | 59.542271 | 359.9996 | 0.03359542 | -32.248291 | -0.19636862 | 359.46008 | 361.11569 | -0.048448231
166.5 | -3.1395836 | -11.207075 | 0.28880686 | 59.614635 | 359.9996 | 0.033565592 | -32.359768 | -0.19673538 | 359.47122 | 361.07938 | -0.048416682
166.6 | -3.1404681 | -11.116911 | 0.28890297 | 59.601433 | 359.9996 | 0.033586573 | -32.085995 | -0.19653371 | 359.43668 | 361.1207 | -0.048258826
166.7 | -3.13309 | -11.309709 | 0.28859562 | 59.600861 | 359.9996 | 0.033548452 | -32.64167 | -0.19764923 | 359.48126 | 361.08475 | -0.048059098
166.8 | -3.1200368 | -11.215936 | 0.28847459 | 59.658226 | 359.9996 | 0.033543553 | -32.370476 | -0.19666497 | 359.41925 | 361.16455 | -0.048259664
166.9 | -3.1396234 | -11.231803 | 0.28848112 | 59.603313 | 359.9996 | 0.033527501 | -32.421268 | -0.19675462 | 359.4762 | 361.19363 | -0.048327293
167 | -3.1404698 | -11.285536 | 0.28808665 | 59.540939 | 359.9996 | 0.033486143 | -32.592953 | -0.1968292 | 359.53406 | 361.20163 | -0.048501909
167.1 | -3.1330903 | -11.329405 | 0.28772923 | 59.538418 | 359.9996 | 0.033453871 | -32.716484 | -0.19731216 | 359.53519 | 361.19937 | -0.048528835
167.2 | -3.1126206 | -11.318355 | 0.28766716 | 59.598133 | 359.9996 | 0.033439133 | -32.650486 | -0.19719547 | 359.52829 | 361.22693 | -0.048605345
167.3 | -3.1191521 | -11.249238 | 0.28734449 | 59.568798 | 359.9996 | 0.033402961 | -32.4664 | -0.19734062 | 359.51602 | 361.23969 | -0.048297327
167.4 | -3.139585 | -11.27787 | 0.28720078 | 59.570137 | 359.9996 | 0.03338623 | -32.559727 | -0.19748065 | 359.52017 | 361.29837 | -0.047993157
167.5 | -3.1330521 | -11.146493 | 0.2871463 | 59.518837 | 359.9996 | 0.033384379 | -32.184761 | -0.19669338 | 359.55762 | 361.29233 | -0.047918919
167.6 | -3.1126192 | -11.152189 | 0.28708473 | 59.464298 | 359.9996 | 0.033378214 | -32.202686 | -0.19695485 | 359.60269 | 361.32397 | -0.047807261
167.7 | -3.1191521 | -11.141801 | 0.28706965 | 59.37019 | 359.9996 | 0.033376388 | -32.146816 | -0.19652073 | 359.61667 | 361.32446 | -0.048076615
167.8 | -3.139585 | -11.377053 | 0.28636125 | 59.381016 | 359.9996 | 0.033291489 | -32.840328 | -0.19773929 | 359.60825 | 361.29617 | -0.048168197
167.9 | -3.1330521 | -11.294498 | 0.28615269 | 59.461723 | 359.9996 | 0.033267204 | -32.602985 | -0.19691771 | 359.59338 | 361.27191 | -0.048292376
168 | -3.1200352 | -11.31076 | 0.28605258 | 59.482231 | 359.9996 | 0.033254344 | -32.649097 | -0.19688612 | 359.60873 | 361.32285 | -0.048364755
168.1 | -3.1322074 | -11.281253 | 0.28606859 | 59.35392 | 359.9996 | 0.033256155 | -32.577351 | -0.19678929 | 359.64334 | 361.34293 | -0.048496805
168.2 | -3.1125824 | -11.281684 | 0.2857444 | 59.348396 | 359.9996 | 0.033216693 | -32.572754 | -0.19706884 | 359.69656 | 361.3541 | -0.048420217
168.3 | -3.1117344 | -11.222073 | 0.28566316 | 59.348156 | 359.9996 | 0.033209883 | -32.383522 | -0.19670834 | 359.67532 | 361.38901 | -0.04822832
168.4 | -3.1191139 | -11.263469 | 0.2856566 | 59.348145 | 359.9996 | 0.033215262 | -32.506432 | -0.19724475 | 359.68668 | 361.37265 | -0.048060562
168.5 | -3.1321673 | -11.324607 | 0.28558353 | 59.348145 | 359.9996 | 0.033206582 | -32.689201 | -0.19732411 | 359.70703 | 361.43228 | -0.048220739
168.6 | -3.1125805 | -11.239788 | 0.28542536 | 59.210728 | 359.9996 | 0.033191733 | -32.458557 | -0.19672002 | 359.78394 | 361.42978 | -0.048338797
168.7 | -3.1191504 | -11.211884 | 0.28526676 | 59.299362 | 359.9996 | 0.033166036 | -32.379532 | -0.19688272 | 359.74564 | 361.47958 | -0.048263036
168.8 | -3.132169 | -11.289561 | 0.28492257 | 59.143421 | 359.9996 | 0.03312432 | -32.567005 | -0.1972913 | 359.77567 | 361.44885 | -0.048189767
168.9 | -3.1199968 | -11.436139 | 0.28475046 | 59.173237 | 359.9996 | 0.033109356 | -33.006405 | -0.19798414 | 359.79388 | 361.47379 | -0.048312675
169 | -3.1322055 | -11.254367 | 0.28476831 | 59.196842 | 359.9996 | 0.033117875 | -32.489784 | -0.19691916 | 359.76791 | 361.52081 | -0.04831218
169.1 | -3.1199985 | -11.272388 | 0.28452319 | 59.110329 | 359.9996 | 0.033087563 | -32.545765 | -0.19713029 | 359.84943 | 361.55536 | -0.048204076
169.2 | -3.1396217 | -11.202536 | 0.28457361 | 59.106613 | 359.9996 | 0.033079829 | -32.348743 | -0.19702339 | 359.88373 | 361.51501 | -0.04798881
169.3 | -3.1330535 | -11.239995 | 0.28423101 | 59.106449 | 359.9996 | 0.033036131 | -32.435837 | -0.19732505 | 359.84406 | 361.52338 | -0.048027337
169.4 | -3.1126192 | -11.279346 | 0.28423542 | 59.106441 | 359.9996 | 0.033056509 | -32.555988 | -0.19726983 | 359.86078 | 361.51074 | -0.04826431
169.5 | -3.1117358 | -11.204906 | 0.2840721 | 59.106441 | 359.9996 | 0.033043701 | -32.344154 | -0.19659793 | 359.82108 | 361.5036 | -0.04824771
169.6 | -3.1191139 | -11.39191 | 0.28355056 | 59.074791 | 359.9996 | 0.032973442 | -32.880772 | -0.1976966 | 359.8334 | 361.48077 | -0.048277698
169.7 | -3.1321673 | -11.348066 | 0.2835485 | 58.962673 | 359.9996 | 0.032971643 | -32.768181 | -0.1972791 | 359.89276 | 361.52637 | -0.04846568
169.8 | -3.1125805 | -11.322586 | 0.28340298 | 59.077518 | 359.9996 | 0.03295482 | -32.69371 | -0.19740522 | 359.88708 | 361.51788 | -0.048351418
169.9 | -3.1117344 | -11.365882 | 0.28311434 | 58.926285 | 359.9996 | 0.03292831 | -32.79813 | -0.19770256 | 359.88757 | 361.56207 | -0.048192989
170 | -3.1191139 | -11.242086 | 0.28326759 | 58.955811 | 359.9996 | 0.032954529 | -32.446793 | -0.19717574 | 359.87186 | 361.55923 | -0.048083261
170.1 | -3.1395836 | -11.128468 | 0.28315827 | 58.866486 | 359.9996 | 0.032927755 | -32.123859 | -0.19665094 | 359.87744 | 361.48401 | -0.048019733
170.2 | -3.1330521 | -11.144905 | 0.28320771 | 58.854313 | 359.9996 | 0.032928314 | -32.184402 | -0.19661406 | 359.84946 | 361.54471 | -0.048111975
170.3 | -3.1200352 | -11.192142 | 0.28297552 | 58.837414 | 359.9996 | 0.032902725 | -32.324902 | -0.19701952 | 359.91312 | 361.61353 | -0.048087168
170.4 | -3.1396234 | -11.363199 | 0.28247747 | 58.844418 | 359.9996 | 0.032865532 | -32.784008 | -0.19800618 | 359.87122 | 361.55762 | -0.048199136
170.5 | -3.1330538 | -11.223013 | 0.28255555 | 58.87014 | 359.9996 | 0.032871652 | -32.394142 | -0.19674511 | 359.88858 | 361.58359 | -0.048552293
170.6 | -3.1126192 | -11.261986 | 0.28246912 | 58.854469 | 359.9996 | 0.032851242 | -32.51226 | -0.19693619 | 359.86877 | 361.57864 | -0.048642017
170.7 | -3.1117358 | -11.302424 | 0.28225353 | 58.853794 | 359.9996 | 0.032827396 | -32.634121 | -0.19739838 | 359.87839 | 361.54898 | -0.048453026
170.8 | -3.1116979 | -11.261043 | 0.2821053 | 58.85376 | 359.9996 | 0.032807756 | -32.520401 | -0.19749273 | 359.88339 | 361.54251 | -0.04829742
170.9 | -3.111696 | -11.164742 | 0.28219944 | 58.837387 | 359.9996 | 0.03282306 | -32.216728 | -0.19750947 | 359.89758 | 361.53494 | -0.047961514
171 | -3.111696 | -11.109645 | 0.28234881 | 58.84441 | 359.9996 | 0.032844197 | -32.068748 | -0.19671433 | 359.84506 | 361.53772 | -0.048093338
171.1 | -3.1191123 | -11.227928 | 0.28184062 | 58.884556 | 359.9996 | 0.032774784 | -32.411572 | -0.19745749 | 359.84286 | 361.57373 | -0.048176989
171.2 | -3.1321673 | -11.206056 | 0.28158224 | 58.740715 | 359.9996 | 0.032736983 | -32.346455 | -0.19718955 | 359.90088 | 361.61917 | -0.048124634
171.3 | -3.1199968 | -11.294078 | 0.28146866 | 58.716003 | 359.9996 | 0.032741468 | -32.612076 | -0.19767784 | 359.90192 | 361.6134 | -0.048282064
171.4 | -3.1396217 | -11.218794 | 0.28136471 | 58.728405 | 359.9996 | 0.032722298 | -32.392155 | -0.197403 | 359.87985 | 361.64938 | -0.048362117
171.5 | -3.1404698 | -11.061715 | 0.28133801 | 58.6404 | 359.9996 | 0.032720033 | -31.928097 | -0.19652833 | 359.92395 | 361.60513 | -0.048380282
171.6 | -3.1330903 | -11.075974 | 0.28138325 | 58.794624 | 359.9996 | 0.032726873 | -31.968483 | -0.1966038 | 359.83969 | 361.55441 | -0.048260558
171.7 | -3.1200368 | -11.336061 | 0.28055862 | 58.643261 | 359.9996 | 0.032631435 | -32.716122 | -0.19821781 | 359.89496 | 361.58841 | -0.048143916
171.8 | -3.1322074 | -11.155774 | 0.28061801 | 58.600853 | 359.9996 | 0.032639246 | -32.213127 | -0.19728053 | 359.892 | 361.54404 | -0.048139095
171.9 | -3.1125824 | -11.238156 | 0.28033137 | 58.590553 | 359.9996 | 0.032607224 | -32.462551 | -0.19776337 | 359.87546 | 361.48596 | -0.048283495
172 | -3.1117344 | -11.195564 | 0.2804718 | 58.607475 | 359.9996 | 0.032623775 | -32.312019 | -0.19722784 | 359.86026 | 361.48123 | -0.048378836
172.1 | -3.1116977 | -11.17857 | 0.2803131 | 58.590832 | 359.9996 | 0.032602165 | -32.265339 | -0.19724168 | 359.91147 | 361.55435 | -0.048436932
172.2 | -3.111696 | -11.216409 | 0.28007916 | 58.639751 | 359.9996 | 0.032573167 | -32.373348 | -0.19712456 | 359.83023 | 361.53732 | -0.048699386
172.3 | -3.111696 | -11.238699 | 0.28013 | 58.609497 | 359.9996 | 0.032577202 | -32.455082 | -0.1970731 | 359.86301 | 361.54083 | -0.048734039
172.4 | -3.1191123 | -11.102484 | 0.28004476 | 58.72456 | 359.9996 | 0.032572068 | -32.077793 | -0.19699314 | 359.77856 | 361.49518 | -0.048440278
172.5 | -3.1321673 | -11.066148 | 0.27996033 | 58.71796 | 359.9996 | 0.032562509 | -31.935995 | -0.19690509 | 359.81586 | 361.48273 | -0.048295643
172.6 | -3.1125805 | -11.109638 | 0.279704 | 58.612881 | 359.9996 | 0.032524038 | -32.068016 | -0.19714029 | 359.84918 | 361.43787 | -0.048148036
172.7 | -3.1117344 | -11.050377 | 0.27985033 | 58.591072 | 359.9996 | 0.03253774 | -31.898281 | -0.19685367 | 359.79431 | 361.44064 | -0.048212953
172.8 | -3.1116977 | -11.190164 | 0.27947152 | 58.59013 | 359.9996 | 0.032512024 | -32.311977 | -0.19751406 | 359.86722 | 361.50882 | -0.048377387
172.9 | -3.111696 | -11.011422 | 0.27939394 | 58.590088 | 359.9996 | 0.032496329 | -31.809425 | -0.19672239 | 359.85645 | 361.44226 | -0.048441026
173 | -3.111696 | -11.241191 | 0.27883101 | 58.607346 | 359.9996 | 0.032429971 | -32.446667 | -0.19789357 | 359.80255 | 361.40585 | -0.04848722
173.1 | -3.111696 | -11.076295 | 0.27895373 | 58.590824 | 359.9996 | 0.032442499 | -31.974276 | -0.19653928 | 359.83231 | 361.41107 | -0.048799898
173.2 | -3.111696 | -11.144478 | 0.27870142 | 58.590122 | 359.9996 | 0.032404058 | -32.17086 | -0.19721007 | 359.7793 | 361.38065 | -0.04858385
173.3 | -3.111696 | -11.175395 | 0.27891329 | 58.702805 | 359.9996 | 0.03243852 | -32.268429 | -0.19772574 | 359.70663 | 361.36353 | -0.04830138
173.4 | -3.111696 | -10.984879 | 0.27912349 | 58.594955 | 359.9996 | 0.032466251 | -31.729927 | -0.19718085 | 359.7793 | 361.383 | -0.048104957
173.5 | -3.111696 | -11.009855 | 0.27901414 | 58.590298 | 359.9996 | 0.032449655 | -31.783205 | -0.19747779 | 359.78314 | 361.37625 | -0.048057143
173.6 | -3.111696 | -11.013812 | 0.27892122 | 58.590096 | 359.9996 | 0.032432452 | -31.797667 | -0.19710708 | 359.72784 | 361.39249 | -0.048187304
173.7 | -3.111696 | -11.080496 | 0.27838969 | 58.532459 | 359.9996 | 0.032381415 | -31.985806 | -0.19753291 | 359.72717 | 361.3201 | -0.048156112
173.8 | -3.111696 | -11.074551 | 0.27847111 | 58.587593 | 359.9996 | 0.032394443 | -31.970324 | -0.19724134 | 359.71634 | 361.34396 | -0.048349582
173.9 | -3.1191123 | -11.088305 | 0.27827018 | 58.568844 | 359.9996 | 0.032367039 | -32.02364 | -0.19712952 | 359.80374 | 361.37274 | -0.048643012
174 | -3.1395836 | -10.947441 | 0.2782535 | 58.550587 | 359.9996 | 0.032361731 | -31.618849 | -0.19651145 | 359.75363 | 361.33502 | -0.048733152
174.1 | -3.1404681 | -11.040101 | 0.27805161 | 58.588402 | 359.9996 | 0.032334827 | -31.87851 | -0.19729459 | 359.68073 | 361.35126 | -0.048420276
174.2 | -3.1405063 | -10.894186 | 0.27801269 | 58.590012 | 359.9996 | 0.032334361 | -31.451534 | -0.19666177 | 359.73944 | 361.32849 | -0.048254877
174.3 | -3.1405082 | -10.797467 | 0.27828085 | 58.59008 | 359.9996 | 0.032367706 | -31.163651 | -0.19605869 | 359.7402 | 361.28986 | -0.048163731
174.4 | -3.1405082 | -10.999042 | 0.27793968 | 58.533138 | 359.9996 | 0.032328162 | -31.762245 | -0.19755448 | 359.71542 | 361.31354 | -0.0480945
174.5 | -3.1330919 | -10.916722 | 0.27771559 | 58.58762 | 359.9996 | 0.032296538 | -31.536961 | -0.19712381 | 359.69046 | 361.30487 | -0.048270404
174.6 | -3.1200368 | -11.059576 | 0.27731097 | 58.589977 | 359.9996 | 0.032250047 | -31.934338 | -0.19749147 | 359.65613 | 361.25464 | -0.048465505
174.7 | -3.1322074 | -11.005139 | 0.277311 | 58.59008 | 359.9996 | 0.032256067 | -31.769835 | -0.19693449 | 359.57907 | 361.23816 | -0.048456512
174.8 | -3.1125824 | -11.061393 | 0.27730626 | 58.590088 | 359.9996 | 0.032253448 | -31.921564 | -0.19688417 | 359.63461 | 361.28091 | -0.04869172
174.9 | -3.1191728 | -11.094262 | 0.27684322 | 58.590088 | 359.9996 | 0.032205701 | -32.032246 | -0.19746447 | 359.62918 | 361.22891 | -0.048567612
175 | -3.1395888 | -10.992901 | 0.27693227 | 58.590088 | 359.9996 | 0.032211207 | -31.765961 | -0.19755949 | 359.62454 | 361.2692 | -0.048458137
175.1 | -3.1329694 | -10.904316 | 0.27701813 | 58.590088 | 359.9996 | 0.032213692 | -31.485493 | -0.19718295 | 359.61639 | 361.21185 | -0.048253946
175.2 | -3.1126153 | -10.951868 | 0.27663192 | 58.621506 | 359.9996 | 0.032182816 | -31.61784 | -0.19711928 | 359.54593 | 361.22781 | -0.048284274
175.3 | -3.1192348 | -11.002463 | 0.27646089 | 58.72887 | 359.9996 | 0.032155622 | -31.748301 | -0.19707043 | 359.46268 | 361.19824 | -0.048391595
175.4 | -3.1320896 | -11.066369 | 0.27619913 | 58.662754 | 359.9996 | 0.032117717 | -31.949514 | -0.19749355 | 359.48624 | 361.20303 | -0.04837276
175.5 | -3.1125772 | -10.971004 | 0.27616104 | 58.793941 | 359.9996 | 0.032111622 | -31.706013 | -0.19724612 | 359.47629 | 361.17697 | -0.048394691
175.6 | -3.1117342 | -10.869809 | 0.27644929 | 58.701584 | 359.9996 | 0.032156534 | -31.388235 | -0.19657071 | 359.49478 | 361.15469 | -0.048569582
175.7 | -3.1116977 | -10.873847 | 0.27619702 | 58.761257 | 359.9996 | 0.0321301 | -31.390425 | -0.19653484 | 359.47864 | 361.20694 | -0.048519552
175.8 | -3.111696 | -10.901783 | 0.27613437 | 58.628902 | 359.9996 | 0.03212152 | -31.455545 | -0.1966712 | 359.50037 | 361.08792 | -0.048335411
175.9 | -3.119195 | -10.915584 | 0.27642748 | 58.77737 | 359.9996 | 0.032154262 | -31.51013 | -0.19703402 | 359.44479 | 361.05045 | -0.048134033
176 | -3.1395869 | -10.888981 | 0.27603212 | 58.740067 | 359.9996 | 0.032105297 | -31.471081 | -0.19705178 | 359.50397 | 361.091 | -0.048226453
176.1 | -3.1329694 | -10.823773 | 0.2760233 | 58.832081 | 359.9996 | 0.032110188 | -31.255205 | -0.19695713 | 359.42154 | 361.08435 | -0.048212424
176.2 | -3.1201143 | -10.954505 | 0.27561539 | 58.852833 | 359.9996 | 0.032067735 | -31.621471 | -0.19693366 | 359.42804 | 361.06799 | -0.048431095
176.3 | -3.1321278 | -10.969553 | 0.2754074 | 58.764488 | 359.9996 | 0.032036059 | -31.648558 | -0.19706362 | 359.48489 | 361.07404 | -0.048453182
176.4 | -3.1200778 | -10.970789 | 0.27564958 | 58.849899 | 359.9996 | 0.032061037 | -31.667437 | -0.19667581 | 359.46957 | 361.11945 | -0.048568774
176.5 | -3.1321263 | -11.026246 | 0.27518165 | 58.837032 | 359.9996 | 0.032002326 | -31.863951 | -0.19726311 | 359.461 | 361.03378 | -0.048683923
176.6 | -3.1125791 | -10.998146 | 0.27492264 | 58.836479 | 359.9996 | 0.031990979 | -31.756813 | -0.19750534 | 359.44904 | 361.08139 | -0.048584282
176.7 | -3.1117344 | -10.842393 | 0.27493984 | 58.778267 | 359.9996 | 0.031996723 | -31.300518 | -0.19675232 | 359.46793 | 361.05255 | -0.048307743
176.8 | -3.1191967 | -10.911752 | 0.27484295 | 58.850494 | 359.9996 | 0.031971399 | -31.482721 | -0.19721825 | 359.44983 | 361.03595 | -0.04816556
176.9 | -3.1395869 | -10.832718 | 0.2752994 | 58.853622 | 359.9996 | 0.03201589 | -31.265078 | -0.19652376 | 359.46481 | 361.09213 | -0.048164386
177 | -3.1329694 | -10.97537 | 0.27485681 | 58.764523 | 359.9996 | 0.031974431 | -31.716898 | -0.19727176 | 359.4595 | 361.06763 | -0.048334938
177.1 | -3.1126153 | -10.94684 | 0.27444696 | 58.833344 | 359.9996 | 0.031927895 | -31.609444 | -0.19730709 | 359.42841 | 361.0853 | -0.048365165
177.2 | -3.1117358 | -10.868025 | 0.27444008 | 58.852886 | 359.9996 | 0.031936616 | -31.373816 | -0.19657509 | 359.42798 | 361.11145 | -0.048555005
177.3 | -3.1116979 | -10.953057 | 0.27416646 | 58.796066 | 359.9996 | 0.031901475 | -31.600002 | -0.19676769 | 359.48624 | 361.07489 | -0.048633661
177.4 | -3.111696 | -11.054422 | 0.27431557 | 58.834854 | 359.9996 | 0.031903505 | -31.901854 | -0.19711918 | 359.44479 | 361.05539 | -0.04862354
177.5 | -3.111696 | -10.941354 | 0.27441061 | 58.852947 | 359.9996 | 0.031919662 | -31.615339 | -0.19650452 | 359.41602 | 361.05179 | -0.048538521
177.6 | -3.111696 | -10.923541 | 0.27407795 | 58.853725 | 359.9996 | 0.031892806 | -31.538528 | -0.19690773 | 359.44998 | 361.0672 | -0.048396349
177.7 | -3.119195 | -10.832829 | 0.27407038 | 58.85376 | 359.9996 | 0.031889033 | -31.272913 | -0.19681911 | 359.37378 | 361.07343 | -0.048234347
177.8 | -3.1395869 | -10.968883 | 0.27358803 | 58.85376 | 359.9996 | 0.03182327 | -31.644337 | -0.19700181 | 359.44022 | 361.08188 | -0.048367903
177.9 | -3.1329694 | -10.932859 | 0.2738446 | 58.85376 | 359.9996 | 0.031857133 | -31.550982 | -0.19619344 | 359.37711 | 361.08948 | -0.048595175
178 | -3.1126153 | -10.999048 | 0.27388108 | 58.85376 | 359.9996 | 0.031852677 | -31.779497 | -0.19701329 | 359.40466 | 361.12589 | -0.048374373
178.1 | -3.1117358 | -10.923639 | 0.27360123 | 58.95422 | 359.9996 | 0.03183265 | -31.538908 | -0.19657813 | 359.37415 | 361.12186 | -0.048502408
178.2 | -3.1116979 | -11.035619 | 0.27316293 | 58.887161 | 359.9996 | 0.031779025 | -31.85638 | -0.19709143 | 359.38379 | 361.06393 | -0.048779842
178.3 | -3.111696 | -11.016599 | 0.27305779 | 58.888607 | 359.9996 | 0.031765163 | -31.78166 | -0.19718376 | 359.35748 | 361.08185 | -0.048569087
178.4 | -3.111696 | -11.007452 | 0.2728259 | 59.02692 | 359.9996 | 0.031735267 | -31.763371 | -0.19699661 | 359.31131 | 361.06036 | -0.048414342
178.5 | -3.119195 | -10.915574 | 0.27320775 | 58.883614 | 359.9996 | 0.031781022 | -31.536249 | -0.1968146 | 359.3634 | 361.07132 | -0.048127804
178.6 | -3.1320882 | -10.848756 | 0.273204 | 58.957348 | 359.9996 | 0.031790826 | -31.319166 | -0.19653334 | 359.34821 | 361.01199 | -0.048158638
178.7 | -3.1125772 | -10.917579 | 0.27279362 | 59.077625 | 359.9996 | 0.031743359 | -31.514126 | -0.19688199 | 359.29718 | 361.05032 | -0.048384715
178.8 | -3.1192329 | -10.950002 | 0.2726261 | 58.92485 | 359.9996 | 0.031715348 | -31.592596 | -0.19683731 | 359.37866 | 360.99683 | -0.048382781
178.9 | -3.1395888 | -11.056577 | 0.27245456 | 59.058357 | 359.9996 | 0.031694107 | -31.900486 | -0.19702901 | 359.34662 | 361.00604 | -0.048383668
179 | -3.1404684 | -10.86197 | 0.27276185 | 58.961819 | 359.9996 | 0.031734165 | -31.380548 | -0.19566397 | 359.3562 | 361.04865 | -0.048645403
179.1 | -3.1330075 | -11.026469 | 0.27230841 | 58.964329 | 359.9996 | 0.031681642 | -31.831522 | -0.19716921 | 359.31729 | 361.01993 | -0.048423346
179.2 | -3.112617 | -11.084284 | 0.27201277 | 59.071629 | 359.9996 | 0.031643797 | -31.993666 | -0.19756961 | 359.30954 | 361.05231 | -0.04844908
179.3 | -3.1117358 | -10.989269 | 0.27189943 | 59.053474 | 359.9996 | 0.03162789 | -31.701756 | -0.19711992 | 359.33041 | 361.06421 | -0.048190072
179.4 | -3.1116979 | -10.940736 | 0.2720927 | 59.046062 | 359.9996 | 0.031655543 | -31.567783 | -0.19661716 | 359.33691 | 361.03397 | -0.048107062
179.5 | -3.111696 | -10.862657 | 0.27217886 | 58.96006 | 359.9996 | 0.031662956 | -31.376341 | -0.19599266 | 359.38547 | 361.08212 | -0.048232939
179.6 | -3.111696 | -10.841305 | 0.27201107 | 59.078152 | 359.9996 | 0.031644836 | -31.296434 | -0.19616409 | 359.35748 | 361.05865 | -0.048228491
179.7 | -3.111696 | -11.079848 | 0.27153426 | 59.04034 | 359.9996 | 0.031592239 | -31.980328 | -0.19767581 | 359.37418 | 361.10513 | -0.048269812
179.8 | -3.111696 | -11.008812 | 0.27137783 | 59.096962 | 359.9996 | 0.031574469 | -31.759735 | -0.19683391 | 359.34714 | 361.04803 | -0.048425294
179.9 | -3.119195 | -11.044084 | 0.27128384 | 59.106033 | 359.9996 | 0.031556536 | -31.865175 | -0.19660227 | 359.27786 | 361.01959 | -0.048579063
180 | -3.1320882 | -10.914833 | 0.27173895 | 59.091087 | 359.9996 | 0.031614091 | -31.526333 | -0.19602045 | 359.34778 | 361.07004 | -0.04854022
180.1 | -3.1200762 | -11.019496 | 0.27131212 | 59.105782 | 359.9996 | 0.031565543 | -31.812141 | -0.19677919 | 359.35663 | 361.11017 | -0.048496909
180.2 | -3.1396251 | -4.1119156 | 0.28748152 | 59.106415 | 359.9996 | 0.033425421 | -11.868806 | 1.3817875 | 359.29587 | 360.9166 | -0.011339267
180.3 | -3.132971 | -3.737587 | 0.28798166 | 59.106441 | 359.9996 | 0.033477128 | -10.768661 | 3.5788929 | 359.33975 | 360.96182 | -0.018005339
180.4 | -3.1201143 | -3.7357757 | 0.28772748 | 59.106441 | 359.9996 | 0.033444837 | -10.763767 | 5.8005004 | 359.36307 | 361.07864 | -0.029197814
180.5 | -3.1396267 | -3.7133453 | 0.28795671 | 58.914623 | 359.9996 | 0.033478215 | -10.7362 | 6.5893478 | 359.46622 | 361.09354 | -0.036277838
180.6 | -3.147969 | -3.7646205 | 0.29023245 | 58.956146 | 359.9996 | 0.033739422 | -10.872393 | 6.577373 | 359.41855 | 361.16867 | -0.84706885
180.7 | -3.1908941 | -3.7790883 | 0.29248831 | 58.858185 | 359.9996 | 0.033993345 | -10.905448 | 6.5478487 | 359.48846 | 361.1955 | -2.1983161
180.8 | -3.267951 | -3.8523676 | 0.29346144 | 58.968857 | 359.9996 | 0.034100775 | -11.098134 | 6.5276108 | 359.43436 | 361.18637 | -3.575098
180.9 | -3.3264148 | -3.836813 | 0.29379785 | 58.873882 | 359.9996 | 0.034139607 | -11.058295 | 6.5149894 | 359.47223 | 361.22861 | -4.1363926
181 | -3.3615782 | -3.8120205 | 0.040763538 | 58.975086 | 359.9996 | 0.0047528944 | -11.01246 | 6.5071549 | 359.47546 | 361.23285 | -4.1689758
181.0501 | -3.3490164 | -3.4065368 | 0.0074254703 | 59.106441 | 52.410213 | 0.00020385346 | -9.9188232 | 6.4981112 | 359.45355 | 361.15955 | -4.17312
181.05012 | -3.3490114 | -3.3737149 | 0.0074522919 | 59.106441 | 48.016102 | 0.00020177265 | -9.8212194 | 6.4980059 | 359.45355 | 361.15955 | -4.1731343
181.05014 | -3.3490064 | -3.3408937 | 0.0074791126 | 59.106441 | 43.622009 | 0.00019969187 | -9.7236137 | 6.4979 | 359.45355 | 361.15955 | -4.1731477
181.05016 | -3.3490016 | -3.3080721 | 0.0075059342 | 59.106441 | 39.227898 | 0.00019761108 | -9.626009 | 6.4977946 | 359.45355 | 361.15955 | -4.1731615
181.05018 | -3.3489966 | -3.2752504 | 0.0075327554 | 59.106441 | 34.833782 | 0.00019553029 | -9.5284042 | 6.4976892 | 359.45355 | 361.15955 | -4.1731753
181.0502 | -3.3489914 | -3.2423928 | 0.0075563253 | 59.106441 | 30.428673 | 0.00019343854 | -9.4306917 | 6.4975853 | 359.45355 | 361.15955 | -4.1731887
181.05022 | -3.3489864 | -3.1303287 | 0.00047371731 | 59.106441 | 1.9578865 | 0.00016739898 | -9.0991716 | 6.5012169 | 359.45355 | 361.15955 | -4.1718545
181.05024 | -3.3489814 | -3.1186221 | 0.0013145955 | 59.106441 | 0.11239208 | 0.00016543975 | -9.0841837 | 6.4972816 | 359.45355 | 361.15955 | -4.1717377
181.05026 | -3.3489764 | -3.1244416 | 0.011561226 | 59.106441 | 0.0060575618 | 0.00016531906 | -9.0835075 | 6.494803 | 359.45355 | 361.15955 | -4.1731586
181.05028 | -3.3489714 | -3.1315765 | 0.01098768 | 59.106441 | 0.00031365617 | 0.00016578185 | -9.0834599 | 6.4945974 | 359.45355 | 361.15955 | -4.1732817
181.0503 | -3.3489664 | -3.1123254 | -0.0028723718 | 59.106441 | 1.5796473e-05 | 0.0011926097 | -9.0452433 | 6.4988456 | 359.45355 | 361.15955 | -4.1725764
181.05032 | -3.3489614 | -3.1106482 | -0.0033391542 | 59.106441 | 7.7952012e-07 | 0.0012813553 | -9.0419397 | 6.4928207 | 359.45355 | 361.15955 | -4.1732287
181.05034 | -3.3489563 | -3.1105299 | 0.0053558522 | 59.106441 | 3.7873228e-08 | 0.0012871077 | -9.0417261 | 6.4986854 | 359.45355 | 361.15955 | -4.1718574
181.05036 | -3.3489513 | -3.0906656 | 0.0046546282 | 59.106441 | 1.8175916e-09 | 0.0012874391 | -9.0417137 | 6.4949427 | 359.45355 | 361.15955 | -4.1717381
181.05038 | -3.3489463 | -3.0889492 | -0.00049977953 | 59.106441 | 8.6364423e-11 | 0.0012868701 | -9.0416613 | 6.5010037 | 359.45355 | 361.15955 | -4.1724439
181.0504 | -3.3489413 | -3.0888348 | 0.0077685001 | 59.106441 | 4.0700425e-12 | 3.1483773e-06 | -8.9270134 | 6.5015359 | 359.45355 | 361.15955 | -4.1717906
181.05042 | -3.3489363 | -3.082206 | 0.013570631 | 59.106441 | 1.9048432e-13 | -0.00010779982 | -8.9171057 | 6.5058289 | 359.45355 | 361.15955 | -4.1717334
181.05044 | -3.3489313 | -3.0750082 | 0.0060674162 | 59.106441 | 8.8625777e-15 | -0.00011499156 | -8.9164629 | 6.4955425 | 359.45355 | 361.15955 | -4.1717291
181.05046 | -3.3489263 | -3.0611541 | -0.0040235892 | 59.106441 | 4.1025477e-16 | -0.00011540594 | -8.9164257 | 6.4989061 | 359.45355 | 361.15955 | -4.1717296
181.05048 | -3.3489213 | -3.046726 | 0.0031040115 | 59.106441 | 1.8907076e-17 | -0.00011519343 | -8.9163723 | 6.492825 | 359.45355 | 361.15955 | -4.1731582
181.0505 | -3.3489163 | -3.0322635 | 0.007364661 | 59.106441 | 8.6797034e-19 | 0.00039846907 | -8.8017225 | 6.5008192 | 359.45355 | 361.15955 | -4.1725678
181.05052 | -3.3489113 | -3.0244155 | -0.00026367494 | 59.106441 | 3.9708912e-20 | 0.00044286338 | -8.7918158 | 6.4993868 | 359.45355 | 361.15955 | -4.1732283
181.05054 | -3.3489063 | -3.0105262 | 0.0027034802 | 59.106441 | 1.8110706e-21 | 0.00044574105 | -8.791173 | 6.4928546 | 359.45355 | 361.15955 | -4.1732869
181.05056 | -3.348901 | -3.0093312 | 0.013859628 | 59.106441 | 8.2372799e-23 | 0.00044590689 | -8.7911358 | 6.4965563 | 359.45355 | 361.15955 | -4.1740046
181.05058 | -3.348896 | -2.9893935 | 0.01045867 | 59.106441 | 3.7372321e-24 | 0.00044622883 | -8.7910643 | 6.4968877 | 359.45355 | 361.15955 | -4.1733518
181.0506 | -3.3488913 | -2.9810448 | -0.00074321788 | 59.106441 | 1.6917439e-25 | 0.0011307258 | -8.6382017 | 6.4947801 | 359.45355 | 361.15955 | -4.1718659
181.05062 | -3.3488863 | -2.9605002 | -0.00097616459 | 59.106441 | 7.6423096e-27 | 0.001189885 | -8.6249914 | 6.5009899 | 359.45355 | 361.15955 | -4.1731668
181.05064 | -3.3488812 | -2.9521148 | 0.0070082173 | 59.106441 | 3.4458479e-28 | 0.0011937197 | -8.6241341 | 6.4951382 | 359.45355 | 361.15955 | -4.1718531
181.05066 | -3.348876 | -2.9381869 | 0.0047930251 | 59.106441 | 1.5510141e-29 | 0.0011939406 | -8.6240854 | 6.5010161 | 359.45355 | 361.15955 | -4.1717372
181.05068 | -3.348871 | -2.9303741 | -0.00049024 | 59.106441 | 6.9701563e-31 | 0.0011934045 | -8.624012 | 6.501533 | 359.45355 | 361.15955 | -4.1717296
181.0507 | -3.3488662 | -2.9164867 | 0.0092218444 | 59.106441 | 3.1277251e-32 | -4.7549888e-06 | -8.4711504 | 6.497303 | 359.45355 | 361.15955 | -4.1717291
181.05072 | -3.3488612 | -2.9152918 | 0.015147486 | 59.106441 | 1.4015885e-33 | -0.00010830836 | -8.4579391 | 6.4969363 | 359.45355 | 361.15955 | -4.1717296
181.05074 | -3.348856 | -2.8953512 | 0.0062019816 | 59.106441 | 6.2727776e-35 | -0.00011502075 | -8.4570818 | 6.494782 | 359.45355 | 361.15955 | -4.1724439
181.05076 | -3.348851 | -2.8803771 | -0.0018372524 | 59.106441 | 2.804038e-36 | -0.00011540751 | -8.4570332 | 6.498858 | 359.45355 | 361.15955 | -4.1717906
181.05078 | -3.348846 | -2.8460245 | 0.0040187775 | 59.106441 | 1.2117347e-37 | -0.00011515435 | -8.4569254 | 6.4949527 | 359.45355 | 361.15955 | -4.1717339
181.0508 | -3.348841 | -2.8430743 | 0.0074399719 | 59.106441 | 5.2363805e-39 | 0.00048412601 | -8.2276316 | 6.4988708 | 359.45355 | 361.15955 | -4.1731586
181.05082 | -3.3488359 | -2.8230228 | 0.00046784634 | 59.106441 | 2.2628448e-40 | 0.00053592003 | -8.2078142 | 6.4992151 | 359.45355 | 361.15955 | -4.1718531
181.05084 | -3.3488309 | -2.8146708 | 0.004218346 | 59.106441 | 9.7782607e-42 | 0.00053927739 | -8.2065296 | 6.4949756 | 359.45355 | 361.15955 | -4.1717372
181.05086 | -3.3488259 | -2.800736 | 0.013263651 | 59.106441 | 4.2319214e-43 | 0.00053947081 | -8.2064562 | 6.4967399 | 359.45355 | 361.15955 | -4.17173
181.05088 | -3.3488209 | -2.7730649 | 0.0096779447 | 59.106441 | 1.821688e-44 | 0.00053971598 | -8.2063637 | 6.4969006 | 359.45355 | 361.15955 | -4.1731582
181.0509 | -3.3488159 | -2.7574582 | -0.0015346424 | 59.106441 | 1.4012985e-45 | 0.0010530259 | -8.0152855 | 6.4990435 | 359.45355 | 361.15955 | -4.1725674
181.05092 | -3.3488109 | -2.7495329 | 0.0011350639 | 59.106441 | 0 | 0.0010973898 | -7.9987712 | 6.4992294 | 359.45355 | 361.15955 | -4.1725135
181.05094 | -3.3488059 | -2.7290134 | 0.0071911691 | 59.106441 | 0 | 0.0011002655 | -7.9977012 | 6.5013709 | 359.45355 | 361.15955 | -4.1717963
181.05096 | -3.3488009 | -2.7140076 | 0.0026273872 | 59.106441 | 0 | 0.0011004312 | -7.9976392 | 6.4972939 | 359.45355 | 361.15955 | -4.173162
181.05098 | -3.3487959 | -2.6928887 | 0.00077502517 | 59.106441 | 0 | 0.0011000097 | -7.9975395 | 6.4990668 | 359.45355 | 361.15955 | -4.1725678
181.051 | -3.3487909 | -2.6844728 | 0.010786837 | 59.106441 | 0 | 0.0001586681 | -7.787353 | 6.4949646 | 359.45355 | 361.15955 | -4.1725144
181.05102 | -3.3487859 | -2.6837697 | 0.016005775 | 59.106441 | 0 | 7.7310862e-05 | -7.7691879 | 6.4946113 | 359.45355 | 361.15955 | -4.1732244
181.05104 | -3.3487809 | -2.6506262 | 0.0048223087 | 59.106441 | 0 | 7.2037234e-05 | -7.7680101 | 6.5052466 | 359.45355 | 361.15955 | -4.1725712
181.05106 | -3.3487759 | -2.6411407 | -0.001231708 | 59.106441 | 0 | 7.1733375e-05 | -7.7679424 | 6.5061626 | 359.45355 | 361.15955 | -4.1710854
181.05108 | -3.3487709 | -2.6337607 | 0.0047985632 | 59.106441 | 0 | 7.1951792e-05 | -7.7678685 | 6.4976974 | 359.45355 | 361.15955 | -4.1723862
181.0511 | -3.3487656 | -2.6265125 | 0.0067801783 | 59.106441 | 0 | 0.00058546837 | -7.615006 | 6.5012307 | 359.45355 | 361.15955 | -4.1717873
181.05112 | -3.3487606 | -2.6060336 | 0.00041002932 | 59.106441 | 0 | 0.00062985014 | -7.6017942 | 6.5079403 | 359.45355 | 361.15955 | -4.1717334
181.05114 | -3.3487558 | -2.58442 | 0.0056668394 | 59.106441 | 0 | 0.00063272694 | -7.6009378 | 6.4957237 | 359.45355 | 361.15955 | -4.1724448
181.05116 | -3.3487508 | -2.5825779 | 0.015566268 | 59.106441 | 0 | 0.00063289265 | -7.6008883 | 6.4946594 | 359.45355 | 361.15955 | -4.1732197
181.05118 | -3.3487458 | -2.5559766 | 0.0098742489 | 59.106441 | 0 | 0.00063309731 | -7.60079 | 6.5031128 | 359.45355 | 361.15955 | -4.1718574
181.0512 | -3.3487406 | -2.5404458 | -0.0015219763 | 59.106441 | 0 | 0.0010609222 | -7.3906031 | 6.4953232 | 359.45355 | 361.15955 | -4.172452
181.05122 | -3.3487356 | -2.5457723 | 0.0011361236 | 59.106441 | 0 | 0.0010978978 | -7.372438 | 6.5031576 | 359.45355 | 361.15955 | -4.171792
181.05124 | -3.3487308 | -2.5462465 | 0.0079161106 | 59.106441 | 0 | 0.0011002948 | -7.3712602 | 6.497457 | 359.45355 | 361.15955 | -4.173162
181.05126 | -3.3487258 | -2.5131853 | 0.0019654993 | 59.106441 | 0 | 0.0011004327 | -7.3711925 | 6.5033426 | 359.45355 | 361.15955 | -4.1725678
181.05128 | -3.3487206 | -2.5169339 | 0.0021683921 | 59.106441 | 0 | 0.001100088 | -7.3711448 | 6.4996009 | 359.45355 | 361.15955 | -4.172514
181.0513 | -3.3487155 | -2.4908435 | 0.012359948 | 59.106441 | 0 | 0.00032990469 | -7.2756062 | 6.5035295 | 359.45355 | 361.15955 | -4.1725097
181.05132 | -3.3487105 | -2.4885817 | 0.01468569 | 59.106441 | 0 | 0.00026334004 | -7.2673488 | 6.5038767 | 359.45355 | 361.15955 | -4.1710815
181.05134 | -3.3487058 | -2.4884195 | 0.0018015711 | 59.106441 | 0 | 0.00025902528 | -7.2668133 | 6.5060296 | 359.45355 | 361.15955 | -4.1723857
181.05136 | -3.3487008 | -2.4553146 | -0.0022153798 | 59.106441 | 0 | 0.00025877668 | -7.2667828 | 6.5019488 | 359.45355 | 361.15955 | -4.1717873
181.05138 | -3.3486955 | -2.4524536 | 0.0068976912 | 59.106441 | 0 | 0.00025903722 | -7.2667027 | 6.4951982 | 359.45355 | 361.15955 | -4.1717329
181.0514 | -3.3486905 | -2.4522531 | 0.0076894951 | 59.106441 | 0 | 0.00085818674 | -7.0947323 | 6.4967523 | 359.45355 | 361.15955 | -4.1717296
181.05142 | -3.3486855 | -2.4191487 | 0.00048602745 | 59.106441 | 0 | 0.00090996944 | -7.0798693 | 6.49264 | 359.45355 | 361.15955 | -4.1731582
181.05144 | -3.3486805 | -2.4228916 | 0.008575418 | 59.106441 | 0 | 0.00091332605 | -7.0789061 | 6.5029411 | 359.45355 | 361.15955 | -4.1725669
181.05146 | -3.3486755 | -2.3901849 | 0.016542906 | 59.106441 | 0 | 0.00091351947 | -7.0788503 | 6.5059681 | 359.45355 | 361.15955 | -4.1717992
181.05148 | -3.3486705 | -2.3939667 | 0.0085012997 | 59.106441 | 0 | 0.00091352989 | -7.0787773 | 6.4998178 | 359.45355 | 361.15955 | -4.1717334
181.0515 | -3.3486655 | -2.387727 | -0.0030945749 | 59.106441 | 0 | 0.00091353047 | -6.9259143 | 6.5035429 | 359.45355 | 361.15955 | -4.1717291
181.05152 | -3.3486605 | -2.3673172 | 0.0010021074 | 59.106441 | 0 | 0.00091353047 | -6.912703 | 6.5038776 | 359.45355 | 361.15955 | -4.1717296
181.05154 | -3.3486555 | -2.3523176 | 0.0064558699 | 59.106441 | 0 | 0.00091353047 | -6.9118466 | 6.5060277 | 359.45355 | 361.15955 | -4.1731582
181.05156 | -3.3486505 | -2.3311992 | 0.0011141511 | 59.106441 | 0 | 0.00091353047 | -6.911797 | 6.4976912 | 359.45355 | 361.15955 | -4.1725669
181.05158 | -3.3486454 | -2.322768 | 0.0035499854 | 59.106441 | 0 | 0.00091333478 | -6.9117069 | 6.5076222 | 359.45355 | 361.15955 | -4.1717992
181.0516 | -3.3486404 | -2.2889771 | 0.013206671 | 59.106441 | 0 | 0.00048544104 | -6.7206292 | 6.5021033 | 359.45355 | 361.15955 | -4.1717334
181.05162 | -3.3486354 | -2.2728312 | 0.014030422 | 59.106441 | 0 | 0.00044845947 | -6.7041144 | 6.5058703 | 359.45355 | 361.15955 | -4.17173
181.05164 | -3.3486304 | -2.2648766 | 0.00029157419 | 59.106441 | 0 | 0.00044606233 | -6.7030444 | 6.5062022 | 359.45355 | 361.15955 | -4.1738729
181.05166 | -3.3486252 | -2.2575915 | -0.0016199326 | 59.106441 | 0 | 0.00044592418 | -6.7029824 | 6.4976993 | 359.45355 | 361.15955 | -4.1719146
181.05168 | -3.3486204 | -2.237113 | 0.0040472699 | 59.106441 | 0 | 0.00044595587 | -6.7028742 | 6.5012269 | 359.45355 | 361.15955 | -4.1717415
181.0517 | -3.3486154 | -2.2221217 | 0.0045386516 | 59.106441 | 0 | 0.00053157326 | -6.4735799 | 6.4994178 | 359.45355 | 361.15955 | -4.1717291
181.05172 | -3.3486104 | -2.2274835 | 0.00021902971 | 59.106441 | 0 | 0.00053897296 | -6.453763 | 6.5035172 | 359.45355 | 361.15955 | -4.1710148
181.05174 | -3.3486052 | -2.2279809 | 0.0085578943 | 59.106441 | 0 | 0.00053945259 | -6.4524779 | 6.5038762 | 359.45355 | 361.15955 | -4.1716681
181.05176 | -3.3486001 | -2.2412579 | 0.015814833 | 59.106441 | 0 | 0.00053948024 | -6.4524045 | 6.5060296 | 359.45355 | 361.15955 | -4.1717253
181.05178 | -3.3485954 | -2.2556579 | 0.0062602353 | 59.106441 | 0 | 0.00053952087 | -6.452426 | 6.5019541 | 359.45355 | 361.15955 | -4.1717291
181.0518 | -3.3485904 | -2.2899911 | -0.0032862427 | 59.106441 | 0 | 0.00062500587 | -6.5097508 | 6.5058603 | 359.45355 | 361.15955 | -4.1717296
181.05182 | -3.3485854 | -2.3326614 | 0.0024409897 | 59.106441 | 0 | 0.00063239411 | -6.5147047 | 6.5062041 | 359.45355 | 361.15955 | -4.1731582
181.05184 | -3.3485801 | -2.3693895 | 0.0065805875 | 59.106441 | 0 | 0.00063287292 | -6.5150261 | 6.5019655 | 359.45355 | 361.15955 | -4.1718535
181.05186 | -3.3485751 | -2.3923683 | 0.0011229068 | 59.106441 | 0 | 0.00063290057 | -6.5150447 | 6.5058608 | 359.45355 | 361.15955 | -4.172452
181.05188 | -3.3485703 | -2.4538848 | 0.0050030993 | 59.106441 | 0 | 0.00063290208 | -6.5152898 | 6.506206 | 359.45355 | 361.15955 | -4.1717916
181.0519 | -3.3485653 | -2.5187519 | 0.016235955 | 59.106441 | 0 | 0.00063290214 | -7.0503087 | 6.5062275 | 359.45355 | 361.15955 | -4.1717339
181.05192 | -3.3485601 | -2.5706036 | 0.015015391 | 59.106441 | 0 | 0.00063290214 | -7.0965486 | 6.5040951 | 359.45355 | 361.15955 | -4.1731586
181.05194 | -3.3485551 | -2.634557 | 0.0018234914 | 59.106441 | 0 | 0.00063290214 | -7.099546 | 6.499649 | 359.45355 | 361.15955 | -4.1718531
181.05196 | -3.3485501 | -2.6863451 | -0.0007625072 | 59.106441 | 0 | 0.00063290214 | -7.0997186 | 6.5014 | 359.45355 | 361.15955 | -4.1717367
181.05198 | -3.3485451 | -2.7436721 | 0.0077474266 | 59.106441 | 0 | 0.00063305866 | -7.1000776 | 6.5015597 | 359.45355 | 361.15955 | -4.1703005
181.052 | -3.3485403 | -2.7882631 | 0.0055823838 | 59.106441 | 0 | 0.00097530708 | -7.8643909 | 6.5015693 | 359.45355 | 361.15955 | -4.1716051
181.05202 | -3.3485351 | -2.8317425 | 0.0010300443 | 59.106441 | 0 | 0.0010048866 | -7.9304481 | 6.4994383 | 359.45355 | 361.15955 | -4.1702924
181.05204 | -3.3485301 | -2.8751531 | 0.012256137 | 59.106441 | 0 | 0.0010068039 | -7.9347301 | 6.4992528 | 359.45355 | 361.15955 | -4.1716056
181.05206 | -3.348525 | -2.9251721 | 0.017584877 | 59.106441 | 0 | 0.0010069144 | -7.9349771 | 6.4971123 | 359.45355 | 361.15955 | -4.1717215
181.05208 | -3.34852 | -2.9625249 | 0.0078590875 | 59.106441 | 0 | 0.0010068422 | -7.9352527 | 6.503324 | 359.45355 | 361.15955 | -4.1717286
181.0521 | -3.348515 | -2.9987669 | -0.0016982516 | 59.106441 | 0 | 0.00083579501 | -8.5084877 | 6.5081253 | 359.45355 | 361.15955 | -4.1717291
181.05212 | -3.34851 | -3.0283213 | 0.0047529018 | 59.106441 | 0 | 0.0008210119 | -8.5580292 | 6.5021362 | 359.45355 | 361.15955 | -4.1717291
181.05214 | -3.348505 | -3.0639122 | 0.0075034928 | 59.106441 | 0 | 0.00082005368 | -8.5612411 | 6.5058675 | 359.45355 | 361.15955 | -4.1717296
181.05216 | -3.3485 | -3.0868056 | 0.0011990181 | 59.106441 | 0 | 0.00081999844 | -8.5614271 | 6.4955449 | 359.45355 | 361.15955 | -4.1724439
181.05218 | -3.348495 | -3.121819 | 0.0064604003 | 59.106441 | 0 | 0.00081999542 | -8.5616293 | 6.4989104 | 359.45355 | 361.15955 | -4.1717906
181.0522 | -3.34849 | -3.1380436 | 0.017086305 | 59.106441 | 0 | 0.0008199953 | -8.9820032 | 6.5013518 | 359.45355 | 361.15955 | -4.1717334
181.05222 | -3.348485 | -3.146018 | 0.013634237 | 59.106441 | 0 | 0.0008199953 | -9.0183334 | 6.5015559 | 359.45355 | 361.15955 | -4.1717296
181.05224 | -3.34848 | -3.1863942 | 0.00025108329 | 59.106441 | 0 | 0.0008199953 | -9.020689 | 6.4994407 | 359.45355 | 361.15955 | -4.1724439
181.05226 | -3.348475 | -3.1964908 | 0.00055562292 | 59.106441 | 0 | 0.0008199953 | -9.0208244 | 6.5056486 | 359.45355 | 361.15955 | -4.1717906
181.05228 | -3.3484697 | -3.2039161 | 0.0064120297 | 59.106441 | 0 | 0.0008199953 | -9.0209284 | 6.4997945 | 359.45355 | 361.15955 | -4.1717339
181.0523 | -3.3484647 | -3.2244055 | 0.0032871875 | 59.106441 | 0 | 0.0008199953 | -9.2311144 | 6.499279 | 359.45355 | 361.15955 | -4.1731586
181.05232 | -3.34846 | -3.2460318 | 0.00083416945 | 59.106441 | 0 | 0.0008199953 | -9.24928 | 6.5035067 | 359.45355 | 361.15955 | -4.1718535
181.05234 | -3.348455 | -3.274339 | 0.01224283 | 59.106441 | 0 | 0.0008199953 | -9.2504568 | 6.4996128 | 359.45355 | 361.15955 | -4.1731658
181.05236 | -3.3484499 | -3.2767482 | 0.016132165 | 59.106441 | 0 | 0.0008199953 | -9.2505245 | 6.5056581 | 359.45355 | 361.15955 | -4.1711392
181.05238 | -3.3484447 | -3.2835317 | 0.0062811123 | 59.106441 | 0 | 0.00081991701 | -9.2506247 | 6.4955349 | 359.45355 | 361.15955 | -4.1716757
181.0524 | -3.3484397 | -3.3039796 | -0.0025583091 | 59.106441 | 0 | 0.00064871606 | -9.4608107 | 6.5053048 | 359.45355 | 361.15955 | -4.1717257
181.05242 | -3.3484349 | -3.3256004 | 0.0039556464 | 59.106441 | 0 | 0.00063391961 | -9.4789772 | 6.5019045 | 359.45355 | 361.15955 | -4.1717291
181.05244 | -3.3484299 | -3.3472941 | 0.0059834151 | 59.106441 | 0 | 0.00063296058 | -9.480154 | 6.4994602 | 359.45355 | 361.15955 | -4.1717291
181.05246 | -3.3484247 | -3.36237 | -0.00038331657 | 59.106441 | 0 | 0.00063290528 | -9.4802217 | 6.4992552 | 359.45355 | 361.15955 | -4.1717296
181.05248 | -3.3484197 | -3.3702605 | 0.00559976 | 59.106441 | 0 | 0.00063294143 | -9.4803314 | 6.4992428 | 359.45355 | 361.15955 | -4.1724439
181.0525 | -3.3484147 | -3.3907747 | 0.015561952 | 59.106441 | 0 | 0.00071854529 | -9.7096243 | 6.5013728 | 359.45355 | 361.15955 | -4.1717911
181.05252 | -3.3484097 | -3.3991554 | 0.0098736696 | 59.106441 | 0 | 0.00072594383 | -9.7294416 | 6.4994254 | 359.45355 | 361.15955 | -4.173162
181.05254 | -3.3484049 | -3.4064634 | -0.0022487394 | 59.106441 | 0 | 0.00072642334 | -9.7307262 | 6.4992552 | 359.45355 | 361.15955 | -4.1718531
181.05256 | -3.3483996 | -3.4137075 | -0.00038013002 | 59.106441 | 0 | 0.00072645099 | -9.7307997 | 6.5035048 | 359.45355 | 361.15955 | -4.1717372
181.05258 | -3.3483946 | -3.4341834 | 0.0048817168 | 59.106441 | 0 | 0.00072641333 | -9.7308826 | 6.4996099 | 359.45355 | 361.15955 | -4.17173
181.0526 | -3.3483896 | -3.4491868 | -0.0011989613 | 59.106441 | 0 | 0.00064080942 | -9.902854 | 6.4992638 | 359.45355 | 361.15955 | -4.1724439
181.05262 | -3.3483846 | -3.4703021 | -0.0017286844 | 59.106441 | 0 | 0.00063341088 | -9.9177151 | 6.4971108 | 359.45355 | 361.15955 | -4.1717911
181.05264 | -3.3483796 | -3.4721081 | 0.010576596 | 59.106441 | 0 | 0.00063293136 | -9.9186792 | 6.4990568 | 359.45355 | 361.15955 | -4.1724482
181.05266 | -3.3483746 | -3.4920819 | 0.013813964 | 59.106441 | 0 | 0.00063290371 | -9.9187346 | 6.4992318 | 359.45355 | 361.15955 | -4.1725063
181.05268 | -3.3483696 | -3.4938142 | 0.0024549528 | 59.106441 | 0 | 0.00063270651 | -9.918808 | 6.5056353 | 359.45355 | 361.15955 | -4.173223
181.0527 | -3.3483646 | -3.5137899 | -0.0036113879 | 59.106441 | 0 | 0.00020483462 | -10.071671 | 6.499794 | 359.45355 | 361.15955 | -4.1711431
181.05272 | -3.3483596 | -3.5287573 | 0.0024186659 | 59.106441 | 0 | 0.00016785493 | -10.084882 | 6.4992762 | 359.45355 | 361.15955 | -4.1716757
181.05274 | -3.3483546 | -3.5432546 | 0.0036742287 | 59.106441 | 0 | 0.00016545788 | -10.085739 | 6.4971123 | 359.45355 | 361.15955 | -4.1717257
181.05276 | -3.3483496 | -3.551105 | -0.0027580073 | 59.106441 | 0 | 0.00016531977 | -10.085788 | 6.5011878 | 359.45355 | 361.15955 | -4.1717296
181.05278 | -3.3483446 | -3.5649943 | 0.0039469064 | 59.106441 | 0 | 0.00016546888 | -10.085878 | 6.4972835 | 359.45355 | 361.15955 | -4.1731591
181.0528 | -3.3483396 | -3.5661836 | 0.013970426 | 59.106441 | 0 | 0.00050785538 | -10.276956 | 6.5033312 | 359.45355 | 361.15955 | -4.1747108
181.05282 | -3.3483346 | -3.5728855 | 0.0075608883 | 59.106441 | 0 | 0.00053744687 | -10.29347 | 6.4996014 | 359.45355 | 361.15955 | -4.1734142
181.05284 | -3.3483293 | -3.5867035 | -0.0046233069 | 59.106441 | 0 | 0.00053936499 | -10.294541 | 6.5056586 | 359.45355 | 361.15955 | -4.1747279
181.05286 | -3.3483245 | -3.5945165 | -0.0013074286 | 59.106441 | 0 | 0.00053947553 | -10.294602 | 6.497663 | 359.45355 | 361.15955 | -4.1734147
181.05288 | -3.3483195 | -3.6216452 | 0.0040804697 | 59.106441 | 0 | 0.00053948147 | -10.294676 | 6.4990926 | 359.45355 | 361.15955 | -4.1732979
181.0529 | -3.3483145 | -3.6305945 | -0.0019922052 | 59.106441 | 0 | 0.00053948181 | -10.447539 | 6.4992323 | 359.45355 | 361.15955 | -4.1718621
181.05292 | -3.3483093 | -3.6313293 | -0.0010708731 | 59.106441 | 0 | 0.00053948181 | -10.46075 | 6.5013709 | 359.45355 | 361.15955 | -4.1731668
181.05294 | -3.3483043 | -3.6578462 | 0.0099087283 | 59.106441 | 0 | 0.00053948181 | -10.461607 | 6.4972949 | 359.45355 | 361.15955 | -4.1732826
181.05296 | -3.3482995 | -3.6469045 | 0.011575846 | 59.106441 | 0 | 0.00053948181 | -10.461656 | 6.5012007 | 359.45355 | 361.15955 | -4.1732903
181.05298 | -3.3482945 | -3.6591535 | 8.4261112e-05 | 59.106441 | 0 | 0.00053920777 | -10.461703 | 6.4994159 | 359.45355 | 361.15955 | -4.1732907
181.053 | -3.3482895 | -3.6734796 | -0.0045373067 | 59.106441 | 0 | -6.0073718e-05 | -10.557241 | 6.5035162 | 359.45355 | 361.15955 | -4.1732907
181.05302 | -3.3482842 | -3.6945524 | 0.0023420723 | 59.106441 | 0 | -0.00011186776 | -10.565498 | 6.5017433 | 359.45355 | 361.15955 | -4.1732907
181.05304 | -3.3482792 | -3.6963501 | 0.001491355 | 59.106441 | 0 | -0.00011522508 | -10.566034 | 6.5015817 | 359.45355 | 361.15955 | -4.1732907
181.05306 | -3.3482745 | -3.7030818 | -0.0043974561 | 59.106441 | 0 | -0.00011541853 | -10.566065 | 6.4994421 | 359.45355 | 361.15955 | -4.1732912
181.05308 | -3.3482695 | -3.6970506 | 0.0045344941 | 59.106441 | 0 | -0.00011511583 | -10.56611 | 6.5056486 | 359.45355 | 361.15955 | -4.1747193
181.0531 | -3.3482642 | -3.716377 | 0.014022611 | 59.106441 | 0 | 0.00056965003 | -10.661649 | 6.4997959 | 359.45355 | 361.15955 | -4.1734147
181.05312 | -3.3482592 | -3.7246809 | 0.0039345357 | 59.106441 | 0 | 0.00062883226 | -10.669906 | 6.5014071 | 359.45355 | 361.15955 | -4.1732979
181.05314 | -3.3482542 | -3.7319875 | -0.0056628794 | 59.106441 | 0 | 0.00063266855 | -10.670442 | 6.4951649 | 359.45355 | 361.15955 | -4.1725774
181.05316 | -3.3482492 | -3.7458446 | -0.0013915008 | 59.106441 | 0 | 0.00063288951 | -10.670473 | 6.5010176 | 359.45355 | 361.15955 | -4.1732292
181.05318 | -3.3482444 | -3.7536507 | 0.0018959773 | 59.106441 | 0 | 0.00063274492 | -10.670544 | 6.5015349 | 359.45355 | 361.15955 | -4.1732864
181.0532 | -3.3482392 | -3.7609184 | -0.0043581682 | 59.106441 | 0 | 0.00029038632 | -10.823406 | 6.5015674 | 359.45355 | 361.15955 | -4.1732907
181.05322 | -3.3482342 | -3.7615409 | -0.0012712787 | 59.106441 | 0 | 0.0002607973 | -10.836617 | 6.4973073 | 359.45355 | 361.15955 | -4.1732907
181.05324 | -3.3482292 | -3.7814355 | 0.0098944986 | 59.106441 | 0 | 0.0002588793 | -10.837474 | 6.5011992 | 359.45355 | 361.15955 | -4.1732907
181.05326 | -3.3482242 | -3.776541 | 0.0086702863 | 59.106441 | 0 | 0.00025876882 | -10.837523 | 6.4951525 | 359.45355 | 361.15955 | -4.1732903
181.05328 | -3.3482192 | -3.7893186 | -0.0030705421 | 59.106441 | 0 | 0.00025844958 | -10.83757 | 6.5031452 | 359.45355 | 361.15955 | -4.1725764
181.0533 | -3.3482141 | -3.790432 | -0.0055309329 | 59.106441 | 0 | -0.0004265391 | -10.933109 | 6.4953218 | 359.45355 | 361.15955 | -4.1732287
181.05332 | -3.3482091 | -3.7905107 | 0.0015353659 | 59.106441 | 0 | -0.00048574057 | -10.941366 | 6.4967632 | 359.45355 | 361.15955 | -4.1725726
181.05334 | -3.3482041 | -3.8037508 | -2.7962e-05 | 59.106441 | 0 | -0.00048957806 | -10.941902 | 6.4990354 | 359.45355 | 361.15955 | -4.1732287
181.05336 | -3.3481991 | -3.7982755 | -0.0030759985 | 59.106441 | 0 | -0.00048979913 | -10.941933 | 6.5013604 | 359.45355 | 361.15955 | -4.1732864
181.05338 | -3.3481939 | -3.7977777 | 0.0046502138 | 59.106441 | 0 | -0.00048934133 | -10.941943 | 6.5015593 | 359.45355 | 361.15955 | -4.1732912
181.0534 | -3.3481891 | -3.7977538 | 0.011125772 | 59.106441 | 0 | 0.00053800561 | -10.961052 | 6.5058303 | 359.45355 | 361.15955 | -4.1747193
181.05342 | -3.3481841 | -3.8176072 | 0.0015056373 | 59.106441 | 0 | 0.00062679616 | -10.962702 | 6.4955425 | 359.45355 | 361.15955 | -4.1734138
181.05344 | -3.3481791 | -3.8126976 | -0.0080453772 | 59.106441 | 0 | 0.00063255162 | -10.962809 | 6.4989085 | 359.45355 | 361.15955 | -4.1718698
181.05346 | -3.3481739 | -3.7990043 | -0.0030444725 | 59.106441 | 0 | 0.00063288328 | -10.962816 | 6.4992185 | 359.45355 | 361.15955 | -4.1731677
181.05348 | -3.3481688 | -3.8110712 | 0.0010320268 | 59.106441 | 0 | 0.00063270546 | -10.962833 | 6.4971061 | 359.45355 | 361.15955 | -4.1732821
181.0535 | -3.3481641 | -3.8187587 | -0.0051558078 | 59.106441 | 0 | 0.00020483455 | -11.00105 | 6.4947925 | 359.45355 | 361.15955 | -4.1725755
181.05352 | -3.3481591 | -3.8194005 | -0.0013389356 | 59.106441 | 0 | 0.00016785493 | -11.004353 | 6.496727 | 359.45355 | 361.15955 | -4.1718001
181.05354 | -3.3481541 | -3.8194444 | 0.0091637522 | 59.106441 | 0 | 0.00016545788 | -11.004567 | 6.4947677 | 359.45355 | 361.15955 | -4.1731629
181.05356 | -3.3481488 | -3.8260634 | 0.0078810537 | 59.106441 | 0 | 0.00016531977 | -11.004579 | 6.4967256 | 359.45355 | 361.15955 | -4.1732817
181.05358 | -3.3481438 | -3.8200133 | -0.0053150407 | 59.106441 | 0 | 0.00016492064 | -11.004589 | 6.4947667 | 359.45355 | 361.15955 | -4.172576
181.0536 | -3.348139 | -3.8128681 | -0.0064504999 | 59.106441 | 0 | -0.00069153274 | -11.023697 | 6.4945941 | 359.45355 | 361.15955 | -4.1725149
181.05362 | -3.348134 | -3.8321128 | -0.00071790221 | 59.106441 | 0 | -0.00076555338 | -11.025347 | 6.4945822 | 359.45355 | 361.15955 | -4.1732244
181.05364 | -3.3481288 | -3.8205454 | -0.001673248 | 59.106441 | 0 | -0.00077035138 | -11.025454 | 6.4945817 | 359.45355 | 361.15955 | -4.1725712
181.05366 | -3.3481238 | -3.8062747 | -0.0053909761 | 59.106441 | 0 | -0.00077062787 | -11.025461 | 6.4945817 | 359.45355 | 361.15955 | -4.1710858
181.05368 | -3.3481188 | -3.8116851 | 0.005178934 | 59.106441 | 0 | -0.00077001634 | -11.025452 | 6.4945836 | 359.45355 | 361.15955 | -4.1731019
181.0537 | -3.3481138 | -3.8188014 | 0.010450253 | 59.106441 | 0 | 0.00059991179 | -11.006344 | 6.498847 | 359.45355 | 361.15955 | -4.1747074
181.05372 | -3.348109 | -3.8260221 | 0.00072020898 | 59.106441 | 0 | 0.00071831048 | -11.004694 | 6.4992137 | 359.45355 | 361.15955 | -4.1734138
181.05374 | -3.3481038 | -3.8200052 | -0.0081113353 | 59.106441 | 0 | 0.0007259851 | -11.004587 | 6.494976 | 359.45355 | 361.15955 | -4.1732979
181.05376 | -3.3480988 | -3.7996142 | -0.0015981087 | 59.106441 | 0 | 0.00072642736 | -11.00458 | 6.4988723 | 359.45355 | 361.15955 | -4.1718616
181.05378 | -3.3480937 | -3.7978659 | -0.00029529043 | 59.106441 | 0 | 0.00072613813 | -11.004563 | 6.4992166 | 359.45355 | 361.15955 | -4.1717377
181.0538 | -3.3480887 | -3.8043723 | -0.0059992829 | 59.106441 | 0 | 4.142839e-05 | -10.966346 | 6.4971089 | 359.45355 | 361.15955 | -4.17173
181.05382 | -3.3480837 | -3.8049376 | -0.0014090248 | 59.106441 | 0 | -1.7749004e-05 | -10.963043 | 6.5011888 | 359.45355 | 361.15955 | -4.1724453
181.05384 | -3.3480787 | -3.8049684 | 0.0098843304 | 59.106441 | 0 | -2.1584925e-05 | -10.962829 | 6.4994144 | 359.45355 | 361.15955 | -4.1746492
181.05386 | -3.3480737 | -3.7917287 | 0.0057649594 | 59.106441 | 0 | -2.1805943e-05 | -10.962817 | 6.5013833 | 359.45355 | 361.15955 | -4.1734085
181.05388 | -3.3480687 | -3.7839715 | -0.0062253331 | 59.106441 | 0 | -2.2170403e-05 | -10.962799 | 6.4972944 | 359.45355 | 361.15955 | -4.1718693
181.0539 | -3.3480637 | -3.7965608 | -0.0065245586 | 59.106441 | 0 | -0.00079304096 | -10.924583 | 6.4990687 | 359.45355 | 361.15955 | -4.1724534
181.05392 | -3.3480587 | -3.7910411 | 0.00072884792 | 59.106441 | 0 | -0.00085966499 | -10.92128 | 6.4992294 | 359.45355 | 361.15955 | -4.1732211
181.05394 | -3.3480537 | -3.7839248 | -0.0030008485 | 59.106441 | 0 | -0.00086398359 | -10.921066 | 6.499239 | 359.45355 | 361.15955 | -4.173286
181.05396 | -3.3480487 | -3.7899361 | -0.006960534 | 59.106441 | 0 | -0.00086423242 | -10.921054 | 6.4949756 | 359.45355 | 361.15955 | -4.1725764
181.05398 | -3.3480437 | -3.7838407 | 0.0050454275 | 59.106441 | 0 | -0.00086358021 | -10.921053 | 6.4946084 | 359.45355 | 361.15955 | -4.1732292
181.054 | -3.3480387 | -3.7634575 | 0.0097145932 | 59.106441 | 0 | 0.00059199991 | -10.921053 | 6.496717 | 359.45355 | 361.15955 | -4.173286
181.05402 | -3.3480334 | -3.7881744 | -0.001520111 | 59.106441 | 0 | 0.00071780139 | -10.921053 | 6.4990315 | 359.45355 | 361.15955 | -4.1718612
181.05404 | -3.3480287 | -3.7704887 | -0.0075775301 | 59.106441 | 0 | 0.00072595599 | -10.921053 | 6.4992285 | 359.45355 | 361.15955 | -4.1717381
181.05406 | -3.3480237 | -3.7623007 | -0.0015474572 | 59.106441 | 0 | 0.00072642579 | -10.921053 | 6.5013709 | 359.45355 | 361.15955 | -4.1724448
181.05408 | -3.3480186 | -3.7748616 | 0.00043414757 | 59.106441 | 0 | 0.00072617718 | -10.921044 | 6.497292 | 359.45355 | 361.15955 | -4.1732202
181.0541 | -3.3480134 | -3.769346 | -0.0059360024 | 59.106441 | 0 | 0.00012705709 | -10.901936 | 6.4948049 | 359.45355 | 361.15955 | -4.1732864
181.05412 | -3.3480084 | -3.7754591 | -0.0006791926 | 59.106441 | 0 | 7.5276897e-05 | -10.900286 | 6.4988604 | 359.45355 | 361.15955 | -4.1732903
181.05414 | -3.3480036 | -3.7627623 | 0.0092199044 | 59.106441 | 0 | 7.1920476e-05 | -10.900179 | 6.4970827 | 359.45355 | 361.15955 | -4.1725764
181.05416 | -3.3479986 | -3.7682638 | 0.0028017997 | 59.106441 | 0 | 7.1727081e-05 | -10.900172 | 6.494792 | 359.45355 | 361.15955 | -4.1732292
181.05418 | -3.3479936 | -3.7489088 | -0.0086571788 | 59.106441 | 0 | 7.1207425e-05 | -10.900137 | 6.4988627 | 359.45355 | 361.15955 | -4.1732864
181.0542 | -3.3479884 | -3.7538414 | -0.0060034785 | 59.106441 | 0 | -0.0010423132 | -10.823706 | 6.5034776 | 359.45355 | 361.15955 | -4.1732903
181.05422 | -3.3479834 | -3.7476878 | 5.1371506e-05 | 59.106441 | 0 | -0.0011385515 | -10.8171 | 6.4953442 | 359.45355 | 361.15955 | -4.172576
181.05424 | -3.3479784 | -3.7537632 | -0.0052366978 | 59.106441 | 0 | -0.0011447896 | -10.816671 | 6.4988952 | 359.45355 | 361.15955 | -4.1725144
181.05426 | -3.3479736 | -3.7476807 | -0.0049733408 | 59.106441 | 0 | -0.0011451491 | -10.816646 | 6.497087 | 359.45355 | 361.15955 | -4.1725106
181.05428 | -3.3479683 | -3.7471435 | 0.007398007 | 59.106441 | 0 | -0.001144268 | -10.816645 | 6.4990554 | 359.45355 | 361.15955 | -4.1732244
181.0543 | -3.3479633 | -3.7471082 | 0.0084614325 | 59.106274 | 0 | 0.00082501688 | -10.816645 | 6.499228 | 359.45355 | 361.15955 | -4.1718574
181.05432 | -3.3479583 | -3.7471035 | -0.0030852582 | 58.988056 | 0 | 0.00099521631 | -10.816645 | 6.4971089 | 359.45346 | 361.15973 | -4.1717377
181.05434 | -3.3479533 | -3.7404838 | -0.0084361872 | 58.869846 | 0 | 0.0010062488 | -10.816645 | 6.4990568 | 359.45337 | 361.15991 | -4.1717296
181.05436 | -3.3479486 | -3.7399118 | -0.00089335279 | 58.751637 | 0 | 0.0010068845 | -10.816645 | 6.499229 | 359.45328 | 361.1601 | -4.1717296
181.05438 | -3.3479433 | -3.7398777 | -0.00095983065 | 58.633419 | 0 | 0.0010064492 | -10.816636 | 6.499239 | 359.45319 | 361.16028 | -4.1724448
181.0544 | -3.3479383 | -3.746495 | -0.0060570384 | 58.515209 | 0 | -2.0563892e-05 | -10.797528 | 6.4949784 | 359.45309 | 361.16046 | -4.1732202
181.05442 | -3.3479333 | -3.747067 | 0.00076506432 | 58.396992 | 0 | -0.00010932556 | -10.795878 | 6.5010023 | 359.453 | 361.16064 | -4.173286
181.05444 | -3.3479283 | -3.7471042 | 0.0093446234 | 58.278782 | 0 | -0.00011507915 | -10.795771 | 6.4951377 | 359.45291 | 361.16083 | -4.1718616
181.05446 | -3.3479233 | -3.7471063 | 0.0020846762 | 58.160564 | 0 | -0.00011541066 | -10.795764 | 6.4988813 | 359.45282 | 361.16101 | -4.1731668
181.05448 | -3.3479183 | -3.7471094 | -0.0087187281 | 58.042355 | 0 | -0.00011585948 | -10.795773 | 6.4949551 | 359.45273 | 361.16119 | -4.1732821
181.0545 | -3.3479133 | -3.7537317 | -0.0045558647 | 57.924145 | 0 | -0.0010581317 | -10.814881 | 6.5010028 | 359.45264 | 361.16138 | -4.1725755
181.05452 | -3.3479083 | -3.7609231 | 0.00090232567 | 57.805927 | 0 | -0.0011395693 | -10.816531 | 6.4994016 | 359.45255 | 361.16156 | -4.1717997
181.05454 | -3.3479033 | -3.7615292 | -0.0058915806 | 57.687717 | 0 | -0.0011448481 | -10.816638 | 6.4992499 | 359.45245 | 361.16177 | -4.1717329
181.05456 | -3.347898 | -3.7549522 | -0.0043063257 | 57.5695 | 0 | -0.0011451523 | -10.816645 | 6.4949784 | 359.45236 | 361.16196 | -4.1710157
181.05458 | -3.3478932 | -3.7610078 | 0.0074565466 | 57.45129 | 0 | -0.0011442682 | -10.816662 | 6.4988694 | 359.45227 | 361.16214 | -4.1716681
181.0546 | -3.3478882 | -3.7747848 | 0.0077397102 | 57.33308 | 0 | 0.00082501699 | -10.854878 | 6.4928203 | 359.45218 | 361.16232 | -4.1717253
181.05462 | -3.3478832 | -3.7825832 | -0.0038722868 | 57.214863 | 0 | 0.00099521631 | -10.858181 | 6.4944215 | 359.45209 | 361.16251 | -4.1717296
181.05464 | -3.347878 | -3.7832315 | -0.0070512672 | 57.096653 | 0 | 0.0010062488 | -10.858395 | 6.4945741 | 359.452 | 361.16269 | -4.1731586
181.05466 | -3.347873 | -3.7832696 | -4.6462159e-05 | 56.978439 | 0 | 0.0010068845 | -10.858407 | 6.500978 | 359.4519 | 361.16287 | -4.1732826
181.05468 | -3.3478682 | -3.7766559 | -0.0016147589 | 56.860226 | 0 | 0.0010064101 | -10.858425 | 6.4993992 | 359.45181 | 361.16306 | -4.1747193
181.0547 | -3.3478632 | -3.7827034 | -0.0068399538 | 56.742012 | 0 | -0.00010614336 | -10.896642 | 6.497117 | 359.45172 | 361.16324 | -4.1734147
181.05472 | -3.3478582 | -3.7832472 | 0.0036026617 | 56.623798 | 0 | -0.00020229808 | -10.899945 | 6.4926624 | 359.4516 | 361.16342 | -4.1732984
181.05474 | -3.3478529 | -3.8031371 | 0.011042263 | 56.505589 | 0 | -0.00020853088 | -10.900159 | 6.4986768 | 359.45151 | 361.1636 | -4.1732907
181.05476 | -3.3478479 | -3.7982361 | 0.0014997118 | 56.387375 | 0 | -0.00020889002 | -10.900171 | 6.4992046 | 359.45142 | 361.16379 | -4.1718621
181.05478 | -3.3478432 | -3.7977753 | -0.0094978483 | 56.269161 | 0 | -0.0002093404 | -10.900198 | 6.4992394 | 359.45132 | 361.16397 | -4.1731663
181.0548 | -3.3478382 | -3.7977419 | -0.0031696639 | 56.150948 | 0 | -0.0011518149 | -10.957521 | 6.4992404 | 359.45123 | 361.16415 | -4.1725674
181.05482 | -3.3478329 | -3.7911296 | 0.0017491241 | 56.032734 | 0 | -0.00123327 | -10.962475 | 6.4971075 | 359.45114 | 361.16434 | -4.1717997
181.05484 | -3.3478279 | -3.8104217 | -0.0050939289 | 55.91452 | 0 | -0.0012385501 | -10.962796 | 6.4947929 | 359.45105 | 361.16452 | -4.1731629
181.05486 | -3.3478229 | -3.8253424 | -0.0020601319 | 55.79631 | 0 | -0.0012388543 | -10.962815 | 6.496727 | 359.45096 | 361.1647 | -4.1732821
181.05488 | -3.3478179 | -3.833215 | 0.0091013052 | 55.678097 | 0 | -0.0012378527 | -10.96286 | 6.4947677 | 359.45087 | 361.16489 | -4.1732898
181.0549 | -3.3478131 | -3.8338647 | 0.0078766719 | 55.559883 | 0 | 0.00098832056 | -11.058399 | 6.4967256 | 359.45078 | 361.16507 | -4.1718621
181.05492 | -3.3478079 | -3.8272958 | -0.0060413596 | 55.441669 | 0 | 0.001180722 | -11.066656 | 6.4947667 | 359.45068 | 361.16525 | -4.1724534
181.05494 | -3.3478029 | -3.8465843 | -0.0065126014 | 55.323456 | 0 | 0.0011931937 | -11.067192 | 6.4945946 | 359.45059 | 361.16544 | -4.1732206
181.05496 | -3.3477979 | -3.8482635 | 0.00073020143 | 55.205246 | 0 | 0.0011939122 | -11.067223 | 6.4967141 | 359.4505 | 361.16562 | -4.173286
181.05498 | -3.3477929 | -3.8483729 | -0.0015473119 | 55.087032 | 0 | 0.001193364 | -11.067241 | 6.4947672 | 359.45041 | 361.16583 | -4.1725764
181.055 | -3.3477879 | -3.8483794 | -0.0039318665 | 54.968819 | 0 | -9.033463e-05 | -11.105457 | 6.4967275 | 359.45032 | 361.16602 | -4.1732287
181.05502 | -3.3477829 | -3.8483825 | 0.0045790807 | 54.850605 | 0 | -0.00020128088 | -11.10876 | 6.4990311 | 359.45023 | 361.1662 | -4.1718574
181.05504 | -3.3477778 | -3.8550019 | 0.01112089 | 54.732391 | 0 | -0.00020847248 | -11.108974 | 6.4970951 | 359.45013 | 361.16638 | -4.1717377
181.05506 | -3.3477728 | -3.8555768 | 0.00077929051 | 54.614178 | 0 | -0.00020888686 | -11.108986 | 6.4969225 | 359.45004 | 361.16656 | -4.1717296
181.05508 | -3.3477678 | -3.8622363 | -0.0081074806 | 54.495968 | 0 | -0.00020926182 | -11.109004 | 6.4947805 | 359.44995 | 361.16675 | -4.1717296
181.0551 | -3.3477626 | -3.8694298 | -0.0015975535 | 54.377754 | 0 | -0.00098025776 | -11.14722 | 6.496727 | 359.44986 | 361.16693 | -4.1731586
181.05512 | -3.3477578 | -3.870039 | 0.00043147156 | 54.259544 | 0 | -0.0010468926 | -11.150523 | 6.496901 | 359.44977 | 361.16711 | -4.1732817
181.05514 | -3.3477528 | -3.8700874 | -0.0044843573 | 54.141331 | 0 | -0.0010512118 | -11.150737 | 6.501174 | 359.44968 | 361.1673 | -4.1725764
181.05516 | -3.3477478 | -3.889945 | -0.0012791185 | 54.023117 | 0 | -0.0010514607 | -11.150749 | 6.4972792 | 359.44958 | 361.16748 | -4.1732287
181.05518 | -3.3477428 | -3.8850477 | 0.010618598 | 53.904907 | 0 | -0.0010504564 | -11.150776 | 6.4948025 | 359.44949 | 361.16766 | -4.1718578
181.0552 | -3.3477376 | -3.8978195 | 0.0072809565 | 53.786694 | 0 | 0.0011752305 | -11.2081 | 6.4945965 | 359.4494 | 361.16785 | -4.172452
181.05522 | -3.3477328 | -3.8857007 | -0.004643234 | 53.66848 | 0 | 0.0013675897 | -11.213054 | 6.4967141 | 359.44931 | 361.16803 | -4.171792
181.05524 | -3.3477278 | -3.8978703 | -0.0056639309 | 53.550266 | 0 | 0.0013800586 | -11.213375 | 6.494771 | 359.44922 | 361.16821 | -4.1731625
181.05526 | -3.3477228 | -3.905561 | 0.0022522011 | 53.432053 | 0 | 0.001380777 | -11.213394 | 6.5052519 | 359.44913 | 361.1684 | -4.1732817
181.05528 | -3.3477175 | -3.8995836 | -0.0014173536 | 53.313839 | 0 | 0.0013801507 | -11.213412 | 6.4955039 | 359.44904 | 361.16858 | -4.1718616
181.0553 | -3.3477125 | -3.8990529 | -0.0039228126 | 53.195629 | 0 | -7.4540039e-05 | -11.251628 | 6.4946418 | 359.44894 | 361.16876 | -4.1724524
181.05532 | -3.3477077 | -3.8990209 | 0.0060323989 | 53.077415 | 0 | -0.00020026461 | -11.25493 | 6.494585 | 359.44885 | 361.16895 | -4.1717916
181.05534 | -3.3477027 | -3.9056385 | 0.012698263 | 52.959202 | 0 | -0.00020841416 | -11.255145 | 6.4945807 | 359.44876 | 361.16913 | -4.1717334
181.05536 | -3.3476977 | -3.9062076 | 0.00018718012 | 52.840988 | 0 | -0.00020888372 | -11.255157 | 6.4924498 | 359.44867 | 361.16931 | -4.1717296
181.05538 | -3.3476925 | -3.8996253 | -0.0074355439 | 52.722775 | 0 | -0.00020922249 | -11.255158 | 6.4943991 | 359.44858 | 361.16949 | -4.1724448
181.0554 | -3.3476875 | -3.899055 | -0.001538374 | 52.604565 | 0 | -0.00089455274 | -11.255158 | 6.4988337 | 359.44849 | 361.16968 | -4.1732197
181.05542 | -3.3476825 | -3.8990154 | 0.00043499947 | 52.486351 | 0 | -0.00095378375 | -11.255158 | 6.4949508 | 359.44839 | 361.16986 | -4.1718569
181.05544 | -3.3476777 | -3.8923967 | -0.0052092248 | 52.368137 | 0 | -0.00095762318 | -11.255158 | 6.4967375 | 359.4483 | 361.17007 | -4.1717377
181.05546 | -3.3476725 | -3.8984439 | 0.00083639805 | 52.249924 | 0 | -0.00095784431 | -11.255158 | 6.4947686 | 359.44821 | 361.17026 | -4.1717296
181.05548 | -3.3476675 | -3.8989761 | 0.010801464 | 52.13171 | 0 | -0.00095687766 | -11.255158 | 6.4967275 | 359.44812 | 361.17044 | -4.1717291
181.0555 | -3.3476624 | -3.8923888 | 0.0043887701 | 52.013496 | 0 | 0.0011831435 | -11.255158 | 6.4990301 | 359.44803 | 361.17062 | -4.1717296
181.05552 | -3.3476574 | -3.8852084 | -0.0063449908 | 51.895287 | 0 | 0.0013680989 | -11.255158 | 6.4949627 | 359.44794 | 361.17081 | -4.1724448
181.05554 | -3.3476527 | -3.9044511 | -0.0043550106 | 51.777073 | 0 | 0.0013800879 | -11.255158 | 6.4946084 | 359.44785 | 361.17099 | -4.1732197
181.05556 | -3.3476474 | -3.8928926 | 0.00091658009 | 51.658859 | 0 | 0.0013807786 | -11.255158 | 6.4988484 | 359.44772 | 361.17117 | -4.1718574
181.05558 | -3.3476424 | -3.8984706 | -0.0029873471 | 51.540646 | 0 | 0.0013800724 | -11.255158 | 6.4992118 | 359.44763 | 361.17136 | -4.1731663
181.0556 | -3.3476374 | -3.8857362 | -0.0040550139 | 51.422432 | 0 | -0.00024597198 | -11.255158 | 6.4907141 | 359.44754 | 361.17154 | -4.1725678
181.05562 | -3.3476324 | -3.8846252 | 0.0081998985 | 51.304218 | 0 | -0.00038650609 | -11.255158 | 6.5006342 | 359.44745 | 361.17172 | -4.1725144
181.05564 | -3.3476274 | -3.8845501 | 0.0099814693 | 51.186008 | 0 | -0.00039561561 | -11.255158 | 6.4951129 | 359.44736 | 361.17191 | -4.1739388
181.05566 | -3.3476224 | -3.8779263 | -0.0022286619 | 51.067795 | 0 | -0.00039614047 | -11.255158 | 6.4967461 | 359.44727 | 361.17209 | -4.1719189
181.05568 | -3.3476174 | -3.8773568 | -0.0069137304 | 50.949581 | 0 | -0.00039636472 | -11.255132 | 6.4905057 | 359.44717 | 361.17227 | -4.1717415
181.0557 | -3.3476124 | -3.8839333 | -0.00076303823 | 50.831367 | 0 | -0.00082468271 | -11.197808 | 6.496357 | 359.44708 | 361.17245 | -4.1717305
181.05572 | -3.3476074 | -3.8712676 | -0.00022535364 | 50.713154 | 0 | -0.00086170092 | -11.192854 | 6.4947448 | 359.44699 | 361.17264 | -4.1738729
181.05574 | -3.3476021 | -3.8767767 | -0.0059938026 | 50.594944 | 0 | -0.00086410041 | -11.192533 | 6.498857 | 359.4469 | 361.17282 | -4.1719151
181.05576 | -3.3475974 | -3.8706546 | 0.00076982193 | 50.47673 | 0 | -0.00086423871 | -11.192514 | 6.4970846 | 359.44681 | 361.173 | -4.1731706
181.05578 | -3.3475924 | -3.8634961 | 0.010796843 | 50.358517 | 0 | -0.00086330669 | -11.192496 | 6.4990544 | 359.44672 | 361.17319 | -4.1732826
181.0558 | -3.3475873 | -3.8628857 | 0.0036621061 | 50.240303 | 0 | 0.0011910555 | -11.15428 | 6.4970965 | 359.44662 | 361.17337 | -4.1732907
181.05582 | -3.3475823 | -3.85623 | -0.0071329912 | 50.122089 | 0 | 0.0013686079 | -11.150977 | 6.4969234 | 359.44653 | 361.17355 | -4.1747193
181.05584 | -3.3475771 | -3.8622689 | -0.0044210954 | 50.00388 | 0 | 0.0013801171 | -11.150763 | 6.496913 | 359.44644 | 361.17374 | -4.1734152
181.05586 | -3.3475723 | -3.8495653 | 0.0023629384 | 49.885666 | 0 | 0.0013807802 | -11.150751 | 6.4990435 | 359.44635 | 361.17392 | -4.1747279
181.05588 | -3.3475673 | -3.8484559 | -0.0043134801 | 49.767452 | 0 | 0.0013799941 | -11.150733 | 6.497097 | 359.44626 | 361.1741 | -4.1734138
181.0559 | -3.3475623 | -3.8483779 | -0.0041726609 | 49.649239 | 0 | -0.00041730571 | -11.112517 | 6.4990554 | 359.44617 | 361.17432 | -4.1718698
181.05592 | -3.3475571 | -3.8351409 | 0.0074654841 | 49.531025 | 0 | -0.00057264091 | -11.109214 | 6.4970975 | 359.44608 | 361.1745 | -4.1731677
181.05594 | -3.3475521 | -3.8472326 | 0.0084657697 | 49.412811 | 0 | -0.00058270985 | -11.109 | 6.4990544 | 359.44598 | 361.17468 | -4.1732821
181.05596 | -3.3475471 | -3.841686 | -0.0030843462 | 49.294598 | 0 | -0.00058328995 | -11.108988 | 6.4949603 | 359.44589 | 361.17487 | -4.1725764
181.05598 | -3.3475423 | -3.8478003 | -0.0069845226 | 49.176388 | 0 | -0.0005834389 | -11.108987 | 6.4882097 | 359.4458 | 361.17505 | -4.1732287
181.056 | -3.347537 | -3.8417168 | -4.1501171e-05 | 49.058174 | 0 | -0.00084050163 | -11.108987 | 6.4897656 | 359.44571 | 361.17523 | -4.1718578
181.05602 | -3.347532 | -3.8345571 | -0.00016252851 | 48.93996 | 0 | -0.00086271868 | -11.108987 | 6.4899144 | 359.44562 | 361.17542 | -4.1731663
181.05604 | -3.347527 | -3.8273275 | -0.0052629989 | 48.821751 | 0 | -0.00086415891 | -11.108987 | 6.4941878 | 359.44553 | 361.1756 | -4.1725678
181.05606 | -3.347522 | -3.8200974 | 0.0022841292 | 48.703537 | 0 | -0.00086424185 | -11.108987 | 6.4966888 | 359.44543 | 361.17578 | -4.1725144
181.05608 | -3.3475173 | -3.819483 | 0.010926026 | 48.585323 | 0 | -0.00086330686 | -11.108952 | 6.4968977 | 359.44534 | 361.17596 | -4.1732249
181.0561 | -3.347512 | -3.8128273 | 0.0029440536 | 48.467113 | 0 | 0.0011910555 | -11.032521 | 6.496913 | 359.44525 | 361.17615 | -4.173286
181.05612 | -3.347507 | -3.8188663 | -0.0079206852 | 48.3489 | 0 | 0.0013686079 | -11.025915 | 6.5011749 | 359.44516 | 361.17633 | -4.1725764
181.05614 | -3.347502 | -3.8061626 | -0.0030360504 | 48.230686 | 0 | 0.0013801171 | -11.025487 | 6.4972811 | 359.44507 | 361.17651 | -4.1732292
181.05616 | -3.347497 | -3.8050532 | 0.0017577269 | 48.112473 | 0 | 0.0013807802 | -11.025462 | 6.4990683 | 359.44498 | 361.1767 | -4.1732864
181.05618 | -3.347492 | -3.8049781 | -0.0050937678 | 47.994263 | 0 | 0.0013799549 | -11.025444 | 6.4992275 | 359.44489 | 361.17688 | -4.1732907
181.0562 | -3.347487 | -3.7983575 | -0.0027861912 | 47.876049 | 0 | -0.00050304603 | -10.987228 | 6.4949751 | 359.44479 | 361.17706 | -4.1732903
181.05622 | -3.347482 | -3.8044047 | 0.0090388851 | 47.757835 | 0 | -0.00066578807 | -10.983925 | 6.4946065 | 359.4447 | 361.17725 | -4.1725764
181.05624 | -3.347477 | -3.8049335 | 0.0085991658 | 47.639622 | 0 | -0.00067633711 | -10.983711 | 6.4924521 | 359.44461 | 361.17743 | -4.1732292
181.05626 | -3.347472 | -3.7917299 | -0.0030754227 | 47.521408 | 0 | -0.00067694491 | -10.983699 | 6.4965291 | 359.44452 | 361.17761 | -4.173286
181.05628 | -3.3474667 | -3.7905936 | -0.0062576109 | 47.403198 | 0 | -0.00067701697 | -10.983681 | 6.4947548 | 359.44443 | 361.1778 | -4.1725764
181.0563 | -3.3474619 | -3.8037555 | 0.00074736396 | 47.284981 | 0 | -0.0007627267 | -10.945464 | 6.4967299 | 359.44434 | 361.17798 | -4.1732297
181.05632 | -3.3474569 | -3.7982728 | -9.5706033e-05 | 47.166771 | 0 | -0.00077013427 | -10.942161 | 6.5054269 | 359.44424 | 361.17816 | -4.1740012
181.05634 | -3.3474519 | -3.791152 | -0.0052583646 | 47.048557 | 0 | -0.00077061437 | -10.941947 | 6.4997826 | 359.44415 | 361.17834 | -4.1733522
181.05636 | -3.3474469 | -3.7839344 | 0.0030107938 | 46.930344 | 0 | -0.00077064207 | -10.941935 | 6.5035381 | 359.44406 | 361.17856 | -4.1732945
181.05638 | -3.3474417 | -3.7965555 | 0.011714545 | 46.81213 | 0 | -0.00076970417 | -10.941943 | 6.4974775 | 359.44394 | 361.17874 | -4.1718616
181.0564 | -3.3474369 | -3.7844222 | 0.0022859736 | 46.69392 | 0 | 0.0012845551 | -10.961052 | 6.4948139 | 359.44385 | 361.17892 | -4.1717381
181.05642 | -3.3474319 | -3.7833557 | -0.0072526452 | 46.575706 | 0 | 0.0014620983 | -10.962702 | 6.4924641 | 359.44376 | 361.17911 | -4.1731586
181.05644 | -3.3474269 | -3.7965214 | -0.0022510269 | 46.457493 | 0 | 0.0014736069 | -10.962809 | 6.4922667 | 359.44366 | 361.17929 | -4.1732821
181.05646 | -3.3474216 | -3.7910419 | 0.0018246591 | 46.339279 | 0 | 0.00147427 | -10.962816 | 6.4943862 | 359.44357 | 361.17947 | -4.1732907
181.05648 | -3.3474166 | -3.7905469 | -0.004362727 | 46.221066 | 0 | 0.0014734447 | -10.962807 | 6.4967008 | 359.44348 | 361.17966 | -4.1740055
181.0565 | -3.3474119 | -3.7971306 | -0.0012715396 | 46.102852 | 0 | -0.00040940341 | -10.943698 | 6.4947653 | 359.44339 | 361.17984 | -4.1733518
181.05652 | -3.3474069 | -3.7910874 | 0.0098944837 | 45.984642 | 0 | -0.00057213241 | -10.942048 | 6.4945941 | 359.4433 | 361.18002 | -4.1725798
181.05654 | -3.3474019 | -3.803791 | 0.0086692898 | 45.866428 | 0 | -0.00058268063 | -10.941941 | 6.4945822 | 359.44321 | 361.18021 | -4.1718006
181.05656 | -3.3473966 | -3.8049035 | -0.0052479478 | 45.748215 | 0 | -0.00058328838 | -10.941934 | 6.4945827 | 359.44312 | 361.18039 | -4.1731625
181.05658 | -3.3473916 | -3.8115919 | -0.0057191197 | 45.630001 | 0 | -0.00058336044 | -10.94196 | 6.4967155 | 359.44302 | 361.18057 | -4.1725688
181.0566 | -3.3473866 | -3.8055546 | 0.0015225034 | 45.511787 | 0 | -0.00066906319 | -10.999285 | 6.4990292 | 359.44293 | 361.18076 | -4.1746573
181.05662 | -3.3473818 | -3.8182523 | -0.0014803164 | 45.393578 | 0 | -0.00067647017 | -11.004239 | 6.4949627 | 359.44284 | 361.18094 | -4.1734099
181.05664 | -3.3473766 | -3.8061202 | -0.0039268914 | 45.275364 | 0 | -0.00067695027 | -11.00456 | 6.4946065 | 359.44275 | 361.18112 | -4.1725841
181.05666 | -3.3473716 | -3.7984347 | 0.0060321647 | 45.15715 | 0 | -0.00067697797 | -11.004579 | 6.4945831 | 359.44266 | 361.1813 | -4.1732292
181.05668 | -3.3473666 | -3.8110375 | 0.012698915 | 45.038937 | 0 | -0.00067604019 | -11.00458 | 6.4945807 | 359.44257 | 361.18149 | -4.173286
181.0567 | -3.3473616 | -3.8253758 | 0.0016396828 | 44.920723 | 0 | 0.0013779269 | -11.00458 | 6.4924498 | 359.44247 | 361.18167 | -4.1718616
181.05672 | -3.3473568 | -3.8199816 | -0.00658414 | 44.802509 | 0 | 0.0015554449 | -11.00458 | 6.4943962 | 359.44238 | 361.18185 | -4.1731668
181.05674 | -3.3473516 | -3.8393459 | -1.4723139e-05 | 44.684299 | 0 | 0.0015669519 | -11.00458 | 6.4924378 | 359.44229 | 361.18204 | -4.1732826
181.05676 | -3.3473465 | -3.8410265 | 0.0020166896 | 44.566086 | 0 | 0.0015676148 | -11.00458 | 6.4943967 | 359.4422 | 361.18222 | -4.1732903
181.05678 | -3.3473415 | -3.8345165 | -0.0043493109 | 44.447872 | 0 | 0.0015667505 | -11.004606 | 6.4945698 | 359.44211 | 361.1824 | -4.1732907
181.0568 | -3.3473365 | -3.833957 | 0.00090809655 | 44.329659 | 0 | -0.00040151353 | -11.061929 | 6.4945812 | 359.44202 | 361.18262 | -4.1732903
181.05682 | -3.3473315 | -3.8471591 | 0.011533108 | 44.211445 | 0 | -0.00057162473 | -11.066883 | 6.4945807 | 359.44193 | 361.1828 | -4.172576
181.05684 | -3.3473265 | -3.848304 | 0.006629854 | 44.093231 | 0 | -0.00058265147 | -11.067204 | 6.4924483 | 359.44183 | 361.18298 | -4.1725149
181.05686 | -3.3473215 | -3.8549943 | -0.0047005508 | 43.975021 | 0 | -0.0005832868 | -11.067223 | 6.4901352 | 359.44174 | 361.18317 | -4.1732249
181.05688 | -3.3473165 | -3.8489575 | -0.0042170705 | 43.856808 | 0 | -0.00058328197 | -11.067241 | 6.4963307 | 359.44165 | 361.18335 | -4.1732864
181.0569 | -3.3473115 | -3.8616583 | 0.00092642667 | 43.738594 | 0 | -0.00049771561 | -11.105457 | 6.4904785 | 359.44156 | 361.18353 | -4.1732903
181.05692 | -3.3473063 | -3.8561511 | -0.00080976577 | 43.62038 | 0 | -0.00049032032 | -11.10876 | 6.4942226 | 359.44147 | 361.18372 | -4.1718621
181.05694 | -3.3473015 | -3.8622704 | -0.0045926971 | 43.502167 | 0 | -0.00048984098 | -11.108974 | 6.4924269 | 359.44138 | 361.1839 | -4.1731663
181.05696 | -3.3472965 | -3.8628128 | 0.0066984291 | 43.383957 | 0 | -0.00048981333 | -11.108986 | 6.4943957 | 359.44128 | 361.18408 | -4.1725674
181.05698 | -3.3472915 | -3.8694699 | 0.010580089 | 43.265743 | 0 | -0.0004890681 | -11.109013 | 6.4945717 | 359.44119 | 361.18427 | -4.1717997
181.057 | -3.3472865 | -3.8766727 | 0.00072958838 | 43.147533 | 0 | 0.0011372358 | -11.166336 | 6.4988446 | 359.4411 | 361.18445 | -4.1731634
181.05702 | -3.3472812 | -3.897131 | -0.0059331157 | 43.02932 | 0 | 0.0012777923 | -11.17129 | 6.4949522 | 359.44101 | 361.18463 | -4.1739964
181.05704 | -3.3472764 | -3.8790314 | -0.0006828141 | 42.911106 | 0 | 0.0012869033 | -11.171611 | 6.4988689 | 359.44092 | 361.18481 | -4.1726379
181.05706 | -3.3472714 | -3.8840451 | 0.001958064 | 42.792892 | 0 | 0.0012874282 | -11.17163 | 6.4949532 | 359.44083 | 361.185 | -4.1732326
181.05708 | -3.3472664 | -3.8778994 | -0.0036272609 | 42.674683 | 0 | 0.0012867129 | -11.17164 | 6.4988689 | 359.44073 | 361.18518 | -4.1718574
181.0571 | -3.3472612 | -3.8905997 | 0.0024218739 | 42.556469 | 0 | -0.00033958949 | -11.190749 | 6.4949508 | 359.44064 | 361.18536 | -4.1717381
181.05712 | -3.3472562 | -3.8983281 | 0.011661596 | 42.438255 | 0 | -0.00048014594 | -11.192399 | 6.4924736 | 359.44055 | 361.18555 | -4.1731586
181.05714 | -3.3472512 | -3.8989785 | 0.004460148 | 42.320042 | 0 | -0.00048925687 | -11.192506 | 6.4943995 | 359.44046 | 361.18573 | -4.1725674
181.05716 | -3.3472464 | -3.9122581 | -0.0063404278 | 42.201832 | 0 | -0.00048978184 | -11.192513 | 6.4967017 | 359.44037 | 361.18591 | -4.1725135
181.05718 | -3.3472414 | -3.9134018 | -0.0043537538 | 42.083614 | 0 | -0.00048981019 | -11.192557 | 6.4947662 | 359.44028 | 361.1861 | -4.1717963
181.0572 | -3.3472362 | -3.9068689 | 0.0030933362 | 41.965405 | 0 | -0.0004898117 | -11.288096 | 6.4967275 | 359.44019 | 361.18628 | -4.173162
181.05722 | -3.3472311 | -3.9327815 | -0.0042504789 | 41.847191 | 0 | -0.00048981176 | -11.296353 | 6.4990292 | 359.44006 | 361.18646 | -4.1718535
181.05724 | -3.3472261 | -3.9416585 | -0.0041692439 | 41.728977 | 0 | -0.00048981176 | -11.296889 | 6.4928308 | 359.43997 | 361.18665 | -4.1724529
181.05726 | -3.3472214 | -3.9556241 | 0.0060143983 | 41.610764 | 0 | -0.00048981176 | -11.29692 | 6.4944239 | 359.43988 | 361.18686 | -4.1732202
181.05728 | -3.3472161 | -3.9766781 | 0.008340016 | 41.492554 | 0 | -0.00048918545 | -11.297 | 6.4988337 | 359.43979 | 361.18704 | -4.1718569
181.0573 | -3.3472111 | -3.991719 | -0.0038177096 | 41.37434 | 0 | 0.00088041055 | -11.468971 | 6.4928193 | 359.4397 | 361.18723 | -4.1717381
181.05732 | -3.3472061 | -4.0128403 | -0.0070466748 | 41.256126 | 0 | 0.0009987806 | -11.483832 | 6.4965544 | 359.43961 | 361.18741 | -4.1731586
181.05734 | -3.3472011 | -4.021256 | 0.0021331441 | 41.137913 | 0 | 0.0010064534 | -11.484796 | 6.4968891 | 359.43951 | 361.18759 | -4.1718531
181.05736 | -3.3471961 | -4.0219412 | 0.0029292461 | 41.019699 | 0 | 0.0010068954 | -11.484852 | 6.4990411 | 359.43942 | 361.18777 | -4.1717377
181.05738 | -3.3471911 | -4.0153537 | -0.0042744507 | 40.901485 | 0 | 0.001006254 | -11.484899 | 6.4949608 | 359.43933 | 361.18796 | -4.1731586
181.0574 | -3.3471861 | -3.9882793 | 0.00091120257 | 40.783272 | 0 | -0.00044890901 | -11.580438 | 6.4903417 | 359.43924 | 361.18814 | -4.1718535
181.05742 | -3.3471811 | -3.9263496 | 0.0079014795 | 40.665062 | 0 | -0.00057467434 | -11.588695 | 6.489953 | 359.43915 | 361.18832 | -4.172452
181.05744 | -3.3471761 | -3.8548148 | 0.0012342829 | 40.546848 | 0 | -0.00058282656 | -11.589231 | 6.4984531 | 359.43906 | 361.18851 | -4.1717911
181.05746 | -3.3471708 | -3.756026 | -0.00733642 | 40.428635 | 0 | -0.00058329623 | -11.589262 | 6.4949269 | 359.43896 | 361.18869 | -4.1710191
181.05748 | -3.3471661 | -3.6284206 | -0.0022553073 | 40.310421 | 0 | -0.00058316492 | -11.588782 | 6.4988685 | 359.43887 | 361.18887 | -4.1716681
181.0575 | -3.3471611 | -3.4917476 | 0.0040029488 | 40.192211 | 0 | -0.0002405573 | -10.537852 | 6.4970841 | 359.43878 | 361.18906 | -4.1717253
181.05752 | -3.347156 | -3.3344722 | -0.0034505764 | 40.073997 | 0 | -0.00021094675 | -10.447023 | 6.4969201 | 359.43869 | 361.18924 | -4.1717296
181.05754 | -3.347151 | -3.1423314 | -0.0041014766 | 39.955784 | 0 | -0.00020902736 | -10.441136 | 6.4905176 | 359.4386 | 361.18942 | -4.1731582
181.05756 | -3.3471458 | -2.9339778 | 0.0067438236 | 39.83757 | 0 | -0.00020891677 | -10.440796 | 6.4963565 | 359.43851 | 361.18961 | -4.1718535
181.05758 | -3.347141 | -2.7242789 | 0.0062249498 | 39.719357 | 0 | -0.00020851938 | -10.439677 | 6.4926114 | 359.43842 | 361.18979 | -4.1731663
181.0576 | -3.347136 | -2.4946368 | -0.005453655 | 39.601143 | 0 | 0.00064739172 | -8.0320911 | 6.4944053 | 359.43832 | 361.18997 | -4.1718535
181.05762 | -3.347131 | -2.263289 | -0.0064577269 | 39.482933 | 0 | 0.0007213655 | -7.8240108 | 6.4881768 | 359.43823 | 361.19016 | -4.1731663
181.05764 | -3.3471258 | -2.0649233 | 0.0029124937 | 39.364719 | 0 | 0.00072616054 | -7.810523 | 6.4961615 | 359.43814 | 361.19034 | -4.1718531
181.05766 | -3.3471208 | -1.862798 | 0.0015439094 | 39.246506 | 0 | 0.00072643685 | -7.8097453 | 6.4968619 | 359.43805 | 361.19052 | -4.1717372
181.05768 | -3.3471158 | -1.6735336 | -0.0051216958 | 39.128292 | 0 | 0.00072586449 | -7.8084369 | 6.4947758 | 359.43796 | 361.1907 | -4.17173
181.0577 | -3.347111 | -1.5052478 | 0.0008408961 | 39.010078 | 0 | -0.00055835565 | -5.0378003 | 6.4945946 | 359.43787 | 361.19089 | -4.1724448
181.05772 | -3.347106 | -1.3453856 | 0.0086220466 | 38.891865 | 0 | -0.00066934695 | -4.7983437 | 6.4945869 | 359.43777 | 361.1911 | -4.1732202
181.05774 | -3.3471007 | -1.2193077 | -0.00088162441 | 38.773655 | 0 | -0.00067654136 | -4.7828217 | 6.5052443 | 359.43768 | 361.19128 | -4.173286
181.05776 | -3.3470957 | -1.096158 | -0.0096991416 | 38.655441 | 0 | -0.00067695591 | -4.7819271 | 6.5040331 | 359.43759 | 361.19147 | -4.1718612
181.05778 | -3.3470907 | -1.0261478 | -0.003182946 | 38.537228 | 0 | -0.00067682163 | -4.7811093 | 6.5039072 | 359.4375 | 361.19165 | -4.1717381
181.0578 | -3.347086 | -0.95411515 | 0.0010231468 | 38.419014 | 0 | -0.00033418604 | -3.0996189 | 6.4996347 | 359.43741 | 361.19183 | -4.1724439
181.05782 | -3.3470807 | -0.90167457 | -0.0051579764 | 38.3008 | 0 | -0.00030457307 | -2.954293 | 6.4971385 | 359.43732 | 361.19202 | -4.1717911
181.05784 | -3.3470757 | -0.87080044 | -0.0049690157 | 38.18259 | 0 | -0.0003026535 | -2.9448731 | 6.5075884 | 359.43723 | 361.1922 | -4.1724477
181.05786 | -3.3470707 | -0.86822695 | 0.0059453128 | 38.064377 | 0 | -0.00030254293 | -2.9443302 | 6.5063653 | 359.43713 | 361.19238 | -4.1717911
181.05788 | -3.3470657 | -0.8614521 | 0.0047049662 | 37.946163 | 0 | -0.00030218458 | -2.9441085 | 6.5083704 | 359.43704 | 361.19257 | -4.1717339
181.0579 | -3.3470609 | -0.8807317 | -0.0084879044 | 37.82795 | 0 | 0.0004683109 | -2.5237353 | 6.5064149 | 359.43695 | 361.19275 | -4.1724443
181.05792 | -3.3470557 | -0.88903576 | -0.00889578 | 37.70974 | 0 | 0.00053490244 | -2.4874036 | 6.5062418 | 359.43686 | 361.19293 | -4.1725063
181.05794 | -3.3470507 | -0.90296471 | -0.00019726003 | 37.591526 | 0 | 0.00053921895 | -2.4850485 | 6.5062323 | 359.43677 | 361.19312 | -4.1732235
181.05796 | -3.3470457 | -0.92402852 | -0.0016246792 | 37.473312 | 0 | 0.00053946767 | -2.4849126 | 6.5104928 | 359.43668 | 361.1933 | -4.1718578
181.05798 | -3.3470407 | -0.96553749 | -0.007567062 | 37.355103 | 0 | 0.00053885457 | -2.4850361 | 6.5066013 | 359.43658 | 361.19348 | -4.1731663
181.058 | -3.3470356 | -0.96909165 | 0.0006348021 | 37.236889 | 0 | -0.00083129556 | -2.7716532 | 6.5126505 | 359.43649 | 361.19366 | -4.1718531
181.05802 | -3.3470306 | -0.98255646 | 0.0071568745 | 37.118675 | 0 | -0.00094971352 | -2.7964246 | 6.5110478 | 359.4364 | 361.19385 | -4.1717377
181.05804 | -3.3470256 | -0.97710049 | -0.002460649 | 37.000465 | 0 | -0.00095738942 | -2.7980304 | 6.5087667 | 359.43631 | 361.19403 | -4.1731586
181.05806 | -3.3470206 | -0.98983294 | -0.011284804 | 36.882252 | 0 | -0.00095783174 | -2.7981229 | 6.5085731 | 359.43619 | 361.19421 | -4.1725674
181.05808 | -3.3470156 | -0.97108626 | -0.0047688256 | 36.764038 | 0 | -0.00095765974 | -2.7981279 | 6.5085611 | 359.4361 | 361.1944 | -4.1725144
181.0581 | -3.3470104 | -0.96943313 | 0.0016129215 | 36.645824 | 0 | -0.00052937283 | -2.7981281 | 6.5106907 | 359.436 | 361.19458 | -4.1732244
181.05812 | -3.3470056 | -0.94946814 | -0.008007085 | 36.527611 | 0 | -0.00049235724 | -2.7981281 | 6.5087457 | 359.43591 | 361.19476 | -4.1718578
181.05814 | -3.3470006 | -0.94773054 | -0.004490491 | 36.409397 | 0 | -0.00048995792 | -2.7981281 | 6.5128365 | 359.43582 | 361.19495 | -4.1731668
181.05816 | -3.3469956 | -0.91451919 | 0.0074429205 | 36.291183 | 0 | -0.00048981962 | -2.7981281 | 6.5131936 | 359.43573 | 361.19516 | -4.1732821
181.05818 | -3.3469906 | -0.90503001 | 0.0041077822 | 36.172974 | 0 | -0.00048942061 | -2.7980494 | 6.513217 | 359.43564 | 361.19534 | -4.1725764
181.0582 | -3.3469853 | -0.89765275 | -0.0078159263 | 36.05476 | 0 | 0.00036682462 | -2.6260793 | 6.5132165 | 359.43555 | 361.19553 | -4.1732287
181.05822 | -3.3469803 | -0.89703596 | -0.0081105297 | 35.936546 | 0 | 0.00044082728 | -2.6112163 | 6.5089574 | 359.43546 | 361.19571 | -4.1718564
181.05824 | -3.3469756 | -0.90361845 | -0.00013097952 | 35.818333 | 0 | 0.00044562417 | -2.6102531 | 6.5171137 | 359.43536 | 361.19589 | -4.1703091
181.05826 | -3.3469706 | -0.91081369 | -0.0023458106 | 35.700119 | 0 | 0.00044590057 | -2.6101975 | 6.5135636 | 359.43527 | 361.19608 | -4.1723213
181.05828 | -3.3469653 | -0.92466444 | -0.0061769211 | 35.581909 | 0 | 0.00044540642 | -2.6102207 | 6.5132389 | 359.43518 | 361.19626 | -4.1724987
181.0583 | -3.3469603 | -0.93247938 | 0.0036606679 | 35.463696 | 0 | -0.00066781481 | -2.6675439 | 6.5089588 | 359.43509 | 361.19644 | -4.173224
181.05832 | -3.3469553 | -0.9596355 | 0.0095934477 | 35.345482 | 0 | -0.0007640273 | -2.6724985 | 6.5171146 | 359.435 | 361.19662 | -4.173286
181.05834 | -3.3469505 | -1.0281618 | -0.0015286597 | 35.227268 | 0 | -0.00077026384 | -2.6728194 | 6.5156951 | 359.43491 | 361.19681 | -4.1725755
181.05836 | -3.3469455 | -1.0406706 | -0.0090301568 | 35.109055 | 0 | -0.00077062316 | -2.672838 | 6.5134254 | 359.43481 | 361.19699 | -4.1717997
181.05838 | -3.3469403 | -1.0813566 | -0.001672657 | 34.990841 | 0 | -0.00077036844 | -2.6730313 | 6.5132337 | 359.43472 | 361.19717 | -4.1717334
181.0584 | -3.3469353 | -1.1245944 | 0.0011520967 | 34.872631 | 0 | -0.00017081093 | -3.0934033 | 6.5174856 | 359.43463 | 361.19736 | -4.1717291
181.05842 | -3.3469303 | -1.194452 | -0.0058737183 | 34.754417 | 0 | -0.00011899298 | -3.1297345 | 6.5199833 | 359.43454 | 361.19754 | -4.1717296
181.05844 | -3.3469255 | -1.2136774 | -0.00067415449 | 34.636204 | 0 | -0.0001156341 | -3.1320899 | 6.5159292 | 359.43445 | 361.19772 | -4.1724439
181.05846 | -3.3469203 | -1.2814205 | 0.01139854 | 34.51799 | 0 | -0.00011544057 | -3.1322255 | 6.5177035 | 359.43436 | 361.19791 | -4.1717906
181.05848 | -3.3469152 | -1.3335882 | 0.0051692515 | 34.399776 | 0 | -0.00011515606 | -3.1325388 | 6.5136013 | 359.43427 | 361.19809 | -4.1717334
181.0585 | -3.3469102 | -1.371087 | -0.0062783179 | 34.281563 | 0 | 0.00048412595 | -3.8013129 | 6.5132442 | 359.43417 | 361.19827 | -4.1717291
181.05852 | -3.3469052 | -1.4205822 | -0.003623985 | 34.163353 | 0 | 0.00053592003 | -3.859113 | 6.5153518 | 359.43408 | 361.19846 | -4.1717291
181.05854 | -3.3469002 | -1.4645286 | 0.0024318944 | 34.045139 | 0 | 0.00053927739 | -3.8628595 | 6.5134039 | 359.43399 | 361.19864 | -4.1717291
181.05856 | -3.3468952 | -1.521199 | -0.00067876757 | 33.926926 | 0 | 0.00053947081 | -3.8630755 | 6.5153623 | 359.4339 | 361.19882 | -4.1717291
181.05858 | -3.3468902 | -1.5525185 | -0.00022855177 | 33.808716 | 0 | 0.00053924636 | -3.8633494 | 6.5134034 | 359.43381 | 361.19901 | -4.1717296
181.0586 | -3.3468852 | -1.6147184 | 0.0092540151 | 33.690502 | 0 | 2.5624857e-05 | -4.4365845 | 6.5132308 | 359.43372 | 361.19919 | -4.1724439
181.05862 | -3.3468802 | -1.6796378 | 0.013696855 | 33.572285 | 0 | -1.8765861e-05 | -4.4861274 | 6.5132189 | 359.43362 | 361.1994 | -4.1717906
181.05864 | -3.346875 | -1.7513565 | 0.0024473008 | 33.454075 | 0 | -2.1643296e-05 | -4.4893389 | 6.5132184 | 359.43353 | 361.19958 | -4.1717334
181.05866 | -3.3468702 | -1.8302768 | -0.0036121625 | 33.335861 | 0 | -2.180909e-05 | -4.4895239 | 6.5132184 | 359.43344 | 361.19977 | -4.1717291
181.05868 | -3.3468652 | -1.909813 | 0.0016925563 | 33.217648 | 0 | -2.1700635e-05 | -4.4899712 | 6.5132203 | 359.43335 | 361.19995 | -4.1717296
181.0587 | -3.3468602 | -2.0026331 | 0.0036131341 | 33.099438 | 0 | 0.00023504662 | -5.4453626 | 6.5174837 | 359.43326 | 361.20013 | -4.1724439
181.05872 | -3.3468552 | -2.1098533 | 0.00086783385 | 32.981224 | 0 | 0.00025723656 | -5.5279341 | 6.5178523 | 359.43317 | 361.20032 | -4.1717906
181.05874 | -3.3468499 | -2.2513828 | 0.0049865954 | 32.86301 | 0 | 0.0002586749 | -5.5332861 | 6.5178766 | 359.43307 | 361.2005 | -4.1717339
181.05876 | -3.3468451 | -2.382622 | 0.016232017 | 32.744797 | 0 | 0.00025875776 | -5.5335946 | 6.5178781 | 359.43298 | 361.20068 | -4.1731586
181.05878 | -3.3468401 | -2.5327523 | 0.0084811328 | 32.626583 | 0 | 0.00025903626 | -5.5343709 | 6.517879 | 359.43289 | 361.20087 | -4.1718531
181.0588 | -3.3468351 | -2.6580675 | -0.0030960697 | 32.508369 | 0 | 0.00085818669 | -7.1967521 | 6.5200076 | 359.4328 | 361.20105 | -4.1717377
181.05882 | -3.3468299 | -2.8010571 | 0.00027595877 | 32.39016 | 0 | 0.00090996939 | -7.3404269 | 6.5137987 | 359.43271 | 361.20123 | -4.1731586
181.05884 | -3.3468249 | -2.938992 | 0.0063937767 | 32.271946 | 0 | 0.00091332605 | -7.3497396 | 6.5175214 | 359.43262 | 361.20142 | -4.1725674
181.05886 | -3.3468199 | -3.0566094 | 0.0025604069 | 32.153732 | 0 | 0.00091351947 | -7.3502765 | 6.5178528 | 359.43253 | 361.2016 | -4.1725135
181.05888 | -3.3468151 | -3.192328 | 0.0014984423 | 32.035519 | 0 | 0.00091321679 | -7.3511 | 6.5136123 | 359.4324 | 361.20178 | -4.1717958
181.0589 | -3.3468101 | -3.3097889 | 0.014478918 | 31.917307 | 0 | 0.00022855445 | -9.0899143 | 6.515377 | 359.43231 | 361.20197 | -4.1717339
181.05892 | -3.3468049 | -3.4190125 | 0.01632352 | 31.799093 | 0 | 0.00016938114 | -9.2401943 | 6.5176687 | 359.43222 | 361.20215 | -4.1731586
181.05894 | -3.3467999 | -3.5143175 | 0.0048428765 | 31.680883 | 0 | 0.00016554548 | -9.2499361 | 6.515729 | 359.43213 | 361.20233 | -4.1718531
181.05896 | -3.3467948 | -3.6018069 | -0.0012298598 | 31.56267 | 0 | 0.00016532448 | -9.2504969 | 6.5091639 | 359.43204 | 361.20251 | -4.1717372
181.05898 | -3.3467901 | -3.6687953 | 0.0062511312 | 31.444456 | 0 | 0.00016558651 | -9.2510958 | 6.5128655 | 359.43195 | 361.2027 | -4.17173
181.059 | -3.3467848 | -3.7472584 | 0.0076321061 | 31.326242 | 0 | 0.00076465873 | -10.493104 | 6.5174599 | 359.43185 | 361.20288 | -4.1724439
181.05902 | -3.3467798 | -3.813514 | 0.001208664 | 31.208029 | 0 | 0.00081643474 | -10.600447 | 6.5157156 | 359.43176 | 361.20306 | -4.1717911
181.05904 | -3.3467748 | -3.8786838 | 0.0093650352 | 31.089815 | 0 | 0.00081979093 | -10.607405 | 6.5091634 | 359.43167 | 361.20325 | -4.1724477
181.05906 | -3.3467698 | -3.9239283 | 0.018788112 | 30.971601 | 0 | 0.0008199843 | -10.607806 | 6.5128655 | 359.43158 | 361.20343 | -4.1717911
181.05908 | -3.3467648 | -3.9740746 | 0.010871857 | 30.853392 | 0 | 0.00082015118 | -10.608195 | 6.5174589 | 359.43149 | 361.20364 | -4.1717339
181.0591 | -3.3467598 | -4.0313005 | -0.0014407762 | 30.735178 | 0 | 0.0011623447 | -11.410725 | 6.5135894 | 359.4314 | 361.20383 | -4.1724439
181.05912 | -3.3467548 | -4.0891271 | 0.0033185985 | 30.616966 | 0 | 0.0011919194 | -11.480085 | 6.521769 | 359.4313 | 361.20401 | -4.1717906
181.05914 | -3.3467498 | -4.1403723 | 0.0081045851 | 30.498755 | 0 | 0.0011938364 | -11.484581 | 6.5139599 | 359.43121 | 361.20419 | -4.1717334
181.05916 | -3.3467448 | -4.1910481 | 0.0019780451 | 30.380539 | 0 | 0.0011939469 | -11.48484 | 6.5196614 | 359.43112 | 361.20438 | -4.1717291
181.05918 | -3.3467398 | -4.2416935 | 0.0028965094 | 30.262325 | 0 | 0.0011936008 | -11.485177 | 6.5137715 | 359.43103 | 361.20456 | -4.1717291
181.0592 | -3.3467348 | -4.3055658 | 0.015326561 | 30.144115 | 0 | 0.00042347959 | -12.192169 | 6.5089922 | 359.43094 | 361.20474 | -4.1717291
181.05922 | -3.3467298 | -4.3507333 | 0.015666785 | 30.025902 | 0 | 0.00035692035 | -12.253272 | 6.5149827 | 359.43085 | 361.20493 | -4.1717296
181.05924 | -3.3467247 | -4.4141102 | 0.0018818203 | 29.907688 | 0 | 0.00035260594 | -12.257233 | 6.5112462 | 359.43076 | 361.20511 | -4.1731586
181.05926 | -3.3467197 | -4.4658647 | -3.3620934e-05 | 29.789478 | 0 | 0.00035235737 | -12.257461 | 6.5109129 | 359.43066 | 361.20529 | -4.1732807
181.05928 | -3.3467145 | -4.5297995 | 0.0056333276 | 29.671265 | 0 | 0.00035250047 | -12.257823 | 6.5130219 | 359.43057 | 361.20547 | -4.1704316
181.0593 | -3.3467097 | -4.5551043 | 0.0061240308 | 29.553047 | 0 | 0.00069483131 | -13.022135 | 6.5110722 | 359.43048 | 361.20566 | -4.1701856
181.05932 | -3.3467047 | -4.5969086 | 0.00035342076 | 29.434837 | 0 | 0.00072441797 | -13.088192 | 6.5087686 | 359.43039 | 361.20584 | -4.1715984
181.05934 | -3.3466997 | -4.6468315 | 0.0092926063 | 29.316624 | 0 | 0.00072633574 | -13.092474 | 6.508574 | 359.4303 | 361.20602 | -4.171721
181.05936 | -3.3466947 | -4.7040267 | 0.015879078 | 29.19841 | 0 | 0.00072644628 | -13.092721 | 6.5106921 | 359.43021 | 361.20621 | -4.1717281
181.05938 | -3.3466895 | -4.7221236 | 0.0084425872 | 29.0802 | 0 | 0.0007265305 | -13.092961 | 6.5108762 | 359.43011 | 361.20639 | -4.1710148
181.0594 | -3.3466845 | -4.743454 | -0.0030980781 | 28.961987 | 0 | 0.00089771784 | -13.589765 | 6.5108881 | 359.43002 | 361.20657 | -4.1716681
181.05942 | -3.3466797 | -4.7783675 | 0.0017264554 | 28.843773 | 0 | 0.00091251306 | -13.632702 | 6.5108867 | 359.42993 | 361.20676 | -4.1717248
181.05944 | -3.3466747 | -4.8012023 | 0.0050657024 | 28.725559 | 0 | 0.00091347209 | -13.635485 | 6.5066247 | 359.42984 | 361.20694 | -4.1710148
181.05946 | -3.3466694 | -4.8031197 | -0.00045946514 | 28.607346 | 0 | 0.00091352733 | -13.635646 | 6.5083866 | 359.42975 | 361.20712 | -4.1716681
181.05948 | -3.3466644 | -4.8231039 | 0.0034172407 | 28.489132 | 0 | 0.00091333466 | -13.635777 | 6.5064182 | 359.42966 | 361.20731 | -4.1717253
181.0595 | -3.3466594 | -4.83144 | 0.014648736 | 28.370922 | 0 | 0.00048544104 | -13.903289 | 6.5126362 | 359.42957 | 361.20749 | -4.1717286
181.05952 | -3.3466547 | -4.8188848 | 0.01270319 | 28.252708 | 0 | 0.00044845947 | -13.926408 | 6.5067863 | 359.42947 | 361.20767 | -4.170301
181.05954 | -3.3466496 | -4.8177872 | 0.00017350698 | 28.134493 | 0 | 0.00044606233 | -13.927906 | 6.5126595 | 359.42938 | 361.20789 | -4.1723204
181.05956 | -3.3466444 | -4.8243351 | -0.0030797729 | 28.016283 | 0 | 0.00044592418 | -13.927993 | 6.5046535 | 359.42929 | 361.20807 | -4.1717825
181.05958 | -3.3466394 | -4.8248968 | 0.0039199917 | 27.898069 | 0 | 0.00044595587 | -13.927998 | 6.5082135 | 359.4292 | 361.20825 | -4.1710176
181.0596 | -3.3466344 | -4.8116922 | 0.001625673 | 27.779856 | 0 | 0.00053157326 | -13.927998 | 6.5064063 | 359.42911 | 361.20844 | -4.170239
181.05962 | -3.3466296 | -4.8039298 | -0.0029362037 | 27.661644 | 0 | 0.00053897296 | -13.927998 | 6.5105042 | 359.42902 | 361.20862 | -4.1716018
181.05964 | -3.3466244 | -4.8032722 | 0.0075642448 | 27.543432 | 0 | 0.00053945259 | -13.927998 | 6.5065999 | 359.42892 | 361.2088 | -4.171721
181.05966 | -3.3466194 | -4.7767534 | 0.015008126 | 27.425219 | 0 | 0.00053948024 | -13.927998 | 6.5083857 | 359.42883 | 361.20898 | -4.1717281
181.05968 | -3.3466144 | -4.774457 | 0.0047404431 | 27.307007 | 0 | 0.00053944258 | -13.927937 | 6.5064158 | 359.42874 | 361.20917 | -4.1710143
181.0597 | -3.3466094 | -4.7610698 | -0.0048680133 | 27.188793 | 0 | 0.00045382488 | -13.794183 | 6.5062418 | 359.42865 | 361.20935 | -4.1709528
181.05972 | -3.3466043 | -4.7599144 | 0.00085452839 | 27.07058 | 0 | 0.00044642517 | -13.782622 | 6.5062294 | 359.42853 | 361.20953 | -4.1702356
181.05974 | -3.3465993 | -4.753211 | 0.0035410586 | 26.952368 | 0 | 0.00044594554 | -13.781873 | 6.504096 | 359.42844 | 361.20972 | -4.1723156
181.05976 | -3.3465943 | -4.7327704 | -0.0034936487 | 26.834154 | 0 | 0.00044591789 | -13.78183 | 6.5017805 | 359.42834 | 361.2099 | -4.1703544
181.05978 | -3.3465893 | -4.7177753 | 0.0017047398 | 26.71594 | 0 | 0.00044583806 | -13.781757 | 6.5015845 | 359.42825 | 361.21008 | -4.1723242
181.0598 | -3.3465843 | -4.7098923 | 0.012327747 | 26.597729 | 0 | 0.00027458154 | -13.628893 | 6.5015731 | 359.42816 | 361.21027 | -4.171783
181.05982 | -3.3465791 | -4.6960006 | 0.0096010845 | 26.479515 | 0 | 0.00025978038 | -13.615682 | 6.5058331 | 359.42807 | 361.21045 | -4.1717329
181.05984 | -3.3465743 | -4.6948123 | -0.002993311 | 26.361301 | 0 | 0.00025882095 | -13.614825 | 6.4998064 | 359.42798 | 361.21063 | -4.1717291
181.05986 | -3.3465693 | -4.6881099 | -0.0026219557 | 26.24309 | 0 | 0.00025876565 | -13.614776 | 6.4992785 | 359.42789 | 361.21082 | -4.1717291
181.05988 | -3.3465643 | -4.6742883 | 0.0032380887 | 26.124876 | 0 | 0.000258841 | -13.614721 | 6.5013757 | 359.4278 | 361.211 | -4.1717291
181.0599 | -3.3465593 | -4.6598682 | -0.0013378261 | 26.006662 | 0 | 0.00043009728 | -13.500074 | 6.5015564 | 359.4277 | 361.21118 | -4.1717291
181.05992 | -3.346554 | -4.6586452 | -0.0039167842 | 25.888451 | 0 | 0.00044489844 | -13.490167 | 6.4973068 | 359.42761 | 361.21136 | -4.1717291
181.05994 | -3.346549 | -4.6519413 | 0.0082104225 | 25.770237 | 0 | 0.00044585788 | -13.489524 | 6.5012012 | 359.42752 | 361.21155 | -4.1717286
181.05996 | -3.3465443 | -4.6381288 | 0.013613879 | 25.652023 | 0 | 0.00044591317 | -13.489487 | 6.499414 | 359.42743 | 361.21173 | -4.1703005
181.05998 | -3.3465393 | -4.6435633 | 0.0031666195 | 25.533813 | 0 | 0.00044583782 | -13.48945 | 6.4992518 | 359.42734 | 361.21194 | -4.1716061
181.06 | -3.346534 | -4.6374402 | -0.0050020968 | 25.415598 | 0 | 0.00027458154 | -13.413019 | 6.4971104 | 359.42725 | 361.21213 | -4.1724358
181.06002 | -3.346529 | -4.6369042 | -0.00060723099 | 25.297384 | 0 | 0.00025978038 | -13.406413 | 6.4990549 | 359.42715 | 361.21231 | -4.1717901
181.06004 | -3.346524 | -4.6434817 | 0.0012376527 | 25.179174 | 0 | 0.00025882095 | -13.405984 | 6.4949675 | 359.42706 | 361.21249 | -4.1710181
181.06006 | -3.3465192 | -4.6308074 | -0.0036899981 | 25.060961 | 0 | 0.00025876565 | -13.405959 | 6.5031304 | 359.42697 | 361.21268 | -4.1702385
181.06008 | -3.3465142 | -4.6164618 | 0.0016924035 | 24.942747 | 0 | 0.00025876268 | -13.405923 | 6.4889264 | 359.42688 | 361.21286 | -4.1701722
181.0601 | -3.346509 | -4.6152453 | 0.013052109 | 24.824535 | 0 | 0.00025876251 | -13.329492 | 6.4962106 | 359.42679 | 361.21304 | -4.1701684
181.06012 | -3.346504 | -4.6151667 | 0.0074853986 | 24.706324 | 0 | 0.00025876251 | -13.322886 | 6.4989953 | 359.4267 | 361.21323 | -4.1715965
181.06014 | -3.346499 | -4.6151619 | -0.0053548384 | 24.588108 | 0 | 0.00025876251 | -13.322458 | 6.4928284 | 359.42661 | 361.21341 | -4.1710067
181.06016 | -3.3464942 | -4.6151648 | -0.0028217742 | 24.469898 | 0 | 0.00025876251 | -13.322433 | 6.4944205 | 359.42651 | 361.21359 | -4.1716666
181.06018 | -3.346489 | -4.6217809 | 0.0039509539 | 24.351685 | 0 | 0.00025887997 | -13.322441 | 6.4924393 | 359.42642 | 361.21378 | -4.1702967
181.0602 | -3.3464839 | -4.6157403 | -0.0020012346 | 24.233471 | 0 | 0.00051575416 | -13.34155 | 6.4943967 | 359.42633 | 361.21396 | -4.1716051
181.06022 | -3.3464789 | -4.6284437 | -0.0025230059 | 24.115259 | 0 | 0.00053795509 | -13.3432 | 6.4945698 | 359.42624 | 361.21414 | -4.1710072
181.06024 | -3.3464739 | -4.6295528 | 0.0090571837 | 23.997046 | 0 | 0.00053939421 | -13.343307 | 6.4945812 | 359.42615 | 361.21432 | -4.1716671
181.06026 | -3.3464689 | -4.6296225 | 0.011505624 | 23.878832 | 0 | 0.0005394771 | -13.343314 | 6.4945836 | 359.42606 | 361.21451 | -4.1717257
181.06028 | -3.3464639 | -4.6230159 | 0.0015315649 | 23.76062 | 0 | 0.00053928583 | -13.343314 | 6.4988465 | 359.42596 | 361.21469 | -4.1731582
181.0603 | -3.3464589 | -4.642302 | -0.0051388093 | 23.642406 | 0 | 0.00011125358 | -13.343314 | 6.4970822 | 359.42587 | 361.21487 | -4.1718531
181.06032 | -3.3464539 | -4.6439877 | 0.00083612103 | 23.524193 | 0 | 7.4260046e-05 | -13.343314 | 6.4947901 | 359.42578 | 361.21506 | -4.1717377
181.06034 | -3.3464489 | -4.6573324 | 0.0013626539 | 23.405979 | 0 | 7.1862101e-05 | -13.343314 | 6.494596 | 359.42569 | 361.21524 | -4.1731586
181.06036 | -3.3464439 | -4.6518664 | -0.0036805619 | 23.287767 | 0 | 7.1723938e-05 | -13.343314 | 6.496716 | 359.4256 | 361.21542 | -4.1718531
181.06038 | -3.3464389 | -4.6579914 | 0.0045966939 | 23.169554 | 0 | 7.1951305e-05 | -13.343358 | 6.4990273 | 359.42551 | 361.21561 | -4.1717377
181.0604 | -3.3464339 | -4.6651587 | 0.014028309 | 23.05134 | 0 | 0.00058546837 | -13.438897 | 6.4907002 | 359.42542 | 361.21579 | -4.1731586
181.06042 | -3.3464289 | -4.6856332 | 0.0075640134 | 22.933128 | 0 | 0.00062985014 | -13.447154 | 6.4963675 | 359.42532 | 361.21597 | -4.1718531
181.06044 | -3.3464239 | -4.7072468 | -0.0060752607 | 22.814915 | 0 | 0.00063272694 | -13.44769 | 6.4904819 | 359.42523 | 361.21619 | -4.1717377
181.06046 | -3.3464186 | -4.7090826 | -0.0014332556 | 22.696701 | 0 | 0.00063289265 | -13.447721 | 6.4984889 | 359.42514 | 361.21637 | -4.1731586
181.06048 | -3.3464139 | -4.7224388 | 0.0033465808 | 22.578489 | 0 | 0.00063282344 | -13.447801 | 6.4970589 | 359.42505 | 361.21655 | -4.1732817
181.0605 | -3.3464088 | -4.723599 | -0.0013290094 | 22.460276 | 0 | 0.00046172112 | -13.619771 | 6.4947867 | 359.42496 | 361.21674 | -4.1718612
181.06052 | -3.3464038 | -4.7435431 | -0.0002851311 | 22.342064 | 0 | 0.00044693326 | -13.634632 | 6.4903316 | 359.42487 | 361.21692 | -4.1717381
181.06054 | -3.3463988 | -4.7717476 | 0.012153716 | 22.223852 | 0 | 0.00044597467 | -13.635596 | 6.4942112 | 359.42477 | 361.2171 | -4.1731586
181.06056 | -3.3463936 | -4.7873888 | 0.013946911 | 22.105639 | 0 | 0.00044591946 | -13.635652 | 6.488163 | 359.42465 | 361.21729 | -4.1732817
181.06058 | -3.3463886 | -4.7953196 | 0.0010113837 | 21.987425 | 0 | 0.00044572077 | -13.635742 | 6.4940267 | 359.42456 | 361.21747 | -4.1725755
181.0606 | -3.3463838 | -4.8224611 | -0.0037360687 | 21.869215 | 0 | 1.7716387e-05 | -13.826822 | 6.492415 | 359.42447 | 361.21765 | -4.1718001
181.06062 | -3.3463788 | -4.844655 | 0.0031369748 | 21.750999 | 0 | -1.9274719e-05 | -13.843336 | 6.4965272 | 359.42438 | 361.21783 | -4.1724482
181.06064 | -3.3463736 | -4.8597703 | 0.0044632647 | 21.632786 | 0 | -2.1672508e-05 | -13.844407 | 6.4947548 | 359.42429 | 361.21802 | -4.1717916
181.06066 | -3.3463686 | -4.8809037 | -0.0012377119 | 21.514576 | 0 | -2.1810663e-05 | -13.844468 | 6.4967237 | 359.42419 | 361.2182 | -4.173162
181.06068 | -3.3463635 | -4.9091883 | 0.0069808695 | 21.39636 | 0 | -2.1426722e-05 | -13.844612 | 6.4926357 | 359.4241 | 361.21838 | -4.1725674
181.0607 | -3.3463588 | -4.9314628 | 0.015681919 | 21.278147 | 0 | 0.00083447085 | -14.150335 | 6.4965386 | 359.42401 | 361.21857 | -4.1717997
181.06072 | -3.3463538 | -4.9598203 | 0.0077034752 | 21.159937 | 0 | 0.00090844353 | -14.176758 | 6.4883609 | 359.42392 | 361.21875 | -4.1724482
181.06074 | -3.3463485 | -4.9820924 | -0.0038867949 | 21.041723 | 0 | 0.00091323844 | -14.178471 | 6.496171 | 359.42383 | 361.21893 | -4.1717911
181.06076 | -3.3463435 | -4.9972153 | 0.0016596685 | 20.923508 | 0 | 0.00091351476 | -14.17857 | 6.4926004 | 359.42374 | 361.21912 | -4.1717339
181.06078 | -3.3463385 | -5.0249691 | 0.0050614029 | 20.805298 | 0 | 0.00091341225 | -14.178715 | 6.4965386 | 359.42365 | 361.2193 | -4.1724439
181.0608 | -3.3463335 | -5.0538249 | -0.00046037632 | 20.687084 | 0 | 0.000656622 | -14.484442 | 6.4926209 | 359.42355 | 361.21948 | -4.1717906
181.06082 | -3.3463285 | -5.076139 | 0.001965388 | 20.568871 | 0 | 0.00063442835 | -14.510865 | 6.4901438 | 359.42346 | 361.21967 | -4.1717334
181.06084 | -3.3463235 | -5.111124 | 0.015250309 | 20.450659 | 0 | 0.00063298974 | -14.512578 | 6.4899378 | 359.42337 | 361.21985 | -4.1717296
181.06086 | -3.3463185 | -5.1472015 | 0.014935546 | 20.332445 | 0 | 0.00063290686 | -14.512677 | 6.4920564 | 359.42328 | 361.22003 | -4.1731586
181.06088 | -3.3463135 | -5.1502662 | 0.0010923742 | 20.214231 | 0 | 0.00063262839 | -14.512831 | 6.4943719 | 359.42319 | 361.22021 | -4.1732817
181.0609 | -3.3463085 | -5.1769557 | -0.00082654267 | 20.09602 | 0 | 3.3521221e-05 | -14.837663 | 6.4945683 | 359.4231 | 361.22043 | -4.1718612
181.06092 | -3.3463035 | -5.2123699 | 0.0055652759 | 19.977806 | 0 | -1.8257782e-05 | -14.865736 | 6.4945812 | 359.423 | 361.22061 | -4.1717377
181.06094 | -3.3462985 | -5.2550926 | 0.0039426424 | 19.859592 | 0 | -2.1614131e-05 | -14.867556 | 6.4945807 | 359.42291 | 361.22079 | -4.1717296
181.06096 | -3.3462934 | -5.2521181 | 0.00089173618 | 19.741381 | 0 | -2.1807518e-05 | -14.867661 | 6.4924498 | 359.42282 | 361.22098 | -4.1717296
181.06098 | -3.3462884 | -5.2915049 | 0.010795131 | 19.623167 | 0 | -2.1231021e-05 | -14.867842 | 6.4943962 | 359.42273 | 361.22116 | -4.1731582
181.061 | -3.3462832 | -5.3147864 | 0.017458864 | 19.504955 | 0 | 0.0012622613 | -15.249999 | 6.4924359 | 359.42264 | 361.22134 | -4.1718531
181.06102 | -3.3462784 | -5.3498178 | 0.0078509254 | 19.386742 | 0 | 0.0013731896 | -15.283028 | 6.4901328 | 359.42255 | 361.22153 | -4.1717367
181.06104 | -3.3462734 | -5.3461976 | -0.0016993856 | 19.26853 | 0 | 0.0013803801 | -15.285168 | 6.4920712 | 359.42245 | 361.22171 | -4.170301
181.06106 | -3.3462684 | -5.3789258 | 0.0033015569 | 19.150316 | 0 | 0.0013807943 | -15.285292 | 6.4986367 | 359.42236 | 361.22189 | -4.1723204
181.06108 | -3.3462634 | -5.4082451 | 0.0073777265 | 19.032104 | 0 | 0.0013806211 | -15.285439 | 6.4949346 | 359.42227 | 361.22208 | -4.1717834
181.0611 | -3.3462582 | -5.4239645 | 0.00046413732 | 18.913891 | 0 | 0.00095302751 | -15.591164 | 6.4903426 | 359.42218 | 361.22226 | -4.1724482
181.06112 | -3.3462532 | -5.4451323 | 0.0049450062 | 18.795677 | 0 | 0.00091607188 | -15.617587 | 6.4963493 | 359.42209 | 361.22244 | -4.1732202
181.06114 | -3.3462484 | -5.4601817 | 0.016957037 | 18.677467 | 0 | 0.0009136764 | -15.6193 | 6.5011373 | 359.422 | 361.22263 | -4.1718569
181.06116 | -3.3462434 | -5.4879227 | 0.014352948 | 18.559252 | 0 | 0.00091353833 | -15.619399 | 6.4951448 | 359.42191 | 361.22281 | -4.1717377
181.06118 | -3.3462381 | -5.4969144 | 0.0024912804 | 18.441038 | 0 | 0.00091321778 | -15.619509 | 6.4946179 | 359.42181 | 361.22299 | -4.1717296
181.0612 | -3.3462331 | -5.5042701 | 2.25025e-05 | 18.322828 | 0 | 0.00022855449 | -15.848802 | 6.4945817 | 359.42172 | 361.22318 | -4.1717291
181.06122 | -3.3462281 | -5.531373 | 0.0078136958 | 18.204613 | 0 | 0.00016938115 | -15.86862 | 6.4903178 | 359.42163 | 361.22336 | -4.1717291
181.06124 | -3.3462234 | -5.5469418 | 0.0048621036 | 18.086399 | 0 | 0.00016554548 | -15.869904 | 6.4920816 | 359.42154 | 361.22354 | -4.1717296
181.06126 | -3.3462183 | -5.5548625 | 0.0024189306 | 17.968189 | 0 | 0.00016532448 | -15.869978 | 6.4943728 | 359.42145 | 361.22372 | -4.1731582
181.06128 | -3.3462131 | -5.5687642 | 0.012377853 | 17.849976 | 0 | 0.00016589937 | -15.870069 | 6.4924355 | 359.42136 | 361.22391 | -4.1718531
181.0613 | -3.3462081 | -5.5898123 | 0.018319191 | 17.73176 | 0 | 0.0014491209 | -16.061148 | 6.4922662 | 359.42126 | 361.22409 | -4.1717372
181.06132 | -3.3462031 | -5.5982242 | 0.008649379 | 17.61355 | 0 | 0.0015600258 | -16.077662 | 6.4965172 | 359.42117 | 361.22427 | -4.1717291
181.06134 | -3.3461983 | -5.5989213 | 0.00054666301 | 17.495337 | 0 | 0.0015672148 | -16.078732 | 6.4947534 | 359.42108 | 361.22446 | -4.170301
181.06136 | -3.3461931 | -5.6188283 | 0.0063985595 | 17.377123 | 0 | 0.0015676289 | -16.078793 | 6.4945936 | 359.42099 | 361.22467 | -4.1723213
181.06138 | -3.3461881 | -5.6337957 | 0.0098195132 | 17.258911 | 0 | 0.0015674949 | -16.078876 | 6.4945831 | 359.42087 | 361.22485 | -4.1732121
181.0614 | -3.3461831 | -5.6549115 | 0.0028480398 | 17.140697 | 0 | 0.0012255398 | -16.250849 | 6.4967117 | 359.42078 | 361.22504 | -4.1718564
181.06142 | -3.3461781 | -5.6633244 | 0.0080508543 | 17.022484 | 0 | 0.0011959856 | -16.265709 | 6.4905028 | 359.42068 | 361.22522 | -4.1717381
181.06144 | -3.346173 | -5.6573939 | 0.019399518 | 16.904272 | 0 | 0.00119407 | -16.266672 | 6.4942274 | 359.42059 | 361.2254 | -4.1724439
181.06146 | -3.346168 | -5.6568742 | 0.015283121 | 16.786058 | 0 | 0.0011939595 | -16.266729 | 6.498827 | 359.4205 | 361.22559 | -4.1717906
181.06148 | -3.346163 | -5.6767039 | 0.0018430473 | 16.667845 | 0 | 0.0011934838 | -16.266785 | 6.5056067 | 359.42041 | 361.22577 | -4.1717339
181.0615 | -3.346158 | -5.6916628 | 0.0043208953 | 16.549633 | 0 | 0.0001665723 | -16.381432 | 6.4933949 | 359.42032 | 361.22595 | -4.1724443
181.06152 | -3.346153 | -5.7061663 | 0.0096391849 | 16.431421 | 0 | 7.7819444e-05 | -16.391338 | 6.4944587 | 359.42023 | 361.22614 | -4.1725054
181.06154 | -3.346148 | -5.7272515 | 0.0064637763 | 16.313208 | 0 | 7.2066425e-05 | -16.391981 | 6.4945717 | 359.42014 | 361.22632 | -4.1717954
181.06156 | -3.346143 | -5.7356715 | 0.0040070605 | 16.194994 | 0 | 7.1734954e-05 | -16.392019 | 6.4903183 | 359.42004 | 361.2265 | -4.1724482
181.06158 | -3.346138 | -5.7495956 | 0.014689771 | 16.076782 | 0 | 7.2460309e-05 | -16.392107 | 6.4942131 | 359.41995 | 361.22668 | -4.1717911
181.0616 | -3.346133 | -5.7441764 | 0.019242428 | 15.958569 | 0 | 0.0016977845 | -16.583187 | 6.4945588 | 359.41986 | 361.22687 | -4.1717334
181.06162 | -3.346128 | -5.7701616 | 0.0094507243 | 15.840355 | 0 | 0.0018382565 | -16.599701 | 6.4967122 | 359.41977 | 361.22705 | -4.1717291
181.06164 | -3.3461227 | -5.7790365 | 0.0020669755 | 15.722143 | 0 | 0.0018473619 | -16.600773 | 6.4947662 | 359.41968 | 361.22723 | -4.1717291
181.06166 | -3.3461177 | -5.7797575 | 0.0079800542 | 15.60393 | 0 | 0.0018478865 | -16.600834 | 6.4945946 | 359.41959 | 361.22742 | -4.1717291
181.06168 | -3.346113 | -5.7864194 | 0.010679749 | 15.485716 | 0 | 0.0018476803 | -16.600882 | 6.4967122 | 359.41949 | 361.2276 | -4.1717291
181.0617 | -3.346108 | -5.7803655 | 0.0036461558 | 15.367504 | 0 | 0.0013348304 | -16.696419 | 6.4905047 | 359.4194 | 361.22778 | -4.1717291
181.06172 | -3.346103 | -5.7599669 | 0.0095696775 | 15.24929 | 0 | 0.0012905062 | -16.704676 | 6.4984889 | 359.41931 | 361.22797 | -4.1717291
181.06174 | -3.3460977 | -5.7449651 | 0.018076519 | 15.131077 | 0 | 0.001287633 | -16.705212 | 6.4949274 | 359.41922 | 361.22815 | -4.1717291
181.06176 | -3.3460927 | -5.7172246 | 0.013714678 | 15.012865 | 0 | 0.0012874675 | -16.705242 | 6.4946041 | 359.41913 | 361.22833 | -4.1717296
181.06178 | -3.3460879 | -5.7015948 | 0.0017106244 | 14.894651 | 0 | 0.0012869498 | -16.705139 | 6.4945831 | 359.41904 | 361.22852 | -4.1724439
181.0618 | -3.3460829 | -5.6539421 | 0.0057649687 | 14.776439 | 0 | 0.00017447569 | -16.475845 | 6.4945827 | 359.41895 | 361.22873 | -4.1717906
181.06182 | -3.3460777 | -5.6034946 | 0.012666953 | 14.658228 | 0 | 7.8327976e-05 | -16.456026 | 6.4967155 | 359.41885 | 361.22891 | -4.1717334
181.06184 | -3.3460727 | -5.5462494 | 0.0052724965 | 14.540013 | 0 | 7.2095616e-05 | -16.454742 | 6.4990311 | 359.41876 | 361.2291 | -4.1717286
181.06186 | -3.3460677 | -5.4950385 | 0.0060764304 | 14.4218 | 0 | 7.1736526e-05 | -16.454668 | 6.4992275 | 359.41867 | 361.22928 | -4.1703005
181.06188 | -3.3460629 | -5.4377332 | 0.016322298 | 14.303589 | 0 | 7.2538598e-05 | -16.454342 | 6.4992409 | 359.41858 | 361.22946 | -4.1716056
181.0619 | -3.3460579 | -5.3600445 | 0.017926551 | 14.185375 | 0 | 0.0018688837 | -15.747353 | 6.4992414 | 359.41849 | 361.22964 | -4.1717215
181.06192 | -3.3460526 | -5.3070741 | 0.0071569593 | 14.067162 | 0 | 0.0020241365 | -15.68625 | 6.4992414 | 359.4184 | 361.22983 | -4.1717286
181.06194 | -3.3460476 | -5.2364254 | 0.002597057 | 13.948951 | 0 | 0.0020342001 | -15.682289 | 6.4992414 | 359.4183 | 361.23001 | -4.1717291
181.06196 | -3.3460426 | -5.1774421 | 0.0094819339 | 13.830736 | 0 | 0.0020347799 | -15.682061 | 6.4992414 | 359.41821 | 361.23019 | -4.1717291
181.06198 | -3.3460376 | -5.1194963 | 0.010083502 | 13.712523 | 0 | 0.0020344595 | -15.681665 | 6.4992437 | 359.41812 | 361.23038 | -4.1717291
181.062 | -3.3460326 | -5.0550022 | 0.0057701343 | 13.594312 | 0 | 0.0012650262 | -14.840919 | 6.5056357 | 359.41803 | 361.23056 | -4.1717291
181.06202 | -3.3460276 | -4.9965634 | 0.011932677 | 13.476098 | 0 | 0.0011985262 | -14.768256 | 6.4997954 | 359.41794 | 361.23074 | -4.1717291
181.06204 | -3.3460226 | -4.9452782 | 0.020452773 | 13.357884 | 0 | 0.0011942157 | -14.763546 | 6.5014091 | 359.41785 | 361.23093 | -4.1717296
181.06206 | -3.3460176 | -4.8945999 | 0.011012926 | 13.239673 | 0 | 0.0011939673 | -14.763274 | 6.4994254 | 359.41776 | 361.23111 | -4.1731582
181.06208 | -3.3460126 | -4.8439665 | 0.0029239424 | 13.12146 | 0 | 0.0011935625 | -14.762928 | 6.4949889 | 359.41766 | 361.23129 | -4.1725669
181.0621 | -3.3460076 | -4.8065743 | 0.0058755428 | 13.003245 | 0 | 0.0003378088 | -14.036829 | 6.4967446 | 359.41757 | 361.23148 | -4.1717992
181.06212 | -3.3460026 | -4.7703271 | 0.014125507 | 12.885035 | 0 | 0.00026384863 | -13.974076 | 6.5054278 | 359.41748 | 361.23166 | -4.1717334
181.06214 | -3.3459976 | -4.7341504 | 0.0053986819 | 12.766821 | 0 | 0.00025905448 | -13.970008 | 6.4997787 | 359.41739 | 361.23184 | -4.1717296
181.06216 | -3.3459926 | -4.6913619 | 0.0068113338 | 12.648607 | 0 | 0.00025877825 | -13.969774 | 6.4950147 | 359.4173 | 361.23203 | -4.1731582
181.06218 | -3.3459876 | -4.6546273 | 0.017836509 | 12.530393 | 0 | 0.00025958466 | -13.969534 | 6.5031381 | 359.41721 | 361.23221 | -4.1718535
181.0622 | -3.3459826 | -4.6316657 | 0.017330511 | 12.412179 | 0 | 0.0020556392 | -13.47273 | 6.4995861 | 359.41711 | 361.23239 | -4.1731663
181.06222 | -3.3459775 | -4.6098742 | 0.0063765603 | 12.293971 | 0 | 0.0022108667 | -13.429793 | 6.4992638 | 359.41699 | 361.23257 | -4.1718526
181.06224 | -3.3459725 | -4.5683098 | 0.0025310537 | 12.175757 | 0 | 0.0022209287 | -13.42701 | 6.4992452 | 359.4169 | 361.23276 | -4.1710234
181.06226 | -3.3459675 | -4.544889 | 0.010203412 | 12.057543 | 0 | 0.0022215084 | -13.426849 | 6.5056372 | 359.41681 | 361.23297 | -4.1716681
181.06228 | -3.3459623 | -4.5164638 | 0.0094192605 | 11.939329 | 0 | 0.0022210707 | -13.426674 | 6.5019264 | 359.41672 | 361.23315 | -4.1717257
181.0623 | -3.3459573 | -4.5074196 | 0.0042604473 | 11.821116 | 0 | 0.0011952008 | -13.063626 | 6.5015917 | 359.41663 | 361.23334 | -4.1731582
181.06232 | -3.3459525 | -4.4802084 | 0.012529165 | 11.702902 | 0 | 0.0011065378 | -13.032248 | 6.4973078 | 359.41653 | 361.23352 | -4.1725669
181.06234 | -3.3459475 | -4.4646258 | 0.019781608 | 11.584694 | 0 | 0.0011007907 | -13.030215 | 6.4990726 | 359.41644 | 361.2337 | -4.1717987
181.06236 | -3.3459425 | -4.4434671 | 0.010226419 | 11.46648 | 0 | 0.0011004596 | -13.030097 | 6.5056229 | 359.41635 | 361.23389 | -4.17102
181.06238 | -3.3459373 | -4.4284172 | -4.5825051e-05 | 11.348267 | 0 | 0.0010999328 | -13.029986 | 6.495532 | 359.41626 | 361.23407 | -4.1716681
181.0624 | -3.3459322 | -4.4006772 | 0.0063437424 | 11.230053 | 0 | -1.2658965e-05 | -12.800692 | 6.5031729 | 359.41617 | 361.23425 | -4.1717257
181.06242 | -3.3459275 | -4.3916788 | 0.0083641 | 11.111838 | 0 | -0.00010881694 | -12.780874 | 6.5017209 | 359.41608 | 361.23444 | -4.1731582
181.06244 | -3.3459225 | -4.3710995 | 0.0034470831 | 10.993625 | 0 | -0.00011504995 | -12.77959 | 6.5015802 | 359.41599 | 361.23462 | -4.1718531
181.06246 | -3.3459172 | -4.375947 | 0.0052003097 | 10.875417 | 0 | -0.00011540909 | -12.779516 | 6.4994421 | 359.41589 | 361.2348 | -4.1717372
181.06248 | -3.3459122 | -4.3565412 | 0.0155226 | 10.757203 | 0 | -0.0001145678 | -12.779425 | 6.5056467 | 359.4158 | 361.23499 | -4.17173
181.0625 | -3.3459072 | -4.34161 | 0.01495337 | 10.638988 | 0 | 0.0017675193 | -12.588347 | 6.4955339 | 359.41571 | 361.23517 | -4.1724439
181.06252 | -3.3459022 | -4.3271117 | 0.001820127 | 10.520775 | 0 | 0.0019301823 | -12.571833 | 6.5053039 | 359.41562 | 361.23535 | -4.1717906
181.06254 | -3.3458972 | -4.3126488 | 0.00068943226 | 10.402562 | 0 | 0.0019407262 | -12.570762 | 6.4997735 | 359.41553 | 361.23553 | -4.1717334
181.06256 | -3.3458922 | -4.3114228 | 0.0078729214 | 10.284348 | 0 | 0.0019413336 | -12.570701 | 6.5014086 | 359.41544 | 361.23572 | -4.1717296
181.06258 | -3.3458872 | -4.3047218 | 0.0055905189 | 10.166139 | 0 | 0.001940819 | -12.570636 | 6.5015593 | 359.41534 | 361.2359 | -4.1724439
181.0626 | -3.3458822 | -4.2975197 | 0.0010298492 | 10.047926 | 0 | 0.0007434992 | -12.436881 | 6.4994369 | 359.41525 | 361.23608 | -4.1717911
181.06262 | -3.3458772 | -4.2836685 | 0.010803659 | 9.9297123 | 0 | 0.00064001832 | -12.42532 | 6.4971232 | 359.41516 | 361.23627 | -4.1731625
181.06264 | -3.3458722 | -4.275866 | 0.016733143 | 9.8114977 | 0 | 0.00063331064 | -12.424571 | 6.5011864 | 359.41507 | 361.23645 | -4.1732817
181.06266 | -3.3458672 | -4.275208 | 0.0056105354 | 9.693284 | 0 | 0.00063292414 | -12.424528 | 6.4930215 | 359.41498 | 361.23663 | -4.172576
181.06268 | -3.3458622 | -4.2553148 | -0.002617388 | 9.5750704 | 0 | 0.00063247263 | -12.424464 | 6.5050955 | 359.41489 | 361.23682 | -4.1725149
181.0627 | -3.3458571 | -4.2668324 | 0.0039524566 | 9.4568624 | 0 | -0.0003091887 | -12.290709 | 6.5018916 | 359.41479 | 361.237 | -4.1732249
181.06272 | -3.3458521 | -4.2612453 | 0.0074350326 | 9.3386488 | 0 | -0.0003905737 | -12.279149 | 6.5015888 | 359.4147 | 361.23721 | -4.1732864
181.06274 | -3.3458471 | -4.2607408 | -0.00098405138 | 9.2204342 | 0 | -0.00039584914 | -12.2784 | 6.495173 | 359.41461 | 361.2374 | -4.1732903
181.06276 | -3.3458421 | -4.260705 | 0.0033668138 | 9.1022205 | 0 | -0.00039615307 | -12.278357 | 6.4946198 | 359.41452 | 361.23758 | -4.1718616
181.06278 | -3.3458371 | -4.2540717 | 0.0131931 | 8.9840078 | 0 | -0.00039530863 | -12.278354 | 6.4945884 | 359.41443 | 361.23776 | -4.1717377
181.0628 | -3.3458321 | -4.2270274 | 0.010399162 | 8.8657932 | 0 | 0.0014872358 | -12.278354 | 6.5052404 | 359.41434 | 361.23795 | -4.17173
181.06282 | -3.3458269 | -4.2379351 | -0.0021995616 | 8.7475843 | 0 | 0.0016499383 | -12.278354 | 6.4955082 | 359.41425 | 361.23813 | -4.1731586
181.06284 | -3.3458219 | -4.2256961 | -0.0018274591 | 8.6293716 | 0 | 0.0016604848 | -12.278354 | 6.5053024 | 359.41415 | 361.23831 | -4.1732821
181.06286 | -3.3458171 | -4.2378535 | 0.0062099784 | 8.511158 | 0 | 0.0016610925 | -12.278354 | 6.4997735 | 359.41406 | 361.23849 | -4.1732898
181.06288 | -3.3458121 | -4.2323079 | 0.0018222485 | 8.3929434 | 0 | 0.0016604994 | -12.278328 | 6.5014038 | 359.41397 | 361.23868 | -4.1718621
181.0629 | -3.3458071 | -4.2318025 | -0.00074550702 | 8.2747297 | 0 | 0.00029174433 | -12.221005 | 6.4909005 | 359.41388 | 361.23886 | -4.1731663
181.06292 | -3.3458018 | -4.2251534 | 0.0092043336 | 8.1565161 | 0 | 0.000173447 | -12.216051 | 6.4985142 | 359.41379 | 361.23904 | -4.1718535
181.06294 | -3.3457968 | -4.2311926 | 0.012967469 | 8.0383081 | 0 | 0.00016577888 | -12.21573 | 6.4949317 | 359.4137 | 361.23923 | -4.1731668
181.06296 | -3.3457921 | -4.2184858 | 0.0023833595 | 7.9200935 | 0 | 0.00016533706 | -12.215711 | 6.5009999 | 359.4136 | 361.23941 | -4.1732821
181.06298 | -3.345787 | -4.2107606 | -0.005793646 | 7.8018804 | 0 | 0.00016492153 | -12.215684 | 6.4951377 | 359.41351 | 361.23959 | -4.1725755
181.063 | -3.3457818 | -4.216732 | 0.0015041345 | 7.6836667 | 0 | -0.00069153274 | -12.158361 | 6.4988813 | 359.41342 | 361.23978 | -4.1718001
181.06302 | -3.3457768 | -4.2106471 | 0.003599263 | 7.5654521 | 0 | -0.00076555338 | -12.153407 | 6.4949541 | 359.41333 | 361.23996 | -4.1724482
181.06304 | -3.3457718 | -4.2167315 | -0.0027637747 | 7.4472389 | 0 | -0.00077035138 | -12.153086 | 6.4988694 | 359.41324 | 361.24014 | -4.1717916
181.06306 | -3.345767 | -4.2238822 | 0.001767713 | 7.3290305 | 0 | -0.00077062787 | -12.153067 | 6.4949527 | 359.41312 | 361.24033 | -4.1724482
181.06308 | -3.345762 | -4.2112513 | 0.012330499 | 7.2108169 | 0 | -0.00076966436 | -12.153066 | 6.496737 | 359.41302 | 361.24051 | -4.1725059
181.0631 | -3.3457568 | -4.2101426 | 0.0066968333 | 7.0926032 | 0 | 0.0013700098 | -12.153066 | 6.4926376 | 359.41293 | 361.24069 | -4.1725097
181.06312 | -3.3457518 | -4.203455 | -0.0054219761 | 6.9743891 | 0 | 0.0015549356 | -12.153066 | 6.498673 | 359.41284 | 361.24088 | -4.1717949
181.06314 | -3.3457468 | -4.2094946 | -0.0035524936 | 6.8561754 | 0 | 0.0015669225 | -12.153066 | 6.4949389 | 359.41275 | 361.24106 | -4.1717339
181.06316 | -3.3457417 | -4.2034135 | 0.0031618674 | 6.7379618 | 0 | 0.0015676132 | -12.153066 | 6.494606 | 359.41266 | 361.24127 | -4.1731586
181.06318 | -3.3457367 | -4.2094984 | -0.0020684011 | 6.6197534 | 0 | 0.001566868 | -12.153066 | 6.496716 | 359.41257 | 361.24146 | -4.1725669
181.0632 | -3.3457317 | -4.2166481 | -0.0032537268 | 6.5015397 | 0 | -0.00014446044 | -12.153066 | 6.4968982 | 359.41248 | 361.24164 | -4.1710858
181.06322 | -3.3457267 | -4.2040143 | 0.0082677668 | 6.3833261 | 0 | -0.00029236547 | -12.153066 | 6.4947801 | 359.41238 | 361.24182 | -4.1731005
181.06324 | -3.3457217 | -4.1962891 | 0.010713225 | 6.2651119 | 0 | -0.00030195274 | -12.153066 | 6.4988608 | 359.41229 | 361.242 | -4.1718493
181.06326 | -3.3457167 | -4.1956429 | 0.00073750049 | 6.1468983 | 0 | -0.00030250513 | -12.153066 | 6.5013471 | 359.4122 | 361.24219 | -4.1731663
181.06328 | -3.3457117 | -4.1889849 | -0.007383279 | 6.0286846 | 0 | -0.0003028092 | -12.15304 | 6.4951591 | 359.41211 | 361.24237 | -4.1732821
181.0633 | -3.3457067 | -4.195024 | 0.00064361905 | 5.9104762 | 0 | -0.00090246636 | -12.095716 | 6.4967513 | 359.41202 | 361.24255 | -4.1718612
181.06332 | -3.3457017 | -4.1823201 | 0.001349212 | 5.7922626 | 0 | -0.00095429289 | -12.090762 | 6.496901 | 359.41193 | 361.24274 | -4.1717377
181.06334 | -3.3456967 | -4.1811986 | -0.0058596795 | 5.6740489 | 0 | -0.00095765234 | -12.090441 | 6.496912 | 359.41183 | 361.24292 | -4.17173
181.06336 | -3.3456917 | -4.154655 | 0.0022300677 | 5.5558348 | 0 | -0.00095784594 | -12.090422 | 6.4990416 | 359.41174 | 361.2431 | -4.1724439
181.06338 | -3.3456864 | -4.1656036 | 0.011648523 | 5.4376211 | 0 | -0.0009568386 | -12.090395 | 6.4928322 | 359.41165 | 361.24329 | -4.1717906
181.0634 | -3.3456817 | -4.1732101 | 0.0030065984 | 5.3194075 | 0 | 0.001268731 | -12.03307 | 6.4965539 | 359.41156 | 361.24347 | -4.1717339
181.06342 | -3.3456767 | -4.1539898 | -0.0079169609 | 5.2011991 | 0 | 0.0014610802 | -12.028116 | 6.4947572 | 359.41147 | 361.24365 | -4.1724439
181.06344 | -3.3456717 | -4.1523147 | -0.0037615707 | 5.0829849 | 0 | 0.0014735485 | -12.027795 | 6.4988575 | 359.41138 | 361.24384 | -4.1717906
181.06346 | -3.3456664 | -4.1522059 | 0.0024217358 | 4.9647713 | 0 | 0.0014742668 | -12.027776 | 6.4970808 | 359.41129 | 361.24402 | -4.1717329
181.06348 | -3.3456614 | -4.1521935 | -0.0035840932 | 4.8465576 | 0 | 0.0014734837 | -12.027758 | 6.4905286 | 359.41119 | 361.2442 | -4.1710157
181.0635 | -3.3456566 | -4.1389508 | -0.0033833424 | 4.7283435 | 0 | -0.00032379632 | -11.989543 | 6.4984922 | 359.4111 | 361.24438 | -4.1723819
181.06352 | -3.3456516 | -4.1311841 | 0.0082587311 | 4.6101303 | 0 | -0.00047912975 | -11.98624 | 6.4991927 | 359.41101 | 361.24457 | -4.1717873
181.06354 | -3.3456466 | -4.1239185 | 0.009258911 | 4.4919162 | 0 | -0.0004891986 | -11.986026 | 6.4992347 | 359.41092 | 361.24475 | -4.1717334
181.06356 | -3.3456414 | -4.1233001 | -0.0030176095 | 4.3737078 | 0 | -0.0004897787 | -11.986014 | 6.4907122 | 359.41083 | 361.24493 | -4.1724439
181.06358 | -3.3456364 | -4.1100216 | -0.0077054407 | 4.2554941 | 0 | -0.00049000594 | -11.985961 | 6.4942417 | 359.41074 | 361.24512 | -4.1717911
181.0636 | -3.3456316 | -4.1088653 | -0.0001032692 | 4.1372805 | 0 | -0.00091829576 | -11.871312 | 6.5009551 | 359.41064 | 361.2453 | -4.1724486
181.06362 | -3.3456266 | -4.0889368 | 0.0012859257 | 4.0190663 | 0 | -0.00095531147 | -11.861405 | 6.4972672 | 359.41055 | 361.24551 | -4.1732202
181.06364 | -3.3456213 | -4.0938263 | -0.0044113076 | 3.9008529 | 0 | -0.00095771078 | -11.860762 | 6.4990659 | 359.41046 | 361.2457 | -4.1718569
181.06366 | -3.3456163 | -4.074429 | 0.0030810907 | 3.782639 | 0 | -0.00095784909 | -11.860725 | 6.4970975 | 359.41037 | 361.24588 | -4.1717377
181.06368 | -3.3456113 | -4.0727401 | 0.010992981 | 3.6644306 | 0 | -0.00095687789 | -11.860679 | 6.4969234 | 359.41028 | 361.24606 | -4.17173
181.0637 | -3.3456063 | -4.0660052 | 0.0022228155 | 3.546217 | 0 | 0.0011831435 | -11.76514 | 6.496912 | 359.41019 | 361.24625 | -4.1731582
181.06372 | -3.3456016 | -4.0521884 | -0.0087095341 | 3.4280033 | 0 | 0.0013680989 | -11.756883 | 6.4969106 | 359.4101 | 361.24643 | -4.1718531
181.06374 | -3.3455963 | -4.0510035 | -0.0038286073 | 3.3097894 | 0 | 0.0013800879 | -11.756347 | 6.4947777 | 359.41 | 361.24661 | -4.1717372
181.06376 | -3.3455913 | -4.044302 | 0.0024170903 | 3.1915755 | 0 | 0.0013807786 | -11.756316 | 6.492465 | 359.40991 | 361.2468 | -4.1717296
181.06378 | -3.3455863 | -4.0304866 | -0.0043092426 | 3.0733619 | 0 | 0.0013799941 | -11.756263 | 6.4986639 | 359.40982 | 361.24698 | -4.1717286
181.0638 | -3.3455813 | -4.0292993 | -0.0027199497 | 2.9551535 | 0 | -0.00041730571 | -11.641615 | 6.4992032 | 359.40973 | 361.24716 | -4.1710148
181.06382 | -3.3455763 | -4.0159874 | 0.0083167553 | 2.8369398 | 0 | -0.00057264091 | -11.631708 | 6.4971042 | 359.40964 | 361.24734 | -4.1716685
181.06384 | -3.3455713 | -4.0214553 | 0.0078104292 | 2.7187262 | 0 | -0.00058270985 | -11.631065 | 6.4926596 | 359.40955 | 361.24753 | -4.172441
181.06386 | -3.3455663 | -4.0153246 | -0.0053195627 | 2.6005123 | 0 | -0.00058328995 | -11.631028 | 6.4944119 | 359.40945 | 361.24771 | -4.1732192
181.06388 | -3.3455613 | -3.9949207 | -0.0064497627 | 2.4822984 | 0 | -0.00058339973 | -11.630982 | 6.4967074 | 359.40933 | 361.24789 | -4.1718569
181.0639 | -3.3455563 | -3.9799309 | 0.0014601526 | 2.3640847 | 0 | -0.0007548104 | -11.535443 | 6.505425 | 359.40924 | 361.24808 | -4.1717381
181.06392 | -3.3455513 | -3.9786675 | -3.3742555e-05 | 2.2458763 | 0 | -0.00076962489 | -11.527186 | 6.4976478 | 359.40915 | 361.24826 | -4.1731586
181.06394 | -3.3455462 | -3.965348 | -0.0052543404 | 2.1276627 | 0 | -0.00077058515 | -11.52665 | 6.4969611 | 359.40906 | 361.24844 | -4.1725669
181.06396 | -3.3455412 | -3.9641962 | 0.0030106935 | 2.0094488 | 0 | -0.0007706405 | -11.526619 | 6.5011768 | 359.40897 | 361.24863 | -4.1717992
181.06398 | -3.3455362 | -3.9575024 | 0.01098814 | 1.891235 | 0 | -0.00076974323 | -11.526574 | 6.4951472 | 359.40887 | 361.24881 | -4.1717334
181.064 | -3.345531 | -3.9569232 | 0.0014961394 | 1.7730212 | 0 | 0.0011989673 | -11.431035 | 6.4946179 | 359.40878 | 361.24899 | -4.1717291
181.06402 | -3.345526 | -3.9502633 | -0.0094980551 | 1.6548074 | 0 | 0.0013691171 | -11.422778 | 6.4945846 | 359.40869 | 361.24918 | -4.1717296
181.06404 | -3.3455212 | -3.9430606 | -0.0031696751 | 1.536599 | 0 | 0.0013801462 | -11.422242 | 6.4967165 | 359.4086 | 361.24936 | -4.1724439
181.06406 | -3.3455162 | -3.9226024 | 0.0017487913 | 1.4183854 | 0 | 0.0013807818 | -11.422211 | 6.5011611 | 359.40851 | 361.24954 | -4.1717906
181.06408 | -3.3455112 | -3.9406989 | -0.0058200145 | 1.3001716 | 0 | 0.0013799159 | -11.422193 | 6.4951463 | 359.40842 | 361.24976 | -4.1717339
181.0641 | -3.345506 | -3.9290571 | -0.0021228853 | 1.1819577 | 0 | -0.00058879325 | -11.383977 | 6.4946179 | 359.40833 | 361.24994 | -4.1724439
181.06412 | -3.3455009 | -3.9147851 | 0.0090969056 | 1.0637441 | 0 | -0.0007589428 | -11.380674 | 6.4945836 | 359.40823 | 361.25012 | -4.1717911
181.06414 | -3.3454962 | -3.926805 | 0.0071510156 | 0.94553018 | 0 | -0.00076997193 | -11.38046 | 6.4945817 | 359.40814 | 361.25031 | -4.1724486
181.06416 | -3.3454912 | -3.9146326 | -0.0046516214 | 0.82732195 | 0 | -0.00077060744 | -11.380448 | 6.4945827 | 359.40805 | 361.25049 | -4.1732202
181.06418 | -3.3454859 | -3.913552 | -0.0056647449 | 0.70910817 | 0 | -0.00077060255 | -11.380412 | 6.4967165 | 359.40796 | 361.25067 | -4.1718574
181.0642 | -3.3454809 | -3.9002461 | 0.0015260893 | 0.59089434 | 0 | -0.00068489637 | -11.303981 | 6.5011621 | 359.40787 | 361.25085 | -4.1731668
181.06422 | -3.3454759 | -3.9057169 | -0.001480772 | 0.47268057 | 0 | -0.00067748892 | -11.297375 | 6.4972792 | 359.40778 | 361.25104 | -4.1732821
181.06424 | -3.3454709 | -3.9062119 | -0.0053785313 | 0.35446683 | 0 | -0.00067700882 | -11.296947 | 6.4969344 | 359.40768 | 361.25122 | -4.1718612
181.06426 | -3.3454661 | -3.8996255 | 0.0051793181 | 0.23625302 | 0 | -0.00067698112 | -11.296922 | 6.494781 | 359.40759 | 361.2514 | -4.1717377
181.06428 | -3.3454609 | -3.8990552 | 0.0097238757 | 0.11804473 | 0 | -0.00067619671 | -11.296904 | 6.496726 | 359.4075 | 361.25159 | -4.17173
181.0643 | -3.3454559 | -3.8990211 | -6.8296817e-05 | 0 | 0 | 0.0010358141 | -11.258688 | 6.4947667 | 359.40741 | 361.25177 | -4.1731582
181.06432 | -3.3454509 | -3.9056354 | -0.0074520702 | 0 | 0 | 0.001183778 | -11.255385 | 6.4945946 | 359.40848 | 361.25247 | -4.1718535
181.06434 | -3.3454459 | -3.8995881 | -0.0015383295 | 0 | 0 | 0.001193369 | -11.255171 | 6.4967141 | 359.40955 | 361.25314 | -4.1724524
181.06436 | -3.3454409 | -3.8990593 | 0.0026120215 | 0 | 0 | 0.0011939218 | -11.255159 | 6.4947681 | 359.41058 | 361.25385 | -4.1725059
181.06438 | -3.3454359 | -3.9122565 | -0.00574779 | 0 | 0 | 0.0011931295 | -11.255175 | 6.4988575 | 359.41165 | 361.25455 | -4.1717954
181.0644 | -3.3454309 | -3.9001665 | -0.00066666084 | 0 | 0 | -0.00060458772 | -11.293391 | 6.4949527 | 359.41272 | 361.25522 | -4.173162
181.06442 | -3.3454258 | -3.9123321 | 0.0099483542 | 0 | 0 | -0.00075995899 | -11.296694 | 6.498868 | 359.41379 | 361.25592 | -4.1725674
181.06444 | -3.3454208 | -3.9067836 | 0.0064948322 | 0 | 0 | -0.00077003031 | -11.296908 | 6.4928203 | 359.41483 | 361.25662 | -4.1717997
181.06446 | -3.3454158 | -3.8996625 | -0.0068872441 | 0 | 0 | -0.00077061058 | -11.29692 | 6.4944215 | 359.41589 | 361.25729 | -4.1731625
181.06448 | -3.3454108 | -3.8990667 | -0.0058567398 | 0 | 0 | -0.00077060278 | -11.296904 | 6.4945722 | 359.41696 | 361.258 | -4.1725683
181.0645 | -3.3454058 | -3.9188855 | 0.0015136703 | 0 | 0 | -0.00068489637 | -11.258688 | 6.4967127 | 359.41803 | 361.2587 | -4.1732278
181.06452 | -3.3454008 | -3.9205995 | -0.0014811547 | 0 | 0 | -0.00067748892 | -11.255385 | 6.4947672 | 359.41907 | 361.25937 | -4.1718578
181.06454 | -3.3453958 | -3.9207106 | -0.0046521523 | 0 | 0 | -0.00067700882 | -11.255171 | 6.4967246 | 359.42014 | 361.26007 | -4.1724524
181.06456 | -3.3453906 | -3.9207172 | 0.0059688189 | 0 | 0 | -0.00067698112 | -11.255159 | 6.4926348 | 359.4212 | 361.26077 | -4.1725068
181.06458 | -3.3453858 | -3.9207203 | 0.011241684 | 0 | 0 | -0.00067611848 | -11.255184 | 6.4944086 | 359.42227 | 361.26144 | -4.1732235
181.0646 | -3.3453808 | -3.9273372 | -0.00066379504 | 0 | 0 | 0.0012068842 | -11.312508 | 6.4924397 | 359.42331 | 361.26215 | -4.1718578
181.06462 | -3.3453758 | -3.9212956 | -0.0075057079 | 0 | 0 | 0.0013696264 | -11.317462 | 6.4965267 | 359.42438 | 361.26285 | -4.1724529
181.06464 | -3.3453705 | -3.9340022 | -9.0402871e-05 | 0 | 0 | 0.0013801755 | -11.317783 | 6.4904919 | 359.42545 | 361.26352 | -4.1732202
181.06466 | -3.3453655 | -3.9417369 | 0.0012866647 | 0 | 0 | 0.0013807833 | -11.317802 | 6.4963579 | 359.42651 | 361.26422 | -4.1718574
181.06468 | -3.3453608 | -3.955617 | -0.0044116001 | 0 | 0 | 0.0013799942 | -11.317847 | 6.4968748 | 359.42755 | 361.26492 | -4.1731668
181.0647 | -3.3453557 | -3.9501889 | 0.0023556703 | 0 | 0 | -0.00041730571 | -11.413385 | 6.4947767 | 359.42862 | 361.26559 | -4.1732817
181.06472 | -3.3453507 | -3.9629295 | 0.012383396 | 0 | 0 | -0.00057264091 | -11.421642 | 6.494596 | 359.42969 | 361.2663 | -4.1711469
181.06474 | -3.3453455 | -3.9574211 | 0.0045229881 | 0 | 0 | -0.00058270985 | -11.422178 | 6.4988461 | 359.43076 | 361.267 | -4.1716762
181.06476 | -3.3453405 | -3.9569242 | -0.0056102872 | 0 | 0 | -0.00058328995 | -11.422209 | 6.4949522 | 359.43179 | 361.26767 | -4.1717262
181.06478 | -3.3453357 | -3.963511 | -0.0042907665 | 0 | 0 | -0.00058328221 | -11.422219 | 6.4988689 | 359.43286 | 361.26837 | -4.1731586
181.0648 | -3.3453307 | -3.964087 | 0.0030977484 | 0 | 0 | -0.00049771561 | -11.441328 | 6.4949508 | 359.43393 | 361.26907 | -4.1732821
181.06482 | -3.3453255 | -3.977366 | -0.0035253426 | 0 | 0 | -0.00049032032 | -11.442978 | 6.4924736 | 359.435 | 361.26974 | -4.1732898
181.06484 | -3.3453205 | -3.9851284 | -0.0048311213 | 0 | 0 | -0.00048984098 | -11.443085 | 6.4943986 | 359.43604 | 361.27045 | -4.1718616
181.06486 | -3.3453155 | -3.9791553 | 0.0074077668 | 0 | 0 | -0.00048981333 | -11.443092 | 6.4945707 | 359.4371 | 361.27115 | -4.1717377
181.06488 | -3.3453104 | -3.9786336 | 0.0099154525 | 0 | 0 | -0.00048910722 | -11.443109 | 6.4967127 | 359.43817 | 361.27182 | -4.17173
181.0649 | -3.3453057 | -3.9984632 | -5.5568671e-05 | 0 | 0 | 0.0010516343 | -11.481325 | 6.4947653 | 359.43924 | 361.27252 | -4.1724439
181.06492 | -3.3453004 | -4.013413 | -0.0067254589 | 0 | 0 | 0.0011847959 | -11.484628 | 6.4924603 | 359.44028 | 361.27322 | -4.1717911
181.06494 | -3.3452954 | -4.0080523 | -2.4435029e-05 | 0 | 0 | 0.0011934276 | -11.484842 | 6.4901333 | 359.44135 | 361.2739 | -4.1731625
181.06496 | -3.3452904 | -4.0141768 | 0.0005645199 | 0 | 0 | 0.0011939249 | -11.484854 | 6.4899383 | 359.44241 | 361.2746 | -4.1732817
181.06498 | -3.3452854 | -4.0081 | -0.0051998612 | 0 | 0 | 0.0011931689 | -11.48489 | 6.4941869 | 359.44348 | 361.2753 | -4.1725764
181.065 | -3.3452804 | -4.0141826 | 0.0030149489 | 0 | 0 | -0.00051884045 | -11.561321 | 6.4902935 | 359.44452 | 361.27597 | -4.1732287
181.06502 | -3.3452754 | -4.0147228 | 0.012441516 | 0 | 0 | -0.00066680432 | -11.567927 | 6.4942122 | 359.44559 | 361.27667 | -4.1725726
181.06504 | -3.3452704 | -4.0213766 | 0.0038000587 | 0 | 0 | -0.00067639543 | -11.568356 | 6.4945583 | 359.44666 | 361.27737 | -4.1732287
181.06506 | -3.3452654 | -4.0219512 | -0.0071234754 | 0 | 0 | -0.00067694805 | -11.568381 | 6.4967132 | 359.44772 | 361.27805 | -4.1732864
181.06508 | -3.3452604 | -4.0219913 | -0.0029684159 | 0 | 0 | -0.00067682122 | -11.568399 | 6.4969006 | 359.44876 | 361.27875 | -4.1732903
181.0651 | -3.3452551 | -4.0286126 | 0.0024881407 | 0 | 0 | -0.00033418601 | -11.606614 | 6.5011711 | 359.44983 | 361.27945 | -4.172576
181.06512 | -3.3452504 | -4.029182 | -0.0050304332 | 0 | 0 | -0.00030457304 | -11.609917 | 6.4908853 | 359.4509 | 361.28012 | -4.172514
181.06514 | -3.3452454 | -4.0226026 | -0.0020556918 | 0 | 0 | -0.0003026535 | -11.610131 | 6.4985132 | 359.45197 | 361.28082 | -4.1717954
181.06516 | -3.3452404 | -4.0286522 | 0.0098279594 | 0 | 0 | -0.00030254293 | -11.610143 | 6.4949298 | 359.453 | 361.28152 | -4.17102
181.06518 | -3.3452351 | -4.0291934 | 0.0086663319 | 0 | 0 | -0.00030198897 | -11.610153 | 6.4967356 | 359.45407 | 361.2822 | -4.1730971
181.0652 | -3.3452301 | -4.0424581 | -0.0023456982 | 0 | 0 | 0.00089623983 | -11.629262 | 6.4926367 | 359.45514 | 361.2829 | -4.1732779
181.06522 | -3.3452253 | -4.023746 | -0.0076459297 | 0 | 0 | 0.00099979911 | -11.630912 | 6.4965429 | 359.45621 | 361.2836 | -4.1718612
181.06524 | -3.3452203 | -4.0221038 | 0.00062601286 | 0 | 0 | 0.001006512 | -11.631019 | 6.4990196 | 359.45724 | 361.28427 | -4.1731663
181.06526 | -3.3452153 | -4.0220032 | -0.00010426569 | 0 | 0 | 0.0010068987 | -11.631026 | 6.4970946 | 359.45831 | 361.28497 | -4.1725678
181.06528 | -3.3452101 | -4.0352292 | -0.0067103291 | 0 | 0 | 0.0010061365 | -11.631035 | 6.4969244 | 359.45938 | 361.28568 | -4.172514
181.0653 | -3.3452051 | -4.0231404 | 0.0043362491 | 0 | 0 | -0.00070608762 | -11.650144 | 6.499042 | 359.46045 | 361.28635 | -4.1725097
181.06532 | -3.3452003 | -4.0353036 | 0.011106088 | 0 | 0 | -0.00085407001 | -11.651794 | 6.4928298 | 359.46149 | 361.28705 | -4.1717954
181.06534 | -3.3451953 | -4.023139 | 0.0029551198 | 0 | 0 | -0.0008636624 | -11.651901 | 6.4922886 | 359.46255 | 361.28775 | -4.1731629
181.06536 | -3.34519 | -4.0220618 | -0.0093725119 | 0 | 0 | -0.00086421508 | -11.651908 | 6.4901237 | 359.46362 | 361.28842 | -4.1739964
181.06538 | -3.345185 | -4.0153756 | -0.0038876068 | 0 | 0 | -0.00086404907 | -11.651882 | 6.4942002 | 359.46469 | 361.28912 | -4.1733527
181.0654 | -3.34518 | -4.0214124 | 0.00168684 | 0 | 0 | -0.00043573408 | -11.594558 | 6.4945588 | 359.46573 | 361.28983 | -4.1747236
181.06542 | -3.345175 | -4.008709 | -0.0050979718 | 0 | 0 | -0.00039871605 | -11.589604 | 6.4988461 | 359.4668 | 361.2905 | -4.1734147
181.06544 | -3.3451703 | -4.0075936 | -0.0020600327 | 0 | 0 | -0.00039631652 | -11.589283 | 6.4992146 | 359.46786 | 361.2912 | -4.1732984
181.06546 | -3.345165 | -3.9942858 | 0.0098277107 | 0 | 0 | -0.00039617828 | -11.589264 | 6.4971061 | 359.46893 | 361.2919 | -4.1732912
181.06548 | -3.34516 | -3.9997566 | 0.0086656539 | 0 | 0 | -0.00039558366 | -11.589246 | 6.4947958 | 359.46997 | 361.29257 | -4.1732907
181.0655 | -3.345155 | -4.0002513 | -0.0037963551 | 0 | 0 | 0.00088832551 | -11.55103 | 6.5052538 | 359.47104 | 361.29327 | -4.1732903
181.06552 | -3.34515 | -3.9936585 | -0.0063203755 | 0 | 0 | 0.00099928991 | -11.547727 | 6.4955058 | 359.47211 | 361.29398 | -4.1725764
181.06554 | -3.345145 | -3.9798529 | 1.6896944e-05 | 0 | 0 | 0.0010064826 | -11.547513 | 6.4989052 | 359.47318 | 361.29465 | -4.1732292
181.06556 | -3.34514 | -3.9852884 | -0.00088477868 | 0 | 0 | 0.0010068971 | -11.547501 | 6.4949546 | 359.47421 | 361.29535 | -4.1732864
181.06558 | -3.345135 | -3.9791646 | -0.0053245351 | 0 | 0 | 0.0010062148 | -11.547474 | 6.496738 | 359.47528 | 361.29605 | -4.1732907
181.0656 | -3.34513 | -3.9786191 | 0.0044568139 | 0 | 0 | -0.0005346493 | -11.490149 | 6.4947677 | 359.47635 | 361.29672 | -4.1732903
181.06562 | -3.345125 | -3.9653423 | 0.009661329 | 0 | 0 | -0.0006678215 | -11.485196 | 6.4945941 | 359.47742 | 361.29742 | -4.1718621
181.06564 | -3.34512 | -3.9575765 | -7.2353097e-05 | 0 | 0 | -0.00067645381 | -11.484875 | 6.4945831 | 359.47845 | 361.29813 | -4.1731668
181.06566 | -3.3451149 | -3.9569333 | -0.0074529676 | 0 | 0 | -0.0006769512 | -11.484856 | 6.4967136 | 359.47952 | 361.2988 | -4.1732821
181.06568 | -3.3451099 | -3.9634993 | -0.0029899937 | 0 | 0 | -0.00067682139 | -11.484838 | 6.4947662 | 359.48059 | 361.2995 | -4.1718626
181.0657 | -3.3451049 | -3.9375916 | 0.0017608339 | 0 | 0 | -0.00033418604 | -11.446622 | 6.4945941 | 359.48166 | 361.3002 | -4.1745958
181.06572 | -3.3450999 | -3.9353371 | -0.0050929207 | 0 | 0 | -0.00030457304 | -11.443319 | 6.4945822 | 359.4827 | 361.30087 | -4.1734061
181.06574 | -3.3450947 | -3.9285688 | -0.0013345296 | 0 | 0 | -0.0003026535 | -11.443105 | 6.4945827 | 359.48376 | 361.30157 | -4.1732979
181.06576 | -3.3450899 | -3.9213657 | 0.0098897414 | 0 | 0 | -0.00030254293 | -11.443093 | 6.4967146 | 359.48483 | 361.30228 | -4.1732907
181.06578 | -3.3450849 | -3.9141335 | 0.0072170706 | 0 | 0 | -0.0003020672 | -11.443031 | 6.4968982 | 359.4859 | 361.30295 | -4.1725764
181.0658 | -3.3450799 | -3.9069028 | -0.0068253777 | 0 | 0 | 0.00072511414 | -11.309277 | 6.4947782 | 359.48694 | 361.30365 | -4.1732297
181.06582 | -3.3450747 | -3.9062886 | -0.0073048561 | 0 | 0 | 0.00081389031 | -11.297716 | 6.4945936 | 359.48801 | 361.30432 | -4.174715
181.06584 | -3.3450696 | -3.8996208 | 0.0013880653 | 0 | 0 | 0.00081964489 | -11.296967 | 6.4924517 | 359.48907 | 361.30502 | -4.1727004
181.06586 | -3.3450649 | -3.8791888 | -0.0022160276 | 0 | 0 | 0.00081997644 | -11.296924 | 6.4965291 | 359.49014 | 361.30573 | -4.1732373
181.06588 | -3.3450599 | -3.877429 | -0.0061678775 | 0 | 0 | 0.00081932871 | -11.296877 | 6.4947538 | 359.49118 | 361.3064 | -4.1732869
181.0659 | -3.3450549 | -3.8640797 | 0.0051124692 | 0 | 0 | -0.00063619623 | -11.201338 | 6.4945936 | 359.49225 | 361.3071 | -4.1732912
181.06592 | -3.3450496 | -3.8695424 | 0.0097195711 | 0 | 0 | -0.00076199288 | -11.193081 | 6.4945822 | 359.49332 | 361.3078 | -4.1740055
181.06594 | -3.3450446 | -3.8568041 | -6.8875735e-05 | 0 | 0 | -0.00077014707 | -11.192545 | 6.4945827 | 359.49438 | 361.30847 | -4.1726379
181.06596 | -3.3450396 | -3.8623126 | -0.0081781698 | 0 | 0 | -0.00077061687 | -11.192514 | 6.4967155 | 359.49542 | 361.30917 | -4.171804
181.06598 | -3.3450348 | -3.8628032 | -0.0016020791 | 0 | 0 | -0.00077036809 | -11.192496 | 6.4990292 | 359.49649 | 361.30988 | -4.1717343
181.066 | -3.3450296 | -3.8429809 | 0.00043021629 | 0 | 0 | -0.00017081098 | -11.15428 | 6.4949627 | 359.49756 | 361.31055 | -4.1724448
181.06602 | -3.3450246 | -3.8478858 | -0.0066622975 | 0 | 0 | -0.00011899298 | -11.150977 | 6.4946065 | 359.49863 | 361.31125 | -4.1732202
181.06604 | -3.3450196 | -3.8483441 | -0.00074162509 | 0 | 0 | -0.0001156341 | -11.150763 | 6.494586 | 359.49966 | 361.31195 | -4.1732864
181.06606 | -3.3450146 | -3.8417521 | 0.009942919 | 0 | 0 | -0.00011544057 | -11.150751 | 6.500978 | 359.50073 | 361.31262 | -4.1732907
181.06608 | -3.3450098 | -3.8345594 | 0.0050432403 | 0 | 0 | -0.00011515606 | -11.150715 | 6.4972672 | 359.5018 | 361.31332 | -4.1732903
181.0661 | -3.3450046 | -3.8273277 | -0.0070120287 | 0 | 0 | 0.00048412595 | -11.074284 | 6.4969354 | 359.50287 | 361.31403 | -4.1718621
181.06612 | -3.3449996 | -3.8201034 | -0.0044142152 | 0 | 0 | 0.00053592003 | -11.067677 | 6.4990439 | 359.50391 | 361.3147 | -4.1724534
181.06614 | -3.3449945 | -3.8327217 | 0.00018598781 | 0 | 0 | 0.00053927739 | -11.06725 | 6.494967 | 359.50497 | 361.3154 | -4.1732206
181.06616 | -3.3449895 | -3.8139808 | -0.0045019733 | 0 | 0 | 0.00053947081 | -11.067225 | 6.5031323 | 359.50604 | 361.3161 | -4.1732864
181.06618 | -3.3449845 | -3.8388076 | -0.0049104239 | 0 | 0 | 0.00053901138 | -11.067233 | 6.493187 | 359.50711 | 361.31677 | -4.1732903
181.0662 | -3.3449795 | -3.82775 | 0.0066775312 | 0 | 0 | -0.00048841891 | -11.086341 | 6.4923153 | 359.50815 | 361.31747 | -4.172576
181.06622 | -3.3449745 | -3.8267386 | 0.0098518254 | 0 | 0 | -0.00057721656 | -11.087991 | 6.4986548 | 359.50922 | 361.31818 | -4.172514
181.06624 | -3.3449695 | -3.8068211 | -0.0015112981 | 0 | 0 | -0.00058297248 | -11.088098 | 6.5013342 | 359.51028 | 361.31885 | -4.1717958
181.06626 | -3.3449645 | -3.8183396 | -0.0075770249 | 0 | 0 | -0.00058330415 | -11.088105 | 6.4972897 | 359.51135 | 361.31955 | -4.1717334
181.06628 | -3.3449593 | -3.8193758 | -0.0015477622 | 0 | 0 | -0.00058312621 | -11.088078 | 6.494802 | 359.51239 | 361.32025 | -4.1717296
181.0663 | -3.3449545 | -3.8260684 | -0.0002916049 | 0 | 0 | -0.00015497784 | -11.030756 | 6.4924622 | 359.51346 | 361.32092 | -4.1731586
181.06632 | -3.3449495 | -3.8398833 | -0.0052716737 | 0 | 0 | -0.00011797422 | -11.025802 | 6.4901352 | 359.51453 | 361.32162 | -4.1732817
181.06634 | -3.3449445 | -3.8410647 | 0.0015575619 | 0 | 0 | -0.00011557563 | -11.025481 | 6.4942017 | 359.51559 | 361.32233 | -4.1718616
181.06636 | -3.3449392 | -3.841135 | 0.010863245 | 0 | 0 | -0.00011543742 | -11.025462 | 6.4966903 | 359.51666 | 361.323 | -4.1731663
181.06638 | -3.3449342 | -3.8279066 | 0.0029399849 | 0 | 0 | -0.00011527337 | -11.02547 | 6.4968977 | 359.5177 | 361.3237 | -4.1718531
181.0664 | -3.3449295 | -3.8399987 | -0.007921584 | 0 | 0 | 0.00022713422 | -11.044578 | 6.496912 | 359.51877 | 361.3244 | -4.1717377
181.06642 | -3.3449244 | -3.8344522 | -0.004488566 | 0 | 0 | 0.00025672742 | -11.046228 | 6.4990444 | 359.51984 | 361.32507 | -4.1724448
181.06644 | -3.3449194 | -3.8405755 | 0.00090698554 | 0 | 0 | 0.00025864568 | -11.046335 | 6.4992266 | 359.5209 | 361.32578 | -4.1732202
181.06646 | -3.3449142 | -3.8543501 | -0.0051649143 | 0 | 0 | 0.00025875619 | -11.046342 | 6.494976 | 359.52194 | 361.32648 | -4.173286
181.06648 | -3.3449092 | -3.848913 | -0.0035174727 | 0 | 0 | 0.00025848811 | -11.046368 | 6.4967389 | 359.52301 | 361.32715 | -4.1718616
181.0665 | -3.3449044 | -3.8550427 | 0.0075240321 | 0 | 0 | -0.00034081269 | -11.103692 | 6.4947686 | 359.52408 | 361.32785 | -4.1731663
181.06652 | -3.3448994 | -3.8688145 | 0.0091959946 | 0 | 0 | -0.00039260849 | -11.108646 | 6.4967256 | 359.52515 | 361.32855 | -4.1718531
181.06654 | -3.3448942 | -3.8567584 | -0.0022956182 | 0 | 0 | -0.00039596591 | -11.108967 | 6.4947686 | 359.52618 | 361.32922 | -4.1717377
181.06656 | -3.3448892 | -3.8623159 | -0.0076429239 | 0 | 0 | -0.00039615939 | -11.108986 | 6.4988585 | 359.52725 | 361.32993 | -4.1731586
181.06658 | -3.3448842 | -3.8760567 | -9.9546218e-05 | 0 | 0 | -0.00039597406 | -11.109022 | 6.4970837 | 359.52832 | 361.33063 | -4.1732817
181.0666 | -3.3448792 | -3.8772428 | 0.00055974151 | 0 | 0 | 3.2168358e-05 | -11.185453 | 6.496922 | 359.52939 | 361.3313 | -4.1725764
181.06662 | -3.3448744 | -3.897171 | -0.0052001351 | 0 | 0 | 6.917143e-05 | -11.192059 | 6.4947815 | 359.53043 | 361.332 | -4.1732287
181.06664 | -3.3448691 | -3.8856595 | 0.0030142702 | 0 | 0 | 7.1569993e-05 | -11.192487 | 6.4988561 | 359.53149 | 361.3327 | -4.1718578
181.06666 | -3.3448641 | -3.8978651 | 0.010989343 | 0 | 0 | 7.1708193e-05 | -11.192512 | 6.4906898 | 359.53256 | 361.33337 | -4.1731663
181.06668 | -3.3448591 | -3.8989415 | 0.0036742201 | 0 | 0 | 7.1833092e-05 | -11.192539 | 6.4985008 | 359.53363 | 361.33408 | -4.1718531
181.0667 | -3.3448541 | -3.8990178 | -0.0078580296 | 0 | 0 | 0.0003286234 | -11.249863 | 6.4949284 | 359.53467 | 361.33478 | -4.1717377
181.06672 | -3.3448491 | -3.9122636 | -0.0037580561 | 0 | 0 | 0.00035081699 | -11.254817 | 6.4946041 | 359.53574 | 361.33545 | -4.1731586
181.06674 | -3.3448441 | -3.9200273 | 0.0016952087 | 0 | 0 | 0.00035225559 | -11.255138 | 6.4945831 | 359.5368 | 361.33615 | -4.1725678
181.06676 | -3.3448391 | -3.9206796 | -0.0050974898 | 0 | 0 | 0.00035233845 | -11.255157 | 6.4945798 | 359.53787 | 361.33685 | -4.1732283
181.06678 | -3.3448341 | -3.9339535 | -0.0020606709 | 0 | 0 | 0.00035210809 | -11.255202 | 6.4903207 | 359.53891 | 361.33752 | -4.1732864
181.0668 | -3.3448291 | -3.9218645 | 0.0083758719 | 0 | 0 | -0.00016147095 | -11.350741 | 6.4984779 | 359.53998 | 361.33823 | -4.1732903
181.06682 | -3.3448238 | -3.927417 | 0.0092665656 | 0 | 0 | -0.00020585803 | -11.358998 | 6.4970603 | 359.54105 | 361.33893 | -4.1725755
181.06684 | -3.3448191 | -3.9345386 | -0.0030161708 | 0 | 0 | -0.00020873523 | -11.359534 | 6.4990535 | 359.54211 | 361.3396 | -4.1718001
181.06686 | -3.3448141 | -3.9351463 | -0.0055280114 | 0 | 0 | -0.00020890101 | -11.359565 | 6.4970965 | 359.54315 | 361.3403 | -4.1731625
181.06688 | -3.3448091 | -3.9418113 | 8.3922198e-05 | 0 | 0 | -0.00020879254 | -11.359575 | 6.4969234 | 359.54422 | 361.341 | -4.1725688
181.0669 | -3.344804 | -3.9556212 | -0.00088013348 | 0 | 0 | 4.7996356e-05 | -11.378683 | 6.496913 | 359.54529 | 361.34167 | -4.1746573
181.06692 | -3.3447988 | -3.9501889 | -0.0045982017 | 0 | 0 | 7.0189853e-05 | -11.380333 | 6.4990435 | 359.54636 | 361.34238 | -4.1734104
181.06694 | -3.344794 | -3.9629352 | 0.0045202458 | 0 | 0 | 7.1628456e-05 | -11.38044 | 6.4970994 | 359.54739 | 361.34308 | -4.1732984
181.06696 | -3.344789 | -3.9706659 | 0.011118046 | 0 | 0 | 7.1711343e-05 | -11.380447 | 6.5054488 | 359.54846 | 361.34375 | -4.1732907
181.06698 | -3.344784 | -3.9713104 | 0.002956806 | 0 | 0 | 7.1794093e-05 | -11.380482 | 6.4955163 | 359.54953 | 361.34445 | -4.1718621
181.067 | -3.3447788 | -3.9713576 | -0.0071935519 | 0 | 0 | 0.00024295255 | -11.456913 | 6.4946442 | 359.5506 | 361.34515 | -4.1731668
181.06702 | -3.3447738 | -3.9845953 | -0.0022465084 | 0 | 0 | 0.00025774524 | -11.463519 | 6.4988499 | 359.55164 | 361.34583 | -4.1732821
181.06704 | -3.344769 | -3.9791205 | 0.0032767216 | 0 | 0 | 0.00025870409 | -11.463948 | 6.4970813 | 359.5527 | 361.34653 | -4.1718612
181.06706 | -3.344764 | -3.9786227 | -0.0049629626 | 0 | 0 | 0.00025875936 | -11.463973 | 6.4926591 | 359.55377 | 361.34723 | -4.1717377
181.06708 | -3.344759 | -3.978596 | -0.0005997392 | 0 | 0 | 0.00025864493 | -11.463983 | 6.4965434 | 359.55484 | 361.3479 | -4.1717296
181.0671 | -3.3447537 | -3.9918263 | 0.010678872 | 0 | 0 | 1.8973568e-06 | -11.483091 | 6.4968886 | 359.55588 | 361.3486 | -4.1717291
181.06712 | -3.3447487 | -3.9797289 | 0.0087364921 | 0 | 0 | -2.0292571e-05 | -11.484741 | 6.4990411 | 359.55695 | 361.3493 | -4.1717291
181.06714 | -3.3447437 | -3.9720488 | -0.0037914903 | 0 | 0 | -2.1730937e-05 | -11.484848 | 6.4949632 | 359.55801 | 361.34998 | -4.1717296
181.06716 | -3.344739 | -3.9912586 | -0.0055930344 | 0 | 0 | -2.1813812e-05 | -11.484855 | 6.4946065 | 359.55908 | 361.35068 | -4.1731582
181.06718 | -3.3447337 | -3.9796979 | 0.0022570703 | 0 | 0 | -2.1661719e-05 | -11.484855 | 6.4945841 | 359.56012 | 361.35138 | -4.1718535
181.0672 | -3.3447287 | -3.9852793 | -0.00069219165 | 0 | 0 | 0.00032071749 | -11.484855 | 6.4967136 | 359.56119 | 361.35205 | -4.1731668
181.06722 | -3.3447237 | -3.9791672 | -0.0045856843 | 0 | 0 | 0.00035030828 | -11.484855 | 6.4947681 | 359.56226 | 361.35275 | -4.1732821
181.06724 | -3.3447187 | -3.9852505 | 0.0052473648 | 0 | 0 | 0.0003522264 | -11.484855 | 6.4988565 | 359.56332 | 361.35345 | -4.1725764
181.06726 | -3.3447139 | -3.9924009 | 0.01190626 | 0 | 0 | 0.00035233688 | -11.484855 | 6.4928193 | 359.56436 | 361.35413 | -4.1732292
181.06728 | -3.3447087 | -3.9797692 | 0.0015726417 | 0 | 0 | 0.00035222544 | -11.484855 | 6.4944205 | 359.56543 | 361.35483 | -4.1732855
181.0673 | -3.3447037 | -3.9786642 | -0.0065887864 | 0 | 0 | 9.5435818e-05 | -11.484855 | 6.4924412 | 359.5665 | 361.35553 | -4.1711473
181.06732 | -3.3446987 | -3.9785862 | -0.00074072467 | 0 | 0 | 7.3242278e-05 | -11.484855 | 6.498661 | 359.56757 | 361.3562 | -4.1716762
181.06734 | -3.3446937 | -3.9653435 | 0.0026800088 | 0 | 0 | 7.1803675e-05 | -11.484855 | 6.4970703 | 359.5686 | 361.3569 | -4.1717257
181.06736 | -3.3446887 | -3.9641991 | -0.0042906255 | 0 | 0 | 7.1720788e-05 | -11.484855 | 6.4947891 | 359.56967 | 361.3576 | -4.1717296
181.06738 | -3.3446836 | -3.9641249 | 0.00091159786 | 0 | 0 | 7.1755479e-05 | -11.484838 | 6.4945979 | 359.57074 | 361.35828 | -4.1731586
181.0674 | -3.3446786 | -3.9641206 | 0.010807577 | 0 | 0 | 0.00015740081 | -11.446622 | 6.500977 | 359.57181 | 361.35898 | -4.1732817
181.06742 | -3.3446736 | -3.9641173 | 0.0072925347 | 0 | 0 | 0.00016480287 | -11.443319 | 6.4930029 | 359.57285 | 361.35968 | -4.1725764
181.06744 | -3.3446686 | -3.9574947 | -0.0060943677 | 0 | 0 | 0.00016528268 | -11.443105 | 6.4944334 | 359.57391 | 361.36035 | -4.1732287
181.06746 | -3.3446634 | -3.9503002 | -0.0050626495 | 0 | 0 | 0.00016531032 | -11.443093 | 6.4945731 | 359.57498 | 361.36105 | -4.1718574
181.06748 | -3.3446586 | -3.9430687 | 0.003758329 | 0 | 0 | 0.00016546839 | -11.443066 | 6.4967127 | 359.57605 | 361.36176 | -4.1717377
181.0675 | -3.3446536 | -3.9358349 | -0.0027404192 | 0 | 0 | 0.00050785538 | -11.385742 | 6.4947672 | 359.57709 | 361.36243 | -4.17173
181.06752 | -3.3446486 | -3.9286044 | -0.0040396424 | 0 | 0 | 0.00053744687 | -11.380788 | 6.4967246 | 359.57816 | 361.36313 | -4.1724448
181.06754 | -3.3446434 | -3.9279902 | 0.0067504975 | 0 | 0 | 0.00053936499 | -11.380467 | 6.4926367 | 359.57922 | 361.36383 | -4.1732202
181.06756 | -3.3446383 | -3.9213312 | 0.012034488 | 0 | 0 | 0.00053947553 | -11.380448 | 6.498673 | 359.58029 | 361.3645 | -4.173286
181.06758 | -3.3446336 | -3.920754 | 0.0001291345 | 0 | 0 | 0.00053920742 | -11.380421 | 6.4949408 | 359.58133 | 361.3652 | -4.1718616
181.0676 | -3.3446286 | -3.9140944 | -0.0059873955 | 0 | 0 | -6.0073678e-05 | -11.323098 | 6.4988694 | 359.5824 | 361.36591 | -4.1731663
181.06762 | -3.3446236 | -3.9068944 | 3.9673068e-05 | 0 | 0 | -0.00011186775 | -11.318144 | 6.497087 | 359.58347 | 361.36658 | -4.1725678
181.06764 | -3.3446183 | -3.89305 | 0.0020199444 | 0 | 0 | -0.00011522508 | -11.317823 | 6.5033169 | 359.58453 | 361.36728 | -4.1725144
181.06766 | -3.3446133 | -3.8984828 | -0.0050748559 | 0 | 0 | -0.00011541853 | -11.317804 | 6.4953318 | 359.58557 | 361.36798 | -4.1732244
181.06768 | -3.3446083 | -3.8923621 | 0.0015699246 | 0 | 0 | -0.00011527239 | -11.317768 | 6.4946303 | 359.58664 | 361.36865 | -4.1718574
181.0677 | -3.3446035 | -3.898433 | 0.010139736 | 0 | 0 | 0.00022713427 | -11.241337 | 6.4945865 | 359.58771 | 361.36935 | -4.1717381
181.06772 | -3.3445983 | -3.8791118 | 0.0050562657 | 0 | 0 | 0.00025672742 | -11.234731 | 6.4988451 | 359.58878 | 361.37006 | -4.1731586
181.06774 | -3.3445933 | -3.8774245 | -0.0062863971 | 0 | 0 | 0.00025864568 | -11.234303 | 6.4928188 | 359.58981 | 361.37073 | -4.1732817
181.06776 | -3.3445883 | -3.8640735 | -0.0050760666 | 0 | 0 | 0.00025875619 | -11.234278 | 6.494422 | 359.59088 | 361.37143 | -4.1718612
181.06778 | -3.3445833 | -3.8563037 | 0.0015796882 | 0 | 0 | 0.00025876219 | -11.234233 | 6.496706 | 359.59195 | 361.37213 | -4.1717381
181.0678 | -3.3445785 | -3.8556542 | -0.0022023006 | 0 | 0 | 0.00025876251 | -11.138693 | 6.5011606 | 359.59302 | 361.3728 | -4.1731586
181.06782 | -3.3445733 | -3.8489935 | -0.0032623447 | 0 | 0 | 0.00025876251 | -11.130436 | 6.4951463 | 359.59406 | 361.3735 | -4.1718535
181.06784 | -3.3445683 | -3.8484159 | 0.0082672713 | 0 | 0 | 0.00025876251 | -11.1299 | 6.4946227 | 359.59512 | 361.37421 | -4.1731668
181.06786 | -3.3445632 | -3.8417532 | 0.010712203 | 0 | 0 | 0.00025876251 | -11.129869 | 6.5052443 | 359.59619 | 361.37488 | -4.1732826
181.06788 | -3.3445582 | -3.8279369 | -0.0014399064 | 0 | 0 | 0.00025852764 | -11.129833 | 6.4997663 | 359.59726 | 361.37558 | -4.1732898
181.0679 | -3.3445532 | -3.8201396 | -0.0075717974 | 0 | 0 | -0.00025509327 | -11.053402 | 6.4950118 | 359.5983 | 361.37628 | -4.1718621
181.06792 | -3.3445482 | -3.8261075 | -9.4333671e-05 | 0 | 0 | -0.00029948392 | -11.046796 | 6.4988723 | 359.59937 | 361.37695 | -4.1731663
181.06794 | -3.3445432 | -3.8200128 | 0.0020116535 | 0 | 0 | -0.00030236141 | -11.046368 | 6.4949536 | 359.60043 | 361.37766 | -4.1725683
181.06796 | -3.3445382 | -3.8062432 | -0.0043495968 | 0 | 0 | -0.00030252719 | -11.046343 | 6.4988694 | 359.6015 | 361.37836 | -4.1732283
181.06798 | -3.3445332 | -3.8182962 | 0.0009074175 | 0 | 0 | -0.00030234034 | -11.046333 | 6.4949527 | 359.60254 | 361.37903 | -4.173286
181.068 | -3.344528 | -3.8061225 | 0.010081124 | 0 | 0 | 0.00012576742 | -11.027225 | 6.496738 | 359.60361 | 361.37973 | -4.1718616
181.06802 | -3.3445232 | -3.7984288 | 0.0050521055 | 0 | 0 | 0.00016276745 | -11.025575 | 6.4947677 | 359.60468 | 361.38043 | -4.1724534
181.06804 | -3.3445182 | -3.7977896 | -0.0070108557 | 0 | 0 | 0.00016516582 | -11.025468 | 6.4945974 | 359.60574 | 361.3811 | -4.1739349
181.06806 | -3.3445132 | -3.8043649 | -0.0029613527 | 0 | 0 | 0.00016530402 | -11.025461 | 6.5031104 | 359.60678 | 361.38181 | -4.1733475
181.06808 | -3.3445082 | -3.7983122 | 0.0017624835 | 0 | 0 | 0.00016535059 | -11.025435 | 6.4974518 | 359.60785 | 361.38251 | -4.1725807
181.0681 | -3.3445029 | -3.7911634 | -0.0050938269 | 0 | 0 | 0.00025086364 | -10.968111 | 6.4969454 | 359.60892 | 361.38318 | -4.1732287
181.06812 | -3.3444982 | -3.8037953 | -0.003513258 | 0 | 0 | 0.00025825429 | -10.963157 | 6.4947805 | 359.60999 | 361.38388 | -4.1718578
181.06814 | -3.3444932 | -3.8048913 | 0.0067990585 | 0 | 0 | 0.00025873331 | -10.962836 | 6.494596 | 359.61102 | 361.38458 | -4.1724524
181.06816 | -3.3444881 | -3.7851083 | 0.0091326656 | 0 | 0 | 0.00025876093 | -10.962817 | 6.4988465 | 359.61209 | 361.38525 | -4.1725063
181.06818 | -3.3444829 | -3.7900183 | -0.0037506679 | 0 | 0 | 0.00025841006 | -10.962807 | 6.4970841 | 359.61316 | 361.38596 | -4.1725097
181.0682 | -3.3444779 | -3.797102 | -0.0070430241 | 0 | 0 | -0.00051214639 | -10.943698 | 6.4990544 | 359.61423 | 361.38666 | -4.1717954
181.06822 | -3.3444729 | -3.8043239 | 0.00068107556 | 0 | 0 | -0.00057874329 | -10.942048 | 6.4970975 | 359.61526 | 361.38733 | -4.1724482
181.06824 | -3.3444681 | -3.8049321 | 0.0006260887 | 0 | 0 | -0.00058306014 | -10.941941 | 6.4990535 | 359.61633 | 361.38803 | -4.1717916
181.06826 | -3.3444631 | -3.7983549 | -0.00519619 | 0 | 0 | -0.00058330887 | -10.941934 | 6.4928331 | 359.6174 | 361.38873 | -4.1731625
181.06828 | -3.3444579 | -3.8044016 | 0.0022884302 | 0 | 0 | -0.00058293075 | -10.941951 | 6.4965539 | 359.61847 | 361.3894 | -4.1732821
181.0683 | -3.3444529 | -3.7983201 | 0.010925939 | 0 | 0 | 0.0002732568 | -10.980168 | 6.4947562 | 359.61951 | 361.39011 | -4.1732898
181.06832 | -3.3444479 | -3.8044055 | 0.0022188339 | 0 | 0 | 0.00034725448 | -10.983471 | 6.4967256 | 359.62057 | 361.39078 | -4.1718621
181.06834 | -3.3444431 | -3.8115623 | -0.0079830317 | 0 | 0 | 0.00035205108 | -10.983685 | 6.496901 | 359.62164 | 361.39148 | -4.1731663
181.06836 | -3.3444378 | -3.8121691 | -0.0023140274 | 0 | 0 | 0.00035232745 | -10.983697 | 6.501174 | 359.62271 | 361.39218 | -4.1718535
181.06838 | -3.3444328 | -3.812211 | 0.0018202463 | 0 | 0 | 0.00035230321 | -10.983707 | 6.4972801 | 359.62375 | 361.39285 | -4.1724524
181.0684 | -3.3444278 | -3.8188417 | -0.0050893798 | 0 | 0 | 0.00026667232 | -11.002816 | 6.4969344 | 359.62482 | 361.39355 | -4.1725068
181.06842 | -3.3444228 | -3.839263 | -0.0020595395 | 0 | 0 | 0.00025927144 | -11.004466 | 6.494782 | 359.62589 | 361.39426 | -4.1732235
181.06844 | -3.344418 | -3.8211644 | 0.0098274052 | 0 | 0 | 0.00025879173 | -11.004573 | 6.498858 | 359.62695 | 361.39493 | -4.1718578
181.06846 | -3.3444128 | -3.8328032 | 0.0079400903 | 0 | 0 | 0.00025876408 | -11.00458 | 6.4949527 | 359.62799 | 361.39563 | -4.1731663
181.06848 | -3.3444078 | -3.8404653 | -0.0045854524 | 0 | 0 | 0.000258371 | -11.004615 | 6.4988708 | 359.62906 | 361.39633 | -4.1718535
181.0685 | -3.3444028 | -3.8477244 | -0.0071132779 | 0 | 0 | -0.00059788662 | -11.081046 | 6.4992161 | 359.63013 | 361.397 | -4.172452
181.06852 | -3.3443978 | -3.8483438 | -5.0490125e-05 | 0 | 0 | -0.00067189045 | -11.087651 | 6.4971051 | 359.6312 | 361.39771 | -4.171792
181.06854 | -3.3443928 | -3.8616221 | -0.0016143272 | 0 | 0 | -0.0006766874 | -11.088078 | 6.4926624 | 359.63223 | 361.39841 | -4.1724486
181.06856 | -3.3443878 | -3.8627591 | -0.0053877942 | 0 | 0 | -0.00067696377 | -11.088104 | 6.5008087 | 359.6333 | 361.39908 | -4.1732206
181.06858 | -3.3443828 | -3.8429785 | 0.0037278368 | 0 | 0 | -0.0006764697 | -11.088105 | 6.4993892 | 359.63437 | 361.39978 | -4.173286
181.0686 | -3.3443778 | -3.8478949 | 0.010325166 | 0 | 0 | 0.00043666136 | -11.088105 | 6.4992518 | 359.63544 | 361.40048 | -4.1718612
181.06862 | -3.3443727 | -3.8682199 | 0.0014381645 | 0 | 0 | 0.00053286599 | -11.088105 | 6.5013714 | 359.63647 | 361.40115 | -4.1717381
181.06864 | -3.3443675 | -3.8832057 | -0.0080493819 | 0 | 0 | 0.00053910201 | -11.088105 | 6.4951611 | 359.63754 | 361.40186 | -4.1724453
181.06866 | -3.3443627 | -3.884469 | -0.0023186356 | 0 | 0 | 0.00053946133 | -11.088105 | 6.4967508 | 359.63861 | 361.40256 | -4.1746488
181.06868 | -3.3443577 | -3.8977821 | 0.0010941027 | 0 | 0 | 0.00053932419 | -11.088175 | 6.4947691 | 359.63968 | 361.40323 | -4.1726961
181.0687 | -3.3443527 | -3.8856955 | -0.0066035804 | 0 | 0 | 0.00019693827 | -11.241038 | 6.4967256 | 359.64072 | 361.40393 | -4.1732364
181.06872 | -3.3443477 | -3.891248 | -0.0007374587 | 0 | 0 | 0.00016734685 | -11.254249 | 6.4947677 | 359.64178 | 361.40463 | -4.1725721
181.06874 | -3.3443425 | -3.8983727 | 0.010669371 | 0 | 0 | 0.00016542872 | -11.255106 | 6.4967284 | 359.64285 | 361.4053 | -4.1710854
181.06876 | -3.3443377 | -3.905597 | 0.007283669 | 0 | 0 | 0.0001653182 | -11.255155 | 6.501164 | 359.64392 | 361.40601 | -4.1716719
181.06878 | -3.3443327 | -3.906214 | -0.0060952082 | 0 | 0 | 0.00016488141 | -11.255167 | 6.4994111 | 359.64496 | 361.40671 | -4.1717262
181.0688 | -3.3443277 | -3.9194956 | -0.0057904227 | 0 | 0 | -0.0007772239 | -11.274275 | 6.4971213 | 359.64603 | 361.40738 | -4.1731582
181.06882 | -3.3443224 | -3.9272611 | 6.6328823e-05 | 0 | 0 | -0.00085864717 | -11.275925 | 6.5011873 | 359.64709 | 361.40808 | -4.1718535
181.06884 | -3.3443174 | -3.9279013 | -0.0023330904 | 0 | 0 | -0.00086392515 | -11.276032 | 6.4951491 | 359.64816 | 361.40878 | -4.1724529
181.06886 | -3.3443124 | -3.91471 | -0.0061751953 | 0 | 0 | -0.00086422922 | -11.276039 | 6.4967504 | 359.64923 | 361.40945 | -4.1732202
181.06888 | -3.3443077 | -3.9268131 | 0.0058387765 | 0 | 0 | -0.00086354086 | -11.276065 | 6.494771 | 359.65027 | 361.41016 | -4.1718574
181.0689 | -3.3443024 | -3.9411278 | 0.011233289 | 0 | 0 | 0.00067763613 | -11.333389 | 6.500988 | 359.65134 | 361.41086 | -4.1724529
181.06892 | -3.3442974 | -3.9555805 | -0.00066460995 | 0 | 0 | 0.00081083545 | -11.338343 | 6.4930034 | 359.6524 | 361.41153 | -4.1732202
181.06894 | -3.3442924 | -3.9568028 | -0.0082321521 | 0 | 0 | 0.00081946951 | -11.338664 | 6.4944334 | 359.65347 | 361.41223 | -4.1718574
181.06896 | -3.3442874 | -3.9568787 | -0.00087891187 | 0 | 0 | 0.00081996695 | -11.338683 | 6.4945722 | 359.65451 | 361.41293 | -4.1731663
181.06898 | -3.3442826 | -3.9502635 | 0.0019450773 | 0 | 0 | 0.00081975898 | -11.33871 | 6.4945822 | 359.65558 | 361.4136 | -4.1718531
181.069 | -3.3442774 | -3.9496949 | -0.004353886 | 0 | 0 | 0.00030620021 | -11.396033 | 6.4967146 | 359.65665 | 361.41431 | -4.1717372
181.06902 | -3.3442724 | -3.9562743 | 0.00090717117 | 0 | 0 | 0.0002618148 | -11.400987 | 6.4968991 | 359.65771 | 361.41501 | -4.1717296
181.06904 | -3.3442674 | -3.9502277 | 0.01008111 | 0 | 0 | 0.00025893771 | -11.401308 | 6.496911 | 359.65875 | 361.41568 | -4.1717291
181.06906 | -3.3442624 | -3.9563093 | 0.0050521046 | 0 | 0 | 0.00025877194 | -11.401327 | 6.4969134 | 359.65982 | 361.41638 | -4.1717291
181.06908 | -3.3442574 | -3.9502268 | -0.0070121847 | 0 | 0 | 0.00025825389 | -11.401328 | 6.5011792 | 359.66089 | 361.41708 | -4.1717296
181.0691 | -3.3442523 | -3.9496958 | -0.0058638477 | 0 | 0 | -0.00085502304 | -11.401328 | 6.505805 | 359.66196 | 361.41776 | -4.1724448
181.06912 | -3.3442473 | -3.9628904 | 0.0036911294 | 0 | 0 | -0.00095124025 | -11.401328 | 6.4934096 | 359.66299 | 361.41846 | -4.1732202
181.06914 | -3.3442423 | -3.944181 | -0.0020180098 | 0 | 0 | -0.00095747708 | -11.401328 | 6.498724 | 359.66406 | 361.41916 | -4.173286
181.06916 | -3.3442373 | -3.9557769 | -0.0025252984 | 0 | 0 | -0.00095783646 | -11.401328 | 6.497077 | 359.66513 | 361.41983 | -4.1718616
181.06918 | -3.3442321 | -3.9568141 | 0.0061529768 | 0 | 0 | -0.00095711194 | -11.401337 | 6.5011859 | 359.6662 | 361.42053 | -4.1731668
181.0692 | -3.3442273 | -3.9568794 | 0.0098030297 | 0 | 0 | 0.00066972378 | -11.420446 | 6.4972796 | 359.66724 | 361.42123 | -4.1732821
181.06922 | -3.3442223 | -3.9502666 | 0.00066344719 | 0 | 0 | 0.00081032631 | -11.422096 | 6.4948034 | 359.6683 | 361.42191 | -4.1725755
181.06924 | -3.3442173 | -3.9563084 | -0.0059370487 | 0 | 0 | 0.00081944023 | -11.422203 | 6.4967313 | 359.66937 | 361.42261 | -4.1718001
181.06926 | -3.3442123 | -3.9436018 | 4.2362775e-05 | 0 | 0 | 0.00081996532 | -11.42221 | 6.503294 | 359.67044 | 361.42331 | -4.1724486
181.06928 | -3.344207 | -3.9358759 | 0.00056815665 | 0 | 0 | 0.00081968063 | -11.422184 | 6.4953313 | 359.67148 | 361.42398 | -4.1725059
181.0693 | -3.3442023 | -3.9418514 | -0.0066527827 | 0 | 0 | 0.0001349637 | -11.364861 | 6.4967618 | 359.67255 | 361.42468 | -4.1725097
181.06932 | -3.3441973 | -3.9423759 | 0.00071138598 | 0 | 0 | 7.5785647e-05 | -11.359907 | 6.4947696 | 359.67361 | 361.42538 | -4.1717954
181.06934 | -3.3441923 | -3.9291723 | 0.010793024 | 0 | 0 | 7.1949675e-05 | -11.359586 | 6.4967256 | 359.67468 | 361.42606 | -4.1731625
181.06936 | -3.344187 | -3.9280238 | 0.0036615534 | 0 | 0 | 7.172866e-05 | -11.359567 | 6.4947667 | 359.67572 | 361.42676 | -4.1732817
181.06938 | -3.344182 | -3.9147141 | -0.0078584244 | 0 | 0 | 7.1246708e-05 | -11.35954 | 6.4945931 | 359.67679 | 361.42746 | -4.1718612
181.0694 | -3.344177 | -3.9201818 | -0.0030316769 | 0 | 0 | -0.00095653808 | -11.302216 | 6.4924517 | 359.67786 | 361.42813 | -4.1717377
181.06942 | -3.3441722 | -3.9140604 | 0.0024847093 | 0 | 0 | -0.0010453664 | -11.297262 | 6.4965291 | 359.67892 | 361.42883 | -4.17173
181.06944 | -3.3441672 | -3.9135149 | -0.0035800135 | 0 | 0 | -0.0010511242 | -11.296941 | 6.4947538 | 359.67996 | 361.42953 | -4.1731582
181.06946 | -3.344162 | -3.9002411 | -0.0033834395 | 0 | 0 | -0.001051456 | -11.296922 | 6.4945917 | 359.68103 | 361.43021 | -4.1725674
181.06948 | -3.344157 | -3.8990948 | 0.0075323256 | 0 | 0 | -0.0010506127 | -11.296904 | 6.4903207 | 359.6821 | 361.43091 | -4.1725135
181.0695 | -3.344152 | -3.8990207 | 0.0084710689 | 0 | 0 | 0.00083293655 | -11.258688 | 6.4963446 | 359.68317 | 361.43161 | -4.1717963
181.06952 | -3.3441472 | -3.8990102 | -0.00090584118 | 0 | 0 | 0.00099572598 | -11.255385 | 6.4947443 | 359.6842 | 361.43228 | -4.173162
181.06954 | -3.344142 | -3.8857715 | -0.0067959167 | 0 | 0 | 0.001006278 | -11.255171 | 6.4988561 | 359.68527 | 361.43298 | -4.1718531
181.06956 | -3.344137 | -3.8846335 | 0.00069745287 | 0 | 0 | 0.001006886 | -11.255159 | 6.4949527 | 359.68634 | 361.43369 | -4.1717372
181.06958 | -3.3441319 | -3.8977888 | 0.0013527679 | 0 | 0 | 0.0010065667 | -11.255158 | 6.4988689 | 359.68741 | 361.43436 | -4.1717296
181.0696 | -3.3441269 | -3.8790705 | -0.0058594719 | 0 | 0 | 0.00023644815 | -11.255158 | 6.4949532 | 359.68845 | 361.43506 | -4.1717296
181.06962 | -3.3441222 | -3.8774221 | 0.002230078 | 0 | 0 | 0.00016988904 | -11.255158 | 6.4988689 | 359.68951 | 361.43576 | -4.1731582
181.06964 | -3.3441169 | -3.8640704 | 0.011648523 | 0 | 0 | 0.00016557465 | -11.255158 | 6.4949532 | 359.69058 | 361.43643 | -4.1718531
181.06966 | -3.3441119 | -3.8496816 | 0.0030065984 | 0 | 0 | 0.00016532607 | -11.255158 | 6.4988689 | 359.69165 | 361.43713 | -4.1717377
181.06968 | -3.3441069 | -3.8484628 | -0.0079166284 | 0 | 0 | 0.00016480347 | -11.255097 | 6.4949517 | 359.69269 | 361.43784 | -4.1724448
181.0697 | -3.3441019 | -3.8483815 | -0.0030354848 | 0 | 0 | -0.00094862696 | -11.121343 | 6.494606 | 359.69376 | 361.43851 | -4.1732202
181.06972 | -3.3440969 | -3.8417604 | 0.0024841574 | 0 | 0 | -0.0010448573 | -11.109782 | 6.4945841 | 359.69482 | 361.43921 | -4.173286
181.06974 | -3.3440919 | -3.8478045 | -0.0043055904 | 0 | 0 | -0.0010510951 | -11.109033 | 6.4967136 | 359.69589 | 361.43991 | -4.1718612
181.06976 | -3.3440869 | -3.8417108 | -0.0041718739 | 0 | 0 | -0.0010514546 | -11.10899 | 6.4947691 | 359.69693 | 361.44058 | -4.1717377
181.06978 | -3.3440819 | -3.8213158 | 0.0081915939 | 0 | 0 | -0.0010505734 | -11.108952 | 6.5009899 | 359.698 | 361.44128 | -4.1717296
181.0698 | -3.3440769 | -3.8195612 | 0.0085285241 | 0 | 0 | 0.00091855181 | -11.032521 | 6.4972672 | 359.69907 | 361.44199 | -4.1717291
181.06982 | -3.3440716 | -3.8128319 | -0.00308061 | 0 | 0 | 0.0010887373 | -11.025915 | 6.494801 | 359.70013 | 361.44266 | -4.1717286
181.06984 | -3.3440669 | -3.8188696 | -0.0077091893 | 0 | 0 | 0.0010997687 | -11.025487 | 6.492465 | 359.70117 | 361.44336 | -4.1710148
181.06986 | -3.3440619 | -3.8127818 | 0.00062191789 | 0 | 0 | 0.0011004044 | -11.025462 | 6.4965277 | 359.70224 | 361.44406 | -4.1716681
181.06988 | -3.3440568 | -3.8056254 | -0.00010450147 | 0 | 0 | 0.0010999691 | -11.025444 | 6.4904885 | 359.70331 | 361.44473 | -4.1717253
181.0699 | -3.3440518 | -3.8050122 | -0.0067103417 | 0 | 0 | 7.303946e-05 | -10.987228 | 6.4899621 | 359.70438 | 361.44543 | -4.1717291
181.06992 | -3.3440466 | -3.791734 | 0.0043365802 | 0 | 0 | -1.5715039e-05 | -10.983925 | 6.4963231 | 359.70541 | 361.44614 | -4.1717296
181.06994 | -3.3440416 | -3.7905846 | 0.011832174 | 0 | 0 | -2.1468164e-05 | -10.983711 | 6.4968729 | 359.70648 | 361.44681 | -4.1724443
181.06996 | -3.3440368 | -3.7838943 | 0.0030188696 | 0 | 0 | -2.1799651e-05 | -10.983699 | 6.4947782 | 359.70755 | 361.44751 | -4.1725063
181.06998 | -3.3440318 | -3.7899373 | -0.0071891905 | 0 | 0 | -2.2209249e-05 | -10.983681 | 6.498857 | 359.70862 | 361.44821 | -4.173224
181.07 | -3.3440266 | -3.7904689 | -0.0015217065 | 0 | 0 | -0.000878739 | -10.945464 | 6.4928203 | 359.70966 | 361.44888 | -4.1732864
181.07002 | -3.3440216 | -3.7838876 | 0.0018872422 | 0 | 0 | -0.00095276628 | -10.942161 | 6.4965534 | 359.71072 | 361.44958 | -4.1732907
181.07004 | -3.3440166 | -3.7899368 | -0.0050850688 | 0 | 0 | -0.00095756468 | -10.941947 | 6.4947553 | 359.71179 | 361.45029 | -4.1732903
181.07006 | -3.3440118 | -3.7904689 | -0.0020596238 | 0 | 0 | -0.00095784117 | -10.941935 | 6.4945927 | 359.71286 | 361.45096 | -4.1718616
181.07008 | -3.3440068 | -3.7838757 | 0.0091016646 | 0 | 0 | -0.00095695572 | -10.941925 | 6.4924526 | 359.7139 | 361.45166 | -4.1717372
181.0701 | -3.3440015 | -3.7634535 | 0.0086022392 | 0 | 0 | 0.0010120731 | -10.922817 | 6.498662 | 359.71497 | 361.45236 | -4.1710157
181.07012 | -3.3439965 | -3.7749422 | -0.0052525946 | 0 | 0 | 0.0011822503 | -10.921167 | 6.4970713 | 359.71603 | 361.45303 | -4.1716685
181.07014 | -3.3439915 | -3.782589 | -0.0064457851 | 0 | 0 | 0.0011932813 | -10.92106 | 6.4969206 | 359.7171 | 361.45374 | -4.1731548
181.07016 | -3.3439867 | -3.7766128 | 0.00073417148 | 0 | 0 | 0.001193917 | -10.921053 | 6.4947805 | 359.71814 | 361.45444 | -4.1732817
181.07018 | -3.3439815 | -3.7827036 | -0.0022738141 | 0 | 0 | 0.0011933252 | -10.921053 | 6.496726 | 359.71921 | 361.45511 | -4.1718612
181.0702 | -3.3439765 | -3.7898602 | -0.005445926 | 0 | 0 | -0.00017604709 | -10.921053 | 6.4947677 | 359.72028 | 361.45581 | -4.1717381
181.07022 | -3.3439715 | -3.7904646 | 0.0044492483 | 0 | 0 | -0.00029439785 | -10.921053 | 6.4967256 | 359.72134 | 361.45651 | -4.1724439
181.07024 | -3.3439665 | -3.7838874 | 0.010387291 | 0 | 0 | -0.00030206941 | -10.921053 | 6.4947677 | 359.72238 | 361.45718 | -4.1717906
181.07026 | -3.3439615 | -3.7899489 | 0.00071579736 | 0 | 0 | -0.00030251144 | -10.921053 | 6.4967256 | 359.72345 | 361.45789 | -4.1717334
181.07028 | -3.3439565 | -3.8169556 | -0.0088379867 | 0 | 0 | -0.0003028879 | -10.921097 | 6.4947658 | 359.72452 | 361.45859 | -4.1717296
181.0703 | -3.3439515 | -3.80604 | -0.0023857763 | 0 | 0 | -0.0010739466 | -11.016636 | 6.4924612 | 359.72559 | 361.45926 | -4.1731586
181.07032 | -3.3439465 | -3.8050401 | 0.00036404736 | 0 | 0 | -0.0011405868 | -11.024893 | 6.4922676 | 359.72662 | 361.45996 | -4.1732817
181.07034 | -3.3439415 | -3.7917418 | -0.0059411591 | 0 | 0 | -0.0011449065 | -11.025429 | 6.4965177 | 359.72769 | 361.46066 | -4.1718612
181.07036 | -3.3439362 | -3.8038356 | -0.0021304374 | 0 | 0 | -0.0011451554 | -11.02546 | 6.4947543 | 359.72876 | 361.46133 | -4.1717377
181.07038 | -3.3439314 | -3.8115282 | 0.0098222038 | 0 | 0 | -0.001144151 | -11.025452 | 6.4967227 | 359.72983 | 361.46204 | -4.1717296
181.0704 | -3.3439264 | -3.8187923 | 0.0064866627 | 0 | 0 | 0.0010818423 | -11.006344 | 6.4905066 | 359.73087 | 361.46274 | -4.1717291
181.07042 | -3.3439214 | -3.8260307 | -0.0068880473 | 0 | 0 | 0.0012742281 | -11.004694 | 6.5006208 | 359.73193 | 361.46341 | -4.1717291
181.07044 | -3.3439164 | -3.8398809 | -0.0065831831 | 0 | 0 | 0.0012866987 | -11.004587 | 6.4951115 | 359.733 | 361.46411 | -4.1717296
181.07046 | -3.3439112 | -3.8410707 | 0.00072468602 | 0 | 0 | 0.0012874171 | -11.00458 | 6.4946151 | 359.73407 | 361.46481 | -4.1724448
181.07048 | -3.3439064 | -3.8543766 | -0.003726824 | 0 | 0 | 0.0012867124 | -11.004632 | 6.4924517 | 359.73511 | 361.46548 | -4.1732197
181.0705 | -3.3439014 | -3.8356733 | -0.006297213 | 0 | 0 | -0.00033958949 | -11.119279 | 6.4943972 | 359.73618 | 361.46619 | -4.1718574
181.07052 | -3.3438964 | -3.8472703 | 0.0051041124 | 0 | 0 | -0.00048014594 | -11.129186 | 6.4945726 | 359.73724 | 361.46689 | -4.1724524
181.07054 | -3.3438911 | -3.8483133 | 0.0097190905 | 0 | 0 | -0.00048925687 | -11.129829 | 6.5009761 | 359.73831 | 361.46756 | -4.1725068
181.07056 | -3.3438861 | -3.8616233 | -6.9897447e-05 | 0 | 0 | -0.00048978184 | -11.129866 | 6.4951334 | 359.73935 | 361.46826 | -4.1732235
181.07058 | -3.3438811 | -3.8693936 | -0.010355245 | 0 | 0 | -0.00049016281 | -11.129885 | 6.492486 | 359.74042 | 361.46896 | -4.1718574
181.0706 | -3.3438764 | -3.876653 | -0.0010638481 | 0 | 0 | -0.0012612205 | -11.168101 | 6.4943981 | 359.74149 | 361.46964 | -4.1717381
181.07062 | -3.3438714 | -3.8640344 | 0.0012071893 | 0 | 0 | -0.0013278608 | -11.171404 | 6.4924407 | 359.74255 | 361.47034 | -4.1724448
181.07064 | -3.3438661 | -3.8761649 | -0.0058694291 | 0 | 0 | -0.0013321803 | -11.171618 | 6.5007911 | 359.74359 | 361.47104 | -4.1732197
181.07066 | -3.3438611 | -3.8706269 | 0.00077723188 | 0 | 0 | -0.0013324292 | -11.17163 | 6.4929919 | 359.74466 | 361.47171 | -4.1718574
181.07068 | -3.3438561 | -3.8899863 | 0.0093463212 | 0 | 0 | -0.0013313856 | -11.171657 | 6.496562 | 359.74573 | 361.47241 | -4.1731663
181.0707 | -3.3438513 | -3.8982885 | 0.004262452 | 0 | 0 | 0.00098041142 | -11.228982 | 6.4904928 | 359.7468 | 361.47311 | -4.1725674
181.07072 | -3.3438461 | -3.8989763 | -0.0078051165 | 0 | 0 | 0.0011802133 | -11.233936 | 6.4942245 | 359.74783 | 361.47379 | -4.1717997
181.07074 | -3.3438411 | -3.9122522 | -0.0059319013 | 0 | 0 | 0.0011931645 | -11.234257 | 6.4945574 | 359.7489 | 361.47449 | -4.1724477
181.07076 | -3.3438361 | -3.9001629 | 0.0015072291 | 0 | 0 | 0.0011939106 | -11.234276 | 6.4924488 | 359.74997 | 361.47519 | -4.170362
181.07078 | -3.3438311 | -3.9057152 | -0.0051110047 | 0 | 0 | 0.0011931681 | -11.234294 | 6.4943962 | 359.75104 | 361.47586 | -4.1716094
181.0708 | -3.3438261 | -3.9128404 | -0.0049655284 | 0 | 0 | -0.00051884045 | -11.272509 | 6.4924378 | 359.75208 | 361.47656 | -4.1717215
181.07082 | -3.343821 | -3.9200678 | 0.0066732429 | 0 | 0 | -0.00066680432 | -11.275812 | 6.4943967 | 359.75314 | 361.47723 | -4.1717286
181.07084 | -3.343816 | -3.9272983 | 0.0083987787 | 0 | 0 | -0.00067639543 | -11.276026 | 6.4945679 | 359.75421 | 361.47794 | -4.1717291
181.07086 | -3.343811 | -3.9279125 | -0.0030896522 | 0 | 0 | -0.00067694805 | -11.276038 | 6.4903164 | 359.75528 | 361.47864 | -4.1717291
181.07088 | -3.343806 | -3.9345684 | -0.0091621745 | 0 | 0 | -0.00067717384 | -11.276074 | 6.4899502 | 359.75632 | 361.47931 | -4.1717296
181.0709 | -3.343801 | -3.9285264 | -0.00022903731 | 0 | 0 | -0.0011055961 | -11.352505 | 6.4941874 | 359.75739 | 361.48001 | -4.1724439
181.07092 | -3.343796 | -3.9346046 | 0.0012774442 | 0 | 0 | -0.0011426233 | -11.359111 | 6.4902935 | 359.75845 | 361.48071 | -4.1717906
181.07094 | -3.343791 | -3.9219122 | -0.0051388596 | 0 | 0 | -0.0011450234 | -11.35954 | 6.4942112 | 359.75952 | 361.48138 | -4.1717334
181.07096 | -3.343786 | -3.9406581 | 0.00084090617 | 0 | 0 | -0.0011451617 | -11.359565 | 6.492424 | 359.76056 | 361.48209 | -4.1717286
181.07098 | -3.343781 | -3.9356828 | 0.010801391 | 0 | 0 | -0.0011441121 | -11.359566 | 6.4901328 | 359.76163 | 361.48279 | -4.1703005
181.071 | -3.3437757 | -3.9352207 | 0.0036620339 | 0 | 0 | 0.001167311 | -11.359566 | 6.4942007 | 359.7627 | 361.48346 | -4.1716056
181.07102 | -3.343771 | -3.9418094 | -0.0078587309 | 0 | 0 | 0.0013670801 | -11.359566 | 6.494555 | 359.76376 | 361.48416 | -4.1717215
181.07104 | -3.343766 | -3.9423795 | -0.0037580938 | 0 | 0 | 0.0013800294 | -11.359566 | 6.4903173 | 359.7648 | 361.48486 | -4.1717286
181.07106 | -3.343761 | -3.9424167 | 0.0016952065 | 0 | 0 | 0.0013807754 | -11.359566 | 6.4942122 | 359.76587 | 361.48553 | -4.1717291
181.07108 | -3.343756 | -3.942416 | -0.0050981538 | 0 | 0 | 0.0013799546 | -11.359575 | 6.4924259 | 359.76694 | 361.48624 | -4.1717291
181.0711 | -3.3437507 | -3.9357934 | -0.0035128426 | 0 | 0 | -0.00050304603 | -11.378683 | 6.4943967 | 359.76801 | 361.48694 | -4.1717291
181.07112 | -3.3437457 | -3.9286022 | 0.0082500326 | 0 | 0 | -0.00066578807 | -11.380333 | 6.4967012 | 359.76904 | 361.48761 | -4.1717291
181.07114 | -3.3437409 | -3.9279993 | 0.0085323444 | 0 | 0 | -0.00067633711 | -11.38044 | 6.4947653 | 359.77011 | 361.48831 | -4.1717296
181.07116 | -3.3437359 | -3.9411893 | -0.0030800574 | 0 | 0 | -0.00067694491 | -11.380447 | 6.4945931 | 359.77118 | 361.48901 | -4.1731582
181.07118 | -3.3437307 | -3.9224763 | -0.0069836117 | 0 | 0 | -0.00067705614 | -11.380421 | 6.4924507 | 359.77225 | 361.48969 | -4.1718531
181.0712 | -3.3437257 | -3.9274445 | 0.0014104953 | 0 | 0 | -0.00084841787 | -11.323098 | 6.4943981 | 359.77328 | 361.49039 | -4.1717377
181.07122 | -3.3437207 | -3.9080572 | 0.0014154091 | 0 | 0 | -0.00086322811 | -11.318144 | 6.4967012 | 359.77435 | 361.49109 | -4.1731586
181.07124 | -3.3437159 | -3.9196107 | -0.0044032754 | 0 | 0 | -0.00086418807 | -11.317823 | 6.4947653 | 359.77542 | 361.49176 | -4.1718535
181.07126 | -3.3437109 | -3.9206426 | 0.0023558172 | 0 | 0 | -0.00086424343 | -11.317804 | 6.4945946 | 359.77649 | 361.49246 | -4.1731663
181.07128 | -3.3437057 | -3.914088 | 0.011657004 | 0 | 0 | -0.00086326787 | -11.317794 | 6.4967141 | 359.77753 | 361.49316 | -4.1718531
181.0713 | -3.3437006 | -3.9068971 | 0.0037334859 | 0 | 0 | 0.0012766432 | -11.298685 | 6.4947681 | 359.77859 | 361.49384 | -4.1717372
181.07132 | -3.3436956 | -3.8996692 | -0.0071271001 | 0 | 0 | 0.0014615894 | -11.297035 | 6.4988585 | 359.77966 | 361.49454 | -4.1717296
181.07134 | -3.3436909 | -3.8990517 | -0.0015170105 | 0 | 0 | 0.0014735777 | -11.296928 | 6.4970827 | 359.78073 | 361.49524 | -4.1717291
181.07136 | -3.3436856 | -3.8857796 | 0.0033399784 | 0 | 0 | 0.0014742684 | -11.296921 | 6.4947901 | 359.7818 | 361.49591 | -4.1717291
181.07138 | -3.3436806 | -3.8978691 | -0.0042331326 | 0 | 0 | 0.0014734447 | -11.296904 | 6.494596 | 359.78284 | 361.49661 | -4.1717286
181.0714 | -3.3436756 | -3.8923228 | -0.0012635008 | 0 | 0 | -0.00040940344 | -11.258688 | 6.4967151 | 359.78391 | 361.49731 | -4.1710148
181.07142 | -3.3436706 | -3.8984306 | 0.009169545 | 0 | 0 | -0.00057213241 | -11.255385 | 6.4968991 | 359.78497 | 361.49799 | -4.1716685
181.07144 | -3.3436656 | -3.8791025 | 0.010060061 | 0 | 0 | -0.00058268063 | -11.255171 | 6.496912 | 359.78604 | 361.49869 | -4.1731539
181.07146 | -3.3436606 | -3.8575664 | -0.0022230158 | 0 | 0 | -0.00058328838 | -11.255159 | 6.4990425 | 359.78708 | 361.49939 | -4.1711388
181.07148 | -3.3436556 | -3.8623605 | -0.0054599461 | 0 | 0 | -0.00058336044 | -11.255114 | 6.4949641 | 359.78815 | 361.50006 | -4.1716757
181.0715 | -3.3436506 | -3.862812 | 0.0022663078 | 0 | 0 | -0.00066906319 | -11.159575 | 6.4967394 | 359.78922 | 361.50076 | -4.1717262
181.07152 | -3.3436456 | -3.8562255 | 0.00076047261 | 0 | 0 | -0.00067647017 | -11.151318 | 6.4968991 | 359.79028 | 361.50146 | -4.1731582
181.07154 | -3.3436403 | -3.8622749 | -0.0044601504 | 0 | 0 | -0.00067695027 | -11.150782 | 6.4947782 | 359.79132 | 361.50214 | -4.1718531
181.07156 | -3.3436356 | -3.8628039 | 0.0052558342 | 0 | 0 | -0.00067697797 | -11.150751 | 6.4945946 | 359.79239 | 361.50284 | -4.1717377
181.07158 | -3.3436306 | -3.8495975 | 0.012633477 | 0 | 0 | -0.00067604019 | -11.150733 | 6.4945841 | 359.79346 | 361.50354 | -4.1731586
181.0716 | -3.3436255 | -3.8418298 | 0.0030867399 | 0 | 0 | 0.0013779269 | -11.112517 | 6.4988456 | 359.79453 | 361.50421 | -4.1732817
181.07162 | -3.3436205 | -3.8279448 | -0.0064592841 | 0 | 0 | 0.0015554449 | -11.109214 | 6.4949517 | 359.79556 | 361.50491 | -4.1718612
181.07164 | -3.3436153 | -3.8267651 | -0.00073269178 | 0 | 0 | 0.0015669519 | -11.109 | 6.496736 | 359.79663 | 361.50562 | -4.1717381
181.07166 | -3.3436103 | -3.8399246 | 0.0019547357 | 0 | 0 | 0.0015676148 | -11.108988 | 6.4905043 | 359.7977 | 361.50629 | -4.1731586
181.07168 | -3.3436055 | -3.8344357 | -0.0036284509 | 0 | 0 | 0.0015667896 | -11.10897 | 6.494226 | 359.79877 | 361.50699 | -4.1732817
181.0717 | -3.3436005 | -3.8140826 | 0.00024379401 | 0 | 0 | -0.00031590622 | -11.070754 | 6.4966922 | 359.7998 | 361.50769 | -4.1718616
181.07172 | -3.3435953 | -3.8189499 | 0.010024413 | 0 | 0 | -0.00047862207 | -11.067451 | 6.4990282 | 359.80087 | 361.50836 | -4.1731663
181.07174 | -3.3435903 | -3.8127804 | 0.0094040781 | 0 | 0 | -0.00048916944 | -11.067237 | 6.4949656 | 359.80194 | 361.50906 | -4.1718535
181.07176 | -3.3435853 | -3.792387 | -0.0044582952 | 0 | 0 | -0.00048977713 | -11.067225 | 6.5010018 | 359.80301 | 361.50977 | -4.1731668
181.07178 | -3.3435805 | -3.8038709 | -0.0049255225 | 0 | 0 | -0.00048984913 | -11.067189 | 6.4951353 | 359.80405 | 361.51044 | -4.1732821
181.0718 | -3.3435755 | -3.7982852 | 0.0030420637 | 0 | 0 | -0.00057541893 | -10.990758 | 6.4946175 | 359.80511 | 361.51114 | -4.1725764
181.07182 | -3.3435702 | -3.8043942 | -0.00062492938 | 0 | 0 | -0.00058281445 | -10.984152 | 6.4945846 | 359.80618 | 361.51184 | -4.1732292
181.07184 | -3.3435652 | -3.7916944 | -0.0031294106 | 0 | 0 | -0.00058329379 | -10.983724 | 6.4967127 | 359.80725 | 361.51251 | -4.1732864
181.07186 | -3.3435602 | -3.7905822 | 0.0068255481 | 0 | 0 | -0.00058332144 | -10.983699 | 6.4926391 | 359.80829 | 361.51321 | -4.1732903
181.07188 | -3.3435555 | -3.783891 | 0.012766329 | 0 | 0 | -0.00058242289 | -10.983672 | 6.5050683 | 359.80936 | 361.51392 | -4.1718621
181.0719 | -3.3435502 | -3.7833152 | 0.0023707494 | 0 | 0 | 0.0013858431 | -10.926348 | 6.4954915 | 359.81042 | 361.51459 | -4.1731663
181.07192 | -3.3435452 | -3.7832775 | -0.0050689676 | 0 | 0 | 0.0015559543 | -10.921394 | 6.4946399 | 359.81149 | 361.51529 | -4.1718535
181.07194 | -3.3435402 | -3.7832663 | 0.00011552869 | 0 | 0 | 0.001566981 | -10.921073 | 6.4924541 | 359.81253 | 361.51599 | -4.1731663
181.07196 | -3.3435352 | -3.7634172 | 0.0034772321 | 0 | 0 | 0.0015676164 | -10.921054 | 6.4965291 | 359.8136 | 361.51666 | -4.1718535
181.07198 | -3.3435302 | -3.781553 | -0.0042229905 | 0 | 0 | 0.0015667506 | -10.921053 | 6.4947538 | 359.81467 | 361.51736 | -4.1731668
181.072 | -3.3435252 | -3.7699254 | 0.0016414917 | 0 | 0 | -0.00040151353 | -10.921053 | 6.4945946 | 359.81573 | 361.51807 | -4.1732821
181.07202 | -3.3435202 | -3.7821248 | 0.011596257 | 0 | 0 | -0.00057162473 | -10.921053 | 6.4967141 | 359.81677 | 361.51874 | -4.1718616
181.07204 | -3.3435152 | -3.783201 | 0.0066332784 | 0 | 0 | -0.00058265147 | -10.921053 | 6.4947672 | 359.81784 | 361.51944 | -4.1731668
181.07206 | -3.3435102 | -3.783268 | -0.0061524874 | 0 | 0 | -0.0005832868 | -10.921053 | 6.4967256 | 359.81891 | 361.52014 | -4.1732821
181.07208 | -3.3435051 | -3.7766588 | -0.0043415688 | 0 | 0 | -0.00058328197 | -10.921044 | 6.4947658 | 359.81998 | 361.52081 | -4.1718616
181.0721 | -3.3435001 | -3.7893257 | 0.003095034 | 0 | 0 | -0.00049771561 | -10.901936 | 6.4924622 | 359.82101 | 361.52151 | -4.1731668
181.07212 | -3.3434951 | -3.7904265 | -0.002072704 | 0 | 0 | -0.00049032032 | -10.900286 | 6.4943962 | 359.82208 | 361.52222 | -4.1732826
181.07214 | -3.3434901 | -3.7772632 | -0.0032543058 | 0 | 0 | -0.00048984098 | -10.900179 | 6.4903073 | 359.82315 | 361.52289 | -4.1732898
181.07216 | -3.3434851 | -3.7827454 | 0.0075419978 | 0 | 0 | -0.00048981333 | -10.900172 | 6.4963431 | 359.82422 | 361.52359 | -4.172576
181.07218 | -3.3434799 | -3.7898626 | 0.011375371 | 0 | 0 | -0.00048902904 | -10.900189 | 6.49261 | 359.82526 | 361.52429 | -4.1725144
181.0722 | -3.3434751 | -3.7904675 | 7.0689959e-05 | 0 | 0 | 0.0012227045 | -10.938404 | 6.4944072 | 359.82632 | 361.52496 | -4.1725097
181.07222 | -3.3434701 | -3.7905126 | -0.0059915474 | 0 | 0 | 0.0013706444 | -10.941707 | 6.4924388 | 359.82739 | 361.52567 | -4.1717954
181.07224 | -3.3434651 | -3.8037536 | -0.00068630191 | 0 | 0 | 0.0013802339 | -10.941921 | 6.4943976 | 359.82846 | 361.52637 | -4.1731625
181.07226 | -3.3434601 | -3.8048978 | 0.0026839287 | 0 | 0 | 0.0013807865 | -10.941933 | 6.4967031 | 359.8295 | 361.52704 | -4.1732817
181.07228 | -3.3434548 | -3.8049722 | -0.0035645193 | 0 | 0 | 0.0013800336 | -10.941951 | 6.4990287 | 359.83057 | 361.52774 | -4.172576
181.0723 | -3.3434498 | -3.8049855 | 0.0024252769 | 0 | 0 | -0.00033169836 | -10.980168 | 6.4949627 | 359.83163 | 361.52844 | -4.1725149
181.07232 | -3.3434451 | -3.8248377 | 0.01021051 | 0 | 0 | -0.00047963823 | -10.983471 | 6.4946046 | 359.8327 | 361.52911 | -4.1739388
181.07234 | -3.3434401 | -3.8133214 | 0.0043337326 | 0 | 0 | -0.00048922776 | -10.983685 | 6.4903221 | 359.83374 | 361.52982 | -4.1719193
181.07236 | -3.3434348 | -3.825527 | -0.0085259639 | 0 | 0 | -0.00048978027 | -10.983697 | 6.498477 | 359.83481 | 361.53052 | -4.173171
181.07238 | -3.3434298 | -3.8266065 | -0.0045430725 | 0 | 0 | -0.00048981013 | -10.983724 | 6.4949279 | 359.83588 | 361.53119 | -4.1732826
181.0724 | -3.3434248 | -3.8332989 | 0.0016296041 | 0 | 0 | -0.0004898117 | -11.041047 | 6.4967351 | 359.83694 | 361.53189 | -4.1732903
181.07242 | -3.34342 | -3.8404915 | -0.0029253708 | 0 | 0 | -0.00048981176 | -11.046001 | 6.4926376 | 359.83798 | 361.53259 | -4.1732907
181.07244 | -3.343415 | -3.8344877 | -0.0040513207 | 0 | 0 | -0.00048981176 | -11.046322 | 6.4986753 | 359.83905 | 361.53326 | -4.1732912
181.07246 | -3.3434098 | -3.8471966 | 0.0074733794 | 0 | 0 | -0.00048981176 | -11.046341 | 6.4992042 | 359.84012 | 361.53397 | -4.1747193
181.07248 | -3.3434048 | -3.8549285 | 0.0084665567 | 0 | 0 | -0.00048918545 | -11.046377 | 6.4971056 | 359.84119 | 361.53467 | -4.1734147
181.0725 | -3.3433998 | -3.8621922 | -0.0023588992 | 0 | 0 | 0.00088041055 | -11.122808 | 6.4947925 | 359.84222 | 361.53534 | -4.1732979
181.07252 | -3.3433948 | -3.8628054 | -0.0083734198 | 0 | 0 | 0.0009987806 | -11.129414 | 6.4967279 | 359.84329 | 361.53604 | -4.1725769
181.07254 | -3.3433897 | -3.8628447 | -0.0008882882 | 0 | 0 | 0.0010064534 | -11.129842 | 6.4969029 | 359.84436 | 361.53674 | -4.1725149
181.07256 | -3.3433847 | -3.86285 | 0.0012189937 | 0 | 0 | 0.0010068954 | -11.129867 | 6.5054388 | 359.84543 | 361.53741 | -4.1732249
181.07258 | -3.3433797 | -3.8694694 | -0.0051423479 | 0 | 0 | 0.0010062148 | -11.129885 | 6.4997811 | 359.84647 | 361.53812 | -4.173286
181.0726 | -3.3433747 | -3.8700504 | 0.0015655871 | 0 | 0 | -0.0005346493 | -11.168101 | 6.4992723 | 359.84753 | 361.53882 | -4.1718616
181.07262 | -3.3433697 | -3.8899429 | 0.010138491 | 0 | 0 | -0.0006678215 | -11.171404 | 6.4907146 | 359.8486 | 361.53949 | -4.1724534
181.07264 | -3.3433647 | -3.8850448 | 0.0028773313 | 0 | 0 | -0.00067645381 | -11.171618 | 6.4942384 | 359.84967 | 361.54019 | -4.1732202
181.07266 | -3.3433597 | -3.8912096 | -0.007925977 | 0 | 0 | -0.0006769512 | -11.17163 | 6.4945602 | 359.85071 | 361.54089 | -4.1718574
181.07268 | -3.3433547 | -3.9049866 | -0.0052140346 | 0 | 0 | -0.00067693891 | -11.171675 | 6.4967122 | 359.85178 | 361.54156 | -4.1731668
181.0727 | -3.3433497 | -3.8995466 | 0.00084362924 | 0 | 0 | -0.00059123919 | -11.267214 | 6.4947681 | 359.85284 | 361.54227 | -4.1732826
181.07272 | -3.3433444 | -3.8990507 | -0.0066214819 | 0 | 0 | -0.00058383239 | -11.275471 | 6.4988585 | 359.85391 | 361.54297 | -4.1732903
181.07274 | -3.3433397 | -3.8990209 | -0.0043692994 | 0 | 0 | -0.00058335229 | -11.276007 | 6.4970818 | 359.85495 | 361.54364 | -4.1732907
181.07276 | -3.3433347 | -3.9056354 | 0.0074527985 | 0 | 0 | -0.00058332458 | -11.276038 | 6.4926581 | 359.85602 | 361.54434 | -4.1732907
181.07278 | -3.3433297 | -3.8995941 | 0.0084647089 | 0 | 0 | -0.00058265764 | -11.27603 | 6.4944129 | 359.85709 | 361.54504 | -4.1732903
181.0728 | -3.3433247 | -3.9123008 | -0.0038099505 | 0 | 0 | 0.00087250664 | -11.256922 | 6.4988351 | 359.85815 | 361.54572 | -4.1725755
181.07282 | -3.3433244 | -3.9200294 | -0.0077714417 | 0 | 0 | 0.00099827209 | -11.255272 | 6.4970832 | 359.85919 | 361.54642 | -4.1717997
181.07284 | -3.3433242 | -3.9206738 | 0.0020691613 | 0 | 0 | 0.0010064243 | -11.255165 | 6.4990544 | 359.86026 | 361.54712 | -4.1717339
181.07286 | -3.3433239 | -3.9207118 | 2.1029022e-05 | 0 | 0 | 0.0010068939 | -11.255158 | 6.4970975 | 359.86133 | 361.54779 | -4.1724439
181.07288 | -3.3433237 | -3.9140978 | -0.0059774662 | 0 | 0 | 0.0010061754 | -11.255175 | 6.4990554 | 359.8624 | 361.54849 | -4.1717911
181.0729 | -3.3433235 | -3.9201484 | 0.001495315 | 0 | 0 | -0.00062039652 | -11.293391 | 6.4970965 | 359.86343 | 361.54919 | -4.1731625
181.07292 | -3.3433232 | -3.9273062 | 0.0094065927 | 0 | 0 | -0.00076097623 | -11.296694 | 6.4969244 | 359.8645 | 361.54987 | -4.1732821
181.07294 | -3.343323 | -3.934526 | -8.9834582e-05 | 0 | 0 | -0.00077008869 | -11.296908 | 6.4990439 | 359.86557 | 361.55057 | -4.1732903
181.07296 | -3.3433228 | -3.9218986 | -0.0096328389 | 0 | 0 | -0.00077061373 | -11.29692 | 6.4970951 | 359.86664 | 361.55127 | -4.1732903
181.07298 | -3.3433225 | -3.9207966 | -0.0046311407 | 0 | 0 | -0.00077052455 | -11.29693 | 6.4947934 | 359.86768 | 361.55194 | -4.172576
181.073 | -3.3433223 | -3.9273412 | 0.00017113752 | 0 | 0 | -0.00051354879 | -11.316039 | 6.5009913 | 359.86874 | 361.55264 | -4.1725144
181.07302 | -3.343322 | -3.9212928 | -0.0066803596 | 0 | 0 | -0.00049133913 | -11.317689 | 6.4972692 | 359.86981 | 361.55334 | -4.1725106
181.07304 | -3.343322 | -3.9273801 | -0.0036474066 | 0 | 0 | -0.00048989942 | -11.317796 | 6.4990664 | 359.87088 | 361.55402 | -4.1732249
181.07306 | -3.3433218 | -3.9345305 | 0.0067891004 | 0 | 0 | -0.00048981648 | -11.317803 | 6.497098 | 359.87192 | 361.55472 | -4.173286
181.07308 | -3.3433216 | -3.9218988 | 0.0062276833 | 0 | 0 | -0.00048930303 | -11.317803 | 6.4990554 | 359.87299 | 361.55542 | -4.1718612
181.0731 | -3.3433213 | -3.9207878 | -0.0061805565 | 0 | 0 | 0.00062364881 | -11.317803 | 6.497098 | 359.87405 | 361.55609 | -4.1717377
181.07312 | -3.3433211 | -3.9074769 | -0.0086992038 | 0 | 0 | 0.00071983779 | -11.317803 | 6.5011873 | 359.87512 | 361.55679 | -4.17173
181.07314 | -3.3433206 | -3.9063318 | -0.00018524288 | 0 | 0 | 0.00072607287 | -11.317803 | 6.4972825 | 359.87616 | 361.5575 | -4.1731577
181.07316 | -3.3433204 | -3.9128737 | -0.0030757904 | 0 | 0 | 0.00072643207 | -11.317803 | 6.5011997 | 359.87723 | 361.55817 | -4.1711392
181.07318 | -3.3433201 | -3.906822 | -0.0069656363 | 0 | 0 | 0.00072578585 | -11.317786 | 6.4994121 | 359.8783 | 361.55887 | -4.1731043
181.0732 | -3.3433199 | -3.9062867 | 0.0043184054 | 0 | 0 | -0.00072979397 | -11.279569 | 6.494988 | 359.87936 | 361.55957 | -4.1718493
181.07322 | -3.3433197 | -3.9062517 | 0.0082006492 | 0 | 0 | -0.00085559546 | -11.276266 | 6.4967389 | 359.8804 | 361.56024 | -4.1717372
181.07324 | -3.3433194 | -3.9062467 | 0.00052639196 | 0 | 0 | -0.00086375 | -11.276052 | 6.4926386 | 359.88147 | 361.56094 | -4.1717296
181.07326 | -3.3433192 | -3.8996243 | -0.010301868 | 0 | 0 | -0.00086421979 | -11.27604 | 6.5008049 | 359.88254 | 361.56165 | -4.1717291
181.07328 | -3.3433192 | -3.8924272 | -0.0032379997 | 0 | 0 | -0.00086401013 | -11.276022 | 6.4951243 | 359.88361 | 361.56232 | -4.1717296
181.0733 | -3.3433189 | -3.8785884 | 0.00029246154 | 0 | 0 | -0.0003500146 | -11.237807 | 6.4967484 | 359.88464 | 361.56302 | -4.1724439
181.07332 | -3.3433187 | -3.8972569 | -0.007397017 | 0 | 0 | -0.00030559153 | -11.234504 | 6.4947691 | 359.88571 | 361.56369 | -4.1717911
181.07334 | -3.3433185 | -3.885658 | -0.0022571264 | 0 | 0 | -0.000302712 | -11.23429 | 6.4967275 | 359.88678 | 361.56439 | -4.1731625
181.07336 | -3.3433182 | -3.8846147 | 0.0076348064 | 0 | 0 | -0.00030254608 | -11.234278 | 6.4990311 | 359.88785 | 361.56509 | -4.1732821
181.07338 | -3.343318 | -3.8713169 | 0.0041205278 | 0 | 0 | -0.00030222393 | -11.234251 | 6.4970951 | 359.88889 | 361.56577 | -4.1732898
181.0734 | -3.3433177 | -3.890018 | -0.0070887934 | 0 | 0 | 0.00038265393 | -11.176926 | 6.4969225 | 359.88995 | 361.56647 | -4.1718616
181.07342 | -3.3433175 | -3.8717985 | -0.0073225037 | 0 | 0 | 0.0004418458 | -11.171972 | 6.4947815 | 359.89102 | 361.56717 | -4.1717381
181.07344 | -3.3433173 | -3.863564 | -6.4894157e-05 | 0 | 0 | 0.00044568264 | -11.171651 | 6.4988589 | 359.89209 | 361.56784 | -4.1724448
181.07346 | -3.343317 | -3.8496542 | -0.0037933527 | 0 | 0 | 0.00044590372 | -11.171632 | 6.4970846 | 359.89313 | 361.56854 | -4.1732197
181.07348 | -3.3433168 | -3.8616967 | -0.005575432 | 0 | 0 | 0.00044544577 | -11.171622 | 6.4990535 | 359.8942 | 361.56924 | -4.1718569
181.0735 | -3.3433166 | -3.8429034 | 0.0051662866 | 0 | 0 | -0.0005820677 | -11.152514 | 6.4949646 | 359.89526 | 361.56992 | -4.1717377
181.07352 | -3.3433163 | -3.83464 | 0.0089967269 | 0 | 0 | -0.00067087257 | -11.150864 | 6.4967384 | 359.89633 | 361.57062 | -4.17173
181.07354 | -3.3433163 | -3.8405802 | -0.00085665536 | 0 | 0 | -0.00067662896 | -11.150757 | 6.4947677 | 359.89737 | 361.57132 | -4.1724439
181.07356 | -3.3433161 | -3.8411088 | -0.0082459003 | 0 | 0 | -0.00067696068 | -11.15075 | 6.4945946 | 359.89844 | 361.57199 | -4.1717911
181.07358 | -3.3433158 | -3.8411376 | -0.0037834495 | 0 | 0 | -0.00067686103 | -11.150724 | 6.4967132 | 359.89951 | 361.57269 | -4.173162
181.0736 | -3.3433156 | -3.8278975 | 0.00096853293 | 0 | 0 | -0.0004199055 | -11.0934 | 6.4926343 | 359.90057 | 361.57339 | -4.1718535
181.07362 | -3.3433154 | -3.8201375 | -0.0051595834 | 0 | 0 | -0.00039769759 | -11.088446 | 6.4944105 | 359.90161 | 361.57407 | -4.1731663
181.07364 | -3.3433151 | -3.8261015 | -0.00061242236 | 0 | 0 | -0.00039625808 | -11.088125 | 6.4967022 | 359.90268 | 361.57477 | -4.1718531
181.07366 | -3.3433149 | -3.8067801 | 0.010675821 | 0 | 0 | -0.00039617514 | -11.088106 | 6.4947653 | 359.90375 | 361.57547 | -4.1717372
181.07368 | -3.3433146 | -3.8183312 | 0.0036538958 | 0 | 0 | -0.00039585741 | -11.088078 | 6.4945922 | 359.90482 | 361.57614 | -4.1717296
181.0737 | -3.3433144 | -3.8061306 | -0.0078598643 | 0 | 0 | 0.00028907569 | -11.030756 | 6.4903207 | 359.90585 | 361.57684 | -4.1717291
181.07372 | -3.3433142 | -3.8116708 | -0.005209439 | 0 | 0 | 0.00034827233 | -11.025802 | 6.4963446 | 359.90692 | 361.57755 | -4.1717296
181.07374 | -3.3433139 | -3.8055532 | 0.0015701038 | 0 | 0 | 0.00035210952 | -11.025481 | 6.4947424 | 359.90799 | 361.57822 | -4.1731582
181.07376 | -3.3433137 | -3.8050113 | -0.0043805311 | 0 | 0 | 0.00035233059 | -11.025462 | 6.4945917 | 359.90906 | 361.57892 | -4.1718535
181.07378 | -3.3433135 | -3.7983627 | -0.0041773077 | 0 | 0 | 0.00035199011 | -11.025435 | 6.4924517 | 359.9101 | 361.57962 | -4.1731663
181.0738 | -3.3433132 | -3.8110182 | 0.0067406669 | 0 | 0 | -0.00041862929 | -10.968111 | 6.4965281 | 359.91116 | 361.58029 | -4.1718531
181.07382 | -3.343313 | -3.7922759 | 0.0098559121 | 0 | 0 | -0.00048523163 | -10.963157 | 6.4926224 | 359.91223 | 361.58099 | -4.1717377
181.07384 | -3.3433127 | -3.8104777 | -0.0015117265 | 0 | 0 | -0.00048954884 | -10.962836 | 6.4944091 | 359.9133 | 361.5817 | -4.1731586
181.07386 | -3.3433125 | -3.7856126 | -0.009028852 | 0 | 0 | -0.00048979762 | -10.962817 | 6.4945703 | 359.91437 | 361.58237 | -4.1718535
181.07388 | -3.3433123 | -3.7900515 | -0.00094718195 | 0 | 0 | -0.00048961525 | -10.962807 | 6.4945812 | 359.91541 | 361.58307 | -4.1731668
181.0739 | -3.343312 | -3.7970946 | -0.00023665483 | 0 | 0 | -6.1375264e-05 | -10.943698 | 6.4945836 | 359.91647 | 361.58377 | -4.1732826
181.07392 | -3.3433118 | -3.7844572 | -0.0045419894 | 0 | 0 | -2.4363753e-05 | -10.942048 | 6.498847 | 359.91754 | 361.58444 | -4.1732898
181.07394 | -3.3433115 | -3.7833486 | 0.0016208567 | 0 | 0 | -2.1964641e-05 | -10.941941 | 6.4992137 | 359.91861 | 361.58514 | -4.1725755
181.07396 | -3.3433113 | -3.7766664 | 0.011593742 | 0 | 0 | -2.1826409e-05 | -10.941934 | 6.4949751 | 359.91965 | 361.58585 | -4.1718001
181.07398 | -3.3433111 | -3.7959449 | 0.0037293907 | 0 | 0 | -2.166237e-05 | -10.941943 | 6.4967389 | 359.92072 | 361.58652 | -4.1724486
181.074 | -3.3433108 | -3.7910078 | -0.0071286638 | 0 | 0 | 0.00032071746 | -10.961052 | 6.4947686 | 359.92178 | 361.58722 | -4.1725063
181.07402 | -3.3433108 | -3.7971642 | -0.0044208467 | 0 | 0 | 0.00035030828 | -10.962702 | 6.4967275 | 359.92285 | 361.58792 | -4.1732235
181.07404 | -3.3433106 | -3.7976995 | 0.0023629516 | 0 | 0 | 0.0003522264 | -10.962809 | 6.499032 | 359.92389 | 361.58859 | -4.1725721
181.07406 | -3.3433104 | -3.7845023 | -0.0043131472 | 0 | 0 | 0.00035233688 | -10.962816 | 6.4992266 | 359.92496 | 361.58929 | -4.1732283
181.07408 | -3.3433101 | -3.7965925 | -0.003445911 | 0 | 0 | 0.00035202966 | -10.962816 | 6.4971089 | 359.92603 | 361.59 | -4.1725712
181.0741 | -3.3433099 | -3.7844241 | 0.0089810723 | 0 | 0 | -0.00033290288 | -10.962816 | 6.4990549 | 359.92709 | 361.59067 | -4.1703715
181.07412 | -3.3433096 | -3.7833526 | 0.010047847 | 0 | 0 | -0.00039209952 | -10.962816 | 6.4949646 | 359.92813 | 361.59137 | -4.1730394
181.07414 | -3.3433094 | -3.7899048 | -0.0022247152 | 0 | 0 | -0.00039593672 | -10.962816 | 6.4967365 | 359.9292 | 361.59207 | -4.1732745
181.07416 | -3.3433092 | -3.7970893 | -0.0076380544 | 0 | 0 | -0.00039615779 | -10.962816 | 6.4905071 | 359.93027 | 361.59274 | -4.1732898
181.07418 | -3.3433089 | -3.791085 | 0.00062779489 | 0 | 0 | -0.00039593477 | -10.962807 | 6.5006185 | 359.93134 | 361.59344 | -4.1732903
181.0742 | -3.3433087 | -3.8037937 | 0.002800578 | 0 | 0 | 0.00011785304 | -10.943698 | 6.49085 | 359.93237 | 361.59415 | -4.1725755
181.07422 | -3.3433084 | -3.8115196 | -0.0035565603 | 0 | 0 | 0.00016225822 | -10.942048 | 6.4985108 | 359.93344 | 361.59482 | -4.1717997
181.07424 | -3.3433082 | -3.8055444 | 0.0031524678 | 0 | 0 | 0.00016513659 | -10.941941 | 6.4949288 | 359.93451 | 361.59552 | -4.1717343
181.07426 | -3.343308 | -3.8050196 | 0.011724276 | 0 | 0 | 0.00016530244 | -10.941934 | 6.4946041 | 359.93558 | 361.59622 | -4.1738734
181.07428 | -3.343308 | -3.8182266 | 0.0037378126 | 0 | 0 | 0.00016538966 | -10.941969 | 6.494585 | 359.93661 | 361.59689 | -4.1726298
181.0743 | -3.3433077 | -3.8259881 | -0.007127184 | 0 | 0 | 0.00033653449 | -11.0184 | 6.4988465 | 359.93768 | 361.5976 | -4.1725187
181.07432 | -3.3433075 | -3.8266311 | -0.0022425631 | 0 | 0 | 0.00035132599 | -11.025006 | 6.4970841 | 359.93704 | 361.59686 | -4.1732249
181.07434 | -3.3433073 | -3.8200562 | 0.0025515454 | 0 | 0 | 0.00035228478 | -11.025435 | 6.4990544 | 359.9364 | 361.59613 | -4.1732864
181.07436 | -3.343307 | -3.8261087 | -0.0035747148 | 0 | 0 | 0.00035234005 | -11.02546 | 6.4970965 | 359.93576 | 361.59537 | -4.1732903
181.07438 | -3.3433068 | -3.8332605 | -0.0012044591 | 0 | 0 | 0.00035214727 | -11.025478 | 6.4969234 | 359.93509 | 361.59464 | -4.1725764
181.0744 | -3.3433065 | -3.8272541 | 0.01062468 | 0 | 0 | -7.5891418e-05 | -11.063694 | 6.496913 | 359.93445 | 361.5939 | -4.1732292
181.07442 | -3.3433063 | -3.8399658 | 0.010185052 | 0 | 0 | -0.00011288553 | -11.066997 | 6.4990444 | 359.93381 | 361.59317 | -4.1732864
181.07444 | -3.3433061 | -3.854311 | -0.0036661928 | 0 | 0 | -0.00011528351 | -11.067211 | 6.4992275 | 359.93317 | 361.59244 | -4.1732903
181.07446 | -3.3433056 | -3.8489108 | -0.0055849105 | 0 | 0 | -0.00011542167 | -11.067223 | 6.4971089 | 359.93253 | 361.59171 | -4.1725764
181.07448 | -3.3433053 | -3.8550334 | 0.0022585341 | 0 | 0 | -0.00011523339 | -11.06725 | 6.4990568 | 359.93188 | 361.59094 | -4.1732287
181.0745 | -3.3433051 | -3.8489566 | 0.001486423 | 0 | 0 | 0.00031280506 | -11.124573 | 6.499229 | 359.93121 | 361.59021 | -4.1718578
181.07452 | -3.3433051 | -3.8550391 | -0.0036728524 | 0 | 0 | 0.00034979917 | -11.129527 | 6.4992409 | 359.93057 | 361.58948 | -4.1731663
181.07454 | -3.3433049 | -3.8555822 | 0.0038709284 | 0 | 0 | 0.00035219715 | -11.129848 | 6.4992394 | 359.92993 | 361.58875 | -4.1718531
181.07456 | -3.3433046 | -3.8688588 | 0.011785924 | 0 | 0 | 0.00035233531 | -11.129867 | 6.4949784 | 359.92929 | 361.58801 | -4.1717377
181.07458 | -3.3433044 | -3.8766243 | 0.0022912004 | 0 | 0 | 0.00035226453 | -11.129894 | 6.5010042 | 359.92865 | 361.58728 | -4.1731586
181.0746 | -3.3433042 | -3.8772707 | -0.0058007324 | 0 | 0 | 0.00018112054 | -11.187218 | 6.4994001 | 359.92801 | 361.58652 | -4.1732821
181.07462 | -3.3433039 | -3.8773119 | -0.00139935 | 0 | 0 | 0.00016632909 | -11.192172 | 6.4949875 | 359.92737 | 361.58578 | -4.1732898
181.07464 | -3.3433037 | -3.8773177 | 0.0040740599 | 0 | 0 | 0.00016537028 | -11.192493 | 6.4967413 | 359.9267 | 361.58505 | -4.1718616
181.07466 | -3.3433034 | -3.8839402 | -0.0034443703 | 0 | 0 | 0.00016531505 | -11.192512 | 6.499032 | 359.92606 | 361.58432 | -4.1717377
181.07468 | -3.3433032 | -3.8911316 | -0.00047031144 | 0 | 0 | 0.00016523375 | -11.19253 | 6.4970961 | 359.92542 | 361.58359 | -4.17173
181.0747 | -3.343303 | -3.8917437 | 0.009961687 | 0 | 0 | -6.0014772e-06 | -11.230747 | 6.4990544 | 359.92477 | 361.58282 | -4.1731582
181.07472 | -3.3433027 | -3.8984053 | 0.0079487273 | 0 | 0 | -2.080081e-05 | -11.23405 | 6.4949656 | 359.92413 | 361.58209 | -4.1718535
181.07474 | -3.3433025 | -3.9055989 | -0.0045839604 | 0 | 0 | -2.1760112e-05 | -11.234264 | 6.4988699 | 359.92349 | 361.58136 | -4.1724529
181.07476 | -3.3433022 | -3.9062018 | -0.004933998 | 0 | 0 | -2.1815385e-05 | -11.234276 | 6.4949536 | 359.92282 | 361.58063 | -4.1732202
181.07478 | -3.3433022 | -3.8930058 | 0.0023155089 | 0 | 0 | -2.1661799e-05 | -11.234277 | 6.4988675 | 359.92218 | 361.5799 | -4.1718574
181.0748 | -3.343302 | -3.8984892 | -0.00068803999 | 0 | 0 | 0.00032071749 | -11.234277 | 6.4906917 | 359.92154 | 361.57916 | -4.1724529
181.07482 | -3.3433018 | -3.9122231 | -0.0038602296 | 0 | 0 | 0.00035030828 | -11.234277 | 6.5006356 | 359.9209 | 361.5784 | -4.1732202
181.07484 | -3.3433015 | -3.9067805 | 0.0053097247 | 0 | 0 | 0.0003522264 | -11.234277 | 6.5015092 | 359.92026 | 361.57767 | -4.1718569
181.07486 | -3.3433013 | -3.9062815 | 0.0111849 | 0 | 0 | 0.00035233688 | -11.234277 | 6.4994345 | 359.91962 | 361.57693 | -4.1717381
181.07488 | -3.3433011 | -3.8996296 | 0.0029611101 | 0 | 0 | 0.0003523037 | -11.234286 | 6.4992547 | 359.91898 | 361.5762 | -4.1731586
181.0749 | -3.3433008 | -3.8990583 | -0.0071926415 | 0 | 0 | 0.00026667232 | -11.253394 | 6.5013695 | 359.9183 | 361.57547 | -4.1718535
181.07492 | -3.3433006 | -3.9056497 | -0.00079583976 | 0 | 0 | 0.00025927144 | -11.255044 | 6.4908977 | 359.91766 | 361.57474 | -4.1731668
181.07494 | -3.3433003 | -3.9260714 | 0.0019503158 | 0 | 0 | 0.00025879173 | -11.255151 | 6.4963827 | 359.91702 | 361.57397 | -4.1732821
181.07496 | -3.3433001 | -3.9145861 | -0.004353588 | 0 | 0 | 0.00025876408 | -11.255158 | 6.4947453 | 359.91638 | 361.57324 | -4.1718612
181.07498 | -3.3432999 | -3.9135492 | 0.00090751878 | 0 | 0 | 0.00025872345 | -11.255175 | 6.4967241 | 359.91574 | 361.57251 | -4.1717381
181.075 | -3.3432996 | -3.900243 | 0.010806676 | 0 | 0 | 0.00017321075 | -11.293391 | 6.4947696 | 359.9151 | 361.57178 | -4.1724439
181.07502 | -3.3432994 | -3.8990979 | 0.0058403499 | 0 | 0 | 0.00016582014 | -11.296694 | 6.5009923 | 359.91443 | 361.57104 | -4.1717911
181.07504 | -3.3432994 | -3.9056399 | -0.0062198751 | 0 | 0 | 0.00016534107 | -11.296908 | 6.5015302 | 359.91379 | 361.57028 | -4.1724486
181.07506 | -3.3432992 | -3.8995943 | -0.0050717816 | 0 | 0 | 0.00016531347 | -11.29692 | 6.4951701 | 359.91315 | 361.56955 | -4.1732202
181.07508 | -3.3432989 | -3.9122887 | 0.0015792707 | 0 | 0 | 0.00016535108 | -11.296921 | 6.4946213 | 359.91251 | 361.56882 | -4.1718574
181.0751 | -3.3432987 | -3.8935463 | -0.0036551224 | 0 | 0 | 0.00025086367 | -11.296921 | 6.4988494 | 359.91187 | 361.56808 | -4.1731663
181.07512 | -3.3432982 | -3.9051344 | -0.0048395023 | 0 | 0 | 0.00025825429 | -11.296921 | 6.4992146 | 359.91122 | 361.56735 | -4.1725674
181.07514 | -3.343298 | -3.8929331 | 0.0074082809 | 0 | 0 | 0.00025873331 | -11.296921 | 6.4971089 | 359.91058 | 361.56662 | -4.1717992
181.07516 | -3.3432977 | -3.8918598 | 0.012092168 | 0 | 0 | 0.00025876093 | -11.296921 | 6.5011868 | 359.90991 | 361.56586 | -4.1717334
181.07518 | -3.3432975 | -3.8983998 | -0.0013190346 | 0 | 0 | 0.00025852758 | -11.296904 | 6.495151 | 359.90927 | 361.56512 | -4.1717296
181.0752 | -3.3432972 | -3.8791158 | -0.0075639267 | 0 | 0 | -0.00025509327 | -11.258688 | 6.5010138 | 359.90863 | 361.56439 | -4.1724443
181.07522 | -3.343297 | -3.8906693 | -9.4210402e-05 | 0 | 0 | -0.00029948392 | -11.255385 | 6.4951353 | 359.90799 | 361.56366 | -4.1725059
181.07524 | -3.3432968 | -3.8784685 | 0.0012861124 | 0 | 0 | -0.00030236141 | -11.255171 | 6.492486 | 359.90735 | 361.56293 | -4.1725101
181.07526 | -3.3432968 | -3.8840055 | -0.0051383609 | 0 | 0 | -0.00030252719 | -11.255159 | 6.4943991 | 359.90671 | 361.56219 | -4.1725097
181.07528 | -3.3432965 | -3.8712685 | 0.00084060122 | 0 | 0 | -0.00030234034 | -11.255123 | 6.4945679 | 359.90607 | 361.56143 | -4.1717949
181.0753 | -3.3432963 | -3.8701541 | 0.010076158 | 0 | 0 | 0.00012576742 | -11.178692 | 6.4903193 | 359.9054 | 361.5607 | -4.1717339
181.07532 | -3.3432961 | -3.8634629 | 0.0035990227 | 0 | 0 | 0.00016276745 | -11.172086 | 6.4963479 | 359.90475 | 361.55997 | -4.1731586
181.07534 | -3.3432958 | -3.8628869 | -0.0085892119 | 0 | 0 | 0.00016516582 | -11.171657 | 6.5011392 | 359.90411 | 361.55923 | -4.1732821
181.07536 | -3.3432956 | -3.8628464 | -0.0045478311 | 0 | 0 | 0.00016530402 | -11.171632 | 6.4994087 | 359.90347 | 361.5585 | -4.1732903
181.07538 | -3.3432953 | -3.8562219 | 0.00017771678 | 0 | 0 | 0.00016527233 | -11.171614 | 6.494988 | 359.90283 | 361.55774 | -4.1732912
181.0754 | -3.3432951 | -3.8490274 | -0.0037772346 | 0 | 0 | 7.9627163e-05 | -11.133398 | 6.4967413 | 359.90219 | 361.55701 | -4.1747193
181.07542 | -3.3432949 | -3.8417957 | -0.0048481026 | 0 | 0 | 7.2225092e-05 | -11.130095 | 6.499033 | 359.90152 | 361.55627 | -4.1734147
181.07544 | -3.3432946 | -3.8345678 | 0.0059545105 | 0 | 0 | 7.1745286e-05 | -11.129881 | 6.4992275 | 359.90088 | 361.55554 | -4.1732984
181.07546 | -3.3432944 | -3.8405759 | 0.0076109041 | 0 | 0 | 7.1717644e-05 | -11.129869 | 6.4992409 | 359.90024 | 361.55481 | -4.1732912
181.07548 | -3.3432941 | -3.8411057 | -0.0038816095 | 0 | 0 | 7.1442038e-05 | -11.129851 | 6.4992414 | 359.8996 | 361.55408 | -4.1732903
181.0755 | -3.3432939 | -3.8345242 | -0.0092294822 | 0 | 0 | -0.00052795635 | -11.091635 | 6.4992414 | 359.89896 | 361.55331 | -4.1725764
181.07552 | -3.3432939 | -3.8405704 | -0.00096009666 | 0 | 0 | -0.00057976053 | -11.088332 | 6.4992414 | 359.89832 | 361.55258 | -4.1732292
181.07554 | -3.3432937 | -3.8344798 | -0.00023839247 | 0 | 0 | -0.00058311853 | -11.088118 | 6.4992414 | 359.89767 | 361.55185 | -4.1732864
181.07556 | -3.3432934 | -3.8206985 | -0.0067209508 | 0 | 0 | -0.00058331201 | -11.088106 | 6.4992433 | 359.897 | 361.55112 | -4.1732903
181.07558 | -3.3432932 | -3.8062835 | -1.9388606e-05 | 0 | 0 | -0.00058304833 | -11.088061 | 6.5035033 | 359.89636 | 361.55038 | -4.1718621
181.0756 | -3.343293 | -3.8116856 | 0.010004454 | 0 | 0 | 1.6349451e-05 | -10.992523 | 6.497478 | 359.89572 | 361.54965 | -4.1731668
181.07562 | -3.3432927 | -3.8187921 | 0.0028680419 | 0 | 0 | 6.8153582e-05 | -10.984266 | 6.4990797 | 359.89508 | 361.54889 | -4.1732826
181.07564 | -3.3432925 | -3.8061552 | -0.0093783122 | 0 | 0 | 7.151156e-05 | -10.98373 | 6.4970984 | 359.89444 | 361.54816 | -4.1732903
181.07566 | -3.3432922 | -3.7984309 | -0.0046146661 | 0 | 0 | 7.1705043e-05 | -10.983699 | 6.4990563 | 359.8938 | 361.54742 | -4.1732907
181.07568 | -3.343292 | -3.7977865 | 0.00017275011 | 0 | 0 | 7.1715491e-05 | -10.983689 | 6.4992299 | 359.89313 | 361.54669 | -4.1732907
181.0757 | -3.3432918 | -3.7977455 | -0.0052288007 | 0 | 0 | 7.1716036e-05 | -10.96458 | 6.5013719 | 359.89249 | 361.54596 | -4.1732903
181.07572 | -3.3432915 | -3.7977428 | -0.0049732169 | 0 | 0 | 7.1716066e-05 | -10.96293 | 6.4994254 | 359.89185 | 361.5452 | -4.1725764
181.07574 | -3.3432913 | -3.79774 | 0.0066724657 | 0 | 0 | 7.1716066e-05 | -10.962823 | 6.4992514 | 359.8912 | 361.54446 | -4.1732292
181.07576 | -3.343291 | -3.7911174 | 0.007673189 | 0 | 0 | 7.1716066e-05 | -10.962816 | 6.4949784 | 359.89056 | 361.54373 | -4.1732864
181.07578 | -3.3432908 | -3.7839262 | -0.0038772353 | 0 | 0 | 7.1441958e-05 | -10.962799 | 6.4988747 | 359.88992 | 361.543 | -4.1732903
181.0758 | -3.3432906 | -3.78332 | -0.0085028326 | 0 | 0 | -0.00052795635 | -10.924583 | 6.5034804 | 359.88928 | 361.54227 | -4.1718621
181.07582 | -3.3432903 | -3.789897 | -0.00017091332 | 0 | 0 | -0.00057976053 | -10.92128 | 6.4996061 | 359.88861 | 361.54153 | -4.1731668
181.07584 | -3.3432901 | -3.7838476 | 0.00055484718 | 0 | 0 | -0.00058311853 | -10.921066 | 6.4950013 | 359.88797 | 361.54077 | -4.1732821
181.07586 | -3.3432899 | -3.7833123 | -0.0059268139 | 0 | 0 | -0.00058331201 | -10.921054 | 6.4988699 | 359.88733 | 361.54004 | -4.1718616
181.07588 | -3.3432896 | -3.7832711 | 0.0022250852 | 0 | 0 | -0.00058293086 | -10.921053 | 6.4906898 | 359.88669 | 361.53931 | -4.1731668
181.0759 | -3.3432894 | -3.7700369 | 0.010196623 | 0 | 0 | 0.0002732568 | -10.921053 | 6.4963698 | 359.88605 | 361.53857 | -4.1732831
181.07592 | -3.3432891 | -3.7821343 | 0.0021555866 | 0 | 0 | 0.00034725448 | -10.921053 | 6.4968777 | 359.88541 | 361.53784 | -4.1747193
181.07594 | -3.3432889 | -3.7898145 | -0.0087138573 | 0 | 0 | 0.00035205108 | -10.921053 | 6.4990425 | 359.88477 | 361.53711 | -4.1741285
181.07596 | -3.3432887 | -3.7705984 | -0.0038301831 | 0 | 0 | 0.00035232745 | -10.921053 | 6.4992275 | 359.88409 | 361.53635 | -4.1733599
181.07598 | -3.3432884 | -3.7689202 | -0.00048741058 | 0 | 0 | 0.0003521858 | -10.921036 | 6.4971108 | 359.88345 | 361.53561 | -4.1718664
181.076 | -3.3432882 | -3.7622008 | -0.0067387722 | 0 | 0 | 9.8071532e-06 | -10.88282 | 6.5033207 | 359.88281 | 361.53488 | -4.1731668
181.07602 | -3.3432882 | -3.7814717 | -0.0036505619 | 0 | 0 | -1.9783625e-05 | -10.879517 | 6.5017295 | 359.88217 | 361.53415 | -4.1718545
181.07604 | -3.3432879 | -3.7633014 | 0.0082405303 | 0 | 0 | -2.170172e-05 | -10.879303 | 6.4994483 | 359.88153 | 361.53342 | -4.1745949
181.07606 | -3.3432877 | -3.7815523 | 0.0070798537 | 0 | 0 | -2.181224e-05 | -10.879291 | 6.4992547 | 359.88089 | 361.53265 | -4.1726913
181.07608 | -3.3432875 | -3.7831669 | -0.0046568373 | 0 | 0 | -2.2092367e-05 | -10.879307 | 6.4992428 | 359.88022 | 361.53192 | -4.1718078
181.0761 | -3.3432872 | -3.7898881 | -0.0071171778 | 0 | 0 | -0.00062160252 | -10.917523 | 6.5013709 | 359.87958 | 361.53119 | -4.1731629
181.07612 | -3.343287 | -3.7838533 | 0.0014009004 | 0 | 0 | -0.00067341636 | -10.920826 | 6.4951611 | 359.87894 | 361.53046 | -4.1725683
181.07614 | -3.3432868 | -3.796551 | -0.00076400646 | 0 | 0 | -0.00067677506 | -10.92104 | 6.4967527 | 359.8783 | 361.52972 | -4.1732283
181.07616 | -3.3432865 | -3.7844245 | -0.0060434029 | 0 | 0 | -0.00067696854 | -10.921052 | 6.4990339 | 359.87766 | 361.52899 | -4.1732869
181.07618 | -3.3432863 | -3.7899718 | 0.002943529 | 0 | 0 | -0.00067650905 | -10.921062 | 6.4992294 | 359.87701 | 361.52823 | -4.1747198
181.0762 | -3.343286 | -3.7904737 | 0.010258271 | 0 | 0 | 0.00035100445 | -10.94017 | 6.5035062 | 359.87637 | 361.5275 | -4.1748433
181.07622 | -3.3432858 | -3.790513 | 0.00070812262 | 0 | 0 | 0.00043980934 | -10.94182 | 6.5060053 | 359.8757 | 361.52676 | -4.1734228
181.07624 | -3.3432856 | -3.8037536 | -0.0073862951 | 0 | 0 | 0.00044556573 | -10.941927 | 6.5019493 | 359.87506 | 361.52603 | -4.174727
181.07626 | -3.3432853 | -3.804904 | -0.0022599632 | 0 | 0 | 0.0004458974 | -10.941934 | 6.4994621 | 359.87442 | 361.5253 | -4.1719856
181.07628 | -3.3432853 | -3.8182106 | 0.0010985994 | 0 | 0 | 0.00044579789 | -10.941969 | 6.4992542 | 359.87378 | 361.52457 | -4.1717463
181.0763 | -3.3432851 | -3.8061268 | -0.0051511875 | 0 | 0 | 0.00018902973 | -11.0184 | 6.4971104 | 359.87314 | 361.5238 | -4.1731591
181.07632 | -3.3432848 | -3.8182986 | -0.0006122716 | 0 | 0 | 0.00016683798 | -11.025006 | 6.4990559 | 359.8725 | 361.52307 | -4.1725678
181.07634 | -3.3432846 | -3.8259859 | 0.0099522732 | 0 | 0 | 0.0001653995 | -11.025435 | 6.4970989 | 359.87183 | 361.52234 | -4.1732278
181.07636 | -3.3432844 | -3.8133929 | 0.007221458 | 0 | 0 | 0.00016531661 | -11.02546 | 6.5033197 | 359.87119 | 361.52161 | -4.1725717
181.07638 | -3.3432841 | -3.8189151 | -0.0060992455 | 0 | 0 | 0.00016488132 | -11.025461 | 6.5017319 | 359.87054 | 361.52087 | -4.1717997
181.0764 | -3.3432839 | -3.8326571 | -0.0057899915 | 0 | 0 | -0.0007772239 | -11.025461 | 6.5058455 | 359.8699 | 361.52011 | -4.1731625
181.07642 | -3.3432837 | -3.8404536 | 0.0015176358 | 0 | 0 | -0.00085864717 | -11.025461 | 6.5040717 | 359.86926 | 361.51938 | -4.1718535
181.07644 | -3.3432832 | -3.8411016 | -0.002206662 | 0 | 0 | -0.00086392515 | -11.025461 | 6.5017772 | 359.86862 | 361.51865 | -4.1731663
181.07646 | -3.3432829 | -3.841146 | -0.0039893263 | 0 | 0 | -0.00086422922 | -11.025461 | 6.4973187 | 359.86798 | 361.51791 | -4.1718535
181.07648 | -3.3432827 | -3.8477738 | 0.0067531862 | 0 | 0 | -0.00086350169 | -11.025496 | 6.4969368 | 359.86731 | 361.51718 | -4.1731663
181.0765 | -3.3432825 | -3.8615787 | 0.010584028 | 0 | 0 | 0.00076326536 | -11.101927 | 6.4947829 | 359.86667 | 361.51645 | -4.1718535
181.07652 | -3.3432825 | -3.8495245 | 0.0014552203 | 0 | 0 | 0.00090386195 | -11.108533 | 6.5009928 | 359.86603 | 361.51569 | -4.1731663
181.07654 | -3.3432822 | -3.8550758 | -0.0073213382 | 0 | 0 | 0.0009129754 | -11.108961 | 6.5015326 | 359.86539 | 361.51495 | -4.1718535
181.07656 | -3.343282 | -3.855581 | -7.8424811e-05 | 0 | 0 | 0.00091350049 | -11.108986 | 6.4994359 | 359.86475 | 361.51422 | -4.1724529
181.07658 | -3.3432817 | -3.8622274 | 0.0012873557 | 0 | 0 | 0.0009132158 | -11.109004 | 6.4992547 | 359.86411 | 361.51349 | -4.1732202
181.0766 | -3.3432815 | -3.8495719 | -0.0044122268 | 0 | 0 | 0.0002285544 | -11.14722 | 6.5013714 | 359.86343 | 361.51276 | -4.1718574
181.07662 | -3.3432813 | -3.8683259 | 0.00090335711 | 0 | 0 | 0.00016938114 | -11.150523 | 6.495163 | 359.86279 | 361.51202 | -4.1724529
181.07664 | -3.343281 | -3.8765895 | 0.010081554 | 0 | 0 | 0.00016554548 | -11.150737 | 6.5010152 | 359.86215 | 361.51126 | -4.1732202
181.07666 | -3.3432808 | -3.8772717 | 0.0065037445 | 0 | 0 | 0.00016532448 | -11.150749 | 6.4972706 | 359.86151 | 361.51053 | -4.1718574
181.07668 | -3.3432806 | -3.8839316 | -0.0061605214 | 0 | 0 | 0.00016488173 | -11.150776 | 6.4990664 | 359.86087 | 361.5098 | -4.1731663
181.0767 | -3.3432803 | -3.8778896 | -0.0036159637 | 0 | 0 | -0.0007772239 | -11.2081 | 6.4970975 | 359.86023 | 361.50906 | -4.1725678
181.07672 | -3.3432801 | -3.8839743 | 0.0031567658 | 0 | 0 | -0.00085864717 | -11.213054 | 6.4969225 | 359.85959 | 361.50833 | -4.1725144
181.07674 | -3.3432798 | -3.8845115 | -0.0042463751 | 0 | 0 | -0.00086392515 | -11.213375 | 6.4947805 | 359.85892 | 361.50757 | -4.1732249
181.07676 | -3.3432798 | -3.8845527 | -0.0041680117 | 0 | 0 | -0.00086422922 | -11.213394 | 6.496726 | 359.85828 | 361.50684 | -4.173286
181.07678 | -3.3432796 | -3.8977869 | 0.0081931455 | 0 | 0 | -0.00086342351 | -11.213412 | 6.4947696 | 359.85764 | 361.5061 | -4.1718616
181.0768 | -3.3432794 | -3.8856955 | 0.011433356 | 0 | 0 | 0.00093437691 | -11.251628 | 6.5009909 | 359.85699 | 361.50537 | -4.1731668
181.07682 | -3.3432791 | -3.891242 | 7.415354e-05 | 0 | 0 | 0.0010897556 | -11.25493 | 6.4994025 | 359.85635 | 361.50464 | -4.1732821
181.07684 | -3.3432789 | -3.8851278 | -0.0067170816 | 0 | 0 | 0.0010998272 | -11.255145 | 6.5035152 | 359.85571 | 361.50391 | -4.1725764
181.07686 | -3.3432786 | -3.8912146 | -2.2957693e-05 | 0 | 0 | 0.0011004076 | -11.255157 | 6.4996114 | 359.85507 | 361.50314 | -4.1732292
181.07688 | -3.3432784 | -3.9049835 | 0.0027426153 | 0 | 0 | 0.0011001258 | -11.255167 | 6.5013962 | 359.8544 | 361.50241 | -4.1732864
181.0769 | -3.3432782 | -3.8929305 | -0.0035610183 | 0 | 0 | 0.00041557543 | -11.274275 | 6.4972968 | 359.85376 | 361.50168 | -4.1732903
181.07692 | -3.3432779 | -3.9050982 | 0.0017004086 | 0 | 0 | 0.00035641179 | -11.275925 | 6.5033331 | 359.85312 | 361.50095 | -4.1718616
181.07694 | -3.3432777 | -3.899544 | 0.012325839 | 0 | 0 | 0.00035257675 | -11.276032 | 6.5017319 | 359.85248 | 361.50021 | -4.1717377
181.07696 | -3.3432775 | -3.8791931 | 0.0059698354 | 0 | 0 | 0.0003523558 | -11.276039 | 6.5037112 | 359.85184 | 361.49948 | -4.17173
181.07698 | -3.3432772 | -3.8973081 | -0.0069360621 | 0 | 0 | 0.00035179561 | -11.27603 | 6.4974918 | 359.8512 | 361.49872 | -4.1731586
181.077 | -3.343277 | -3.9121435 | -0.0036816632 | 0 | 0 | -0.00084711326 | -11.256922 | 6.4990778 | 359.85052 | 361.49799 | -4.1732817
181.07702 | -3.343277 | -3.9001536 | 0.0038795886 | 0 | 0 | -0.00095073134 | -11.255272 | 6.490705 | 359.84988 | 361.49725 | -4.1718616
181.07704 | -3.3432767 | -3.8990839 | -0.0020054649 | 0 | 0 | -0.00095744792 | -11.255165 | 6.5006337 | 359.84924 | 361.49652 | -4.1731663
181.07706 | -3.3432765 | -3.8857784 | -0.0017975132 | 0 | 0 | -0.00095783494 | -11.255158 | 6.4951138 | 359.8486 | 361.49579 | -4.1718535
181.07708 | -3.343276 | -3.8912468 | 0.0083935056 | 0 | 0 | -0.00095699454 | -11.255149 | 6.4988828 | 359.84796 | 361.49506 | -4.1731668
181.0771 | -3.3432758 | -3.8851252 | 0.010720044 | 0 | 0 | 0.00092646462 | -11.236041 | 6.5013514 | 359.84732 | 361.49429 | -4.1732826
181.07712 | -3.3432755 | -3.8845859 | -0.0021648582 | 0 | 0 | 0.0010892462 | -11.234391 | 6.5036855 | 359.84668 | 361.49356 | -4.1732898
181.07714 | -3.3432753 | -3.8845477 | -0.0061825416 | 0 | 0 | 0.001099798 | -11.234284 | 6.4953589 | 359.84601 | 361.49283 | -4.1718616
181.07716 | -3.3432751 | -3.8779292 | 0.0014783533 | 0 | 0 | 0.0011004059 | -11.234277 | 6.5010281 | 359.84537 | 361.4921 | -4.1717381
181.07718 | -3.3432748 | -3.8839674 | 0.002144983 | 0 | 0 | 0.0011000866 | -11.234268 | 6.4972715 | 359.84473 | 361.49136 | -4.1731591
181.0772 | -3.3432746 | -3.8646472 | -0.0043403469 | 0 | 0 | 0.00032990458 | -11.215159 | 6.4990664 | 359.84409 | 361.4906 | -4.1739964
181.07722 | -3.3432744 | -3.869585 | 0.0023598939 | 0 | 0 | 0.00026334001 | -11.213509 | 6.4970999 | 359.84344 | 361.48987 | -4.1733518
181.07724 | -3.3432741 | -3.8700509 | 0.011657239 | 0 | 0 | 0.00025902528 | -11.213402 | 6.5033178 | 359.8428 | 361.48914 | -4.1725807
181.07726 | -3.3432741 | -3.8766949 | 0.0037331665 | 0 | 0 | 0.00025877668 | -11.213395 | 6.497467 | 359.84213 | 361.4884 | -4.1732292
181.07728 | -3.3432739 | -3.8640304 | -0.0078538489 | 0 | 0 | 0.00025821495 | -11.213369 | 6.5012107 | 359.84149 | 361.48767 | -4.1732864
181.0773 | -3.3432736 | -3.8629265 | -0.0030314154 | 0 | 0 | -0.00094072812 | -11.156045 | 6.4972839 | 359.84085 | 361.48694 | -4.1732903
181.07732 | -3.3432734 | -3.8694675 | 0.0024847237 | 0 | 0 | -0.001044349 | -11.151091 | 6.5012002 | 359.84021 | 361.48618 | -4.1725764
181.07734 | -3.3432732 | -3.856791 | -0.0035793488 | 0 | 0 | -0.001051066 | -11.15077 | 6.499414 | 359.83957 | 361.48544 | -4.1732297
181.07736 | -3.3432729 | -3.842454 | -0.0019302716 | 0 | 0 | -0.0010514529 | -11.150751 | 6.4992518 | 359.83893 | 361.48471 | -4.1740012
181.07738 | -3.3432727 | -3.8610897 | 0.0098367529 | 0 | 0 | -0.0010504951 | -11.15075 | 6.4971104 | 359.83829 | 361.48398 | -4.1733518
181.0774 | -3.3432724 | -3.8494921 | 0.01011864 | 0 | 0 | 0.0010897618 | -11.15075 | 6.4990578 | 359.83762 | 361.48325 | -4.1725807
181.07742 | -3.3432722 | -3.8550677 | -0.0029452564 | 0 | 0 | 0.0012747376 | -11.15075 | 6.5013618 | 359.83698 | 361.48251 | -4.1732287
181.07744 | -3.343272 | -3.8423364 | -0.005523141 | 0 | 0 | 0.001286728 | -11.15075 | 6.5015564 | 359.83633 | 361.48175 | -4.1725717
181.07746 | -3.3432717 | -3.847842 | 0.00081126415 | 0 | 0 | 0.0012874188 | -11.15075 | 6.4994378 | 359.83569 | 361.48102 | -4.1717997
181.07748 | -3.3432715 | -3.8417194 | 0.0013612232 | 0 | 0 | 0.0012869865 | -11.150724 | 6.4992547 | 359.83505 | 361.48029 | -4.1731629
181.0775 | -3.3432713 | -3.8345575 | -0.003680639 | 0 | 0 | 0.00026016033 | -11.0934 | 6.5013742 | 359.83441 | 361.47955 | -4.1732817
181.07752 | -3.3432713 | -3.827337 | 0.0045953621 | 0 | 0 | 0.00017141478 | -11.088446 | 6.5015574 | 359.83374 | 361.47882 | -4.1725764
181.07754 | -3.343271 | -3.8399646 | 0.011122493 | 0 | 0 | 0.00016566223 | -11.088125 | 6.4994369 | 359.8331 | 361.47806 | -4.1732287
181.07756 | -3.3432708 | -3.8410635 | 0.0022318452 | 0 | 0 | 0.00016533077 | -11.088106 | 6.4971232 | 359.83246 | 361.47733 | -4.1725726
181.07758 | -3.3432705 | -3.8278904 | -0.0072565493 | 0 | 0 | 0.00016484289 | -11.088088 | 6.5011902 | 359.83182 | 361.47659 | -4.1732287
181.0776 | -3.3432703 | -3.8135087 | -0.0029773207 | 0 | 0 | -0.00086292194 | -11.049872 | 6.5015464 | 359.83118 | 361.47586 | -4.173286
181.07762 | -3.3432701 | -3.8056777 | 0.0017615625 | 0 | 0 | -0.00095174846 | -11.046569 | 6.5015712 | 359.83054 | 361.47513 | -4.1718616
181.07764 | -3.3432698 | -3.8182626 | -0.0050928821 | 0 | 0 | -0.0009575063 | -11.046355 | 6.5058341 | 359.8299 | 361.4744 | -4.1724534
181.07766 | -3.3432696 | -3.8127458 | -0.0013345274 | 0 | 0 | -0.00095783803 | -11.046343 | 6.5019388 | 359.82922 | 361.47363 | -4.1732206
181.07768 | -3.3432693 | -3.8122427 | 0.009890073 | 0 | 0 | -0.00095691637 | -11.046325 | 6.4994602 | 359.82858 | 361.4729 | -4.1732869
181.0777 | -3.3432691 | -3.8055933 | 0.0079441518 | 0 | 0 | 0.0010976746 | -11.00811 | 6.4949913 | 359.82794 | 361.47217 | -4.1740046
181.07772 | -3.3432689 | -3.8116386 | -0.0045848861 | 0 | 0 | 0.0012752467 | -11.004807 | 6.4967413 | 359.8273 | 361.47144 | -4.1733522
181.07774 | -3.3432684 | -3.8121645 | -0.0063868477 | 0 | 0 | 0.0012867572 | -11.004593 | 6.4990339 | 359.82666 | 361.4707 | -4.173295
181.07776 | -3.3432684 | -3.7923412 | 0.00073835038 | 0 | 0 | 0.0012874204 | -11.00458 | 6.5013585 | 359.82602 | 361.46997 | -4.1732903
181.07778 | -3.3432682 | -3.7906299 | -0.001547838 | 0 | 0 | 0.0012868299 | -11.004554 | 6.4972935 | 359.82538 | 361.46921 | -4.172576
181.0778 | -3.3432679 | -3.7971382 | -0.0061092461 | 0 | 0 | -8.2431136e-05 | -10.947229 | 6.4990697 | 359.82471 | 361.46848 | -4.1725149
181.07782 | -3.3432677 | -3.7977009 | 0.0043908958 | 0 | 0 | -0.00020077235 | -10.942275 | 6.5013609 | 359.82407 | 361.46774 | -4.1732249
181.07784 | -3.3432674 | -3.7911181 | 0.011108693 | 0 | 0 | -0.00020844331 | -10.941954 | 6.4972901 | 359.82343 | 361.46701 | -4.1732864
181.07786 | -3.3432672 | -3.7905481 | 0.00077858765 | 0 | 0 | -0.00020888529 | -10.941935 | 6.4926744 | 359.82278 | 361.46628 | -4.1732907
181.07788 | -3.343267 | -3.7905083 | -0.0081071872 | 0 | 0 | -0.00020926174 | -10.941934 | 6.5008125 | 359.82214 | 361.46552 | -4.1732907
181.0779 | -3.3432667 | -3.7838838 | -0.00087080651 | 0 | 0 | -0.00098025776 | -10.941934 | 6.5057836 | 359.8215 | 361.46478 | -4.1732903
181.07792 | -3.3432665 | -3.7767017 | 0.0019448802 | 0 | 0 | -0.0010468926 | -10.941934 | 6.4998045 | 359.82083 | 361.46405 | -4.1718621
181.07794 | -3.3432662 | -3.7959414 | -0.0058070291 | 0 | 0 | -0.0010512118 | -10.941934 | 6.50141 | 359.82019 | 361.46332 | -4.1731668
181.07796 | -3.343266 | -3.7777665 | -0.0013962603 | 0 | 0 | -0.0010514607 | -10.941934 | 6.5015583 | 359.81955 | 361.46259 | -4.1732826
181.07798 | -3.3432658 | -3.7893975 | 0.01061028 | 0 | 0 | -0.0010504564 | -10.941934 | 6.4973049 | 359.81891 | 361.46185 | -4.1732903
181.078 | -3.3432658 | -3.7904367 | 0.0058273464 | 0 | 0 | 0.0011752305 | -10.941934 | 6.4969392 | 359.81827 | 361.46109 | -4.1732907
181.07802 | -3.3432655 | -3.7905049 | -0.0069461688 | 0 | 0 | 0.0013675897 | -10.941934 | 6.5011773 | 359.81763 | 361.46036 | -4.1732903
181.07804 | -3.3432653 | -3.7905116 | -0.0058602542 | 0 | 0 | 0.0013800586 | -10.941934 | 6.4994121 | 359.81699 | 361.45963 | -4.1725764
181.07806 | -3.3432651 | -3.7971315 | 0.0022388701 | 0 | 0 | 0.001380777 | -10.941934 | 6.4971213 | 359.81631 | 361.45889 | -4.1732292
181.07808 | -3.3432648 | -3.7976975 | -0.0028705853 | 0 | 0 | 0.0013800723 | -10.941943 | 6.5011892 | 359.81567 | 361.45816 | -4.173286
181.0781 | -3.3432646 | -3.7845049 | -0.0047735916 | 0 | 0 | -0.00024597198 | -10.961052 | 6.4994135 | 359.81503 | 361.45743 | -4.1725764
181.07812 | -3.3432643 | -3.8032238 | 0.0059602545 | 0 | 0 | -0.00038650609 | -10.962702 | 6.4992528 | 359.81439 | 361.45667 | -4.1732287
181.07814 | -3.3432641 | -3.8114827 | 0.0097902399 | 0 | 0 | -0.00039561561 | -10.962809 | 6.4992418 | 359.81375 | 361.45593 | -4.1725726
181.07816 | -3.3432639 | -3.8055422 | -6.4018997e-05 | 0 | 0 | -0.00039614047 | -10.962816 | 6.4992404 | 359.81311 | 361.4552 | -4.1732287
181.07818 | -3.3432636 | -3.8050165 | -0.0074518248 | 0 | 0 | -0.00039640389 | -10.962825 | 6.4971104 | 359.81244 | 361.45447 | -4.1732864
181.0782 | -3.3432634 | -3.8115983 | -0.001539312 | 0 | 0 | -0.0009103808 | -10.981934 | 6.5011916 | 359.8118 | 361.45374 | -4.1732907
181.07822 | -3.3432631 | -3.8055551 | 0.00043395307 | 0 | 0 | -0.00095480221 | -10.983584 | 6.5058084 | 359.81116 | 361.45297 | -4.1732907
181.07824 | -3.3432629 | -3.8182557 | -0.0073869652 | 0 | 0 | -0.00095768156 | -10.983691 | 6.499805 | 359.81052 | 361.45224 | -4.1732903
181.07826 | -3.3432629 | -3.8127484 | -7.8538484e-05 | 0 | 0 | -0.00095784746 | -10.983698 | 6.4992776 | 359.80988 | 361.45151 | -4.172576
181.07828 | -3.3432627 | -3.8188705 | 0.0092751924 | 0 | 0 | -0.00095695606 | -10.983715 | 6.4992437 | 359.80923 | 361.45078 | -4.1725149
181.0783 | -3.3432624 | -3.8260291 | 0.004257903 | 0 | 0 | 0.0010120731 | -11.021931 | 6.5013728 | 359.80859 | 361.45004 | -4.1732249
181.07832 | -3.3432622 | -3.8266394 | -0.0078053758 | 0 | 0 | 0.0011822503 | -11.025234 | 6.4994245 | 359.80792 | 361.44931 | -4.1732864
181.07834 | -3.343262 | -3.8333011 | -0.0059319152 | 0 | 0 | 0.0011932813 | -11.025448 | 6.4971213 | 359.80728 | 361.44855 | -4.1732907
181.07836 | -3.3432617 | -3.8404949 | 0.0015068963 | 0 | 0 | 0.001193917 | -11.02546 | 6.4990578 | 359.80664 | 361.44781 | -4.1732907
181.07838 | -3.3432615 | -3.8411009 | -0.0058370912 | 0 | 0 | 0.0011931292 | -11.025487 | 6.499228 | 359.806 | 361.44708 | -4.1732907
181.0784 | -3.343261 | -3.834527 | -0.0050282818 | 0 | 0 | -0.00060458784 | -11.08281 | 6.4971099 | 359.80536 | 361.44635 | -4.1732903
181.07842 | -3.3432608 | -3.8471928 | 0.0066695074 | 0 | 0 | -0.00075995905 | -11.087764 | 6.5011897 | 359.80472 | 361.44562 | -4.1725764
181.07844 | -3.3432605 | -3.8416867 | 0.0091246292 | 0 | 0 | -0.00077003031 | -11.088085 | 6.5015454 | 359.80408 | 361.44489 | -4.1732292
181.07846 | -3.3432603 | -3.8544281 | -0.0030265793 | 0 | 0 | -0.00077061058 | -11.088104 | 6.4994378 | 359.80341 | 361.44412 | -4.1732864
181.07848 | -3.34326 | -3.8621588 | -0.0084326873 | 0 | 0 | -0.00077075948 | -11.088131 | 6.5013866 | 359.80276 | 361.44339 | -4.1732903
181.0785 | -3.34326 | -3.8628035 | -0.0016192173 | 0 | 0 | -0.0010277377 | -11.145455 | 6.5015559 | 359.80212 | 361.44266 | -4.1725764
181.07852 | -3.3432598 | -3.8628445 | -0.0010232357 | 0 | 0 | -0.0010499477 | -11.150409 | 6.4951735 | 359.80148 | 361.44193 | -4.1732292
181.07854 | -3.3432596 | -3.86285 | -0.0075124251 | 0 | 0 | -0.0010513872 | -11.15073 | 6.4988837 | 359.80084 | 361.44119 | -4.173286
181.07856 | -3.3432593 | -3.8694665 | 0.00063972868 | 0 | 0 | -0.0010514703 | -11.150749 | 6.4949551 | 359.8002 | 361.44043 | -4.1725764
181.07858 | -3.3432591 | -3.8634222 | 0.010062566 | 0 | 0 | -0.001050496 | -11.15075 | 6.5010028 | 359.79953 | 361.4397 | -4.1732287
181.0786 | -3.3432589 | -3.8695126 | 0.0021472925 | 0 | 0 | 0.0010897617 | -11.15075 | 6.4994016 | 359.79889 | 361.43896 | -4.1725726
181.07862 | -3.3432586 | -3.8832915 | -0.0079892632 | 0 | 0 | 0.0012747376 | -11.15075 | 6.4992518 | 359.79825 | 361.43823 | -4.1732287
181.07864 | -3.3432584 | -3.8910902 | -0.005944198 | 0 | 0 | 0.001286728 | -11.15075 | 6.4992418 | 359.79761 | 361.4375 | -4.173286
181.07866 | -3.3432581 | -3.8917384 | 0.00078130508 | 0 | 0 | 0.0012874188 | -11.15075 | 6.4992414 | 359.79697 | 361.43677 | -4.1725764
181.07868 | -3.3432579 | -3.8917828 | -0.0051733907 | 0 | 0 | 0.0012866341 | -11.150785 | 6.4992404 | 359.79633 | 361.436 | -4.1732292
181.0787 | -3.3432577 | -3.8984015 | -0.0042443597 | 0 | 0 | -0.00051093713 | -11.227216 | 6.4971075 | 359.79568 | 361.43527 | -4.173286
181.07872 | -3.3432574 | -3.8923604 | 0.0067353565 | 0 | 0 | -0.00066629576 | -11.233822 | 6.4947934 | 359.79501 | 361.43454 | -4.1718612
181.07874 | -3.3432572 | -3.905061 | 0.0076775947 | 0 | 0 | -0.00067636627 | -11.234251 | 6.4988594 | 359.79437 | 361.43381 | -4.1717377
181.07876 | -3.3432572 | -3.8995509 | -0.0031520983 | 0 | 0 | -0.00067694648 | -11.234276 | 6.4970856 | 359.79373 | 361.43307 | -4.17173
181.07878 | -3.343257 | -3.8990574 | -0.0091665573 | 0 | 0 | -0.00067717378 | -11.234286 | 6.5011873 | 359.79309 | 361.43234 | -4.1731586
181.0788 | -3.3432567 | -3.9122598 | -0.00095602043 | 0 | 0 | -0.0011055961 | -11.253394 | 6.4994135 | 359.79245 | 361.43158 | -4.1732821
181.07882 | -3.3432565 | -3.9067826 | -0.00023782565 | 0 | 0 | -0.0011426233 | -11.255044 | 6.4992537 | 359.79181 | 361.43085 | -4.1732903
181.07884 | -3.3432562 | -3.9062846 | -0.0059941886 | 0 | 0 | -0.0011450234 | -11.255151 | 6.5013752 | 359.79114 | 361.43011 | -4.1732903
181.07886 | -3.343256 | -3.9062545 | 0.0014946852 | 0 | 0 | -0.0011451617 | -11.255158 | 6.5036869 | 359.7905 | 361.42938 | -4.1718607
181.07888 | -3.3432558 | -3.9128723 | 0.010133623 | 0 | 0 | -0.0011441512 | -11.255175 | 6.4953599 | 359.78986 | 361.42865 | -4.1703091
181.0789 | -3.3432555 | -3.9134443 | 0.0021511733 | 0 | 0 | 0.0010818423 | -11.293391 | 6.503159 | 359.78922 | 361.42789 | -4.1716065
181.07892 | -3.3432553 | -3.9134843 | -0.0094405115 | 0 | 0 | 0.0012742281 | -11.296694 | 6.4974585 | 359.78857 | 361.42715 | -4.1717219
181.07894 | -3.343255 | -3.9200997 | -0.0046183709 | 0 | 0 | 0.0012866987 | -11.296908 | 6.5054746 | 359.78793 | 361.42642 | -4.1731586
181.07896 | -3.3432548 | -3.9074333 | 0.00089860364 | 0 | 0 | 0.0012874171 | -11.29692 | 6.499783 | 359.78729 | 361.42569 | -4.1732817
181.07898 | -3.3432546 | -3.906323 | -0.0051653967 | 0 | 0 | 0.001286634 | -11.296912 | 6.4992743 | 359.78662 | 361.42496 | -4.1725755
181.079 | -3.3432543 | -3.8996379 | -0.0035174985 | 0 | 0 | -0.00051093713 | -11.277803 | 6.4949799 | 359.78598 | 361.42422 | -4.1717997
181.07902 | -3.3432543 | -3.9123003 | 0.0075236987 | 0 | 0 | -0.00066629576 | -11.276153 | 6.4988713 | 359.78534 | 361.42346 | -4.1717339
181.07904 | -3.3432541 | -3.9134011 | 0.0084685823 | 0 | 0 | -0.00067636627 | -11.276046 | 6.4970841 | 359.7847 | 361.42273 | -4.1731586
181.07906 | -3.3432536 | -3.9002407 | -0.0052611991 | 0 | 0 | -0.00067694648 | -11.276039 | 6.496922 | 359.78406 | 361.422 | -4.1725678
181.07908 | -3.3432534 | -3.9123333 | -0.0064466111 | 0 | 0 | -0.00067701703 | -11.276048 | 6.4947824 | 359.78342 | 361.42126 | -4.1732283
181.0791 | -3.3432531 | -3.9001648 | 9.3864464e-06 | 0 | 0 | -0.0007627267 | -11.295157 | 6.5009928 | 359.78275 | 361.42053 | -4.1732864
181.07912 | -3.3432529 | -3.8990934 | 0.0005669223 | 0 | 0 | -0.00077013427 | -11.296807 | 6.5015326 | 359.7821 | 361.4198 | -4.1732903
181.07914 | -3.3432527 | -3.9056334 | -0.0051993853 | 0 | 0 | -0.00077061437 | -11.296914 | 6.4994359 | 359.78146 | 361.41904 | -4.1718616
181.07916 | -3.3432524 | -3.8863497 | 0.0037400462 | 0 | 0 | -0.00077064207 | -11.296921 | 6.4992547 | 359.78082 | 361.4183 | -4.1717381
181.07918 | -3.3432522 | -3.8979092 | 0.010325869 | 0 | 0 | -0.00076978235 | -11.296904 | 6.5013714 | 359.78018 | 361.41757 | -4.1731586
181.0792 | -3.3432519 | -3.8989377 | 0.0014378707 | 0 | 0 | 0.0011134988 | -11.258688 | 6.495162 | 359.77954 | 361.41684 | -4.1732821
181.07922 | -3.3432517 | -3.8857703 | -0.0087764617 | 0 | 0 | 0.001276265 | -11.255385 | 6.4988847 | 359.7789 | 361.41611 | -4.1732903
181.07924 | -3.3432515 | -3.8912373 | -0.0045589828 | 0 | 0 | 0.0012868155 | -11.255171 | 6.4992208 | 359.77823 | 361.41534 | -4.1732907
181.07926 | -3.3432515 | -3.865267 | 0.0023537583 | 0 | 0 | 0.0012874234 | -11.255159 | 6.5056329 | 359.77759 | 361.41461 | -4.1732907
181.07928 | -3.3432512 | -3.8828604 | -0.0050390773 | 0 | 0 | 0.0012866342 | -11.255141 | 6.495533 | 359.77695 | 361.41388 | -4.1732903
181.0793 | -3.343251 | -3.8645754 | -0.0020561882 | 0 | 0 | -0.00051093713 | -11.216925 | 6.5053029 | 359.77631 | 361.41315 | -4.1718621
181.07932 | -3.3432508 | -3.8695781 | 0.0098272702 | 0 | 0 | -0.00066629576 | -11.213622 | 6.4976401 | 359.77567 | 361.41241 | -4.1731668
181.07934 | -3.3432505 | -3.8634229 | 0.0072136829 | 0 | 0 | -0.00067636627 | -11.213408 | 6.4990892 | 359.77502 | 361.41168 | -4.1732826
181.07936 | -3.3432503 | -3.8562589 | -0.0053736274 | 0 | 0 | -0.00067694648 | -11.213396 | 6.494967 | 359.77438 | 361.41092 | -4.1732898
181.07938 | -3.34325 | -3.8490353 | -0.0057265996 | 0 | 0 | -0.00067697786 | -11.213351 | 6.4967394 | 359.77371 | 361.41019 | -4.1725755
181.0794 | -3.3432498 | -3.8550406 | 0.0029745386 | 0 | 0 | -0.00067697949 | -11.117812 | 6.4969006 | 359.77307 | 361.40945 | -4.1717997
181.07942 | -3.3432496 | -3.848954 | -0.00062993279 | 0 | 0 | -0.00067697954 | -11.109555 | 6.4990425 | 359.77243 | 361.40872 | -4.1717339
181.07944 | -3.3432493 | -3.8484137 | -0.0045816428 | 0 | 0 | -0.00067697954 | -11.109019 | 6.497097 | 359.77179 | 361.40799 | -4.1731586
181.07946 | -3.3432491 | -3.8417566 | 0.005247266 | 0 | 0 | -0.00067697954 | -11.108988 | 6.4990554 | 359.77115 | 361.40726 | -4.1725678
181.07948 | -3.3432488 | -3.8345656 | 0.011179854 | 0 | 0 | -0.00067611842 | -11.10897 | 6.4970965 | 359.77051 | 361.40649 | -4.1732283
181.0795 | -3.3432488 | -3.8405728 | 0.00078347092 | 0 | 0 | 0.0012068842 | -11.070754 | 6.4969234 | 359.76984 | 361.40576 | -4.1732864
181.07952 | -3.3432486 | -3.8344834 | -0.0073808404 | 0 | 0 | 0.0013696264 | -11.067451 | 6.4969139 | 359.7692 | 361.40503 | -4.1732907
181.07954 | -3.3432484 | -3.8273206 | -0.00080803852 | 0 | 0 | 0.0013801755 | -11.067237 | 6.5011768 | 359.76855 | 361.4043 | -4.1732907
181.07956 | -3.3432481 | -3.8134837 | 0.0019496127 | 0 | 0 | 0.0013807833 | -11.067225 | 6.5015464 | 359.76791 | 361.40356 | -4.1732907
181.07958 | -3.3432479 | -3.8321464 | -0.0043539582 | 0 | 0 | 0.0013799942 | -11.067224 | 6.5037007 | 359.76727 | 361.40283 | -4.1732903
181.0796 | -3.3432477 | -3.8073092 | 0.00018209497 | 0 | 0 | -0.00041730571 | -11.067224 | 6.5017524 | 359.76663 | 361.40207 | -4.1718621
181.07962 | -3.3432474 | -3.8051276 | 0.012196096 | 0 | 0 | -0.00057264091 | -11.067224 | 6.4951859 | 359.76599 | 361.40134 | -4.1724534
181.07964 | -3.3432472 | -3.8049881 | 0.0059614577 | 0 | 0 | -0.00058270985 | -11.067224 | 6.4967523 | 359.76532 | 361.4006 | -4.1732202
181.07966 | -3.3432469 | -3.8115904 | -0.0069375397 | 0 | 0 | -0.00058328995 | -11.067224 | 6.4947715 | 359.76468 | 361.39987 | -4.1718583
181.07968 | -3.3432467 | -3.7923038 | -0.0058597592 | 0 | 0 | -0.0005833605 | -11.067172 | 6.5009937 | 359.76404 | 361.39914 | -4.1745944
181.0797 | -3.3432465 | -3.790628 | 0.0022392292 | 0 | 0 | -0.00066906319 | -10.952523 | 6.5057969 | 359.7634 | 361.39838 | -4.171977
181.07972 | -3.343246 | -3.7971382 | -0.0021444978 | 0 | 0 | -0.00067647017 | -10.942616 | 6.5019374 | 359.76276 | 361.39764 | -4.172461
181.07974 | -3.343246 | -3.7977009 | -0.0047105066 | 0 | 0 | -0.00067695027 | -10.941973 | 6.5015936 | 359.76212 | 361.39691 | -4.1732206
181.07976 | -3.3432457 | -3.7911181 | 0.0066910717 | 0 | 0 | -0.00067697797 | -10.941936 | 6.4994407 | 359.76144 | 361.39618 | -4.1718569
181.07978 | -3.3432455 | -3.790545 | 0.011304547 | 0 | 0 | -0.00067611836 | -10.941934 | 6.5013828 | 359.7608 | 361.39545 | -4.1717381
181.0798 | -3.3432453 | -3.7838831 | 6.6158522e-05 | 0 | 0 | 0.0012068842 | -10.941934 | 6.493031 | 359.76016 | 361.39471 | -4.1724443
181.07982 | -3.343245 | -3.770076 | -0.0059911432 | 0 | 0 | 0.0013696264 | -10.941934 | 6.4987016 | 359.75952 | 361.39395 | -4.1725063
181.07984 | -3.3432448 | -3.7821302 | 0.00076519226 | 0 | 0 | 0.0013801755 | -10.941934 | 6.5013366 | 359.75888 | 361.39322 | -4.1732235
181.07986 | -3.3432446 | -3.7765791 | 0.0013577837 | 0 | 0 | 0.0013807833 | -10.941934 | 6.4972939 | 359.75824 | 361.39249 | -4.1718574
181.07988 | -3.3432443 | -3.7760768 | -0.0044073835 | 0 | 0 | 0.0013799942 | -10.941917 | 6.5033331 | 359.7576 | 361.39175 | -4.1717377
181.0799 | -3.3432441 | -3.7760465 | 0.001629181 | 0 | 0 | -0.00041730571 | -10.903702 | 6.5017281 | 359.75693 | 361.39102 | -4.1717296
181.07992 | -3.3432438 | -3.782661 | 0.010868817 | 0 | 0 | -0.00057264091 | -10.900399 | 6.4951863 | 359.75629 | 361.39029 | -4.1717291
181.07994 | -3.3432436 | -3.7766166 | 0.0051191677 | 0 | 0 | -0.00058270985 | -10.900185 | 6.5010176 | 359.75565 | 361.38953 | -4.1717296
181.07996 | -3.3432434 | -3.7826951 | -0.0062813256 | 0 | 0 | -0.00058328995 | -10.900173 | 6.4994025 | 359.755 | 361.38879 | -4.1731586
181.07998 | -3.3432431 | -3.7699997 | -0.002897762 | 0 | 0 | -0.0005832038 | -10.900163 | 6.4992509 | 359.75436 | 361.38806 | -4.1732821
181.08 | -3.3432431 | -3.7821319 | 0.0032190639 | 0 | 0 | -0.00032626977 | -10.881054 | 6.4971085 | 359.75372 | 361.38733 | -4.1732903
181.08002 | -3.3432429 | -3.7898266 | -0.0042416686 | 0 | 0 | -0.00030406369 | -10.879404 | 6.4947944 | 359.75305 | 361.3866 | -4.1732903
181.08004 | -3.3432426 | -3.7970848 | -0.0027149429 | 0 | 0 | -0.00030262431 | -10.879297 | 6.5009923 | 359.75241 | 361.38583 | -4.1718621
181.08006 | -3.3432424 | -3.7910759 | 0.0097705042 | 0 | 0 | -0.00030254136 | -10.87929 | 6.4994001 | 359.75177 | 361.3851 | -4.1724529
181.08008 | -3.3432422 | -3.7839267 | 0.010841433 | 0 | 0 | -0.00030187151 | -10.879307 | 6.4971223 | 359.75113 | 361.38437 | -4.1725068
181.0801 | -3.3432419 | -3.7899327 | -0.00070482341 | 0 | 0 | 0.0011530651 | -10.917523 | 6.5054536 | 359.75049 | 361.38364 | -4.1739383
181.08012 | -3.3432417 | -3.7772305 | -0.0060572443 | 0 | 0 | 0.0012788108 | -10.920826 | 6.5019155 | 359.74985 | 361.3829 | -4.1719189
181.08014 | -3.3432415 | -3.7827466 | 3.4861685e-05 | 0 | 0 | 0.0012869617 | -10.92104 | 6.5037227 | 359.74921 | 361.38217 | -4.171742
181.08016 | -3.3432412 | -3.7964849 | 0.0012947861 | 0 | 0 | 0.0012874313 | -10.921052 | 6.4974899 | 359.74854 | 361.38141 | -4.1724453
181.08018 | -3.343241 | -3.7976651 | -0.0044108001 | 0 | 0 | 0.0012866738 | -10.92107 | 6.4948168 | 359.74789 | 361.38068 | -4.1732202
181.0802 | -3.3432407 | -3.8043609 | 0.0030811175 | 0 | 0 | -0.00042519678 | -10.959286 | 6.4967299 | 359.74725 | 361.37994 | -4.1732864
181.08022 | -3.3432405 | -3.804934 | 0.010993979 | 0 | 0 | -0.0005731486 | -10.962589 | 6.4990325 | 359.74661 | 361.37921 | -4.1732903
181.08024 | -3.3432403 | -3.7983549 | 0.0044008852 | 0 | 0 | -0.0005827389 | -10.962803 | 6.4992304 | 359.74597 | 361.37848 | -4.1718616
181.08026 | -3.3432403 | -3.8044107 | -0.0070691761 | 0 | 0 | -0.00058329152 | -10.962815 | 6.5056362 | 359.74533 | 361.37775 | -4.1717377
181.08028 | -3.34324 | -3.8181844 | -0.0036909024 | 0 | 0 | -0.00058324309 | -10.962842 | 6.5019283 | 359.74469 | 361.37698 | -4.1717296
181.0803 | -3.3432398 | -3.8193667 | 0.0024259286 | 0 | 0 | -0.00041198923 | -11.020166 | 6.5058565 | 359.74402 | 361.37625 | -4.1717296
181.08032 | -3.3432395 | -3.8260591 | -0.004308403 | 0 | 0 | -0.00039718824 | -11.02512 | 6.4998102 | 359.74338 | 361.37552 | -4.1731582
181.08034 | -3.3432393 | -3.8200221 | -0.0019931723 | 0 | 0 | -0.00039622883 | -11.025441 | 6.5035419 | 359.74274 | 361.37479 | -4.1725678
181.08036 | -3.3432391 | -3.8327198 | 0.0098323477 | 0 | 0 | -0.00039617353 | -11.02546 | 6.5017447 | 359.7421 | 361.37405 | -4.1732278
181.08038 | -3.3432386 | -3.8205996 | 0.0093923183 | 0 | 0 | -0.00039554431 | -11.025461 | 6.5015817 | 359.74146 | 361.37329 | -4.1718574
181.0804 | -3.3432384 | -3.8393857 | -0.0030083547 | 0 | 0 | 0.00097394077 | -11.025461 | 6.4994421 | 359.74081 | 361.37256 | -4.1717381
181.08042 | -3.3432381 | -3.841032 | -0.006252964 | 0 | 0 | 0.0010923012 | -11.025461 | 6.5056486 | 359.74014 | 361.37183 | -4.1731586
181.08044 | -3.3432379 | -3.8411419 | 0.0014735102 | 0 | 0 | 0.0010999735 | -11.025461 | 6.4997945 | 359.7395 | 361.37109 | -4.1725678
181.08046 | -3.3432376 | -3.8477738 | 0.0014188269 | 0 | 0 | 0.0011004154 | -11.025461 | 6.4992762 | 359.73886 | 361.37036 | -4.1732283
181.08048 | -3.3432374 | -3.8615911 | -0.0058545484 | 0 | 0 | 0.0010996563 | -11.025513 | 6.4971142 | 359.73822 | 361.36963 | -4.173286
181.0805 | -3.3432374 | -3.8760047 | 0.0036821631 | 0 | 0 | -0.00061249186 | -11.140161 | 6.5054545 | 359.73758 | 361.36887 | -4.1718616
181.08052 | -3.3432372 | -3.8639865 | 0.011047295 | 0 | 0 | -0.00076046755 | -11.150068 | 6.5040464 | 359.73694 | 361.36813 | -4.1724524
181.08054 | -3.3432369 | -3.8629272 | 0.001500662 | 0 | 0 | -0.00077005947 | -11.150711 | 6.5017767 | 359.7363 | 361.3674 | -4.1717916
181.08056 | -3.3432367 | -3.8760931 | -0.0080456603 | 0 | 0 | -0.00077061215 | -11.150748 | 6.4994526 | 359.73563 | 361.36667 | -4.1717339
181.08058 | -3.3432364 | -3.8706138 | -0.0030438241 | 0 | 0 | -0.00077044615 | -11.150759 | 6.5013866 | 359.73499 | 361.36594 | -4.1731586
181.0806 | -3.3432362 | -3.8701279 | 0.0024833453 | 0 | 0 | -0.00034210293 | -11.169867 | 6.4994268 | 359.73434 | 361.3652 | -4.1718531
181.08062 | -3.343236 | -3.8965664 | -0.0050300434 | 0 | 0 | -0.00030508245 | -11.171517 | 6.5013871 | 359.7337 | 361.36444 | -4.1717372
181.08064 | -3.3432357 | -3.8856173 | -0.00060438702 | 0 | 0 | -0.00030268278 | -11.171624 | 6.5036893 | 359.73306 | 361.36371 | -4.17173
181.08066 | -3.3432355 | -3.8912437 | 0.0099533908 | 0 | 0 | -0.0003025445 | -11.171631 | 6.4996228 | 359.73242 | 361.36298 | -4.1731582
181.08068 | -3.3432353 | -3.8983693 | 0.0086728027 | 0 | 0 | -0.00030198906 | -11.171666 | 6.5013976 | 359.73175 | 361.36224 | -4.1718535
181.0807 | -3.343235 | -3.8989747 | -0.0059744753 | 0 | 0 | 0.00089623983 | -11.248097 | 6.4994278 | 359.73111 | 361.36151 | -4.1731668
181.08072 | -3.3432348 | -3.8990166 | -0.0072343647 | 0 | 0 | 0.00099979911 | -11.254703 | 6.5013843 | 359.73047 | 361.36075 | -4.1732821
181.08074 | -3.3432348 | -3.9056382 | 0.00066769624 | 0 | 0 | 0.001006512 | -11.255132 | 6.4972944 | 359.72983 | 361.36002 | -4.1718612
181.08076 | -3.3432345 | -3.9062076 | -0.0015520297 | 0 | 0 | 0.0010068987 | -11.255157 | 6.4990697 | 359.72919 | 361.35928 | -4.1717377
181.08078 | -3.3432343 | -3.8996282 | -0.0053834193 | 0 | 0 | 0.0010062149 | -11.255158 | 6.5013628 | 359.72855 | 361.35855 | -4.17173
181.0808 | -3.3432341 | -3.9056773 | 0.0044533033 | 0 | 0 | -0.0005346493 | -11.255158 | 6.5015574 | 359.72791 | 361.35782 | -4.1731582
181.08082 | -3.3432338 | -3.9062126 | 0.010387193 | 0 | 0 | -0.0006678215 | -11.255158 | 6.5015693 | 359.72723 | 361.35709 | -4.1725669
181.08084 | -3.3432336 | -3.9062479 | -1.0275658e-05 | 0 | 0 | -0.00067645381 | -11.255158 | 6.4994383 | 359.72659 | 361.35632 | -4.1717997
181.08086 | -3.3432333 | -3.9062467 | -0.0089014051 | 0 | 0 | -0.0006769512 | -11.255158 | 6.4992547 | 359.72595 | 361.35559 | -4.1731629
181.08088 | -3.3432331 | -3.8996334 | -0.003842016 | 0 | 0 | -0.00067686057 | -11.255158 | 6.5013723 | 359.72531 | 361.35486 | -4.1732817
181.0809 | -3.3432329 | -3.912297 | 0.00023863809 | 0 | 0 | -0.0004199055 | -11.255158 | 6.4972949 | 359.72467 | 361.35413 | -4.1718612
181.08092 | -3.3432326 | -3.9067817 | -0.0052228896 | 0 | 0 | -0.00039769759 | -11.255158 | 6.5012016 | 359.72403 | 361.35339 | -4.1717377
181.08094 | -3.3432324 | -3.8996654 | -0.0013435838 | 0 | 0 | -0.00039625808 | -11.255158 | 6.5015488 | 359.72339 | 361.35266 | -4.1717296
181.08096 | -3.3432322 | -3.9056797 | 0.0084360912 | 0 | 0 | -0.00039617514 | -11.255158 | 6.5058317 | 359.72272 | 361.3519 | -4.1717291
181.08098 | -3.3432319 | -3.9062126 | 0.0049138004 | 0 | 0 | -0.00039577909 | -11.255167 | 6.4998064 | 359.72208 | 361.35117 | -4.1717291
181.081 | -3.3432319 | -3.9062479 | -0.0077477866 | 0 | 0 | 0.00046039655 | -11.274275 | 6.4992776 | 359.72144 | 361.35043 | -4.1717291
181.08102 | -3.3432317 | -3.9062498 | -0.0073806085 | 0 | 0 | 0.00053439318 | -11.275925 | 6.4992437 | 359.72079 | 361.3497 | -4.1717291
181.08104 | -3.3432312 | -3.9062498 | 0.00065803574 | 0 | 0 | 0.00053918973 | -11.276032 | 6.5013738 | 359.72015 | 361.34897 | -4.1717291
181.08106 | -3.343231 | -3.9062498 | -0.0022789808 | 0 | 0 | 0.00053946604 | -11.276039 | 6.5015574 | 359.71951 | 361.34821 | -4.1717296
181.08108 | -3.3432307 | -3.9062498 | -0.0061719553 | 0 | 0 | 0.00053893274 | -11.276039 | 6.4994388 | 359.71884 | 361.34747 | -4.1731582
181.0811 | -3.3432305 | -3.9062467 | 0.0051119025 | 0 | 0 | -0.00065990631 | -11.276039 | 6.5013876 | 359.7182 | 361.34674 | -4.1718535
181.08112 | -3.3432302 | -3.8996274 | 0.0089928089 | 0 | 0 | -0.00076351844 | -11.276039 | 6.5036883 | 359.71756 | 361.34601 | -4.1731663
181.08114 | -3.34323 | -3.8990552 | -0.0015829492 | 0 | 0 | -0.00077023462 | -11.276039 | 6.4974904 | 359.71692 | 361.34528 | -4.1725683
181.08116 | -3.3432298 | -3.8990154 | -0.0083083343 | 0 | 0 | -0.00077062164 | -11.276039 | 6.4990807 | 359.71628 | 361.34454 | -4.1732278
181.08118 | -3.3432295 | -3.8923848 | -0.0030617639 | 0 | 0 | -0.00077044667 | -11.276022 | 6.4970994 | 359.71564 | 361.34378 | -4.1725726
181.0812 | -3.3432293 | -3.8719606 | 0.00030430211 | 0 | 0 | -0.00034210295 | -11.237807 | 6.5011873 | 359.715 | 361.34305 | -4.1732283
181.08122 | -3.3432291 | -3.883446 | -0.0066707861 | 0 | 0 | -0.00030508245 | -11.234504 | 6.4972844 | 359.71432 | 361.34232 | -4.1725726
181.08124 | -3.3432291 | -3.88448 | -0.0014685128 | 0 | 0 | -0.00030268278 | -11.23429 | 6.5054612 | 359.71368 | 361.34158 | -4.1732287
181.08126 | -3.3432288 | -3.8911576 | 0.0091530578 | 0 | 0 | -0.0003025445 | -11.234278 | 6.4955187 | 359.71304 | 361.34085 | -4.1732864
181.08128 | -3.3432286 | -3.8718696 | 0.0027974963 | 0 | 0 | -0.00030230216 | -11.234251 | 6.4989076 | 359.7124 | 361.34012 | -4.1732903
181.0813 | -3.3432283 | -3.8569548 | -0.00865776 | 0 | 0 | 0.00021131907 | -11.176926 | 6.4992223 | 359.71176 | 361.33936 | -4.1718616
181.08132 | -3.3432281 | -3.8623149 | -0.0067299102 | 0 | 0 | 0.00025570981 | -11.171972 | 6.5056357 | 359.71112 | 361.33862 | -4.1717381
181.08134 | -3.3432279 | -3.849571 | -0.00073780067 | 0 | 0 | 0.0002585873 | -11.171651 | 6.5019264 | 359.71045 | 361.33789 | -4.1724439
181.08136 | -3.3432276 | -3.8550785 | -0.006030601 | 0 | 0 | 0.00025875308 | -11.171632 | 6.5015917 | 359.70981 | 361.33716 | -4.171792
181.08138 | -3.3432274 | -3.8555753 | -0.0072199823 | 0 | 0 | 0.00025829207 | -11.171614 | 6.4973078 | 359.70917 | 361.33643 | -4.1745911
181.0814 | -3.3432271 | -3.8489859 | 0.0043022726 | 0 | 0 | -0.00076932524 | -11.133398 | 6.4990706 | 359.70853 | 361.33566 | -4.1734056
181.08142 | -3.3432269 | -3.8417966 | 0.0089241276 | 0 | 0 | -0.00085813896 | -11.130095 | 6.5013609 | 359.70789 | 361.33493 | -4.1732979
181.08144 | -3.3432267 | -3.8411875 | -0.0030394874 | 0 | 0 | -0.00086389598 | -11.129881 | 6.4972944 | 359.70724 | 361.3342 | -4.1732912
181.08146 | -3.3432264 | -3.8411453 | -0.0084334277 | 0 | 0 | -0.00086422765 | -11.129869 | 6.5011997 | 359.7066 | 361.33347 | -4.1732907
181.08148 | -3.3432262 | -3.8345206 | -0.0016189251 | 0 | 0 | -0.00086393225 | -11.129842 | 6.4972816 | 359.70593 | 361.33273 | -4.1732907
181.0815 | -3.3432262 | -3.8273227 | -0.00029682016 | 0 | 0 | -0.00017872266 | -11.072519 | 6.4969392 | 359.70529 | 361.332 | -4.1732907
181.08152 | -3.343226 | -3.813472 | -0.0067244377 | 0 | 0 | -0.00011950204 | -11.067565 | 6.5054388 | 359.70465 | 361.33124 | -4.1732907
181.08154 | -3.3432257 | -3.8056755 | 0.00070614403 | 0 | 0 | -0.00011566332 | -11.067244 | 6.4955168 | 359.70401 | 361.33051 | -4.1732903
181.08156 | -3.3432255 | -3.8182652 | 0.0093404455 | 0 | 0 | -0.00011544215 | -11.067225 | 6.4967742 | 359.70337 | 361.32977 | -4.1718616
181.08158 | -3.3432252 | -3.8193619 | 0.0013580364 | 0 | 0 | -0.00011535189 | -11.067207 | 6.494772 | 359.70273 | 361.32904 | -4.1717377
181.0816 | -3.343225 | -3.8061922 | -0.0095079103 | 0 | 0 | 5.5897686e-05 | -11.028991 | 6.4988594 | 359.70206 | 361.32831 | -4.17173
181.08162 | -3.3432248 | -3.7984357 | -0.0053479206 | 0 | 0 | 7.0698254e-05 | -11.025688 | 6.4992166 | 359.70142 | 361.32758 | -4.1724448
181.08164 | -3.3432245 | -3.8044031 | 0.00083567592 | 0 | 0 | 7.1657632e-05 | -11.025474 | 6.4992399 | 359.70078 | 361.32681 | -4.1732197
181.08166 | -3.3432243 | -3.791698 | -0.0051708003 | 0 | 0 | 7.1712915e-05 | -11.025462 | 6.4992414 | 359.70013 | 361.32608 | -4.1725721
181.08168 | -3.343224 | -3.7972078 | -0.0064218887 | 0 | 0 | 7.1363407e-05 | -11.025435 | 6.4992394 | 359.69949 | 361.32535 | -4.1732287
181.0817 | -3.3432236 | -3.7976987 | 0.0058210958 | 0 | 0 | -0.0006994438 | -10.968111 | 6.4949775 | 359.69885 | 361.32462 | -4.173286
181.08172 | -3.3432233 | -3.777874 | 0.0076026432 | 0 | 0 | -0.00076606241 | -10.963157 | 6.4988704 | 359.69821 | 361.32388 | -4.1725755
181.08174 | -3.3432233 | -3.7761626 | -0.003156537 | 0 | 0 | -0.00077038066 | -10.962836 | 6.4949527 | 359.69754 | 361.32312 | -4.1718001
181.08176 | -3.3432231 | -3.7826679 | -0.0084410766 | 0 | 0 | -0.0007706295 | -10.962817 | 6.4967399 | 359.6969 | 361.32239 | -4.1724482
181.08178 | -3.3432229 | -3.7766111 | -0.0016187038 | 0 | 0 | -0.00077036879 | -10.96279 | 6.4990344 | 359.69626 | 361.32166 | -4.1717916
181.0818 | -3.3432226 | -3.7694592 | 0.001154996 | 0 | 0 | -0.00017081101 | -10.905467 | 6.503489 | 359.69562 | 361.32092 | -4.1731625
181.08182 | -3.3432224 | -3.7754717 | -0.0073235026 | 0 | 0 | -0.00011899298 | -10.900513 | 6.4953442 | 359.69498 | 361.32019 | -4.1732826
181.08184 | -3.3432221 | -3.7760017 | 0.002103583 | 0 | 0 | -0.0001156341 | -10.900192 | 6.4967623 | 359.69434 | 361.31946 | -4.1747184
181.08186 | -3.3432219 | -3.7694173 | 0.010913935 | 0 | 0 | -0.00011544057 | -10.900173 | 6.4947705 | 359.6937 | 361.3187 | -4.1719851
181.08188 | -3.3432217 | -3.7688382 | 0.002218141 | 0 | 0 | -0.00011531264 | -10.900163 | 6.4988575 | 359.69302 | 361.31796 | -4.1724615
181.0819 | -3.3432214 | -3.7489491 | -0.0079837339 | 0 | 0 | 0.00014158242 | -10.881054 | 6.4949546 | 359.69238 | 361.31723 | -4.1739354
181.08192 | -3.3432212 | -3.7604752 | -0.003766865 | 0 | 0 | 0.00016378507 | -10.879404 | 6.5031314 | 359.69174 | 361.3165 | -4.1719189
181.08194 | -3.3432209 | -3.7747502 | 0.00024375164 | 0 | 0 | 0.00016522425 | -10.879297 | 6.4931922 | 359.6911 | 361.31577 | -4.1717415
181.08196 | -3.3432207 | -3.782578 | -0.0044975267 | 0 | 0 | 0.00016530717 | -10.87929 | 6.5029736 | 359.69046 | 361.31503 | -4.17173
181.08198 | -3.3432205 | -3.7766061 | -0.0034582212 | 0 | 0 | 0.00016507669 | -10.879299 | 6.4974456 | 359.68982 | 361.31427 | -4.1731582
181.082 | -3.3432205 | -3.7694528 | 0.0082533006 | 0 | 0 | -0.00034871156 | -10.898408 | 6.5033402 | 359.68915 | 361.31354 | -4.1725669
181.08202 | -3.3432202 | -3.7622328 | 0.0078066555 | 0 | 0 | -0.00039311673 | -10.900058 | 6.4953351 | 359.68851 | 361.31281 | -4.1717997
181.08204 | -3.34322 | -3.7748666 | -0.0045940452 | 0 | 0 | -0.0003959951 | -10.900165 | 6.4988971 | 359.68787 | 361.31207 | -4.1731625
181.08206 | -3.3432198 | -3.7892067 | -0.0071134395 | 0 | 0 | -0.00039616093 | -10.900172 | 6.5013504 | 359.68723 | 361.31134 | -4.1725674
181.08208 | -3.3432195 | -3.7838097 | 0.00067590125 | 0 | 0 | -0.00039593494 | -10.900181 | 6.4994259 | 359.68658 | 361.31061 | -4.1717992
181.0821 | -3.3432193 | -3.7965546 | -0.00082667347 | 0 | 0 | 0.00011785307 | -10.919289 | 6.5035172 | 359.68594 | 361.30984 | -4.1717339
181.08212 | -3.343219 | -3.7976632 | -0.0060468004 | 0 | 0 | 0.00016225822 | -10.920939 | 6.5017424 | 359.6853 | 361.30911 | -4.1731586
181.08214 | -3.3432188 | -3.7911162 | 0.0043956102 | 0 | 0 | 0.00016513659 | -10.921046 | 6.4994502 | 359.68463 | 361.30838 | -4.1718531
181.08216 | -3.3432186 | -3.7905509 | 0.012561763 | 0 | 0 | 0.00016530244 | -10.921053 | 6.5013876 | 359.68399 | 361.30765 | -4.1717377
181.08218 | -3.3432183 | -3.7971399 | 0.0023562794 | 0 | 0 | 0.0001653114 | -10.92107 | 6.5015569 | 359.68335 | 361.30692 | -4.1731586
181.0822 | -3.3432181 | -3.8109484 | -0.0079742093 | 0 | 0 | 0.00016531188 | -10.959286 | 6.4973049 | 359.68271 | 361.30615 | -4.1732821
181.08222 | -3.3432178 | -3.8121266 | -0.0023128574 | 0 | 0 | 0.0001653119 | -10.962589 | 6.4969382 | 359.68207 | 361.30542 | -4.1732898
181.08224 | -3.3432178 | -3.8055928 | 0.0032727772 | 0 | 0 | 0.0001653119 | -10.962803 | 6.4990449 | 359.68143 | 361.30469 | -4.1718621
181.08226 | -3.3432176 | -3.8248827 | -0.0042371219 | 0 | 0 | 0.0001653119 | -10.962815 | 6.497097 | 359.68076 | 361.30396 | -4.1731653
181.08228 | -3.3432174 | -3.826565 | -0.00053733081 | 0 | 0 | 0.00016523359 | -10.962851 | 6.4990563 | 359.68011 | 361.30322 | -4.1704245
181.0823 | -3.3432171 | -3.8332908 | 0.0099573759 | 0 | 0 | -6.0014841e-06 | -11.039282 | 6.499229 | 359.67947 | 361.30249 | -4.1716146
181.08232 | -3.3432169 | -3.8272557 | 0.0079484805 | 0 | 0 | -2.080081e-05 | -11.045888 | 6.4992409 | 359.67883 | 361.30173 | -4.1731501
181.08234 | -3.3432167 | -3.8399599 | -0.0045839734 | 0 | 0 | -2.1760112e-05 | -11.046316 | 6.4992433 | 359.67819 | 361.30099 | -4.1711383
181.08236 | -3.3432162 | -3.8410754 | -0.0049343305 | 0 | 0 | -2.1815385e-05 | -11.046341 | 6.5035043 | 359.67755 | 361.30026 | -4.1716757
181.08238 | -3.3432159 | -3.8543799 | 0.0015897551 | 0 | 0 | -2.1700958e-05 | -11.046377 | 6.4996099 | 359.67691 | 361.29953 | -4.1717257
181.0824 | -3.3432157 | -3.8422987 | -2.5039104e-05 | 0 | 0 | 0.00023504661 | -11.122808 | 6.4992638 | 359.67624 | 361.2988 | -4.1717291
181.08242 | -3.3432155 | -3.8610871 | -0.0045261136 | 0 | 0 | 0.00025723656 | -11.129414 | 6.4971137 | 359.6756 | 361.29807 | -4.1717291
181.08244 | -3.3432152 | -3.8627305 | 0.0067033819 | 0 | 0 | 0.0002586749 | -11.129842 | 6.5054522 | 359.67496 | 361.2973 | -4.1717291
181.08246 | -3.343215 | -3.8562269 | 0.012031988 | 0 | 0 | 0.00025875776 | -11.129867 | 6.4997821 | 359.67432 | 361.29657 | -4.1717296
181.08248 | -3.343215 | -3.8755193 | 0.0015811207 | 0 | 0 | 0.00025868401 | -11.129894 | 6.4992771 | 359.67368 | 361.29584 | -4.1731586
181.0825 | -3.3432148 | -3.8772047 | -0.0058622304 | 0 | 0 | 8.7526001e-05 | -11.187218 | 6.5013728 | 359.67303 | 361.2951 | -4.1732817
181.08252 | -3.3432145 | -3.8905499 | -0.00067860953 | 0 | 0 | 7.2733332e-05 | -11.192172 | 6.4951611 | 359.67236 | 361.29437 | -4.1725755
181.08254 | -3.3432143 | -3.8850837 | 0.001233422 | 0 | 0 | 7.177447e-05 | -11.192493 | 6.4967508 | 359.67172 | 361.29361 | -4.1717997
181.08256 | -3.343214 | -3.8912086 | -0.0029645043 | 0 | 0 | 7.1719216e-05 | -11.192512 | 6.4947729 | 359.67108 | 361.29288 | -4.1717334
181.08258 | -3.3432138 | -3.8983643 | 0.0010285814 | 0 | 0 | 7.1755399e-05 | -11.192539 | 6.5052538 | 359.67044 | 361.29214 | -4.1717291
181.0826 | -3.3432136 | -3.8923647 | 0.010089341 | 0 | 0 | 0.00015740081 | -11.249863 | 6.4976344 | 359.6698 | 361.29141 | -4.1717291
181.08262 | -3.3432133 | -3.9183147 | 0.0057781264 | 0 | 0 | 0.00016480287 | -11.254817 | 6.4926949 | 359.66916 | 361.29068 | -4.1717296
181.08264 | -3.3432131 | -3.933795 | -0.0062235822 | 0 | 0 | 0.00016528268 | -11.255138 | 6.4965453 | 359.66852 | 361.28995 | -4.1731582
181.08266 | -3.3432128 | -3.9086108 | -0.0043467805 | 0 | 0 | 0.00016531032 | -11.255157 | 6.4968896 | 359.66785 | 361.28918 | -4.1718535
181.08268 | -3.3432126 | -3.9130213 | 0.0016429336 | 0 | 0 | 0.00016535091 | -11.255175 | 6.5011754 | 359.66721 | 361.28845 | -4.1731663
181.0827 | -3.3432124 | -3.9068365 | -0.0014721387 | 0 | 0 | 0.00025086367 | -11.293391 | 6.5015445 | 359.66656 | 361.28772 | -4.1725674
181.08272 | -3.3432121 | -3.919538 | -0.0031996886 | 0 | 0 | 0.00025825429 | -11.296694 | 6.4994369 | 359.66592 | 361.28699 | -4.1717997
181.08274 | -3.3432121 | -3.9338827 | 0.0075459294 | 0 | 0 | 0.00025873331 | -11.296908 | 6.4992537 | 359.66528 | 361.28625 | -4.1731625
181.08276 | -3.3432119 | -3.9284768 | 0.012102331 | 0 | 0 | 0.00025876093 | -11.29692 | 6.4992428 | 359.66464 | 361.28552 | -4.1725683
181.08278 | -3.3432117 | -3.9213696 | 0.0015849633 | 0 | 0 | 0.00025868419 | -11.29693 | 6.5013719 | 359.664 | 361.28476 | -4.1732278
181.0828 | -3.3432114 | -3.9339974 | -0.00731296 | 0 | 0 | 8.7526008e-05 | -11.316039 | 6.497293 | 359.66333 | 361.28403 | -4.1718574
181.08282 | -3.3432112 | -3.9218643 | -7.6947006e-05 | 0 | 0 | 7.2733332e-05 | -11.317689 | 6.4969373 | 359.66269 | 361.28329 | -4.1717377
181.08284 | -3.3432109 | -3.9207978 | 0.0034647873 | 0 | 0 | 7.177447e-05 | -11.317796 | 6.4990454 | 359.66205 | 361.28256 | -4.17173
181.08286 | -3.3432107 | -3.9339635 | -0.0042233746 | 0 | 0 | 7.1719216e-05 | -11.317803 | 6.4992304 | 359.66141 | 361.28183 | -4.1724448
181.08288 | -3.3432105 | -3.9284813 | 0.0023672071 | 0 | 0 | 7.1833667e-05 | -11.317812 | 6.5035014 | 359.66077 | 361.28107 | -4.1732202
181.0829 | -3.3432102 | -3.9213667 | 0.010932259 | 0 | 0 | 0.00032862343 | -11.33692 | 6.4953461 | 359.66013 | 361.28033 | -4.173286
181.08292 | -3.34321 | -3.9273841 | 0.0051229415 | 0 | 0 | 0.00035081699 | -11.33857 | 6.4988952 | 359.65945 | 361.2796 | -4.1718616
181.08294 | -3.3432097 | -3.9345276 | -0.0070066559 | 0 | 0 | 0.00035225559 | -11.338677 | 6.497087 | 359.65881 | 361.27887 | -4.1724534
181.08296 | -3.3432095 | -3.9152765 | -0.0036871792 | 0 | 0 | 0.00035233845 | -11.338684 | 6.4990535 | 359.65817 | 361.27814 | -4.1739345
181.08298 | -3.3432093 | -3.9135962 | 0.0017010719 | 0 | 0 | 0.00035230379 | -11.338667 | 6.4949656 | 359.65753 | 361.2774 | -4.1719189
181.083 | -3.3432093 | -3.9068739 | -0.0021940707 | 0 | 0 | 0.00026667232 | -11.300451 | 6.4988708 | 359.65689 | 361.27664 | -4.1717415
181.08302 | -3.3432088 | -3.9195254 | -0.002536135 | 0 | 0 | 0.00025927144 | -11.297148 | 6.497086 | 359.65625 | 361.27591 | -4.17173
181.08304 | -3.3432086 | -3.9007738 | 0.0076036314 | 0 | 0 | 0.00025879173 | -11.296934 | 6.5011873 | 359.65561 | 361.27518 | -4.1724439
181.08306 | -3.3432083 | -3.8991356 | 0.0099274311 | 0 | 0 | 0.00025876408 | -11.296922 | 6.4994144 | 359.65494 | 361.27444 | -4.1717906
181.08308 | -3.3432081 | -3.9122612 | -0.0015058295 | 0 | 0 | 0.0002585277 | -11.296921 | 6.5013833 | 359.6543 | 361.27371 | -4.1717339
181.0831 | -3.3432078 | -3.9001606 | -0.006124767 | 0 | 0 | -0.00025509327 | -11.296921 | 6.4972935 | 359.65366 | 361.27298 | -4.1731586
181.08312 | -3.3432076 | -3.8990903 | 3.0521627e-05 | 0 | 0 | -0.00029948392 | -11.296921 | 6.4969382 | 359.65302 | 361.27222 | -4.1725669
181.08314 | -3.3432074 | -3.8990176 | 0.0012942051 | 0 | 0 | -0.00030236141 | -11.296921 | 6.5011806 | 359.65237 | 361.27148 | -4.1717992
181.08316 | -3.3432071 | -3.8924003 | -0.0051372307 | 0 | 0 | -0.00030252719 | -11.296921 | 6.5058088 | 359.65173 | 361.27075 | -4.1717339
181.08318 | -3.3432069 | -3.9050603 | 0.0022922775 | 0 | 0 | -0.00030226208 | -11.296912 | 6.5019393 | 359.65106 | 361.27002 | -4.1731586
181.0832 | -3.3432066 | -3.8929288 | 0.010926826 | 0 | 0 | 0.00029699001 | -11.277803 | 6.503726 | 359.65042 | 361.26929 | -4.1725674
181.08322 | -3.3432064 | -3.8918536 | 0.0036708289 | 0 | 0 | 0.00034878158 | -11.276153 | 6.5017557 | 359.64978 | 361.26852 | -4.1725135
181.08324 | -3.3432064 | -3.8851552 | -0.0064066113 | 0 | 0 | 0.00035213874 | -11.276046 | 6.4994521 | 359.64914 | 361.26779 | -4.1717963
181.08326 | -3.3432062 | -3.8647211 | -0.0029065493 | 0 | 0 | 0.00035233219 | -11.276039 | 6.5035172 | 359.6485 | 361.26706 | -4.1724491
181.08328 | -3.3432059 | -3.8629613 | 0.0017664238 | 0 | 0 | 0.00035230347 | -11.275987 | 6.4996123 | 359.64786 | 361.26633 | -4.1732202
181.0833 | -3.3432057 | -3.8496153 | -0.0043672002 | 0 | 0 | 0.00026667232 | -11.161339 | 6.5035267 | 359.64722 | 361.26559 | -4.1718574
181.08332 | -3.3432055 | -3.8617034 | -0.0027237437 | 0 | 0 | 0.00025927144 | -11.151432 | 6.4953489 | 359.64655 | 361.26486 | -4.1731668
181.08334 | -3.3432052 | -3.8627639 | 0.0083168671 | 0 | 0 | 0.00025879173 | -11.150789 | 6.5010285 | 359.6459 | 361.2641 | -4.1732821
181.08336 | -3.343205 | -3.8429759 | 0.0085363146 | 0 | 0 | 0.00025876408 | -11.150752 | 6.4994025 | 359.64526 | 361.26337 | -4.1718616
181.08338 | -3.3432047 | -3.8412604 | -0.0038050441 | 0 | 0 | 0.00025841017 | -11.150724 | 6.4971228 | 359.64462 | 361.26263 | -4.1731663
181.0834 | -3.3432045 | -3.8345301 | -0.0070466106 | 0 | 0 | -0.00051214639 | -11.0934 | 6.5054536 | 359.64398 | 361.2619 | -4.1718535
181.08342 | -3.3432043 | -3.8339486 | 0.00068053551 | 0 | 0 | -0.00057874329 | -11.088446 | 6.5019135 | 359.64334 | 361.26117 | -4.1731668
181.08344 | -3.343204 | -3.8272855 | -0.00010034053 | 0 | 0 | -0.00058306014 | -11.088125 | 6.4994607 | 359.6427 | 361.26044 | -4.1732821
181.08346 | -3.3432038 | -3.8134727 | -0.005984698 | 0 | 0 | -0.00058330887 | -11.088106 | 6.4992552 | 359.64203 | 361.25967 | -4.1718616
181.08348 | -3.3432038 | -3.8122916 | 0.0029473626 | 0 | 0 | -0.00058289163 | -11.08807 | 6.4992418 | 359.64139 | 361.25894 | -4.1731663
181.0835 | -3.3432035 | -3.8122122 | 0.010259489 | 0 | 0 | 0.00035892081 | -11.011639 | 6.4992414 | 359.64075 | 361.25821 | -4.1718535
181.08352 | -3.3432033 | -3.8055825 | 0.0028852078 | 0 | 0 | 0.00044031872 | -11.005034 | 6.4992404 | 359.64011 | 361.25748 | -4.1724529
181.08354 | -3.3432031 | -3.7917774 | -0.0079238629 | 0 | 0 | 0.00044559498 | -11.004606 | 6.4971094 | 359.63947 | 361.25674 | -4.1732192
181.08356 | -3.3432028 | -3.8038347 | -0.0015852845 | 0 | 0 | 0.000445899 | -11.00458 | 6.4990568 | 359.63882 | 361.25598 | -4.1704283
181.08358 | -3.3432026 | -3.8048906 | 0.0011582463 | 0 | 0 | 0.00044579801 | -11.004571 | 6.499229 | 359.63815 | 361.25525 | -4.1716151
181.0836 | -3.3432024 | -3.778486 | -0.0044218982 | 0 | 0 | 0.0001890297 | -10.985462 | 6.4992418 | 359.63751 | 361.25452 | -4.173151
181.08362 | -3.3432021 | -3.7828212 | -0.0020006145 | 0 | 0 | 0.00016683798 | -10.983812 | 6.5013738 | 359.63687 | 361.25378 | -4.1732802
181.08364 | -3.3432019 | -3.7832422 | 0.0098312516 | 0 | 0 | 0.0001653995 | -10.983705 | 6.5015574 | 359.63623 | 361.25305 | -4.1711469
181.08366 | -3.3432014 | -3.7766514 | 0.0079399804 | 0 | 0 | 0.00016531661 | -10.983698 | 6.4994407 | 359.63559 | 361.25232 | -4.17239
181.08368 | -3.3432012 | -3.7760749 | -0.0053115259 | 0 | 0 | 0.00016492048 | -10.983663 | 6.505652 | 359.63495 | 361.25156 | -4.1717877
181.0837 | -3.3432009 | -3.7628019 | -0.0071753669 | 0 | 0 | -0.00069153268 | -10.907232 | 6.5061879 | 359.63431 | 361.25082 | -4.1724482
181.08372 | -3.3432009 | -3.768275 | 0.0013967616 | 0 | 0 | -0.00076555338 | -10.900626 | 6.4955673 | 359.63364 | 361.25009 | -4.1732206
181.08374 | -3.3432007 | -3.76877 | -0.0014894605 | 0 | 0 | -0.00077035138 | -10.900198 | 6.5010424 | 359.633 | 361.24936 | -4.173286
181.08376 | -3.3432004 | -3.7621832 | -0.0061054304 | 0 | 0 | -0.00077062787 | -10.900173 | 6.4994044 | 359.63235 | 361.24863 | -4.1718612
181.08378 | -3.3432002 | -3.7616103 | 0.0043911161 | 0 | 0 | -0.00077005551 | -10.900155 | 6.5013847 | 359.63171 | 361.24789 | -4.1717377
181.0838 | -3.3432 | -3.7549508 | 0.011108704 | 0 | 0 | 0.00051426858 | -10.861938 | 6.5015607 | 359.63107 | 361.24713 | -4.17173
181.08382 | -3.3431997 | -3.7477634 | 0.00077858812 | 0 | 0 | 0.00062526891 | -10.858635 | 6.5058322 | 359.63043 | 361.2464 | -4.1731582
181.08384 | -3.3431995 | -3.7603927 | -0.0081081828 | 0 | 0 | 0.00063246395 | -10.858421 | 6.4998088 | 359.62976 | 361.24567 | -4.1718531
181.08386 | -3.3431993 | -3.7614975 | -0.0030492072 | 0 | 0 | 0.00063287851 | -10.858409 | 6.5035391 | 359.62912 | 361.24493 | -4.1717372
181.08388 | -3.343199 | -3.7615666 | -0.00042104363 | 0 | 0 | 0.00063262694 | -10.858408 | 6.4953494 | 359.62848 | 361.2442 | -4.1717296
181.0839 | -3.3431988 | -3.7549541 | -0.0067334995 | 0 | 0 | 3.3521155e-05 | -10.858408 | 6.5010285 | 359.62784 | 361.24344 | -4.1717296
181.08392 | -3.3431985 | -3.7610018 | -0.0014722464 | 0 | 0 | -1.8257784e-05 | -10.858408 | 6.499404 | 359.6272 | 361.24271 | -4.1724439
181.08394 | -3.3431983 | -3.7615397 | 0.0098799067 | 0 | 0 | -2.1614131e-05 | -10.858408 | 6.5013828 | 359.62656 | 361.24197 | -4.1717911
181.08396 | -3.3431981 | -3.7681911 | 0.0050391583 | 0 | 0 | -2.1807518e-05 | -10.858408 | 6.4972935 | 359.62592 | 361.24124 | -4.173162
181.08398 | -3.3431981 | -3.762152 | -0.0070132595 | 0 | 0 | -2.2209659e-05 | -10.858408 | 6.4969373 | 359.62524 | 361.24051 | -4.1725678
181.084 | -3.3431978 | -3.774853 | -0.0065919659 | 0 | 0 | -0.000878739 | -10.858408 | 6.4990463 | 359.6246 | 361.23978 | -4.172514
181.08402 | -3.3431976 | -3.7693489 | -0.00072795345 | 0 | 0 | -0.00095276628 | -10.858408 | 6.5013576 | 359.62396 | 361.23901 | -4.1725106
181.08404 | -3.3431973 | -3.7820845 | -0.003852356 | 0 | 0 | -0.00095756468 | -10.858408 | 6.4930277 | 359.62332 | 361.23828 | -4.1732244
181.08406 | -3.3431971 | -3.7765763 | -0.0063056825 | 0 | 0 | -0.00095784117 | -10.858408 | 6.4965701 | 359.62268 | 361.23755 | -4.1718569
181.08408 | -3.3431969 | -3.7760794 | 0.0043778899 | 0 | 0 | -0.00095719047 | -10.858425 | 6.5011544 | 359.62204 | 361.23682 | -4.1710238
181.0841 | -3.3431966 | -3.7826688 | 0.010382066 | 0 | 0 | 0.00049844454 | -10.896642 | 6.5015435 | 359.62137 | 361.23608 | -4.1723838
181.08412 | -3.3431964 | -3.7898612 | -0.00073578319 | 0 | 0 | 0.00062425068 | -10.899945 | 6.4994345 | 359.62073 | 361.23535 | -4.1732159
181.08414 | -3.3431962 | -3.7970929 | -0.0089631034 | 0 | 0 | 0.00063240557 | -10.900159 | 6.4949884 | 359.62009 | 361.23459 | -4.1718569
181.08416 | -3.3431959 | -3.8043237 | -0.0016686736 | 0 | 0 | 0.00063287537 | -10.900171 | 6.4946098 | 359.61945 | 361.23386 | -4.1731668
181.08418 | -3.3431957 | -3.8049378 | 0.00042592656 | 0 | 0 | 0.00063266593 | -10.900207 | 6.4988475 | 359.6188 | 361.23312 | -4.1732821
181.0842 | -3.3431954 | -3.8115907 | -0.0066625434 | 0 | 0 | 0.00011914986 | -10.976638 | 6.4970841 | 359.61816 | 361.23239 | -4.1718616
181.08422 | -3.3431952 | -3.7989352 | -0.0007416383 | 0 | 0 | 7.4768126e-05 | -10.983244 | 6.4990554 | 359.61752 | 361.23166 | -4.1724534
181.08424 | -3.3431952 | -3.8176866 | 0.0099425856 | 0 | 0 | 7.1891271e-05 | -10.983672 | 6.4992309 | 359.61685 | 361.2309 | -4.1732202
181.08426 | -3.343195 | -3.8193369 | 0.0043171542 | 0 | 0 | 7.1725502e-05 | -10.983697 | 6.5035005 | 359.61621 | 361.23016 | -4.1725712
181.08428 | -3.3431947 | -3.8326824 | -0.0070751137 | 0 | 0 | 7.1285729e-05 | -10.983733 | 6.4932146 | 359.61557 | 361.22943 | -4.1717997
181.0843 | -3.3431945 | -3.8338358 | -0.0051428531 | 0 | 0 | -0.00087083317 | -11.060163 | 6.5008421 | 359.61493 | 361.2287 | -4.1731625
181.08432 | -3.343194 | -3.8405297 | 0.0015740613 | 0 | 0 | -0.00095225748 | -11.06677 | 6.4951277 | 359.61469 | 361.22855 | -4.1718526
181.08434 | -3.3431938 | -3.8411059 | -0.005106702 | 0 | 0 | -0.00095753552 | -11.067198 | 6.4988837 | 359.61447 | 361.22842 | -4.1710234
181.08436 | -3.3431935 | -3.8411524 | -0.0049656136 | 0 | 0 | -0.0009578396 | -11.067223 | 6.5013504 | 359.61423 | 361.22827 | -4.1723833
181.08438 | -3.3431933 | -3.8610187 | 0.0059478339 | 0 | 0 | -0.00095711206 | -11.067259 | 6.5015559 | 359.61401 | 361.22815 | -4.1732159
181.0844 | -3.3431931 | -3.8759677 | 0.009788529 | 0 | 0 | 0.00066972378 | -11.14369 | 6.4994378 | 359.61377 | 361.228 | -4.1718564
181.08442 | -3.3431928 | -3.8639936 | -0.0022414636 | 0 | 0 | 0.00081032631 | -11.150296 | 6.4992518 | 359.61356 | 361.22787 | -4.1717381
181.08444 | -3.3431926 | -3.8827941 | -0.0076400135 | 0 | 0 | 0.00081944023 | -11.150724 | 6.4949765 | 359.61331 | 361.22772 | -4.1724443
181.08446 | -3.3431923 | -3.8976703 | -0.0015515103 | 0 | 0 | 0.00081996532 | -11.150749 | 6.4946084 | 359.6131 | 361.2276 | -4.1725063
181.08448 | -3.3431923 | -3.87907 | 0.00043391396 | 0 | 0 | 0.00081968063 | -11.150767 | 6.4967203 | 359.61285 | 361.22745 | -4.1732235
181.0845 | -3.3431921 | -3.8906789 | -0.0059353514 | 0 | 0 | 0.0001349637 | -11.188983 | 6.5054245 | 359.61261 | 361.22733 | -4.1718574
181.08452 | -3.3431919 | -3.9049518 | 0.0007736421 | 0 | 0 | 7.5785647e-05 | -11.192286 | 6.4955192 | 359.6124 | 361.22717 | -4.1717381
181.08454 | -3.3431916 | -3.8995447 | 0.0107964 | 0 | 0 | 7.1949675e-05 | -11.1925 | 6.5031676 | 359.61215 | 361.22705 | -4.1724448
181.08456 | -3.3431914 | -3.8990567 | 0.0022104662 | 0 | 0 | 7.172866e-05 | -11.192512 | 6.4931936 | 359.61194 | 361.2269 | -4.1732202
181.08458 | -3.3431911 | -3.9122565 | -0.0079845088 | 0 | 0 | 7.1246708e-05 | -11.192557 | 6.500843 | 359.61169 | 361.22678 | -4.173286
181.0846 | -3.3431909 | -3.9001665 | -0.0044919793 | 0 | 0 | -0.00095653808 | -11.288096 | 6.4993911 | 359.61148 | 361.22662 | -4.172576
181.08462 | -3.3431907 | -3.9123378 | 0.0023580703 | 0 | 0 | -0.0010453664 | -11.296353 | 6.4992523 | 359.61124 | 361.22647 | -4.1725144
181.08464 | -3.3431904 | -3.9200315 | -0.0050394936 | 0 | 0 | -0.0010511242 | -11.296889 | 6.5013742 | 359.61102 | 361.22635 | -4.1725106
181.08466 | -3.3431902 | -3.9206738 | -0.0035083466 | 0 | 0 | -0.001051456 | -11.29692 | 6.5015564 | 359.61078 | 361.2262 | -4.1732249
181.08468 | -3.34319 | -3.9207149 | 0.0097027589 | 0 | 0 | -0.0010504953 | -11.29693 | 6.4973078 | 359.61053 | 361.22607 | -4.173286
181.0847 | -3.3431897 | -3.9207175 | 0.0093842801 | 0 | 0 | 0.0010897617 | -11.316039 | 6.5033307 | 359.61032 | 361.22592 | -4.1718612
181.08472 | -3.3431895 | -3.9207237 | -0.0022830819 | 0 | 0 | 0.0012747376 | -11.317689 | 6.4953361 | 359.61008 | 361.2258 | -4.1717381
181.08474 | -3.3431895 | -3.9339592 | -0.0069166538 | 0 | 0 | 0.001286728 | -11.317796 | 6.5010281 | 359.60986 | 361.22565 | -4.1724439
181.08476 | -3.3431892 | -3.928484 | 0.00068925729 | 0 | 0 | 0.0012874188 | -11.317803 | 6.499403 | 359.60962 | 361.22552 | -4.1717911
181.08478 | -3.343189 | -3.9279864 | 0.00062622776 | 0 | 0 | 0.0012869474 | -11.317812 | 6.4992518 | 359.60941 | 361.22537 | -4.1731625
181.0848 | -3.3431888 | -3.9279532 | -0.0059215873 | 0 | 0 | 0.00017447557 | -11.33692 | 6.4992418 | 359.60916 | 361.22525 | -4.1732821
181.08482 | -3.3431885 | -3.9279575 | 0.0036778492 | 0 | 0 | 7.8327968e-05 | -11.33857 | 6.4992394 | 359.60895 | 361.2251 | -4.1732903
181.08484 | -3.3431883 | -3.9411869 | 0.011047711 | 0 | 0 | 7.2095616e-05 | -11.338677 | 6.4949803 | 359.6087 | 361.22498 | -4.1732903
181.08486 | -3.343188 | -3.9224732 | 0.002951968 | 0 | 0 | 7.1736526e-05 | -11.338684 | 6.5052638 | 359.60846 | 361.22482 | -4.1725764
181.08488 | -3.3431878 | -3.920825 | -0.0079198955 | 0 | 0 | 7.1247108e-05 | -11.338675 | 6.4912438 | 359.60825 | 361.2247 | -4.1732287
181.0849 | -3.3431876 | -3.9074852 | -0.0023096078 | 0 | 0 | -0.00095653802 | -11.319567 | 6.5006704 | 359.608 | 361.22455 | -4.1718578
181.08492 | -3.3431873 | -3.9195738 | 0.0025468997 | 0 | 0 | -0.0010453664 | -11.317917 | 6.4993806 | 359.60779 | 361.22443 | -4.1731668
181.08494 | -3.3431871 | -3.9206402 | -0.0043011918 | 0 | 0 | -0.0010511242 | -11.31781 | 6.5013804 | 359.60754 | 361.22427 | -4.1732826
181.08496 | -3.3431869 | -3.9140909 | -0.0034455534 | 0 | 0 | -0.001051456 | -11.317803 | 6.495163 | 359.60733 | 361.22412 | -4.1732898
181.08498 | -3.3431866 | -3.9135165 | 0.008254692 | 0 | 0 | -0.0010505735 | -11.317794 | 6.4988856 | 359.60709 | 361.224 | -4.1718621
181.085 | -3.3431864 | -3.900244 | 0.0092583476 | 0 | 0 | 0.0009185517 | -11.298685 | 6.5013514 | 359.60687 | 361.22385 | -4.1724524
181.08502 | -3.3431861 | -3.905714 | -0.0037421919 | 0 | 0 | 0.0010887373 | -11.297035 | 6.5036874 | 359.60663 | 361.22372 | -4.171792
181.08504 | -3.3431859 | -3.8995988 | -0.0063164695 | 0 | 0 | 0.0010997687 | -11.296928 | 6.4996247 | 359.60638 | 361.22357 | -4.1731625
181.08506 | -3.3431857 | -3.912292 | 0.00074352272 | 0 | 0 | 0.0011004044 | -11.296921 | 6.505661 | 359.60617 | 361.22345 | -4.1732821
181.08508 | -3.3431854 | -3.9001622 | -9.5596093e-05 | 0 | 0 | 0.0010999691 | -11.296904 | 6.4997964 | 359.60593 | 361.2233 | -4.1732898
181.0851 | -3.3431852 | -3.8990903 | -0.0045316275 | 0 | 0 | 7.303946e-05 | -11.258688 | 6.5014091 | 359.60571 | 361.22318 | -4.1725764
181.08512 | -3.3431849 | -3.8990204 | 0.0045238701 | 0 | 0 | -1.5715039e-05 | -11.255385 | 6.4994283 | 359.60547 | 361.22302 | -4.1732287
181.08514 | -3.3431847 | -3.899004 | 0.0096666412 | 0 | 0 | -2.1468164e-05 | -11.255171 | 6.5013852 | 359.60526 | 361.2229 | -4.1718578
181.08516 | -3.3431845 | -3.8725266 | 0.0021061525 | 0 | 0 | -2.1799651e-05 | -11.255159 | 6.4994259 | 359.60501 | 361.22275 | -4.1731663
181.08518 | -3.3431842 | -3.8702383 | -0.0072640306 | 0 | 0 | -2.2209249e-05 | -11.255123 | 6.4992523 | 359.6048 | 361.22263 | -4.1725683
181.0852 | -3.343184 | -3.8700869 | -0.0015261379 | 0 | 0 | -0.000878739 | -11.178692 | 6.4971104 | 359.60455 | 361.22247 | -4.1732278
181.08522 | -3.343184 | -3.8634622 | 0.0026130562 | 0 | 0 | -0.00095276628 | -11.172086 | 6.4990559 | 359.60431 | 361.22235 | -4.1718578
181.08524 | -3.3431838 | -3.8695087 | -0.0050213346 | 0 | 0 | -0.00095756468 | -11.171657 | 6.4970965 | 359.6041 | 361.2222 | -4.1724529
181.08526 | -3.3431835 | -3.8700347 | 0.00012218035 | 0 | 0 | -0.00095784117 | -11.171632 | 6.4969234 | 359.60385 | 361.22205 | -4.1732206
181.08528 | -3.3431833 | -3.8502119 | 0.010015839 | 0 | 0 | -0.00095691654 | -11.171605 | 6.4969139 | 359.60364 | 361.22192 | -4.173286
181.0853 | -3.343183 | -3.8484943 | 0.0079519693 | 0 | 0 | 0.0010976745 | -11.114282 | 6.5011792 | 359.60339 | 361.22177 | -4.1725764
181.08532 | -3.3431828 | -3.8417642 | -0.0053101708 | 0 | 0 | 0.0012752467 | -11.109328 | 6.5058079 | 359.60318 | 361.22165 | -4.1732292
181.08534 | -3.3431826 | -3.8411825 | -0.0057228259 | 0 | 0 | 0.0012867572 | -11.109007 | 6.4998035 | 359.60294 | 361.2215 | -4.1732864
181.08536 | -3.3431823 | -3.8345194 | 0.0022486881 | 0 | 0 | 0.0012874204 | -11.108988 | 6.4971466 | 359.60272 | 361.22137 | -4.1732907
181.08538 | -3.3431821 | -3.8207033 | -0.00069201004 | 0 | 0 | 0.0012868691 | -11.108952 | 6.5011907 | 359.60248 | 361.22122 | -4.1732907
181.0854 | -3.3431818 | -3.8128998 | -0.0031340588 | 0 | 0 | 3.1483326e-06 | -11.032521 | 6.4994135 | 359.60223 | 361.2211 | -4.1732903
181.08542 | -3.3431816 | -3.8056352 | 0.0060985507 | 0 | 0 | -0.00010779983 | -11.025915 | 6.4992518 | 359.60202 | 361.22095 | -4.1725764
181.08544 | -3.3431814 | -3.8116381 | 0.011251389 | 0 | 0 | -0.00011499156 | -11.025487 | 6.4971142 | 359.60178 | 361.22083 | -4.1732287
181.08546 | -3.3431811 | -3.8055453 | 0.0022398466 | 0 | 0 | -0.00011540594 | -11.025462 | 6.507587 | 359.60156 | 361.22067 | -4.1718574
181.08548 | -3.3431811 | -3.7917721 | -0.0079818238 | 0 | 0 | -0.00011582002 | -11.025426 | 6.5063624 | 359.60132 | 361.22055 | -4.1717381
181.0855 | -3.3431809 | -3.7972124 | -0.002314294 | 0 | 0 | -0.00097235636 | -10.948995 | 6.5019732 | 359.6011 | 361.2204 | -4.1731586
181.08552 | -3.3431807 | -3.7977052 | 0.0010953477 | 0 | 0 | -0.0010463842 | -10.942389 | 6.4994636 | 359.60086 | 361.22028 | -4.1732817
181.08554 | -3.3431804 | -3.7911122 | -0.0044253101 | 0 | 0 | -0.0010511827 | -10.94196 | 6.499258 | 359.60065 | 361.22012 | -4.1718616
181.08556 | -3.3431802 | -3.7773068 | -0.00054886588 | 0 | 0 | -0.0010514592 | -10.941935 | 6.5056415 | 359.6004 | 361.21997 | -4.1731663
181.08558 | -3.3431799 | -3.7827451 | 0.011407328 | 0 | 0 | -0.0010504172 | -10.941925 | 6.5083222 | 359.60016 | 361.21985 | -4.1725683
181.0856 | -3.3431797 | -3.7832346 | 0.0066210399 | 0 | 0 | 0.0012608181 | -10.922817 | 6.5021443 | 359.59995 | 361.2197 | -4.1732287
181.08562 | -3.3431795 | -3.7700288 | -0.0061538555 | 0 | 0 | 0.0014605711 | -10.921167 | 6.4973426 | 359.5997 | 361.21957 | -4.1740012
181.08564 | -3.343179 | -3.7688804 | -0.0057932585 | 0 | 0 | 0.0014735191 | -10.92106 | 6.4969397 | 359.59949 | 361.21942 | -4.1733522
181.08566 | -3.3431787 | -3.7555704 | 0.0022431801 | 0 | 0 | 0.0014742651 | -10.921053 | 6.4990449 | 359.59924 | 361.2193 | -4.1732945
181.08568 | -3.3431785 | -3.7610383 | -0.0028700058 | 0 | 0 | 0.0014735229 | -10.921027 | 6.4970961 | 359.59903 | 361.21915 | -4.1718621
181.0857 | -3.3431783 | -3.7549138 | -0.0040486772 | 0 | 0 | -0.00023806983 | -10.863703 | 6.4969254 | 359.59879 | 361.21902 | -4.1731668
181.08572 | -3.3431783 | -3.7477615 | 0.0052975127 | 0 | 0 | -0.00038599764 | -10.858749 | 6.5011764 | 359.59857 | 361.21887 | -4.1732826
181.08574 | -3.343178 | -3.7603896 | 0.01118287 | 0 | 0 | -0.00039558645 | -10.858428 | 6.499413 | 359.59833 | 361.21875 | -4.1732903
181.08576 | -3.3431778 | -3.754878 | 5.7911864e-05 | 0 | 0 | -0.0003961389 | -10.858409 | 6.4992528 | 359.59808 | 361.2186 | -4.1732907
181.08578 | -3.3431776 | -3.7609973 | -0.0067183501 | 0 | 0 | -0.00039636463 | -10.858408 | 6.4992442 | 359.59787 | 361.21848 | -4.1732907
181.0858 | -3.3431773 | -3.7615366 | -0.0007500897 | 0 | 0 | -0.00082468271 | -10.858408 | 6.5056353 | 359.59763 | 361.21832 | -4.1732907
181.08582 | -3.3431771 | -3.7615716 | 0.00050245353 | 0 | 0 | -0.00086170092 | -10.858408 | 6.4976621 | 359.59741 | 361.2182 | -4.1732907
181.08584 | -3.3431768 | -3.7615709 | -0.003753273 | 0 | 0 | -0.00086410041 | -10.858408 | 6.4990935 | 359.59717 | 361.21805 | -4.1732903
181.08586 | -3.3431766 | -3.7549543 | 0.0016869801 | 0 | 0 | -0.00086423871 | -10.858408 | 6.5013661 | 359.59695 | 361.2179 | -4.1718621
181.08588 | -3.3431764 | -3.7610049 | 0.010147386 | 0 | 0 | -0.00086334575 | -10.858408 | 6.5058193 | 359.59671 | 361.21777 | -4.1731668
181.0859 | -3.3431761 | -3.7681565 | 0.0050567081 | 0 | 0 | 0.001105587 | -10.858408 | 6.497673 | 359.5965 | 361.21762 | -4.1732821
181.08592 | -3.3431759 | -3.76215 | -0.0062860413 | 0 | 0 | 0.0012757558 | -10.858408 | 6.4969625 | 359.59625 | 361.2175 | -4.172576
181.08594 | -3.3431756 | -3.7748585 | -0.0043508313 | 0 | 0 | 0.0012867863 | -10.858408 | 6.5011821 | 359.59601 | 361.21735 | -4.1725149
181.08596 | -3.3431754 | -3.7825813 | 0.0016420363 | 0 | 0 | 0.0012874219 | -10.858408 | 6.5058088 | 359.59579 | 361.21722 | -4.1732249
181.08598 | -3.3431754 | -3.7699871 | -0.0029246553 | 0 | 0 | 0.0012867517 | -10.858417 | 6.5019383 | 359.59555 | 361.21707 | -4.173286
181.086 | -3.3431752 | -3.7688959 | -0.0040516136 | 0 | 0 | -0.00025386308 | -10.877526 | 6.5015936 | 359.59534 | 361.21695 | -4.1725755
181.08602 | -3.3431749 | -3.7952952 | 0.0067484789 | 0 | 0 | -0.00038701383 | -10.879176 | 6.4994397 | 359.59509 | 361.2168 | -4.1717997
181.08604 | -3.3431747 | -3.7843442 | 0.0091302944 | 0 | 0 | -0.00039564478 | -10.879283 | 6.4992537 | 359.59488 | 361.21667 | -4.1717334
181.08606 | -3.3431745 | -3.7899733 | -0.001573459 | 0 | 0 | -0.00039614204 | -10.87929 | 6.4992409 | 359.59464 | 361.21652 | -4.1717296
181.08608 | -3.3431742 | -3.8037183 | -0.0068551805 | 0 | 0 | -0.00039636478 | -10.879333 | 6.4971104 | 359.59442 | 361.2164 | -4.1731582
181.0861 | -3.343174 | -3.8048959 | -3.281203e-05 | 0 | 0 | -0.00082468271 | -10.974873 | 6.5011907 | 359.59418 | 361.21625 | -4.1718535
181.08612 | -3.3431737 | -3.804975 | 0.00056403811 | 0 | 0 | -0.00086170092 | -10.98313 | 6.5036778 | 359.59393 | 361.21613 | -4.1731658
181.08614 | -3.3431735 | -3.8116078 | -0.0052005514 | 0 | 0 | -0.00086410041 | -10.983666 | 6.5017538 | 359.59372 | 361.21597 | -4.1711392
181.08616 | -3.3431733 | -3.8320379 | 0.0015621115 | 0 | 0 | -0.00086423871 | -10.983697 | 6.5015802 | 359.59348 | 361.21585 | -4.1723909
181.08618 | -3.343173 | -3.8337915 | 0.010863175 | 0 | 0 | -0.00086330669 | -10.983733 | 6.4951763 | 359.59326 | 361.2157 | -4.1732168
181.0862 | -3.3431728 | -3.8339078 | 0.0022150974 | 0 | 0 | 0.0011910555 | -11.060163 | 6.5010166 | 359.59302 | 361.21555 | -4.1718578
181.08622 | -3.3431728 | -3.8405368 | -0.0072581768 | 0 | 0 | 0.0013686079 | -11.06677 | 6.499403 | 359.5928 | 361.21542 | -4.1738815
181.08624 | -3.3431726 | -3.8477259 | -0.0044295443 | 0 | 0 | 0.0013801171 | -11.067198 | 6.5013857 | 359.59256 | 361.21527 | -4.1726298
181.08626 | -3.3431723 | -3.8417156 | 0.0016357208 | 0 | 0 | 0.0013807802 | -11.067223 | 6.5036893 | 359.59235 | 361.21515 | -4.1725178
181.08628 | -3.3431721 | -3.8411889 | -0.0058284313 | 0 | 0 | 0.0013799157 | -11.067233 | 6.4996228 | 359.5921 | 361.215 | -4.1717963
181.0863 | -3.3431716 | -3.8543954 | -0.0043019047 | 0 | 0 | -0.00058879325 | -11.086341 | 6.5013986 | 359.59186 | 361.21487 | -4.1724491
181.08632 | -3.3431714 | -3.8621569 | 0.0081825349 | 0 | 0 | -0.0007589428 | -11.087991 | 6.5015602 | 359.59164 | 361.21472 | -4.1732206
181.08634 | -3.3431711 | -3.8628092 | 0.0070763901 | 0 | 0 | -0.00076997193 | -11.088098 | 6.5037022 | 359.5914 | 361.2146 | -4.1732864
181.08636 | -3.3431709 | -3.8760893 | -0.0039319666 | 0 | 0 | -0.00077060744 | -11.088105 | 6.5038838 | 359.59119 | 361.21445 | -4.1732907
181.08638 | -3.3431706 | -3.8772328 | -0.0092321727 | 0 | 0 | -0.00077079848 | -11.088149 | 6.4953699 | 359.59094 | 361.21432 | -4.1732903
181.0864 | -3.3431704 | -3.8706937 | 0.00049187953 | 0 | 0 | -0.0011135129 | -11.183688 | 6.498898 | 359.59073 | 361.21417 | -4.1725764
181.08642 | -3.3431702 | -3.8833709 | -0.00011289629 | 0 | 0 | -0.0011431328 | -11.191945 | 6.4992189 | 359.59048 | 361.21405 | -4.173943
181.08644 | -3.3431699 | -3.8977199 | -0.0067118197 | 0 | 0 | -0.0011450526 | -11.192481 | 6.499239 | 359.59024 | 361.2139 | -4.1733484
181.08646 | -3.3431699 | -3.9055583 | 0.0021581538 | 0 | 0 | -0.0011451633 | -11.192512 | 6.4971094 | 359.59003 | 361.21378 | -4.1732945
181.08648 | -3.3431697 | -3.9128251 | 0.0094662486 | 0 | 0 | -0.0011441906 | -11.192557 | 6.4990549 | 359.58978 | 361.21362 | -4.1732903
181.0865 | -3.3431695 | -3.9068193 | 0.0020922546 | 0 | 0 | 0.00099624065 | -11.288096 | 6.4949675 | 359.58957 | 361.21347 | -4.1718621
181.08652 | -3.3431692 | -3.9062898 | -0.0094440253 | 0 | 0 | 0.0011812317 | -11.296353 | 6.5031357 | 359.58932 | 361.21335 | -4.1724524
181.08654 | -3.343169 | -3.9128714 | -0.0038925079 | 0 | 0 | 0.0011932231 | -11.296889 | 6.4995856 | 359.58911 | 361.2132 | -4.171792
181.08656 | -3.3431687 | -3.9068341 | 0.00096101261 | 0 | 0 | 0.0011939139 | -11.29692 | 6.4992652 | 359.58887 | 361.21307 | -4.173162
181.08658 | -3.3431685 | -3.9327703 | -0.0058870828 | 0 | 0 | 0.0011931291 | -11.296947 | 6.5035081 | 359.58865 | 361.21292 | -4.1718535
181.0866 | -3.3431683 | -3.9217851 | -0.0028539319 | 0 | 0 | -0.00060458784 | -11.354271 | 6.5060058 | 359.58841 | 361.2128 | -4.1731668
181.08662 | -3.343168 | -3.9207902 | 0.0075814021 | 0 | 0 | -0.00075995905 | -11.359225 | 6.5019493 | 359.58817 | 361.21265 | -4.1732826
181.08664 | -3.3431678 | -3.92735 | 0.006295674 | 0 | 0 | -0.00077003031 | -11.359546 | 6.4994621 | 359.58795 | 361.21252 | -4.1732903
181.08666 | -3.3431675 | -3.941154 | -0.003996992 | 0 | 0 | -0.00077061058 | -11.359565 | 6.4992571 | 359.58771 | 361.21237 | -4.1732907
181.08668 | -3.3431673 | -3.9357154 | -0.0063332906 | 0 | 0 | -0.00077064196 | -11.359566 | 6.5035052 | 359.58749 | 361.21225 | -4.1732907
181.0867 | -3.3431671 | -3.9352226 | 1.5823673e-05 | 0 | 0 | -0.00077064359 | -11.359566 | 6.4996119 | 359.58725 | 361.2121 | -4.1732907
181.08672 | -3.3431671 | -3.9418035 | -0.0016103844 | 0 | 0 | -0.00077064364 | -11.359566 | 6.5035305 | 359.58704 | 361.21198 | -4.1732907
181.08674 | -3.3431668 | -3.9291382 | -0.0061136344 | 0 | 0 | -0.00077064364 | -11.359566 | 6.5038767 | 359.58679 | 361.21182 | -4.1732907
181.08676 | -3.3431666 | -3.9346502 | 0.0036650964 | 0 | 0 | -0.00077064364 | -11.359566 | 6.5060315 | 359.58658 | 361.2117 | -4.1732907
181.08678 | -3.3431664 | -3.9351499 | 0.010320766 | 0 | 0 | -0.0007697824 | -11.359566 | 6.5062146 | 359.58633 | 361.21155 | -4.1732907
181.0868 | -3.3431661 | -3.935183 | 0.00071184465 | 0 | 0 | 0.0011134988 | -11.359566 | 6.4998307 | 359.58609 | 361.2114 | -4.1732907
181.08682 | -3.3431659 | -3.935185 | -0.0081118168 | 0 | 0 | 0.001276265 | -11.359566 | 6.4992824 | 359.58588 | 361.21127 | -4.1732903
181.08684 | -3.3431656 | -3.9351821 | -0.0015978026 | 0 | 0 | 0.0012868155 | -11.359566 | 6.5056396 | 359.58563 | 361.21112 | -4.1718621
181.08686 | -3.3431654 | -3.9285598 | 0.00043079403 | 0 | 0 | 0.0012874234 | -11.359566 | 6.5019274 | 359.58542 | 361.211 | -4.1724534
181.08688 | -3.3431652 | -3.9213684 | -0.0059365304 | 0 | 0 | 0.001286595 | -11.359549 | 6.503727 | 359.58517 | 361.21085 | -4.1739359
181.0869 | -3.3431649 | -3.9207563 | -0.0014052889 | 0 | 0 | -0.00059668435 | -11.321333 | 6.506021 | 359.58496 | 361.21072 | -4.1747766
181.08692 | -3.3431647 | -3.9141002 | 0.009159144 | 0 | 0 | -0.00075945049 | -11.31803 | 6.5062137 | 359.58472 | 361.21057 | -4.1734176
181.08694 | -3.3431644 | -3.9201424 | 0.0071543911 | 0 | 0 | -0.00077000115 | -11.317816 | 6.4998307 | 359.5845 | 361.21045 | -4.1732993
181.08696 | -3.3431642 | -3.9140577 | -0.0061035613 | 0 | 0 | -0.00077060901 | -11.317804 | 6.4992814 | 359.58426 | 361.2103 | -4.1747198
181.08698 | -3.343164 | -3.9135177 | -0.0057902397 | 0 | 0 | -0.00077060272 | -11.317794 | 6.5035076 | 359.58401 | 361.21017 | -4.1734152
181.087 | -3.3431637 | -3.9068635 | 0.0015179544 | 0 | 0 | -0.00068489637 | -11.298685 | 6.5017419 | 359.5838 | 361.21002 | -4.1740131
181.08702 | -3.3431635 | -3.906286 | -0.0014812407 | 0 | 0 | -0.00067748892 | -11.297035 | 6.4994512 | 359.58356 | 361.2099 | -4.1733537
181.08704 | -3.3431633 | -3.8996298 | -0.0053785569 | 0 | 0 | -0.00067700882 | -11.296928 | 6.5035172 | 359.58334 | 361.20975 | -4.1740093
181.08706 | -3.343163 | -3.8990524 | 0.0051799798 | 0 | 0 | -0.00067698112 | -11.296921 | 6.4996123 | 359.5831 | 361.20963 | -4.1733532
181.08708 | -3.3431628 | -3.8923991 | 0.011175195 | 0 | 0 | -0.00067611848 | -11.296895 | 6.5035305 | 359.58289 | 361.20947 | -4.1747236
181.0871 | -3.3431625 | -3.8984351 | 5.7136367e-05 | 0 | 0 | 0.0012068842 | -11.239572 | 6.5038767 | 359.58264 | 361.20935 | -4.1734152
181.08712 | -3.3431623 | -3.8791118 | -0.0074436073 | 0 | 0 | 0.0013696264 | -11.234618 | 6.5060315 | 359.58243 | 361.2092 | -4.1747284
181.08714 | -3.3431621 | -3.8774273 | -0.00081243855 | 0 | 0 | 0.0013801755 | -11.234297 | 6.5062165 | 359.58218 | 361.20905 | -4.1748443
181.08716 | -3.3431618 | -3.8706989 | 0.0012238128 | 0 | 0 | 0.0013807833 | -11.234278 | 6.5040965 | 359.58194 | 361.20892 | -4.1748509
181.08718 | -3.3431616 | -3.8701177 | -0.0051424052 | 0 | 0 | 0.001379955 | -11.234251 | 6.503912 | 359.58173 | 361.20877 | -4.1734228
181.0872 | -3.3431613 | -3.8634548 | 0.00084069988 | 0 | 0 | -0.00050304603 | -11.176926 | 6.5017705 | 359.58148 | 361.20865 | -4.1732988
181.08722 | -3.3431613 | -3.8496327 | 0.010802374 | 0 | 0 | -0.00066578807 | -11.171972 | 6.5058484 | 359.58127 | 361.2085 | -4.1732912
181.08724 | -3.3431611 | -3.828599 | 0.0058394391 | 0 | 0 | -0.00067633711 | -11.171651 | 6.5062013 | 359.58102 | 361.20837 | -4.1732907
181.08726 | -3.3431609 | -3.8400426 | -0.0076712081 | 0 | 0 | -0.00067694491 | -11.171632 | 6.4976993 | 359.58081 | 361.20822 | -4.1732907
181.08728 | -3.3431606 | -3.8344486 | -0.0051965513 | 0 | 0 | -0.00067693862 | -11.171587 | 6.5012302 | 359.58057 | 361.2081 | -4.1732912
181.0873 | -3.3431604 | -3.8273213 | 0.0030236435 | 0 | 0 | -0.00059123914 | -11.076049 | 6.5058117 | 359.58035 | 361.20795 | -4.1747193
181.08732 | -3.3431602 | -3.8200972 | -0.0028030023 | 0 | 0 | -0.00058383239 | -11.067792 | 6.5019374 | 359.58011 | 361.20782 | -4.1734147
181.08734 | -3.3431599 | -3.8194799 | -0.002591565 | 0 | 0 | -0.00058335229 | -11.067256 | 6.4994645 | 359.57986 | 361.20767 | -4.1732988
181.08736 | -3.3431597 | -3.8062019 | 0.0068751047 | 0 | 0 | -0.00058332458 | -11.067225 | 6.5056515 | 359.57965 | 361.20755 | -4.174006
181.08738 | -3.3431594 | -3.8050585 | 0.010590958 | 0 | 0 | -0.00058254023 | -11.067189 | 6.5019274 | 359.57941 | 361.2074 | -4.174068
181.0874 | -3.3431592 | -3.8116007 | -0.00072172825 | 0 | 0 | 0.0011293318 | -10.990758 | 6.5015922 | 359.57919 | 361.20728 | -4.1747851
181.08742 | -3.343159 | -3.8055489 | -0.0075091678 | 0 | 0 | 0.0012772836 | -10.984152 | 6.4973087 | 359.57895 | 361.20712 | -4.1734185
181.08744 | -3.3431587 | -3.8050048 | 0.00063546427 | 0 | 0 | 0.0012868741 | -10.983724 | 6.5012012 | 359.57874 | 361.20697 | -4.1732988
181.08746 | -3.3431585 | -3.7851119 | 0.0013494063 | 0 | 0 | 0.0012874267 | -10.983699 | 6.4994149 | 359.57849 | 361.20685 | -4.1732912
181.08748 | -3.3431585 | -3.7833874 | -0.004407865 | 0 | 0 | 0.0012866736 | -10.983672 | 6.5013852 | 359.57828 | 361.2067 | -4.1732912
181.0875 | -3.3431582 | -3.7700343 | 0.001629819 | 0 | 0 | -0.00042519678 | -10.926348 | 6.5015597 | 359.57803 | 361.20657 | -4.1747189
181.08752 | -3.343158 | -3.7622674 | 0.012320654 | 0 | 0 | -0.0005731486 | -10.921394 | 6.5036993 | 359.57779 | 361.20642 | -4.1727004
181.08754 | -3.3431578 | -3.7682376 | 0.004518257 | 0 | 0 | -0.0005827389 | -10.921073 | 6.4974918 | 359.57758 | 361.2063 | -4.1732373
181.08756 | -3.3431575 | -3.7621486 | -0.0070615094 | 0 | 0 | -0.00058329152 | -10.921054 | 6.5012121 | 359.57733 | 361.20615 | -4.1732869
181.08758 | -3.3431573 | -3.7616081 | -0.0036904588 | 0 | 0 | -0.00058324309 | -10.921027 | 6.4972849 | 359.57712 | 361.20602 | -4.1732907
181.0876 | -3.3431571 | -3.7549567 | 0.0024266161 | 0 | 0 | -0.00041198923 | -10.863703 | 6.5033302 | 359.57687 | 361.20587 | -4.1732903
181.08762 | -3.3431566 | -3.760999 | -0.0028574145 | 0 | 0 | -0.00039718824 | -10.858749 | 6.4974694 | 359.57666 | 361.20575 | -4.1718621
181.08764 | -3.3431563 | -3.7549143 | -0.0025941571 | 0 | 0 | -0.00039622883 | -10.858428 | 6.5054784 | 359.57642 | 361.2056 | -4.1724534
181.08766 | -3.3431561 | -3.7543771 | 0.0090526342 | 0 | 0 | -0.00039617353 | -10.858409 | 6.5061784 | 359.5762 | 361.20547 | -4.1732206
181.08768 | -3.3431559 | -3.754339 | 0.011504035 | 0 | 0 | -0.00039542696 | -10.858399 | 6.4998269 | 359.57596 | 361.20532 | -4.1732864
181.0877 | -3.3431559 | -3.7477207 | -0.0013726047 | 0 | 0 | 0.0012306194 | -10.83929 | 6.495018 | 359.57571 | 361.2052 | -4.1732907
181.08772 | -3.3431556 | -3.753768 | -0.0068419217 | 0 | 0 | 0.0013711537 | -10.83764 | 6.50527 | 359.5755 | 361.20505 | -4.1732907
181.08774 | -3.3431554 | -3.7543058 | 0.00069434836 | 0 | 0 | 0.0013802631 | -10.837533 | 6.4997735 | 359.57526 | 361.2049 | -4.1732903
181.08776 | -3.3431551 | -3.7609572 | 0.0013535811 | 0 | 0 | 0.001380788 | -10.837526 | 6.5056739 | 359.57504 | 361.20477 | -4.172576
181.08778 | -3.3431549 | -3.754915 | -0.0036814131 | 0 | 0 | 0.0013800337 | -10.837526 | 6.5061922 | 359.5748 | 361.20462 | -4.1725149
181.0878 | -3.3431547 | -3.7610025 | 0.0038707687 | 0 | 0 | -0.00033169836 | -10.837526 | 6.5019636 | 359.57458 | 361.2045 | -4.1732244
181.08782 | -3.3431544 | -3.7681592 | 0.012512315 | 0 | 0 | -0.00047963823 | -10.837526 | 6.5037284 | 359.57434 | 361.20435 | -4.1725721
181.08784 | -3.3431542 | -3.7687664 | 0.0030788546 | 0 | 0 | -0.00048922776 | -10.837526 | 6.5038848 | 359.57413 | 361.20422 | -4.1732287
181.08786 | -3.343154 | -3.7688084 | -0.0064604026 | 0 | 0 | -0.00048978027 | -10.837526 | 6.4953713 | 359.57388 | 361.20407 | -4.173286
181.08788 | -3.3431537 | -3.7754269 | -0.0021833717 | 0 | 0 | -0.00048969261 | -10.837552 | 6.5010319 | 359.57364 | 361.20395 | -4.1725764
181.0879 | -3.3431535 | -3.7693827 | 0.0032814729 | 0 | 0 | -0.00023265334 | -10.894877 | 6.5036678 | 359.57343 | 361.2038 | -4.1732292
181.08792 | -3.3431532 | -3.7754705 | -0.0035120712 | 0 | 0 | -0.00021043817 | -10.899831 | 6.5038834 | 359.57318 | 361.20367 | -4.1732864
181.08794 | -3.343153 | -3.782624 | -0.0019262769 | 0 | 0 | -0.00020899816 | -10.900152 | 6.4996352 | 359.57297 | 361.20352 | -4.1732903
181.08796 | -3.343153 | -3.7766147 | 0.0091102524 | 0 | 0 | -0.0002089152 | -10.900171 | 6.5013981 | 359.57272 | 361.2034 | -4.1718621
181.08798 | -3.3431528 | -3.7827039 | 0.0086033968 | 0 | 0 | -0.00020840194 | -10.900181 | 6.4994278 | 359.57251 | 361.20325 | -4.1724539
181.088 | -3.3431525 | -3.7898633 | -0.0038003954 | 0 | 0 | 0.00090415357 | -10.919289 | 6.5013862 | 359.57227 | 361.20313 | -4.1746492
181.08802 | -3.3431523 | -3.7970932 | -0.0063199457 | 0 | 0 | 0.0010003083 | -10.920939 | 6.5015578 | 359.57205 | 361.20297 | -4.1726956
181.08804 | -3.343152 | -3.8043146 | 0.0014692 | 0 | 0 | 0.0010065411 | -10.921046 | 6.4994378 | 359.57181 | 361.20285 | -4.1725221
181.08806 | -3.3431518 | -3.7850831 | 0.0014192435 | 0 | 0 | 0.0010069003 | -10.921053 | 6.4992537 | 359.57156 | 361.2027 | -4.1717963
181.08808 | -3.3431516 | -3.8164966 | -0.0044023897 | 0 | 0 | 0.0010062542 | -10.921097 | 6.4992418 | 359.57135 | 361.20255 | -4.1724486
181.0881 | -3.3431513 | -3.8060217 | 0.0038076697 | 0 | 0 | -0.00044890898 | -11.016636 | 6.4992414 | 359.57111 | 361.20242 | -4.1725054
181.08812 | -3.3431511 | -3.8315308 | 0.011055762 | 0 | 0 | -0.00057467434 | -11.024893 | 6.4992404 | 359.57089 | 361.20227 | -4.1717954
181.08814 | -3.3431509 | -3.8271356 | 0.0022268847 | 0 | 0 | -0.00058282656 | -11.025429 | 6.4971085 | 359.57065 | 361.20215 | -4.1731625
181.08816 | -3.3431506 | -3.8267145 | -0.0087083038 | 0 | 0 | -0.00058329623 | -11.02546 | 6.4969249 | 359.57043 | 361.202 | -4.1732817
181.08818 | -3.3431504 | -3.8399215 | -0.0016511889 | 0 | 0 | -0.0005831258 | -11.025487 | 6.4990439 | 359.57019 | 361.20187 | -4.1725764
181.0882 | -3.3431501 | -3.8344476 | 0.0026046133 | 0 | 0 | -0.0001549778 | -11.08281 | 6.4970984 | 359.56998 | 361.20172 | -4.1732287
181.08822 | -3.3431501 | -3.8405752 | -0.0057488829 | 0 | 0 | -0.00011797422 | -11.087764 | 6.5033197 | 359.56973 | 361.2016 | -4.1725717
181.08824 | -3.3431499 | -3.8543501 | -0.0021183358 | 0 | 0 | -0.00011557563 | -11.088085 | 6.5017309 | 359.56949 | 361.20145 | -4.1717997
181.08826 | -3.3431497 | -3.8489163 | 0.0090974988 | 0 | 0 | -0.00011543742 | -11.088104 | 6.5037122 | 359.56927 | 361.20132 | -4.1724491
181.08828 | -3.3431492 | -3.861659 | 0.0078767836 | 0 | 0 | -0.00011499938 | -11.088131 | 6.4996238 | 359.56903 | 361.20117 | -4.1732202
181.0883 | -3.3431489 | -3.8627737 | -0.0053146221 | 0 | 0 | 0.00082655839 | -11.145455 | 6.5013957 | 359.56882 | 361.20105 | -4.1718574
181.08832 | -3.3431487 | -3.869468 | -0.0049973447 | 0 | 0 | 0.00090793433 | -11.150409 | 6.4951644 | 359.56857 | 361.2009 | -4.1731672
181.08834 | -3.3431485 | -3.8766634 | 0.0015853412 | 0 | 0 | 0.00091320917 | -11.15073 | 6.5010195 | 359.56836 | 361.20078 | -4.1739964
181.08836 | -3.3431482 | -3.8772757 | -0.00075202429 | 0 | 0 | 0.00091351313 | -11.150749 | 6.5057983 | 359.56812 | 361.20062 | -4.1719232
181.08838 | -3.343148 | -3.8839376 | -0.0060417159 | 0 | 0 | 0.00091282476 | -11.150776 | 6.5019379 | 359.5679 | 361.20047 | -4.1724563
181.0884 | -3.3431478 | -3.8911347 | 0.0051213033 | 0 | 0 | -0.00062829017 | -11.2081 | 6.5015945 | 359.56766 | 361.20035 | -4.1717916
181.08842 | -3.3431475 | -3.8983629 | 0.011172025 | 0 | 0 | -0.00076148415 | -11.213054 | 6.5015702 | 359.56741 | 361.2002 | -4.1717334
181.08844 | -3.3431473 | -3.8989744 | 0.0015094184 | 0 | 0 | -0.00077011785 | -11.213375 | 6.4973092 | 359.5672 | 361.20007 | -4.1717296
181.08846 | -3.3431473 | -3.8990135 | -0.0065928791 | 0 | 0 | -0.0007706153 | -11.213394 | 6.5054665 | 359.56696 | 361.19992 | -4.1731582
181.08848 | -3.343147 | -3.899019 | -0.00074162439 | 0 | 0 | -0.00077032886 | -11.213412 | 6.5040464 | 359.56674 | 361.1998 | -4.1725674
181.0885 | -3.3431468 | -3.9056444 | 0.0012283444 | 0 | 0 | -8.5112311e-05 | -11.251628 | 6.4996424 | 359.5665 | 361.19965 | -4.1725144
181.08852 | -3.3431466 | -3.9194553 | -0.0051428089 | 0 | 0 | -2.589108e-05 | -11.25493 | 6.4950023 | 359.56628 | 361.19952 | -4.1732244
181.08854 | -3.3431463 | -3.9206395 | -0.00061212148 | 0 | 0 | -2.2052318e-05 | -11.255145 | 6.4967427 | 359.56604 | 361.19937 | -4.1725721
181.08856 | -3.3431461 | -3.9273264 | 0.0092252176 | 0 | 0 | -2.1831134e-05 | -11.255157 | 6.5011649 | 359.56583 | 361.19925 | -4.1732287
181.08858 | -3.3431458 | -3.9080446 | 0.0049809688 | 0 | 0 | -2.1584307e-05 | -11.255167 | 6.4994149 | 359.56558 | 361.1991 | -4.173286
181.0886 | -3.3431456 | -3.9063718 | -0.0070170648 | 0 | 0 | 0.00049203832 | -11.274275 | 6.5056462 | 359.56534 | 361.19897 | -4.1718616
181.08862 | -3.3431454 | -3.9195011 | -0.0065915221 | 0 | 0 | 0.00053642917 | -11.275925 | 6.4976616 | 359.56512 | 361.19882 | -4.1731668
181.08864 | -3.3431451 | -3.920639 | 0.0007248706 | 0 | 0 | 0.00053930655 | -11.276032 | 6.4969616 | 359.56488 | 361.1987 | -4.1732826
181.08866 | -3.3431449 | -3.9207129 | -0.0022743461 | 0 | 0 | 0.00053947233 | -11.276039 | 6.5011778 | 359.56467 | 361.19855 | -4.1732903
181.08868 | -3.3431447 | -3.9207172 | -0.0054456219 | 0 | 0 | 0.00053897232 | -11.276056 | 6.4972801 | 359.56442 | 361.19839 | -4.1732907
181.0887 | -3.3431444 | -3.9207175 | 0.0051750015 | 0 | 0 | -0.00057415914 | -11.314273 | 6.4969392 | 359.56421 | 361.19827 | -4.1732903
181.08872 | -3.3431444 | -3.9207113 | 0.0097239595 | 0 | 0 | -0.00067036372 | -11.317576 | 6.5054436 | 359.56396 | 361.19812 | -4.1718621
181.08874 | -3.3431442 | -3.9074788 | 0.00065711158 | 0 | 0 | -0.00067659974 | -11.31779 | 6.506176 | 359.56375 | 361.198 | -4.1731663
181.08876 | -3.3431439 | -3.9195735 | -0.0088414904 | 0 | 0 | -0.00067695905 | -11.317802 | 6.497695 | 359.56351 | 361.19785 | -4.1718531
181.08878 | -3.3431437 | -3.9206371 | -0.0016610965 | 0 | 0 | -0.00067674351 | -11.317803 | 6.4948301 | 359.56326 | 361.19772 | -4.1717377
181.0888 | -3.3431435 | -3.9074712 | -0.00029937082 | 0 | 0 | -0.0001628941 | -11.317803 | 6.4967332 | 359.56305 | 361.19757 | -4.1731586
181.08882 | -3.3431432 | -3.9129505 | -0.0059985225 | 0 | 0 | -0.00011848358 | -11.317803 | 6.5032969 | 359.56281 | 361.19745 | -4.1732817
181.08884 | -3.343143 | -3.9134457 | 0.00076921983 | 0 | 0 | -0.00011560486 | -11.317803 | 6.501729 | 359.56259 | 361.1973 | -4.1725764
181.08886 | -3.3431427 | -3.9068561 | 0.010071263 | 0 | 0 | -0.00011543899 | -11.317803 | 6.5015812 | 359.56235 | 361.19717 | -4.1732292
181.08888 | -3.3431425 | -3.899667 | 0.0028730074 | 0 | 0 | -0.00011527345 | -11.317777 | 6.5015702 | 359.56213 | 361.19702 | -4.1732864
181.0889 | -3.3431423 | -3.8990607 | -0.0079268897 | 0 | 0 | 0.00022713421 | -11.260453 | 6.4994373 | 359.56189 | 361.1969 | -4.1732907
181.08892 | -3.343142 | -3.9056406 | -0.0066662193 | 0 | 0 | 0.00025672742 | -11.255499 | 6.4971213 | 359.56168 | 361.19675 | -4.1732912
181.08894 | -3.3431418 | -3.9062045 | 0.00071911776 | 0 | 0 | 0.00025864568 | -11.255177 | 6.4969249 | 359.56143 | 361.19662 | -4.1740055
181.08896 | -3.3431416 | -3.8929968 | -0.0044520227 | 0 | 0 | 0.00025875619 | -11.255159 | 6.4969158 | 359.56119 | 361.19647 | -4.1733522
181.08898 | -3.3431413 | -3.8786161 | -0.0056331591 | 0 | 0 | 0.00025837062 | -11.255132 | 6.5054393 | 359.56097 | 361.19635 | -4.173295
181.089 | -3.3431411 | -3.8773916 | 0.0066146422 | 0 | 0 | -0.00059788668 | -11.197808 | 6.4997821 | 359.56073 | 361.1962 | -4.1732907
181.08902 | -3.3431408 | -3.8640778 | 0.0091213491 | 0 | 0 | -0.00067189045 | -11.192854 | 6.5014071 | 359.56052 | 361.19604 | -4.1732907
181.08904 | -3.3431406 | -3.8695486 | -0.0023010354 | 0 | 0 | -0.0006766874 | -11.192533 | 6.4972982 | 359.56027 | 361.19592 | -4.1732907
181.08906 | -3.3431404 | -3.8700428 | -0.0090963626 | 0 | 0 | -0.00067696377 | -11.192514 | 6.5054636 | 359.56006 | 361.19577 | -4.1732907
181.08908 | -3.3431401 | -3.8634536 | -0.0024031375 | 0 | 0 | -0.00067678286 | -11.192496 | 6.4997802 | 359.55981 | 361.19565 | -4.1732912
181.0891 | -3.3431399 | -3.8562579 | -0.0010900808 | 0 | 0 | -0.00024847357 | -11.15428 | 6.4950147 | 359.5596 | 361.1955 | -4.1747193
181.08912 | -3.3431396 | -3.8424103 | -0.0082424637 | 0 | 0 | -0.00021145611 | -11.150977 | 6.503139 | 359.55936 | 361.19537 | -4.1734152
181.08914 | -3.3431394 | -3.8412206 | 0.0013016311 | 0 | 0 | -0.00020905661 | -11.150763 | 6.501719 | 359.55911 | 361.19522 | -4.1740131
181.08916 | -3.3431392 | -3.8278995 | 0.0093954103 | 0 | 0 | -0.00020891834 | -11.150751 | 6.5015807 | 359.5589 | 361.1951 | -4.1733532
181.08918 | -3.3431389 | -3.8135216 | 0.0028129369 | 0 | 0 | -0.00020871517 | -11.150689 | 6.5015712 | 359.55865 | 361.19495 | -4.173295
181.0892 | -3.3431389 | -3.8321576 | -0.0093822684 | 0 | 0 | 0.0002192328 | -11.016936 | 6.5015707 | 359.55844 | 361.19482 | -4.1732907
181.08922 | -3.3431387 | -3.8271759 | -0.0053401105 | 0 | 0 | 0.00025621903 | -11.005375 | 6.5015683 | 359.5582 | 361.19467 | -4.1732907
181.08924 | -3.3431385 | -3.8266985 | 0.00011039097 | 0 | 0 | 0.00025861649 | -11.004626 | 6.4951768 | 359.55798 | 361.19455 | -4.1732912
181.08926 | -3.3431382 | -3.8001907 | -0.0045061149 | 0 | 0 | 0.00025875465 | -11.004583 | 6.5031514 | 359.55774 | 361.1944 | -4.1747193
181.08928 | -3.343138 | -3.7978971 | -0.0034593781 | 0 | 0 | 0.00025848803 | -11.004563 | 6.5059814 | 359.55753 | 361.19427 | -4.174129
181.0893 | -3.3431377 | -3.7911267 | 0.0068019535 | 0 | 0 | -0.00034081272 | -10.966346 | 6.4998178 | 359.55728 | 361.19412 | -4.1740751
181.08932 | -3.3431375 | -3.7839327 | 0.0076818848 | 0 | 0 | -0.00039260849 | -10.963043 | 6.5014095 | 359.55704 | 361.19397 | -4.1740723
181.08934 | -3.3431373 | -3.7965555 | -0.0031511879 | 0 | 0 | -0.00039596591 | -10.962829 | 6.4994273 | 359.55682 | 361.19385 | -4.1747861
181.08936 | -3.343137 | -3.7844222 | -0.0077147046 | 0 | 0 | -0.00039615939 | -10.962817 | 6.4992523 | 359.55658 | 361.1937 | -4.1741323
181.08938 | -3.3431368 | -3.7833495 | -0.0015565992 | 0 | 0 | -0.00039605235 | -10.962799 | 6.4971104 | 359.55637 | 361.19357 | -4.1733603
181.0894 | -3.3431365 | -3.7832737 | -0.0002921116 | 0 | 0 | -0.00013915892 | -10.924583 | 6.4990597 | 359.55612 | 361.19342 | -4.1732955
181.08942 | -3.3431363 | -3.770031 | -0.0052710376 | 0 | 0 | -0.00011695638 | -10.92128 | 6.5056243 | 359.55591 | 361.1933 | -4.1747198
181.08944 | -3.3431361 | -3.7688866 | 0.003009401 | 0 | 0 | -0.0001155172 | -10.921066 | 6.4997931 | 359.55566 | 361.19315 | -4.1734147
181.08946 | -3.3431361 | -3.7688124 | 0.010263187 | 0 | 0 | -0.00011543428 | -10.921054 | 6.4992762 | 359.55545 | 361.19302 | -4.1732988
181.08948 | -3.3431358 | -3.7688019 | 0.0021602069 | 0 | 0 | -0.00011531232 | -10.921036 | 6.4971123 | 359.55521 | 361.19287 | -4.1740055
181.0895 | -3.3431356 | -3.7555659 | -0.0079878578 | 0 | 0 | 0.00014158244 | -10.88282 | 6.5011888 | 359.55496 | 361.19275 | -4.1733527
181.08952 | -3.3431354 | -3.7610352 | -0.0044921744 | 0 | 0 | 0.00016378507 | -10.879517 | 6.4994144 | 359.55475 | 361.1926 | -4.1740098
181.08954 | -3.3431351 | -3.7482944 | 0.0023580596 | 0 | 0 | 0.00016522425 | -10.879303 | 6.5013833 | 359.5545 | 361.19247 | -4.174068
181.08956 | -3.3431349 | -3.7471831 | -0.0050394945 | 0 | 0 | 0.00016530717 | -10.879291 | 6.4972968 | 359.55429 | 361.19232 | -4.1747851
181.08958 | -3.3431344 | -3.7471108 | -0.0035086786 | 0 | 0 | 0.00016507669 | -10.879264 | 6.5054669 | 359.55405 | 361.1922 | -4.1734185
181.0896 | -3.3431342 | -3.7471066 | 0.0089760087 | 0 | 0 | -0.00034871156 | -10.82194 | 6.5061803 | 359.55383 | 361.19205 | -4.1732988
181.08962 | -3.3431339 | -3.7471063 | 0.007869212 | 0 | 0 | -0.00039311673 | -10.816986 | 6.5062237 | 359.55359 | 361.19189 | -4.1732912
181.08964 | -3.3431337 | -3.7471063 | -0.0045896559 | 0 | 0 | -0.0003959951 | -10.816665 | 6.4998336 | 359.55338 | 361.19177 | -4.1732907
181.08966 | -3.3431334 | -3.7471063 | -0.0063874517 | 0 | 0 | -0.00039616093 | -10.816646 | 6.5035424 | 359.55313 | 361.19162 | -4.1732907
181.08968 | -3.3431332 | -3.7471035 | 1.2580981e-05 | 0 | 0 | -0.00039597412 | -10.816645 | 6.4996138 | 359.55289 | 361.1915 | -4.1732912
181.0897 | -3.3431332 | -3.7404869 | -0.00088469451 | 0 | 0 | 3.2168355e-05 | -10.816645 | 6.5035276 | 359.55267 | 361.19135 | -4.1747193
181.08972 | -3.343133 | -3.7465372 | -0.004598794 | 0 | 0 | 6.917143e-05 | -10.816645 | 6.497478 | 359.55243 | 361.19122 | -4.1734147
181.08974 | -3.3431327 | -3.7536917 | 0.0037943332 | 0 | 0 | 7.1569993e-05 | -10.816645 | 6.4969487 | 359.55222 | 361.19107 | -4.1732984
181.08976 | -3.3431325 | -3.7543015 | 0.0096033821 | 0 | 0 | 7.1708193e-05 | -10.816645 | 6.4990478 | 359.55197 | 361.19095 | -4.1732912
181.08978 | -3.3431323 | -3.7609601 | 0.0013756586 | 0 | 0 | 7.1715658e-05 | -10.816662 | 6.5034919 | 359.55176 | 361.1908 | -4.1732907
181.0898 | -3.343132 | -3.7615285 | -0.0080534359 | 0 | 0 | 7.1716051e-05 | -10.854878 | 6.499609 | 359.55151 | 361.19067 | -4.1732907
181.08982 | -3.3431318 | -3.748333 | -0.0023188693 | 0 | 0 | 7.1716066e-05 | -10.858181 | 6.4992657 | 359.5513 | 361.19052 | -4.1732907
181.08984 | -3.3431315 | -3.7604325 | 0.0010944221 | 0 | 0 | 7.1716066e-05 | -10.858395 | 6.5013771 | 359.55106 | 361.1904 | -4.1732907
181.08986 | -3.3431313 | -3.7681284 | -0.0058781593 | 0 | 0 | 7.1716066e-05 | -10.858407 | 6.5058203 | 359.55081 | 361.19025 | -4.1732907
181.08988 | -3.3431311 | -3.7820027 | -0.0021266881 | 0 | 0 | 7.1598632e-05 | -10.858434 | 6.4998088 | 359.5506 | 361.19012 | -4.1732903
181.0899 | -3.3431308 | -3.7699618 | 0.0090963533 | 0 | 0 | -0.00018519073 | -10.915758 | 6.5056729 | 359.55035 | 361.18997 | -4.1725764
181.08992 | -3.3431306 | -3.7953649 | 0.0064242543 | 0 | 0 | -0.00020738425 | -10.920712 | 6.4997993 | 359.55014 | 361.18985 | -4.1732292
181.08994 | -3.3431304 | -3.7843482 | -0.0061662155 | 0 | 0 | -0.00020882286 | -10.921033 | 6.5056729 | 359.5499 | 361.1897 | -4.1732864
181.08996 | -3.3431304 | -3.7899735 | -0.0050682342 | 0 | 0 | -0.00020890575 | -10.921052 | 6.5019302 | 359.54968 | 361.18954 | -4.1732907
181.08998 | -3.3431301 | -3.8037183 | 0.0015808048 | 0 | 0 | -0.00020871451 | -10.921079 | 6.5058565 | 359.54944 | 361.18942 | -4.1732907
181.09 | -3.3431299 | -3.8048959 | -0.00075228384 | 0 | 0 | 0.00021923285 | -10.978403 | 6.4998093 | 359.54922 | 361.18927 | -4.1732907
181.09002 | -3.3431296 | -3.8049781 | -0.0060417298 | 0 | 0 | 0.00025621903 | -10.983357 | 6.5014095 | 359.54898 | 361.18915 | -4.1732907
181.09004 | -3.3431294 | -3.8182211 | 0.0051209708 | 0 | 0 | 0.00025861649 | -10.983678 | 6.4994273 | 359.54874 | 361.189 | -4.1732903
181.09006 | -3.3431292 | -3.8193655 | 0.010446459 | 0 | 0 | 0.00025875465 | -10.983697 | 6.4992542 | 359.54852 | 361.18887 | -4.1718621
181.09008 | -3.3431289 | -3.8194425 | 0.00072032138 | 0 | 0 | 0.00025864469 | -10.983715 | 6.5013742 | 359.54828 | 361.18872 | -4.1731663
181.0901 | -3.3431287 | -3.8260751 | -0.0073852614 | 0 | 0 | 1.8973468e-06 | -11.021931 | 6.5015602 | 359.54807 | 361.1886 | -4.1725683
181.09012 | -3.3431284 | -3.8464997 | -0.0015350238 | 0 | 0 | -2.0292571e-05 | -11.025234 | 6.5058331 | 359.54782 | 361.18845 | -4.1732283
181.09014 | -3.3431282 | -3.8350205 | 0.00043519511 | 0 | 0 | -2.1730937e-05 | -11.025448 | 6.5019388 | 359.54761 | 361.18832 | -4.1732864
181.09016 | -3.343128 | -3.8472347 | -0.0052102096 | 0 | 0 | -2.1813812e-05 | -11.02546 | 6.4994645 | 359.54736 | 361.18817 | -4.1732907
181.09018 | -3.3431277 | -3.8615499 | -0.0013418593 | 0 | 0 | -2.1857462e-05 | -11.025513 | 6.5056505 | 359.54715 | 361.18805 | -4.1732903
181.0902 | -3.3431275 | -3.8627641 | 0.010613868 | 0 | 0 | -0.00010751713 | -11.140161 | 6.4997945 | 359.54691 | 361.1879 | -4.1718616
181.09022 | -3.3431275 | -3.8628454 | 0.0058275545 | 0 | 0 | -0.00011492043 | -11.150068 | 6.49928 | 359.54666 | 361.18777 | -4.1717381
181.09024 | -3.343127 | -3.8694718 | -0.0069464901 | 0 | 0 | -0.00011540033 | -11.150711 | 6.5056405 | 359.54645 | 361.18762 | -4.1731586
181.09026 | -3.3431268 | -3.876667 | -0.0065870029 | 0 | 0 | -0.00011542797 | -11.150748 | 6.5040598 | 359.5462 | 361.18747 | -4.1725669
181.09028 | -3.3431265 | -3.8838925 | 0.00072479731 | 0 | 0 | -0.00011531199 | -11.150776 | 6.5060406 | 359.54599 | 361.18735 | -4.1717997
181.0903 | -3.3431263 | -3.8778906 | -0.0030004177 | 0 | 0 | 0.00014158245 | -11.2081 | 6.4998231 | 359.54575 | 361.18719 | -4.1731625
181.09032 | -3.3431261 | -3.8905993 | -0.0055080429 | 0 | 0 | 0.00016378507 | -11.213054 | 6.5056715 | 359.54553 | 361.18707 | -4.1725674
181.09034 | -3.3431258 | -3.8983252 | 0.0058973511 | 0 | 0 | 0.00016522425 | -11.213375 | 6.4955354 | 359.54529 | 361.18692 | -4.1717997
181.09036 | -3.3431256 | -3.89235 | 0.010511899 | 0 | 0 | 0.00016530717 | -11.213394 | 6.5053048 | 359.54507 | 361.1868 | -4.1731625
181.09038 | -3.3431253 | -3.8918221 | -0.0007273996 | 0 | 0 | 0.00016515506 | -11.213404 | 6.5019045 | 359.54483 | 361.18665 | -4.1718531
181.0904 | -3.3431251 | -3.8984096 | -0.008962621 | 0 | 0 | -0.00017727964 | -11.232513 | 6.4994612 | 359.54459 | 361.18652 | -4.1717367
181.09042 | -3.3431249 | -3.9055989 | -0.0016686475 | 0 | 0 | -0.00020687522 | -11.234163 | 6.5013881 | 359.54437 | 361.18637 | -4.1703005
181.09044 | -3.3431249 | -3.9062109 | 0.00042625994 | 0 | 0 | -0.00020879363 | -11.23427 | 6.5015559 | 359.54413 | 361.18625 | -4.1716056
181.09046 | -3.3431246 | -3.9128699 | -0.0059361258 | 0 | 0 | -0.00020890417 | -11.234277 | 6.4951725 | 359.54391 | 361.1861 | -4.1717215
181.09048 | -3.3431244 | -3.9134471 | 4.720077e-05 | 0 | 0 | -0.0002087927 | -11.234303 | 6.4967537 | 359.54367 | 361.18597 | -4.1717291
181.0905 | -3.3431242 | -3.9201007 | 0.010009075 | 0 | 0 | 4.7996349e-05 | -11.291626 | 6.4990368 | 359.54346 | 361.18582 | -4.1731582
181.09052 | -3.3431239 | -3.9140527 | 0.0035950383 | 0 | 0 | 7.0189853e-05 | -11.29658 | 6.5056238 | 359.54321 | 361.1857 | -4.1718531
181.09054 | -3.3431237 | -3.9069071 | -0.0078633744 | 0 | 0 | 7.1628456e-05 | -11.296901 | 6.5019279 | 359.543 | 361.18555 | -4.1717377
181.09056 | -3.3431234 | -3.9261522 | -0.0044847592 | 0 | 0 | 7.1711343e-05 | -11.29692 | 6.5058556 | 359.54276 | 361.18539 | -4.1731586
181.09058 | -3.3431232 | -3.9145908 | 0.00090720615 | 0 | 0 | 7.1754985e-05 | -11.296921 | 6.4976792 | 359.54251 | 361.18527 | -4.1718531
181.0906 | -3.343123 | -3.9135559 | -0.0051649022 | 0 | 0 | 0.00015740078 | -11.296921 | 6.5054884 | 359.5423 | 361.18512 | -4.1717377
181.09062 | -3.3431227 | -3.9134877 | -0.0035171399 | 0 | 0 | 0.00016480287 | -11.296921 | 6.4997873 | 359.54205 | 361.185 | -4.1731586
181.09064 | -3.3431225 | -3.9134839 | 0.0082504507 | 0 | 0 | 0.00016528268 | -11.296921 | 6.5056748 | 359.54184 | 361.18484 | -4.1725669
181.09066 | -3.3431222 | -3.9134808 | 0.0099848341 | 0 | 0 | 0.00016531032 | -11.296921 | 6.5061941 | 359.5416 | 361.18472 | -4.1717987
181.09068 | -3.343122 | -3.9068582 | -0.0022284649 | 0 | 0 | 0.00016507685 | -11.296912 | 6.506228 | 359.54138 | 361.18457 | -4.17102
181.0907 | -3.343122 | -3.8996699 | -0.0069130547 | 0 | 0 | -0.00034871153 | -11.277803 | 6.506228 | 359.54114 | 361.18445 | -4.1716685
181.09072 | -3.3431218 | -3.9056799 | 0.00068946631 | 0 | 0 | -0.00039311673 | -11.276153 | 6.501965 | 359.54092 | 361.1843 | -4.1724401
181.09074 | -3.3431215 | -3.9062154 | 0.0006269032 | 0 | 0 | -0.0003959951 | -11.276046 | 6.5015955 | 359.54068 | 361.18417 | -4.1717911
181.09076 | -3.3431213 | -3.9128637 | -0.0044694142 | 0 | 0 | -0.00039616093 | -11.276039 | 6.4994407 | 359.54044 | 361.18402 | -4.1731625
181.09078 | -3.3431211 | -3.9001994 | 0.0038033566 | 0 | 0 | -0.00039577836 | -11.27603 | 6.5013857 | 359.54022 | 361.1839 | -4.1732817
181.0908 | -3.3431208 | -3.8990924 | 0.01105651 | 0 | 0 | 0.00046039658 | -11.256922 | 6.4994259 | 359.53998 | 361.18375 | -4.1725755
181.09082 | -3.3431206 | -3.8990142 | 0.0044046086 | 0 | 0 | 0.00053439318 | -11.255272 | 6.4992533 | 359.53976 | 361.18362 | -4.1718001
181.09084 | -3.3431203 | -3.8857777 | -0.0077943644 | 0 | 0 | 0.00053918973 | -11.255165 | 6.4992418 | 359.53952 | 361.18347 | -4.1724491
181.09086 | -3.3431201 | -3.8978748 | -0.0023018031 | 0 | 0 | 0.00053946604 | -11.255158 | 6.4992414 | 359.53931 | 361.18332 | -4.1732202
181.09088 | -3.3431199 | -3.905555 | 0.001821614 | 0 | 0 | 0.00053936354 | -11.255167 | 6.4992433 | 359.53906 | 361.1832 | -4.1718569
181.0909 | -3.3431194 | -3.8863358 | -0.0036380226 | 0 | 0 | 0.00028249004 | -11.274275 | 6.5035043 | 359.53885 | 361.18304 | -4.1717377
181.09092 | -3.3431191 | -3.8780446 | -0.0019344363 | 0 | 0 | 0.00026028921 | -11.275925 | 6.4996099 | 359.5386 | 361.18292 | -4.1717296
181.09094 | -3.3431191 | -3.8839769 | 0.0091101136 | 0 | 0 | 0.00025885014 | -11.276032 | 6.4992647 | 359.53836 | 361.18277 | -4.1717296
181.09096 | -3.3431189 | -3.8712668 | 0.0093297893 | 0 | 0 | 0.00025876725 | -11.276039 | 6.4992428 | 359.53815 | 361.18265 | -4.1724439
181.09098 | -3.3431187 | -3.8701539 | -0.0030120783 | 0 | 0 | 0.00025844949 | -11.275995 | 6.4992433 | 359.5379 | 361.1825 | -4.1717911
181.091 | -3.3431184 | -3.8634629 | -0.0055264477 | 0 | 0 | -0.0004265391 | -11.180456 | 6.5035052 | 359.53769 | 361.18237 | -4.1731615
181.09102 | -3.3431182 | -3.8628869 | 0.0029877578 | 0 | 0 | -0.00048574057 | -11.172199 | 6.5017414 | 359.53745 | 361.18222 | -4.1711388
181.09104 | -3.343118 | -3.8628464 | 9.7556687e-05 | 0 | 0 | -0.00048957806 | -11.171663 | 6.4994493 | 359.53723 | 361.1821 | -4.1723909
181.09106 | -3.3431177 | -3.8562219 | -0.0030678622 | 0 | 0 | -0.00048979913 | -11.171632 | 6.4992576 | 359.53699 | 361.18195 | -4.1732168
181.09108 | -3.3431175 | -3.8490334 | 0.0046506831 | 0 | 0 | -0.00048934133 | -11.171605 | 6.5056372 | 359.53677 | 361.18182 | -4.1725712
181.0911 | -3.3431172 | -3.8550406 | 0.011126461 | 0 | 0 | 0.00053800561 | -11.114282 | 6.4997964 | 359.53653 | 361.18167 | -4.1717997
181.09112 | -3.343117 | -3.848948 | 0.0029566255 | 0 | 0 | 0.00062679616 | -11.109328 | 6.5035381 | 359.53629 | 361.18155 | -4.1724482
181.09114 | -3.3431168 | -3.8351722 | -0.0086450353 | 0 | 0 | 0.00063255162 | -11.109007 | 6.4953494 | 359.53607 | 361.1814 | -4.1717911
181.09116 | -3.3431165 | -3.8339894 | -0.00092102645 | 0 | 0 | 0.00063288328 | -11.108988 | 6.5010285 | 359.53583 | 361.18127 | -4.1717339
181.09118 | -3.3431163 | -3.8272848 | 0.0026682657 | 0 | 0 | 0.00063278375 | -11.108961 | 6.4994025 | 359.53561 | 361.18112 | -4.1731586
181.0912 | -3.3431163 | -3.8068507 | -0.0042919684 | 0 | 0 | 0.00037605717 | -11.051637 | 6.4971199 | 359.53537 | 361.18097 | -4.1725678
181.09122 | -3.343116 | -3.8051062 | -0.00054094213 | 0 | 0 | 0.00035386902 | -11.046683 | 6.4990563 | 359.53516 | 361.18085 | -4.1732283
181.09124 | -3.3431158 | -3.8248444 | 0.0099571655 | 0 | 0 | 0.0003524308 | -11.046362 | 6.497098 | 359.53491 | 361.18069 | -4.1732864
181.09126 | -3.3431156 | -3.813313 | 0.0079488 | 0 | 0 | 0.00035234794 | -11.046343 | 6.5011911 | 359.5347 | 361.18057 | -4.1732903
181.09128 | -3.3431153 | -3.8056569 | -0.0038582205 | 0 | 0 | 0.00035195189 | -11.046316 | 6.5058093 | 359.53445 | 361.18042 | -4.1725764
181.0913 | -3.3431151 | -3.7983947 | -0.0055973311 | 0 | 0 | -0.00050423655 | -10.988993 | 6.5019393 | 359.53421 | 361.1803 | -4.1732287
181.09132 | -3.3431149 | -3.7911563 | 0.0022574877 | 0 | 0 | -0.00057823438 | -10.984039 | 6.5037251 | 359.534 | 361.18015 | -4.1725726
181.09134 | -3.3431146 | -3.7773092 | 0.00075963477 | 0 | 0 | -0.00058303092 | -10.983718 | 6.4996266 | 359.53375 | 361.18002 | -4.1732283
181.09136 | -3.3431144 | -3.782742 | -0.0051869275 | 0 | 0 | -0.00058330724 | -10.983699 | 6.5056601 | 359.53354 | 361.17987 | -4.1718578
181.09138 | -3.3431141 | -3.7766213 | 0.0037414266 | 0 | 0 | -0.00058285234 | -10.983663 | 6.4976635 | 359.53329 | 361.17975 | -4.1724529
181.0914 | -3.3431139 | -3.7826984 | 0.011777559 | 0 | 0 | 0.00044457769 | -10.907232 | 6.4990935 | 359.53308 | 361.1796 | -4.1732202
181.09142 | -3.3431137 | -3.7766221 | 0.0022900552 | 0 | 0 | 0.00053337537 | -10.900626 | 6.5013642 | 359.53284 | 361.17947 | -4.1725712
181.09144 | -3.3431134 | -3.7893202 | -0.0072520785 | 0 | 0 | 0.00053913129 | -10.900198 | 6.5015593 | 359.53259 | 361.17932 | -4.1717997
181.09146 | -3.3431134 | -3.7838073 | -0.0015254484 | 0 | 0 | 0.00053946296 | -10.900173 | 6.5058322 | 359.53238 | 361.1792 | -4.1731629
181.09148 | -3.3431132 | -3.776685 | 0.002613425 | 0 | 0 | 0.00053940254 | -10.900172 | 6.4998064 | 359.53214 | 361.17905 | -4.1732821
181.0915 | -3.3431129 | -3.7694635 | -0.0042955787 | 0 | 0 | 0.00036816087 | -10.900172 | 6.4992795 | 359.53192 | 361.17889 | -4.1732903
181.09152 | -3.3431127 | -3.7754629 | -0.00054082042 | 0 | 0 | 0.00035336099 | -10.900172 | 6.5035067 | 359.53168 | 361.17877 | -4.1732907
181.09154 | -3.3431125 | -3.7561436 | 0.010682057 | 0 | 0 | 0.00035240161 | -10.900172 | 6.4996128 | 359.53146 | 361.17862 | -4.1732912
181.09156 | -3.343112 | -3.7677038 | 0.0072843982 | 0 | 0 | 0.00035234634 | -10.900172 | 6.5056591 | 359.53122 | 361.1785 | -4.1747193
181.09158 | -3.3431118 | -3.775352 | -0.0060945051 | 0 | 0 | 0.00035183429 | -10.900172 | 6.4976664 | 359.53101 | 361.17834 | -4.1734138
181.0916 | -3.3431115 | -3.7627504 | -0.0043381052 | 0 | 0 | -0.00076141529 | -10.900172 | 6.5054884 | 359.53076 | 361.17822 | -4.1718698
181.09162 | -3.3431113 | -3.7550278 | 0.0023698313 | 0 | 0 | -0.00085763005 | -10.900172 | 6.5019164 | 359.53052 | 361.17807 | -4.1731672
181.09164 | -3.343111 | -3.7543867 | -0.00068445777 | 0 | 0 | -0.00086386676 | -10.900172 | 6.4994597 | 359.5303 | 361.17795 | -4.1725683
181.09166 | -3.3431108 | -3.7609651 | -0.0038593577 | 0 | 0 | -0.00086422608 | -10.900172 | 6.4971242 | 359.53006 | 361.1778 | -4.1732283
181.09168 | -3.3431108 | -3.7615378 | 0.0067619081 | 0 | 0 | -0.00086350157 | -10.900155 | 6.5011883 | 359.52985 | 361.17767 | -4.173286
181.0917 | -3.3431106 | -3.7681971 | 0.01130908 | 0 | 0 | 0.00076326536 | -10.861938 | 6.4972825 | 359.5296 | 361.17752 | -4.1725764
181.09172 | -3.3431103 | -3.7753909 | 6.6085857e-05 | 0 | 0 | 0.00090386195 | -10.858635 | 6.5011997 | 359.52939 | 361.1774 | -4.1732287
181.09174 | -3.3431101 | -3.7759938 | -0.0067178789 | 0 | 0 | 0.0009129754 | -10.858421 | 6.4994168 | 359.52914 | 361.17725 | -4.1718578
181.09176 | -3.3431098 | -3.7628064 | -0.00074973248 | 0 | 0 | 0.00091350049 | -10.858409 | 6.5056481 | 359.52893 | 361.17712 | -4.1724529
181.09178 | -3.3431096 | -3.7881358 | 0.0012282091 | 0 | 0 | 0.0009132158 | -10.858443 | 6.5019274 | 359.52869 | 361.17697 | -4.1732206
181.0918 | -3.3431094 | -3.7771177 | -0.0044164164 | 0 | 0 | 0.0002285544 | -10.934874 | 6.5015931 | 359.52844 | 361.17682 | -4.1732864
181.09182 | -3.3431091 | -3.7893562 | 0.00017671645 | 0 | 0 | 0.00016938114 | -10.94148 | 6.4994426 | 359.52823 | 361.1767 | -4.1732907
181.09184 | -3.3431089 | -3.7904344 | 0.0092917066 | 0 | 0 | 0.00016554548 | -10.941908 | 6.5056477 | 359.52798 | 361.17654 | -4.1732912
181.09186 | -3.3431087 | -3.7905045 | 0.0042591854 | 0 | 0 | 0.00016532448 | -10.941933 | 6.4976635 | 359.52777 | 361.17642 | -4.1747193
181.09188 | -3.3431084 | -3.7905149 | -0.0070785764 | 0 | 0 | 0.00016484255 | -10.941934 | 6.5012264 | 359.52753 | 361.17627 | -4.1734142
181.0919 | -3.3431082 | -3.8037601 | -0.004417507 | 0 | 0 | -0.000862922 | -10.941934 | 6.5036788 | 359.52731 | 361.17615 | -4.1725845
181.09192 | -3.3431079 | -3.8181427 | 0.002363147 | 0 | 0 | -0.00095174846 | -10.941934 | 6.4996204 | 359.52707 | 361.17599 | -4.1732297
181.09194 | -3.3431079 | -3.8193612 | -0.0043128044 | 0 | 0 | -0.0009575063 | -10.941934 | 6.4971328 | 359.52686 | 361.17587 | -4.1740012
181.09196 | -3.3431077 | -3.8194458 | -0.0027208205 | 0 | 0 | -0.00095783803 | -10.941934 | 6.4969263 | 359.52661 | 361.17572 | -4.1733522
181.09198 | -3.3431075 | -3.8326795 | 0.0068674162 | 0 | 0 | -0.00095707283 | -10.941986 | 6.4990454 | 359.52637 | 361.1756 | -4.173295
181.092 | -3.3431072 | -3.8139753 | 0.012041466 | 0 | 0 | 0.00075535296 | -11.056635 | 6.5013609 | 359.52615 | 361.17545 | -4.1732907
181.09202 | -3.343107 | -3.832191 | -0.0013220751 | 0 | 0 | 0.00090335275 | -11.066542 | 6.5015554 | 359.52591 | 361.17532 | -4.1732907
181.09204 | -3.3431067 | -3.8338034 | -0.0068388907 | 0 | 0 | 0.00091294618 | -11.067185 | 6.4973044 | 359.5257 | 361.17517 | -4.1732907
181.09206 | -3.3431065 | -3.840534 | -3.1541618e-05 | 0 | 0 | 0.00091349898 | -11.067222 | 6.4969373 | 359.52545 | 361.17505 | -4.1732907
181.09208 | -3.3431063 | -3.8543479 | 0.0012905067 | 0 | 0 | 0.00091321574 | -11.06725 | 6.4969139 | 359.52524 | 361.1749 | -4.1732907
181.0921 | -3.343106 | -3.8489127 | -0.0044113779 | 0 | 0 | 0.0002285544 | -11.124573 | 6.4990444 | 359.52499 | 361.17477 | -4.1732907
181.09212 | -3.3431058 | -3.8550365 | 0.0023553506 | 0 | 0 | 0.00016938114 | -11.129527 | 6.4992285 | 359.52478 | 361.17462 | -4.1732903
181.09214 | -3.3431056 | -3.8555758 | 0.011656647 | 0 | 0 | 0.00016554548 | -11.129848 | 6.4992418 | 359.52454 | 361.17447 | -4.1718621
181.09216 | -3.3431053 | -3.855617 | 0.0030070671 | 0 | 0 | 0.00016532448 | -11.129867 | 6.5013738 | 359.52429 | 361.17435 | -4.1731668
181.09218 | -3.3431051 | -3.8688638 | -0.0079172673 | 0 | 0 | 0.00016480338 | -11.129885 | 6.5015583 | 359.52408 | 361.17419 | -4.1732821
181.0922 | -3.3431051 | -3.8832529 | -0.0044879867 | 0 | 0 | -0.00094862696 | -11.168101 | 6.5015659 | 359.52383 | 361.17407 | -4.1718616
181.09222 | -3.3431046 | -3.8977039 | 0.0016322327 | 0 | 0 | -0.0010448573 | -11.171404 | 6.4909091 | 359.52362 | 361.17392 | -4.1724524
181.09224 | -3.3431044 | -3.8856909 | -0.0051025655 | 0 | 0 | -0.0010510951 | -11.171618 | 6.4942522 | 359.52338 | 361.1738 | -4.1717916
181.09226 | -3.3431041 | -3.8912418 | -0.0042391634 | 0 | 0 | -0.0010514546 | -11.17163 | 6.4966955 | 359.52316 | 361.17365 | -4.1717334
181.09228 | -3.3431039 | -3.8851311 | 0.0081872661 | 0 | 0 | -0.0010505734 | -11.171648 | 6.5032959 | 359.52292 | 361.17352 | -4.1717291
181.0923 | -3.3431036 | -3.8978276 | 0.0085282754 | 0 | 0 | 0.00091855181 | -11.209865 | 6.5038605 | 359.52271 | 361.17337 | -4.1717291
181.09232 | -3.3431034 | -3.8923264 | -0.0030809555 | 0 | 0 | 0.0010887373 | -11.213168 | 6.5017638 | 359.52246 | 361.17325 | -4.1717286
181.09234 | -3.3431032 | -3.9116778 | -0.0084352754 | 0 | 0 | 0.0010997687 | -11.213382 | 6.4973187 | 359.52222 | 361.1731 | -4.1710148
181.09236 | -3.3431029 | -3.900126 | 0.00055949623 | 0 | 0 | 0.0011004044 | -11.213394 | 6.4990692 | 359.522 | 361.17297 | -4.1716676
181.09238 | -3.3431027 | -3.9057131 | 0.00061784871 | 0 | 0 | 0.0011000083 | -11.213421 | 6.4970975 | 359.52176 | 361.17282 | -4.1710114
181.0924 | -3.3431025 | -3.9128342 | -0.0059223999 | 0 | 0 | 0.00015866804 | -11.270744 | 6.4969234 | 359.52155 | 361.1727 | -4.1716676
181.09242 | -3.3431022 | -3.9068167 | 0.0029520693 | 0 | 0 | 7.7310862e-05 | -11.275698 | 6.4969149 | 359.5213 | 361.17255 | -4.1717253
181.09244 | -3.3431022 | -3.8996675 | 0.011711041 | 0 | 0 | 7.2037234e-05 | -11.276019 | 6.5033083 | 359.52109 | 361.17239 | -4.1717291
181.09246 | -3.343102 | -3.9056766 | 0.0030103216 | 0 | 0 | 7.1733375e-05 | -11.276038 | 6.5017304 | 359.52084 | 361.17227 | -4.1717291
181.09248 | -3.3431017 | -3.8995967 | -0.0086428141 | 0 | 0 | 7.1207745e-05 | -11.27603 | 6.5037112 | 359.52063 | 361.17212 | -4.1717296
181.0925 | -3.3431015 | -3.9123008 | -0.0038246433 | 0 | 0 | -0.0010423132 | -11.256922 | 6.4974904 | 359.52039 | 361.172 | -4.1724448
181.09252 | -3.3431013 | -3.9200294 | 0.0016912509 | 0 | 0 | -0.0011385515 | -11.255272 | 6.4969501 | 359.52014 | 361.17184 | -4.1732202
181.09254 | -3.343101 | -3.9206676 | -0.0043726466 | 0 | 0 | -0.0011447896 | -11.255165 | 6.4990473 | 359.51993 | 361.17172 | -4.173286
181.09256 | -3.3431008 | -3.9074702 | -0.0041758558 | 0 | 0 | -0.0011451491 | -11.255158 | 6.5013633 | 359.51968 | 361.17157 | -4.1718612
181.09258 | -3.3431005 | -3.9063251 | 0.0089174332 | 0 | 0 | -0.0011441897 | -11.255167 | 6.5058188 | 359.51947 | 361.17145 | -4.1717381
181.0926 | -3.3431003 | -3.899632 | 0.008590268 | 0 | 0 | 0.00099624065 | -11.274275 | 6.497674 | 359.51923 | 361.1713 | -4.1724439
181.09262 | -3.3431001 | -3.8990619 | -0.0052532852 | 0 | 0 | 0.0011812317 | -11.275925 | 6.4990931 | 359.51901 | 361.17117 | -4.1717911
181.09264 | -3.3430998 | -3.9122603 | -0.0064461543 | 0 | 0 | 0.0011932231 | -11.276032 | 6.4992313 | 359.51877 | 361.17102 | -4.173162
181.09266 | -3.3430996 | -3.9067826 | 8.7468889e-06 | 0 | 0 | 0.0011939139 | -11.276039 | 6.4992409 | 359.51855 | 361.1709 | -4.1725678
181.09268 | -3.3430994 | -3.9062846 | -0.00088591228 | 0 | 0 | 0.0011934033 | -11.276039 | 6.4992433 | 359.51831 | 361.17075 | -4.1725135
181.0927 | -3.3430994 | -3.9062488 | -0.006777396 | 0 | 0 | -4.7550484e-06 | -11.276039 | 6.5035071 | 359.51807 | 361.17062 | -4.1717958
181.09272 | -3.3430991 | -3.8996243 | 0.0028806503 | 0 | 0 | -0.00010830836 | -11.276039 | 6.5060043 | 359.51785 | 361.17047 | -4.1717334
181.09274 | -3.3430989 | -3.8924334 | 0.010979081 | 0 | 0 | -0.00011502075 | -11.276039 | 6.4998174 | 359.51761 | 361.17032 | -4.1717291
181.09276 | -3.3430986 | -3.8918211 | 4.3485077e-05 | 0 | 0 | -0.00011540751 | -11.276039 | 6.4992814 | 359.5174 | 361.1702 | -4.1717291
181.09278 | -3.3430984 | -3.8851624 | -0.0096239205 | 0 | 0 | -0.00011589852 | -11.276013 | 6.5056386 | 359.51715 | 361.17004 | -4.1717296
181.0928 | -3.3430982 | -3.8845849 | -0.003904562 | 0 | 0 | -0.0011439135 | -11.21869 | 6.499794 | 359.51694 | 361.16992 | -4.1724434
181.09282 | -3.3430979 | -3.8779254 | 0.00023424979 | 0 | 0 | -0.0012327618 | -11.213736 | 6.4992781 | 359.51669 | 361.16977 | -4.170362
181.09284 | -3.3430977 | -3.8707285 | -0.005949541 | 0 | 0 | -0.0012385208 | -11.213415 | 6.5013747 | 359.51648 | 361.16965 | -4.1716094
181.09286 | -3.3430974 | -3.8635001 | -0.0021312519 | 0 | 0 | -0.0012388526 | -11.213396 | 6.4994273 | 359.51624 | 361.16949 | -4.1717215
181.09288 | -3.343097 | -3.8628888 | 0.0090964232 | 0 | 0 | -0.0012378526 | -11.213369 | 6.5035162 | 359.51599 | 361.16937 | -4.1717286
181.0929 | -3.3430967 | -3.8628466 | 0.0071503255 | 0 | 0 | 0.00098832056 | -11.156045 | 6.4996114 | 359.51578 | 361.16922 | -4.1717291
181.09292 | -3.3430965 | -3.8562279 | -0.0061047911 | 0 | 0 | 0.001180722 | -11.151091 | 6.5013971 | 359.51553 | 361.1691 | -4.1717291
181.09294 | -3.3430965 | -3.8622751 | -0.0079683205 | 0 | 0 | 0.0011931937 | -11.15077 | 6.4994278 | 359.51532 | 361.16895 | -4.1717296
181.09296 | -3.3430963 | -3.862807 | -0.0001215517 | 0 | 0 | 0.0011939122 | -11.150751 | 6.5013881 | 359.51508 | 361.16882 | -4.1724439
181.09298 | -3.343096 | -3.8562198 | -0.0016188722 | 0 | 0 | 0.001193364 | -11.150741 | 6.5058241 | 359.51486 | 361.16867 | -4.1717906
181.093 | -3.3430958 | -3.8490305 | -0.0053877225 | 0 | 0 | -9.033463e-05 | -11.131632 | 6.5061998 | 359.51462 | 361.16855 | -4.1717334
181.09302 | -3.3430955 | -3.8484213 | 0.00445206 | 0 | 0 | -0.00020128088 | -11.129982 | 6.4976983 | 359.5144 | 361.1684 | -4.1717286
181.09304 | -3.3430953 | -3.8483791 | 0.0082085906 | 0 | 0 | -0.00020847248 | -11.129875 | 6.4990959 | 359.51416 | 361.16827 | -4.1710148
181.09306 | -3.3430951 | -3.8417575 | -0.00092443352 | 0 | 0 | -0.00020888686 | -11.129868 | 6.5013642 | 359.51392 | 361.16812 | -4.1723819
181.09308 | -3.3430948 | -3.841176 | -0.010427275 | 0 | 0 | -0.0002093794 | -11.129851 | 6.5015554 | 359.5137 | 361.16797 | -4.1717873
181.0931 | -3.3430946 | -3.821281 | -0.0032461295 | 0 | 0 | -0.0012374776 | -11.091635 | 6.4973073 | 359.51346 | 361.16785 | -4.1717329
181.09312 | -3.3430943 | -3.8195624 | 0.00029265674 | 0 | 0 | -0.001326333 | -11.088332 | 6.5033326 | 359.51324 | 361.16769 | -4.1717286
181.09314 | -3.3430941 | -3.8194511 | -0.0059453906 | 0 | 0 | -0.0013320926 | -11.088118 | 6.4995985 | 359.513 | 361.16757 | -4.1710148
181.09316 | -3.3430939 | -3.8194385 | -0.0014061288 | 0 | 0 | -0.0013324245 | -11.088106 | 6.4992652 | 359.51279 | 361.16742 | -4.1716681
181.09318 | -3.3430939 | -3.8062027 | 0.0084323641 | 0 | 0 | -0.0013314245 | -11.088061 | 6.5013771 | 359.51254 | 361.1673 | -4.1717253
181.0932 | -3.3430936 | -3.8116717 | 0.0056388006 | 0 | 0 | 0.00089480303 | -10.992523 | 6.5058231 | 359.51233 | 361.16714 | -4.1717291
181.09322 | -3.3430934 | -3.798928 | -0.0076841228 | 0 | 0 | 0.0010872092 | -10.984266 | 6.5062017 | 359.51208 | 361.16702 | -4.1717296
181.09324 | -3.3430932 | -3.7912002 | -0.0051979567 | 0 | 0 | 0.0010996811 | -10.98373 | 6.5019655 | 359.51184 | 361.16687 | -4.1731582
181.09326 | -3.3430929 | -3.7971752 | 0.0015707683 | 0 | 0 | 0.0011003996 | -10.983699 | 6.5058594 | 359.51163 | 361.16675 | -4.1718531
181.09328 | -3.3430927 | -3.7977059 | -0.0043811589 | 0 | 0 | 0.001099734 | -10.983689 | 6.5019398 | 359.51138 | 361.1666 | -4.1717372
181.0933 | -3.3430924 | -3.7977438 | -0.0056296214 | 0 | 0 | -0.00044100423 | -10.96458 | 6.4994612 | 359.51117 | 361.16647 | -4.17173
181.09332 | -3.3430922 | -3.8043623 | 0.0044369749 | 0 | 0 | -0.00057416572 | -10.96293 | 6.4971251 | 359.51093 | 361.16632 | -4.1724439
181.09334 | -3.343092 | -3.7983119 | 0.0096595213 | 0 | 0 | -0.00058279734 | -10.962823 | 6.503324 | 359.51071 | 361.1662 | -4.1717911
181.09336 | -3.3430917 | -3.7911575 | -0.0015240668 | 0 | 0 | -0.00058329466 | -10.962816 | 6.5059938 | 359.51047 | 361.16605 | -4.173162
181.09338 | -3.3430915 | -3.7905476 | -0.0083038267 | 0 | 0 | -0.00058351748 | -10.962807 | 6.5019498 | 359.51025 | 361.16589 | -4.1725669
181.0934 | -3.3430912 | -3.7838862 | -0.0016102222 | 0 | 0 | -0.0010119047 | -10.943698 | 6.5015969 | 359.51001 | 361.16577 | -4.1703701
181.09342 | -3.343091 | -3.7766926 | 0.00043007924 | 0 | 0 | -0.0010489288 | -10.942048 | 6.5058365 | 359.50977 | 361.16562 | -4.1716108
181.09344 | -3.343091 | -3.7760863 | -0.0059355726 | 0 | 0 | -0.0010513288 | -10.941941 | 6.5040727 | 359.50955 | 361.1655 | -4.1724362
181.09346 | -3.3430908 | -3.7826691 | 0.0007736304 | 0 | 0 | -0.001051467 | -10.941934 | 6.5060401 | 359.50931 | 361.16534 | -4.1717911
181.09348 | -3.3430905 | -3.7898552 | 0.010797395 | 0 | 0 | -0.0010504567 | -10.941934 | 6.4976883 | 359.50909 | 361.16522 | -4.1731615
181.0935 | -3.3430903 | -3.7838423 | 0.0043882034 | 0 | 0 | 0.0011752304 | -10.941934 | 6.4990954 | 359.50885 | 361.16507 | -4.1711388
181.09352 | -3.3430901 | -3.7766931 | -0.0070702368 | 0 | 0 | 0.0013675897 | -10.941934 | 6.5013661 | 359.50864 | 361.16495 | -4.1716762
181.09354 | -3.3430896 | -3.7827053 | -0.0044176909 | 0 | 0 | 0.0013800586 | -10.941934 | 6.5058203 | 359.50839 | 361.16479 | -4.1731553
181.09356 | -3.3430893 | -3.7832444 | 0.00091185339 | 0 | 0 | 0.001380777 | -10.941934 | 6.4998045 | 359.50818 | 361.16467 | -4.1732817
181.09358 | -3.3430891 | -3.7965088 | -0.0044392319 | 0 | 0 | 0.001379994 | -10.941943 | 6.4971437 | 359.50793 | 361.16452 | -4.1725755
181.0936 | -3.3430889 | -3.777797 | -0.0049063568 | 0 | 0 | -0.00041730571 | -10.961052 | 6.4947953 | 359.50769 | 361.1644 | -4.1718001
181.09362 | -3.3430886 | -3.7761552 | 0.0066771018 | 0 | 0 | -0.00057264091 | -10.962702 | 6.4988599 | 359.50748 | 361.16425 | -4.1731629
181.09364 | -3.3430884 | -3.7760513 | 0.0083996663 | 0 | 0 | -0.00058270985 | -10.962809 | 6.4970875 | 359.50723 | 361.16412 | -4.1732821
181.09366 | -3.3430882 | -3.7826643 | -0.0016368042 | 0 | 0 | -0.00058328995 | -10.962816 | 6.5054483 | 359.50702 | 361.16397 | -4.1732903
181.09368 | -3.3430882 | -3.783227 | -0.0075841635 | 0 | 0 | -0.00058347807 | -10.962799 | 6.4955235 | 359.50677 | 361.16382 | -4.1732907
181.0937 | -3.3430879 | -3.763418 | 0.00063035876 | 0 | 0 | -0.00092619972 | -10.924583 | 6.5095654 | 359.50656 | 361.1637 | -4.1732907
181.09372 | -3.3430877 | -3.7881811 | 0.00062238384 | 0 | 0 | -0.00095582003 | -10.92128 | 6.4980087 | 359.50632 | 361.16354 | -4.1732903
181.09374 | -3.3430874 | -3.7903614 | -0.0059228051 | 0 | 0 | -0.00095774006 | -10.921066 | 6.4991145 | 359.5061 | 361.16342 | -4.1725755
181.09376 | -3.3430872 | -3.7971227 | 0.0014995794 | 0 | 0 | -0.00095785066 | -10.921054 | 6.4971013 | 359.50586 | 361.16327 | -4.1718001
181.09378 | -3.343087 | -3.797703 | 0.010859781 | 0 | 0 | -0.00095687795 | -10.92107 | 6.5011864 | 359.50562 | 361.16315 | -4.1731629
181.0938 | -3.3430867 | -3.7977378 | 0.003666183 | 0 | 0 | 0.0011831435 | -10.959286 | 6.4951501 | 359.5054 | 361.16299 | -4.1732817
181.09382 | -3.3430865 | -3.7911203 | -0.007132425 | 0 | 0 | 0.0013680989 | -10.962589 | 6.4988861 | 359.50516 | 361.16287 | -4.1718616
181.09384 | -3.3430862 | -3.7905543 | -0.0036953283 | 0 | 0 | 0.0013800879 | -10.962803 | 6.5034819 | 359.50494 | 361.16272 | -4.1724534
181.09386 | -3.343086 | -3.8037596 | 0.001699607 | 0 | 0 | 0.0013807786 | -10.962815 | 6.5017395 | 359.5047 | 361.1626 | -4.1732206
181.09388 | -3.3430858 | -3.8115268 | -0.0043715015 | 0 | 0 | 0.0013799941 | -10.962833 | 6.4973173 | 359.50449 | 361.16245 | -4.1732864
181.0939 | -3.3430855 | -3.8254111 | -0.0027236587 | 0 | 0 | -0.00041730571 | -11.00105 | 6.4990683 | 359.50424 | 361.16232 | -4.1732903
181.09392 | -3.3430853 | -3.8265879 | 0.0090439366 | 0 | 0 | -0.00057264091 | -11.004353 | 6.4949694 | 359.50403 | 361.16217 | -4.1725764
181.09394 | -3.3430853 | -3.8068125 | 0.010777989 | 0 | 0 | -0.00058270985 | -11.004567 | 6.5052681 | 359.50378 | 361.16205 | -4.1732287
181.09396 | -3.3430851 | -3.8183422 | -0.002161064 | 0 | 0 | -0.00058328995 | -11.004579 | 6.5019031 | 359.50354 | 361.1619 | -4.1718574
181.09398 | -3.3430848 | -3.8259945 | -0.0061819898 | 0 | 0 | -0.00058339973 | -11.004597 | 6.5015898 | 359.50333 | 361.16177 | -4.1717381
181.094 | -3.3430846 | -3.8266375 | 0.0022037872 | 0 | 0 | -0.0007548104 | -11.042812 | 6.4951758 | 359.50308 | 361.16162 | -4.1731586
181.09402 | -3.3430843 | -3.8333039 | 0.00075608533 | 0 | 0 | -0.00076962489 | -11.046115 | 6.4988856 | 359.50287 | 361.16147 | -4.1732821
181.09404 | -3.3430841 | -3.8471141 | -0.0051871333 | 0 | 0 | -0.00077058515 | -11.046329 | 6.4992185 | 359.50262 | 361.16135 | -4.1732903
181.09406 | -3.3430839 | -3.8416789 | 0.0037417484 | 0 | 0 | -0.0007706405 | -11.046341 | 6.4992409 | 359.50241 | 361.16119 | -4.1732907
181.09408 | -3.3430836 | -3.8478 | 0.012504308 | 0 | 0 | -0.00076966506 | -11.046368 | 6.5013728 | 359.50217 | 361.16107 | -4.1732893
181.0941 | -3.3430834 | -3.8417225 | 0.0038041282 | 0 | 0 | 0.00137001 | -11.103692 | 6.4994283 | 359.50195 | 361.16092 | -4.170433
181.09412 | -3.3430831 | -3.8478143 | -0.0071225776 | 0 | 0 | 0.0015549356 | -11.108646 | 6.505651 | 359.50171 | 361.1608 | -4.1723299
181.09414 | -3.3430829 | -3.8682063 | -0.0015174156 | 0 | 0 | 0.0015669225 | -11.108967 | 6.5061884 | 359.50146 | 361.16064 | -4.1746416
181.09416 | -3.3430827 | -3.8633473 | 0.0018881522 | 0 | 0 | 0.0015676132 | -11.108986 | 6.4976959 | 359.50125 | 361.16052 | -4.1726956
181.09418 | -3.3430824 | -3.8827376 | -0.0036334046 | 0 | 0 | 0.0015667896 | -11.109031 | 6.4948316 | 359.50101 | 361.16037 | -4.1732364
181.0942 | -3.3430822 | -3.864568 | -0.0012082928 | 0 | 0 | -0.00031590622 | -11.20457 | 6.4988656 | 359.50079 | 361.16025 | -4.1718583
181.09422 | -3.343082 | -3.8695836 | 0.010623462 | 0 | 0 | -0.00047862207 | -11.212827 | 6.5034795 | 359.50055 | 361.1601 | -4.1724529
181.09424 | -3.3430817 | -3.8766701 | 0.008007966 | 0 | 0 | -0.00048916944 | -11.213363 | 6.4996085 | 359.50034 | 361.15997 | -4.1732206
181.09426 | -3.3430815 | -3.8772705 | -0.0031294778 | 0 | 0 | -0.00048977713 | -11.213394 | 6.4992638 | 359.50009 | 361.15982 | -4.1732864
181.09428 | -3.3430812 | -3.8706989 | -0.0062611788 | 0 | 0 | -0.00048992754 | -11.213378 | 6.4971108 | 359.49988 | 361.1597 | -4.1732907
181.0943 | -3.343081 | -3.8899903 | 0.0007471572 | 0 | 0 | -0.00074690639 | -11.175161 | 6.4990559 | 359.49963 | 361.15955 | -4.1732907
181.09432 | -3.3430808 | -3.8982887 | -9.5053569e-05 | 0 | 0 | -0.00076911628 | -11.171858 | 6.4970975 | 359.49945 | 361.15955 | -4.1732912
181.09434 | -3.3430805 | -3.8989701 | -0.0038060499 | 0 | 0 | -0.00077055598 | -11.171644 | 6.4990563 | 359.49927 | 361.15955 | -4.1740055
181.09436 | -3.3430803 | -3.8990133 | 0.0053136316 | 0 | 0 | -0.00077063893 | -11.171632 | 6.4992328 | 359.49908 | 361.15955 | -4.1733522
181.09438 | -3.34308 | -3.8990161 | 0.011910863 | 0 | 0 | -0.000769704 | -11.171666 | 6.5077672 | 359.4989 | 361.15955 | -4.173295
181.0944 | -3.3430798 | -3.899019 | 0.0022989728 | 0 | 0 | 0.0012845548 | -11.248097 | 6.4999781 | 359.49872 | 361.15955 | -4.1732907
181.09442 | -3.3430798 | -3.9056385 | -0.0065260194 | 0 | 0 | 0.0014620983 | -11.254703 | 6.4992919 | 359.49854 | 361.15955 | -4.1732907
181.09444 | -3.3430796 | -3.9062076 | -0.00073698827 | 0 | 0 | 0.0014736069 | -11.255132 | 6.5056419 | 359.49835 | 361.15955 | -4.1732907
181.09446 | -3.3430793 | -3.8996253 | 0.0019544889 | 0 | 0 | 0.00147427 | -11.255157 | 6.5061884 | 359.49817 | 361.15955 | -4.1732903
181.09448 | -3.3430791 | -3.899055 | -0.0036281324 | 0 | 0 | 0.0014734839 | -11.255158 | 6.4977002 | 359.49799 | 361.15955 | -4.1718621
181.0945 | -3.3430789 | -3.8990211 | 0.00096987886 | 0 | 0 | -0.00032379632 | -11.255158 | 6.5033579 | 359.4978 | 361.15955 | -4.1731668
181.09452 | -3.3430786 | -3.9056354 | 0.01008617 | 0 | 0 | -0.00047912975 | -11.255158 | 6.499598 | 359.49762 | 361.15955 | -4.1732826
181.09454 | -3.3430784 | -3.899591 | 0.0072304085 | 0 | 0 | -0.0004891986 | -11.255158 | 6.4950008 | 359.49741 | 361.15955 | -4.1732903
181.09456 | -3.3430781 | -3.9056754 | -0.0053720013 | 0 | 0 | -0.0004897787 | -11.255158 | 6.4988761 | 359.49722 | 361.15955 | -4.1732903
181.09458 | -3.3430779 | -3.9062097 | -0.0042755608 | 0 | 0 | -0.00048981007 | -11.255167 | 6.5034785 | 359.49704 | 361.15955 | -4.1718631
181.0946 | -3.3430777 | -3.8996255 | 0.0023738879 | 0 | 0 | -0.0004898117 | -11.274275 | 6.4953442 | 359.49686 | 361.15955 | -4.1745958
181.09462 | -3.3430774 | -3.8990524 | -0.00068389194 | 0 | 0 | -0.00048981176 | -11.275925 | 6.4988961 | 359.49667 | 361.15955 | -4.1734056
181.09464 | -3.3430772 | -3.8923991 | -0.0031335908 | 0 | 0 | -0.00048981176 | -11.276032 | 6.4992189 | 359.49649 | 361.15955 | -4.1725841
181.09466 | -3.3430769 | -3.8984351 | 0.0060989074 | 0 | 0 | -0.00048981176 | -11.276039 | 6.4992399 | 359.49631 | 361.15955 | -4.1732292
181.09468 | -3.3430769 | -3.8791118 | 0.011976812 | 0 | 0 | -0.00048898987 | -11.276004 | 6.4992404 | 359.49612 | 361.15955 | -4.1732864
181.0947 | -3.3430767 | -3.8774307 | 0.00085109158 | 0 | 0 | 0.001308292 | -11.199573 | 6.4971094 | 359.49594 | 361.15955 | -4.1732907
181.09472 | -3.3430765 | -3.8773212 | -0.0066509475 | 0 | 0 | 0.0014636257 | -11.192967 | 6.4990568 | 359.49576 | 361.15955 | -4.1732907
181.09474 | -3.3430762 | -3.877321 | -1.8360814e-05 | 0 | 0 | 0.0014736945 | -11.192539 | 6.499229 | 359.49557 | 361.15955 | -4.1732907
181.09476 | -3.343076 | -3.8905535 | 0.0034686143 | 0 | 0 | 0.0014742747 | -11.192514 | 6.4992428 | 359.49539 | 361.15955 | -4.1732903
181.09478 | -3.3430758 | -3.8784587 | -0.004223818 | 0 | 0 | 0.001473445 | -11.192513 | 6.5035071 | 359.49521 | 361.15955 | -4.1725764
181.0948 | -3.3430755 | -3.877389 | 0.00091656332 | 0 | 0 | -0.00040940341 | -11.192513 | 6.5060034 | 359.49503 | 361.15955 | -4.1732287
181.09482 | -3.3430753 | -3.8773191 | 0.012259331 | 0 | 0 | -0.00057213241 | -11.192513 | 6.497684 | 359.49484 | 361.15955 | -4.1718578
181.09484 | -3.343075 | -3.8773088 | 0.0059655514 | 0 | 0 | -0.00058268063 | -11.192513 | 6.494833 | 359.49466 | 361.15955 | -4.172452
181.09486 | -3.3430746 | -3.8640699 | -0.0069366405 | 0 | 0 | -0.00058328838 | -11.192513 | 6.5052609 | 359.49448 | 361.15955 | -4.171792
181.09488 | -3.3430743 | -3.862926 | -0.0044084266 | 0 | 0 | -0.00058328215 | -11.192496 | 6.5061674 | 359.49429 | 361.15955 | -4.173162
181.0949 | -3.3430741 | -3.8628488 | 0.0023646625 | 0 | 0 | -0.00049771561 | -11.15428 | 6.5062232 | 359.49411 | 361.15955 | -4.1718531
181.09492 | -3.3430741 | -3.8562222 | -0.0021357033 | 0 | 0 | -0.00049032032 | -11.150977 | 6.4998302 | 359.49393 | 361.15955 | -4.1717377
181.09494 | -3.3430738 | -3.8490305 | -0.0032580546 | 0 | 0 | -0.00048984098 | -11.150763 | 6.4971471 | 359.49374 | 361.15955 | -4.1731586
181.09496 | -3.3430736 | -3.8484213 | 0.0082675181 | 0 | 0 | -0.00048981333 | -11.150751 | 6.4990602 | 359.49356 | 361.15955 | -4.1732817
181.09498 | -3.3430734 | -3.848382 | 0.010712879 | 0 | 0 | -0.0004890681 | -11.150733 | 6.5013623 | 359.49335 | 361.15955 | -4.1718612
181.095 | -3.3430731 | -3.8483768 | 1.1745726e-05 | 0 | 0 | 0.0011372358 | -11.112517 | 6.5015564 | 359.49316 | 361.15955 | -4.1717377
181.09502 | -3.3430729 | -3.8417599 | -0.0067211306 | 0 | 0 | 0.0012777923 | -11.109214 | 6.4994369 | 359.49298 | 361.15955 | -4.1717296
181.09504 | -3.3430727 | -3.8478045 | -2.3854616e-05 | 0 | 0 | 0.0012869033 | -11.109 | 6.4971251 | 359.4928 | 361.15955 | -4.1717291
181.09506 | -3.3430724 | -3.8417139 | 0.0012909513 | 0 | 0 | 0.0012874282 | -11.108988 | 6.5054507 | 359.49261 | 361.15955 | -4.1717296
181.09508 | -3.3430722 | -3.827935 | -0.0044116857 | 0 | 0 | 0.0012866737 | -11.108961 | 6.4955192 | 359.49243 | 361.15955 | -4.1724443
181.0951 | -3.3430719 | -3.8201425 | 0.0016289337 | 0 | 0 | -0.00042519678 | -11.051637 | 6.5010395 | 359.49225 | 361.15955 | -4.1725059
181.09512 | -3.3430717 | -3.8327298 | 0.010868139 | 0 | 0 | -0.0005731486 | -11.046683 | 6.4994035 | 359.49207 | 361.15955 | -4.1725101
181.09514 | -3.3430715 | -3.827213 | 0.0036666631 | 0 | 0 | -0.0005827389 | -11.046362 | 6.4992528 | 359.49188 | 361.15955 | -4.1725101
181.09516 | -3.3430712 | -3.826704 | -0.0071330625 | 0 | 0 | -0.00058329152 | -11.046343 | 6.5013723 | 359.4917 | 361.15955 | -4.1725101
181.09518 | -3.3430712 | -3.806813 | -0.0051466464 | 0 | 0 | -0.00058332138 | -11.046316 | 6.4972968 | 359.49152 | 361.15955 | -4.1725097
181.0952 | -3.343071 | -3.8051009 | 0.0015745055 | 0 | 0 | -0.00058332295 | -10.988993 | 6.5054669 | 359.49133 | 361.15955 | -4.1717954
181.09522 | -3.3430707 | -3.8182251 | -0.0036547307 | 0 | 0 | -0.00058332301 | -10.984039 | 6.5061779 | 359.49115 | 361.15955 | -4.173162
181.09524 | -3.3430705 | -3.8127406 | -0.0033885289 | 0 | 0 | -0.00058332301 | -10.983718 | 6.4998279 | 359.49097 | 361.15955 | -4.1725674
181.09526 | -3.3430703 | -3.8056231 | 0.0068074833 | 0 | 0 | -0.00058332301 | -10.983699 | 6.4971461 | 359.49078 | 361.15955 | -4.1717997
181.09528 | -3.34307 | -3.8050153 | 0.0098598823 | 0 | 0 | -0.00058257929 | -10.983698 | 6.4969282 | 359.4906 | 361.15955 | -4.1731625
181.0953 | -3.3430698 | -3.7983596 | -0.002236238 | 0 | 0 | 0.0010437302 | -10.983698 | 6.5011802 | 359.49042 | 361.15955 | -4.1718535
181.09532 | -3.3430696 | -3.8044019 | -0.0061877682 | 0 | 0 | 0.0011842874 | -10.983698 | 6.5058079 | 359.49023 | 361.15955 | -4.1731663
181.09534 | -3.3430693 | -3.7983141 | 2.6440446e-05 | 0 | 0 | 0.0011933984 | -10.983698 | 6.4998078 | 359.49005 | 361.15955 | -4.1718535
181.09536 | -3.3430691 | -3.7911606 | 0.001293306 | 0 | 0 | 0.0011939233 | -10.983698 | 6.5056729 | 359.48987 | 361.15955 | -4.172452
181.09538 | -3.3430688 | -3.7971756 | -0.006589748 | 0 | 0 | 0.0011930905 | -10.983689 | 6.4997973 | 359.48969 | 361.15955 | -4.171792
181.0954 | -3.3430686 | -3.8043222 | 0.0014403524 | 0 | 0 | -0.00069027889 | -10.96458 | 6.5014081 | 359.4895 | 361.15955 | -4.1731625
181.09542 | -3.3430684 | -3.7916903 | 0.010130373 | 0 | 0 | -0.00085305289 | -10.96293 | 6.4972949 | 359.48932 | 361.15955 | -4.1732817
181.09544 | -3.3430684 | -3.7905884 | 0.0028768629 | 0 | 0 | -0.00086360401 | -10.962823 | 6.4969397 | 359.48911 | 361.15955 | -4.1725755
181.09546 | -3.3430681 | -3.7971296 | -0.0079256706 | 0 | 0 | -0.00086421194 | -10.962816 | 6.5054407 | 359.48892 | 361.15955 | -4.1718001
181.09548 | -3.3430679 | -3.7844653 | -0.0044888016 | 0 | 0 | -0.00086408813 | -10.962799 | 6.4997802 | 359.48874 | 361.15955 | -4.1724482
181.0955 | -3.3430676 | -3.7965934 | 0.00090697274 | 0 | 0 | -0.00052146049 | -10.924583 | 6.4971437 | 359.48856 | 361.15955 | -4.1717911
181.09552 | -3.3430672 | -3.791049 | -0.0051645827 | 0 | 0 | -0.00049184816 | -10.92128 | 6.4969273 | 359.48837 | 361.15955 | -4.1717334
181.09554 | -3.3430669 | -3.7971604 | -0.0027907228 | 0 | 0 | -0.00048992864 | -10.921066 | 6.4990449 | 359.48819 | 361.15955 | -4.1717296
181.09556 | -3.3430667 | -3.7844608 | 0.0090382928 | 0 | 0 | -0.00048981805 | -10.921054 | 6.4992285 | 359.48801 | 361.15955 | -4.1731582
181.09558 | -3.3430665 | -3.7833517 | 0.0078739179 | 0 | 0 | -0.00048922485 | -10.921053 | 6.4992437 | 359.48782 | 361.15955 | -4.1718531
181.0956 | -3.3430662 | -3.7832859 | -0.0031384358 | 0 | 0 | 0.00079491403 | -10.921053 | 6.5056357 | 359.48764 | 361.15955 | -4.1717377
181.09562 | -3.343066 | -3.7965174 | -0.0069884239 | 0 | 0 | 0.00090589828 | -10.921053 | 6.499794 | 359.48746 | 361.15955 | -4.1731586
181.09564 | -3.3430657 | -3.7910447 | -0.00076845847 | 0 | 0 | 0.00091309228 | -10.921053 | 6.4992771 | 359.48727 | 361.15955 | -4.1732821
181.09566 | -3.3430655 | -3.7971601 | -0.0016769448 | 0 | 0 | 0.00091350684 | -10.921053 | 6.4992447 | 359.48709 | 361.15955 | -4.1732898
181.09568 | -3.3430655 | -3.784467 | -0.0061185863 | 0 | 0 | 0.00091282447 | -10.921053 | 6.5035033 | 359.48691 | 361.15955 | -4.1718616
181.0957 | -3.3430653 | -3.7965906 | 0.0022133426 | 0 | 0 | -0.00062829023 | -10.921053 | 6.497479 | 359.48672 | 361.15955 | -4.1717377
181.09572 | -3.343065 | -3.78443 | 0.011646233 | 0 | 0 | -0.00076148415 | -10.921053 | 6.5012107 | 359.48654 | 361.15955 | -4.17173
181.09574 | -3.3430648 | -3.7965944 | 0.00010272374 | 0 | 0 | -0.00077011785 | -10.921053 | 6.495152 | 359.48636 | 361.15955 | -4.1731582
181.09576 | -3.3430645 | -3.7976744 | -0.008893989 | 0 | 0 | -0.0007706153 | -10.921053 | 6.5010157 | 359.48618 | 361.15955 | -4.1725678
181.09578 | -3.3430643 | -3.8109775 | -0.0038412539 | 0 | 0 | -0.00077048549 | -10.921088 | 6.4994025 | 359.48599 | 361.15955 | -4.1732287
181.0958 | -3.3430641 | -3.7988899 | 0.00096408318 | 0 | 0 | -0.00042782238 | -10.997519 | 6.4992518 | 359.48581 | 361.15955 | -4.1747155
181.09582 | -3.3430638 | -3.8044364 | -0.006612971 | 0 | 0 | -0.00039820699 | -11.004125 | 6.4992437 | 359.48563 | 361.15955 | -4.1734138
181.09584 | -3.3430636 | -3.7983253 | -0.0029156785 | 0 | 0 | -0.00039628727 | -11.004554 | 6.5035033 | 359.48544 | 361.15955 | -4.1725836
181.09586 | -3.3430634 | -3.811022 | 0.0097559234 | 0 | 0 | -0.00039617671 | -11.004579 | 6.4974799 | 359.48526 | 361.15955 | -4.1718006
181.09588 | -3.3430631 | -3.8055117 | 0.0072087897 | 0 | 0 | -0.0003956618 | -11.004571 | 6.5033431 | 359.48508 | 361.15955 | -4.1731625
181.0959 | -3.3430629 | -3.8050241 | -0.0061006378 | 0 | 0 | 0.00071719987 | -10.985462 | 6.4974685 | 359.48486 | 361.15955 | -4.1725683
181.09592 | -3.3430629 | -3.8314652 | -0.0072425343 | 0 | 0 | 0.00081338105 | -10.983812 | 6.5012116 | 359.48468 | 361.15955 | -4.1732278
181.09594 | -3.3430626 | -3.8271291 | 0.00066689414 | 0 | 0 | 0.00081961561 | -10.983705 | 6.4994178 | 359.4845 | 361.15955 | -4.1718578
181.09596 | -3.3430624 | -3.8200891 | -0.0022781407 | 0 | 0 | 0.00081997481 | -10.983698 | 6.5056472 | 359.48431 | 361.15955 | -4.1724529
181.09598 | -3.3430622 | -3.8261046 | -0.0054461737 | 0 | 0 | 0.00081936782 | -10.983724 | 6.4997978 | 359.48413 | 361.15955 | -4.1732202
181.096 | -3.3430619 | -3.8200278 | 0.0044489033 | 0 | 0 | -0.00055044889 | -11.041047 | 6.5056753 | 359.48395 | 361.15955 | -4.1718569
181.09602 | -3.3430617 | -3.8393486 | 0.0096612051 | 0 | 0 | -0.0006688381 | -11.046001 | 6.5061913 | 359.48376 | 361.15955 | -4.1717377
181.09604 | -3.3430614 | -3.841033 | 0.00065337657 | 0 | 0 | -0.00067651219 | -11.046322 | 6.4998283 | 359.48358 | 361.15955 | -4.17173
181.09606 | -3.3430612 | -3.8477585 | -0.0081159696 | 0 | 0 | -0.00067695434 | -11.046341 | 6.4971471 | 359.4834 | 361.15955 | -4.1731582
181.09608 | -3.343061 | -3.8417237 | -0.0023239213 | 0 | 0 | -0.00067678234 | -11.046359 | 6.4990587 | 359.48322 | 361.15955 | -4.1718531
181.0961 | -3.3430607 | -3.8544245 | -0.0010844015 | 0 | 0 | -0.00024847355 | -11.084575 | 6.4992318 | 359.48303 | 361.15955 | -4.1717377
181.09612 | -3.3430605 | -3.8489144 | -0.0067918547 | 0 | 0 | -0.00021145611 | -11.087878 | 6.5056353 | 359.48285 | 361.15955 | -4.1731586
181.09614 | -3.3430603 | -3.8484209 | -0.00074999401 | 0 | 0 | -0.00020905661 | -11.088092 | 6.4997973 | 359.48267 | 361.15955 | -4.1718535
181.09616 | -3.34306 | -3.8616261 | 0.0099424375 | 0 | 0 | -0.00020891834 | -11.088104 | 6.5056729 | 359.48248 | 361.15955 | -4.1731663
181.09618 | -3.3430598 | -3.8627656 | 0.0050428822 | 0 | 0 | -0.0002085977 | -11.088131 | 6.5019283 | 359.4823 | 361.15955 | -4.1725683
181.0962 | -3.3430595 | -3.8562262 | -0.0077384477 | 0 | 0 | 0.00047622455 | -11.145455 | 6.5015931 | 359.48212 | 361.15955 | -4.1732283
181.09622 | -3.3430593 | -3.868897 | -0.0052018701 | 0 | 0 | 0.00053541164 | -11.150409 | 6.4994397 | 359.48193 | 361.15955 | -4.1732864
181.09624 | -3.3430591 | -3.8700075 | 0.00084565789 | 0 | 0 | 0.00053924817 | -11.15073 | 6.4992537 | 359.48175 | 361.15955 | -4.1732907
181.09626 | -3.3430588 | -3.8767018 | -0.0037186162 | 0 | 0 | 0.00053946918 | -11.150749 | 6.4992442 | 359.48157 | 361.15955 | -4.1732903
181.09628 | -3.3430586 | -3.8838913 | -0.0055706734 | 0 | 0 | 0.00053897215 | -11.150776 | 6.5056362 | 359.48138 | 361.15955 | -4.1718616
181.0963 | -3.3430583 | -3.871268 | 0.0051672226 | 0 | 0 | -0.00057415909 | -11.2081 | 6.4997973 | 359.4812 | 361.15955 | -4.1717381
181.09632 | -3.3430581 | -3.8834047 | 0.010448582 | 0 | 0 | -0.00067036372 | -11.213054 | 6.5056729 | 359.48102 | 361.15955 | -4.1731586
181.09634 | -3.3430579 | -3.8910966 | -0.0014575651 | 0 | 0 | -0.00067659974 | -11.213375 | 6.5019293 | 359.48083 | 361.15955 | -4.1732821
181.09636 | -3.3430576 | -3.8917418 | -0.0090256091 | 0 | 0 | -0.00067695905 | -11.213394 | 6.5037246 | 359.48062 | 361.15955 | -4.1732907
181.09638 | -3.3430574 | -3.898402 | -0.0016733923 | 0 | 0 | -0.00067674351 | -11.213412 | 6.4996266 | 359.48044 | 361.15955 | -4.1740055
181.0964 | -3.3430572 | -3.8989768 | -0.0010261469 | 0 | 0 | -0.0001628941 | -11.251628 | 6.5056601 | 359.48026 | 361.15955 | -4.1733522
181.09642 | -3.3430572 | -3.8990109 | -0.0060616448 | 0 | 0 | -0.00011848358 | -11.25493 | 6.4976668 | 359.48007 | 361.15955 | -4.173295
181.09644 | -3.3430569 | -3.8923967 | 3.9064951e-05 | 0 | 0 | -0.00011560486 | -11.255145 | 6.5054908 | 359.47989 | 361.15955 | -4.1732907
181.09646 | -3.3430567 | -3.8984439 | 0.010008275 | 0 | 0 | -0.00011543899 | -11.255157 | 6.5061779 | 359.47971 | 361.15955 | -4.1732907
181.09648 | -3.3430564 | -3.8989818 | 0.0028689278 | 0 | 0 | -0.00011527345 | -11.255158 | 6.4976959 | 359.47952 | 361.15955 | -4.1732907
181.0965 | -3.3430562 | -3.905633 | -0.0079264604 | 0 | 0 | 0.00022713421 | -11.255158 | 6.4969635 | 359.47934 | 361.15955 | -4.1732912
181.09652 | -3.343056 | -3.8995881 | -0.0052140607 | 0 | 0 | 0.00025672742 | -11.255158 | 6.5011797 | 359.47916 | 361.15955 | -4.1747184
181.09654 | -3.3430557 | -3.899044 | 0.00084462372 | 0 | 0 | 0.00025864568 | -11.255158 | 6.5015469 | 359.47897 | 361.15955 | -4.1719856
181.09656 | -3.3430555 | -3.8791604 | -0.0044435556 | 0 | 0 | 0.00025875619 | -11.255158 | 6.5036998 | 359.47879 | 361.15955 | -4.1731753
181.09658 | -3.3430552 | -3.8973 | -0.0049066045 | 0 | 0 | 0.0002584098 | -11.255158 | 6.4996252 | 359.47861 | 361.15955 | -4.1732831
181.0966 | -3.343055 | -3.8989017 | 0.0066777524 | 0 | 0 | -0.00051214639 | -11.255158 | 6.5056591 | 359.47842 | 361.15955 | -4.1732903
181.09662 | -3.3430548 | -3.8923938 | 0.0098521691 | 0 | 0 | -0.00057874329 | -11.255158 | 6.4955339 | 359.47824 | 361.15955 | -4.1732903
181.09664 | -3.3430545 | -3.9050536 | -0.00078587595 | 0 | 0 | -0.00058306014 | -11.255158 | 6.5031734 | 359.47806 | 361.15955 | -4.1725764
181.09666 | -3.3430543 | -3.8796899 | -0.0089664431 | 0 | 0 | -0.00058330887 | -11.255158 | 6.5017228 | 359.47787 | 361.15955 | -4.1732292
181.09668 | -3.3430543 | -3.8907094 | -0.0016688692 | 0 | 0 | -0.0005831265 | -11.255149 | 6.5058427 | 359.47769 | 361.15955 | -4.1732864
181.0967 | -3.3430541 | -3.885087 | 0.00042657991 | 0 | 0 | -0.00015497784 | -11.236041 | 6.4998069 | 359.47751 | 361.15955 | -4.1732907
181.09672 | -3.3430538 | -3.8779643 | -0.005209045 | 0 | 0 | -0.00011797422 | -11.234391 | 6.4992776 | 359.47733 | 361.15955 | -4.1732907
181.09674 | -3.3430536 | -3.8839724 | 0.002287691 | 0 | 0 | -0.00011557563 | -11.234284 | 6.4992456 | 359.47714 | 361.15955 | -4.1732903
181.09676 | -3.3430533 | -3.8712668 | 0.010926564 | 0 | 0 | -0.00011543742 | -11.234277 | 6.5056372 | 359.47696 | 361.15955 | -4.1718621
181.09678 | -3.3430531 | -3.8701572 | 0.0036708149 | 0 | 0 | -0.00011523422 | -11.234251 | 6.5019283 | 359.47678 | 361.15955 | -4.1731668
181.0968 | -3.3430529 | -3.8700824 | -0.0064073964 | 0 | 0 | 0.00031280285 | -11.176926 | 6.5058594 | 359.47656 | 361.15955 | -4.1732826
181.09682 | -3.3430524 | -3.8634589 | -0.0043587862 | 0 | 0 | 0.00034979903 | -11.171972 | 6.5062056 | 359.47638 | 361.15955 | -4.1732903
181.09684 | -3.3430521 | -3.8628838 | 0.0023673968 | 0 | 0 | 0.00035219715 | -11.171651 | 6.5062284 | 359.4762 | 361.15955 | -4.1732907
181.09686 | -3.3430519 | -3.8562298 | -0.0043126754 | 0 | 0 | 0.00035233531 | -11.171632 | 6.5062299 | 359.47601 | 361.15955 | -4.1732907
181.09688 | -3.3430517 | -3.8622751 | -0.0027205064 | 0 | 0 | 0.00035210408 | -11.171623 | 6.5062265 | 359.47583 | 361.15955 | -4.1732903
181.0969 | -3.3430514 | -3.8628073 | 0.0090428991 | 0 | 0 | -0.00024718035 | -11.152514 | 6.4976997 | 359.47565 | 361.15955 | -4.1718621
181.09692 | -3.3430514 | -3.8562226 | 0.0078748269 | 0 | 0 | -0.0002989748 | -11.150864 | 6.4990959 | 359.47546 | 361.15955 | -4.1731668
181.09694 | -3.3430512 | -3.8556499 | -0.0031376162 | 0 | 0 | -0.00030233216 | -11.150757 | 6.5013661 | 359.47528 | 361.15955 | -4.1732826
181.09696 | -3.343051 | -3.8489933 | -0.0055356729 | 0 | 0 | -0.00030252562 | -11.15075 | 6.5058203 | 359.4751 | 361.15955 | -4.1732903
181.09698 | -3.3430507 | -3.8484161 | 0.0015354995 | 0 | 0 | -0.00030233146 | -11.150735 | 6.4998064 | 359.47491 | 361.15955 | -4.1732907
181.097 | -3.3430505 | -3.8417594 | 0.00069746218 | 0 | 0 | 0.00021131652 | -11.112518 | 6.5014086 | 359.47473 | 361.15955 | -4.1732907
181.09702 | -3.3430502 | -3.8411851 | -0.0051915091 | 0 | 0 | 0.00025570963 | -11.109214 | 6.4972959 | 359.47455 | 361.15955 | -4.1732907
181.09704 | -3.34305 | -3.8411453 | 0.0037407191 | 0 | 0 | 0.00025858727 | -11.109 | 6.4990697 | 359.47437 | 361.15955 | -4.1732903
181.09706 | -3.3430498 | -3.8345234 | 0.011778684 | 0 | 0 | 0.00025875308 | -11.108988 | 6.5013628 | 359.47418 | 361.15955 | -4.1718621
181.09708 | -3.3430495 | -3.8339484 | 0.0037423046 | 0 | 0 | 0.00025879612 | -11.108972 | 6.5015583 | 359.474 | 361.15955 | -4.1731668
181.0971 | -3.3430493 | -3.8272862 | -0.0064011244 | 0 | 0 | 0.00034443289 | -11.070755 | 6.5037031 | 359.47382 | 361.15955 | -4.1732826
181.09712 | -3.343049 | -3.8134756 | -2.9178912e-06 | 0 | 0 | 0.00035183423 | -11.067451 | 6.5060177 | 359.47363 | 361.15955 | -4.1732903
181.09714 | -3.3430488 | -3.8189139 | 0.0020177532 | 0 | 0 | 0.00035231397 | -11.067237 | 6.4998207 | 359.47345 | 361.15955 | -4.1732907
181.09716 | -3.3430488 | -3.8194041 | -0.0043507395 | 0 | 0 | 0.00035234162 | -11.067225 | 6.5056748 | 359.47327 | 361.15955 | -4.1732907
181.09718 | -3.3430486 | -3.8061976 | -0.0019967542 | 0 | 0 | 0.00035213857 | -11.067194 | 6.5019279 | 359.47308 | 361.15955 | -4.1732903
181.0972 | -3.3430483 | -3.8050528 | 0.0098322015 | 0 | 0 | -0.0001614683 | -10.990758 | 6.4994617 | 359.4729 | 361.15955 | -4.1718621
181.09722 | -3.3430481 | -3.7983589 | 0.0093927523 | 0 | 0 | -0.00020585787 | -10.984152 | 6.4992561 | 359.47272 | 361.15955 | -4.1731668
181.09724 | -3.3430479 | -3.7977827 | -0.0037337253 | 0 | 0 | -0.00020873523 | -10.983724 | 6.5013733 | 359.47253 | 361.15955 | -4.1732826
181.09726 | -3.3430476 | -3.797745 | -0.0070422278 | 0 | 0 | -0.00020890101 | -10.983699 | 6.4994245 | 359.47232 | 361.15955 | -4.1732903
181.09728 | -3.3430474 | -3.7977428 | 0.001406404 | 0 | 0 | -0.0002087395 | -10.98369 | 6.4971194 | 359.47214 | 361.15955 | -4.1732907
181.0973 | -3.3430471 | -3.7977376 | 0.0006894074 | 0 | 0 | 0.00021923066 | -10.96458 | 6.4947963 | 359.47195 | 361.15955 | -4.1732903
181.09732 | -3.3430469 | -3.7844982 | -0.0044652862 | 0 | 0 | 0.00025621889 | -10.96293 | 6.5052571 | 359.47177 | 361.15955 | -4.1718621
181.09734 | -3.3430467 | -3.7833543 | 0.0052545588 | 0 | 0 | 0.00025861649 | -10.962823 | 6.5019016 | 359.47159 | 361.15955 | -4.1731663
181.09736 | -3.3430464 | -3.7832799 | 0.011182354 | 0 | 0 | 0.00025875465 | -10.962816 | 6.4994617 | 359.47141 | 361.15955 | -4.1725688
181.09738 | -3.3430462 | -3.7832756 | 0.0044143274 | 0 | 0 | 0.00025883032 | -10.962801 | 6.5035191 | 359.47122 | 361.15955 | -4.1746573
181.0974 | -3.3430459 | -3.7832754 | -0.0056161196 | 0 | 0 | 0.00043009641 | -10.924584 | 6.5017443 | 359.47104 | 361.15955 | -4.1734099
181.09742 | -3.3430459 | -3.7832754 | -0.00066242652 | 0 | 0 | 0.00044489838 | -10.92128 | 6.5037131 | 359.47086 | 361.15955 | -4.1725841
181.09744 | -3.3430457 | -3.7832754 | 0.0019598657 | 0 | 0 | 0.00044585788 | -10.921066 | 6.4996252 | 359.47067 | 361.15955 | -4.1732292
181.09746 | -3.3430455 | -3.7832754 | -0.0029022961 | 0 | 0 | 0.00044591317 | -10.921054 | 6.505661 | 359.47049 | 361.15955 | -4.1732864
181.09748 | -3.343045 | -3.7832727 | 0.00030627669 | 0 | 0 | 0.00044577973 | -10.921053 | 6.4997969 | 359.47031 | 361.15955 | -4.1732907
181.0975 | -3.3430448 | -3.7766531 | 0.01075379 | 0 | 0 | 0.00010334677 | -10.921053 | 6.5035439 | 359.47012 | 361.15955 | -4.1732903
181.09752 | -3.3430445 | -3.7760837 | 0.0094675235 | 0 | 0 | 7.3751296e-05 | -10.921053 | 6.508141 | 359.46994 | 361.15955 | -4.1718621
181.09754 | -3.3430443 | -3.7826662 | -0.0051800273 | 0 | 0 | 7.1832896e-05 | -10.921053 | 6.5042667 | 359.46976 | 361.15955 | -4.1731668
181.09756 | -3.343044 | -3.7832363 | -0.0042629526 | 0 | 0 | 7.1722359e-05 | -10.921053 | 6.5017905 | 359.46957 | 361.15955 | -4.1732826
181.09758 | -3.3430438 | -3.7832758 | 0.0038270329 | 0 | 0 | 7.1886898e-05 | -10.921053 | 6.4994531 | 359.46939 | 361.15955 | -4.1732903
181.0976 | -3.3430436 | -3.7898922 | -0.00055848429 | 0 | 0 | 0.00049994217 | -10.921053 | 6.5013885 | 359.46921 | 361.15955 | -4.1732903
181.09762 | -3.3430433 | -3.7772276 | -0.0038512552 | 0 | 0 | 0.00053693767 | -10.921053 | 6.5036917 | 359.46902 | 361.15955 | -4.1725764
181.09764 | -3.3430431 | -3.7827404 | 0.0082140844 | 0 | 0 | 0.00053933577 | -10.921053 | 6.5038857 | 359.46884 | 361.15955 | -4.1732292
181.09766 | -3.3430431 | -3.7832401 | 0.012888614 | 0 | 0 | 0.00053947396 | -10.921053 | 6.5017672 | 359.46866 | 361.15955 | -4.1732864
181.09768 | -3.3430429 | -3.7832735 | 0.003104069 | 0 | 0 | 0.00053937908 | -10.921053 | 6.5015855 | 359.46848 | 361.15955 | -4.1732912
181.0977 | -3.3430426 | -3.783278 | -0.0057322579 | 0 | 0 | 0.00028249135 | -10.921053 | 6.5058355 | 359.46829 | 361.15955 | -4.1747193
181.09772 | -3.3430424 | -3.7898977 | 5.6371959e-05 | 0 | 0 | 0.00026028929 | -10.921053 | 6.5040693 | 359.46808 | 361.15955 | -4.1734147
181.09774 | -3.3430421 | -3.7904696 | 0.0027480177 | 0 | 0 | 0.00025885014 | -10.921053 | 6.4975166 | 359.4679 | 361.15955 | -4.1732988
181.09776 | -3.3430419 | -3.7905068 | -0.0035610416 | 0 | 0 | 0.00025876725 | -10.921053 | 6.5054793 | 359.46771 | 361.15955 | -4.1740055
181.09778 | -3.3430417 | -3.790509 | 0.0016995082 | 0 | 0 | 0.00025876274 | -10.921061 | 6.5019178 | 359.46753 | 361.15955 | -4.1733522
181.0978 | -3.3430414 | -3.7905116 | 0.011600378 | 0 | 0 | 0.00025876251 | -10.94017 | 6.5058589 | 359.46735 | 361.15955 | -4.173295
181.09782 | -3.3430412 | -3.7971315 | 0.0066345427 | 0 | 0 | 0.00025876251 | -10.94182 | 6.5062037 | 359.46716 | 361.15955 | -4.1732903
181.09784 | -3.3430409 | -3.7977061 | -0.0054267459 | 0 | 0 | 0.00025876251 | -10.941927 | 6.5019636 | 359.46698 | 361.15955 | -4.1718621
181.09786 | -3.3430407 | -3.8043656 | -0.0050045224 | 0 | 0 | 0.00025876251 | -10.941934 | 6.5015974 | 359.4668 | 361.15955 | -4.1731672
181.09788 | -3.3430405 | -3.8115597 | 0.003036723 | 0 | 0 | 0.00025883073 | -10.941957 | 6.5037031 | 359.46661 | 361.15955 | -4.1739969
181.0979 | -3.3430402 | -3.8121688 | -0.0020764624 | 0 | 0 | 0.00043009641 | -10.999285 | 6.4996223 | 359.46643 | 361.15955 | -4.1733522
181.09792 | -3.3430402 | -3.8122082 | -0.0032551636 | 0 | 0 | 0.00044489838 | -11.004239 | 6.4992681 | 359.46625 | 361.15955 | -4.1732955
181.09794 | -3.34304 | -3.8122134 | 0.0075420495 | 0 | 0 | 0.00044585788 | -11.00456 | 6.5056391 | 359.46606 | 361.15955 | -4.1747203
181.09796 | -3.3430398 | -3.8188329 | 0.012101874 | 0 | 0 | 0.00044591317 | -11.004579 | 6.5019288 | 359.46588 | 361.15955 | -4.1748428
181.09798 | -3.3430395 | -3.8194077 | -0.00059204589 | 0 | 0 | 0.00044567746 | -11.004588 | 6.5079894 | 359.4657 | 361.15955 | -4.1727085
181.098 | -3.3430393 | -3.8260667 | -0.007500717 | 0 | 0 | -0.00015355874 | -11.023697 | 6.5021248 | 359.46552 | 361.15955 | -4.1746669
181.09802 | -3.343039 | -3.8332663 | 0.0020875882 | 0 | 0 | -0.00020534894 | -11.025347 | 6.5016069 | 359.46533 | 361.15955 | -4.1741252
181.09804 | -3.3430388 | -3.8471122 | 0.0022007737 | 0 | 0 | -0.00020870601 | -11.025454 | 6.5015745 | 359.46515 | 361.15955 | -4.1733599
181.09806 | -3.3430386 | -3.8416786 | -0.003612132 | 0 | 0 | -0.00020889944 | -11.025461 | 6.505836 | 359.46497 | 361.15955 | -4.173295
181.09808 | -3.3430383 | -3.8478081 | 0.0016961143 | 0 | 0 | -0.00020873942 | -11.025491 | 6.5062041 | 359.46478 | 361.15955 | -4.1732903
181.0981 | -3.3430381 | -3.8615842 | 0.011599602 | 0 | 0 | 0.00021923069 | -11.101927 | 6.5062275 | 359.4646 | 361.15955 | -4.1718621
181.09812 | -3.3430378 | -3.8561463 | 0.0051822667 | 0 | 0 | 0.00025621889 | -11.108533 | 6.5040979 | 359.46442 | 361.15955 | -4.1731668
181.09814 | -3.3430374 | -3.8622677 | -0.0077291313 | 0 | 0 | 0.00025861649 | -11.108961 | 6.5060444 | 359.46423 | 361.15955 | -4.1732821
181.09816 | -3.3430374 | -3.85619 | -0.0037491636 | 0 | 0 | 0.00025875465 | -11.108986 | 6.504086 | 359.46402 | 361.15955 | -4.1725764
181.09818 | -3.3430371 | -3.862273 | 0.0038747536 | 0 | 0 | 0.00025886443 | -11.109002 | 6.5060439 | 359.46384 | 361.15955 | -4.1732287
181.0982 | -3.3430369 | -3.8628154 | -0.004183826 | 0 | 0 | 0.00051575288 | -11.147219 | 6.504086 | 359.46365 | 361.15955 | -4.1718578
181.09822 | -3.3430367 | -3.8760896 | -0.0034388637 | 0 | 0 | 0.00053795503 | -11.150523 | 6.5060406 | 359.46347 | 361.15955 | -4.1731668
181.09824 | -3.3430364 | -3.8772359 | 0.0075295302 | 0 | 0 | 0.00053939421 | -11.150737 | 6.4955549 | 359.46329 | 361.15955 | -4.1732831
181.09826 | -3.3430362 | -3.87731 | 0.010649499 | 0 | 0 | 0.0005394771 | -11.150749 | 6.4967771 | 359.4631 | 361.15955 | -4.1747193
181.09828 | -3.3430359 | -3.8773198 | -0.0014433595 | 0 | 0 | 0.00053917465 | -11.150765 | 6.4969034 | 359.46292 | 361.15955 | -4.1734142
181.0983 | -3.3430357 | -3.8905568 | -0.0068472018 | 0 | 0 | -0.0002313618 | -11.188982 | 6.4990435 | 359.46274 | 361.15955 | -4.1725841
181.09832 | -3.3430355 | -3.8850813 | -3.2366021e-05 | 0 | 0 | -0.00029795698 | -11.192286 | 6.4992309 | 359.46255 | 361.15955 | -4.1725154
181.09834 | -3.3430352 | -3.8845913 | 0.00056440412 | 0 | 0 | -0.00030227369 | -11.1925 | 6.5056367 | 359.46237 | 361.15955 | -4.1732249
181.09836 | -3.343035 | -3.9044147 | -0.0052006599 | 0 | 0 | -0.00030252244 | -11.192512 | 6.501924 | 359.46219 | 361.15955 | -4.1732864
181.09838 | -3.3430347 | -3.8995121 | 0.002287688 | 0 | 0 | -0.00030229718 | -11.192536 | 6.4951982 | 359.46201 | 361.15955 | -4.1732912
181.0984 | -3.3430345 | -3.9056683 | 0.01092673 | 0 | 0 | 0.00029698698 | -11.249863 | 6.5010219 | 359.46182 | 361.15955 | -4.174005
181.09842 | -3.3430345 | -3.8995874 | 0.0029449963 | 0 | 0 | 0.00034878138 | -11.254817 | 6.5079293 | 359.46164 | 361.15955 | -4.1719232
181.09844 | -3.3430343 | -3.8924308 | -0.0071948473 | 0 | 0 | 0.00035213874 | -11.255138 | 6.4999914 | 359.46146 | 361.15955 | -4.1724572
181.09846 | -3.343034 | -3.8918293 | -0.0029735765 | 0 | 0 | 0.00035233219 | -11.255157 | 6.5056849 | 359.46127 | 361.15955 | -4.1732206
181.09848 | -3.3430338 | -3.9050264 | 0.0017619093 | 0 | 0 | 0.00035230853 | -11.255166 | 6.499795 | 359.46109 | 361.15955 | -4.1725721
181.0985 | -3.3430336 | -3.8995411 | -0.0058203717 | 0 | 0 | 0.00026667275 | -11.274275 | 6.4950147 | 359.46091 | 361.15955 | -4.1732283
181.09852 | -3.3430333 | -3.8791919 | -0.0043021715 | 0 | 0 | 0.00025927147 | -11.275925 | 6.50314 | 359.46072 | 361.15955 | -4.1718578
181.09854 | -3.3430331 | -3.8973017 | 0.0081829149 | 0 | 0 | 0.00025879173 | -11.276032 | 6.50385 | 359.46054 | 361.15955 | -4.1731668
181.09856 | -3.3430328 | -3.8989048 | 0.0078028766 | 0 | 0 | 0.00025876408 | -11.276039 | 6.5017667 | 359.46036 | 361.15955 | -4.1732821
181.09858 | -3.3430326 | -3.8990123 | -0.0045944443 | 0 | 0 | 0.00025842147 | -11.276031 | 6.505847 | 359.46017 | 361.15955 | -4.1718612
181.0986 | -3.3430324 | -3.9056275 | -0.0078394748 | 0 | 0 | -0.00059788226 | -11.256922 | 6.5019436 | 359.45999 | 361.15955 | -4.1717381
181.09862 | -3.3430321 | -3.8797235 | -0.00011281965 | 0 | 0 | -0.00067189016 | -11.255272 | 6.5101233 | 359.45978 | 361.15955 | -4.1724448
181.09864 | -3.3430319 | -3.8840973 | -0.00089318556 | 0 | 0 | -0.0006766874 | -11.255165 | 6.5065737 | 359.45959 | 361.15955 | -4.1732202
181.09866 | -3.3430319 | -3.8977599 | -0.0060525858 | 0 | 0 | -0.00067696377 | -11.255158 | 6.5041194 | 359.45941 | 361.15955 | -4.173286
181.09868 | -3.3430316 | -3.8923106 | 0.0022164909 | 0 | 0 | -0.00067660352 | -11.25515 | 6.5039139 | 359.45923 | 361.15955 | -4.1718616
181.0987 | -3.3430314 | -3.8851948 | 0.010196052 | 0 | 0 | 0.00026533578 | -11.236041 | 6.5038972 | 359.45905 | 361.15955 | -4.1731663
181.09872 | -3.3430312 | -3.8845873 | 0.00070395239 | 0 | 0 | 0.00034674484 | -11.234391 | 6.4953752 | 359.45886 | 361.15955 | -4.1725678
181.09874 | -3.3430309 | -3.8779285 | -0.0088396603 | 0 | 0 | 0.00035202183 | -11.234284 | 6.5095587 | 359.45868 | 361.15955 | -4.1725144
181.09876 | -3.3430307 | -3.8773539 | -0.0038385168 | 0 | 0 | 0.00035232588 | -11.234277 | 6.5044017 | 359.4585 | 361.15955 | -4.1732249
181.09878 | -3.3430305 | -3.8773196 | -0.00048722146 | 0 | 0 | 0.00035220594 | -11.234262 | 6.4954052 | 359.45831 | 361.15955 | -4.173286
181.0988 | -3.34303 | -3.8839319 | -0.0060125655 | 0 | 0 | 9.8088958e-06 | -11.196044 | 6.5010333 | 359.45813 | 361.15955 | -4.1718616
181.09882 | -3.3430297 | -3.8712671 | -0.0028623824 | 0 | 0 | -1.9783514e-05 | -11.19274 | 6.5036664 | 359.45795 | 361.15955 | -4.1731668
181.09884 | -3.3430295 | -3.8767743 | 0.0083071338 | 0 | 0 | -2.1701713e-05 | -11.192526 | 6.4996214 | 359.45776 | 361.15955 | -4.1732826
181.09886 | -3.3430293 | -3.8640325 | 0.006358434 | 0 | 0 | -2.1812239e-05 | -11.192514 | 6.5014005 | 359.45758 | 361.15955 | -4.1732903
181.09888 | -3.343029 | -3.8563042 | -0.0054453267 | 0 | 0 | -2.2091161e-05 | -11.19249 | 6.5058246 | 359.4574 | 361.15955 | -4.1732903
181.0989 | -3.343029 | -3.8622713 | -0.0071850694 | 0 | 0 | -0.00070734625 | -11.135163 | 6.5062027 | 359.45721 | 361.15955 | -4.1718621
181.09892 | -3.3430288 | -3.8429432 | -5.55392e-05 | 0 | 0 | -0.00076657085 | -11.130209 | 6.504096 | 359.45703 | 361.15955 | -4.1731663
181.09894 | -3.3430285 | -3.8412642 | -0.0030663265 | 0 | 0 | -0.00077040988 | -11.129888 | 6.5060439 | 359.45685 | 361.15955 | -4.1725674
181.09896 | -3.3430283 | -3.8477721 | -0.0047880234 | 0 | 0 | -0.00077063101 | -11.129869 | 6.5019541 | 359.45667 | 361.15955 | -4.1717997
181.09898 | -3.3430281 | -3.841718 | 0.0030556528 | 0 | 0 | -0.00077019958 | -11.129853 | 6.5058584 | 359.45648 | 361.15955 | -4.1731625
181.099 | -3.3430278 | -3.8411751 | 0.0095395381 | 0 | 0 | 0.00034308192 | -11.091636 | 6.4998116 | 359.4563 | 361.15955 | -4.1725674
181.09902 | -3.3430276 | -3.8212836 | -0.00080512476 | 0 | 0 | 0.00043929959 | -11.088332 | 6.5078053 | 359.45612 | 361.15955 | -4.1717992
181.09904 | -3.3430274 | -3.8261821 | -0.0075163716 | 0 | 0 | 0.00044553648 | -11.088118 | 6.4999809 | 359.45593 | 361.15955 | -4.1717334
181.09906 | -3.3430271 | -3.8200231 | -0.0029955185 | 0 | 0 | 0.00044589583 | -11.088106 | 6.50142 | 359.45575 | 361.15955 | -4.1717296
181.09908 | -3.3430269 | -3.819479 | -0.0011429343 | 0 | 0 | 0.00044571067 | -11.088082 | 6.4972968 | 359.45554 | 361.15955 | -4.1731582
181.0991 | -3.3430266 | -3.8128271 | -0.0060708118 | 0 | 0 | -6.7979709e-05 | -11.030756 | 6.5012007 | 359.45535 | 361.15955 | -4.1718531
181.09912 | -3.3430264 | -3.8188617 | -0.002865325 | 0 | 0 | -0.00011237646 | -11.025802 | 6.499414 | 359.45517 | 361.15955 | -4.1717377
181.09914 | -3.3430262 | -3.7929258 | 0.010484147 | 0 | 0 | -0.00011525428 | -11.025481 | 6.4992528 | 359.45499 | 361.15955 | -4.1731586
181.09916 | -3.3430262 | -3.810529 | 0.0058199163 | 0 | 0 | -0.00011542009 | -11.025462 | 6.4992437 | 359.4548 | 361.15955 | -4.1732817
181.09918 | -3.3430259 | -3.8054793 | -0.0069472832 | 0 | 0 | -0.00011573612 | -11.025446 | 6.5035048 | 359.45462 | 361.15955 | -4.1725764
181.0992 | -3.3430257 | -3.8050098 | -0.0073132967 | 0 | 0 | -0.0008866475 | -10.987229 | 6.4996099 | 359.45444 | 361.15955 | -4.1732297
181.09922 | -3.3430254 | -3.8049734 | 0.0013872414 | 0 | 0 | -0.00095327513 | -10.983925 | 6.4992647 | 359.45425 | 361.15955 | -4.1747155
181.09924 | -3.3430252 | -3.7917295 | -0.0036674906 | 0 | 0 | -0.00095759396 | -10.983711 | 6.4992442 | 359.45407 | 361.15955 | -4.1734142
181.09926 | -3.343025 | -3.7839732 | -0.0048415181 | 0 | 0 | -0.0009578428 | -10.983699 | 6.5035071 | 359.45389 | 361.15955 | -4.1732984
181.09928 | -3.3430247 | -3.8031781 | 0.0059559904 | 0 | 0 | -0.00095720822 | -10.983698 | 6.5060072 | 359.4537 | 361.15955 | -4.1732912
181.0993 | -3.3430245 | -3.7849917 | 0.010516409 | 0 | 0 | 0.00066971552 | -10.983698 | 6.5062151 | 359.45352 | 361.15955 | -4.1732907
181.09932 | -3.3430243 | -3.7767673 | -0.00072640186 | 0 | 0 | 0.00081032573 | -10.983698 | 6.5040956 | 359.45334 | 361.15955 | -4.1732898
181.09934 | -3.343024 | -3.7827096 | -0.0082372027 | 0 | 0 | 0.00081944023 | -10.983698 | 6.5017819 | 359.45316 | 361.15955 | -4.1711469
181.09936 | -3.3430238 | -3.7832332 | -0.0023309977 | 0 | 0 | 0.00081996532 | -10.983698 | 6.5058489 | 359.45297 | 361.15955 | -4.1716766
181.09938 | -3.3430235 | -3.7700315 | 0.0010944342 | 0 | 0 | 0.00081975508 | -10.98366 | 6.5062017 | 359.45279 | 361.15955 | -4.172441
181.0994 | -3.3430233 | -3.7755008 | -0.0051511363 | 0 | 0 | 0.00022065151 | -10.888116 | 6.4977012 | 359.45261 | 361.15955 | -4.1725063
181.09942 | -3.3430233 | -3.75615 | 0.00083934178 | 0 | 0 | 0.00016887263 | -10.879858 | 6.5054913 | 359.45242 | 361.15955 | -4.173224
181.09944 | -3.3430231 | -3.7809401 | 0.010076788 | 0 | 0 | 0.00016551631 | -10.879322 | 6.5019188 | 359.45224 | 361.15955 | -4.1732864
181.09946 | -3.3430226 | -3.7698827 | 0.0043261531 | 0 | 0 | 0.00016532291 | -10.879291 | 6.5058589 | 359.45206 | 361.15955 | -4.1732907
181.09948 | -3.3430223 | -3.7755003 | -0.0078005684 | 0 | 0 | 0.00016486894 | -10.879298 | 6.5062037 | 359.45187 | 361.15955 | -4.1732907
181.0995 | -3.3430221 | -3.776001 | -0.0044809957 | 0 | 0 | -0.00094862131 | -10.898408 | 6.5019636 | 359.45169 | 361.15955 | -4.1732903
181.09952 | -3.3430219 | -3.7628002 | 0.00090808858 | 0 | 0 | -0.0010448569 | -10.900058 | 6.5015984 | 359.45151 | 361.15955 | -4.1725764
181.09954 | -3.3430216 | -3.7748947 | -0.0044388608 | 0 | 0 | -0.0010510951 | -10.900165 | 6.505836 | 359.45129 | 361.15955 | -4.1732292
181.09956 | -3.3430214 | -3.769345 | -0.0034553655 | 0 | 0 | -0.0010514546 | -10.900172 | 6.5019398 | 359.45111 | 361.15955 | -4.1732864
181.09958 | -3.3430212 | -3.7688429 | 0.0075282906 | 0 | 0 | -0.0010507236 | -10.900164 | 6.5015945 | 359.45093 | 361.15955 | -4.1732907
181.0996 | -3.3430209 | -3.7688124 | 0.0099236108 | 0 | 0 | 0.00083292689 | -10.881054 | 6.5015721 | 359.45074 | 361.15955 | -4.1732912
181.09962 | -3.3430207 | -3.7754357 | -0.00078028295 | 0 | 0 | 0.00099572528 | -10.879404 | 6.5015726 | 359.45056 | 361.15955 | -4.1747189
181.09964 | -3.3430204 | -3.7892413 | -0.0075137848 | 0 | 0 | 0.001006278 | -10.879297 | 6.505836 | 359.45038 | 361.15955 | -4.1726999
181.09966 | -3.3430204 | -3.7771862 | -9.0347603e-05 | 0 | 0 | 0.001006886 | -10.87929 | 6.5062032 | 359.4502 | 361.15955 | -4.172523
181.09968 | -3.3430202 | -3.782738 | 0.0027380856 | 0 | 0 | 0.0010066802 | -10.879305 | 6.5040965 | 359.45001 | 361.15955 | -4.1732249
181.0997 | -3.34302 | -3.7832429 | -0.0050123958 | 0 | 0 | 0.0004076738 | -10.917522 | 6.5060439 | 359.44983 | 361.15955 | -4.1718578
181.09972 | -3.3430197 | -3.7898955 | 0.0030262896 | 0 | 0 | 0.00035590338 | -10.920826 | 6.5019541 | 359.44965 | 361.15955 | -4.1731668
181.09974 | -3.3430195 | -3.7904775 | 0.011716602 | 0 | 0 | 0.00035254756 | -10.92104 | 6.5058594 | 359.44946 | 361.15955 | -4.1732826
181.09976 | -3.3430192 | -3.8103685 | 0.0037385621 | 0 | 0 | 0.0003523542 | -10.921052 | 6.5019407 | 359.44928 | 361.15955 | -4.1732898
181.09978 | -3.343019 | -3.7988503 | -0.0056763878 | 0 | 0 | 0.0003519344 | -10.921068 | 6.501595 | 359.4491 | 361.15955 | -4.1718621
181.0998 | -3.3430188 | -3.8044319 | -0.0028429534 | 0 | 0 | -0.00067571877 | -10.959285 | 6.5015712 | 359.44891 | 361.15955 | -4.1731663
181.09982 | -3.3430185 | -3.791702 | 0.0039495309 | 0 | 0 | -0.0007645358 | -10.962589 | 6.4994407 | 359.44873 | 361.15955 | -4.1725674
181.09984 | -3.3430183 | -3.8038332 | -0.003453518 | 0 | 0 | -0.000770293 | -10.962803 | 6.5056515 | 359.44855 | 361.15955 | -4.1717997
181.09986 | -3.3430181 | -3.8115277 | -0.0026492057 | 0 | 0 | -0.00077062473 | -10.962815 | 6.5061908 | 359.44836 | 361.15955 | -4.1731634
181.09988 | -3.3430178 | -3.8187892 | 0.0090486147 | 0 | 0 | -0.00076992653 | -10.962839 | 6.5019641 | 359.44818 | 361.15955 | -4.1739964
181.0999 | -3.3430178 | -3.8193998 | 0.010779024 | 0 | 0 | 0.001027888 | -11.020166 | 6.5058599 | 359.448 | 361.15955 | -4.1733522
181.09992 | -3.3430176 | -3.8128252 | -0.0021605229 | 0 | 0 | 0.001183268 | -11.02512 | 6.5019422 | 359.44781 | 361.15955 | -4.173295
181.09994 | -3.3430173 | -3.8254967 | -0.0054566483 | 0 | 0 | 0.0011933398 | -11.025441 | 6.5058599 | 359.44763 | 361.15955 | -4.1732907
181.09996 | -3.3430171 | -3.8332264 | 0.0015410823 | 0 | 0 | 0.0011939202 | -11.02546 | 6.5062056 | 359.44745 | 361.15955 | -4.1732907
181.09998 | -3.3430169 | -3.8404906 | 0.0021494341 | 0 | 0 | 0.0011936106 | -11.025484 | 6.5062265 | 359.44724 | 361.15955 | -4.1732907
181.1 | -3.3430166 | -3.841104 | -0.0043396396 | 0 | 0 | 0.00033781305 | -11.08281 | 6.5019622 | 359.44705 | 361.15955 | -4.1732907
181.10002 | -3.3430164 | -3.8411486 | 0.0045371698 | 0 | 0 | 0.00026384887 | -11.087764 | 6.4952002 | 359.44687 | 361.15955 | -4.1732907
181.10004 | -3.3430161 | -3.8543928 | 0.012572317 | 0 | 0 | 0.00025905448 | -11.088085 | 6.5010185 | 359.44669 | 361.15955 | -4.1732912
181.10006 | -3.3430159 | -3.8621569 | 0.0045355097 | 0 | 0 | 0.00025877825 | -11.088104 | 6.4994025 | 359.4465 | 361.15955 | -4.1740055
181.10008 | -3.3430157 | -3.8628032 | -0.0063343407 | 0 | 0 | 0.00025835398 | -11.088128 | 6.4992509 | 359.44632 | 361.15955 | -4.1733522
181.1001 | -3.3430154 | -3.8628445 | -0.00072472688 | 0 | 0 | -0.00076931994 | -11.145455 | 6.4971104 | 359.44614 | 361.15955 | -4.173295
181.10012 | -3.343015 | -3.8628471 | 0.0019552442 | 0 | 0 | -0.00085813861 | -11.150409 | 6.4990568 | 359.44595 | 361.15955 | -4.1732903
181.10014 | -3.343015 | -3.8628526 | -0.0043542162 | 0 | 0 | -0.00086389593 | -11.15073 | 6.4992299 | 359.44577 | 361.15955 | -4.1725764
181.10016 | -3.3430147 | -3.8760917 | -0.00054501178 | 0 | 0 | -0.00086422765 | -11.150749 | 6.5013728 | 359.44559 | 361.15955 | -4.1732297
181.10018 | -3.3430145 | -3.8772385 | 0.011408737 | 0 | 0 | -0.00086339319 | -11.150765 | 6.5015564 | 359.4454 | 361.15955 | -4.174715
181.1002 | -3.3430142 | -3.8839326 | 0.0088007757 | 0 | 0 | 0.0012766325 | -11.188982 | 6.4973059 | 359.44522 | 361.15955 | -4.1726999
181.10022 | -3.343014 | -3.884506 | -0.0023356173 | 0 | 0 | 0.0014615887 | -11.192286 | 6.4990692 | 359.44504 | 361.15955 | -4.1732368
181.10024 | -3.3430138 | -3.8779292 | -0.0047416976 | 0 | 0 | 0.0014735776 | -11.1925 | 6.4992313 | 359.44485 | 361.15955 | -4.1718578
181.10026 | -3.3430135 | -3.8906012 | 0.0023284336 | 0 | 0 | 0.0014742684 | -11.192512 | 6.5035062 | 359.44467 | 361.15955 | -4.1717381
181.10028 | -3.3430133 | -3.8983254 | 3.8700255e-05 | 0 | 0 | 0.0014737605 | -11.192536 | 6.5060039 | 359.44449 | 361.15955 | -4.1731591
181.1003 | -3.343013 | -3.8923528 | -0.0045235367 | 0 | 0 | 0.00010464723 | -11.249863 | 6.4976888 | 359.44431 | 361.15955 | -4.1739964
181.10032 | -3.3430128 | -3.8984413 | 0.0045243511 | 0 | 0 | -1.368128e-05 | -11.254817 | 6.5054903 | 359.44412 | 361.15955 | -4.1733522
181.10034 | -3.3430126 | -3.8989763 | 0.010393239 | 0 | 0 | -2.1351416e-05 | -11.255138 | 6.5019174 | 359.44394 | 361.15955 | -4.1732945
181.10036 | -3.3430123 | -3.8923972 | 0.0021694636 | 0 | 0 | -2.1793358e-05 | -11.255157 | 6.501595 | 359.44376 | 361.15955 | -4.1725764
181.10038 | -3.3430121 | -3.9050632 | -0.0072600115 | 0 | 0 | -2.2158423e-05 | -11.255166 | 6.5058346 | 359.44357 | 361.15955 | -4.1718001
181.1004 | -3.3430121 | -3.8995509 | -0.00080002286 | 0 | 0 | -0.00087873463 | -11.274275 | 6.4998069 | 359.44339 | 361.15955 | -4.1731629
181.10042 | -3.3430119 | -3.8990538 | 0.0026768541 | 0 | 0 | -0.00095276599 | -11.275925 | 6.4992795 | 359.44321 | 361.15955 | -4.1732821
181.10044 | -3.3430116 | -3.9056404 | -0.0035661708 | 0 | 0 | -0.00095756468 | -11.276032 | 6.5035062 | 359.44299 | 361.15955 | -4.1732903
181.10046 | -3.3430114 | -3.9062078 | 0.00024727162 | 0 | 0 | -0.00095784117 | -11.276039 | 6.4974771 | 359.44281 | 361.15955 | -4.1732907
181.10048 | -3.3430111 | -3.8996279 | 0.010024104 | 0 | 0 | -0.00095703767 | -11.276031 | 6.4969501 | 359.44263 | 361.15955 | -4.1732903
181.1005 | -3.3430109 | -3.9056802 | 0.0079535097 | 0 | 0 | 0.001097664 | -11.256922 | 6.5033092 | 359.44244 | 361.15955 | -4.1718621
181.10052 | -3.3430107 | -3.9128299 | -0.0045837066 | 0 | 0 | 0.001275246 | -11.255272 | 6.4974651 | 359.44226 | 361.15955 | -4.1731663
181.10054 | -3.3430104 | -3.9002001 | -0.0049347021 | 0 | 0 | 0.0012867571 | -11.255165 | 6.4990802 | 359.44208 | 361.15955 | -4.1725683
181.10056 | -3.3430102 | -3.9057171 | 0.0015895615 | 0 | 0 | 0.0012874204 | -11.255158 | 6.4992304 | 359.44189 | 361.15955 | -4.1732283
181.10058 | -3.3430099 | -3.9128318 | -0.00075060962 | 0 | 0 | 0.0012869447 | -11.255173 | 6.4992428 | 359.44171 | 361.15955 | -4.1732869
181.1006 | -3.3430097 | -3.9002056 | -0.0038645486 | 0 | 0 | 3.1548741e-06 | -11.29339 | 6.5035048 | 359.44153 | 361.15955 | -4.1747193
181.10062 | -3.3430095 | -3.9189513 | 0.0060349801 | 0 | 0 | -0.00010779941 | -11.296694 | 6.4996099 | 359.44135 | 361.15955 | -4.1734142
181.10064 | -3.3430092 | -3.9007368 | 0.010522569 | 0 | 0 | -0.00011499154 | -11.296908 | 6.4992666 | 359.44116 | 361.15955 | -4.1725836
181.10066 | -3.3430092 | -3.8991277 | 0.0021781093 | 0 | 0 | -0.00011540594 | -11.29692 | 6.5035067 | 359.44098 | 361.15955 | -4.1718006
181.10068 | -3.343009 | -3.8990223 | -0.0065345475 | 0 | 0 | -0.00011570127 | -11.296906 | 6.5017395 | 359.4408 | 361.15955 | -4.1731629
181.1007 | -3.3430088 | -3.8990109 | -0.001463728 | 0 | 0 | -0.00080094981 | -11.258689 | 6.4951873 | 359.44061 | 361.15955 | -4.1732821
181.10072 | -3.3430085 | -3.8857687 | 0.0018917479 | 0 | 0 | -0.00086017384 | -11.255385 | 6.5031486 | 359.44043 | 361.15955 | -4.1732898
181.10074 | -3.3430083 | -3.8780074 | -0.0043583238 | 0 | 0 | -0.00086401281 | -11.255171 | 6.4974546 | 359.44025 | 361.15955 | -4.1718621
181.10076 | -3.343008 | -3.8839781 | -0.00054524798 | 0 | 0 | -0.00086423394 | -11.255159 | 6.4990783 | 359.44006 | 361.15955 | -4.1731668
181.10078 | -3.3430076 | -3.877892 | 0.011407568 | 0 | 0 | -0.00086339354 | -11.255135 | 6.4970984 | 359.43988 | 361.15955 | -4.1732826
181.1008 | -3.3430073 | -3.8839688 | 0.0058956812 | 0 | 0 | 0.0012766325 | -11.197808 | 6.4990554 | 359.4397 | 361.15955 | -4.1732903
181.10082 | -3.3430071 | -3.8712637 | -0.0062160548 | 0 | 0 | 0.0014615887 | -11.192854 | 6.4970975 | 359.43951 | 361.15955 | -4.1732903
181.10084 | -3.3430068 | -3.8635323 | -0.004346692 | 0 | 0 | 0.0014735776 | -11.192533 | 6.4990582 | 359.43933 | 361.15955 | -4.1718621
181.10086 | -3.3430066 | -3.8562682 | 0.0016419849 | 0 | 0 | 0.0014742684 | -11.192514 | 6.5034933 | 359.43915 | 361.15955 | -4.1724529
181.10088 | -3.3430064 | -3.8556523 | -0.0043765502 | 0 | 0 | 0.0014735557 | -11.19249 | 6.499609 | 359.43896 | 361.15955 | -4.1725068
181.1009 | -3.3430064 | -3.8489907 | -0.0056287986 | 0 | 0 | -0.00040939383 | -11.135163 | 6.4992657 | 359.43875 | 361.15955 | -4.1732235
181.10092 | -3.3430061 | -3.8417966 | 0.0073403288 | 0 | 0 | -0.00057213177 | -11.130209 | 6.5013752 | 359.43857 | 361.15955 | -4.1725712
181.10094 | -3.3430059 | -3.8411875 | 0.0099117123 | 0 | 0 | -0.00058268057 | -11.129888 | 6.5015602 | 359.43839 | 361.15955 | -4.1717997
181.10096 | -3.3430057 | -3.8411481 | -5.6002107e-05 | 0 | 0 | -0.00058328838 | -11.129869 | 6.5058327 | 359.4382 | 361.15955 | -4.1731629
181.10098 | -3.3430054 | -3.8411429 | -0.0081775542 | 0 | 0 | -0.00058349193 | -11.129853 | 6.4998093 | 359.43802 | 361.15955 | -4.1732826
181.101 | -3.3430052 | -3.8345177 | -0.00087603554 | 0 | 0 | -0.0010119026 | -11.091636 | 6.5056744 | 359.43784 | 361.15955 | -4.1747189
181.10102 | -3.3430049 | -3.8207064 | 0.00049368286 | 0 | 0 | -0.0010489287 | -11.088332 | 6.5019288 | 359.43765 | 361.15955 | -4.1726999
181.10104 | -3.3430047 | -3.8195252 | -0.0059321639 | 0 | 0 | -0.0010513287 | -11.088118 | 6.5015931 | 359.43747 | 361.15955 | -4.1732368
181.10106 | -3.3430045 | -3.8194463 | 4.6860991e-05 | 0 | 0 | -0.001051467 | -11.088106 | 6.4994407 | 359.43729 | 361.15955 | -4.1718578
181.10108 | -3.3430042 | -3.8128197 | 0.010009178 | 0 | 0 | -0.001050622 | -11.088075 | 6.5013824 | 359.4371 | 361.15955 | -4.1717377
181.1011 | -3.343004 | -3.8056276 | 0.0028687222 | 0 | 0 | 0.0010897507 | -11.011639 | 6.4909015 | 359.43692 | 361.15955 | -4.17173
181.10112 | -3.3430037 | -3.8050132 | -0.01010472 | 0 | 0 | 0.0012747369 | -11.005034 | 6.5049095 | 359.43674 | 361.15955 | -4.1731582
181.10114 | -3.3430035 | -3.7917314 | -0.0068551535 | 0 | 0 | 0.0012867278 | -11.004606 | 6.4954858 | 359.43655 | 361.15955 | -4.1725678
181.10116 | -3.3430035 | -3.7839682 | -1.9480611e-05 | 0 | 0 | 0.0012874188 | -11.00458 | 6.505302 | 359.43637 | 361.15955 | -4.1732283
181.10118 | -3.3430033 | -3.7899415 | -0.0059673735 | 0 | 0 | 0.001286706 | -11.004557 | 6.5019059 | 359.43619 | 361.15955 | -4.173286
181.1012 | -3.343003 | -3.7904668 | -0.005037087 | 0 | 0 | -0.00059667474 | -10.947229 | 6.5037241 | 359.436 | 361.15955 | -4.1718616
181.10122 | -3.3430028 | -3.7772651 | 0.0073935725 | 0 | 0 | -0.00075944985 | -10.942275 | 6.5017567 | 359.43582 | 361.15955 | -4.1731663
181.10124 | -3.3430026 | -3.782737 | 0.0077366051 | 0 | 0 | -0.00077000109 | -10.941954 | 6.5015807 | 359.43564 | 361.15955 | -4.1718535
181.10126 | -3.3430023 | -3.7699986 | -0.0031476391 | 0 | 0 | -0.00077060901 | -10.941935 | 6.4951739 | 359.43546 | 361.15955 | -4.1724529
181.10128 | -3.3430021 | -3.7755044 | -0.0084409863 | 0 | 0 | -0.00077074429 | -10.941919 | 6.4967546 | 359.43527 | 361.15955 | -4.1732202
181.1013 | -3.3430018 | -3.7693818 | -0.0016191303 | 0 | 0 | -0.0010277365 | -10.903703 | 6.5011659 | 359.43509 | 361.15955 | -4.1725721
181.10132 | -3.3430016 | -3.7622283 | 0.00042937248 | 0 | 0 | -0.0010499476 | -10.900399 | 6.4994144 | 359.43491 | 361.15955 | -4.1732283
181.10134 | -3.3430014 | -3.7748549 | -0.0073873927 | 0 | 0 | -0.0010513872 | -10.900185 | 6.5056486 | 359.43472 | 361.15955 | -4.1718578
181.10136 | -3.3430011 | -3.762718 | 0.00064701977 | 0 | 0 | -0.0010514703 | -10.900173 | 6.5019264 | 359.43451 | 361.15955 | -4.1731668
181.10138 | -3.3430009 | -3.7550337 | 0.0093373768 | 0 | 0 | -0.0010506562 | -10.900149 | 6.4994607 | 359.43433 | 361.15955 | -4.1732826
181.1014 | -3.3430009 | -3.7742457 | 0.0020848704 | 0 | 0 | 0.0010041496 | -10.842821 | 6.4971237 | 359.43414 | 361.15955 | -4.1732903
181.10142 | -3.3430007 | -3.7626839 | -0.0087189982 | 0 | 0 | 0.0011817405 | -10.837867 | 6.5011902 | 359.43396 | 361.15955 | -4.1732903
181.10144 | -3.3430002 | -3.7682657 | -0.0045567667 | 0 | 0 | 0.001193252 | -10.837546 | 6.5015445 | 359.43378 | 361.15955 | -4.1725755
181.10146 | -3.3429999 | -3.7621453 | -0.00054952357 | 0 | 0 | 0.0011939155 | -10.837527 | 6.4973063 | 359.43359 | 361.15955 | -4.1717997
181.10148 | -3.3429997 | -3.7483721 | -0.0060171876 | 0 | 0 | 0.0011932352 | -10.837518 | 6.503334 | 359.43341 | 361.15955 | -4.1717334
181.1015 | -3.3429995 | -3.7604344 | -0.0043154433 | 0 | 0 | -0.00060457864 | -10.818409 | 6.5017309 | 359.43323 | 361.15955 | -4.1717291
181.10152 | -3.3429992 | -3.7681248 | 0.0067307879 | 0 | 0 | -0.00075995846 | -10.816759 | 6.5015798 | 359.43304 | 361.15955 | -4.1717296
181.10154 | -3.342999 | -3.7753813 | 0.0076768179 | 0 | 0 | -0.00077003025 | -10.816652 | 6.4973073 | 359.43286 | 361.15955 | -4.1731586
181.10156 | -3.3429987 | -3.7627656 | -0.0060551157 | 0 | 0 | -0.00077061058 | -10.816645 | 6.4990678 | 359.43268 | 361.15955 | -4.1732821
181.10158 | -3.3429985 | -3.7881289 | -0.0086918715 | 0 | 0 | -0.00077074434 | -10.816691 | 6.494966 | 359.4325 | 361.15955 | -4.1732903
181.1016 | -3.3429983 | -3.7638693 | -0.00090928405 | 0 | 0 | -0.0010277365 | -10.931344 | 6.4988728 | 359.43231 | 361.15955 | -4.1732907
181.10162 | -3.342998 | -3.7683504 | 0.00049119157 | 0 | 0 | -0.0010499476 | -10.941252 | 6.5013499 | 359.43213 | 361.15955 | -4.1732907
181.10164 | -3.342998 | -3.7820189 | -0.0073830867 | 0 | 0 | -0.0010513872 | -10.941895 | 6.5015569 | 359.43195 | 361.15955 | -4.1732907
181.10166 | -3.3429978 | -3.7765701 | 0.0013725241 | 0 | 0 | -0.0010514703 | -10.941932 | 6.5015702 | 359.43176 | 361.15955 | -4.1732903
181.10168 | -3.3429976 | -3.7694645 | 0.0093989158 | 0 | 0 | -0.0010506562 | -10.941911 | 6.5015726 | 359.43158 | 361.15955 | -4.1725764
181.1017 | -3.3429973 | -3.7953331 | -0.00081500335 | 0 | 0 | 0.0010041496 | -10.884585 | 6.5058336 | 359.4314 | 361.15955 | -4.1732292
181.10172 | -3.3429971 | -3.7843459 | -0.0096955532 | 0 | 0 | 0.0011817405 | -10.879631 | 6.4998069 | 359.43121 | 361.15955 | -4.173286
181.10174 | -3.3429968 | -3.7899675 | -0.0039096531 | 0 | 0 | 0.001193252 | -10.87931 | 6.49928 | 359.43103 | 361.15955 | -4.1718616
181.10176 | -3.3429966 | -3.7904763 | -0.00049206073 | 0 | 0 | 0.0011939155 | -10.879291 | 6.5056391 | 359.43085 | 361.15955 | -4.1731668
181.10178 | -3.3429964 | -3.797132 | -0.006738951 | 0 | 0 | 0.0011932011 | -10.87932 | 6.4997926 | 359.43066 | 361.15955 | -4.1732826
181.1018 | -3.3429961 | -3.8043284 | -0.0029254425 | 0 | 0 | -0.00069026923 | -10.955756 | 6.4950137 | 359.43045 | 361.15955 | -4.1732898
181.10182 | -3.3429959 | -3.8115602 | 0.0075769401 | 0 | 0 | -0.00085305225 | -10.962362 | 6.5010047 | 359.43027 | 361.15955 | -4.1718616
181.10184 | -3.3429956 | -3.8187885 | 0.0062951534 | 0 | 0 | -0.00086360396 | -10.96279 | 6.4951372 | 359.43008 | 361.15955 | -4.1717381
181.10186 | -3.3429954 | -3.8127832 | -0.0061758216 | 0 | 0 | -0.00086421194 | -10.962815 | 6.4988861 | 359.4299 | 361.15955 | -4.1724448
181.10188 | -3.3429952 | -3.8188725 | -0.0079733338 | 0 | 0 | -0.00086427893 | -10.962839 | 6.5056143 | 359.42972 | 361.15955 | -4.1732202
181.1019 | -3.3429952 | -3.8260293 | -0.00012172453 | 0 | 0 | -0.00094994414 | -11.020166 | 6.5019259 | 359.42953 | 361.15955 | -4.173286
181.10192 | -3.3429949 | -3.8266392 | -0.0016186638 | 0 | 0 | -0.0009573478 | -11.02512 | 6.5015926 | 359.42935 | 361.15955 | -4.1718616
181.10194 | -3.3429947 | -3.833298 | -0.0053883032 | 0 | 0 | -0.00095782767 | -11.025441 | 6.4994421 | 359.42917 | 361.15955 | -4.1731668
181.10196 | -3.3429945 | -3.8338778 | 0.0044524167 | 0 | 0 | -0.00095785537 | -11.02546 | 6.5056491 | 359.42899 | 361.15955 | -4.1732826
181.10198 | -3.3429942 | -3.8471518 | 0.0096619576 | 0 | 0 | -0.00095707254 | -11.025491 | 6.4997964 | 359.4288 | 361.15955 | -4.1732898
181.102 | -3.342994 | -3.8416784 | 0.0006539051 | 0 | 0 | 0.0010120631 | -11.101927 | 6.5035405 | 359.42862 | 361.15955 | -4.1718621
181.10202 | -3.3429937 | -3.841186 | -0.0081163105 | 0 | 0 | 0.0011822497 | -11.108533 | 6.4996119 | 359.42844 | 361.15955 | -4.1731663
181.10204 | -3.3429935 | -3.8543973 | -0.0023231269 | 0 | 0 | 0.0011932813 | -11.108961 | 6.4992652 | 359.42825 | 361.15955 | -4.171854
181.10206 | -3.3429933 | -3.8687766 | 0.001095178 | 0 | 0 | 0.001193917 | -11.108986 | 6.4992437 | 359.42807 | 361.15955 | -4.1738811
181.10208 | -3.3429928 | -3.8633754 | -0.0044255652 | 0 | 0 | 0.0011933035 | -11.109002 | 6.5013738 | 359.42789 | 361.15955 | -4.1726303
181.1021 | -3.3429925 | -3.8628869 | -0.00054986129 | 0 | 0 | -0.00043309201 | -11.147219 | 6.5015602 | 359.4277 | 361.15955 | -4.1732326
181.10212 | -3.3429923 | -3.8760936 | 0.010681485 | 0 | 0 | -0.00057365664 | -11.150523 | 6.5058327 | 359.42752 | 361.15955 | -4.1732874
181.10214 | -3.3429923 | -3.8772361 | 0.0065596146 | 0 | 0 | -0.00058276812 | -11.150737 | 6.4998083 | 359.42734 | 361.15955 | -4.1740046
181.10216 | -3.3429921 | -3.8773127 | -0.0047054058 | 0 | 0 | -0.00058329309 | -11.150749 | 6.5035439 | 359.42715 | 361.15955 | -4.1733518
181.10218 | -3.3429918 | -3.8839421 | -0.0049426174 | 0 | 0 | -0.00058332144 | -11.150773 | 6.5060086 | 359.42697 | 361.15955 | -4.1718659
181.1022 | -3.3429916 | -3.897754 | 0.0015888156 | 0 | 0 | -0.00058332295 | -11.2081 | 6.5040812 | 359.42679 | 361.15955 | -4.1724534
181.10222 | -3.3429914 | -3.8989322 | -0.0014761959 | 0 | 0 | -0.00058332301 | -11.213054 | 6.4996467 | 359.42661 | 361.15955 | -4.1732202
181.10224 | -3.3429911 | -3.8923919 | -0.004652217 | 0 | 0 | -0.00058332301 | -11.213375 | 6.4992652 | 359.42642 | 361.15955 | -4.1718569
181.10226 | -3.3429909 | -3.8984411 | 0.0066949362 | 0 | 0 | -0.00058332301 | -11.213394 | 6.4949794 | 359.42621 | 361.15955 | -4.1717381
181.10228 | -3.3429906 | -3.8923593 | 0.012032134 | 0 | 0 | -0.000582573 | -11.213403 | 6.5010071 | 359.42603 | 361.15955 | -4.1724448
181.1023 | -3.3429904 | -3.8984444 | 0.0015812449 | 0 | 0 | 0.0013003787 | -11.232513 | 6.5057993 | 359.42584 | 361.15955 | -4.1732197
181.10232 | -3.3429902 | -3.9056013 | -0.006588663 | 0 | 0 | 0.0014631165 | -11.234163 | 6.5061998 | 359.42566 | 361.15955 | -4.1718574
181.10234 | -3.3429899 | -3.9062135 | -0.00074147969 | 0 | 0 | 0.0014736654 | -11.23427 | 6.4998331 | 359.42548 | 361.15955 | -4.1731668
181.10236 | -3.3429897 | -3.919487 | 0.0012290234 | 0 | 0 | 0.001474273 | -11.234277 | 6.5056744 | 359.42529 | 361.15955 | -4.1732826
181.10238 | -3.3429894 | -3.9073963 | -0.0044155046 | 0 | 0 | 0.0014735558 | -11.234292 | 6.4997978 | 359.42511 | 361.15955 | -4.1732903
181.1024 | -3.3429894 | -3.9129462 | 0.0030809841 | 0 | 0 | -0.0004093938 | -11.272508 | 6.5035415 | 359.42493 | 361.15955 | -4.1732903
181.10242 | -3.3429892 | -3.9134483 | 0.012447182 | 0 | 0 | -0.00057213177 | -11.275812 | 6.5017438 | 359.42474 | 361.15955 | -4.1718621
181.10244 | -3.342989 | -3.9134817 | 0.0059790504 | 0 | 0 | -0.00058268057 | -11.276026 | 6.4994497 | 359.42456 | 361.15955 | -4.1724534
181.10246 | -3.3429887 | -3.9134836 | -0.0054841121 | 0 | 0 | -0.00058328838 | -11.276038 | 6.4992557 | 359.42438 | 361.15955 | -4.1732202
181.10248 | -3.3429885 | -3.913481 | -0.0028305196 | 0 | 0 | -0.00058321893 | -11.276047 | 6.5013742 | 359.42419 | 361.15955 | -4.1725712
181.1025 | -3.3429883 | -3.9068689 | 0.003950825 | 0 | 0 | -0.00032627108 | -11.295157 | 6.5015583 | 359.42401 | 361.15955 | -4.1717992
181.10252 | -3.342988 | -3.9261484 | -0.00200094 | 0 | 0 | -0.00030406378 | -11.296807 | 6.5015702 | 359.42383 | 361.15955 | -4.1717339
181.10254 | -3.3429878 | -3.9079735 | -0.0017978542 | 0 | 0 | -0.00030262431 | -11.296914 | 6.5015707 | 359.42365 | 361.15955 | -4.1724443
181.10256 | -3.3429875 | -3.9195979 | 0.0083939601 | 0 | 0 | -0.00030254136 | -11.296921 | 6.5015697 | 359.42346 | 361.15955 | -4.1725063
181.10258 | -3.3429873 | -3.9007781 | 0.012173359 | 0 | 0 | -0.00030188917 | -11.296906 | 6.4994397 | 359.42328 | 361.15955 | -4.1732235
181.1026 | -3.3429871 | -3.8991299 | 0.00086446735 | 0 | 0 | 0.0013241131 | -11.258689 | 6.5035172 | 359.4231 | 361.15955 | -4.1718574
181.10262 | -3.3429868 | -3.8990226 | -0.0059239087 | 0 | 0 | 0.0014646436 | -11.255385 | 6.4996104 | 359.42291 | 361.15955 | -4.1717386
181.10264 | -3.3429868 | -3.8990164 | 0.0014959167 | 0 | 0 | 0.001473753 | -11.255171 | 6.4992633 | 359.42273 | 361.15955 | -4.1738739
181.10266 | -3.3429866 | -3.8990057 | 0.0043252814 | 0 | 0 | 0.0014742778 | -11.255159 | 6.4949794 | 359.42255 | 361.15955 | -4.1733437
181.10268 | -3.3429863 | -3.8725293 | -0.0027007326 | 0 | 0 | 0.0014736244 | -11.255128 | 6.5010037 | 359.42236 | 361.15955 | -4.1732945
181.1027 | -3.3429861 | -3.8768606 | 0.0032239843 | 0 | 0 | -0.00023806108 | -11.178692 | 6.4972687 | 359.42218 | 361.15955 | -4.1732907
181.10272 | -3.3429859 | -3.8772843 | 0.013907977 | 0 | 0 | -0.00038599706 | -11.172086 | 6.4969358 | 359.42197 | 361.15955 | -4.1732903
181.10274 | -3.3429854 | -3.8773103 | 0.006831137 | 0 | 0 | -0.00039558642 | -11.171657 | 6.4990454 | 359.42178 | 361.15955 | -4.1718616
181.10276 | -3.3429852 | -3.8706894 | -0.005412329 | 0 | 0 | -0.0003961389 | -11.171632 | 6.4992275 | 359.4216 | 361.15955 | -4.1717381
181.10278 | -3.3429849 | -3.863498 | -0.00064845901 | 0 | 0 | -0.00039603232 | -11.171623 | 6.4971089 | 359.42142 | 361.15955 | -4.1731586
181.1028 | -3.3429847 | -3.8628914 | 0.004139571 | 0 | 0 | -5.3461987e-05 | -11.152514 | 6.4990554 | 359.42123 | 361.15955 | -4.1718531
181.10282 | -3.3429844 | -3.8694663 | -0.0012626022 | 0 | 0 | -2.3854587e-05 | -11.150864 | 6.4949651 | 359.42105 | 361.15955 | -4.1717377
181.10284 | -3.3429842 | -3.856792 | -0.0017335264 | 0 | 0 | -2.1935413e-05 | -11.150757 | 6.4988718 | 359.42087 | 361.15955 | -4.1731586
181.10286 | -3.342984 | -3.8424478 | 0.0105753 | 0 | 0 | -2.1824835e-05 | -11.15075 | 6.4992185 | 359.42068 | 361.15955 | -4.1732821
181.10288 | -3.342984 | -3.8478487 | 0.011635089 | 0 | 0 | -2.1307589e-05 | -11.150735 | 6.5013714 | 359.4205 | 361.15955 | -4.1732903
181.1029 | -3.3429837 | -3.8417253 | -0.0006368974 | 0 | 0 | 0.0012622548 | -11.112518 | 6.4994254 | 359.42032 | 361.15955 | -4.1732907
181.10292 | -3.3429835 | -3.8478029 | -0.0045998846 | 0 | 0 | 0.0013731893 | -11.109214 | 6.4992514 | 359.42014 | 361.15955 | -4.1732907
181.10294 | -3.3429832 | -3.8417172 | 0.003064774 | 0 | 0 | 0.00138038 | -11.109 | 6.4949765 | 359.41995 | 361.15955 | -4.1732907
181.10296 | -3.342983 | -3.8345549 | 0.0030059123 | 0 | 0 | 0.0013807943 | -11.108988 | 6.4946084 | 359.41977 | 361.15955 | -4.1732907
181.10298 | -3.3429828 | -3.8207088 | -0.0035432139 | 0 | 0 | 0.0013801348 | -11.108957 | 6.4967151 | 359.41959 | 361.15955 | -4.1732903
181.103 | -3.3429825 | -3.81952 | 0.0046049817 | 0 | 0 | -0.00033168963 | -11.032521 | 6.4947662 | 359.4194 | 361.15955 | -4.1718621
181.10302 | -3.3429823 | -3.8062017 | 0.014028038 | 0 | 0 | -0.00047963765 | -11.025915 | 6.4945946 | 359.41922 | 361.15955 | -4.1731663
181.10304 | -3.3429821 | -3.7984333 | 0.0046611973 | 0 | 0 | -0.00048922776 | -11.025487 | 6.496716 | 359.41904 | 361.15955 | -4.1718531
181.10306 | -3.3429818 | -3.7977896 | -0.0063264864 | 0 | 0 | -0.00048978027 | -11.025462 | 6.4990301 | 359.41885 | 361.15955 | -4.1717367
181.10308 | -3.3429816 | -3.8043602 | -0.0014492263 | 0 | 0 | -0.00048967369 | -11.025446 | 6.4970951 | 359.41867 | 361.15955 | -4.1710157
181.1031 | -3.3429813 | -3.7850733 | 0.0047967383 | 0 | 0 | -0.00014707557 | -10.987229 | 6.4969244 | 359.41849 | 361.15955 | -4.1716681
181.10312 | -3.3429811 | -3.7900081 | -0.0026559315 | 0 | 0 | -0.00011746576 | -10.983925 | 6.4990439 | 359.4183 | 361.15955 | -4.1717253
181.10314 | -3.3429811 | -3.7772288 | -0.00040440628 | 0 | 0 | -0.00011554643 | -10.983711 | 6.4970961 | 359.41812 | 361.15955 | -4.1717296
181.10316 | -3.3429809 | -3.7694933 | 0.0092402697 | 0 | 0 | -0.00011543585 | -10.983699 | 6.4969258 | 359.41791 | 361.15955 | -4.1731582
181.10318 | -3.3429806 | -3.7622342 | 0.0086128078 | 0 | 0 | -0.00011502077 | -10.983652 | 6.5033078 | 359.41772 | 361.15955 | -4.1718535
181.1032 | -3.3429804 | -3.7748578 | -0.0030739133 | 0 | 0 | 0.00091204961 | -10.868998 | 6.4974651 | 359.41754 | 361.15955 | -4.1731668
181.10322 | -3.3429801 | -3.7693403 | -0.0048048664 | 0 | 0 | 0.0010008164 | -10.85909 | 6.4990802 | 359.41736 | 361.15955 | -4.1732826
181.10324 | -3.3429799 | -3.7622204 | 0.0030510314 | 0 | 0 | 0.0010065703 | -10.858447 | 6.4992313 | 359.41718 | 361.15955 | -4.1732898
181.10326 | -3.3429797 | -3.7616127 | 0.0015540487 | 0 | 0 | 0.0010069017 | -10.85841 | 6.5013747 | 359.41699 | 361.15955 | -4.1718616
181.10328 | -3.3429794 | -3.7549539 | -0.0029425693 | 0 | 0 | 0.0010064084 | -10.8584 | 6.5058227 | 359.41681 | 361.15955 | -4.1717381
181.1033 | -3.3429792 | -3.7543848 | 0.0046587382 | 0 | 0 | -0.00027756873 | -10.83929 | 6.5062017 | 359.41663 | 361.15955 | -4.1731591
181.10332 | -3.342979 | -3.7675819 | 0.011853538 | 0 | 0 | -0.00038853913 | -10.83764 | 6.5019627 | 359.41644 | 361.15955 | -4.1739974
181.10334 | -3.3429787 | -3.755487 | 0.0030212491 | 0 | 0 | -0.00039573232 | -10.837533 | 6.4994602 | 359.41626 | 361.15955 | -4.1747804
181.10336 | -3.3429785 | -3.7610312 | -0.0057377731 | 0 | 0 | -0.00039614679 | -10.837526 | 6.4907284 | 359.41608 | 361.15955 | -4.171989
181.10338 | -3.3429782 | -3.7482941 | -0.00067033933 | 0 | 0 | -0.0003960327 | -10.837518 | 6.4985032 | 359.41589 | 361.15955 | -4.1724606
181.1034 | -3.342978 | -3.7471831 | 0.0019585416 | 0 | 0 | -5.3462005e-05 | -10.818409 | 6.4949322 | 359.41571 | 361.15955 | -4.1717925
181.10342 | -3.3429778 | -3.7471161 | -0.0050801323 | 0 | 0 | -2.3854587e-05 | -10.816759 | 6.5052638 | 359.41553 | 361.15955 | -4.173162
181.10344 | -3.3429775 | -3.7603459 | -0.00060804654 | 0 | 0 | -2.1935413e-05 | -10.816652 | 6.4955053 | 359.41534 | 361.15955 | -4.1725678
181.10346 | -3.3429773 | -3.7482586 | 0.010678257 | 0 | 0 | -2.1824835e-05 | -10.816645 | 6.4967747 | 359.41516 | 361.15955 | -4.172514
181.10348 | -3.342977 | -3.767045 | 0.0080110654 | 0 | 0 | -2.1477919e-05 | -10.816668 | 6.4969034 | 359.41498 | 361.15955 | -4.1725106
181.1035 | -3.3429768 | -3.7620687 | -0.0060318648 | 0 | 0 | 0.00083446642 | -10.873995 | 6.4990444 | 359.41479 | 361.15955 | -4.1732244
181.10352 | -3.3429766 | -3.7549844 | -0.0043344335 | 0 | 0 | 0.00090844324 | -10.878949 | 6.5013595 | 359.41461 | 361.15955 | -4.1718569
181.10354 | -3.3429763 | -3.7543867 | 0.0023699566 | 0 | 0 | 0.00091323844 | -10.87927 | 6.4972906 | 359.41443 | 361.15955 | -4.1710229
181.10356 | -3.3429761 | -3.7675874 | -0.0014101088 | 0 | 0 | 0.00091351476 | -10.879289 | 6.492672 | 359.41425 | 361.15955 | -4.170239
181.10358 | -3.3429759 | -3.7687345 | -0.0053743529 | 0 | 0 | 0.00091294991 | -10.87929 | 6.4965448 | 359.41406 | 361.15955 | -4.1716018
181.1036 | -3.3429756 | -3.7820425 | 0.0059063002 | 0 | 0 | -0.0005425355 | -10.87929 | 6.4990234 | 359.41388 | 361.15955 | -4.171721
181.10362 | -3.3429754 | -3.7699599 | 0.011964746 | 0 | 0 | -0.00066832895 | -10.87929 | 6.505619 | 359.41367 | 361.15955 | -4.1717286
181.10364 | -3.3429754 | -3.7887464 | 0.00012440467 | 0 | 0 | -0.00067648297 | -10.87929 | 6.4912658 | 359.41348 | 361.15955 | -4.1717286
181.10366 | -3.3429751 | -3.7837729 | -0.0074396962 | 0 | 0 | -0.00067695277 | -10.87929 | 6.4985399 | 359.4133 | 361.15955 | -4.1703005
181.10368 | -3.3429749 | -3.7833159 | -0.00081231201 | 0 | 0 | -0.00067673932 | -10.879305 | 6.4991941 | 359.41312 | 361.15955 | -4.1716056
181.1037 | -3.3429747 | -3.8031468 | 0.0012242016 | 0 | 0 | -7.7198492e-05 | -10.917522 | 6.4971032 | 359.41293 | 361.15955 | -4.1717215
181.10372 | -3.3429744 | -3.8114762 | -0.0051433351 | 0 | 0 | -2.5381874e-05 | -10.920826 | 6.4905286 | 359.41275 | 361.15955 | -4.1717286
181.10374 | -3.3429742 | -3.7989278 | -0.00061242667 | 0 | 0 | -2.2023087e-05 | -10.92104 | 6.496357 | 359.41257 | 361.15955 | -4.1717291
181.10376 | -3.3429739 | -3.8176832 | 0.0099515924 | 0 | 0 | -2.1829559e-05 | -10.921052 | 6.4904814 | 359.41238 | 361.15955 | -4.1717296
181.10378 | -3.3429737 | -3.812711 | 0.005044722 | 0 | 0 | -2.1614507e-05 | -10.921082 | 6.4984879 | 359.4122 | 361.15955 | -4.1724448
181.1038 | -3.3429735 | -3.8188658 | -0.0062877503 | 0 | 0 | 0.0004920357 | -10.997519 | 6.4949284 | 359.41202 | 361.15955 | -4.1732197
181.10382 | -3.3429732 | -3.8194122 | -0.0065293252 | 0 | 0 | 0.000536429 | -11.004125 | 6.4988685 | 359.41183 | 361.15955 | -4.1718574
181.10384 | -3.342973 | -3.8326893 | 2.4194333e-06 | 0 | 0 | 0.00053930655 | -11.004554 | 6.4949522 | 359.41165 | 361.15955 | -4.172452
181.10386 | -3.3429728 | -3.8404529 | -0.0037886417 | 0 | 0 | 0.00053947233 | -11.004579 | 6.496738 | 359.41147 | 361.15955 | -4.171792
181.10388 | -3.3429725 | -3.8344846 | -0.0048496923 | 0 | 0 | 0.00053907209 | -11.004603 | 6.4947691 | 359.41129 | 361.15955 | -4.1731625
181.1039 | -3.3429725 | -3.8471935 | 0.0052282531 | 0 | 0 | -0.00048841373 | -11.061929 | 6.498858 | 359.4111 | 361.15955 | -4.1732817
181.10392 | -3.3429723 | -3.8483031 | 0.0075502684 | 0 | 0 | -0.00057721621 | -11.066883 | 6.4949522 | 359.41092 | 361.15955 | -4.1718616
181.10394 | -3.342972 | -3.8483806 | -0.00025615224 | 0 | 0 | -0.00058297243 | -11.067204 | 6.4967403 | 359.41074 | 361.15955 | -4.1724534
181.10396 | -3.3429718 | -3.861624 | -0.0081904428 | 0 | 0 | -0.00058330415 | -11.067223 | 6.5011644 | 359.41055 | 361.15955 | -4.1732202
181.10398 | -3.3429716 | -3.8627737 | -0.00087706523 | 0 | 0 | -0.00058311736 | -11.067254 | 6.4972801 | 359.41037 | 361.15955 | -4.1718574
181.104 | -3.3429713 | -3.8760922 | -0.00023306029 | 0 | 0 | -6.9281858e-05 | -11.14369 | 6.4990654 | 359.41019 | 361.15955 | -4.1724529
181.10402 | -3.3429711 | -3.890475 | -0.0074468995 | 0 | 0 | -2.4872494e-05 | -11.150296 | 6.4928317 | 359.41 | 361.15955 | -4.1732206
181.10404 | -3.3429708 | -3.8784571 | -0.0015348971 | 0 | 0 | -2.1993847e-05 | -11.150724 | 6.4922905 | 359.40982 | 361.15955 | -4.173286
181.10406 | -3.3429704 | -3.8840137 | 0.0098752994 | 0 | 0 | -2.1827984e-05 | -11.150749 | 6.4943891 | 359.40964 | 361.15955 | -4.1718612
181.10408 | -3.3429701 | -3.8911386 | 0.0028609724 | 0 | 0 | -2.1716751e-05 | -11.15078 | 6.4988346 | 359.40942 | 361.15955 | -4.1717377
181.1041 | -3.3429699 | -3.898366 | -0.0079274029 | 0 | 0 | 0.00023504527 | -11.227216 | 6.4992108 | 359.40924 | 361.15955 | -4.17173
181.10412 | -3.3429699 | -3.9055967 | -0.0059411479 | 0 | 0 | 0.00025723648 | -11.233822 | 6.4885788 | 359.40906 | 361.15955 | -4.1731582
181.10414 | -3.3429697 | -3.9062107 | -0.00067065103 | 0 | 0 | 0.0002586749 | -11.234251 | 6.4940543 | 359.40887 | 361.15955 | -4.1718531
181.10416 | -3.3429694 | -3.9128699 | -0.0060256491 | 0 | 0 | 0.00025875776 | -11.234276 | 6.4945474 | 359.40869 | 361.15955 | -4.1717367
181.10418 | -3.3429692 | -3.9134469 | -0.0057672965 | 0 | 0 | 0.00025842118 | -11.2343 | 6.4945779 | 359.40851 | 361.15955 | -4.1710162
181.1042 | -3.3429689 | -3.9201064 | 0.0066053229 | 0 | 0 | -0.00059788226 | -11.291626 | 6.4903178 | 359.40833 | 361.15955 | -4.1730967
181.10422 | -3.3429687 | -3.9273005 | 0.0076698419 | 0 | 0 | -0.00067189016 | -11.29658 | 6.4920807 | 359.40814 | 361.15955 | -4.1718488
181.10424 | -3.3429685 | -3.927907 | -0.0031513588 | 0 | 0 | -0.0006766874 | -11.296901 | 6.4922428 | 359.40796 | 361.15955 | -4.1717372
181.10426 | -3.3429682 | -3.9213345 | -0.0069898344 | 0 | 0 | -0.00067696377 | -11.29692 | 6.4986477 | 359.40778 | 361.15955 | -4.17173
181.10428 | -3.342968 | -3.9406211 | -0.0014942818 | 0 | 0 | -0.00067677401 | -11.296951 | 6.4949389 | 359.40759 | 361.15955 | -4.1731586
181.1043 | -3.3429677 | -3.9356859 | -0.0010150363 | 0 | 0 | -0.00016289667 | -11.373387 | 6.498868 | 359.40741 | 361.15955 | -4.1732821
181.10432 | -3.3429675 | -3.9484596 | -0.0082382746 | 0 | 0 | -0.00011848375 | -11.379993 | 6.4928174 | 359.40973 | 361.16232 | -4.1732898
181.10434 | -3.3429673 | -3.942951 | 0.0013014252 | 0 | 0 | -0.00011560487 | -11.380421 | 6.4880261 | 359.41202 | 361.16507 | -4.1725755
181.10436 | -3.342967 | -3.9358368 | 0.0093949465 | 0 | 0 | -0.000115439 | -11.380446 | 6.4940186 | 359.41434 | 361.16785 | -4.1717997
181.10438 | -3.342967 | -3.9484658 | 0.00063642318 | 0 | 0 | -0.00011539592 | -11.380455 | 6.4945436 | 359.41663 | 361.17062 | -4.1717339
181.1044 | -3.3429668 | -3.936337 | -0.0088442899 | 0 | 0 | -2.9731391e-05 | -11.399564 | 6.4903159 | 359.41895 | 361.17337 | -4.1724448
181.10442 | -3.3429666 | -3.9485066 | -0.0045640226 | 0 | 0 | -2.2327675e-05 | -11.401214 | 6.4942107 | 359.42123 | 361.17615 | -4.1732202
181.10444 | -3.3429663 | -3.956203 | 0.0016275311 | 0 | 0 | -2.1847762e-05 | -11.401321 | 6.4881616 | 359.42355 | 361.17892 | -4.173286
181.10446 | -3.3429661 | -3.9634652 | -0.0058290162 | 0 | 0 | -2.1820109e-05 | -11.401328 | 6.4918933 | 359.42584 | 361.18167 | -4.1718612
181.10448 | -3.3429658 | -3.9640787 | -0.0043032458 | 0 | 0 | -2.1989203e-05 | -11.401343 | 6.4879651 | 359.42816 | 361.18445 | -4.1717377
181.1045 | -3.3429656 | -3.9641178 | 0.0067312024 | 0 | 0 | -0.00045025285 | -11.439561 | 6.4918814 | 359.43048 | 361.18723 | -4.17173
181.10452 | -3.3429654 | -3.9641149 | 0.0069510201 | 0 | 0 | -0.00048726643 | -11.442865 | 6.4900956 | 359.43277 | 361.18997 | -4.1731586
181.10454 | -3.3429651 | -3.9508755 | -0.0053917458 | 0 | 0 | -0.00048966566 | -11.443079 | 6.4899335 | 359.43509 | 361.19275 | -4.1732817
181.10456 | -3.3429649 | -3.9497313 | -0.0086328927 | 0 | 0 | -0.0004898039 | -11.443091 | 6.487792 | 359.43738 | 361.19553 | -4.1718616
181.10458 | -3.3429646 | -3.9496546 | -0.00017961432 | 0 | 0 | -0.0004896067 | -11.443077 | 6.489737 | 359.4397 | 361.19827 | -4.1731668
181.1046 | -3.3429644 | -3.9430335 | -0.00017137674 | 0 | 0 | 2.425081e-05 | -11.404859 | 6.4856467 | 359.44199 | 361.20105 | -4.1732821
181.10462 | -3.3429642 | -3.9490752 | -0.005990366 | 0 | 0 | 6.866199e-05 | -11.401555 | 6.4895525 | 359.44431 | 361.20383 | -4.172576
181.10464 | -3.3429642 | -3.936368 | 0.0014944213 | 0 | 0 | 7.1540744e-05 | -11.401341 | 6.4877658 | 359.44659 | 361.20657 | -4.172514
181.10466 | -3.3429639 | -3.928642 | 0.010133528 | 0 | 0 | 7.1706614e-05 | -11.401329 | 6.4876022 | 359.44891 | 361.20935 | -4.1717963
181.10468 | -3.3429637 | -3.9346201 | 0.00069989701 | 0 | 0 | 7.1681476e-05 | -11.401313 | 6.4811997 | 359.4512 | 361.21213 | -4.1731625
181.1047 | -3.3429635 | -3.9417653 | -0.0088398941 | 0 | 0 | -1.3912188e-05 | -11.363097 | 6.4891696 | 359.45352 | 361.21487 | -4.1732821
181.10472 | -3.342963 | -3.9291277 | -0.0038385289 | 0 | 0 | -2.1309812e-05 | -11.359793 | 6.4813461 | 359.45584 | 361.21765 | -4.1732903
181.10474 | -3.3429627 | -3.914783 | -0.00048693304 | 0 | 0 | -2.178933e-05 | -11.359579 | 6.4870486 | 359.45813 | 361.2204 | -4.1732907
181.10476 | -3.3429625 | -3.9135611 | -0.0052867299 | 0 | 0 | -2.1816961e-05 | -11.359567 | 6.4832935 | 359.46045 | 361.22318 | -4.1732907
181.10478 | -3.3429623 | -3.9002411 | -0.0035260401 | 0 | 0 | -2.1954906e-05 | -11.359528 | 6.4850888 | 359.46274 | 361.22595 | -4.1732907
181.1048 | -3.342962 | -3.8924727 | 0.007523187 | 0 | 0 | -0.00036452682 | -11.263984 | 6.4831214 | 359.46506 | 361.2287 | -4.1732903
181.10482 | -3.3429618 | -3.891829 | 0.0084693674 | 0 | 0 | -0.00039413435 | -11.255726 | 6.4872079 | 359.46735 | 361.23148 | -4.1725764
181.10484 | -3.3429615 | -3.8983967 | -0.0052614193 | 0 | 0 | -0.00039605354 | -11.25519 | 6.4790401 | 359.46967 | 361.23425 | -4.1739426
181.10486 | -3.3429613 | -3.8724873 | -0.0071731168 | 0 | 0 | -0.00039616408 | -11.255159 | 6.4847212 | 359.47195 | 361.237 | -4.1719189
181.10488 | -3.3429613 | -3.8702333 | -5.3982221e-05 | 0 | 0 | -0.00039599952 | -11.255128 | 6.4830942 | 359.47427 | 361.23978 | -4.171742
181.1049 | -3.3429611 | -3.8634675 | -0.00088934466 | 0 | 0 | 3.2166168e-05 | -11.178692 | 6.4786797 | 359.47656 | 361.24255 | -4.1731591
181.10492 | -3.3429608 | -3.8628814 | -0.0060517853 | 0 | 0 | 6.9171285e-05 | -11.172086 | 6.4783025 | 359.47888 | 361.2453 | -4.1732821
181.10494 | -3.3429606 | -3.8496046 | 0.003668753 | 0 | 0 | 7.1569986e-05 | -11.171657 | 6.4825382 | 359.4812 | 361.24808 | -4.1732907
181.10496 | -3.3429604 | -3.8484585 | 0.010321566 | 0 | 0 | 7.1708193e-05 | -11.171632 | 6.4743786 | 359.48349 | 361.25085 | -4.1740055
181.10498 | -3.3429601 | -3.8483815 | 0.00071237783 | 0 | 0 | 7.1681563e-05 | -11.171608 | 6.4757972 | 359.48581 | 361.2536 | -4.1733522
181.105 | -3.3429599 | -3.8417497 | -0.008112778 | 0 | 0 | -1.3912185e-05 | -11.114282 | 6.4759355 | 359.4881 | 361.25638 | -4.173295
181.10502 | -3.3429596 | -3.8213181 | -0.0030493203 | 0 | 0 | -2.1309812e-05 | -11.109328 | 6.4759445 | 359.49042 | 361.25916 | -4.1732907
181.10504 | -3.3429594 | -3.8195593 | 0.0003060188 | 0 | 0 | -2.178933e-05 | -11.109007 | 6.4759431 | 359.49271 | 361.2619 | -4.1732903
181.10506 | -3.3429592 | -3.8062038 | -0.0052185133 | 0 | 0 | -2.1816961e-05 | -11.108988 | 6.4716802 | 359.49503 | 361.26468 | -4.1718621
181.10508 | -3.3429589 | -3.7984278 | -0.00061749871 | 0 | 0 | -2.1818452e-05 | -11.108934 | 6.4713116 | 359.49731 | 361.26746 | -4.1731668
181.1051 | -3.3429587 | -3.7845449 | 0.0092257708 | 0 | 0 | -2.1818531e-05 | -10.975172 | 6.4712868 | 359.49963 | 361.2702 | -4.1732826
181.10512 | -3.3429585 | -3.7899761 | 0.0064333482 | 0 | 0 | -2.1818534e-05 | -10.963611 | 6.4691505 | 359.50192 | 361.27298 | -4.1732898
181.10514 | -3.3429585 | -3.7838469 | -0.0061657997 | 0 | 0 | -2.1818534e-05 | -10.962862 | 6.4625745 | 359.50424 | 361.27576 | -4.1725755
181.10516 | -3.3429582 | -3.7700653 | -0.0050683115 | 0 | 0 | -2.1818534e-05 | -10.962819 | 6.4705362 | 359.50656 | 361.2785 | -4.1718001
181.10518 | -3.342958 | -3.7622688 | 0.0023064897 | 0 | 0 | -2.168215e-05 | -10.962778 | 6.4691057 | 359.50885 | 361.28128 | -4.1724486
181.1052 | -3.3429577 | -3.7682405 | -0.0021400342 | 0 | 0 | 0.00032071574 | -10.867234 | 6.4710979 | 359.51117 | 361.28403 | -4.1725063
181.10522 | -3.3429575 | -3.7687683 | -0.0047123767 | 0 | 0 | 0.00035030817 | -10.858976 | 6.4670086 | 359.51346 | 361.2868 | -4.173224
181.10524 | -3.3429573 | -3.7621779 | 0.0030610394 | 0 | 0 | 0.0003522264 | -10.85844 | 6.4666495 | 359.51578 | 361.28958 | -4.1732864
181.10526 | -3.342957 | -3.7483714 | 0.010991788 | 0 | 0 | 0.00035233688 | -10.858409 | 6.4623632 | 359.51807 | 361.29233 | -4.1732907
181.10528 | -3.3429568 | -3.7538097 | 0.00077172712 | 0 | 0 | 0.00035220649 | -10.8584 | 6.4619923 | 359.52039 | 361.2951 | -4.1732903
181.1053 | -3.3429565 | -3.7543027 | -0.0073816436 | 0 | 0 | 9.8089195e-06 | -10.83929 | 6.4598365 | 359.52267 | 361.29788 | -4.1718621
181.10532 | -3.3429563 | -3.7477157 | -8.2114209e-05 | 0 | 0 | -1.9783512e-05 | -10.83764 | 6.4596515 | 359.52499 | 361.30063 | -4.1724534
181.10534 | -3.3429561 | -3.7471457 | 0.0020124505 | 0 | 0 | -2.1701713e-05 | -10.837533 | 6.4617701 | 359.52728 | 361.30341 | -4.1732202
181.10536 | -3.3429558 | -3.7471113 | -0.0050762827 | 0 | 0 | -2.1812239e-05 | -10.837526 | 6.4576879 | 359.5296 | 361.30618 | -4.1718569
181.10538 | -3.3429556 | -3.7537234 | 0.00011828573 | 0 | 0 | -2.1784115e-05 | -10.837526 | 6.4530683 | 359.53189 | 361.30893 | -4.1717377
181.1054 | -3.3429554 | -3.7410586 | 0.010739578 | 0 | 0 | 6.3809712e-05 | -10.837526 | 6.4526758 | 359.53421 | 361.31171 | -4.17173
181.10542 | -3.3429551 | -3.7465715 | 0.0043853619 | 0 | 0 | 7.1207338e-05 | -10.837526 | 6.4526529 | 359.53653 | 361.31448 | -4.1731582
181.10544 | -3.3429549 | -3.7470739 | -0.0063450527 | 0 | 0 | 7.1686867e-05 | -10.837526 | 6.456912 | 359.53882 | 361.31723 | -4.1718531
181.10546 | -3.3429546 | -3.7537239 | -0.0036286311 | 0 | 0 | 7.1714487e-05 | -10.837526 | 6.4508858 | 359.54114 | 361.32001 | -4.1717372
181.10548 | -3.3429544 | -3.7476811 | 0.002430964 | 0 | 0 | 7.1818278e-05 | -10.837518 | 6.4524889 | 359.54343 | 361.32278 | -4.17173
181.1055 | -3.3429542 | -3.7537632 | -0.0028574867 | 0 | 0 | 0.00032862212 | -10.818409 | 6.4526377 | 359.54575 | 361.32553 | -4.1724448
181.10552 | -3.3429539 | -3.7476888 | -0.0033218234 | 0 | 0 | 0.0003508169 | -10.816759 | 6.4505153 | 359.54803 | 361.32831 | -4.1732197
181.10554 | -3.3429537 | -3.7670081 | 0.006811921 | 0 | 0 | 0.00035225559 | -10.816652 | 6.4481993 | 359.55035 | 361.33109 | -4.1718569
181.10556 | -3.3429534 | -3.7620776 | 0.010588124 | 0 | 0 | 0.00035233845 | -10.816645 | 6.4458723 | 359.55264 | 361.33383 | -4.1717377
181.10558 | -3.3429532 | -3.7814682 | 0.0007307023 | 0 | 0 | 0.00035220658 | -10.816683 | 6.4478073 | 359.55496 | 361.33661 | -4.1717296
181.1056 | -3.342953 | -3.7699199 | -0.0052064094 | 0 | 0 | 9.808924e-06 | -10.912227 | 6.4501081 | 359.55725 | 361.33939 | -4.1717296
181.10562 | -3.342953 | -3.7821245 | 0.0015573108 | 0 | 0 | -1.9783512e-05 | -10.920485 | 6.4417748 | 359.55957 | 361.34213 | -4.1731586
181.10564 | -3.3429527 | -3.7832036 | 0.0021503693 | 0 | 0 | -2.1701713e-05 | -10.921021 | 6.4389176 | 359.56189 | 361.34491 | -4.1732821
181.10566 | -3.3429525 | -3.789901 | -0.0043404568 | 0 | 0 | -2.1812239e-05 | -10.921052 | 6.4365559 | 359.56418 | 361.34766 | -4.1732903
181.10568 | -3.3429523 | -3.8103313 | 0.0023596499 | 0 | 0 | -2.1681824e-05 | -10.921082 | 6.4406185 | 359.5665 | 361.35043 | -4.1732903
181.1057 | -3.342952 | -3.7988453 | 0.0123847 | 0 | 0 | 0.00032071574 | -10.997519 | 6.4345794 | 359.56879 | 361.35321 | -4.1718621
181.10572 | -3.3429518 | -3.7978172 | 0.0059744189 | 0 | 0 | 0.00035030817 | -11.004125 | 6.436182 | 359.57111 | 361.35596 | -4.1731668
181.10574 | -3.3429515 | -3.8043692 | -0.0069354549 | 0 | 0 | 0.0003522264 | -11.004554 | 6.4363303 | 359.57339 | 361.35873 | -4.1732821
181.10576 | -3.3429513 | -3.8049431 | -0.0022298472 | 0 | 0 | 0.00035233688 | -11.004579 | 6.4342084 | 359.57571 | 361.36151 | -4.1725755
181.10578 | -3.3429511 | -3.8182271 | 0.0040051606 | 0 | 0 | 0.00035241109 | -11.004588 | 6.4318929 | 359.578 | 361.36426 | -4.1718001
181.1058 | -3.3429508 | -3.8392353 | -0.0027234654 | 0 | 0 | 0.00052366318 | -11.023697 | 6.4316964 | 359.58032 | 361.36703 | -4.1731625
181.10582 | -3.3429506 | -3.8476458 | -0.0018601127 | 0 | 0 | 0.000538464 | -11.025347 | 6.4316835 | 359.58261 | 361.36981 | -4.1725683
181.10584 | -3.3429503 | -3.8483331 | 0.0091157397 | 0 | 0 | 0.00053942337 | -11.025454 | 6.4316812 | 359.58493 | 361.37256 | -4.1732278
181.10586 | -3.3429501 | -3.8483796 | 0.011508889 | 0 | 0 | 0.00053947867 | -11.025461 | 6.4274173 | 359.58725 | 361.37534 | -4.1718578
181.10588 | -3.3429501 | -3.8550041 | -0.0013717567 | 0 | 0 | 0.00053917477 | -11.025499 | 6.4249167 | 359.58954 | 361.37811 | -4.1724529
181.1059 | -3.3429499 | -3.8622017 | -0.0061156503 | 0 | 0 | -0.00023136174 | -11.121042 | 6.4247074 | 359.59186 | 361.38086 | -4.1732206
181.10592 | -3.3429496 | -3.87605 | 0.0022087526 | 0 | 0 | -0.00029795698 | -11.1293 | 6.4225607 | 359.59415 | 361.38364 | -4.173286
181.10594 | -3.3429494 | -3.877239 | 0.0022089484 | 0 | 0 | -0.00030227369 | -11.129836 | 6.4181137 | 359.59647 | 361.38641 | -4.1718616
181.10596 | -3.3429492 | -3.8905575 | -0.0028846841 | 0 | 0 | -0.00030252244 | -11.129867 | 6.4219937 | 359.59875 | 361.38916 | -4.1731663
181.10598 | -3.3429489 | -3.8983202 | 0.0039378493 | 0 | 0 | -0.00030222896 | -11.129914 | 6.4138107 | 359.60107 | 361.39194 | -4.1718531
181.106 | -3.3429487 | -3.8857329 | 0.013243614 | 0 | 0 | 0.00046830691 | -11.244568 | 6.4152269 | 359.60336 | 361.39471 | -4.1717377
181.10602 | -3.3429484 | -3.897872 | 0.003868836 | 0 | 0 | 0.00053490221 | -11.254476 | 6.4132342 | 359.60568 | 361.39746 | -4.1724443
181.10604 | -3.342948 | -3.9055667 | -0.0056679812 | 0 | 0 | 0.00053921895 | -11.255119 | 6.4151912 | 359.60797 | 361.40024 | -4.1725063
181.10606 | -3.3429477 | -3.9128258 | -0.0028427595 | 0 | 0 | 0.00053946767 | -11.255156 | 6.4153628 | 359.61029 | 361.40302 | -4.173224
181.10608 | -3.3429475 | -3.9068222 | 0.0032234313 | 0 | 0 | 0.00053944701 | -11.255166 | 6.4132409 | 359.61261 | 361.40576 | -4.173286
181.1061 | -3.3429472 | -3.912909 | -0.0035156952 | 0 | 0 | 0.00045382528 | -11.274275 | 6.4087954 | 359.6149 | 361.40854 | -4.1725755
181.10612 | -3.3429472 | -3.913449 | -0.0012015866 | 0 | 0 | 0.0004464252 | -11.275925 | 6.4126773 | 359.61722 | 361.41129 | -4.1717997
181.10614 | -3.342947 | -3.9201009 | 0.0098996554 | 0 | 0 | 0.00044594554 | -11.276032 | 6.4087586 | 359.61951 | 361.41406 | -4.1717334
181.10616 | -3.3429468 | -3.9140582 | 0.010124065 | 0 | 0 | 0.00044591789 | -11.276039 | 6.4105396 | 359.62183 | 361.41684 | -4.1717296
181.10618 | -3.3429465 | -3.9201434 | -0.0014929082 | 0 | 0 | 0.00044564356 | -11.276054 | 6.4000421 | 359.62411 | 361.41959 | -4.1731586
181.1062 | -3.3429463 | -3.9206777 | -0.0061238245 | 0 | 0 | -0.00023927077 | -11.314272 | 6.3991299 | 359.62643 | 361.42236 | -4.1732821
181.10622 | -3.3429461 | -3.9140956 | 0.0014815952 | 0 | 0 | -0.00029846589 | -11.317576 | 6.3969412 | 359.62872 | 361.42514 | -4.1732898
181.10624 | -3.3429458 | -3.9201424 | 0.00069447985 | 0 | 0 | -0.00030230294 | -11.31779 | 6.3988853 | 359.63104 | 361.42789 | -4.1718616
181.10626 | -3.3429456 | -3.9140606 | -0.0037400294 | 0 | 0 | -0.00030252401 | -11.317802 | 6.4011879 | 359.63333 | 361.43066 | -4.1717377
181.10628 | -3.3429453 | -3.9201434 | 0.0045914212 | 0 | 0 | -0.00030219497 | -11.317803 | 6.3971195 | 359.63565 | 361.43344 | -4.1717296
181.1063 | -3.3429451 | -3.9206803 | 0.011849208 | 0 | 0 | 0.00055383058 | -11.317803 | 6.3946309 | 359.63797 | 361.43619 | -4.1717291
181.10632 | -3.3429449 | -3.9207182 | 0.0030210002 | 0 | 0 | 0.00062781444 | -11.317803 | 6.3944192 | 359.64026 | 361.43896 | -4.1717296
181.10634 | -3.3429446 | -3.9273343 | -0.0057383641 | 0 | 0 | 0.00063261006 | -11.317803 | 6.3837471 | 359.64258 | 361.44174 | -4.1731582
181.10636 | -3.3429444 | -3.9146726 | -0.0021214485 | 0 | 0 | 0.00063288643 | -11.317803 | 6.3828268 | 359.64487 | 361.44449 | -4.1718535
181.10638 | -3.3429444 | -3.9267995 | 0.0025598046 | 0 | 0 | 0.00063279906 | -11.317811 | 6.3870335 | 359.64719 | 361.44727 | -4.1731658
181.1064 | -3.3429441 | -3.9146297 | -0.0035743986 | 0 | 0 | 0.00037605848 | -11.33692 | 6.3937893 | 359.64948 | 361.45004 | -4.1704245
181.10642 | -3.3429439 | -3.9069331 | -0.001205132 | 0 | 0 | 0.00035386911 | -11.33857 | 6.3837066 | 359.65179 | 361.45279 | -4.1716142
181.10644 | -3.3429437 | -3.8996711 | 0.010624417 | 0 | 0 | 0.0003524308 | -11.338677 | 6.3828197 | 359.65408 | 361.45557 | -4.1724362
181.10646 | -3.3429434 | -3.8990579 | 0.0094594536 | 0 | 0 | 0.00035234794 | -11.338684 | 6.3763676 | 359.6564 | 361.45834 | -4.1717911
181.10648 | -3.3429432 | -3.8990185 | -0.0044552512 | 0 | 0 | 0.00035196822 | -11.338654 | 6.377943 | 359.65869 | 361.46109 | -4.1724486
181.1065 | -3.342943 | -3.8990057 | -0.006378612 | 0 | 0 | -0.00058997207 | -11.262218 | 6.3759604 | 359.66101 | 361.46387 | -4.1732206
181.10652 | -3.3429427 | -3.8725345 | 0.0014645279 | 0 | 0 | -0.00067138119 | -11.255612 | 6.3779168 | 359.6633 | 361.46664 | -4.173286
181.10654 | -3.3429425 | -3.8901 | -0.00075871957 | 0 | 0 | -0.00067665818 | -11.255184 | 6.375958 | 359.66562 | 361.46939 | -4.1718616
181.10656 | -3.3429422 | -3.8784285 | -0.0038655947 | 0 | 0 | -0.0006769622 | -11.255159 | 6.375783 | 359.66794 | 361.47217 | -4.1731663
181.10658 | -3.342942 | -3.8773818 | 0.004582705 | 0 | 0 | -0.00067650113 | -11.255135 | 6.3693776 | 359.67023 | 361.47491 | -4.1718535
181.1066 | -3.3429418 | -3.8640742 | 0.010396184 | 0 | 0 | 0.0005221793 | -11.197808 | 6.373086 | 359.67255 | 361.47769 | -4.1724524
181.10662 | -3.3429415 | -3.862926 | -8.9799441e-06 | 0 | 0 | 0.00062577787 | -11.192854 | 6.3691549 | 359.67484 | 361.48047 | -4.1725068
181.10664 | -3.3429415 | -3.8628571 | -0.0081746848 | 0 | 0 | 0.00063249317 | -11.192533 | 6.3688064 | 359.67715 | 361.48322 | -4.1732235
181.10666 | -3.3429413 | -3.8760815 | -0.0016013975 | 0 | 0 | 0.00063288014 | -11.192514 | 6.3623891 | 359.67944 | 361.48599 | -4.1725721
181.10668 | -3.342941 | -3.8507495 | 0.0018826229 | 0 | 0 | 0.00063276466 | -11.192483 | 6.3660965 | 359.68176 | 361.48877 | -4.1732283
181.1067 | -3.3429406 | -3.8551548 | -0.0050852443 | 0 | 0 | 0.00029038804 | -11.116047 | 6.3600335 | 359.68405 | 361.49152 | -4.1725726
181.10672 | -3.3429403 | -3.8555772 | -0.0013350245 | 0 | 0 | 0.00026079742 | -11.109441 | 6.3595028 | 359.68637 | 361.49429 | -4.1732287
181.10674 | -3.3429401 | -3.8423696 | 0.0091629289 | 0 | 0 | 0.0002588793 | -11.109013 | 6.3594661 | 359.68866 | 361.49707 | -4.173286
181.10676 | -3.3429399 | -3.8478413 | 0.0049773315 | 0 | 0 | 0.00025876882 | -11.108988 | 6.3551993 | 359.69098 | 361.49982 | -4.1725764
181.10678 | -3.3429396 | -3.8350997 | -0.0077437377 | 0 | 0 | 0.00025828523 | -11.108972 | 6.3527021 | 359.6933 | 361.50259 | -4.1732292
181.1068 | -3.3429394 | -3.8339858 | -0.0073802699 | 0 | 0 | -0.00094072195 | -11.070755 | 6.3588862 | 359.69559 | 361.50537 | -4.173286
181.10682 | -3.3429391 | -3.827291 | 0.002108752 | 0 | 0 | -0.0010443487 | -11.067451 | 6.3508973 | 359.69791 | 361.50812 | -4.1718612
181.10684 | -3.3429389 | -3.8200982 | -0.0043311222 | 0 | 0 | -0.0010510659 | -11.067237 | 6.3480644 | 359.7002 | 361.51089 | -4.1717381
181.10686 | -3.3429389 | -3.826108 | -0.0070785219 | 0 | 0 | -0.0010514529 | -11.067225 | 6.3499641 | 359.70251 | 361.51367 | -4.1731586
181.10688 | -3.3429387 | -3.8266382 | 0.0057633105 | 0 | 0 | -0.0010507916 | -11.067216 | 6.3458686 | 359.7048 | 361.51642 | -4.1732817
181.1069 | -3.3429384 | -3.8200536 | 0.0090511544 | 0 | 0 | 0.00066180213 | -11.048106 | 6.3412495 | 359.70712 | 361.5192 | -4.1725764
181.10692 | -3.3429382 | -3.8194757 | -0.0023051696 | 0 | 0 | 0.00080981664 | -11.046456 | 6.3451195 | 359.70941 | 361.52197 | -4.1732287
181.10694 | -3.3429379 | -3.7995849 | -0.0090970164 | 0 | 0 | 0.00081941101 | -11.046349 | 6.3411984 | 359.71173 | 361.52472 | -4.1718578
181.10696 | -3.3429377 | -3.811106 | -0.0024032288 | 0 | 0 | 0.00081996381 | -11.046342 | 6.3387203 | 359.71402 | 361.5275 | -4.1731668
181.10698 | -3.3429375 | -3.8121338 | -0.0010893703 | 0 | 0 | 0.00081965269 | -11.046327 | 6.3385143 | 359.71634 | 361.53024 | -4.1732821
181.107 | -3.3429372 | -3.798959 | -0.0075180572 | 0 | 0 | -3.6359233e-05 | -11.008111 | 6.3406286 | 359.71866 | 361.53302 | -4.1718616
181.10702 | -3.342937 | -3.7911961 | -0.001540316 | 0 | 0 | -0.00011034189 | -11.004807 | 6.3301539 | 359.72095 | 361.5358 | -4.1731663
181.10704 | -3.3429368 | -3.7839305 | 0.0076963748 | 0 | 0 | -0.00011513749 | -11.004593 | 6.3313756 | 359.72327 | 361.53854 | -4.1718531
181.10706 | -3.3429365 | -3.7833173 | 0.0019474156 | 0 | 0 | -0.00011541381 | -11.00458 | 6.3293695 | 359.72556 | 361.54132 | -4.1717377
181.10708 | -3.3429363 | -3.7832699 | -0.0080022905 | 0 | 0 | -0.00011576993 | -11.00455 | 6.3291922 | 359.72787 | 361.5441 | -4.1724448
181.1071 | -3.342936 | -3.7634165 | -0.0059456248 | 0 | 0 | -0.00097235211 | -10.928114 | 6.3270507 | 359.73016 | 361.54684 | -4.1732202
181.10712 | -3.342936 | -3.7815564 | 5.5201785e-05 | 0 | 0 | -0.0010463839 | -10.921508 | 6.3311253 | 359.73248 | 361.54962 | -4.1732864
181.10714 | -3.3429358 | -3.7765367 | -0.0059631956 | 0 | 0 | -0.0010511827 | -10.921079 | 6.3208251 | 359.73477 | 361.5524 | -4.1732912
181.10716 | -3.3429356 | -3.7628298 | -0.006489933 | 0 | 0 | -0.0010514592 | -10.921054 | 6.3241887 | 359.73709 | 361.55515 | -4.174005
181.10718 | -3.3429353 | -3.7616544 | 0.0050908402 | 0 | 0 | -0.001050826 | -10.92103 | 6.3223667 | 359.73938 | 361.55792 | -4.1719232
181.1072 | -3.3429351 | -3.7615786 | 0.0082658352 | 0 | 0 | 0.00057616638 | -10.863703 | 6.3200688 | 359.7417 | 361.5607 | -4.1717424
181.10722 | -3.3429348 | -3.7615688 | -0.0023723661 | 0 | 0 | 0.00071678258 | -10.858749 | 6.313478 | 359.74402 | 361.56345 | -4.1731586
181.10724 | -3.3429346 | -3.7483373 | -0.010552417 | 0 | 0 | 0.00072589749 | -10.858428 | 6.312911 | 359.74631 | 361.56622 | -4.1718531
181.10726 | -3.3429344 | -3.7670522 | -0.0018036425 | 0 | 0 | 0.00072642259 | -10.858409 | 6.3086119 | 359.74863 | 361.569 | -4.1717377
181.10728 | -3.3429341 | -3.7686996 | -0.0010348315 | 0 | 0 | 0.00072614412 | -10.858416 | 6.3103724 | 359.75092 | 361.57175 | -4.1731586
181.1073 | -3.3429339 | -3.7820377 | -0.0075135967 | 0 | 0 | -4.4266293e-05 | -10.877526 | 6.3084006 | 359.75323 | 361.57452 | -4.1732821
181.10732 | -3.3429337 | -3.763329 | 0.00063826749 | 0 | 0 | -0.00011085065 | -10.879176 | 6.3082247 | 359.75552 | 361.5773 | -4.1732903
181.10734 | -3.3429334 | -3.7616875 | 0.0078846551 | 0 | 0 | -0.0001151667 | -10.879283 | 6.3018179 | 359.75784 | 361.58005 | -4.1732907
181.10736 | -3.3429332 | -3.761586 | 0.0019593306 | 0 | 0 | -0.00011541539 | -10.87929 | 6.3012643 | 359.76013 | 361.58282 | -4.1732903
181.10738 | -3.3429329 | -3.7748241 | -0.0087277126 | 0 | 0 | -0.00011580416 | -10.879298 | 6.3012261 | 359.76245 | 361.5856 | -4.1718621
181.1074 | -3.3429327 | -3.789202 | -0.0060083442 | 0 | 0 | -0.0010581269 | -10.898408 | 6.2969623 | 359.76474 | 361.58835 | -4.1731663
181.10742 | -3.3429325 | -3.7771866 | 5.1135776e-05 | 0 | 0 | -0.001139569 | -10.900058 | 6.2987227 | 359.76706 | 361.59113 | -4.1725683
181.10744 | -3.3429322 | -3.7893574 | -0.0059634303 | 0 | 0 | -0.0011448481 | -10.900165 | 6.2924867 | 359.76938 | 361.59387 | -4.1732278
181.10746 | -3.342932 | -3.7838123 | -0.0064896564 | 0 | 0 | -0.0011451523 | -10.900172 | 6.2898116 | 359.77167 | 361.59665 | -4.1725717
181.10748 | -3.3429317 | -3.7833104 | 0.0058166762 | 0 | 0 | -0.0011444525 | -10.90018 | 6.2874603 | 359.77399 | 361.59943 | -4.1717997
181.1075 | -3.3429315 | -3.7832799 | 0.0076027415 | 0 | 0 | 0.0006538821 | -10.919289 | 6.287261 | 359.77628 | 361.60217 | -4.1724491
181.10752 | -3.3429313 | -3.7899055 | -0.0038815122 | 0 | 0 | 0.00080930704 | -10.920939 | 6.2851171 | 359.77859 | 361.60495 | -4.1732206
181.10754 | -3.342931 | -3.8103316 | -0.0085035842 | 0 | 0 | 0.00081938173 | -10.921046 | 6.2849293 | 359.78088 | 361.60773 | -4.1732864
181.10756 | -3.3429308 | -3.7988508 | -0.00017154859 | 0 | 0 | 0.00081996218 | -10.921053 | 6.2785239 | 359.7832 | 361.61047 | -4.1732912
181.10758 | -3.3429306 | -3.8110597 | -0.00089702121 | 0 | 0 | 0.00081965263 | -10.921082 | 6.2822313 | 359.78549 | 361.61325 | -4.1747193
181.1076 | -3.3429303 | -3.8121362 | -0.0060528074 | 0 | 0 | -3.6359237e-05 | -10.997519 | 6.2761664 | 359.78781 | 361.61603 | -4.1734147
181.10762 | -3.3429303 | -3.8122063 | 0.0022164788 | 0 | 0 | -0.00011034189 | -11.004125 | 6.2713728 | 359.7901 | 361.61877 | -4.1732979
181.10764 | -3.3429301 | -3.8122132 | 0.01019634 | 0 | 0 | -0.00011513749 | -11.004554 | 6.2731009 | 359.79242 | 361.62155 | -4.1725764
181.10766 | -3.3429298 | -3.8188329 | 0.0014300774 | 0 | 0 | -0.00011541381 | -11.004579 | 6.2711263 | 359.79474 | 361.62433 | -4.1718001
181.10768 | -3.3429296 | -3.8194051 | -0.0087769032 | 0 | 0 | -0.00011580408 | -11.004588 | 6.2688208 | 359.79703 | 361.62708 | -4.1731629
181.1077 | -3.3429294 | -3.8194475 | -0.0038338702 | 0 | 0 | -0.0010581269 | -11.023697 | 6.2686234 | 359.79935 | 361.62985 | -4.1732817
181.10772 | -3.3429291 | -3.8326914 | 0.00096526294 | 0 | 0 | -0.001139569 | -11.025347 | 6.2643447 | 359.80164 | 361.63263 | -4.1718616
181.10774 | -3.3429289 | -3.8404608 | -0.0058876174 | 0 | 0 | -0.0011448481 | -11.025454 | 6.2575808 | 359.80396 | 361.63538 | -4.1731668
181.10776 | -3.3429286 | -3.8543463 | -0.0043059178 | 0 | 0 | -0.0011451523 | -11.025461 | 6.2591348 | 359.80624 | 361.63815 | -4.1732826
181.10778 | -3.3429284 | -3.8555348 | 0.0096352063 | 0 | 0 | -0.0011442821 | -11.025499 | 6.2550168 | 359.80856 | 361.64093 | -4.1732903
181.1078 | -3.3429282 | -3.8622284 | 0.0086539378 | 0 | 0 | 0.0010818309 | -11.121042 | 6.2525291 | 359.81085 | 361.64368 | -4.1732903
181.10782 | -3.3429279 | -3.8561876 | -0.0037972117 | 0 | 0 | 0.0012742274 | -11.1293 | 6.2587132 | 359.81317 | 361.64645 | -4.1725755
181.10784 | -3.3429277 | -3.8622806 | -0.0070463358 | 0 | 0 | 0.0012866986 | -11.129836 | 6.2485919 | 359.81546 | 361.64923 | -4.1718001
181.10786 | -3.3429275 | -3.8826797 | 0.0014053 | 0 | 0 | 0.0012874171 | -11.129867 | 6.2455735 | 359.81778 | 361.65198 | -4.1731634
181.10788 | -3.3429275 | -3.891048 | -0.0014884174 | 0 | 0 | 0.0012869106 | -11.129906 | 6.2432008 | 359.82007 | 361.65475 | -4.1739964
181.1079 | -3.3429272 | -3.8851192 | -0.0053798975 | 0 | 0 | -8.2424165e-05 | -11.225451 | 6.2451305 | 359.82239 | 361.6575 | -4.1733522
181.10792 | -3.342927 | -3.8978248 | 0.0044537676 | 0 | 0 | -0.0002007719 | -11.233709 | 6.2389073 | 359.82471 | 361.66028 | -4.173295
181.10794 | -3.3429267 | -3.8856974 | 0.011839796 | 0 | 0 | -0.00020844328 | -11.234245 | 6.2404952 | 359.827 | 361.66306 | -4.1732907
181.10796 | -3.3429265 | -3.8912454 | 0.0015685176 | 0 | 0 | -0.00020888529 | -11.234276 | 6.2342472 | 359.82932 | 361.6658 | -4.1732907
181.10798 | -3.3429263 | -3.8917499 | -0.0073152292 | 0 | 0 | -0.00020918215 | -11.234277 | 6.2315722 | 359.8316 | 361.66858 | -4.1732907
181.108 | -3.342926 | -3.8984025 | -0.002255599 | 0 | 0 | -0.00089454924 | -11.234277 | 6.2292199 | 359.83392 | 361.67136 | -4.1732907
181.10802 | -3.3429255 | -3.8989847 | 0.0010995183 | 0 | 0 | -0.00095378351 | -11.234277 | 6.2268901 | 359.83621 | 361.6741 | -4.1732907
181.10804 | -3.3429253 | -3.9188781 | -0.0044253152 | 0 | 0 | -0.00095762318 | -11.234277 | 6.2266927 | 359.83853 | 361.67688 | -4.1732907
181.10806 | -3.3429251 | -3.913974 | -0.0005498479 | 0 | 0 | -0.00095784431 | -11.234277 | 6.2266774 | 359.84082 | 361.67966 | -4.1732907
181.10808 | -3.3429248 | -3.9068911 | 0.010681774 | 0 | 0 | -0.00095700385 | -11.234292 | 6.2202811 | 359.84314 | 361.6824 | -4.1732903
181.1081 | -3.3429248 | -3.8996742 | 0.0072851614 | 0 | 0 | 0.0011831325 | -11.272508 | 6.2175951 | 359.84543 | 361.68518 | -4.1718621
181.10812 | -3.3429246 | -3.9123051 | -0.0060954769 | 0 | 0 | 0.0013680982 | -11.275812 | 6.2152424 | 359.84775 | 361.68796 | -4.1731668
181.10814 | -3.3429244 | -3.9200268 | -0.0065160235 | 0 | 0 | 0.0013800878 | -11.276026 | 6.2129102 | 359.85007 | 361.6907 | -4.1732821
181.10816 | -3.3429241 | -3.9140484 | 0.0021818145 | 0 | 0 | 0.0013807786 | -11.276038 | 6.2084527 | 359.85236 | 361.69348 | -4.1725755
181.10818 | -3.3429239 | -3.9068952 | -0.00069646939 | 0 | 0 | 0.0013802706 | -11.276039 | 6.2144642 | 359.85468 | 361.69626 | -4.1717997
181.1082 | -3.3429236 | -3.8996716 | -0.0038603977 | 0 | 0 | 1.1046518e-05 | -11.276039 | 6.2085938 | 359.85696 | 361.69901 | -4.1717339
181.10822 | -3.3429234 | -3.9056799 | 0.0074868733 | 0 | 0 | -0.00010729163 | -11.276039 | 6.2016797 | 359.85928 | 361.70178 | -4.1731586
181.10824 | -3.3429232 | -3.9062126 | 0.011373002 | 0 | 0 | -0.00011496239 | -11.276039 | 6.1989622 | 359.86157 | 361.70456 | -4.1732821
181.10826 | -3.3429229 | -3.906245 | 0.0015230882 | 0 | 0 | -0.00011540436 | -11.276039 | 6.20087 | 359.86389 | 361.70731 | -4.1732898
181.10828 | -3.3429227 | -3.899622 | -0.0058660689 | 0 | 0 | -0.00011566708 | -11.276031 | 6.1967764 | 359.86618 | 361.71008 | -4.1725764
181.1083 | -3.3429224 | -3.8858106 | 4.8048609e-05 | 0 | 0 | -0.00071525911 | -11.256922 | 6.1964169 | 359.8685 | 361.71286 | -4.1732287
181.10832 | -3.3429222 | -3.8846295 | 0.0034736479 | 0 | 0 | -0.00076708 | -11.255272 | 6.1899981 | 359.87079 | 361.71561 | -4.1718578
181.10834 | -3.342922 | -3.8845477 | -0.0034977333 | 0 | 0 | -0.0007704391 | -11.255165 | 6.1894431 | 359.87311 | 361.71838 | -4.1724529
181.10836 | -3.342922 | -3.8713038 | 0.0031561137 | 0 | 0 | -0.00077063264 | -11.255158 | 6.1872725 | 359.87543 | 361.72113 | -4.1732206
181.10838 | -3.3429217 | -3.870157 | 0.012452829 | 0 | 0 | -0.00076979073 | -11.255128 | 6.1806922 | 359.87772 | 361.72391 | -4.1732869
181.1084 | -3.3429215 | -3.8634632 | 0.0081579881 | 0 | 0 | 0.001369999 | -11.178692 | 6.1822591 | 359.88004 | 361.72668 | -4.1747193
181.10842 | -3.3429213 | -3.8628869 | -0.0045699915 | 0 | 0 | 0.0015549349 | -11.172086 | 6.1824055 | 359.88232 | 361.72943 | -4.174129
181.10844 | -3.342921 | -3.862844 | -0.0034819725 | 0 | 0 | 0.0015669224 | -11.171657 | 6.1781516 | 359.88464 | 361.73221 | -4.1740746
181.10846 | -3.3429208 | -3.8496027 | 0.0031670034 | 0 | 0 | 0.0015676132 | -11.171632 | 6.1777825 | 359.88693 | 361.73499 | -4.1733575
181.10848 | -3.3429205 | -3.8484585 | -0.001341368 | 0 | 0 | 0.001567003 | -11.171608 | 6.1756268 | 359.88925 | 361.73773 | -4.173295
181.1085 | -3.3429203 | -3.8483841 | -0.0017393851 | 0 | 0 | -5.873969e-05 | -11.114282 | 6.1754375 | 359.89154 | 361.74051 | -4.1732907
181.10852 | -3.3429201 | -3.8483744 | 0.0083972039 | 0 | 0 | -0.00019924794 | -11.109328 | 6.1669002 | 359.89386 | 361.74329 | -4.1732907
181.10854 | -3.3429198 | -3.8351374 | 0.010721893 | 0 | 0 | -0.00020835579 | -11.109007 | 6.170423 | 359.89615 | 361.74603 | -4.1732907
181.10856 | -3.3429196 | -3.8406103 | 1.3203683e-05 | 0 | 0 | -0.00020888058 | -11.108988 | 6.1622157 | 359.89847 | 361.74881 | -4.1732903
181.10858 | -3.3429193 | -3.8344858 | -0.0052686711 | 0 | 0 | -0.00020907955 | -11.108972 | 6.1593676 | 359.90079 | 361.75159 | -4.1718621
181.1086 | -3.3429191 | -3.8273268 | 0.0015535591 | 0 | 0 | -0.00063741411 | -11.070755 | 6.1591377 | 359.90308 | 361.75433 | -4.1731668
181.10862 | -3.3429191 | -3.8267195 | 0.0028762612 | 0 | 0 | -0.00067443372 | -11.067451 | 6.1612496 | 359.9054 | 361.75711 | -4.1732821
181.10864 | -3.3429189 | -3.826683 | -0.0042777127 | 0 | 0 | -0.00067683338 | -11.067237 | 6.1486425 | 359.90768 | 361.75989 | -4.1718616
181.10866 | -3.3429184 | -3.8332977 | 0.0023637172 | 0 | 0 | -0.00067697169 | -11.067225 | 6.1475472 | 359.91 | 361.76263 | -4.1724539
181.10868 | -3.3429182 | -3.8272471 | 0.012384934 | 0 | 0 | -0.00067616097 | -11.067216 | 6.1432137 | 359.91229 | 361.76541 | -4.1746497
181.1087 | -3.3429179 | -3.8200953 | 0.0059747202 | 0 | 0 | 0.0013779162 | -11.048106 | 6.1449704 | 359.91461 | 361.76819 | -4.173409
181.10872 | -3.3429177 | -3.8261051 | -0.0062101805 | 0 | 0 | 0.0015554442 | -11.046456 | 6.1387358 | 359.9169 | 361.77094 | -4.1725841
181.10874 | -3.3429174 | -3.8200214 | -0.0021674531 | 0 | 0 | 0.0015669517 | -11.046349 | 6.1424541 | 359.91922 | 361.77371 | -4.1732297
181.10876 | -3.3429172 | -3.8261011 | 0.0032833882 | 0 | 0 | 0.0015676148 | -11.046342 | 6.1342597 | 359.92151 | 361.77649 | -4.1740012
181.10878 | -3.342917 | -3.8200266 | -0.0020601528 | 0 | 0 | 0.0015669689 | -11.046334 | 6.1314092 | 359.92383 | 361.77924 | -4.1733522
181.1088 | -3.3429167 | -3.8393404 | -0.0025278255 | 0 | 0 | -0.00014445173 | -11.027225 | 6.122653 | 359.92615 | 361.78201 | -4.1732955
181.10882 | -3.3429165 | -3.8211708 | 0.0083295349 | 0 | 0 | -0.00029236489 | -11.025575 | 6.126163 | 359.92844 | 361.78476 | -4.174005
181.10884 | -3.3429163 | -3.8394201 | 0.0085392166 | 0 | 0 | -0.00030195271 | -11.025468 | 6.1222177 | 359.93076 | 361.78754 | -4.1719236
181.10886 | -3.3429163 | -3.8344116 | -0.00017531459 | 0 | 0 | -0.00030250513 | -11.025461 | 6.1176057 | 359.93304 | 361.79031 | -4.173171
181.10888 | -3.342916 | -3.8339472 | -0.0052811769 | 0 | 0 | -0.00030267148 | -11.025476 | 6.1150823 | 359.93536 | 361.79306 | -4.1732821
181.1089 | -3.3429158 | -3.840539 | 0.00082758215 | 0 | 0 | -0.00064532825 | -11.063693 | 6.1127372 | 359.93765 | 361.79584 | -4.1718616
181.10892 | -3.3429155 | -3.847734 | 0.0028138293 | 0 | 0 | -0.00067494297 | -11.066997 | 6.1040125 | 359.93997 | 361.79861 | -4.1731672
181.10894 | -3.3429153 | -3.8615825 | -0.0035559267 | 0 | 0 | -0.00067686266 | -11.067211 | 6.103261 | 359.94226 | 361.80136 | -4.1739969
181.10896 | -3.3429151 | -3.8627687 | 0.0038784167 | 0 | 0 | -0.00067697326 | -11.067223 | 6.098948 | 359.94458 | 361.80414 | -4.1733518
181.10898 | -3.3429148 | -3.8694649 | 0.012513919 | 0 | 0 | -0.00067616103 | -11.067262 | 6.0964422 | 359.94687 | 361.80692 | -4.1725798
181.109 | -3.3429146 | -3.8700438 | 0.0045314035 | 0 | 0 | 0.0013779162 | -11.162805 | 6.0898395 | 359.94919 | 361.80966 | -4.1718006
181.10902 | -3.3429143 | -3.8767087 | -0.0070607015 | 0 | 0 | 0.0015554442 | -11.171063 | 6.0892692 | 359.95148 | 361.81244 | -4.1724491
181.10904 | -3.3429141 | -3.8971448 | -0.0029646559 | 0 | 0 | 0.0015669517 | -11.171599 | 6.0807052 | 359.9538 | 361.81522 | -4.1732206
181.10906 | -3.3429139 | -3.9055178 | 0.0024888192 | 0 | 0 | 0.0015676148 | -11.17163 | 6.0799637 | 359.95612 | 361.81796 | -4.1732864
181.10908 | -3.3429136 | -3.9062138 | -0.0050303061 | 0 | 0 | 0.0015668324 | -11.171669 | 6.0735197 | 359.9584 | 361.82074 | -4.1732912
181.1091 | -3.3429134 | -3.9327395 | -0.0013316976 | 0 | 0 | -0.00048724338 | -11.267213 | 6.0708289 | 359.96072 | 361.82352 | -4.1747193
181.10912 | -3.3429134 | -3.9416525 | 0.0084384605 | 0 | 0 | -0.0006647713 | -11.275471 | 6.0620813 | 359.96301 | 361.82626 | -4.1734142
181.10914 | -3.3429132 | -3.948993 | 0.0085449526 | 0 | 0 | -0.00067627878 | -11.276007 | 6.0613279 | 359.96533 | 361.82904 | -4.1718698
181.10916 | -3.3429129 | -3.9496183 | -0.0038038176 | 0 | 0 | -0.00067694177 | -11.276038 | 6.054882 | 359.96762 | 361.83182 | -4.1731672
181.10918 | -3.3429127 | -3.9695225 | -0.0055950806 | 0 | 0 | -0.00067697756 | -11.276108 | 6.0500612 | 359.96994 | 361.83456 | -4.1718535
181.1092 | -3.3429124 | -3.984483 | 8.0838836e-05 | 0 | 0 | -0.00067697949 | -11.448089 | 6.045392 | 359.97223 | 361.83734 | -4.1731663
181.10922 | -3.3429122 | -3.9923587 | 0.0020231977 | 0 | 0 | -0.00067697954 | -11.462951 | 6.0428629 | 359.97455 | 361.84012 | -4.171854
181.10924 | -3.342912 | -3.9930191 | -0.0050742119 | 0 | 0 | -0.00067697954 | -11.463915 | 6.0341258 | 359.97684 | 361.84286 | -4.1738815
181.10926 | -3.3429117 | -4.0129228 | 0.0037478032 | 0 | 0 | -0.00067697954 | -11.463971 | 6.0333738 | 359.97916 | 361.84564 | -4.1733441
181.10928 | -3.3429115 | -4.0212636 | 0.010326574 | 0 | 0 | -0.00067626347 | -11.464027 | 6.0290585 | 359.98148 | 361.84839 | -4.1732941
181.1093 | -3.3429112 | -4.0285745 | 0.0007123737 | 0 | 0 | 0.0011214066 | -11.597788 | 6.0222902 | 359.98376 | 361.85117 | -4.1718621
181.10932 | -3.3429108 | -4.0490494 | -0.0088388873 | 0 | 0 | 0.0012767737 | -11.609349 | 6.0174484 | 359.98608 | 361.85394 | -4.1731672
181.10934 | -3.3429105 | -4.050808 | -0.0031120763 | 0 | 0 | 0.0012868447 | -11.610098 | 6.0127749 | 359.98837 | 361.85669 | -4.1747117
181.10936 | -3.3429105 | -4.057549 | 0.00030166173 | 0 | 0 | 0.0012874251 | -11.610141 | 6.0038543 | 359.99069 | 361.85947 | -4.1748424
181.10938 | -3.3429103 | -4.0779896 | -0.0059454516 | 0 | 0 | 0.0012867062 | -11.610205 | 6.0052209 | 359.99298 | 361.86224 | -4.1734223
181.1094 | -3.3429101 | -4.0863657 | -0.0021319552 | 0 | 0 | -0.00059667474 | -11.763076 | 5.9968266 | 359.9953 | 361.86499 | -4.1732984
181.10942 | -3.3429098 | -4.093668 | 0.0083698481 | 0 | 0 | -0.00075944985 | -11.776288 | 5.9918308 | 359.99759 | 361.86777 | -4.1725779
181.10944 | -3.3429096 | -4.087667 | 0.0056361011 | 0 | 0 | -0.00077000109 | -11.777145 | 5.9828863 | 359.99991 | 361.87054 | -4.1746573
181.10946 | -3.3429093 | -4.0937567 | -0.0062339739 | 0 | 0 | -0.00077060901 | -11.777194 | 5.9757271 | 360.0022 | 361.87329 | -4.1726956
181.10948 | -3.3429091 | -4.100913 | -0.0072513036 | 0 | 0 | -0.00077067601 | -11.77722 | 5.9751201 | 360.00452 | 361.87607 | -4.1732373
181.1095 | -3.3429089 | -4.1015205 | 0.0013915574 | 0 | 0 | -0.00085633434 | -11.834547 | 5.9622879 | 360.00684 | 361.87885 | -4.1732869
181.10952 | -3.3429086 | -4.1015677 | -0.0029417118 | 0 | 0 | -0.00086373743 | -11.839501 | 5.9547839 | 360.00912 | 361.88159 | -4.1732907
181.10954 | -3.3429084 | -4.1214318 | -0.006232155 | 0 | 0 | -0.00086421735 | -11.839822 | 5.9520268 | 360.01144 | 361.88437 | -4.1732907
181.10956 | -3.3429081 | -4.1297631 | 0.0029306074 | 0 | 0 | -0.000864245 | -11.839841 | 5.9496684 | 360.01373 | 361.88715 | -4.1732903
181.10958 | -3.3429079 | -4.1172123 | 0.0095314281 | 0 | 0 | -0.00086349627 | -11.839857 | 5.9430709 | 360.01605 | 361.88989 | -4.172576
181.1096 | -3.3429079 | -4.1293454 | -0.00080617116 | 0 | 0 | 0.0010199759 | -11.878074 | 5.9339762 | 360.01834 | 361.89267 | -4.1725149
181.10962 | -3.3429077 | -4.1171837 | -0.0089686466 | 0 | 0 | 0.0011827588 | -11.881378 | 5.9289355 | 360.02066 | 361.89545 | -4.1732249
181.10964 | -3.3429074 | -4.1293383 | -0.003120455 | 0 | 0 | 0.0011933106 | -11.881592 | 5.9199882 | 360.02295 | 361.89819 | -4.1732855
181.10966 | -3.3429072 | -4.1039286 | 0.00030117983 | 0 | 0 | 0.0011939185 | -11.881604 | 5.914959 | 360.02527 | 361.90097 | -4.1711469
181.10968 | -3.342907 | -4.0884738 | -0.0059454776 | 0 | 0 | 0.0011932353 | -11.881575 | 5.9081435 | 360.02756 | 361.90375 | -4.1716766
181.1097 | -3.3429067 | -4.0937967 | -0.0021316672 | 0 | 0 | -0.00060457864 | -11.805139 | 5.9032969 | 360.02988 | 361.90649 | -4.1724415
181.10972 | -3.3429065 | -4.0744247 | 0.0090953959 | 0 | 0 | -0.00075995846 | -11.798533 | 5.8943605 | 360.0322 | 361.90927 | -4.1732197
181.10974 | -3.3429062 | -4.0661182 | 0.0042463033 | 0 | 0 | -0.00077003025 | -11.798105 | 5.8850675 | 360.03448 | 361.91202 | -4.1732864
181.10976 | -3.342906 | -4.0588117 | -0.0092587043 | 0 | 0 | -0.00077061058 | -11.79808 | 5.8778849 | 360.0368 | 361.91479 | -4.1732903
181.10978 | -3.3429058 | -4.0449543 | -0.0067848964 | 0 | 0 | -0.00077064196 | -11.798033 | 5.8730145 | 360.03909 | 361.91757 | -4.1718621
181.1098 | -3.3429055 | -4.037148 | -0.00074022083 | 0 | 0 | -0.00077064359 | -11.683379 | 5.8662086 | 360.04141 | 361.92032 | -4.1724524
181.10982 | -3.3429053 | -4.0298696 | -0.0038529276 | 0 | 0 | -0.00077064364 | -11.67347 | 5.8571014 | 360.0437 | 361.9231 | -4.1710777
181.10984 | -3.342905 | -4.0027771 | -0.0063060615 | 0 | 0 | -0.00077064364 | -11.672828 | 5.8520598 | 360.04602 | 361.92587 | -4.1731005
181.10986 | -3.342905 | -4.0004387 | 0.0051033697 | 0 | 0 | -0.00077064364 | -11.672791 | 5.8452435 | 360.04831 | 361.92862 | -4.1718493
181.10988 | -3.3429048 | -3.9738064 | 0.0097190645 | 0 | 0 | -0.00076992752 | -11.672713 | 5.8382664 | 360.05063 | 361.9314 | -4.1731663
181.1099 | -3.3429046 | -3.9648843 | -0.0015204012 | 0 | 0 | 0.001027888 | -11.481625 | 5.8312783 | 360.05292 | 361.93417 | -4.1732826
181.10992 | -3.3429043 | -3.9509187 | -0.0097571155 | 0 | 0 | 0.001183268 | -11.46511 | 5.8242879 | 360.05524 | 361.93692 | -4.1732903
181.10994 | -3.3429041 | -3.9364839 | -0.0039133672 | 0 | 0 | 0.0011933398 | -11.464039 | 5.8130369 | 360.05756 | 361.9397 | -4.1732907
181.10996 | -3.3429039 | -3.9220159 | 0.00023412278 | 0 | 0 | 0.0011939202 | -11.463978 | 5.8099442 | 360.05984 | 361.94247 | -4.1732903
181.10998 | -3.3429034 | -3.9009235 | -0.0059495033 | 0 | 0 | 0.0011932354 | -11.463898 | 5.8054314 | 360.06216 | 361.94522 | -4.1718621
181.11 | -3.3429031 | -3.8726468 | -0.0014069313 | 0 | 0 | -0.00060457864 | -11.272809 | 5.7965169 | 360.06445 | 361.948 | -4.1731668
181.11002 | -3.3429029 | -3.863615 | 0.0084316507 | 0 | 0 | -0.00075995846 | -11.256294 | 5.7872243 | 360.06677 | 361.95078 | -4.1732821
181.11004 | -3.3429027 | -3.8430262 | 0.0034614839 | 0 | 0 | -0.00077003025 | -11.255223 | 5.7779088 | 360.06906 | 361.95352 | -4.1718607
181.11006 | -3.3429024 | -3.8346336 | -0.009325006 | 0 | 0 | -0.00077061058 | -11.255162 | 5.7707233 | 360.07138 | 361.9563 | -4.1710243
181.11008 | -3.3429022 | -3.8074636 | -0.0060621938 | 0 | 0 | -0.00077060779 | -11.255059 | 5.7658525 | 360.07367 | 361.95908 | -4.1730971
181.1101 | -3.3429022 | -3.7918866 | 0.0014992346 | 0 | 0 | -0.00068489678 | -11.006644 | 5.756916 | 360.07599 | 361.96182 | -4.1718488
181.11012 | -3.3429019 | -3.7773526 | -0.0051114955 | 0 | 0 | -0.00067748898 | -10.985174 | 5.7497563 | 360.07828 | 361.9646 | -4.1717372
181.11014 | -3.3429017 | -3.7761149 | -0.0049665296 | 0 | 0 | -0.00067700882 | -10.983783 | 5.7448859 | 360.0806 | 361.96738 | -4.17173
181.11016 | -3.3429015 | -3.7495544 | 0.005947303 | 0 | 0 | -0.00067698112 | -10.983703 | 5.7338181 | 360.08292 | 361.97012 | -4.1731582
181.11018 | -3.3429012 | -3.7406387 | 0.0090628229 | 0 | 0 | -0.00067633169 | -10.983629 | 5.7286029 | 360.08521 | 361.9729 | -4.1718531
181.1102 | -3.342901 | -3.7332959 | -0.0030303155 | 0 | 0 | 0.00095019722 | -10.811649 | 5.7175107 | 360.08752 | 361.97565 | -4.1717377
181.11022 | -3.3429008 | -3.7260506 | -0.0084333215 | 0 | 0 | 0.0010907734 | -10.796787 | 5.7080326 | 360.08981 | 361.97842 | -4.1724448
181.11024 | -3.3429005 | -3.7055795 | -0.0016189761 | 0 | 0 | 0.0010998857 | -10.795823 | 5.7029681 | 360.09213 | 361.9812 | -4.1732197
181.11026 | -3.3429003 | -3.7038133 | -0.00029615036 | 0 | 0 | 0.0011004107 | -10.795767 | 5.6961503 | 360.09442 | 361.98395 | -4.1725712
181.11028 | -3.3429 | -3.6772237 | -0.0059987507 | 0 | 0 | 0.001099757 | -10.795695 | 5.6891694 | 360.09674 | 361.98672 | -4.1717997
181.1103 | -3.3428998 | -3.6815457 | 0.00076868112 | 0 | 0 | -0.00061248313 | -10.623714 | 5.673656 | 360.09903 | 361.9895 | -4.1724486
181.11032 | -3.3428996 | -3.6753495 | 0.010071398 | 0 | 0 | -0.00076046702 | -10.608852 | 5.6701922 | 360.10135 | 361.99225 | -4.1725063
181.11034 | -3.3428993 | -3.6747954 | 0.0021480825 | 0 | 0 | -0.00077005947 | -10.607888 | 5.6592593 | 360.10364 | 361.99503 | -4.1732235
181.11036 | -3.3428993 | -3.648284 | -0.0087146144 | 0 | 0 | -0.00077061215 | -10.607832 | 5.6497908 | 360.10596 | 361.9978 | -4.1725712
181.11038 | -3.3428991 | -3.6526079 | -0.0038301167 | 0 | 0 | -0.00077050552 | -10.607806 | 5.6404634 | 360.10825 | 362.00055 | -4.1717992
181.1104 | -3.3428988 | -3.6397946 | 0.00023966013 | 0 | 0 | -0.00042782412 | -10.55048 | 5.633276 | 360.11057 | 362.00333 | -4.1717339
181.11042 | -3.3428986 | -3.6452985 | -0.0052242368 | 0 | 0 | -0.00039820711 | -10.545526 | 5.6241417 | 360.11288 | 362.0061 | -4.1731586
181.11044 | -3.3428984 | -3.6457956 | -0.0042478065 | 0 | 0 | -0.00039628727 | -10.545205 | 5.6148362 | 360.11517 | 362.00885 | -4.1725669
181.11046 | -3.3428981 | -3.6392059 | 0.0081867892 | 0 | 0 | -0.00039617671 | -10.545186 | 5.6076498 | 360.11749 | 362.01163 | -4.1717997
181.11048 | -3.3428979 | -3.6320164 | 0.0085292244 | 0 | 0 | -0.00039565927 | -10.545162 | 5.596385 | 360.11978 | 362.0144 | -4.1724491
181.1105 | -3.3428977 | -3.6314127 | -0.0023542265 | 0 | 0 | 0.00088831893 | -10.487836 | 5.589026 | 360.1221 | 362.01715 | -4.1732202
181.11052 | -3.3428974 | -3.6446099 | -0.0076469253 | 0 | 0 | 0.00099928956 | -10.482882 | 5.5798817 | 360.12439 | 362.01993 | -4.1725717
181.11054 | -3.3428972 | -3.6391296 | 0.00062631693 | 0 | 0 | 0.0010064825 | -10.482561 | 5.5727072 | 360.12671 | 362.02271 | -4.1725149
181.11056 | -3.3428969 | -3.6320198 | 0.00062253693 | 0 | 0 | 0.0010068971 | -10.482542 | 5.5657029 | 360.129 | 362.02545 | -4.1732254
181.11058 | -3.3428967 | -3.6512713 | -0.0059226765 | 0 | 0 | 0.0010062715 | -10.482564 | 5.5501871 | 360.13132 | 362.02823 | -4.1740007
181.1106 | -3.3428965 | -3.6463344 | 0.0029509873 | 0 | 0 | -0.00062038825 | -10.53989 | 5.5445943 | 360.13361 | 362.03101 | -4.1733522
181.11062 | -3.3428965 | -3.6591105 | 0.010259869 | 0 | 0 | -0.00076097564 | -10.544844 | 5.5398712 | 360.13593 | 362.03375 | -4.1732955
181.11064 | -3.342896 | -3.6602237 | 0.0021608747 | 0 | 0 | -0.00077008869 | -10.545165 | 5.5266776 | 360.13824 | 362.03653 | -4.1747193
181.11066 | -3.3428957 | -3.6603017 | -0.0072607943 | 0 | 0 | -0.00077061373 | -10.545184 | 5.5127549 | 360.14053 | 362.03928 | -4.1719856
181.11068 | -3.3428955 | -3.6735501 | -0.0015261747 | 0 | 0 | -0.00077040325 | -10.545208 | 5.5094404 | 360.14285 | 362.04205 | -4.1731753
181.1107 | -3.3428953 | -3.6879396 | 0.0026140956 | 0 | 0 | -0.00017081398 | -10.602534 | 5.4985175 | 360.14514 | 362.04483 | -4.1732831
181.11072 | -3.342895 | -3.7023973 | -0.0035711068 | 0 | 0 | -0.00011899317 | -10.607488 | 5.4890509 | 360.14746 | 362.04758 | -4.1732903
181.11074 | -3.3428948 | -3.7036281 | -0.0019304856 | 0 | 0 | -0.00011563411 | -10.607809 | 5.4839859 | 360.14975 | 362.05035 | -4.1732903
181.11076 | -3.3428946 | -3.7235632 | 0.0098364726 | 0 | 0 | -0.00011544057 | -10.607828 | 5.4729013 | 360.15207 | 362.05313 | -4.1718621
181.11078 | -3.3428943 | -3.7186697 | 0.0093929972 | 0 | 0 | -0.00011498693 | -10.607875 | 5.4591608 | 360.15436 | 362.05588 | -4.1731668
181.1108 | -3.3428941 | -3.731451 | -0.0037328443 | 0 | 0 | 0.00099766441 | -10.722529 | 5.4537268 | 360.15668 | 362.05865 | -4.1732826
181.11082 | -3.3428938 | -3.739187 | -0.0048635625 | 0 | 0 | 0.0010938277 | -10.732437 | 5.4447536 | 360.15897 | 362.06143 | -4.1732898
181.11084 | -3.3428938 | -3.746454 | 0.0023210887 | 0 | 0 | 0.001100061 | -10.73308 | 5.4375906 | 360.16129 | 362.06418 | -4.1718621
181.11086 | -3.3428936 | -3.7536922 | 0.0014907819 | 0 | 0 | 0.0011004203 | -10.733117 | 5.4305859 | 360.1636 | 362.06696 | -4.1731672
181.11088 | -3.3428934 | -3.7675509 | -0.0036724855 | 0 | 0 | 0.0010998599 | -10.733172 | 5.4129362 | 360.16589 | 362.06973 | -4.1747112
181.1109 | -3.3428931 | -3.7885883 | 0.0053224498 | 0 | 0 | -0.00035538955 | -10.866934 | 5.4007659 | 360.16821 | 362.07248 | -4.1734138
181.11092 | -3.3428929 | -3.7771525 | 0.013364753 | 0 | 0 | -0.00048116257 | -10.878495 | 5.4018707 | 360.1705 | 362.07526 | -4.1732984
181.11094 | -3.3428926 | -3.8026106 | 0.0038767201 | 0 | 0 | -0.00048931525 | -10.879244 | 5.3828006 | 360.17282 | 362.07803 | -4.1732912
181.11096 | -3.3428924 | -3.8246958 | -0.0056663691 | 0 | 0 | -0.00048978499 | -10.879287 | 5.374753 | 360.17511 | 362.08078 | -4.1732907
181.11098 | -3.3428922 | -3.8398037 | 6.0623664e-05 | 0 | 0 | -0.00048960571 | -10.879366 | 5.3676939 | 360.17743 | 362.08356 | -4.1732907
181.111 | -3.3428919 | -3.8609269 | 0.0027485511 | 0 | 0 | 2.4250854e-05 | -11.070454 | 5.3585634 | 360.17972 | 362.08633 | -4.1732907
181.11102 | -3.3428917 | -3.8627322 | -0.0028354819 | 0 | 0 | 6.866199e-05 | -11.086969 | 5.336473 | 360.18204 | 362.08908 | -4.1732907
181.11104 | -3.3428915 | -3.8827121 | 0.00031086765 | 0 | 0 | 7.1540744e-05 | -11.08804 | 5.3409677 | 360.18433 | 362.09186 | -4.1732903
181.11106 | -3.3428912 | -3.89768 | 0.011479873 | 0 | 0 | 7.1706614e-05 | -11.088101 | 5.3200793 | 360.18665 | 362.09464 | -4.1718621
181.11108 | -3.342891 | -3.9121749 | 0.0088047469 | 0 | 0 | 7.2056457e-05 | -11.088181 | 5.3161278 | 360.18896 | 362.09738 | -4.1731668
181.1111 | -3.342891 | -3.9134052 | -0.0037864656 | 0 | 0 | 0.00092786882 | -11.27927 | 5.3009028 | 360.19125 | 362.10016 | -4.1732831
181.11112 | -3.3428907 | -3.926734 | -0.0041415622 | 0 | 0 | 0.0010018342 | -11.295785 | 5.2995868 | 360.19357 | 362.10291 | -4.1740046
181.11114 | -3.3428905 | -3.9543667 | 0.0031091108 | 0 | 0 | 0.0010066287 | -11.296856 | 5.280313 | 360.19586 | 362.10568 | -4.1733527
181.11116 | -3.3428903 | -3.9699719 | 0.00010534068 | 0 | 0 | 0.001006905 | -11.296917 | 5.2722497 | 360.19818 | 362.10846 | -4.1747236
181.11118 | -3.34289 | -3.9778938 | -0.00379283 | 0 | 0 | 0.0010063744 | -11.29699 | 5.2609291 | 360.20047 | 362.11121 | -4.1734147
181.1112 | -3.3428898 | -3.991796 | 0.0074917953 | 0 | 0 | -0.00036329468 | -11.46897 | 5.2556973 | 360.20279 | 362.11398 | -4.1732979
181.11122 | -3.3428895 | -4.0128436 | 0.01282608 | 0 | 0 | -0.00048167119 | -11.483832 | 5.2446041 | 360.20508 | 362.11676 | -4.1725774
181.11124 | -3.3428893 | -4.0212646 | 0.003099724 | 0 | 0 | -0.00048934447 | -11.484796 | 5.2329898 | 360.2074 | 362.11951 | -4.1732297
181.11126 | -3.3428891 | -4.0418162 | -0.0064586177 | 0 | 0 | -0.00048978656 | -11.484852 | 5.2170782 | 360.20969 | 362.12228 | -4.1740012
181.11128 | -3.3428888 | -4.0568185 | -6.3975194e-06 | 0 | 0 | -0.00048960577 | -11.484939 | 5.2007999 | 360.21201 | 362.12506 | -4.1726379
181.1113 | -3.3428884 | -4.0646987 | 0.00274366 | 0 | 0 | 2.425085e-05 | -11.695136 | 5.1930256 | 360.21432 | 362.12781 | -4.1725187
181.11132 | -3.3428881 | -4.071979 | -0.0042868378 | 0 | 0 | 6.866199e-05 | -11.713302 | 5.1859841 | 360.21661 | 362.13058 | -4.1725111
181.11134 | -3.3428881 | -4.0924549 | 0.0009115396 | 0 | 0 | 7.1540744e-05 | -11.71448 | 5.1725974 | 360.21893 | 362.13336 | -4.1732244
181.11136 | -3.3428879 | -4.1008358 | 0.011533632 | 0 | 0 | 7.1706614e-05 | -11.714548 | 5.1671844 | 360.22122 | 362.13611 | -4.1718583
181.11138 | -3.3428876 | -4.1147604 | 0.0066305343 | 0 | 0 | 7.1954229e-05 | -11.714613 | 5.1518159 | 360.22354 | 362.13889 | -4.1738815
181.1114 | -3.3428874 | -4.1159511 | -0.0047008675 | 0 | 0 | 0.00067110843 | -11.867484 | 5.1419644 | 360.22583 | 362.14166 | -4.1726303
181.11142 | -3.3428872 | -4.1226501 | -0.0049417792 | 0 | 0 | 0.00072289148 | -11.880696 | 5.1262145 | 360.22815 | 362.14441 | -4.1732326
181.11144 | -3.3428869 | -4.1298513 | 0.003040791 | 0 | 0 | 0.00072624808 | -11.881553 | 5.1120768 | 360.23044 | 362.14719 | -4.1732869
181.11146 | -3.3428867 | -4.1437006 | -0.0020765176 | 0 | 0 | 0.00072644156 | -11.881602 | 5.100225 | 360.23276 | 362.14996 | -4.1732903
181.11148 | -3.3428864 | -4.1448841 | -0.0039809872 | 0 | 0 | 0.00072600867 | -11.881635 | 5.0970879 | 360.23505 | 362.15271 | -4.1718621
181.1115 | -3.3428862 | -4.144958 | 0.0082051298 | 0 | 0 | -0.00038700234 | -11.958071 | 5.0797834 | 360.23737 | 362.15549 | -4.1731663
181.11152 | -3.342886 | -4.1383448 | 0.011434727 | 0 | 0 | -0.00048319664 | -11.964677 | 5.0740228 | 360.23965 | 362.15826 | -4.1725683
181.11154 | -3.3428857 | -4.1443954 | 7.459231e-05 | 0 | 0 | -0.00048943202 | -11.965105 | 5.0543675 | 360.24197 | 362.16101 | -4.1732278
181.11156 | -3.3428855 | -4.1515532 | -0.0067180526 | 0 | 0 | -0.00048979127 | -11.96513 | 5.042016 | 360.24429 | 362.16379 | -4.1725726
181.11158 | -3.3428853 | -4.1587772 | -0.0014756598 | 0 | 0 | -0.00048967428 | -11.965146 | 5.0303221 | 360.24658 | 362.16653 | -4.1732292
181.1116 | -3.3428853 | -4.1527605 | 0.0018910591 | 0 | 0 | -0.00014707558 | -12.003364 | 5.0186729 | 360.2489 | 362.16931 | -4.174715
181.11162 | -3.342885 | -4.132369 | -0.0043572052 | 0 | 0 | -0.00011746576 | -12.006668 | 5.0091558 | 360.25119 | 362.17209 | -4.1719851
181.11164 | -3.3428848 | -4.1306176 | 0.0023586869 | 0 | 0 | -0.00011554643 | -12.006882 | 4.9955606 | 360.25351 | 362.17484 | -4.1731753
181.11166 | -3.3428845 | -4.1305017 | 0.01238378 | 0 | 0 | -0.00011543585 | -12.006894 | 4.9837394 | 360.2558 | 362.17761 | -4.1732831
181.11168 | -3.3428843 | -4.123878 | 0.0037968934 | 0 | 0 | -0.00011525937 | -12.006857 | 4.9699473 | 360.25812 | 362.18039 | -4.1732903
181.1117 | -3.3428841 | -4.1299167 | -0.007124519 | 0 | 0 | 0.00031280285 | -11.911313 | 4.9559836 | 360.26041 | 362.18314 | -4.1732907
181.11172 | -3.3428838 | -4.1105905 | -0.0044212891 | 0 | 0 | 0.00034979903 | -11.903055 | 4.9462695 | 360.26273 | 362.18591 | -4.1732907
181.11174 | -3.3428836 | -4.1022844 | 0.0016372339 | 0 | 0 | 0.00035219715 | -11.902519 | 4.930531 | 360.26501 | 362.18869 | -4.1732907
181.11176 | -3.3428833 | -4.0883584 | -0.0043759542 | 0 | 0 | 0.00035233531 | -11.902488 | 4.9227862 | 360.26733 | 362.19144 | -4.1732907
181.11178 | -3.3428831 | -4.0739288 | -0.0034515793 | 0 | 0 | 0.00035206994 | -11.902434 | 4.902957 | 360.26965 | 362.19421 | -4.1732907
181.1118 | -3.3428829 | -4.0660882 | 0.006803541 | 0 | 0 | -0.00033289939 | -11.768671 | 4.8927245 | 360.27194 | 362.19699 | -4.1732907
181.11182 | -3.3428826 | -4.0654321 | 0.010586775 | 0 | 0 | -0.00039209932 | -11.75711 | 4.8769522 | 360.27426 | 362.19974 | -4.1732907
181.11184 | -3.3428824 | -4.052146 | -0.0014477134 | 0 | 0 | -0.00039593672 | -11.756361 | 4.8692079 | 360.27655 | 362.20251 | -4.1732903
181.11186 | -3.3428824 | -4.0377545 | -0.0075721303 | 0 | 0 | -0.00039615779 | -11.756318 | 4.8536425 | 360.27887 | 362.20529 | -4.1718616
181.11188 | -3.3428822 | -4.0232859 | 0.0013566257 | 0 | 0 | -0.00039593098 | -11.756262 | 4.8437772 | 360.28116 | 362.20804 | -4.1717381
181.1119 | -3.3428819 | -3.9955795 | 0.0014119054 | 0 | 0 | 0.00020340184 | -11.6225 | 4.8258972 | 360.28348 | 362.21082 | -4.1731586
181.11192 | -3.3428817 | -3.9799674 | -0.005130006 | 0 | 0 | 0.0002552004 | -11.610939 | 4.8179674 | 360.28577 | 362.21359 | -4.1732821
181.11194 | -3.3428814 | -3.9654284 | 0.0022919232 | 0 | 0 | 0.00025855802 | -11.61019 | 4.7981267 | 360.28809 | 362.21634 | -4.1732903
181.11196 | -3.342881 | -3.9575737 | 0.010201426 | 0 | 0 | 0.0002587515 | -11.610147 | 4.7878933 | 360.29037 | 362.21912 | -4.1732903
181.11198 | -3.3428807 | -3.9370584 | 0.0021567647 | 0 | 0 | 0.0002587279 | -11.610053 | 4.7721205 | 360.29269 | 362.22186 | -4.1718621
181.112 | -3.3428805 | -3.9220557 | -0.0079877181 | 0 | 0 | 0.00017321114 | -11.380747 | 4.7622428 | 360.29501 | 362.22464 | -4.1731668
181.11202 | -3.3428802 | -3.9075506 | -0.0030406306 | 0 | 0 | 0.00016582015 | -11.360928 | 4.7443619 | 360.2973 | 362.22742 | -4.1732821
181.11204 | -3.34288 | -3.8864639 | 0.0017575945 | 0 | 0 | 0.00016534107 | -11.359644 | 4.7364349 | 360.29962 | 362.23016 | -4.1718616
181.11206 | -3.3428798 | -3.8780434 | -0.0058206199 | 0 | 0 | 0.00016531347 | -11.35957 | 4.7229853 | 360.30191 | 362.23294 | -4.1724529
181.11208 | -3.3428795 | -3.8641005 | -0.0043018959 | 0 | 0 | 0.00016507319 | -11.35949 | 4.7047791 | 360.30423 | 362.23572 | -4.1725068
181.1121 | -3.3428795 | -3.8231916 | 0.0089087505 | 0 | 0 | -0.00043443489 | -11.168401 | 4.6904354 | 360.30652 | 362.23846 | -4.1732235
181.11212 | -3.3428793 | -3.8130603 | 0.0071397969 | 0 | 0 | -0.00048624861 | -11.151886 | 4.6785655 | 360.30884 | 362.24124 | -4.1718574
181.11214 | -3.3428791 | -3.8056307 | -0.0039272965 | 0 | 0 | -0.00048960722 | -11.150815 | 4.6647735 | 360.31113 | 362.24402 | -4.1717381
181.11216 | -3.3428788 | -3.778527 | -0.0085066762 | 0 | 0 | -0.00048980076 | -11.150754 | 4.6550708 | 360.31345 | 362.24677 | -4.1731586
181.11218 | -3.3428786 | -3.7695711 | -0.00017144087 | 0 | 0 | -0.00048960652 | -11.150651 | 4.639328 | 360.31573 | 362.24954 | -4.1732817
181.1122 | -3.3428783 | -3.7489865 | -0.00017119528 | 0 | 0 | 2.4250819e-05 | -10.902236 | 4.6209292 | 360.31805 | 362.25232 | -4.1725755
181.11222 | -3.3428781 | -3.7405965 | -0.0067161764 | 0 | 0 | 6.866199e-05 | -10.880766 | 4.6129665 | 360.32037 | 362.25507 | -4.1718001
181.11224 | -3.3428779 | -3.7200439 | 0.0021577901 | 0 | 0 | 7.1540744e-05 | -10.879375 | 4.5952539 | 360.32266 | 362.25784 | -4.1731629
181.11226 | -3.3428776 | -3.698422 | 0.010192217 | 0 | 0 | 7.1706614e-05 | -10.879295 | 4.5809412 | 360.32498 | 362.26062 | -4.1732821
181.11228 | -3.3428774 | -3.6899645 | 0.00070401939 | 0 | 0 | 7.1681476e-05 | -10.879206 | 4.5648122 | 360.32727 | 362.26337 | -4.1732898
181.1123 | -3.3428771 | -3.669405 | -0.0081132585 | 0 | 0 | -1.3912188e-05 | -10.669009 | 4.5549126 | 360.32959 | 362.26614 | -4.1725755
181.11232 | -3.3428769 | -3.6411631 | -0.0030493462 | 0 | 0 | -2.1309812e-05 | -10.650843 | 4.5412903 | 360.33188 | 362.26892 | -4.1717997
181.11234 | -3.3428769 | -3.6321335 | 0.00030572823 | 0 | 0 | -2.178933e-05 | -10.649665 | 4.5252028 | 360.3342 | 362.27167 | -4.1717339
181.11236 | -3.3428767 | -3.6115367 | -0.0059457952 | 0 | 0 | -2.1816961e-05 | -10.649597 | 4.5067797 | 360.33649 | 362.27444 | -4.1731586
181.11238 | -3.3428764 | -3.5832849 | -0.0035841924 | 0 | 0 | -2.1954906e-05 | -10.649479 | 4.4945545 | 360.33881 | 362.27722 | -4.1732817
181.1124 | -3.3428762 | -3.5543909 | 0.0082452027 | 0 | 0 | -0.00036452682 | -10.362846 | 4.4828668 | 360.34109 | 362.27997 | -4.1725755
181.11242 | -3.342876 | -3.5188358 | 0.0078063398 | 0 | 0 | -0.00039413435 | -10.338072 | 4.4669547 | 360.34341 | 362.28275 | -4.1718001
181.11244 | -3.3428757 | -3.4827011 | -0.0060464609 | 0 | 0 | -0.00039605354 | -10.336467 | 4.4570689 | 360.34573 | 362.28549 | -4.1731625
181.11246 | -3.3428755 | -3.4332871 | -0.0079649761 | 0 | 0 | -0.00039616408 | -10.336374 | 4.4434466 | 360.34802 | 362.28827 | -4.1718531
181.11248 | -3.3428752 | -3.3761041 | -0.0001212433 | 0 | 0 | -0.00039599952 | -10.336148 | 4.4252291 | 360.35034 | 362.29105 | -4.1717377
181.1125 | -3.342875 | -3.3116503 | -0.0016192162 | 0 | 0 | 3.2166168e-05 | -9.781992 | 4.4108839 | 360.35263 | 362.29379 | -4.1731586
181.11252 | -3.3428748 | -3.2333353 | -0.0068414193 | 0 | 0 | 6.9171285e-05 | -9.7340984 | 4.3968849 | 360.35495 | 362.29657 | -4.1732821
181.11254 | -3.3428745 | -3.133975 | 0.0021493803 | 0 | 0 | 7.1569986e-05 | -9.7309933 | 4.387167 | 360.35724 | 362.29935 | -4.1732903
181.11256 | -3.3428743 | -3.0262074 | 0.0094653359 | 0 | 0 | 7.1708193e-05 | -9.730814 | 4.3671627 | 360.35956 | 362.30209 | -4.1732903
181.11258 | -3.3428741 | -2.9310021 | -8.5176493e-05 | 0 | 0 | 7.1647446e-05 | -9.7303324 | 4.3526568 | 360.36185 | 362.30487 | -4.1718621
181.1126 | -3.3428741 | -2.8633997 | -0.0089056315 | 0 | 0 | -9.961037e-05 | -8.5455828 | 4.3407764 | 360.36417 | 362.30765 | -4.1724534
181.11262 | -3.3428736 | -2.8577769 | -0.0016650078 | 0 | 0 | -0.00011441169 | -8.4431887 | 4.3269792 | 360.36646 | 362.31039 | -4.1732206
181.11264 | -3.3428733 | -2.9634316 | 0.00042714246 | 0 | 0 | -0.00011537111 | -8.436552 | 4.308753 | 360.36877 | 362.31317 | -4.1732864
181.11266 | -3.3428731 | -3.2309201 | -0.0052112089 | 0 | 0 | -0.0001154264 | -8.4361687 | 4.3008008 | 360.37109 | 362.31595 | -4.1732907
181.11268 | -3.3428729 | -3.7241108 | -0.0020684414 | 0 | 0 | -0.00011546345 | -8.4370403 | 4.2809572 | 360.37338 | 362.3187 | -4.1732903
181.1127 | -3.3428726 | -4.4881725 | 0.0090994881 | 0 | 0 | -0.00020100862 | -10.672774 | 4.2685947 | 360.3757 | 362.32147 | -4.1718616
181.11272 | -3.3428724 | -5.5930815 | 0.0042456719 | 0 | 0 | -0.00020840204 | -10.866002 | 4.2590294 | 360.37799 | 362.32425 | -4.1717381
181.11274 | -3.3428721 | -7.0381985 | -0.011438817 | 0 | 0 | -0.00020888129 | -10.878527 | 4.241168 | 360.38031 | 362.327 | -4.1731586
181.11276 | -3.3428719 | -8.8630419 | -0.01350913 | 0 | 0 | -0.0002089089 | -10.879248 | 4.2289796 | 360.3826 | 362.32977 | -4.1732821
181.11278 | -3.3428717 | -11.037919 | -0.010033736 | 0 | 0 | -0.00020925165 | -10.887143 | 4.2194266 | 360.38492 | 362.33255 | -4.1732903
181.1128 | -3.3428714 | -13.540289 | -0.019168284 | 0 | 0 | -0.0010660287 | -30.607477 | 4.2015638 | 360.38721 | 362.3353 | -4.1732907
181.11282 | -3.3428712 | -16.249083 | -0.027221235 | 0 | 0 | -0.0011400774 | -32.311852 | 4.1851125 | 360.38953 | 362.33807 | -4.1732907
181.11284 | -3.3428712 | -19.094259 | -0.022094235 | 0 | 0 | -0.0011448773 | -32.422325 | 4.1773262 | 360.39182 | 362.34085 | -4.1732907
181.11286 | -3.342871 | -21.957424 | -0.024546858 | 0 | 0 | -0.0011451539 | -32.428692 | 4.1702824 | 360.39413 | 362.3436 | -4.1732907
181.11288 | -3.3428707 | -24.749002 | -0.04292158 | 0 | 0 | -0.0011466736 | -32.44352 | 4.1526303 | 360.39642 | 362.34637 | -4.1732907
181.1129 | -3.3428705 | -27.342287 | -0.059022825 | 0 | 0 | -0.0049245139 | -68.807678 | 4.1425886 | 360.39874 | 362.34912 | -4.1732907
181.11292 | -3.3428702 | -29.647041 | -0.060382996 | 0 | 0 | -0.0052510216 | -71.950531 | 4.135354 | 360.40106 | 362.3519 | -4.1732903
181.11294 | -3.34287 | -31.602551 | -0.067735001 | 0 | 0 | -0.0052721864 | -72.154251 | 4.1240854 | 360.40335 | 362.35468 | -4.172576
181.11296 | -3.3428698 | -33.168804 | -0.083612584 | 0 | 0 | -0.0052734059 | -72.165993 | 4.1145968 | 360.40567 | 362.35742 | -4.1725149
181.11298 | -3.3428695 | -34.330372 | -0.087147988 | 0 | 0 | -0.0052753263 | -72.176544 | 4.1095295 | 360.40796 | 362.3602 | -4.1732244
181.113 | -3.3428693 | -35.144249 | -0.08597777 | 0 | 0 | -0.0099302344 | -97.097939 | 4.0984483 | 360.41028 | 362.36298 | -4.1718569
181.11302 | -3.342869 | -35.692139 | -0.10112254 | 0 | 0 | -0.010332544 | -99.251816 | 4.0911002 | 360.41257 | 362.36572 | -4.1703081
181.11304 | -3.3428688 | -36.006611 | -0.12421186 | 0 | 0 | -0.010358623 | -99.391426 | 4.0798259 | 360.41489 | 362.3685 | -4.1701775
181.11306 | -3.3428686 | -36.186283 | -0.13126184 | 0 | 0 | -0.010360125 | -99.399483 | 4.0745983 | 360.41718 | 362.37128 | -4.1701689
181.11308 | -3.3428683 | -36.290791 | -0.13401157 | 0 | 0 | -0.010362241 | -99.401871 | 4.067771 | 360.41949 | 362.37402 | -4.1715965
181.1131 | -3.3428683 | -36.401875 | -0.14948337 | 0 | 0 | -0.01547178 | -104.3308 | 4.062922 | 360.42178 | 362.3768 | -4.1702914
181.11312 | -3.3428681 | -36.577633 | -0.1595249 | 0 | 0 | -0.015913382 | -104.75678 | 4.049727 | 360.4241 | 362.37958 | -4.1687469
181.11314 | -3.3428679 | -36.835758 | -0.15746236 | 0 | 0 | -0.015942007 | -104.7844 | 4.0528541 | 360.42642 | 362.38232 | -4.1686158
181.11316 | -3.3428676 | -37.203236 | -0.16235358 | 0 | 0 | -0.015943658 | -104.786 | 4.0403566 | 360.42871 | 362.3851 | -4.1686068
181.11318 | -3.3428674 | -37.675945 | -0.18093133 | 0 | 0 | -0.015945861 | -104.78757 | 4.0350065 | 360.43103 | 362.38788 | -4.1671772
181.1132 | -3.3428671 | -38.189522 | -0.19414057 | 0 | 0 | -0.021254661 | -108.53501 | 4.0324326 | 360.43332 | 362.39063 | -4.1656251
181.11322 | -3.3428669 | -38.706417 | -0.19162132 | 0 | 0 | -0.021713482 | -108.85889 | 4.0258226 | 360.43564 | 362.3934 | -4.165493
181.11324 | -3.3428667 | -39.191517 | -0.19791473 | 0 | 0 | -0.021743225 | -108.87989 | 4.0188594 | 360.43793 | 362.39618 | -4.1647696
181.11326 | -3.3428664 | -39.590675 | -0.20717287 | 0 | 0 | -0.021744937 | -108.8811 | 4.0140028 | 360.44025 | 362.39893 | -4.1632786
181.11328 | -3.3428659 | -39.841709 | -0.2050554 | 0 | 0 | -0.021746006 | -108.88342 | 4.0029345 | 360.44254 | 362.4017 | -4.1631494
181.1133 | -3.3428657 | -39.907375 | -0.19905177 | 0 | 0 | -0.024191791 | -114.55074 | 3.9955897 | 360.44485 | 362.40448 | -4.1609988
181.11332 | -3.3428655 | -39.797363 | -0.20797908 | 0 | 0 | -0.024403172 | -115.04056 | 3.9907076 | 360.44714 | 362.40723 | -4.1593838
181.11334 | -3.3428655 | -39.512589 | -0.22255206 | 0 | 0 | -0.024416875 | -115.07231 | 3.9796383 | 360.44946 | 362.41 | -4.1592484
181.11336 | -3.3428652 | -39.059528 | -0.22016379 | 0 | 0 | -0.024417665 | -115.07413 | 3.9722908 | 360.45178 | 362.41275 | -4.1592388
181.11338 | -3.342865 | -38.515491 | -0.21630339 | 0 | 0 | -0.024418196 | -115.07276 | 3.9610171 | 360.45407 | 362.41553 | -4.1578097
181.1134 | -3.3428648 | -37.906353 | -0.22105607 | 0 | 0 | -0.025643246 | -111.38071 | 3.9579222 | 360.45639 | 362.4183 | -4.1576848
181.11342 | -3.3428645 | -37.310982 | -0.22364688 | 0 | 0 | -0.025749123 | -111.06161 | 3.9512761 | 360.45868 | 362.42105 | -4.1548195
181.11344 | -3.3428643 | -36.806499 | -0.21224831 | 0 | 0 | -0.025755987 | -111.04094 | 3.9400465 | 360.461 | 362.42383 | -4.1545715
181.11346 | -3.342864 | -36.425014 | -0.21271601 | 0 | 0 | -0.02575638 | -111.03974 | 3.9326873 | 360.46329 | 362.42661 | -4.153842
181.11348 | -3.3428638 | -36.220333 | -0.2265711 | 0 | 0 | -0.025756925 | -111.03728 | 3.91715 | 360.46561 | 362.42935 | -4.1544929
181.1135 | -3.3428636 | -36.216236 | -0.23212054 | 0 | 0 | -0.027071031 | -105.05614 | 3.9158168 | 360.4679 | 362.43213 | -4.1531205
181.11352 | -3.3428633 | -36.453033 | -0.22749417 | 0 | 0 | -0.027184606 | -104.53922 | 3.9050717 | 360.47021 | 362.43491 | -4.1508579
181.11354 | -3.3428631 | -36.870216 | -0.22926489 | 0 | 0 | -0.027191967 | -104.50571 | 3.9041381 | 360.4725 | 362.43765 | -4.1513791
181.11356 | -3.3428628 | -37.494423 | -0.23813517 | 0 | 0 | -0.027192391 | -104.50378 | 3.8848889 | 360.47482 | 362.44043 | -4.1507144
181.11358 | -3.3428628 | -38.232151 | -0.23381551 | 0 | 0 | -0.027192658 | -104.50588 | 3.8768284 | 360.47714 | 362.44321 | -4.1506553
181.1136 | -3.3428626 | -39.068829 | -0.22835095 | 0 | 0 | -0.027806481 | -110.04397 | 3.8676374 | 360.47943 | 362.44595 | -4.1499381
181.11362 | -3.3428624 | -39.933033 | -0.2438619 | 0 | 0 | -0.027859533 | -110.52261 | 3.8583276 | 360.48175 | 362.44873 | -4.1505895
181.11364 | -3.3428621 | -40.786617 | -0.2604562 | 0 | 0 | -0.027862972 | -110.55364 | 3.8490117 | 360.48404 | 362.45151 | -4.1492176
181.11366 | -3.3428619 | -41.594437 | -0.26113597 | 0 | 0 | -0.027863169 | -110.55542 | 3.8439569 | 360.48636 | 362.45425 | -4.1476684
181.11368 | -3.3428617 | -42.289574 | -0.26262254 | 0 | 0 | -0.027864475 | -110.55978 | 3.835007 | 360.48865 | 362.45703 | -4.1468225
181.1137 | -3.3428614 | -42.904667 | -0.27944696 | 0 | 0 | -0.031114835 | -121.26677 | 3.8257124 | 360.49097 | 362.45981 | -4.1446095
181.11372 | -3.3428612 | -43.404312 | -0.28597814 | 0 | 0 | -0.031395752 | -122.19215 | 3.8163939 | 360.49326 | 362.46255 | -4.145134
181.11374 | -3.3428609 | -43.810966 | -0.28361285 | 0 | 0 | -0.031413961 | -122.25213 | 3.8028116 | 360.49557 | 362.46533 | -4.1451831
181.11376 | -3.3428607 | -44.13945 | -0.29647127 | 0 | 0 | -0.031415012 | -122.25558 | 3.7931266 | 360.49786 | 362.46811 | -4.1444726
181.11378 | -3.3428605 | -44.429367 | -0.31936926 | 0 | 0 | -0.031417668 | -122.25799 | 3.7880473 | 360.50018 | 362.47086 | -4.1451249
181.1138 | -3.3428602 | -44.70332 | -0.33656988 | 0 | 0 | -0.037948482 | -127.81454 | 3.776967 | 360.5025 | 362.47363 | -4.1437535
181.11382 | -3.34286 | -45.007961 | -0.34237528 | 0 | 0 | -0.038512919 | -128.29478 | 3.7738812 | 360.50479 | 362.47638 | -4.1422048
181.11384 | -3.34286 | -45.372849 | -0.35954931 | 0 | 0 | -0.038549505 | -128.32591 | 3.7587078 | 360.50711 | 362.47916 | -4.1435022
181.11386 | -3.3428597 | -45.762093 | -0.38207546 | 0 | 0 | -0.038551614 | -128.3277 | 3.7446098 | 360.5094 | 362.48193 | -4.1421881
181.11388 | -3.3428595 | -46.2173 | -0.38834924 | 0 | 0 | -0.038554739 | -128.3297 | 3.7391536 | 360.51172 | 362.48468 | -4.1420722
181.1139 | -3.3428593 | -46.722912 | -0.3990221 | 0 | 0 | -0.046106603 | -133.09247 | 3.7323081 | 360.51401 | 362.48746 | -4.1420641
181.11392 | -3.342859 | -47.226368 | -0.42680183 | 0 | 0 | -0.046759292 | -133.50409 | 3.7189326 | 360.51633 | 362.49023 | -4.1392059
181.11394 | -3.3428586 | -47.716728 | -0.45677131 | 0 | 0 | -0.046801597 | -133.53078 | 3.7092593 | 360.51862 | 362.49298 | -4.1403875
181.11396 | -3.3428583 | -48.148369 | -0.47020409 | 0 | 0 | -0.046804033 | -133.53232 | 3.6999159 | 360.52094 | 362.49576 | -4.1390657
181.11398 | -3.3428581 | -48.485386 | -0.4872883 | 0 | 0 | -0.046808667 | -133.53479 | 3.6863334 | 360.52322 | 362.49854 | -4.1389494
181.114 | -3.3428578 | -48.67358 | -0.51415247 | 0 | 0 | -0.058103386 | -139.49747 | 3.6787767 | 360.52554 | 362.50128 | -4.1389422
181.11402 | -3.3428576 | -48.701942 | -0.53168803 | 0 | 0 | -0.059079558 | -140.01282 | 3.6653533 | 360.52783 | 362.50406 | -4.1389413
181.11404 | -3.3428574 | -48.544041 | -0.5396958 | 0 | 0 | -0.059142835 | -140.0462 | 3.6514144 | 360.53015 | 362.50684 | -4.1382275
181.11406 | -3.3428571 | -48.197613 | -0.56359607 | 0 | 0 | -0.059146479 | -140.04814 | 3.6438344 | 360.53247 | 362.50958 | -4.1388798
181.11408 | -3.3428571 | -47.675308 | -0.59686738 | 0 | 0 | -0.059151731 | -140.04732 | 3.6304131 | 360.53476 | 362.51236 | -4.1375089
181.1141 | -3.3428569 | -46.984638 | -0.61930084 | 0 | 0 | -0.071844682 | -137.70284 | 3.6249988 | 360.53708 | 362.51514 | -4.1373887
181.11412 | -3.3428566 | -46.183819 | -0.63062328 | 0 | 0 | -0.072941691 | -137.50021 | 3.6117611 | 360.53937 | 362.51788 | -4.1366658
181.11414 | -3.3428564 | -45.3354 | -0.65407151 | 0 | 0 | -0.073012806 | -137.48708 | 3.5999641 | 360.54169 | 362.52066 | -4.1358895
181.11416 | -3.3428562 | -44.43832 | -0.67930877 | 0 | 0 | -0.073016904 | -137.48631 | 3.5883045 | 360.54398 | 362.52344 | -4.1358237
181.11418 | -3.3428559 | -43.569122 | -0.69016123 | 0 | 0 | -0.07302133 | -137.48192 | 3.5723915 | 360.5463 | 362.52618 | -4.1358194
181.1142 | -3.3428557 | -42.766422 | -0.70195138 | 0 | 0 | -0.083562903 | -126.55342 | 3.5582426 | 360.54858 | 362.52896 | -4.1358194
181.11422 | -3.3428555 | -42.078171 | -0.7312699 | 0 | 0 | -0.084473982 | -125.6089 | 3.5442548 | 360.5509 | 362.53174 | -4.1358199
181.11424 | -3.3428552 | -41.508442 | -0.7599178 | 0 | 0 | -0.084533036 | -125.54768 | 3.5324092 | 360.55319 | 362.53448 | -4.1365337
181.11426 | -3.342855 | -41.070305 | -0.77250624 | 0 | 0 | -0.084536441 | -125.54415 | 3.5207458 | 360.55551 | 362.53726 | -4.1358814
181.11428 | -3.3428547 | -40.78405 | -0.78661692 | 0 | 0 | -0.084541127 | -125.54108 | 3.5027034 | 360.55783 | 362.54001 | -4.1372523
181.1143 | -3.3428545 | -40.625809 | -0.81249654 | 0 | 0 | -0.095840536 | -118.3231 | 3.4947648 | 360.56018 | 362.54282 | -4.1359439
181.11432 | -3.3428543 | -40.548729 | -0.82414556 | 0 | 0 | -0.096817106 | -117.69926 | 3.4791849 | 360.59351 | 362.57376 | -4.1372571
181.11434 | -3.3428543 | -40.555172 | -0.83019292 | 0 | 0 | -0.096880406 | -117.65882 | 3.4650602 | 360.62686 | 362.60471 | -4.1373734
181.11436 | -3.342854 | -40.613457 | -0.85030323 | 0 | 0 | -0.096884057 | -117.65649 | 3.4574666 | 360.66019 | 362.63565 | -4.1380939
181.11438 | -3.3428538 | -40.695251 | -0.87889296 | 0 | 0 | -0.096888654 | -117.65631 | 3.4397786 | 360.69354 | 362.6666 | -4.1374421
181.1144 | -3.3428535 | -40.778976 | -0.89366812 | 0 | 0 | -0.10793374 | -117.50862 | 3.4275999 | 360.72687 | 362.69754 | -4.1373849
181.11442 | -3.3428533 | -40.84362 | -0.90070719 | 0 | 0 | -0.10888833 | -117.49586 | 3.4137864 | 360.76022 | 362.72849 | -4.1373811
181.11444 | -3.3428531 | -40.881042 | -0.92234439 | 0 | 0 | -0.10895021 | -117.49504 | 3.4040835 | 360.79355 | 362.75943 | -4.1388092
181.11446 | -3.3428528 | -40.916138 | -0.93799263 | 0 | 0 | -0.10895377 | -117.49499 | 3.3904741 | 360.8269 | 362.79037 | -4.1389332
181.11448 | -3.3428526 | -40.957493 | -0.93858349 | 0 | 0 | -0.10895667 | -117.49525 | 3.3743904 | 360.86026 | 362.82132 | -4.1389413
181.1145 | -3.3428524 | -41.00581 | -0.9487772 | 0 | 0 | -0.11575323 | -118.17828 | 3.3644929 | 360.89359 | 362.85226 | -4.1389422
181.11452 | -3.3428521 | -41.125076 | -0.97434515 | 0 | 0 | -0.11634063 | -118.23732 | 3.348742 | 360.92694 | 362.88321 | -4.1403708
181.11454 | -3.3428519 | -41.288868 | -0.99540997 | 0 | 0 | -0.11637871 | -118.24113 | 3.3388662 | 360.96027 | 362.91415 | -4.1404948
181.11456 | -3.3428516 | -41.55233 | -1.0008174 | 0 | 0 | -0.11638091 | -118.24137 | 3.3231163 | 360.99362 | 362.9451 | -4.1405025
181.11458 | -3.3428514 | -41.894707 | -1.013594 | 0 | 0 | -0.11638466 | -118.24239 | 3.3132415 | 361.02695 | 362.97604 | -4.1405034
181.1146 | -3.3428512 | -42.346062 | -1.0357409 | 0 | 0 | -0.12551534 | -120.78992 | 3.2996209 | 361.0603 | 363.00699 | -4.141932
181.11462 | -3.3428509 | -42.883453 | -1.0419867 | 0 | 0 | -0.12630448 | -121.01009 | 3.283536 | 361.09363 | 363.03793 | -4.142056
181.11464 | -3.3428507 | -43.511223 | -1.0439459 | 0 | 0 | -0.12635563 | -121.02437 | 3.2715065 | 361.12698 | 363.06888 | -4.1420646
181.11466 | -3.3428504 | -44.172234 | -1.0658897 | 0 | 0 | -0.12635858 | -121.02519 | 3.255568 | 361.16034 | 363.09982 | -4.1434932
181.11468 | -3.3428502 | -44.848728 | -1.0924653 | 0 | 0 | -0.12636261 | -121.02837 | 3.2371552 | 361.19366 | 363.13077 | -4.1429029
181.1147 | -3.34285 | -45.513706 | -1.1019827 | 0 | 0 | -0.13605458 | -128.91092 | 3.227061 | 361.22702 | 363.16171 | -4.1435633
181.11472 | -3.3428497 | -46.158432 | -1.1085706 | 0 | 0 | -0.13689223 | -129.59218 | 3.2112954 | 361.26035 | 363.19266 | -4.1436214
181.11474 | -3.3428495 | -46.699062 | -1.1287261 | 0 | 0 | -0.13694653 | -129.63635 | 3.1971571 | 361.2937 | 363.2236 | -4.1436257
181.11476 | -3.3428493 | -47.115601 | -1.1435213 | 0 | 0 | -0.13694967 | -129.6389 | 3.1852989 | 361.32703 | 363.25455 | -4.1436257
181.11478 | -3.342849 | -47.444817 | -1.1447672 | 0 | 0 | -0.13695227 | -129.64172 | 3.1672432 | 361.36038 | 363.28549 | -4.1436257
181.1148 | -3.3428488 | -47.632389 | -1.157198 | 0 | 0 | -0.14304319 | -136.41667 | 3.1571717 | 361.39371 | 363.31644 | -4.1436262
181.11482 | -3.3428485 | -47.711918 | -1.1836829 | 0 | 0 | -0.14356962 | -137.00221 | 3.1414068 | 361.42706 | 363.34738 | -4.1443405
181.11484 | -3.3428485 | -47.680023 | -1.2040977 | 0 | 0 | -0.14360374 | -137.04018 | 3.125134 | 361.46042 | 363.37833 | -4.1436872
181.11486 | -3.3428483 | -47.549133 | -1.2101731 | 0 | 0 | -0.14360569 | -137.04236 | 3.1066983 | 361.49374 | 363.40927 | -4.14363
181.11488 | -3.3428481 | -47.326771 | -1.224461 | 0 | 0 | -0.14360978 | -137.0423 | 3.0923395 | 361.5271 | 363.44022 | -4.1436253
181.1149 | -3.3428478 | -47.103081 | -1.2467371 | 0 | 0 | -0.1535463 | -136.59926 | 3.0783365 | 361.56042 | 363.47116 | -4.142911
181.11492 | -3.3428476 | -46.879448 | -1.2551717 | 0 | 0 | -0.15440509 | -136.56097 | 3.0622256 | 361.59378 | 363.50211 | -4.1428499
181.11494 | -3.3428473 | -46.64304 | -1.2624015 | 0 | 0 | -0.15446076 | -136.55849 | 3.0480638 | 361.62711 | 363.53305 | -4.1435595
181.11496 | -3.3428471 | -46.450314 | -1.2862492 | 0 | 0 | -0.15446396 | -136.55833 | 3.0340734 | 361.66046 | 363.564 | -4.1429062
181.11498 | -3.3428469 | -46.293369 | -1.314432 | 0 | 0 | -0.15446864 | -136.55725 | 3.0179627 | 361.69379 | 363.59494 | -4.1421347
181.115 | -3.3428466 | -46.177822 | -1.3269907 | 0 | 0 | -0.16578467 | -133.84358 | 3.0016682 | 361.72714 | 363.62589 | -4.1434975
181.11502 | -3.3428464 | -46.097767 | -1.3396471 | 0 | 0 | -0.16676269 | -133.60905 | 2.9853654 | 361.7605 | 363.65683 | -4.1421881
181.11504 | -3.3428462 | -46.046291 | -1.3639523 | 0 | 0 | -0.16682608 | -133.59386 | 2.9775867 | 361.79382 | 363.68777 | -4.1420727
181.11506 | -3.3428459 | -46.022804 | -1.3827249 | 0 | 0 | -0.16682974 | -133.59297 | 2.964148 | 361.82718 | 363.71872 | -4.1434937
181.11508 | -3.3428459 | -46.001671 | -1.385035 | 0 | 0 | -0.16683333 | -133.59264 | 2.948072 | 361.8605 | 363.74966 | -4.1421881
181.1151 | -3.3428457 | -45.974289 | -1.4026326 | 0 | 0 | -0.17537583 | -132.85422 | 2.9296513 | 361.89386 | 363.78061 | -4.1420722
181.11512 | -3.3428454 | -45.914375 | -1.433192 | 0 | 0 | -0.17611413 | -132.79041 | 2.9216855 | 361.92719 | 363.81155 | -4.1420646
181.11514 | -3.3428452 | -45.826077 | -1.4546751 | 0 | 0 | -0.17616199 | -132.78627 | 2.8997092 | 361.96054 | 363.8425 | -4.1413493
181.11516 | -3.342845 | -45.71619 | -1.4615632 | 0 | 0 | -0.17616476 | -132.78603 | 2.8850291 | 361.99387 | 363.87344 | -4.140573
181.11518 | -3.3428447 | -45.585293 | -1.478822 | 0 | 0 | -0.17616971 | -132.78557 | 2.8710072 | 362.02722 | 363.90439 | -4.1390781
181.1152 | -3.3428445 | -45.414265 | -1.5013531 | 0 | 0 | -0.18820588 | -131.65948 | 2.861289 | 362.06058 | 363.93533 | -4.1389499
181.11522 | -3.3428442 | -45.265373 | -1.5068996 | 0 | 0 | -0.18924613 | -131.56216 | 2.8434165 | 362.0939 | 363.96628 | -4.1389427
181.11524 | -3.3428438 | -45.112091 | -1.5138795 | 0 | 0 | -0.18931356 | -131.55586 | 2.8290949 | 362.12726 | 363.99722 | -4.1403699
181.11526 | -3.3428435 | -44.977596 | -1.5377102 | 0 | 0 | -0.18931744 | -131.5555 | 2.8172259 | 362.16058 | 364.02817 | -4.1383505
181.11528 | -3.3428433 | -44.895901 | -1.5637127 | 0 | 0 | -0.18932201 | -131.55475 | 2.8013003 | 362.19394 | 364.05911 | -4.1388874
181.1153 | -3.3428431 | -44.863518 | -1.5695473 | 0 | 0 | -0.20027313 | -129.74564 | 2.789283 | 362.22726 | 364.09006 | -4.1375098
181.11532 | -3.3428431 | -44.873699 | -1.5772699 | 0 | 0 | -0.2012196 | -129.58926 | 2.7776086 | 362.26062 | 364.121 | -4.1388173
181.11534 | -3.3428428 | -44.970615 | -1.5968019 | 0 | 0 | -0.20128095 | -129.57913 | 2.7595656 | 362.29395 | 364.15195 | -4.1375051
181.11536 | -3.3428426 | -45.106941 | -1.6057338 | 0 | 0 | -0.20128448 | -129.57855 | 2.7516274 | 362.3273 | 364.18289 | -4.138104
181.11538 | -3.3428423 | -45.304081 | -1.6035696 | 0 | 0 | -0.20128658 | -129.57898 | 2.7381783 | 362.36066 | 364.21384 | -4.1388712
181.1154 | -3.3428421 | -45.538383 | -1.613537 | 0 | 0 | -0.20608802 | -130.72353 | 2.719975 | 362.39398 | 364.24478 | -4.1375079
181.11542 | -3.3428419 | -45.807762 | -1.6369073 | 0 | 0 | -0.206503 | -130.82243 | 2.7141578 | 362.42734 | 364.27573 | -4.1359596
181.11544 | -3.3428416 | -46.080105 | -1.6454406 | 0 | 0 | -0.2065299 | -130.82886 | 2.7008913 | 362.46066 | 364.30667 | -4.1358285
181.11546 | -3.3428414 | -46.346237 | -1.6432347 | 0 | 0 | -0.20653145 | -130.82922 | 2.6805687 | 362.49402 | 364.33762 | -4.1358199
181.11548 | -3.3428411 | -46.611824 | -1.6524692 | 0 | 0 | -0.20653412 | -130.83063 | 2.676697 | 362.52734 | 364.36856 | -4.135819
181.1155 | -3.3428409 | -46.864559 | -1.6641567 | 0 | 0 | -0.21300443 | -134.30116 | 2.6550803 | 362.5607 | 364.39951 | -4.1343908
181.11552 | -3.3428407 | -47.065025 | -1.6578894 | 0 | 0 | -0.21356364 | -134.6011 | 2.6468189 | 362.59402 | 364.43042 | -4.135695
181.11554 | -3.3428404 | -47.229004 | -1.6551547 | 0 | 0 | -0.21359989 | -134.62056 | 2.6333506 | 362.62738 | 364.46136 | -4.1350961
181.11556 | -3.3428402 | -47.351547 | -1.670904 | 0 | 0 | -0.21360198 | -134.62167 | 2.6215391 | 362.66074 | 364.49231 | -4.1350427
181.11558 | -3.3428402 | -47.444981 | -1.6824298 | 0 | 0 | -0.21360366 | -134.6226 | 2.6098793 | 362.69406 | 364.52325 | -4.1357532
181.1156 | -3.34284 | -47.497593 | -1.676863 | 0 | 0 | -0.21752563 | -136.78244 | 2.5960982 | 362.72742 | 364.5542 | -4.1343856
181.11562 | -3.3428397 | -47.50835 | -1.6756397 | 0 | 0 | -0.2178646 | -136.96912 | 2.582135 | 362.76074 | 364.58514 | -4.1328373
181.11564 | -3.3428395 | -47.489983 | -1.6871563 | 0 | 0 | -0.21788657 | -136.98122 | 2.5724201 | 362.7941 | 364.61609 | -4.1341352
181.11566 | -3.3428392 | -47.449982 | -1.684521 | 0 | 0 | -0.21788783 | -136.9819 | 2.5545518 | 362.82742 | 364.64703 | -4.1342497
181.11568 | -3.342839 | -47.38258 | -1.6741107 | 0 | 0 | -0.21788737 | -136.98187 | 2.5508871 | 362.86078 | 364.67798 | -4.1328282
181.1157 | -3.3428388 | -47.293648 | -1.6775783 | 0 | 0 | -0.21654393 | -136.77881 | 2.5335462 | 362.89413 | 364.70892 | -4.1327052
181.11572 | -3.3428385 | -47.164543 | -1.6945932 | 0 | 0 | -0.21642783 | -136.76128 | 2.5235224 | 362.92746 | 364.73987 | -4.1326966
181.11574 | -3.3428383 | -47.038372 | -1.6975063 | 0 | 0 | -0.21642031 | -136.76013 | 2.5098972 | 362.96082 | 364.77081 | -4.1312675
181.11576 | -3.342838 | -46.85498 | -1.6919223 | 0 | 0 | -0.21641986 | -136.76007 | 2.5065997 | 362.99414 | 364.80176 | -4.131144
181.11578 | -3.3428378 | -46.673023 | -1.699422 | 0 | 0 | -0.21642125 | -136.75931 | 2.4892828 | 363.0275 | 364.8327 | -4.132565
181.1158 | -3.3428376 | -46.446529 | -1.7058849 | 0 | 0 | -0.2199384 | -134.85789 | 2.4792609 | 363.06082 | 364.86365 | -4.1326876
181.11582 | -3.3428373 | -46.228958 | -1.6991698 | 0 | 0 | -0.22024237 | -134.69357 | 2.4677651 | 363.09418 | 364.89459 | -4.1312675
181.11584 | -3.3428373 | -45.973869 | -1.6978574 | 0 | 0 | -0.22026207 | -134.68291 | 2.4582582 | 363.1275 | 364.92554 | -4.1325727
181.11586 | -3.3428371 | -45.702732 | -1.713006 | 0 | 0 | -0.22026321 | -134.68228 | 2.4446657 | 363.16086 | 364.95648 | -4.1326885
181.11588 | -3.3428369 | -45.430283 | -1.7288344 | 0 | 0 | -0.22026484 | -134.68094 | 2.4392393 | 363.19421 | 364.98743 | -4.1326962
181.1159 | -3.3428364 | -45.164146 | -1.727272 | 0 | 0 | -0.22420955 | -131.37654 | 2.4238713 | 363.22754 | 365.01837 | -4.1326966
181.11592 | -3.3428361 | -44.911354 | -1.7307442 | 0 | 0 | -0.22455049 | -131.09096 | 2.4161525 | 363.26089 | 365.04932 | -4.1326966
181.11594 | -3.3428359 | -44.678898 | -1.7491943 | 0 | 0 | -0.22457258 | -131.07245 | 2.4027219 | 363.29422 | 365.08026 | -4.1326971
181.11596 | -3.3428357 | -44.460976 | -1.7515079 | 0 | 0 | -0.22457385 | -131.07138 | 2.3973088 | 363.32758 | 365.11121 | -4.1341248
181.11598 | -3.3428354 | -44.289047 | -1.750228 | 0 | 0 | -0.22457497 | -131.07013 | 2.3883357 | 363.3609 | 365.14215 | -4.1321054
181.116 | -3.3428352 | -44.146675 | -1.7653662 | 0 | 0 | -0.22717823 | -128.07954 | 2.3790381 | 363.39426 | 365.1731 | -4.1319284
181.11602 | -3.3428349 | -44.070732 | -1.792086 | 0 | 0 | -0.22740321 | -127.82109 | 2.365459 | 363.42758 | 365.20404 | -4.1326313
181.11604 | -3.3428347 | -44.032463 | -1.8023531 | 0 | 0 | -0.22741781 | -127.80434 | 2.3600349 | 363.46094 | 365.23499 | -4.1326923
181.11606 | -3.3428345 | -44.029308 | -1.8053751 | 0 | 0 | -0.22741863 | -127.80336 | 2.3489301 | 363.49429 | 365.26593 | -4.1326971
181.11608 | -3.3428345 | -44.061092 | -1.8230443 | 0 | 0 | -0.22742261 | -127.80309 | 2.3415792 | 363.52762 | 365.29688 | -4.1341257
181.1161 | -3.3428342 | -44.102245 | -1.8390837 | 0 | 0 | -0.23726872 | -127.24929 | 2.3260419 | 363.56097 | 365.32782 | -4.1342492
181.11612 | -3.342834 | -44.176117 | -1.8411659 | 0 | 0 | -0.23811969 | -127.20142 | 2.3225751 | 363.5943 | 365.35876 | -4.1328287
181.11614 | -3.3428338 | -44.25919 | -1.8507628 | 0 | 0 | -0.23817486 | -127.19832 | 2.3073814 | 363.62766 | 365.38971 | -4.1334209
181.11616 | -3.3428335 | -44.336609 | -1.8770021 | 0 | 0 | -0.23817801 | -127.19814 | 2.303937 | 363.66098 | 365.42065 | -4.1356177
181.11618 | -3.3428333 | -44.4263 | -1.8988526 | 0 | 0 | -0.23818223 | -127.19852 | 2.2887456 | 363.69434 | 365.4516 | -4.1350913
181.1162 | -3.342833 | -44.491478 | -1.9057789 | 0 | 0 | -0.24833329 | -128.17691 | 2.2874331 | 363.72766 | 365.48254 | -4.1350427
181.11622 | -3.3428328 | -44.548111 | -1.9186842 | 0 | 0 | -0.24921063 | -128.26146 | 2.2724247 | 363.76102 | 365.51349 | -4.1357541
181.11624 | -3.3428326 | -44.565678 | -1.9401146 | 0 | 0 | -0.24926749 | -128.26695 | 2.2689977 | 363.79437 | 365.54443 | -4.1372437
181.11626 | -3.3428323 | -44.586277 | -1.9477499 | 0 | 0 | -0.24927075 | -128.26727 | 2.2665935 | 363.8277 | 365.57538 | -4.1359429
181.11628 | -3.3428321 | -44.588024 | -1.9483784 | 0 | 0 | -0.24927348 | -128.26744 | 2.255729 | 363.86105 | 365.60632 | -4.1358275
181.1163 | -3.3428319 | -44.588135 | -1.970204 | 0 | 0 | -0.25566801 | -128.67357 | 2.2441325 | 363.89438 | 365.63727 | -4.137249
181.11632 | -3.3428319 | -44.57534 | -1.9953191 | 0 | 0 | -0.25622064 | -128.70868 | 2.2346182 | 363.92773 | 365.66821 | -4.137373
181.11634 | -3.3428316 | -44.555054 | -2.0010798 | 0 | 0 | -0.25625649 | -128.71095 | 2.2210262 | 363.96106 | 365.69916 | -4.1388087
181.11636 | -3.3428314 | -44.553318 | -2.0051672 | 0 | 0 | -0.25625855 | -128.71107 | 2.2177353 | 363.99442 | 365.7301 | -4.1375046
181.11638 | -3.3428311 | -44.553207 | -2.0222082 | 0 | 0 | -0.25626272 | -128.71104 | 2.2110772 | 364.02774 | 365.76105 | -4.1373887
181.1164 | -3.3428309 | -44.566006 | -2.0323818 | 0 | 0 | -0.26646692 | -128.61876 | 2.2019777 | 364.0611 | 365.79199 | -4.1373811
181.11642 | -3.3428307 | -44.599106 | -2.0274246 | 0 | 0 | -0.26734883 | -128.61078 | 2.1926744 | 364.09445 | 365.82294 | -4.1373811
181.11644 | -3.3428304 | -44.646732 | -2.0335174 | 0 | 0 | -0.26740599 | -128.61026 | 2.1854885 | 364.12778 | 365.85388 | -4.1380959
181.11646 | -3.3428302 | -44.714764 | -2.0536563 | 0 | 0 | -0.26740929 | -128.61023 | 2.1763544 | 364.16113 | 365.88483 | -4.1388712
181.11648 | -3.3428299 | -44.790924 | -2.0633683 | 0 | 0 | -0.26741168 | -128.61047 | 2.167048 | 364.19446 | 365.91577 | -4.1389375
181.1165 | -3.3428297 | -44.874149 | -2.0605426 | 0 | 0 | -0.27293068 | -129.25659 | 2.157733 | 364.22781 | 365.94672 | -4.1389418
181.11652 | -3.3428295 | -44.951584 | -2.0653663 | 0 | 0 | -0.27340767 | -129.31244 | 2.1548102 | 364.26114 | 365.97766 | -4.1389418
181.11654 | -3.3428292 | -45.047672 | -2.0781255 | 0 | 0 | -0.2734386 | -129.31606 | 2.1460459 | 364.29449 | 366.00861 | -4.1389418
181.11656 | -3.342829 | -45.126205 | -2.0719583 | 0 | 0 | -0.27344036 | -129.31627 | 2.1410286 | 364.32782 | 366.03955 | -4.1389418
181.11658 | -3.3428288 | -45.209587 | -2.0648735 | 0 | 0 | -0.27344048 | -129.31671 | 2.1363437 | 364.36118 | 366.0705 | -4.1389418
181.1166 | -3.3428285 | -45.306206 | -2.077343 | 0 | 0 | -0.27344048 | -130.42435 | 2.1252844 | 364.39453 | 366.10144 | -4.1389418
181.11662 | -3.3428283 | -45.384766 | -2.0900457 | 0 | 0 | -0.27344048 | -130.52007 | 2.111546 | 364.42786 | 366.13239 | -4.1389418
181.11664 | -3.342828 | -45.442558 | -2.0845859 | 0 | 0 | -0.27344048 | -130.52628 | 2.1082458 | 364.46121 | 366.16333 | -4.1389418
181.11666 | -3.3428278 | -45.511379 | -2.0797379 | 0 | 0 | -0.27344048 | -130.52663 | 2.1037211 | 364.49454 | 366.19427 | -4.1389418
181.11668 | -3.3428276 | -45.587593 | -2.0880389 | 0 | 0 | -0.27344182 | -130.52705 | 2.0990674 | 364.52789 | 366.22522 | -4.1389418
181.1167 | -3.3428273 | -45.664421 | -2.0858562 | 0 | 0 | -0.27681062 | -131.52391 | 2.0858834 | 364.56122 | 366.25616 | -4.1389413
181.11672 | -3.3428271 | -45.741295 | -2.0718608 | 0 | 0 | -0.27710176 | -131.61006 | 2.0847476 | 364.59457 | 366.28711 | -4.1375136
181.11674 | -3.3428268 | -45.843754 | -2.0713871 | 0 | 0 | -0.27712062 | -131.61565 | 2.0718825 | 364.6279 | 366.31805 | -4.1388173
181.11676 | -3.3428266 | -45.935631 | -2.0851645 | 0 | 0 | -0.27712172 | -131.61598 | 2.0686381 | 364.66125 | 366.349 | -4.1382184
181.11678 | -3.3428264 | -46.026554 | -2.0878046 | 0 | 0 | -0.27712175 | -131.61646 | 2.0598519 | 364.69461 | 366.37991 | -4.1374507
181.1168 | -3.3428261 | -46.130203 | -2.0792959 | 0 | 0 | -0.277013 | -132.77945 | 2.0527017 | 364.72794 | 366.41086 | -4.1373854
181.11682 | -3.3428261 | -46.234943 | -2.0792844 | 0 | 0 | -0.27700359 | -132.87996 | 2.0478349 | 364.76129 | 366.4418 | -4.1388092
181.11684 | -3.3428259 | -46.33337 | -2.0865543 | 0 | 0 | -0.27700299 | -132.88647 | 2.0431597 | 364.79462 | 366.47275 | -4.1375046
181.11686 | -3.3428257 | -46.444035 | -2.0762918 | 0 | 0 | -0.27700296 | -132.88686 | 2.0321045 | 364.82797 | 366.50369 | -4.1373887
181.11688 | -3.3428254 | -46.54298 | -2.0681372 | 0 | 0 | -0.27700183 | -132.88742 | 2.026891 | 364.8613 | 366.53464 | -4.1373806
181.1169 | -3.3428252 | -46.640881 | -2.0812473 | 0 | 0 | -0.27417582 | -134.25348 | 2.0179315 | 364.89465 | 366.56558 | -4.135952
181.11692 | -3.3428249 | -46.725922 | -2.0925565 | 0 | 0 | -0.27393159 | -134.37155 | 2.0107689 | 364.92798 | 366.59653 | -4.1365418
181.11694 | -3.3428247 | -46.797066 | -2.0877018 | 0 | 0 | -0.27391574 | -134.37918 | 2.0037723 | 364.96133 | 366.62747 | -4.1358824
181.11696 | -3.3428245 | -46.87981 | -2.0858135 | 0 | 0 | -0.27391481 | -134.37965 | 2.0053091 | 364.99469 | 366.65842 | -4.1372523
181.11698 | -3.3428242 | -46.931614 | -2.0979996 | 0 | 0 | -0.27391651 | -134.38007 | 1.9969245 | 365.02802 | 366.68936 | -4.1359434
181.117 | -3.342824 | -46.993507 | -2.0983262 | 0 | 0 | -0.27826723 | -135.39537 | 1.9876679 | 365.06137 | 366.72031 | -4.1358271
181.11702 | -3.3428237 | -47.030735 | -2.0881734 | 0 | 0 | -0.27864325 | -135.48312 | 1.9804856 | 365.0947 | 366.75125 | -4.1358194
181.11704 | -3.3428235 | -47.053043 | -2.0967386 | 0 | 0 | -0.27866763 | -135.48882 | 1.9734852 | 365.12805 | 366.7822 | -4.1351042
181.11706 | -3.3428233 | -47.106071 | -2.1163733 | 0 | 0 | -0.27866903 | -135.48915 | 1.9686265 | 365.16138 | 366.81314 | -4.1350427
181.11708 | -3.3428233 | -47.12981 | -2.1231344 | 0 | 0 | -0.27867046 | -135.48938 | 1.9596902 | 365.19473 | 366.84409 | -4.1350384
181.1171 | -3.342823 | -47.163754 | -2.1207824 | 0 | 0 | -0.28205457 | -136.00626 | 1.9525291 | 365.22806 | 366.87503 | -4.1350389
181.11712 | -3.3428228 | -47.19862 | -2.1307347 | 0 | 0 | -0.28234702 | -136.05095 | 1.9455299 | 365.26141 | 366.90598 | -4.1357532
181.11714 | -3.3428226 | -47.22076 | -2.1446626 | 0 | 0 | -0.28236598 | -136.05383 | 1.9406732 | 365.29477 | 366.93692 | -4.1343861
181.11716 | -3.3428223 | -47.235409 | -2.1407678 | 0 | 0 | -0.28236708 | -136.05402 | 1.9359996 | 365.32809 | 366.96786 | -4.1342664
181.11718 | -3.3428221 | -47.255817 | -2.1433167 | 0 | 0 | -0.28236824 | -136.05414 | 1.9270753 | 365.36145 | 366.99881 | -4.1342583
181.1172 | -3.3428218 | -47.263947 | -2.1638768 | 0 | 0 | -0.28510526 | -136.38643 | 1.9199148 | 365.39478 | 367.02975 | -4.1342583
181.11722 | -3.3428214 | -47.26461 | -2.1845214 | 0 | 0 | -0.28534183 | -136.41515 | 1.9129157 | 365.42813 | 367.0607 | -4.1356869
181.11724 | -3.3428211 | -47.264652 | -2.185544 | 0 | 0 | -0.28535718 | -136.41701 | 1.9080564 | 365.46146 | 367.09164 | -4.1343818
181.11726 | -3.3428209 | -47.258251 | -2.1928613 | 0 | 0 | -0.28535807 | -136.41711 | 1.8969899 | 365.49481 | 367.12259 | -4.1342659
181.11728 | -3.3428206 | -47.238503 | -2.2138178 | 0 | 0 | -0.28536209 | -136.4171 | 1.8939066 | 365.52814 | 367.15353 | -4.1342587
181.1173 | -3.3428204 | -47.204815 | -2.219244 | 0 | 0 | -0.2953853 | -136.36171 | 1.883002 | 365.56149 | 367.18448 | -4.1356869
181.11732 | -3.3428204 | -47.157158 | -2.2189543 | 0 | 0 | -0.2962516 | -136.35693 | 1.8820645 | 365.59485 | 367.21542 | -4.1343818
181.11734 | -3.3428202 | -47.108318 | -2.2334464 | 0 | 0 | -0.29630771 | -136.35663 | 1.8798671 | 365.62817 | 367.24637 | -4.1342654
181.11736 | -3.3428199 | -47.046604 | -2.25793 | 0 | 0 | -0.29631096 | -136.35661 | 1.8668866 | 365.66153 | 367.27731 | -4.1328292
181.11738 | -3.3428197 | -46.977386 | -2.2680051 | 0 | 0 | -0.29631409 | -136.35634 | 1.8615011 | 365.69485 | 367.30826 | -4.1341343
181.1174 | -3.3428195 | -46.901138 | -2.2702882 | 0 | 0 | -0.30375504 | -135.65482 | 1.8503994 | 365.72821 | 367.3392 | -4.1342497
181.11742 | -3.3428192 | -46.805122 | -2.2871673 | 0 | 0 | -0.30439815 | -135.59419 | 1.8451831 | 365.76154 | 367.37015 | -4.1328287
181.11744 | -3.342819 | -46.713783 | -2.3016868 | 0 | 0 | -0.30443981 | -135.59027 | 1.8362269 | 365.79489 | 367.40109 | -4.1341348
181.11746 | -3.3428187 | -46.590931 | -2.300009 | 0 | 0 | -0.3044422 | -135.59004 | 1.83759 | 365.82822 | 367.43204 | -4.1356792
181.11748 | -3.3428185 | -46.490913 | -2.3056524 | 0 | 0 | -0.30444443 | -135.58952 | 1.8270617 | 365.86157 | 367.46298 | -4.1350951
181.1175 | -3.3428183 | -46.380135 | -2.3271995 | 0 | 0 | -0.30969563 | -134.2973 | 1.8154895 | 365.89493 | 367.49393 | -4.1343274
181.11752 | -3.342818 | -46.255608 | -2.345021 | 0 | 0 | -0.31014946 | -134.18562 | 1.8123748 | 365.92825 | 367.52487 | -4.1342621
181.11754 | -3.3428178 | -46.155487 | -2.3457973 | 0 | 0 | -0.31017888 | -134.17838 | 1.8057277 | 365.96161 | 367.55582 | -4.1342578
181.11756 | -3.3428175 | -46.044716 | -2.3516448 | 0 | 0 | -0.31018057 | -134.17796 | 1.7944986 | 365.99493 | 367.58676 | -4.1342583
181.11758 | -3.3428175 | -45.964954 | -2.3688443 | 0 | 0 | -0.31018433 | -134.17738 | 1.7892753 | 366.02829 | 367.61771 | -4.1356869
181.1176 | -3.3428173 | -45.875111 | -2.3710444 | 0 | 0 | -0.31929585 | -132.79286 | 1.7845763 | 366.06161 | 367.64865 | -4.1350961
181.11762 | -3.3428171 | -45.809921 | -2.3675785 | 0 | 0 | -0.32008335 | -132.6732 | 1.7713894 | 366.09497 | 367.6796 | -4.135757
181.11764 | -3.3428168 | -45.740494 | -2.3818007 | 0 | 0 | -0.3201344 | -132.66545 | 1.7702568 | 366.1283 | 367.71054 | -4.1358151
181.11766 | -3.3428166 | -45.715431 | -2.4026351 | 0 | 0 | -0.32013735 | -132.66499 | 1.7659166 | 366.16165 | 367.74149 | -4.135819
181.11768 | -3.3428164 | -45.707008 | -2.4051349 | 0 | 0 | -0.3201395 | -132.66472 | 1.7570149 | 366.19501 | 367.77243 | -4.1343913
181.1177 | -3.3428161 | -45.725521 | -2.4031405 | 0 | 0 | -0.32512218 | -132.00014 | 1.7519876 | 366.22833 | 367.80338 | -4.1364102
181.11772 | -3.3428159 | -45.75914 | -2.4189343 | 0 | 0 | -0.32555279 | -131.9427 | 1.7451721 | 366.26169 | 367.83432 | -4.1358724
181.11774 | -3.3428156 | -45.825977 | -2.4246559 | 0 | 0 | -0.32558072 | -131.93898 | 1.7381945 | 366.29501 | 367.86526 | -4.1343942
181.11776 | -3.3428154 | -45.889267 | -2.4178615 | 0 | 0 | -0.32558233 | -131.93877 | 1.7312082 | 366.32837 | 367.89621 | -4.1356959
181.11778 | -3.3428152 | -45.952206 | -2.4172714 | 0 | 0 | -0.3255831 | -131.93901 | 1.7284814 | 366.36169 | 367.92715 | -4.1358113
181.1178 | -3.3428149 | -46.047085 | -2.4361107 | 0 | 0 | -0.32728711 | -132.60359 | 1.7175975 | 366.39505 | 367.9581 | -4.135819
181.11782 | -3.3428149 | -46.138332 | -2.448626 | 0 | 0 | -0.32743436 | -132.66103 | 1.7102623 | 366.42838 | 367.98904 | -4.1358199
181.11784 | -3.3428147 | -46.222801 | -2.4438674 | 0 | 0 | -0.32744393 | -132.66475 | 1.6989884 | 366.46173 | 368.01999 | -4.137248
181.11786 | -3.3428144 | -46.287502 | -2.4485183 | 0 | 0 | -0.32744446 | -132.66496 | 1.6937609 | 366.49509 | 368.05093 | -4.1359439
181.11788 | -3.342814 | -46.337711 | -2.4605422 | 0 | 0 | -0.32744703 | -132.66539 | 1.6848015 | 366.52841 | 368.08188 | -4.1372571
181.1179 | -3.3428137 | -46.380306 | -2.4586661 | 0 | 0 | -0.33383313 | -133.68069 | 1.6797715 | 366.56177 | 368.11282 | -4.1373725
181.11792 | -3.3428135 | -46.403088 | -2.4512291 | 0 | 0 | -0.33438507 | -133.76843 | 1.6750892 | 366.59509 | 368.14377 | -4.1359515
181.11794 | -3.3428133 | -46.411366 | -2.4672923 | 0 | 0 | -0.33442086 | -133.77414 | 1.672558 | 366.62845 | 368.17471 | -4.1372566
181.11796 | -3.342813 | -46.405636 | -2.484663 | 0 | 0 | -0.33442292 | -133.77446 | 1.6616865 | 366.66177 | 368.20566 | -4.1366582
181.11798 | -3.3428128 | -46.379536 | -2.4854081 | 0 | 0 | -0.33442441 | -133.77452 | 1.6543531 | 366.69513 | 368.2366 | -4.1373181
181.118 | -3.3428125 | -46.364491 | -2.4847209 | 0 | 0 | -0.33786136 | -133.86682 | 1.6452101 | 366.72845 | 368.26755 | -4.1373763
181.11802 | -3.3428123 | -46.324863 | -2.4999058 | 0 | 0 | -0.33815843 | -133.87479 | 1.6380376 | 366.76181 | 368.29846 | -4.1359515
181.11804 | -3.3428121 | -46.302273 | -2.5077493 | 0 | 0 | -0.33817768 | -133.87531 | 1.6352996 | 366.79517 | 368.32941 | -4.1372571
181.11806 | -3.3428121 | -46.281212 | -2.5004165 | 0 | 0 | -0.33817878 | -133.87535 | 1.6265469 | 366.82849 | 368.36035 | -4.137373
181.11808 | -3.3428118 | -46.285831 | -2.505584 | 0 | 0 | -0.33818004 | -133.87524 | 1.6193976 | 366.86185 | 368.3913 | -4.1373801
181.1181 | -3.3428116 | -46.286289 | -2.5278249 | 0 | 0 | -0.34116793 | -133.63527 | 1.6123976 | 366.89517 | 368.42224 | -4.1373801
181.11812 | -3.3428113 | -46.331093 | -2.5406251 | 0 | 0 | -0.34142616 | -133.61452 | 1.6032779 | 366.92853 | 368.45319 | -4.135952
181.11814 | -3.3428111 | -46.360558 | -2.5402429 | 0 | 0 | -0.34144291 | -133.61319 | 1.6003659 | 366.96185 | 368.48413 | -4.1372566
181.11816 | -3.3428109 | -46.407806 | -2.5510807 | 0 | 0 | -0.3414439 | -133.6131 | 1.5873383 | 366.99521 | 368.51508 | -4.1359439
181.11818 | -3.3428106 | -46.46302 | -2.5694389 | 0 | 0 | -0.34144771 | -133.61328 | 1.5798192 | 367.02853 | 368.54602 | -4.1372566
181.1182 | -3.3428104 | -46.544464 | -2.5702801 | 0 | 0 | -0.35092661 | -134.09326 | 1.5706675 | 367.06189 | 368.57697 | -4.1359439
181.11822 | -3.3428102 | -46.602585 | -2.5696008 | 0 | 0 | -0.35174587 | -134.13475 | 1.572018 | 367.09525 | 368.60791 | -4.1372566
181.11824 | -3.3428099 | -46.671425 | -2.5905991 | 0 | 0 | -0.35179895 | -134.13744 | 1.5614898 | 367.12857 | 368.63885 | -4.1359439
181.11826 | -3.3428097 | -46.728455 | -2.613467 | 0 | 0 | -0.35180202 | -134.13759 | 1.552047 | 367.16193 | 368.6698 | -4.1372571
181.11828 | -3.3428094 | -46.803612 | -2.617584 | 0 | 0 | -0.35180494 | -134.13795 | 1.5427209 | 367.19525 | 368.70074 | -4.1373725
181.1183 | -3.3428092 | -46.848381 | -2.6237123 | 0 | 0 | -0.35867816 | -135.04251 | 1.5355365 | 367.22861 | 368.73169 | -4.1366658
181.11832 | -3.3428092 | -46.890499 | -2.6445632 | 0 | 0 | -0.35927218 | -135.12068 | 1.5327986 | 367.26193 | 368.76263 | -4.1373186
181.11834 | -3.342809 | -46.938835 | -2.655062 | 0 | 0 | -0.35931072 | -135.12576 | 1.526176 | 367.29529 | 368.79358 | -4.136662
181.11836 | -3.3428087 | -46.981319 | -2.6515806 | 0 | 0 | -0.35931292 | -135.12605 | 1.5149482 | 367.32861 | 368.82452 | -4.1373181
181.11838 | -3.3428085 | -47.016888 | -2.6636102 | 0 | 0 | -0.35931578 | -135.12628 | 1.5097233 | 367.36197 | 368.85547 | -4.136662
181.1184 | -3.3428082 | -47.064667 | -2.6893408 | 0 | 0 | -0.36623406 | -135.68008 | 1.500764 | 367.39532 | 368.88641 | -4.1373181
181.11842 | -3.342808 | -47.113514 | -2.7031562 | 0 | 0 | -0.36683202 | -135.72795 | 1.4957334 | 367.42865 | 368.91736 | -4.1359472
181.11844 | -3.3428078 | -47.168819 | -2.7043073 | 0 | 0 | -0.36687076 | -135.73105 | 1.4889176 | 367.46201 | 368.9483 | -4.135828
181.11846 | -3.3428075 | -47.2183 | -2.7167275 | 0 | 0 | -0.366873 | -135.73123 | 1.48194 | 367.49533 | 368.97925 | -4.137249
181.11848 | -3.3428073 | -47.286442 | -2.733767 | 0 | 0 | -0.36687732 | -135.73154 | 1.4749519 | 367.52869 | 369.01019 | -4.137372
181.1185 | -3.3428071 | -47.356209 | -2.7330389 | 0 | 0 | -0.37739959 | -136.45149 | 1.4679623 | 367.56201 | 369.04114 | -4.135951
181.11852 | -3.3428068 | -47.4133 | -2.7322261 | 0 | 0 | -0.37830898 | -136.5137 | 1.4588426 | 367.59537 | 369.07208 | -4.135828
181.11854 | -3.3428063 | -47.482075 | -2.7532153 | 0 | 0 | -0.37836796 | -136.51775 | 1.4538007 | 367.62869 | 369.10303 | -4.1372485
181.11856 | -3.3428063 | -47.551868 | -2.7724512 | 0 | 0 | -0.37837136 | -136.51797 | 1.4448524 | 367.66205 | 369.13397 | -4.1359434
181.11858 | -3.3428061 | -47.583363 | -2.7718985 | 0 | 0 | -0.37837371 | -136.51828 | 1.4376906 | 367.6954 | 369.16492 | -4.1358271
181.1186 | -3.3428059 | -47.605141 | -2.774724 | 0 | 0 | -0.38385361 | -137.29364 | 1.4306923 | 367.72873 | 369.19586 | -4.1358199
181.11862 | -3.3428056 | -47.619751 | -2.7902122 | 0 | 0 | -0.38432723 | -137.36064 | 1.4279639 | 367.76208 | 369.22681 | -4.1358199
181.11864 | -3.3428054 | -47.614567 | -2.7915418 | 0 | 0 | -0.38435793 | -137.36499 | 1.4149499 | 367.79541 | 369.25775 | -4.137248
181.11866 | -3.3428051 | -47.582104 | -2.7821956 | 0 | 0 | -0.38435969 | -137.36523 | 1.4116943 | 367.82877 | 369.2887 | -4.1359434
181.11868 | -3.3428049 | -47.540916 | -2.7901034 | 0 | 0 | -0.38436094 | -137.3652 | 1.4007776 | 367.86209 | 369.31964 | -4.1358271
181.1187 | -3.3428047 | -47.479839 | -2.8096764 | 0 | 0 | -0.38723138 | -137.23596 | 1.3977051 | 367.89545 | 369.35059 | -4.1358199
181.11872 | -3.3428044 | -47.410664 | -2.8098991 | 0 | 0 | -0.38747945 | -137.22479 | 1.3889306 | 367.92877 | 369.38153 | -4.1358194
181.11874 | -3.3428042 | -47.340813 | -2.8048038 | 0 | 0 | -0.38749555 | -137.22408 | 1.3817798 | 367.96213 | 369.41248 | -4.1358194
181.11876 | -3.342804 | -47.245354 | -2.81235 | 0 | 0 | -0.3874965 | -137.22403 | 1.3747814 | 367.99548 | 369.44342 | -4.135819
181.11878 | -3.3428037 | -47.173264 | -2.8188145 | 0 | 0 | -0.38749826 | -137.22365 | 1.3699222 | 368.02881 | 369.47437 | -4.1343904
181.1188 | -3.3428035 | -47.109631 | -2.8084691 | 0 | 0 | -0.39181834 | -136.24527 | 1.3588566 | 368.06216 | 369.50531 | -4.1342669
181.11882 | -3.3428035 | -47.040298 | -2.8024874 | 0 | 0 | -0.39219171 | -136.16071 | 1.3579041 | 368.09549 | 369.53625 | -4.1356874
181.11884 | -3.3428032 | -46.983246 | -2.8150585 | 0 | 0 | -0.39221591 | -136.15521 | 1.3450537 | 368.12885 | 369.5672 | -4.1358104
181.11886 | -3.342803 | -46.920876 | -2.8248639 | 0 | 0 | -0.39221731 | -136.15489 | 1.3482041 | 368.16217 | 369.59814 | -4.1351047
181.11888 | -3.3428028 | -46.890003 | -2.8184285 | 0 | 0 | -0.39221731 | -136.15459 | 1.3378408 | 368.19553 | 369.62909 | -4.135757
181.1189 | -3.3428025 | -46.855461 | -2.815681 | 0 | 0 | -0.39197689 | -135.41614 | 1.3348032 | 368.22885 | 369.66003 | -4.1336718
181.11892 | -3.3428023 | -46.820553 | -2.8263407 | 0 | 0 | -0.39195612 | -135.35234 | 1.3239005 | 368.26221 | 369.69098 | -4.1356335
181.11894 | -3.342802 | -46.792007 | -2.8200028 | 0 | 0 | -0.39195478 | -135.34821 | 1.3208305 | 368.29556 | 369.72192 | -4.1343784
181.11896 | -3.3428018 | -46.757622 | -2.8070986 | 0 | 0 | -0.39195469 | -135.34796 | 1.3163185 | 368.32889 | 369.75287 | -4.1356945
181.11898 | -3.3428016 | -46.729111 | -2.8132598 | 0 | 0 | -0.39195445 | -135.34778 | 1.3074057 | 368.36224 | 369.78381 | -4.1343818
181.119 | -3.3428013 | -46.694725 | -2.8290582 | 0 | 0 | -0.39135346 | -134.9232 | 1.3023802 | 368.39557 | 369.81476 | -4.1342659
181.11902 | -3.3428011 | -46.653416 | -2.8253281 | 0 | 0 | -0.39130154 | -134.88651 | 1.3019582 | 368.42892 | 369.8457 | -4.1342583
181.11904 | -3.3428009 | -46.605129 | -2.8184469 | 0 | 0 | -0.39129817 | -134.88412 | 1.2912716 | 368.46225 | 369.87665 | -4.1342578
181.11906 | -3.3428009 | -46.562645 | -2.8265715 | 0 | 0 | -0.39129797 | -134.88399 | 1.2882128 | 368.49561 | 369.90759 | -4.1342578
181.11908 | -3.3428006 | -46.514278 | -2.831636 | 0 | 0 | -0.39129907 | -134.88376 | 1.2773105 | 368.52893 | 369.93854 | -4.1342578
181.1191 | -3.3428004 | -46.45261 | -2.8189929 | 0 | 0 | -0.3940663 | -134.31149 | 1.2785006 | 368.56229 | 369.96948 | -4.1342583
181.11912 | -3.3428001 | -46.408981 | -2.8171711 | 0 | 0 | -0.39430547 | -134.26204 | 1.2658331 | 368.59564 | 370.00043 | -4.1356874
181.11914 | -3.3427999 | -46.360554 | -2.8330104 | 0 | 0 | -0.39432099 | -134.25882 | 1.264733 | 368.62897 | 370.03137 | -4.1365247
181.11916 | -3.3427997 | -46.318062 | -2.8430908 | 0 | 0 | -0.39432189 | -134.25864 | 1.2561353 | 368.66232 | 370.06232 | -4.1358805
181.11918 | -3.3427994 | -46.282494 | -2.8374012 | 0 | 0 | -0.39432222 | -134.25838 | 1.2575217 | 368.69565 | 370.09326 | -4.1351089
181.1192 | -3.3427989 | -46.247524 | -2.8412507 | 0 | 0 | -0.39504534 | -133.6492 | 1.2469989 | 368.729 | 370.12421 | -4.1357579
181.11922 | -3.3427987 | -46.244564 | -2.8546596 | 0 | 0 | -0.39510781 | -133.59654 | 1.246081 | 368.76233 | 370.15515 | -4.1358151
181.11924 | -3.3427985 | -46.231575 | -2.8536308 | 0 | 0 | -0.39511189 | -133.59314 | 1.231099 | 368.79568 | 370.1861 | -4.1358199
181.11926 | -3.3427982 | -46.211277 | -2.8462634 | 0 | 0 | -0.39511213 | -133.59294 | 1.2298017 | 368.82901 | 370.21701 | -4.137248
181.11928 | -3.342798 | -46.203152 | -2.8601537 | 0 | 0 | -0.39511362 | -133.59285 | 1.2190613 | 368.86237 | 370.24796 | -4.1359434
181.1193 | -3.342798 | -46.202488 | -2.8795159 | 0 | 0 | -0.39885738 | -133.38979 | 1.2245264 | 368.89572 | 370.2789 | -4.1358275
181.11932 | -3.3427978 | -46.202435 | -2.8826141 | 0 | 0 | -0.39918095 | -133.37224 | 1.2143584 | 368.92905 | 370.30984 | -4.1372485
181.11934 | -3.3427975 | -46.183243 | -2.8814006 | 0 | 0 | -0.39920193 | -133.37109 | 1.209205 | 368.9624 | 370.34079 | -4.1359439
181.11936 | -3.3427973 | -46.168785 | -2.8965349 | 0 | 0 | -0.39920315 | -133.37102 | 1.2066443 | 368.99573 | 370.37173 | -4.1372571
181.11938 | -3.342797 | -46.141979 | -2.90365 | 0 | 0 | -0.39920583 | -133.37096 | 1.2000347 | 369.02908 | 370.40268 | -4.137373
181.1194 | -3.3427968 | -46.114098 | -2.8984315 | 0 | 0 | -0.40575907 | -133.20482 | 1.1930707 | 369.06241 | 370.43362 | -4.1373792
181.11942 | -3.3427966 | -46.079754 | -2.9023314 | 0 | 0 | -0.4063254 | -133.19046 | 1.1860867 | 369.09576 | 370.46457 | -4.1352372
181.11944 | -3.3427963 | -46.038445 | -2.9237325 | 0 | 0 | -0.40636215 | -133.18953 | 1.1876235 | 369.12909 | 370.49551 | -4.1371956
181.11946 | -3.3427961 | -45.983765 | -2.9364626 | 0 | 0 | -0.40636426 | -133.18947 | 1.1771107 | 369.16245 | 370.52646 | -4.1366544
181.11948 | -3.3427958 | -45.947128 | -2.9353483 | 0 | 0 | -0.40636629 | -133.18927 | 1.1761967 | 369.1958 | 370.5574 | -4.1373177
181.1195 | -3.3427956 | -45.899284 | -2.9417679 | 0 | 0 | -0.41112474 | -132.67238 | 1.169742 | 369.22913 | 370.58835 | -4.1366615
181.11952 | -3.3427954 | -45.856834 | -2.9604702 | 0 | 0 | -0.41153601 | -132.6277 | 1.1691834 | 369.26248 | 370.61929 | -4.1366043
181.11954 | -3.3427951 | -45.821266 | -2.9569924 | 0 | 0 | -0.41156268 | -132.6248 | 1.1627502 | 369.29581 | 370.65024 | -4.1373153
181.11956 | -3.3427951 | -45.786282 | -2.9537597 | 0 | 0 | -0.4115642 | -132.62463 | 1.1579309 | 369.32916 | 370.68118 | -4.1373763
181.11958 | -3.3427949 | -45.744942 | -2.9694629 | 0 | 0 | -0.4115665 | -132.62442 | 1.1553929 | 369.36249 | 370.71213 | -4.1373811
181.1196 | -3.3427947 | -45.70945 | -2.9889727 | 0 | 0 | -0.41708368 | -132.08907 | 1.1509181 | 369.39584 | 370.74307 | -4.1380949
181.11962 | -3.3427944 | -45.680882 | -2.9884522 | 0 | 0 | -0.41756049 | -132.0428 | 1.148402 | 369.42917 | 370.77402 | -4.1374426
181.11964 | -3.3427942 | -45.672073 | -2.9876497 | 0 | 0 | -0.41759142 | -132.03979 | 1.1417967 | 369.46252 | 370.80496 | -4.1380987
181.11966 | -3.3427939 | -45.645786 | -3.000648 | 0 | 0 | -0.41759318 | -132.03963 | 1.1390964 | 369.49588 | 370.83591 | -4.1367288
181.11968 | -3.3427937 | -45.643536 | -3.0046732 | 0 | 0 | -0.41759542 | -132.03951 | 1.1324775 | 369.52921 | 370.86685 | -4.138752
181.1197 | -3.3427935 | -45.64978 | -2.9948349 | 0 | 0 | -0.42289445 | -131.78108 | 1.1255159 | 369.56256 | 370.8978 | -4.1389294
181.11972 | -3.3427932 | -45.64394 | -2.9968879 | 0 | 0 | -0.42335245 | -131.75874 | 1.1270559 | 369.59589 | 370.92874 | -4.1389413
181.11974 | -3.342793 | -45.662609 | -3.0145063 | 0 | 0 | -0.42338213 | -131.75729 | 1.1208059 | 369.62924 | 370.95969 | -4.1389418
181.11976 | -3.3427927 | -45.670639 | -3.0196519 | 0 | 0 | -0.42338383 | -131.7572 | 1.1181302 | 369.66257 | 370.99063 | -4.1389418
181.11978 | -3.3427925 | -45.696888 | -3.0128059 | 0 | 0 | -0.4233844 | -131.75726 | 1.1157782 | 369.69592 | 371.02158 | -4.1389413
181.1198 | -3.3427923 | -45.724731 | -3.0158372 | 0 | 0 | -0.4244968 | -131.90494 | 1.1134439 | 369.72925 | 371.05252 | -4.1382275
181.11982 | -3.3427923 | -45.765484 | -3.0233672 | 0 | 0 | -0.42459294 | -131.91771 | 1.1025885 | 369.7626 | 371.08347 | -4.1388803
181.11984 | -3.342792 | -45.820126 | -3.0138464 | 0 | 0 | -0.4245992 | -131.91853 | 1.1037856 | 369.79596 | 371.11441 | -4.138937
181.11986 | -3.3427916 | -45.869568 | -3.0050292 | 0 | 0 | -0.42459953 | -131.91858 | 1.1017752 | 369.82928 | 371.14536 | -4.1375132
181.11988 | -3.3427913 | -45.9505 | -3.0151775 | 0 | 0 | -0.4245998 | -131.91885 | 1.095202 | 369.86264 | 371.1763 | -4.1381035
181.1199 | -3.3427911 | -46.014988 | -3.0269556 | 0 | 0 | -0.42521834 | -132.60188 | 1.0903744 | 369.89597 | 371.20724 | -4.1374435
181.11992 | -3.3427908 | -46.103573 | -3.0192416 | 0 | 0 | -0.42527181 | -132.66092 | 1.0899668 | 369.92932 | 371.23819 | -4.1388135
181.11994 | -3.3427906 | -46.181488 | -3.0134761 | 0 | 0 | -0.42527527 | -132.66473 | 1.0835446 | 369.96265 | 371.26913 | -4.1389332
181.11996 | -3.3427904 | -46.277615 | -3.0224276 | 0 | 0 | -0.42527547 | -132.66496 | 1.0808568 | 369.996 | 371.30008 | -4.1389408
181.11998 | -3.3427901 | -46.362545 | -3.0195768 | 0 | 0 | -0.42527568 | -132.66541 | 1.076373 | 370.02933 | 371.33102 | -4.1382265
181.12 | -3.3427899 | -46.446484 | -3.0055227 | 0 | 0 | -0.42577079 | -133.75458 | 1.0759878 | 370.06268 | 371.36197 | -4.1374512
181.12002 | -3.3427896 | -46.549519 | -3.0064962 | 0 | 0 | -0.42581359 | -133.84869 | 1.0695671 | 370.09604 | 371.39291 | -4.1373849
181.12004 | -3.3427894 | -46.622242 | -3.0203979 | 0 | 0 | -0.42581639 | -133.85481 | 1.0668809 | 370.12936 | 371.42386 | -4.1373806
181.12006 | -3.3427894 | -46.679508 | -3.0201426 | 0 | 0 | -0.42581654 | -133.85515 | 1.0666581 | 370.16272 | 371.4548 | -4.1373811
181.12008 | -3.3427892 | -46.729099 | -3.0106595 | 0 | 0 | -0.42581594 | -133.85556 | 1.0602472 | 370.19604 | 371.48575 | -4.1388087
181.1201 | -3.3427889 | -46.758865 | -3.0141973 | 0 | 0 | -0.42433137 | -134.81549 | 1.0554291 | 370.2294 | 371.51669 | -4.1375046
181.12012 | -3.3427887 | -46.786926 | -3.0203233 | 0 | 0 | -0.42420307 | -134.89847 | 1.052891 | 370.26273 | 371.54764 | -4.1373882
181.12014 | -3.3427885 | -46.802086 | -3.0085039 | 0 | 0 | -0.42419475 | -134.90384 | 1.048418 | 370.29608 | 371.57858 | -4.1366668
181.12016 | -3.3427882 | -46.796944 | -3.0016687 | 0 | 0 | -0.42419428 | -134.90414 | 1.0501665 | 370.32941 | 371.60953 | -4.1373191
181.12018 | -3.342788 | -46.79007 | -3.0127187 | 0 | 0 | -0.42419448 | -134.90422 | 1.0460607 | 370.36276 | 371.64047 | -4.1373763
181.1202 | -3.3427877 | -46.77029 | -3.0245712 | 0 | 0 | -0.42481282 | -135.0519 | 1.0414382 | 370.39612 | 371.67142 | -4.1373806
181.12022 | -3.3427875 | -46.743004 | -3.0175898 | 0 | 0 | -0.42486626 | -135.06465 | 1.0389144 | 370.42944 | 371.70236 | -4.1373801
181.12024 | -3.3427873 | -46.708694 | -3.0147908 | 0 | 0 | -0.42486972 | -135.06549 | 1.0387033 | 370.4628 | 371.73331 | -4.1359515
181.12026 | -3.342787 | -46.667404 | -3.0269008 | 0 | 0 | -0.42486992 | -135.06554 | 1.0344263 | 370.49612 | 371.76425 | -4.135828
181.12028 | -3.3427868 | -46.644707 | -3.0243194 | 0 | 0 | -0.42487058 | -135.06537 | 1.0340545 | 370.52948 | 371.7952 | -4.1365337
181.1203 | -3.3427866 | -46.623631 | -3.0131884 | 0 | 0 | -0.42647997 | -134.67772 | 1.0276335 | 370.56281 | 371.82614 | -4.1358814
181.12032 | -3.3427866 | -46.602657 | -3.0209484 | 0 | 0 | -0.42661905 | -134.64421 | 1.022815 | 370.59616 | 371.85709 | -4.1372523
181.12034 | -3.3427863 | -46.581688 | -3.0383351 | 0 | 0 | -0.42662805 | -134.64203 | 1.0202777 | 370.62949 | 371.88803 | -4.1359434
181.12036 | -3.3427861 | -46.560734 | -3.0398204 | 0 | 0 | -0.42662859 | -134.64191 | 1.017935 | 370.66284 | 371.91898 | -4.1358266
181.12038 | -3.3427858 | -46.55896 | -3.0326622 | 0 | 0 | -0.42662913 | -134.64182 | 1.0156046 | 370.6962 | 371.94992 | -4.1351056
181.1204 | -3.3427856 | -46.552448 | -3.042932 | 0 | 0 | -0.42786866 | -134.42032 | 1.0132725 | 370.72952 | 371.98087 | -4.1357579
181.12042 | -3.3427854 | -46.54549 | -3.0518138 | 0 | 0 | -0.4279758 | -134.40115 | 1.0045491 | 370.76288 | 372.01181 | -4.1358147
181.12044 | -3.3427851 | -46.538513 | -3.0431263 | 0 | 0 | -0.42798272 | -134.39992 | 1.0059304 | 370.7962 | 372.04276 | -4.1343904
181.12046 | -3.3427849 | -46.550713 | -3.042366 | 0 | 0 | -0.42798313 | -134.39984 | 1.0039344 | 370.82956 | 372.0737 | -4.1356959
181.12048 | -3.3427846 | -46.551777 | -3.0597417 | 0 | 0 | -0.42798498 | -134.39984 | 1.0037575 | 370.86288 | 372.10464 | -4.1372404
181.1205 | -3.3427844 | -46.545448 | -3.0721312 | 0 | 0 | -0.43258438 | -134.38136 | 0.99948335 | 370.89624 | 372.13559 | -4.1366568
181.12052 | -3.3427839 | -46.538513 | -3.0688164 | 0 | 0 | -0.43298188 | -134.37978 | 1.00124 | 370.92957 | 372.1665 | -4.1358886
181.12054 | -3.3427839 | -46.55711 | -3.0721407 | 0 | 0 | -0.43300766 | -134.37967 | 0.98647767 | 370.96292 | 372.19745 | -4.1358237
181.12056 | -3.3427837 | -46.552338 | -3.0854995 | 0 | 0 | -0.43300915 | -134.37967 | 0.98519927 | 370.99628 | 372.22839 | -4.135819
181.12058 | -3.3427835 | -46.571079 | -3.0844669 | 0 | 0 | -0.43301067 | -134.37968 | 0.98724645 | 371.0296 | 372.25934 | -4.1351047
181.1206 | -3.3427832 | -46.585503 | -3.0770988 | 0 | 0 | -0.43662944 | -134.43507 | 0.98315901 | 371.06296 | 372.29028 | -4.1364708
181.12062 | -3.342783 | -46.59951 | -3.0880861 | 0 | 0 | -0.43694219 | -134.43985 | 0.97427565 | 371.09628 | 372.32123 | -4.1344481
181.12064 | -3.3427827 | -46.613491 | -3.1093736 | 0 | 0 | -0.43696246 | -134.44016 | 0.9756456 | 371.12964 | 372.35217 | -4.1356997
181.12066 | -3.3427825 | -46.633865 | -3.1090145 | 0 | 0 | -0.43696365 | -134.44017 | 0.97151792 | 371.16296 | 372.38312 | -4.1358109
181.12068 | -3.3427823 | -46.6548 | -3.1060448 | 0 | 0 | -0.43696505 | -134.44028 | 0.97328782 | 371.19632 | 372.41406 | -4.1343904
181.1207 | -3.342782 | -46.688553 | -3.11813 | 0 | 0 | -0.44034564 | -134.66177 | 0.9670524 | 371.22964 | 372.44501 | -4.1356955
181.12072 | -3.3427818 | -46.704235 | -3.1235323 | 0 | 0 | -0.44063783 | -134.68094 | 0.96437597 | 371.263 | 372.47595 | -4.1358113
181.12074 | -3.3427815 | -46.756695 | -3.1152668 | 0 | 0 | -0.44065675 | -134.68217 | 0.95776099 | 371.29636 | 372.5069 | -4.1358194
181.12076 | -3.3427813 | -46.780396 | -3.1167259 | 0 | 0 | -0.44065785 | -134.68225 | 0.95719177 | 371.32968 | 372.53784 | -4.1365337
181.12078 | -3.3427811 | -46.807949 | -3.1321144 | 0 | 0 | -0.44065967 | -134.68242 | 0.95075965 | 371.36304 | 372.56879 | -4.1358809
181.1208 | -3.3427811 | -46.855057 | -3.1414239 | 0 | 0 | -0.44505799 | -135.08855 | 0.95020396 | 371.39636 | 372.59973 | -4.1358237
181.12082 | -3.3427808 | -46.891056 | -3.1363938 | 0 | 0 | -0.44543812 | -135.12364 | 0.94803619 | 371.42972 | 372.63068 | -4.1358199
181.12084 | -3.3427806 | -46.913284 | -3.1388502 | 0 | 0 | -0.44546276 | -135.12593 | 0.94784904 | 371.46304 | 372.66162 | -4.137248
181.12086 | -3.3427804 | -46.959911 | -3.1514101 | 0 | 0 | -0.44546416 | -135.12607 | 0.94570261 | 371.4964 | 372.69257 | -4.1359439
181.12088 | -3.3427801 | -46.989487 | -3.1466801 | 0 | 0 | -0.44546506 | -135.12625 | 0.93911964 | 371.52972 | 372.72351 | -4.1372566
181.1209 | -3.3427799 | -47.01115 | -3.1368155 | 0 | 0 | -0.44748181 | -135.6062 | 0.93215948 | 371.56308 | 372.75446 | -4.1366582
181.12092 | -3.3427796 | -47.03215 | -3.147593 | 0 | 0 | -0.44765615 | -135.64769 | 0.9315685 | 371.59644 | 372.7854 | -4.1373177
181.12094 | -3.3427794 | -47.046726 | -3.1659625 | 0 | 0 | -0.44766745 | -135.65036 | 0.92726779 | 371.62976 | 372.81635 | -4.1359477
181.12096 | -3.3427792 | -47.060738 | -3.1631718 | 0 | 0 | -0.44766811 | -135.65054 | 0.92902893 | 371.66312 | 372.84729 | -4.1372571
181.12098 | -3.3427789 | -47.068314 | -3.156369 | 0 | 0 | -0.44766873 | -135.65062 | 0.92918581 | 371.69644 | 372.87823 | -4.137373
181.121 | -3.3427787 | -47.068947 | -3.1688523 | 0 | 0 | -0.44918388 | -135.8537 | 0.92066652 | 371.7298 | 372.90918 | -4.1373796
181.12102 | -3.3427784 | -47.075382 | -3.1706657 | 0 | 0 | -0.4493148 | -135.87123 | 0.91353381 | 371.76312 | 372.94012 | -4.135952
181.12104 | -3.3427782 | -47.069534 | -3.1599107 | 0 | 0 | -0.44932333 | -135.87239 | 0.9108007 | 371.79648 | 372.97107 | -4.1372571
181.12106 | -3.3427782 | -47.04982 | -3.1589854 | 0 | 0 | -0.4493238 | -135.87245 | 0.90844607 | 371.8298 | 373.00201 | -4.1380868
181.12108 | -3.342778 | -47.022545 | -3.1778007 | 0 | 0 | -0.44932535 | -135.87241 | 0.90824503 | 371.86316 | 373.03296 | -4.1367269
181.1211 | -3.3427777 | -47.020218 | -3.1859581 | 0 | 0 | -0.4531225 | -135.74318 | 0.90183514 | 371.89651 | 373.0639 | -4.1358943
181.12112 | -3.3427775 | -46.994488 | -3.1771932 | 0 | 0 | -0.45345068 | -135.73201 | 0.89701635 | 371.92984 | 373.09485 | -4.1372538
181.12114 | -3.3427773 | -46.985863 | -3.1815064 | 0 | 0 | -0.45347199 | -135.73129 | 0.89234829 | 371.9632 | 373.12579 | -4.137372
181.12116 | -3.3427768 | -46.953186 | -3.1942334 | 0 | 0 | -0.45347321 | -135.73125 | 0.89195132 | 371.99652 | 373.15674 | -4.1366653
181.12118 | -3.3427765 | -46.950375 | -3.1887891 | 0 | 0 | -0.45347384 | -135.73117 | 0.8855322 | 372.02988 | 373.18768 | -4.1366038
181.1212 | -3.3427763 | -46.943794 | -3.1810424 | 0 | 0 | -0.45486954 | -135.54657 | 0.88923913 | 372.0632 | 373.21863 | -4.1365995
181.12122 | -3.3427761 | -46.936832 | -3.1956329 | 0 | 0 | -0.45499015 | -135.53062 | 0.88317543 | 372.09656 | 373.24957 | -4.1358857
181.12124 | -3.3427758 | -46.929859 | -3.2121501 | 0 | 0 | -0.45499799 | -135.52959 | 0.88051015 | 372.12988 | 373.28052 | -4.1372533
181.12126 | -3.3427756 | -46.942062 | -3.2099204 | 0 | 0 | -0.45499843 | -135.52953 | 0.87389499 | 372.16324 | 373.31146 | -4.1388011
181.12128 | -3.3427753 | -46.949535 | -3.2089767 | 0 | 0 | -0.45499977 | -135.52953 | 0.87119305 | 372.19659 | 373.34241 | -4.1375041
181.1213 | -3.3427753 | -46.975746 | -3.2219663 | 0 | 0 | -0.45830637 | -135.52953 | 0.86244404 | 372.22992 | 373.37335 | -4.1388178
181.12132 | -3.3427751 | -47.003586 | -3.226716 | 0 | 0 | -0.45859215 | -135.52953 | 0.85956037 | 372.26328 | 373.4043 | -4.1389332
181.12134 | -3.3427749 | -47.031536 | -3.2162175 | 0 | 0 | -0.45861065 | -135.52953 | 0.8571949 | 372.2966 | 373.43524 | -4.1375127
181.12136 | -3.3427746 | -47.072285 | -3.2232931 | 0 | 0 | -0.45861173 | -135.52953 | 0.85486066 | 372.32996 | 373.46619 | -4.1373887
181.12138 | -3.3427744 | -47.11414 | -3.2427993 | 0 | 0 | -0.45861408 | -135.52969 | 0.84613639 | 372.36328 | 373.49713 | -4.1359525
181.1214 | -3.3427742 | -47.162468 | -3.2502775 | 0 | 0 | -0.46436119 | -135.97273 | 0.84538412 | 372.39664 | 373.52808 | -4.1379719
181.12142 | -3.3427739 | -47.217743 | -3.2472622 | 0 | 0 | -0.46485788 | -136.01102 | 0.83893853 | 372.42996 | 373.55902 | -4.137434
181.12144 | -3.3427737 | -47.280006 | -3.255703 | 0 | 0 | -0.46489009 | -136.01352 | 0.83412021 | 372.46332 | 373.58997 | -4.1359553
181.12146 | -3.3427734 | -47.336464 | -3.2680495 | 0 | 0 | -0.46489194 | -136.01366 | 0.83584666 | 372.49667 | 373.62091 | -4.1372571
181.12148 | -3.3427732 | -47.398804 | -3.2640185 | 0 | 0 | -0.46489328 | -136.01396 | 0.83387059 | 372.53 | 373.65186 | -4.137373
181.1215 | -3.342773 | -47.46167 | -3.2607512 | 0 | 0 | -0.46797127 | -136.77084 | 0.82729959 | 372.56335 | 373.6828 | -4.1373801
181.12152 | -3.3427727 | -47.543751 | -3.279356 | 0 | 0 | -0.46823725 | -136.83624 | 0.82246929 | 372.59668 | 373.71375 | -4.1373806
181.12154 | -3.3427725 | -47.614697 | -3.2969382 | 0 | 0 | -0.46825451 | -136.8405 | 0.81566811 | 372.63004 | 373.74469 | -4.1373806
181.12156 | -3.3427725 | -47.671867 | -3.2955201 | 0 | 0 | -0.46825549 | -136.84073 | 0.81295419 | 372.66336 | 373.77563 | -4.1373806
181.12158 | -3.3427722 | -47.759834 | -3.2975488 | 0 | 0 | -0.46825776 | -136.84114 | 0.80420446 | 372.69672 | 373.80658 | -4.1373801
181.1216 | -3.342772 | -47.824909 | -3.3136966 | 0 | 0 | -0.47379515 | -137.80107 | 0.80132151 | 372.73007 | 373.83752 | -4.1366649
181.12162 | -3.3427718 | -47.894333 | -3.3150856 | 0 | 0 | -0.47427371 | -137.88405 | 0.80108875 | 372.7634 | 373.86847 | -4.1358895
181.12164 | -3.3427715 | -47.951397 | -3.3079197 | 0 | 0 | -0.47430477 | -137.88942 | 0.8010723 | 372.79675 | 373.89941 | -4.1358242
181.12166 | -3.3427713 | -48.020164 | -3.3167427 | 0 | 0 | -0.47430652 | -137.88972 | 0.7968061 | 372.83008 | 373.93036 | -4.1372485
181.12168 | -3.3427711 | -48.064384 | -3.3378451 | 0 | 0 | -0.47430938 | -137.89006 | 0.79217052 | 372.86343 | 373.9613 | -4.1366568
181.1217 | -3.3427708 | -48.100056 | -3.3432801 | 0 | 0 | -0.48117462 | -138.68384 | 0.7832517 | 372.89676 | 373.99225 | -4.1358895
181.12172 | -3.3427706 | -48.128643 | -3.3386328 | 0 | 0 | -0.48176795 | -138.75244 | 0.78461874 | 372.93011 | 374.02319 | -4.1372533
181.12174 | -3.3427703 | -48.150238 | -3.3491144 | 0 | 0 | -0.48180643 | -138.7569 | 0.77835578 | 372.96344 | 374.05414 | -4.137372
181.12176 | -3.3427701 | -48.164845 | -3.3616393 | 0 | 0 | -0.48180863 | -138.75716 | 0.77141494 | 372.9968 | 374.08505 | -4.135951
181.12178 | -3.3427699 | -48.178852 | -3.3525383 | 0 | 0 | -0.48180953 | -138.75728 | 0.76656246 | 373.03015 | 374.116 | -4.1358275
181.1218 | -3.3427699 | -48.173641 | -3.3488321 | 0 | 0 | -0.48376054 | -139.05266 | 0.76402169 | 373.06348 | 374.14694 | -4.1358204
181.12182 | -3.3427694 | -48.173168 | -3.3666806 | 0 | 0 | -0.48392913 | -139.07817 | 0.75741261 | 373.09683 | 374.17789 | -4.1365337
181.12184 | -3.3427691 | -48.160328 | -3.3798418 | 0 | 0 | -0.48394006 | -139.07982 | 0.74831915 | 373.13016 | 374.20883 | -4.1358809
181.12186 | -3.3427689 | -48.12085 | -3.3744137 | 0 | 0 | -0.48394072 | -139.07994 | 0.74754375 | 373.16351 | 374.23978 | -4.1358242
181.12188 | -3.3427687 | -48.111053 | -3.375375 | 0 | 0 | -0.4839423 | -139.07985 | 0.74323022 | 373.19684 | 374.27072 | -4.1372485
181.1219 | -3.3427684 | -48.0783 | -3.3856299 | 0 | 0 | -0.48785543 | -138.89526 | 0.74285638 | 373.23019 | 374.30167 | -4.1359434
181.12192 | -3.3427682 | -48.062691 | -3.3836067 | 0 | 0 | -0.48819357 | -138.87932 | 0.73643517 | 373.26352 | 374.33261 | -4.1358271
181.12194 | -3.342768 | -48.04221 | -3.3732531 | 0 | 0 | -0.48821551 | -138.87827 | 0.73161662 | 373.29688 | 374.36356 | -4.1358199
181.12196 | -3.3427677 | -48.021278 | -3.3803537 | 0 | 0 | -0.48821676 | -138.8782 | 0.72907794 | 373.33023 | 374.3945 | -4.1358199
181.12198 | -3.3427675 | -48.00671 | -3.3969555 | 0 | 0 | -0.48821837 | -138.8781 | 0.72247219 | 373.36356 | 374.42545 | -4.137248
181.122 | -3.3427672 | -47.986298 | -3.3976476 | 0 | 0 | -0.49201483 | -138.60118 | 0.72190517 | 373.39691 | 374.45639 | -4.1359439
181.12202 | -3.342767 | -47.965374 | -3.3889701 | 0 | 0 | -0.49234298 | -138.57727 | 0.71973419 | 373.43024 | 374.48734 | -4.1365418
181.12204 | -3.342767 | -47.950806 | -3.3991096 | 0 | 0 | -0.49236426 | -138.57571 | 0.71314985 | 373.46359 | 374.51828 | -4.1358819
181.12206 | -3.3427668 | -47.936798 | -3.403626 | 0 | 0 | -0.49236548 | -138.57562 | 0.70618874 | 373.49692 | 374.54922 | -4.1358237
181.12208 | -3.3427665 | -47.935608 | -3.3916566 | 0 | 0 | -0.492365 | -138.57553 | 0.70346594 | 373.53027 | 374.58017 | -4.1358194
181.1221 | -3.3427663 | -47.916336 | -3.3884416 | 0 | 0 | -0.49105445 | -138.39095 | 0.69897765 | 373.5636 | 374.61111 | -4.1358194
181.12212 | -3.342766 | -47.889084 | -3.4034328 | 0 | 0 | -0.4909412 | -138.37498 | 0.69219786 | 373.59695 | 374.64206 | -4.1358194
181.12214 | -3.3427658 | -47.873966 | -3.4119911 | 0 | 0 | -0.49093384 | -138.37395 | 0.68735766 | 373.63031 | 374.673 | -4.1358194
181.12216 | -3.3427656 | -47.840729 | -3.4054439 | 0 | 0 | -0.49093342 | -138.37389 | 0.68908197 | 373.66364 | 374.70395 | -4.1358194
181.12218 | -3.3427653 | -47.825092 | -3.4063184 | 0 | 0 | -0.49093443 | -138.37378 | 0.68497401 | 373.69699 | 374.73489 | -4.1358199
181.1222 | -3.3427651 | -47.804604 | -3.4165659 | 0 | 0 | -0.49355736 | -138.0784 | 0.67822134 | 373.73032 | 374.76584 | -4.1365337
181.12222 | -3.3427649 | -47.777279 | -3.411639 | 0 | 0 | -0.49378404 | -138.05289 | 0.67977202 | 373.76367 | 374.79678 | -4.1358809
181.12224 | -3.3427646 | -47.755764 | -3.402488 | 0 | 0 | -0.49379876 | -138.05124 | 0.66712821 | 373.797 | 374.82773 | -4.1358242
181.12226 | -3.3427644 | -47.734764 | -3.412601 | 0 | 0 | -0.49379963 | -138.05112 | 0.66603172 | 373.83035 | 374.85867 | -4.137249
181.12228 | -3.3427641 | -47.713787 | -3.4301863 | 0 | 0 | -0.49380133 | -138.05101 | 0.66382712 | 373.86368 | 374.88962 | -4.137373
181.1223 | -3.3427641 | -47.686432 | -3.4287825 | 0 | 0 | -0.49801147 | -137.75563 | 0.6593734 | 373.89703 | 374.92056 | -4.1380939
181.12232 | -3.3427639 | -47.671314 | -3.4250042 | 0 | 0 | -0.49837533 | -137.73012 | 0.65472829 | 373.93039 | 374.95151 | -4.1374421
181.12234 | -3.3427637 | -47.657261 | -3.437021 | 0 | 0 | -0.49839893 | -137.72847 | 0.65219915 | 373.96371 | 374.98245 | -4.1373849
181.12236 | -3.3427634 | -47.636894 | -3.4416924 | 0 | 0 | -0.49840027 | -137.72835 | 0.64133132 | 373.99707 | 375.0134 | -4.1373806
181.12238 | -3.3427632 | -47.641552 | -3.4319131 | 0 | 0 | -0.4984003 | -137.72827 | 0.64252514 | 374.0304 | 375.04434 | -4.1373801
181.1224 | -3.3427629 | -47.641983 | -3.4346948 | 0 | 0 | -0.49826863 | -137.54369 | 0.63412076 | 374.06375 | 375.07529 | -4.135952
181.12242 | -3.3427627 | -47.610043 | -3.4523778 | 0 | 0 | -0.49825722 | -137.52773 | 0.63125956 | 374.09708 | 375.10623 | -4.1372571
181.12244 | -3.3427625 | -47.620068 | -3.4618847 | 0 | 0 | -0.49825647 | -137.52669 | 0.62889361 | 374.13043 | 375.13718 | -4.1373734
181.12246 | -3.3427622 | -47.620995 | -3.4583194 | 0 | 0 | -0.49825644 | -137.52663 | 0.62229848 | 374.16376 | 375.16812 | -4.1380949
181.12248 | -3.3427618 | -47.621059 | -3.4623544 | 0 | 0 | -0.49825856 | -137.52661 | 0.61960024 | 374.19711 | 375.19907 | -4.1388707
181.1225 | -3.3427615 | -47.62746 | -3.4757738 | 0 | 0 | -0.50354445 | -137.47122 | 0.61724508 | 374.23047 | 375.23001 | -4.1375089
181.12252 | -3.3427613 | -47.62801 | -3.4725676 | 0 | 0 | -0.50400132 | -137.46643 | 0.61065131 | 374.26379 | 375.26096 | -4.1388173
181.12254 | -3.3427613 | -47.621655 | -3.46574 | 0 | 0 | -0.50403094 | -137.46613 | 0.61008328 | 374.29715 | 375.2919 | -4.1375051
181.12256 | -3.342761 | -47.633892 | -3.4825838 | 0 | 0 | -0.50403267 | -137.46611 | 0.60365123 | 374.33047 | 375.32285 | -4.138104
181.12258 | -3.3427608 | -47.634968 | -3.5000205 | 0 | 0 | -0.50403535 | -137.46613 | 0.60309303 | 374.36383 | 375.35379 | -4.1388712
181.1226 | -3.3427606 | -47.64143 | -3.5000446 | 0 | 0 | -0.5105468 | -137.50304 | 0.59452981 | 374.39716 | 375.38474 | -4.1375089
181.12262 | -3.3427603 | -47.642002 | -3.4992936 | 0 | 0 | -0.51110953 | -137.50623 | 0.59378988 | 374.43051 | 375.41568 | -4.1388178
181.12264 | -3.3427601 | -47.667622 | -3.5130215 | 0 | 0 | -0.51114601 | -137.50644 | 0.59160763 | 374.46384 | 375.44662 | -4.1389337
181.12266 | -3.3427598 | -47.682625 | -3.5178349 | 0 | 0 | -0.51114815 | -137.50645 | 0.58502346 | 374.49719 | 375.47757 | -4.1389413
181.12268 | -3.3427596 | -47.690273 | -3.5080645 | 0 | 0 | -0.51114863 | -137.50652 | 0.58019412 | 374.53055 | 375.50851 | -4.1389418
181.1227 | -3.3427594 | -47.703709 | -3.5123007 | 0 | 0 | -0.51208204 | -137.65419 | 0.57765645 | 374.56387 | 375.53946 | -4.1389413
181.12272 | -3.3427591 | -47.730438 | -3.5322866 | 0 | 0 | -0.51216269 | -137.66696 | 0.5753144 | 374.59723 | 375.5704 | -4.1382275
181.12274 | -3.3427589 | -47.745529 | -3.5412624 | 0 | 0 | -0.51216793 | -137.66779 | 0.57511246 | 374.63055 | 375.60135 | -4.1388798
181.12276 | -3.3427587 | -47.785168 | -3.5361969 | 0 | 0 | -0.51216823 | -137.66785 | 0.56443983 | 374.66391 | 375.63229 | -4.1382236
181.12278 | -3.3427584 | -47.820538 | -3.5430057 | 0 | 0 | -0.51217067 | -137.66798 | 0.56138515 | 374.69724 | 375.66324 | -4.1388793
181.1228 | -3.3427584 | -47.829926 | -3.5544889 | 0 | 0 | -0.51832587 | -138.01874 | 0.55900848 | 374.73059 | 375.69418 | -4.1382236
181.12282 | -3.3427582 | -47.849854 | -3.5489337 | 0 | 0 | -0.51885784 | -138.04903 | 0.55667454 | 374.76392 | 375.72513 | -4.1388793
181.12284 | -3.3427579 | -47.864361 | -3.5433576 | 0 | 0 | -0.51889235 | -138.05099 | 0.55007941 | 374.79727 | 375.75607 | -4.1375093
181.12286 | -3.3427577 | -47.891171 | -3.558861 | 0 | 0 | -0.51889431 | -138.05112 | 0.5431186 | 374.83063 | 375.78702 | -4.1388178
181.12288 | -3.3427575 | -47.919044 | -3.5754528 | 0 | 0 | -0.5188967 | -138.05121 | 0.54252928 | 374.86395 | 375.81796 | -4.1389332
181.1229 | -3.3427572 | -47.934196 | -3.5710506 | 0 | 0 | -0.52454787 | -138.30966 | 0.54248798 | 374.89731 | 375.84891 | -4.1382265
181.12292 | -3.342757 | -47.954647 | -3.5706444 | 0 | 0 | -0.52503633 | -138.332 | 0.53395766 | 374.93063 | 375.87985 | -4.1374512
181.12294 | -3.3427567 | -47.96278 | -3.5829577 | 0 | 0 | -0.52506799 | -138.33345 | 0.53108704 | 374.96399 | 375.9108 | -4.1373854
181.12296 | -3.3427565 | -47.976242 | -3.5832915 | 0 | 0 | -0.52506983 | -138.33354 | 0.52659142 | 374.99731 | 375.94174 | -4.1380959
181.12298 | -3.3427563 | -47.983784 | -3.5716851 | 0 | 0 | -0.52506948 | -138.3336 | 0.52620649 | 375.03067 | 375.97269 | -4.1388707
181.123 | -3.342756 | -47.984417 | -3.5750446 | 0 | 0 | -0.52399075 | -138.49974 | 0.52191734 | 375.064 | 376.00363 | -4.1375089
181.12302 | -3.3427558 | -48.003654 | -3.5942297 | 0 | 0 | -0.52389753 | -138.5141 | 0.51941216 | 375.09735 | 376.03458 | -4.1388173
181.12304 | -3.3427556 | -48.030899 | -3.5973315 | 0 | 0 | -0.52389151 | -138.51503 | 0.51067752 | 375.13071 | 376.06549 | -4.1375051
181.12306 | -3.3427556 | -48.046017 | -3.5910325 | 0 | 0 | -0.52389109 | -138.51509 | 0.5120557 | 375.16403 | 376.09644 | -4.1388178
181.12308 | -3.3427553 | -48.072861 | -3.5955667 | 0 | 0 | -0.52389282 | -138.51518 | 0.50366491 | 375.19739 | 376.12738 | -4.1389332
181.1231 | -3.3427551 | -48.094345 | -3.6046765 | 0 | 0 | -0.52821451 | -138.75519 | 0.50506634 | 375.23071 | 376.15833 | -4.1375127
181.12312 | -3.3427548 | -48.128136 | -3.5945654 | 0 | 0 | -0.52858806 | -138.77591 | 0.49880791 | 375.26407 | 376.18927 | -4.1373892
181.12314 | -3.3427544 | -48.143814 | -3.5885994 | 0 | 0 | -0.52861232 | -138.77727 | 0.49826187 | 375.29739 | 376.22021 | -4.1373811
181.12316 | -3.3427541 | -48.170692 | -3.6026249 | 0 | 0 | -0.52861369 | -138.77734 | 0.49183026 | 375.33075 | 376.25116 | -4.1373811
181.12318 | -3.3427539 | -48.198586 | -3.6154592 | 0 | 0 | -0.52861518 | -138.77747 | 0.48914108 | 375.36407 | 376.2821 | -4.1380944
181.1232 | -3.3427536 | -48.232925 | -3.6085577 | 0 | 0 | -0.5321396 | -139.10976 | 0.48252541 | 375.39743 | 376.31305 | -4.1360135
181.12322 | -3.3427534 | -48.261429 | -3.6079421 | 0 | 0 | -0.53244418 | -139.13847 | 0.48195699 | 375.43079 | 376.34399 | -4.1372604
181.12324 | -3.3427532 | -48.289413 | -3.6202395 | 0 | 0 | -0.53246397 | -139.14034 | 0.47765416 | 375.46411 | 376.37494 | -4.1359444
181.12326 | -3.3427529 | -48.29818 | -3.6169446 | 0 | 0 | -0.5324651 | -139.14044 | 0.47088811 | 375.49747 | 376.40588 | -4.1372566
181.12328 | -3.3427529 | -48.305279 | -3.6057506 | 0 | 0 | -0.53246433 | -139.14056 | 0.47031131 | 375.53079 | 376.43683 | -4.1366582
181.1233 | -3.3427527 | -48.312271 | -3.612056 | 0 | 0 | -0.53042948 | -139.41747 | 0.47027159 | 375.56415 | 376.46777 | -4.1373181
181.12332 | -3.3427525 | -48.325653 | -3.6307685 | 0 | 0 | -0.53025365 | -139.44139 | 0.46387061 | 375.59747 | 376.49872 | -4.1373763
181.12334 | -3.3427522 | -48.326801 | -3.6309197 | 0 | 0 | -0.53024226 | -139.44295 | 0.45479044 | 375.63083 | 376.52966 | -4.1359515
181.12336 | -3.342752 | -48.333267 | -3.6258202 | 0 | 0 | -0.53024161 | -139.44304 | 0.45401764 | 375.66415 | 376.56061 | -4.1372566
181.12338 | -3.3427517 | -48.33382 | -3.6340916 | 0 | 0 | -0.53024358 | -139.44307 | 0.45396611 | 375.69751 | 376.59155 | -4.1359434
181.1234 | -3.3427515 | -48.308277 | -3.639168 | 0 | 0 | -0.53540605 | -139.51691 | 0.44969791 | 375.73087 | 376.6225 | -4.1358275
181.12342 | -3.3427513 | -48.318859 | -3.6301548 | 0 | 0 | -0.53585219 | -139.52332 | 0.44506305 | 375.76419 | 376.65344 | -4.1372485
181.12344 | -3.342751 | -48.313427 | -3.6293721 | 0 | 0 | -0.5358811 | -139.52373 | 0.43827778 | 375.79755 | 376.68439 | -4.1359439
181.12346 | -3.3427508 | -48.319332 | -3.6438439 | 0 | 0 | -0.53588283 | -139.52374 | 0.44409013 | 375.83087 | 376.71533 | -4.1372571
181.12348 | -3.3427505 | -48.30706 | -3.6574337 | 0 | 0 | -0.5358845 | -139.52371 | 0.43181297 | 375.86423 | 376.74628 | -4.137373
181.1235 | -3.3427503 | -48.312378 | -3.6520481 | 0 | 0 | -0.53997809 | -139.44987 | 0.42647752 | 375.89755 | 376.77722 | -4.1373801
181.12352 | -3.3427501 | -48.300072 | -3.6522887 | 0 | 0 | -0.5403319 | -139.44347 | 0.42603934 | 375.93091 | 376.80817 | -4.1373801
181.12354 | -3.3427501 | -48.298996 | -3.6653841 | 0 | 0 | -0.54035485 | -139.44305 | 0.42600885 | 375.96423 | 376.83911 | -4.1359515
181.12356 | -3.3427498 | -48.286129 | -3.6636086 | 0 | 0 | -0.54035616 | -139.44304 | 0.41961181 | 375.99759 | 376.87006 | -4.1358275
181.12358 | -3.3427496 | -48.265835 | -3.6554501 | 0 | 0 | -0.54035592 | -139.44299 | 0.41905558 | 376.03094 | 376.901 | -4.1358204
181.1236 | -3.3427494 | -48.264095 | -3.664917 | 0 | 0 | -0.53967255 | -139.33226 | 0.41049165 | 376.06427 | 376.93195 | -4.1365347
181.12362 | -3.3427491 | -48.251194 | -3.6824467 | 0 | 0 | -0.53961349 | -139.32268 | 0.40761822 | 376.09763 | 376.96289 | -4.13731
181.12364 | -3.3427489 | -48.250072 | -3.6839416 | 0 | 0 | -0.53960967 | -139.32207 | 0.40099144 | 376.13095 | 376.99384 | -4.1359477
181.12366 | -3.3427486 | -48.224422 | -3.6789618 | 0 | 0 | -0.53960943 | -139.32202 | 0.40255326 | 376.16431 | 377.02478 | -4.1379709
181.12368 | -3.3427484 | -48.222198 | -3.6915972 | 0 | 0 | -0.53961205 | -139.32196 | 0.39630544 | 376.19763 | 377.05573 | -4.1360054
181.1237 | -3.3427482 | -48.202869 | -3.6985011 | 0 | 0 | -0.54619044 | -139.21121 | 0.3957617 | 376.23099 | 377.08667 | -4.1372604
181.12372 | -3.3427479 | -48.201206 | -3.6874609 | 0 | 0 | -0.54675901 | -139.20163 | 0.39359289 | 376.26431 | 377.11761 | -4.1373725
181.12374 | -3.3427477 | -48.207489 | -3.6886778 | 0 | 0 | -0.54679585 | -139.20102 | 0.38914043 | 376.29767 | 377.14856 | -4.1359515
181.12376 | -3.3427474 | -48.208042 | -3.7047768 | 0 | 0 | -0.54679799 | -139.20097 | 0.38236442 | 376.33102 | 377.1795 | -4.1372566
181.12378 | -3.3427472 | -48.20808 | -3.7170513 | 0 | 0 | -0.54679984 | -139.20096 | 0.38178459 | 376.36435 | 377.21045 | -4.1366572
181.1238 | -3.342747 | -48.220875 | -3.7093728 | 0 | 0 | -0.55120838 | -139.16403 | 0.37535271 | 376.39771 | 377.24139 | -4.1358895
181.12382 | -3.3427467 | -48.234783 | -3.7123203 | 0 | 0 | -0.55158937 | -139.16084 | 0.37692624 | 376.43103 | 377.27234 | -4.1372528
181.12384 | -3.3427465 | -48.261555 | -3.7249274 | 0 | 0 | -0.55161405 | -139.16064 | 0.36854896 | 376.46439 | 377.30328 | -4.1359439
181.12386 | -3.3427463 | -48.29583 | -3.7209275 | 0 | 0 | -0.55161554 | -139.16063 | 0.37208211 | 376.49771 | 377.33423 | -4.1372571
181.12388 | -3.342746 | -48.330727 | -3.7125788 | 0 | 0 | -0.55161518 | -139.16075 | 0.3638761 | 376.53107 | 377.36517 | -4.1373725
181.1239 | -3.3427458 | -48.365669 | -3.7249374 | 0 | 0 | -0.5505113 | -139.49306 | 0.36315602 | 376.56439 | 377.39612 | -4.1359515
181.12392 | -3.3427455 | -48.413403 | -3.7434402 | 0 | 0 | -0.55041587 | -139.52177 | 0.35245126 | 376.59775 | 377.42706 | -4.1372566
181.12394 | -3.3427453 | -48.455849 | -3.7399335 | 0 | 0 | -0.55040973 | -139.52364 | 0.35365832 | 376.6311 | 377.45801 | -4.1366572
181.12396 | -3.3427451 | -48.504211 | -3.735245 | 0 | 0 | -0.55040932 | -139.52374 | 0.35165 | 376.66443 | 377.48895 | -4.1358895
181.12398 | -3.3427448 | -48.553104 | -3.7471879 | 0 | 0 | -0.55041188 | -139.52399 | 0.34933904 | 376.69778 | 377.5199 | -4.1372533
181.124 | -3.3427446 | -48.60841 | -3.7504017 | 0 | 0 | -0.55677474 | -140.1147 | 0.34061694 | 376.73111 | 377.55084 | -4.137373
181.12402 | -3.3427444 | -48.657879 | -3.7404952 | 0 | 0 | -0.55732459 | -140.16577 | 0.3419975 | 376.76447 | 377.58179 | -4.1380939
181.12404 | -3.3427444 | -48.700439 | -3.7396405 | 0 | 0 | -0.55736029 | -140.16908 | 0.33786789 | 376.79779 | 377.61273 | -4.1374421
181.12406 | -3.3427441 | -48.748798 | -3.7584603 | 0 | 0 | -0.55736232 | -140.16927 | 0.33324492 | 376.83115 | 377.64368 | -4.1373849
181.12408 | -3.3427439 | -48.778492 | -3.7658923 | 0 | 0 | -0.55736369 | -140.16953 | 0.33285135 | 376.86447 | 377.67462 | -4.1373801
181.1241 | -3.3427436 | -48.819359 | -3.7585163 | 0 | 0 | -0.56055957 | -140.76024 | 0.3285608 | 376.89783 | 377.70557 | -4.1359525
181.12412 | -3.3427434 | -48.867607 | -3.7614996 | 0 | 0 | -0.56083584 | -140.81131 | 0.32392466 | 376.93118 | 377.73651 | -4.1379719
181.12414 | -3.3427432 | -48.910084 | -3.7741077 | 0 | 0 | -0.56085366 | -140.81462 | 0.3171359 | 376.96451 | 377.76746 | -4.1374345
181.12416 | -3.3427429 | -48.939262 | -3.7679307 | 0 | 0 | -0.56085473 | -140.8148 | 0.31442437 | 376.99786 | 377.7984 | -4.1373844
181.12418 | -3.3427427 | -48.986469 | -3.7601199 | 0 | 0 | -0.56085432 | -140.81503 | 0.30993834 | 377.03119 | 377.82935 | -4.1373801
181.1242 | -3.3427424 | -48.996902 | -3.7725277 | 0 | 0 | -0.5596028 | -141.36884 | 0.30742222 | 377.06454 | 377.86029 | -4.135952
181.12422 | -3.3427422 | -49.0233 | -3.7881305 | 0 | 0 | -0.55949461 | -141.4167 | 0.3029471 | 377.09787 | 377.89124 | -4.1372566
181.12424 | -3.342742 | -49.038353 | -3.784374 | 0 | 0 | -0.55948758 | -141.41982 | 0.29617065 | 377.13123 | 377.92218 | -4.1359434
181.12426 | -3.3427417 | -49.052406 | -3.7818468 | 0 | 0 | -0.55948716 | -141.41998 | 0.29772255 | 377.16455 | 377.95309 | -4.1358275
181.12428 | -3.3427415 | -49.072777 | -3.7939761 | 0 | 0 | -0.55948967 | -141.42009 | 0.29147321 | 377.19791 | 377.98404 | -4.137249
181.1243 | -3.3427415 | -49.087303 | -3.7964766 | 0 | 0 | -0.565763 | -141.64159 | 0.28879678 | 377.23126 | 378.01501 | -4.137372
181.12432 | -3.3427413 | -49.088524 | -3.7850578 | 0 | 0 | -0.5663051 | -141.66075 | 0.28431451 | 377.26627 | 378.04816 | -4.1359515
181.12434 | -3.342741 | -49.09499 | -3.7884285 | 0 | 0 | -0.56634027 | -141.66199 | 0.28606215 | 377.30127 | 378.08133 | -4.1372566
181.12436 | -3.3427408 | -49.082756 | -3.8076172 | 0 | 0 | -0.56634229 | -141.66206 | 0.28195637 | 377.33627 | 378.11447 | -4.1359434
181.12438 | -3.3427405 | -49.081684 | -3.8150733 | 0 | 0 | -0.56634384 | -141.66206 | 0.27733305 | 377.37128 | 378.14764 | -4.1358275
181.1244 | -3.3427403 | -49.075226 | -3.8084261 | 0 | 0 | -0.56998557 | -141.68054 | 0.2726768 | 377.40628 | 378.18079 | -4.137249
181.12442 | -3.3427401 | -49.074657 | -3.8165526 | 0 | 0 | -0.57030028 | -141.68213 | 0.27014786 | 377.44128 | 378.21396 | -4.1373725
181.12444 | -3.3427398 | -49.068226 | -3.8281524 | 0 | 0 | -0.57032079 | -141.68224 | 0.26141188 | 377.47629 | 378.24713 | -4.1373801
181.12446 | -3.3427393 | -49.061275 | -3.8211539 | 0 | 0 | -0.57032192 | -141.68224 | 0.2627916 | 377.51129 | 378.28027 | -4.1373801
181.12448 | -3.3427391 | -49.054291 | -3.8169043 | 0 | 0 | -0.57032204 | -141.68221 | 0.25866026 | 377.5463 | 378.31345 | -4.1359515
181.1245 | -3.3427389 | -49.047306 | -3.8332508 | 0 | 0 | -0.57046229 | -141.60838 | 0.24977279 | 377.5813 | 378.34659 | -4.135828
181.12452 | -3.3427389 | -49.046722 | -3.8491879 | 0 | 0 | -0.57047439 | -141.60199 | 0.24687894 | 377.6163 | 378.37976 | -4.1372485
181.12454 | -3.3427386 | -49.053078 | -3.8461807 | 0 | 0 | -0.57047516 | -141.60156 | 0.24238108 | 377.65131 | 378.4129 | -4.1366568
181.12456 | -3.3427384 | -49.066425 | -3.8480742 | 0 | 0 | -0.57047522 | -141.60155 | 0.2398643 | 377.68631 | 378.44608 | -4.1358891
181.12458 | -3.3427382 | -49.073967 | -3.8627613 | 0 | 0 | -0.57047856 | -141.60156 | 0.23538913 | 377.72131 | 378.47925 | -4.1358242
181.1246 | -3.3427379 | -49.093784 | -3.8640234 | 0 | 0 | -0.57893193 | -141.65697 | 0.22861011 | 377.75632 | 378.51239 | -4.1365347
181.12462 | -3.3427377 | -49.11467 | -3.8553975 | 0 | 0 | -0.5796625 | -141.66174 | 0.22376992 | 377.79132 | 378.54556 | -4.13731
181.12464 | -3.3427374 | -49.122849 | -3.8619173 | 0 | 0 | -0.57970989 | -141.66205 | 0.22549433 | 377.82632 | 378.5787 | -4.1359472
181.12466 | -3.3427372 | -49.161888 | -3.883548 | 0 | 0 | -0.57971257 | -141.66206 | 0.22138891 | 377.86133 | 378.61188 | -4.1365423
181.12468 | -3.342737 | -49.184452 | -3.888308 | 0 | 0 | -0.57971448 | -141.66217 | 0.22102831 | 377.89633 | 378.64502 | -4.1373105
181.1247 | -3.3427367 | -49.224709 | -3.8865054 | 0 | 0 | -0.58410865 | -141.95755 | 0.21460618 | 377.93134 | 378.67819 | -4.1359468
181.12472 | -3.3427365 | -49.253742 | -3.8950558 | 0 | 0 | -0.58448839 | -141.98308 | 0.20552567 | 377.96634 | 378.71136 | -4.1358275
181.12474 | -3.3427362 | -49.30735 | -3.9074087 | 0 | 0 | -0.58451301 | -141.98473 | 0.20688206 | 378.00134 | 378.74451 | -4.1358204
181.12476 | -3.342736 | -49.343922 | -3.9004753 | 0 | 0 | -0.58451444 | -141.98483 | 0.20062016 | 378.03635 | 378.77768 | -4.137248
181.12478 | -3.342736 | -49.391762 | -3.8984084 | 0 | 0 | -0.58451515 | -141.98506 | 0.19794296 | 378.07135 | 378.81082 | -4.1366577
181.1248 | -3.3427358 | -49.434212 | -3.9163952 | 0 | 0 | -0.58622104 | -142.53885 | 0.19345808 | 378.10635 | 378.84399 | -4.1373181
181.12482 | -3.3427355 | -49.482578 | -3.9317439 | 0 | 0 | -0.5863685 | -142.58672 | 0.18881029 | 378.14136 | 378.87714 | -4.1373763
181.12484 | -3.3427353 | -49.531456 | -3.9279566 | 0 | 0 | -0.58637804 | -142.58983 | 0.18415175 | 378.17636 | 378.91031 | -4.1373806
181.12486 | -3.3427351 | -49.567574 | -3.9297843 | 0 | 0 | -0.58637863 | -142.59 | 0.17949431 | 378.21136 | 378.94348 | -4.1373806
181.12488 | -3.3427348 | -49.60899 | -3.9466441 | 0 | 0 | -0.58638221 | -142.59024 | 0.17909794 | 378.24637 | 378.97662 | -4.1373801
181.1249 | -3.3427346 | -49.657284 | -3.9466436 | 0 | 0 | -0.59538358 | -143.16251 | 0.17267799 | 378.28137 | 379.0098 | -4.1366658
181.12492 | -3.3427343 | -49.699764 | -3.9379053 | 0 | 0 | -0.59616148 | -143.21198 | 0.17425306 | 378.31638 | 379.04294 | -4.1373191
181.12494 | -3.3427341 | -49.74173 | -3.9487722 | 0 | 0 | -0.59621197 | -143.21518 | 0.16800511 | 378.35138 | 379.07611 | -4.1373763
181.12496 | -3.3427339 | -49.77726 | -3.9700537 | 0 | 0 | -0.59621483 | -143.21536 | 0.16532788 | 378.38638 | 379.10925 | -4.1359515
181.12498 | -3.3427336 | -49.812241 | -3.9733222 | 0 | 0 | -0.59621686 | -143.21558 | 0.15871035 | 378.42139 | 379.14243 | -4.1372571
181.125 | -3.3427334 | -49.840782 | -3.9684882 | 0 | 0 | -0.60081851 | -143.75093 | 0.15174735 | 378.45639 | 379.1756 | -4.1373725
181.12502 | -3.3427331 | -49.868771 | -3.9796817 | 0 | 0 | -0.6012162 | -143.7972 | 0.14902614 | 378.49139 | 379.20874 | -4.1366658
181.12504 | -3.3427331 | -49.890335 | -3.9893646 | 0 | 0 | -0.60124195 | -143.8002 | 0.14880055 | 378.5264 | 379.24191 | -4.1373191
181.12506 | -3.3427329 | -49.917728 | -3.9785669 | 0 | 0 | -0.6012435 | -143.80038 | 0.14025831 | 378.5614 | 379.27505 | -4.1373763
181.12508 | -3.3427327 | -49.939247 | -3.9783471 | 0 | 0 | -0.60124391 | -143.80051 | 0.13738784 | 378.59641 | 379.30823 | -4.1373806
181.1251 | -3.3427324 | -49.960243 | -3.995049 | 0 | 0 | -0.6021089 | -144.13281 | 0.1350206 | 378.63141 | 379.34137 | -4.1373801
181.12512 | -3.342732 | -49.968422 | -4.0081048 | 0 | 0 | -0.60218364 | -144.16153 | 0.12629351 | 378.66641 | 379.37454 | -4.1366649
181.12514 | -3.3427317 | -49.988277 | -4.0033956 | 0 | 0 | -0.60218853 | -144.16339 | 0.12341106 | 378.70142 | 379.40771 | -4.1358895
181.12516 | -3.3427315 | -49.996376 | -4.005147 | 0 | 0 | -0.60218883 | -144.1635 | 0.12104394 | 378.73642 | 379.44086 | -4.1358242
181.12518 | -3.3427312 | -50.016228 | -4.0183711 | 0 | 0 | -0.60219181 | -144.16359 | 0.1144495 | 378.77142 | 379.47403 | -4.1365337
181.1252 | -3.342731 | -50.024326 | -4.0158787 | 0 | 0 | -0.60971862 | -144.36665 | 0.11387974 | 378.80643 | 379.50717 | -4.1358809
181.12522 | -3.3427308 | -50.037792 | -4.0069318 | 0 | 0 | -0.61036915 | -144.38419 | 0.10318577 | 378.84143 | 379.54034 | -4.1358242
181.12524 | -3.3427305 | -50.058128 | -4.0163326 | 0 | 0 | -0.61041135 | -144.38535 | 0.10652268 | 378.87643 | 379.57349 | -4.1372485
181.12526 | -3.3427303 | -50.072651 | -4.0345812 | 0 | 0 | -0.61041379 | -144.38541 | 0.098304912 | 378.91144 | 379.60666 | -4.1359434
181.12528 | -3.3427303 | -50.073879 | -4.033236 | 0 | 0 | -0.61041492 | -144.38547 | 0.099715941 | 378.94644 | 379.63983 | -4.1358275
181.1253 | -3.34273 | -50.09314 | -4.0294614 | 0 | 0 | -0.61288726 | -144.53314 | 0.089193657 | 378.98145 | 379.67297 | -4.1372485
181.12532 | -3.3427298 | -50.09481 | -4.0422063 | 0 | 0 | -0.61310095 | -144.5459 | 0.086149007 | 379.01645 | 379.70615 | -4.1366572
181.12534 | -3.3427296 | -50.114109 | -4.0476646 | 0 | 0 | -0.61311483 | -144.54674 | 0.083770372 | 379.05145 | 379.73929 | -4.1366038
181.12536 | -3.3427293 | -50.122173 | -4.0364985 | 0 | 0 | -0.61311561 | -144.54678 | 0.075040102 | 379.08646 | 379.77246 | -4.1373153
181.12538 | -3.3427291 | -50.142017 | -4.036983 | 0 | 0 | -0.61311597 | -144.54686 | 0.065763019 | 379.12146 | 379.8056 | -4.1373763
181.1254 | -3.3427289 | -50.150116 | -4.0544701 | 0 | 0 | -0.61384428 | -144.73146 | 0.064976677 | 379.15646 | 379.83878 | -4.1366649
181.12542 | -3.3427286 | -50.157173 | -4.0639629 | 0 | 0 | -0.61390722 | -144.74741 | 0.062793441 | 379.19147 | 379.87195 | -4.1358891
181.12544 | -3.3427284 | -50.157772 | -4.0582185 | 0 | 0 | -0.61391133 | -144.74844 | 0.060471922 | 379.22647 | 379.90509 | -4.1343951
181.12546 | -3.3427281 | -50.170605 | -4.0613394 | 0 | 0 | -0.61391157 | -144.7485 | 0.053880967 | 379.26147 | 379.93826 | -4.1356959
181.12548 | -3.3427279 | -50.171719 | -4.073957 | 0 | 0 | -0.61391437 | -144.74855 | 0.055442292 | 379.29648 | 379.97141 | -4.1358109
181.1255 | -3.3427277 | -50.190983 | -4.0692315 | 0 | 0 | -0.62093121 | -144.82237 | 0.042756513 | 379.33148 | 380.00458 | -4.1343904
181.12552 | -3.3427274 | -50.211838 | -4.0615463 | 0 | 0 | -0.62153763 | -144.82877 | 0.04594592 | 379.36649 | 380.03772 | -4.1349807
181.12554 | -3.3427274 | -50.232796 | -4.0754156 | 0 | 0 | -0.62157696 | -144.82918 | 0.035512812 | 379.40149 | 380.07089 | -4.1343207
181.12556 | -3.3427272 | -50.240963 | -4.0925956 | 0 | 0 | -0.62157923 | -144.82919 | 0.034602575 | 379.43649 | 380.10406 | -4.1356907
181.12558 | -3.3427269 | -50.248035 | -4.0904245 | 0 | 0 | -0.62158048 | -144.82928 | 0.028103884 | 379.4715 | 380.13721 | -4.1350956
181.1256 | -3.3427267 | -50.274212 | -4.085855 | 0 | 0 | -0.62437117 | -145.03235 | 0.027540497 | 379.5065 | 380.17038 | -4.1343284
181.12562 | -3.3427265 | -50.295654 | -4.1007094 | 0 | 0 | -0.62461227 | -145.04988 | 0.018917991 | 379.5415 | 380.20352 | -4.1356916
181.12564 | -3.3427262 | -50.310257 | -4.1049013 | 0 | 0 | -0.62462795 | -145.05104 | 0.018172963 | 379.57651 | 380.23669 | -4.1358109
181.12566 | -3.342726 | -50.330669 | -4.0957999 | 0 | 0 | -0.62462884 | -145.0511 | 0.015976463 | 379.61151 | 380.26984 | -4.1358194
181.12568 | -3.3427258 | -50.351597 | -4.0979171 | 0 | 0 | -0.6246295 | -145.05121 | 0.011492448 | 379.64651 | 380.30301 | -4.137248
181.1257 | -3.3427255 | -50.366161 | -4.1177177 | 0 | 0 | -0.62610114 | -145.32813 | 0.0046695555 | 379.68152 | 380.33618 | -4.1359434
181.12572 | -3.3427253 | -50.380173 | -4.1245036 | 0 | 0 | -0.62622839 | -145.35205 | 0.0040848209 | 379.71652 | 380.36932 | -4.1358271
181.12574 | -3.342725 | -50.39415 | -4.1192503 | 0 | 0 | -0.62623662 | -145.35361 | -0.0045381244 | 379.75153 | 380.4025 | -4.1358194
181.12576 | -3.3427248 | -50.401733 | -4.1260476 | 0 | 0 | -0.62623709 | -145.3537 | -0.0031400691 | 379.78653 | 380.43564 | -4.1343908
181.12578 | -3.3427246 | -50.40876 | -4.1411591 | 0 | 0 | -0.62624037 | -145.35376 | -0.013735589 | 379.82153 | 380.46881 | -4.1356959
181.1258 | -3.3427243 | -50.415749 | -4.1337399 | 0 | 0 | -0.6345197 | -145.50142 | -0.014656511 | 379.85654 | 380.50195 | -4.1365252
181.12582 | -3.3427241 | -50.422729 | -4.127996 | 0 | 0 | -0.63523525 | -145.51419 | -0.02115668 | 379.89154 | 380.53513 | -4.1358809
181.12584 | -3.3427238 | -50.416931 | -4.1434884 | 0 | 0 | -0.63528162 | -145.51503 | -0.02386491 | 379.92654 | 380.5683 | -4.1358237
181.12586 | -3.3427236 | -50.422806 | -4.1615324 | 0 | 0 | -0.63528425 | -145.51508 | -0.028382408 | 379.96155 | 380.60144 | -4.135819
181.12588 | -3.3427234 | -50.410534 | -4.1594338 | 0 | 0 | -0.63528568 | -145.51508 | -0.035209 | 379.99655 | 380.63461 | -4.1343908
181.1259 | -3.3427231 | -50.409462 | -4.1584983 | 0 | 0 | -0.63840735 | -145.51508 | -0.04008352 | 380.03156 | 380.66776 | -4.1356955
181.12592 | -3.3427229 | -50.409397 | -4.173666 | 0 | 0 | -0.63867706 | -145.51508 | -0.040496342 | 380.06656 | 380.70093 | -4.1358113
181.12594 | -3.3427227 | -50.415787 | -4.1778779 | 0 | 0 | -0.63869458 | -145.51508 | -0.051255427 | 380.10156 | 380.73407 | -4.1358194
181.12596 | -3.3427224 | -50.416348 | -4.1673288 | 0 | 0 | -0.6386956 | -145.51508 | -0.052187961 | 380.13657 | 380.76724 | -4.137248
181.12598 | -3.3427222 | -50.422771 | -4.1744013 | 0 | 0 | -0.63869685 | -145.51509 | -0.060833566 | 380.17157 | 380.80042 | -4.1359434
181.126 | -3.3427219 | -50.416939 | -4.1946335 | 0 | 0 | -0.64167833 | -145.55202 | -0.059434246 | 380.20657 | 380.83356 | -4.1358271
181.12602 | -3.3427219 | -50.435608 | -4.199995 | 0 | 0 | -0.641936 | -145.55521 | -0.063591883 | 380.24158 | 380.86673 | -4.1358204
181.12604 | -3.3427217 | -50.443634 | -4.1946168 | 0 | 0 | -0.64195269 | -145.5554 | -0.068250224 | 380.27658 | 380.89987 | -4.137248
181.12606 | -3.3427215 | -50.463478 | -4.2028575 | 0 | 0 | -0.64195365 | -145.55542 | -0.07723105 | 380.31158 | 380.93304 | -4.1359439
181.12608 | -3.3427212 | -50.458786 | -4.2144656 | 0 | 0 | -0.64195675 | -145.55545 | -0.078002818 | 380.34659 | 380.96619 | -4.1372566
181.1261 | -3.342721 | -50.477539 | -4.2081928 | 0 | 0 | -0.649598 | -145.64777 | -0.088785201 | 380.38159 | 380.99936 | -4.1359429
181.12612 | -3.3427207 | -50.498356 | -4.2040067 | 0 | 0 | -0.65025836 | -145.65573 | -0.089717358 | 380.4166 | 381.03253 | -4.1343985
181.12614 | -3.3427205 | -50.506523 | -4.2218089 | 0 | 0 | -0.65030128 | -145.65625 | -0.094071649 | 380.4516 | 381.06567 | -4.1356964
181.12616 | -3.3427203 | -50.526379 | -4.2364187 | 0 | 0 | -0.65030372 | -145.65628 | -0.09659446 | 380.4866 | 381.09885 | -4.1358113
181.12618 | -3.34272 | -50.547268 | -4.2332935 | 0 | 0 | -0.65030515 | -145.65639 | -0.10109904 | 380.52161 | 381.13199 | -4.1358185
181.1262 | -3.3427198 | -50.561844 | -4.2315507 | 0 | 0 | -0.6536184 | -145.89638 | -0.10577834 | 380.55661 | 381.16516 | -4.1351051
181.12622 | -3.3427196 | -50.58865 | -4.2481012 | 0 | 0 | -0.6539048 | -145.9171 | -0.11046907 | 380.59161 | 381.1983 | -4.1371865
181.12624 | -3.3427193 | -50.616535 | -4.2488046 | 0 | 0 | -0.65392333 | -145.91846 | -0.11516128 | 380.62662 | 381.23148 | -4.1359391
181.12626 | -3.3427191 | -50.650871 | -4.2386756 | 0 | 0 | -0.65392441 | -145.91855 | -0.12199838 | 380.66162 | 381.26465 | -4.1358275
181.12628 | -3.3427191 | -50.672985 | -4.2472434 | 0 | 0 | -0.6539256 | -145.91867 | -0.12472876 | 380.69662 | 381.29779 | -4.1372485
181.1263 | -3.3427188 | -50.713219 | -4.2668767 | 0 | 0 | -0.65679544 | -146.25096 | -0.12924665 | 380.73163 | 381.33096 | -4.1359439
181.12632 | -3.3427186 | -50.755043 | -4.2707329 | 0 | 0 | -0.65704346 | -146.27968 | -0.13392588 | 380.76663 | 381.36411 | -4.1372571
181.12634 | -3.3427184 | -50.80336 | -4.2645001 | 0 | 0 | -0.65705955 | -146.28154 | -0.13646837 | 380.80164 | 381.39728 | -4.1373725
181.12636 | -3.3427181 | -50.852249 | -4.2748461 | 0 | 0 | -0.65706044 | -146.28165 | -0.13668536 | 380.83664 | 381.43042 | -4.1366653
181.12638 | -3.3427179 | -50.907551 | -4.2851844 | 0 | 0 | -0.65706342 | -146.28191 | -0.15172307 | 380.87164 | 381.46359 | -4.1366034
181.1264 | -3.3427176 | -50.944233 | -4.2751698 | 0 | 0 | -0.66434866 | -146.90955 | -0.14873108 | 380.90665 | 381.49677 | -4.1358862
181.12642 | -3.3427174 | -50.992085 | -4.2721148 | 0 | 0 | -0.66497833 | -146.96379 | -0.15274081 | 380.94165 | 381.52991 | -4.1372523
181.12644 | -3.3427169 | -51.047321 | -4.2900205 | 0 | 0 | -0.66501909 | -146.96732 | -0.16168147 | 380.97665 | 381.56308 | -4.1359434
181.12646 | -3.3427167 | -51.09679 | -4.3031855 | 0 | 0 | -0.66502148 | -146.9675 | -0.1688862 | 381.01166 | 381.59622 | -4.1358275
181.12648 | -3.3427165 | -51.145741 | -4.2984843 | 0 | 0 | -0.66502249 | -146.96777 | -0.16949561 | 381.04666 | 381.62939 | -4.1365342
181.1265 | -3.3427162 | -51.188259 | -4.3009629 | 0 | 0 | -0.6673094 | -147.59544 | -0.17812081 | 381.08167 | 381.66254 | -4.1365952
181.12652 | -3.3427162 | -51.217438 | -4.3157024 | 0 | 0 | -0.66750711 | -147.64967 | -0.17886683 | 381.11667 | 381.69571 | -4.1358857
181.12654 | -3.342716 | -51.245468 | -4.3126125 | 0 | 0 | -0.66751993 | -147.6532 | -0.18320991 | 381.15167 | 381.72888 | -4.1372523
181.12656 | -3.3427157 | -51.27343 | -4.3036122 | 0 | 0 | -0.66752064 | -147.6534 | -0.18787773 | 381.18668 | 381.76202 | -4.1359434
181.12658 | -3.3427155 | -51.30777 | -4.3137345 | 0 | 0 | -0.66752195 | -147.65358 | -0.1904221 | 381.22168 | 381.7952 | -4.1358275
181.1266 | -3.3427153 | -51.323483 | -4.3327742 | 0 | 0 | -0.6707322 | -148.07816 | -0.19707532 | 381.25668 | 381.82834 | -4.1372485
181.12662 | -3.342715 | -51.350361 | -4.3343983 | 0 | 0 | -0.6710096 | -148.11485 | -0.20408507 | 381.29169 | 381.86151 | -4.1366568
181.12664 | -3.3427148 | -51.371841 | -4.3294277 | 0 | 0 | -0.67102754 | -148.11723 | -0.20468192 | 381.32669 | 381.89465 | -4.1358891
181.12666 | -3.3427145 | -51.373646 | -4.342062 | 0 | 0 | -0.67102861 | -148.11737 | -0.21330725 | 381.36169 | 381.92783 | -4.1358242
181.12668 | -3.3427143 | -51.373772 | -4.3496919 | 0 | 0 | -0.67103142 | -148.11745 | -0.21619891 | 381.3967 | 381.961 | -4.1365337
181.1267 | -3.3427141 | -51.386574 | -4.3394399 | 0 | 0 | -0.67794299 | -148.28358 | -0.2185818 | 381.4317 | 381.99414 | -4.1358809
181.12672 | -3.3427138 | -51.406872 | -4.3385472 | 0 | 0 | -0.67854029 | -148.29794 | -0.22522183 | 381.46671 | 382.02731 | -4.1358242
181.12674 | -3.3427136 | -51.434181 | -4.3580933 | 0 | 0 | -0.67857909 | -148.29886 | -0.22579467 | 381.50171 | 382.06046 | -4.1365337
181.12676 | -3.3427134 | -51.430107 | -4.3713951 | 0 | 0 | -0.6785813 | -148.29893 | -0.23441862 | 381.53671 | 382.09363 | -4.1358809
181.12678 | -3.3427134 | -51.429714 | -4.3630724 | 0 | 0 | -0.67858231 | -148.299 | -0.23731111 | 381.57172 | 382.12677 | -4.1358237
181.1268 | -3.3427131 | -51.442478 | -4.3666911 | 0 | 0 | -0.68089622 | -148.44667 | -0.24183969 | 381.60672 | 382.15994 | -4.1358194
181.12682 | -3.3427129 | -51.456379 | -4.3829865 | 0 | 0 | -0.6810962 | -148.45944 | -0.24651952 | 381.64172 | 382.19312 | -4.1358199
181.12684 | -3.3427126 | -51.463943 | -4.3785777 | 0 | 0 | -0.68110919 | -148.46027 | -0.24906459 | 381.67673 | 382.22626 | -4.137248
181.12686 | -3.3427124 | -51.458183 | -4.3716393 | 0 | 0 | -0.68110991 | -148.46033 | -0.25571784 | 381.71173 | 382.25943 | -4.1366568
181.12688 | -3.3427122 | -51.457672 | -4.38412 | 0 | 0 | -0.68111175 | -148.46036 | -0.26272938 | 381.74673 | 382.29257 | -4.1358895
181.1269 | -3.3427119 | -51.464035 | -4.4019065 | 0 | 0 | -0.68560022 | -148.53418 | -0.26761758 | 381.78174 | 382.32574 | -4.1372528
181.12692 | -3.3427117 | -51.477375 | -4.401967 | 0 | 0 | -0.68598807 | -148.54057 | -0.27232084 | 381.81674 | 382.35889 | -4.1366572
181.12694 | -3.3427114 | -51.465725 | -4.3990417 | 0 | 0 | -0.68601322 | -148.54099 | -0.27486551 | 381.85175 | 382.39206 | -4.1358895
181.12696 | -3.3427112 | -51.464695 | -4.4125814 | 0 | 0 | -0.68601471 | -148.541 | -0.27722487 | 381.88675 | 382.42523 | -4.136538
181.12698 | -3.342711 | -51.477421 | -4.418107 | 0 | 0 | -0.68601739 | -148.54103 | -0.28171703 | 381.92175 | 382.45837 | -4.1358819
181.127 | -3.3427107 | -51.478523 | -4.4069467 | 0 | 0 | -0.69255114 | -148.59642 | -0.28210428 | 381.95676 | 382.49155 | -4.1365385
181.12702 | -3.3427105 | -51.484989 | -4.4081583 | 0 | 0 | -0.69311583 | -148.6012 | -0.29071623 | 381.99176 | 382.52469 | -4.137311
181.12704 | -3.3427105 | -51.491947 | -4.429337 | 0 | 0 | -0.69315243 | -148.6015 | -0.29360881 | 382.02676 | 382.55786 | -4.1373763
181.12706 | -3.3427103 | -51.505333 | -4.4384217 | 0 | 0 | -0.69315457 | -148.60152 | -0.3002831 | 382.06177 | 382.59103 | -4.1373801
181.12708 | -3.3427098 | -51.525665 | -4.4333615 | 0 | 0 | -0.69315583 | -148.60156 | -0.30300274 | 382.09677 | 382.62418 | -4.1366658
181.1271 | -3.3427095 | -51.540207 | -4.4358177 | 0 | 0 | -0.69596869 | -148.7308 | -0.30752006 | 382.13177 | 382.65735 | -4.1373186
181.12712 | -3.3427093 | -51.5798 | -4.4520068 | 0 | 0 | -0.69621181 | -148.74197 | -0.31220177 | 382.16678 | 382.69049 | -4.1359482
181.12714 | -3.3427091 | -51.602398 | -4.4468651 | 0 | 0 | -0.69622755 | -148.74269 | -0.32118481 | 382.20178 | 382.72366 | -4.1386847
181.12716 | -3.3427088 | -51.642651 | -4.4398637 | 0 | 0 | -0.69622844 | -148.74274 | -0.32410064 | 382.23679 | 382.75681 | -4.1367812
181.12718 | -3.3427086 | -51.67168 | -4.4545193 | 0 | 0 | -0.69623029 | -148.74289 | -0.32862884 | 382.27179 | 382.78998 | -4.1373258
181.1272 | -3.3427083 | -51.712502 | -4.471766 | 0 | 0 | -0.70077807 | -149.13055 | -0.32901821 | 382.30679 | 382.82315 | -4.1359482
181.12722 | -3.3427081 | -51.747963 | -4.4695978 | 0 | 0 | -0.70117104 | -149.16406 | -0.33763024 | 382.3418 | 382.85629 | -4.1372571
181.12724 | -3.3427079 | -51.782936 | -4.4672079 | 0 | 0 | -0.70119655 | -149.16624 | -0.34052283 | 382.3768 | 382.88947 | -4.1380868
181.12726 | -3.3427079 | -51.811481 | -4.4822493 | 0 | 0 | -0.70119804 | -149.16637 | -0.34719801 | 382.4118 | 382.92261 | -4.1367278
181.12728 | -3.3427076 | -51.852268 | -4.4857278 | 0 | 0 | -0.70120049 | -149.16656 | -0.35206249 | 382.44681 | 382.95578 | -4.1373229
181.1273 | -3.3427074 | -51.894119 | -4.4751148 | 0 | 0 | -0.70718873 | -149.64653 | -0.35247216 | 382.48181 | 382.98892 | -4.1373768
181.12732 | -3.3427072 | -51.923248 | -4.4807324 | 0 | 0 | -0.70770627 | -149.68802 | -0.35679403 | 382.51682 | 383.02209 | -4.1373811
181.12734 | -3.3427069 | -51.938492 | -4.5008368 | 0 | 0 | -0.70773983 | -149.69069 | -0.36360714 | 382.55182 | 383.05527 | -4.1388083
181.12736 | -3.3427067 | -51.978127 | -4.5061917 | 0 | 0 | -0.7077418 | -149.69086 | -0.36633611 | 382.58682 | 383.08841 | -4.1367888
181.12738 | -3.3427064 | -51.987926 | -4.5008135 | 0 | 0 | -0.70774299 | -149.69101 | -0.37085479 | 382.62183 | 383.12158 | -4.1358981
181.1274 | -3.3427062 | -52.020683 | -4.5090528 | 0 | 0 | -0.71059179 | -150.04176 | -0.3776823 | 382.65683 | 383.15472 | -4.1372538
181.12742 | -3.342706 | -52.036293 | -4.5206604 | 0 | 0 | -0.7108379 | -150.07205 | -0.3847034 | 382.69183 | 383.1879 | -4.1373725
181.12744 | -3.3427057 | -52.05677 | -4.5143886 | 0 | 0 | -0.71085393 | -150.07402 | -0.38530007 | 382.72684 | 383.22104 | -4.1373796
181.12746 | -3.3427055 | -52.071316 | -4.5080223 | 0 | 0 | -0.71085483 | -150.07414 | -0.39177969 | 382.76184 | 383.25421 | -4.1366658
181.12748 | -3.3427052 | -52.09811 | -4.5249133 | 0 | 0 | -0.71085697 | -150.07425 | -0.39663163 | 382.79684 | 383.28738 | -4.1373191
181.1275 | -3.342705 | -52.100414 | -4.5409002 | 0 | 0 | -0.71609932 | -150.36963 | -0.39704055 | 382.83185 | 383.32053 | -4.1373768
181.12752 | -3.342705 | -52.126144 | -4.5386209 | 0 | 0 | -0.71655244 | -150.39516 | -0.40136325 | 382.86685 | 383.3537 | -4.1388087
181.12754 | -3.3427048 | -52.147556 | -4.5376744 | 0 | 0 | -0.71658176 | -150.3968 | -0.41032204 | 382.90186 | 383.38684 | -4.1375046
181.12756 | -3.3427045 | -52.168545 | -4.5528402 | 0 | 0 | -0.71658349 | -150.39691 | -0.41108996 | 382.93686 | 383.42001 | -4.1373887
181.12758 | -3.3427043 | -52.183125 | -4.5556011 | 0 | 0 | -0.71658587 | -150.397 | -0.4154377 | 382.97186 | 383.45316 | -4.1373806
181.1276 | -3.3427041 | -52.203533 | -4.5456529 | 0 | 0 | -0.72249466 | -150.61852 | -0.42869103 | 383.00687 | 383.48633 | -4.135952
181.12762 | -3.3427038 | -52.224468 | -4.5535059 | 0 | 0 | -0.72300535 | -150.63768 | -0.42983007 | 383.04187 | 383.5195 | -4.1372566
181.12764 | -3.3427036 | -52.251823 | -4.5745301 | 0 | 0 | -0.72303843 | -150.63892 | -0.43419677 | 383.07687 | 383.55264 | -4.1366577
181.12766 | -3.3427033 | -52.266941 | -4.5799589 | 0 | 0 | -0.7230404 | -150.63899 | -0.43457454 | 383.11188 | 383.58582 | -4.1366038
181.12768 | -3.3427031 | -52.280991 | -4.5738597 | 0 | 0 | -0.72304189 | -150.63908 | -0.44103941 | 383.14688 | 383.61896 | -4.1380291
181.1277 | -3.3427029 | -52.288578 | -4.5842156 | 0 | 0 | -0.72657079 | -150.89754 | -0.44374737 | 383.18188 | 383.65213 | -4.1374373
181.12772 | -3.3427026 | -52.308395 | -4.5967321 | 0 | 0 | -0.72687578 | -150.91988 | -0.45255873 | 383.21689 | 383.68527 | -4.1359558
181.12774 | -3.3427022 | -52.329285 | -4.5883574 | 0 | 0 | -0.72689557 | -150.92133 | -0.46190122 | 383.25189 | 383.71844 | -4.1372571
181.12776 | -3.3427022 | -52.33746 | -4.5854397 | 0 | 0 | -0.7268967 | -150.9214 | -0.46269393 | 383.2869 | 383.75162 | -4.1366582
181.12778 | -3.3427019 | -52.363708 | -4.6033559 | 0 | 0 | -0.72689933 | -150.92151 | -0.46703964 | 383.3219 | 383.78476 | -4.1373177
181.1278 | -3.3427017 | -52.378761 | -4.618701 | 0 | 0 | -0.7333464 | -151.14301 | -0.47170764 | 383.3569 | 383.81793 | -4.1359477
181.12782 | -3.3427014 | -52.399216 | -4.6163635 | 0 | 0 | -0.73390359 | -151.16217 | -0.47425371 | 383.39191 | 383.85107 | -4.1372571
181.12784 | -3.3427012 | -52.445724 | -4.6175909 | 0 | 0 | -0.73393971 | -151.16341 | -0.48519748 | 383.42691 | 383.88425 | -4.137373
181.12786 | -3.342701 | -52.462505 | -4.6329446 | 0 | 0 | -0.73394179 | -151.16348 | -0.48614115 | 383.46191 | 383.91739 | -4.1373796
181.12788 | -3.3427007 | -52.489456 | -4.6335406 | 0 | 0 | -0.73394424 | -151.16362 | -0.49264091 | 383.49692 | 383.95056 | -4.1366658
181.1279 | -3.3427005 | -52.517353 | -4.6234045 | 0 | 0 | -0.73978043 | -151.49591 | -0.49105865 | 383.53192 | 383.98373 | -4.1373191
181.12792 | -3.3427002 | -52.564487 | -4.6341496 | 0 | 0 | -0.74028486 | -151.52463 | -0.50164312 | 383.56693 | 384.01688 | -4.1373763
181.12794 | -3.3427 | -52.594109 | -4.6554232 | 0 | 0 | -0.74031752 | -151.52647 | -0.50470906 | 383.60193 | 384.05005 | -4.1373806
181.12796 | -3.3426998 | -52.647755 | -4.6579657 | 0 | 0 | -0.74031949 | -151.5266 | -0.5092473 | 383.63693 | 384.08319 | -4.1373806
181.12798 | -3.3426995 | -52.697117 | -4.6530704 | 0 | 0 | -0.7403211 | -151.52681 | -0.50963813 | 383.67194 | 384.11636 | -4.1373806
181.128 | -3.3426993 | -52.746059 | -4.66571 | 0 | 0 | -0.74422979 | -152.08061 | -0.52039582 | 383.70694 | 384.14951 | -4.1373806
181.12802 | -3.3426993 | -52.788593 | -4.6740675 | 0 | 0 | -0.74456763 | -152.12848 | -0.52132481 | 383.74194 | 384.18268 | -4.1373806
181.12804 | -3.3426991 | -52.843342 | -4.6660552 | 0 | 0 | -0.74458951 | -152.13158 | -0.52138764 | 383.77695 | 384.21585 | -4.1373806
181.12806 | -3.3426988 | -52.873592 | -4.6639032 | 0 | 0 | -0.74459082 | -152.13176 | -0.5278343 | 383.81195 | 384.24899 | -4.1373801
181.12808 | -3.3426986 | -52.92728 | -4.6833344 | 0 | 0 | -0.74459356 | -152.13202 | -0.53697723 | 383.84695 | 384.28217 | -4.135952
181.1281 | -3.3426983 | -52.970249 | -4.6973562 | 0 | 0 | -0.75130415 | -152.74121 | -0.53775883 | 383.88196 | 384.31531 | -4.1372571
181.12812 | -3.3426981 | -53.012245 | -4.6927261 | 0 | 0 | -0.7518841 | -152.79385 | -0.5463953 | 383.91696 | 384.34848 | -4.137373
181.12814 | -3.3426979 | -53.047771 | -4.6959362 | 0 | 0 | -0.75192171 | -152.79729 | -0.54714453 | 383.95197 | 384.38162 | -4.1373796
181.12816 | -3.3426976 | -53.069965 | -4.7114649 | 0 | 0 | -0.75192392 | -152.79747 | -0.55792397 | 383.98697 | 384.41479 | -4.1359515
181.12818 | -3.3426974 | -53.110191 | -4.7113447 | 0 | 0 | -0.75192618 | -152.79768 | -0.55456543 | 384.02197 | 384.44797 | -4.135828
181.1282 | -3.3426971 | -53.120029 | -4.7004228 | 0 | 0 | -0.75735885 | -153.27765 | -0.56498927 | 384.05698 | 384.48111 | -4.137249
181.12822 | -3.3426969 | -53.152794 | -4.714005 | 0 | 0 | -0.75782835 | -153.31914 | -0.57019281 | 384.09198 | 384.51428 | -4.137372
181.12824 | -3.3426967 | -53.187595 | -4.7340708 | 0 | 0 | -0.75785881 | -153.32181 | -0.57920903 | 384.12698 | 384.54742 | -4.1366658
181.12826 | -3.3426964 | -53.216125 | -4.7343283 | 0 | 0 | -0.7578606 | -153.32199 | -0.57998031 | 384.16199 | 384.5806 | -4.1373186
181.12828 | -3.3426964 | -53.23772 | -4.7314134 | 0 | 0 | -0.75786233 | -153.32211 | -0.58432484 | 384.19699 | 384.61374 | -4.136662
181.1283 | -3.3426962 | -53.265121 | -4.7442293 | 0 | 0 | -0.76199669 | -153.6544 | -0.58899188 | 384.23199 | 384.64691 | -4.1373191
181.12832 | -3.342696 | -53.280239 | -4.7489667 | 0 | 0 | -0.76235402 | -153.68312 | -0.58939052 | 384.267 | 384.68008 | -4.1380906
181.12834 | -3.3426957 | -53.2943 | -4.7399178 | 0 | 0 | -0.7623772 | -153.68498 | -0.59800386 | 384.302 | 384.71323 | -4.136013
181.12836 | -3.3426955 | -53.321068 | -4.7405863 | 0 | 0 | -0.76237857 | -153.68509 | -0.60304153 | 384.33701 | 384.7464 | -4.1365466
181.12838 | -3.3426952 | -53.342545 | -4.760263 | 0 | 0 | -0.7623812 | -153.6852 | -0.60560989 | 384.37201 | 384.77954 | -4.137311
181.1284 | -3.3426948 | -53.357151 | -4.7728477 | 0 | 0 | -0.76886314 | -153.96211 | -0.61226356 | 384.40701 | 384.81271 | -4.1366615
181.12842 | -3.3426945 | -53.377567 | -4.7659168 | 0 | 0 | -0.76942325 | -153.98604 | -0.61712945 | 384.44202 | 384.84586 | -4.1373181
181.12844 | -3.3426943 | -53.404888 | -4.770381 | 0 | 0 | -0.76945955 | -153.98758 | -0.6239779 | 384.47702 | 384.87903 | -4.1359477
181.12846 | -3.342694 | -53.420002 | -4.786747 | 0 | 0 | -0.76946169 | -153.98769 | -0.62670887 | 384.51202 | 384.9122 | -4.1372566
181.12848 | -3.3426938 | -53.421265 | -4.7808905 | 0 | 0 | -0.76946336 | -153.98776 | -0.63122684 | 384.54703 | 384.94534 | -4.1366582
181.1285 | -3.3426936 | -53.440533 | -4.7738266 | 0 | 0 | -0.77330476 | -154.19083 | -0.63590783 | 384.58203 | 384.97852 | -4.1373181
181.12852 | -3.3426936 | -53.454994 | -4.7877526 | 0 | 0 | -0.7736367 | -154.20837 | -0.64274418 | 384.61703 | 385.01166 | -4.1373763
181.12854 | -3.3426933 | -53.475395 | -4.8071151 | 0 | 0 | -0.77365828 | -154.20952 | -0.64547455 | 384.65204 | 385.04483 | -4.1366658
181.12856 | -3.3426931 | -53.489929 | -4.805131 | 0 | 0 | -0.77365953 | -154.20958 | -0.64999247 | 384.68704 | 385.07797 | -4.1373191
181.12858 | -3.3426929 | -53.503944 | -4.8013005 | 0 | 0 | -0.77366132 | -154.20969 | -0.65467423 | 384.72205 | 385.11115 | -4.1373763
181.1286 | -3.3426926 | -53.524315 | -4.8162179 | 0 | 0 | -0.77802086 | -154.43118 | -0.66365731 | 384.75705 | 385.14432 | -4.1366658
181.12862 | -3.3426924 | -53.538853 | -4.8211403 | 0 | 0 | -0.77839762 | -154.45035 | -0.666574 | 384.79205 | 385.17746 | -4.1373186
181.12864 | -3.3426921 | -53.565659 | -4.8106494 | 0 | 0 | -0.77842206 | -154.45158 | -0.6732496 | 384.82706 | 385.21063 | -4.1359477
181.12866 | -3.3426919 | -53.58075 | -4.8133726 | 0 | 0 | -0.77842349 | -154.45166 | -0.67597187 | 384.86206 | 385.24377 | -4.1365418
181.12868 | -3.3426917 | -53.613991 | -4.8346806 | 0 | 0 | -0.77842659 | -154.45178 | -0.68692631 | 384.89706 | 385.27695 | -4.1358824
181.1287 | -3.3426914 | -53.648819 | -4.8437734 | 0 | 0 | -0.78601426 | -154.74713 | -0.68572658 | 384.93207 | 385.31009 | -4.1372528
181.12872 | -3.3426912 | -53.690155 | -4.8379889 | 0 | 0 | -0.78667003 | -154.77266 | -0.69848061 | 384.96707 | 385.34326 | -4.137372
181.12874 | -3.3426909 | -53.725658 | -4.8432841 | 0 | 0 | -0.78671259 | -154.77431 | -0.69744116 | 385.00208 | 385.37643 | -4.135951
181.12876 | -3.3426909 | -53.786221 | -4.8560905 | 0 | 0 | -0.78671503 | -154.77441 | -0.70376623 | 385.03708 | 385.40958 | -4.1358275
181.12878 | -3.3426907 | -53.836174 | -4.8528304 | 0 | 0 | -0.78671652 | -154.77466 | -0.70217168 | 385.07208 | 385.44275 | -4.1358204
181.1288 | -3.3426905 | -53.90435 | -4.8452721 | 0 | 0 | -0.79010671 | -155.36537 | -0.7106089 | 385.10709 | 385.47589 | -4.137248
181.12882 | -3.3426902 | -53.967724 | -4.8613267 | 0 | 0 | -0.79039973 | -155.41644 | -0.71349102 | 385.14209 | 385.50906 | -4.1359439
181.12884 | -3.34269 | -54.030647 | -4.8801475 | 0 | 0 | -0.79041874 | -155.41975 | -0.72231287 | 385.17709 | 385.54221 | -4.1365418
181.12886 | -3.3426898 | -54.080742 | -4.8766637 | 0 | 0 | -0.79041982 | -155.41994 | -0.72951198 | 385.2121 | 385.57538 | -4.1365957
181.12888 | -3.3426895 | -54.110538 | -4.8763337 | 0 | 0 | -0.7904219 | -155.42024 | -0.73655725 | 385.2471 | 385.60855 | -4.1358852
181.1289 | -3.3426893 | -54.125801 | -4.8930078 | 0 | 0 | -0.7955271 | -156.1402 | -0.73715526 | 385.2821 | 385.64169 | -4.1358242
181.12892 | -3.342689 | -54.107853 | -4.8966222 | 0 | 0 | -0.79596835 | -156.20239 | -0.74363416 | 385.31711 | 385.67487 | -4.1365337
181.12894 | -3.3426888 | -54.035889 | -4.8874707 | 0 | 0 | -0.7959969 | -156.20645 | -0.74634111 | 385.35211 | 385.70801 | -4.1358814
181.12896 | -3.3426886 | -53.927315 | -4.8946676 | 0 | 0 | -0.79599863 | -156.20667 | -0.75085765 | 385.38712 | 385.74118 | -4.1372519
181.12898 | -3.3426883 | -53.738918 | -4.9170837 | 0 | 0 | -0.79600239 | -156.20627 | -0.75553942 | 385.42212 | 385.77432 | -4.1352291
181.129 | -3.3426881 | -53.479717 | -4.9226341 | 0 | 0 | -0.80525464 | -155.1725 | -0.76452416 | 385.45712 | 385.8075 | -4.1371946
181.12902 | -3.3426881 | -53.163361 | -4.9172688 | 0 | 0 | -0.80605423 | -155.08315 | -0.77173054 | 385.49213 | 385.84067 | -4.1359396
181.12904 | -3.3426878 | -52.784622 | -4.9255099 | 0 | 0 | -0.80610609 | -155.07736 | -0.77019268 | 385.52713 | 385.87381 | -4.1358271
181.12906 | -3.3426874 | -52.330235 | -4.9363909 | 0 | 0 | -0.80610907 | -155.07703 | -0.77648836 | 385.56213 | 385.90698 | -4.1358199
181.12908 | -3.3426871 | -51.811855 | -4.9278755 | 0 | 0 | -0.80610996 | -155.07495 | -0.78347826 | 385.59714 | 385.94012 | -4.1358194
181.1291 | -3.3426869 | -51.262501 | -4.9213181 | 0 | 0 | -0.807832 | -149.90607 | -0.79265839 | 385.63214 | 385.9733 | -4.135819
181.12912 | -3.3426867 | -50.697792 | -4.9352908 | 0 | 0 | -0.80798078 | -149.45932 | -0.7977317 | 385.66714 | 386.00644 | -4.1343904
181.12914 | -3.3426864 | -50.099854 | -4.9481211 | 0 | 0 | -0.80799043 | -149.43037 | -0.79815477 | 385.70215 | 386.03961 | -4.1342669
181.12916 | -3.3426862 | -49.531059 | -4.9397669 | 0 | 0 | -0.80799103 | -149.42871 | -0.80247647 | 385.73715 | 386.07278 | -4.1356874
181.12918 | -3.3426859 | -49.003223 | -4.93612 | 0 | 0 | -0.8079918 | -149.42564 | -0.80714554 | 385.77216 | 386.10593 | -4.1343822
181.1292 | -3.3426857 | -48.504482 | -4.9452553 | 0 | 0 | -0.80988967 | -142.00462 | -0.8161279 | 385.80716 | 386.1391 | -4.1349812
181.12922 | -3.3426855 | -48.078533 | -4.9424157 | 0 | 0 | -0.81005377 | -141.36325 | -0.81904286 | 385.84216 | 386.17224 | -4.1364632
181.12924 | -3.3426852 | -47.69722 | -4.9261856 | 0 | 0 | -0.81006438 | -141.32167 | -0.82142878 | 385.87717 | 386.20541 | -4.1358762
181.12926 | -3.3426852 | -47.383602 | -4.9276962 | 0 | 0 | -0.81006503 | -141.31927 | -0.83236372 | 385.91217 | 386.23856 | -4.1343946
181.12928 | -3.342685 | -47.139717 | -4.941648 | 0 | 0 | -0.81006563 | -141.3172 | -0.83759737 | 385.94717 | 386.27173 | -4.1356959
181.1293 | -3.3426847 | -46.940117 | -4.9377651 | 0 | 0 | -0.81162101 | -136.46213 | -0.83803016 | 385.98218 | 386.3049 | -4.1358113
181.12932 | -3.3426845 | -46.788982 | -4.9257903 | 0 | 0 | -0.81175542 | -136.04251 | -0.84020591 | 386.01718 | 386.33804 | -4.135819
181.12934 | -3.3426843 | -46.661144 | -4.9283924 | 0 | 0 | -0.81176412 | -136.01534 | -0.84468871 | 386.05219 | 386.37122 | -4.135819
181.12936 | -3.342684 | -46.548016 | -4.9300847 | 0 | 0 | -0.81176466 | -136.01375 | -0.8515116 | 386.08719 | 386.40436 | -4.1343908
181.12938 | -3.3426838 | -46.423321 | -4.9128008 | 0 | 0 | -0.81176192 | -136.01292 | -0.85209721 | 386.12219 | 386.43753 | -4.1356955
181.1294 | -3.3426836 | -46.28479 | -4.9004192 | 0 | 0 | -0.80486703 | -134.14844 | -0.86286676 | 386.1572 | 386.47067 | -4.1358113
181.12942 | -3.3426833 | -46.100311 | -4.9080925 | 0 | 0 | -0.8042711 | -133.98729 | -0.86165076 | 386.1922 | 386.50385 | -4.1358194
181.12944 | -3.3426831 | -45.886303 | -4.9116774 | 0 | 0 | -0.80423242 | -133.97685 | -0.86367542 | 386.2272 | 386.53702 | -4.137248
181.12946 | -3.3426828 | -45.657024 | -4.8967261 | 0 | 0 | -0.80423021 | -133.97624 | -0.87244034 | 386.26221 | 386.57016 | -4.1359444
181.12948 | -3.3426826 | -45.388092 | -4.8874445 | 0 | 0 | -0.80422795 | -133.9751 | -0.87748623 | 386.29721 | 386.60333 | -4.1379714
181.1295 | -3.3426824 | -45.071007 | -4.8931985 | 0 | 0 | -0.79891521 | -131.20607 | -0.87576121 | 386.33221 | 386.63647 | -4.137435
181.12952 | -3.3426824 | -44.762611 | -4.8813643 | 0 | 0 | -0.79845607 | -130.96675 | -0.87989652 | 386.36722 | 386.66965 | -4.1388125
181.12954 | -3.3426821 | -44.448681 | -4.8600078 | 0 | 0 | -0.79842633 | -130.95123 | -0.88240361 | 386.40222 | 386.70279 | -4.1375051
181.12956 | -3.3426819 | -44.159843 | -4.8603654 | 0 | 0 | -0.79842454 | -130.95033 | -0.88261348 | 386.43723 | 386.73596 | -4.1388178
181.12958 | -3.3426816 | -43.892387 | -4.8705945 | 0 | 0 | -0.79842317 | -130.94872 | -0.8847726 | 386.47223 | 386.76913 | -4.1389332
181.1296 | -3.3426814 | -43.684307 | -4.8634892 | 0 | 0 | -0.7951799 | -126.9982 | -0.88281143 | 386.50723 | 386.80228 | -4.138227
181.12962 | -3.3426812 | -43.532505 | -4.8490658 | 0 | 0 | -0.79489964 | -126.65677 | -0.8804931 | 386.54224 | 386.83545 | -4.138166
181.12964 | -3.3426809 | -43.449421 | -4.8536386 | 0 | 0 | -0.79488146 | -126.63464 | -0.88459021 | 386.57724 | 386.86859 | -4.1395903
181.12966 | -3.3426807 | -43.423351 | -4.852603 | 0 | 0 | -0.79488039 | -126.63336 | -0.88709605 | 386.61224 | 386.90176 | -4.1389995
181.12968 | -3.3426805 | -43.446869 | -4.8343554 | 0 | 0 | -0.79487699 | -126.63285 | -0.88944972 | 386.64725 | 386.93491 | -4.1403751
181.1297 | -3.3426802 | -43.544922 | -4.8269782 | 0 | 0 | -0.78655928 | -125.52523 | -0.88535464 | 386.68225 | 386.96808 | -4.1404943
181.12972 | -3.3426797 | -43.674911 | -4.838717 | 0 | 0 | -0.78584045 | -125.42951 | -0.88285065 | 386.71725 | 387.00125 | -4.1390738
181.12974 | -3.3426795 | -43.845898 | -4.8455482 | 0 | 0 | -0.78579378 | -125.42329 | -0.88478929 | 386.75226 | 387.03439 | -4.140379
181.12976 | -3.3426795 | -44.001183 | -4.8352265 | 0 | 0 | -0.78579116 | -125.42294 | -0.88711053 | 386.78726 | 387.06757 | -4.1404953
181.12978 | -3.3426793 | -44.180599 | -4.833601 | 0 | 0 | -0.78579104 | -125.42371 | -0.89374357 | 386.82227 | 387.10071 | -4.1405029
181.1298 | -3.342679 | -44.323757 | -4.8429127 | 0 | 0 | -0.78596032 | -127.39895 | -0.88572836 | 386.85727 | 387.13388 | -4.1412187
181.12982 | -3.3426788 | -44.44453 | -4.8364573 | 0 | 0 | -0.78597492 | -127.56967 | -0.88931608 | 386.89227 | 387.16702 | -4.141994
181.12984 | -3.3426785 | -44.525078 | -4.8242717 | 0 | 0 | -0.78597587 | -127.58073 | -0.88964117 | 386.92728 | 387.2002 | -4.1420603
181.12986 | -3.3426783 | -44.602161 | -4.8333993 | 0 | 0 | -0.78597593 | -127.58137 | -0.88966167 | 386.96228 | 387.23337 | -4.142065
181.12988 | -3.3426781 | -44.640659 | -4.8523564 | 0 | 0 | -0.78597766 | -127.58188 | -0.88751811 | 386.99728 | 387.26651 | -4.1434941
181.1299 | -3.3426778 | -44.656628 | -4.8503475 | 0 | 0 | -0.79038358 | -128.76334 | -0.89162499 | 387.03229 | 387.29968 | -4.1450458
181.12992 | -3.3426776 | -44.657944 | -4.8450627 | 0 | 0 | -0.79076433 | -128.86545 | -0.88983828 | 387.06729 | 387.33282 | -4.1437492
181.12994 | -3.3426774 | -44.664413 | -4.8584027 | 0 | 0 | -0.79078901 | -128.87207 | -0.89182186 | 387.10229 | 387.366 | -4.1450629
181.12996 | -3.3426771 | -44.652187 | -4.8646421 | 0 | 0 | -0.7907905 | -128.87245 | -0.88985175 | 387.1373 | 387.39914 | -4.1437497
181.12998 | -3.3426769 | -44.670307 | -4.854269 | 0 | 0 | -0.7907905 | -128.8725 | -0.89396912 | 387.1723 | 387.43231 | -4.1436343
181.13 | -3.3426769 | -44.684711 | -4.8548207 | 0 | 0 | -0.79062063 | -128.94633 | -0.89003903 | 387.20731 | 387.46548 | -4.1450553
181.13002 | -3.3426766 | -44.743504 | -4.8744912 | 0 | 0 | -0.7906059 | -128.95271 | -0.8982777 | 387.24231 | 387.49863 | -4.1451788
181.13004 | -3.3426764 | -44.818935 | -4.8848972 | 0 | 0 | -0.79060495 | -128.95314 | -0.89899707 | 387.27731 | 387.5318 | -4.1451869
181.13006 | -3.3426762 | -44.914909 | -4.8785028 | 0 | 0 | -0.79060489 | -128.95316 | -0.89904386 | 387.31232 | 387.56494 | -4.1466155
181.13008 | -3.3426759 | -45.012642 | -4.884469 | 0 | 0 | -0.79060763 | -128.95352 | -0.89904743 | 387.34732 | 387.59811 | -4.1453109
181.1301 | -3.3426757 | -45.148849 | -4.8973336 | 0 | 0 | -0.79742151 | -129.87656 | -0.90119332 | 387.38232 | 387.63126 | -4.145195
181.13012 | -3.3426754 | -45.262798 | -4.8911729 | 0 | 0 | -0.79801041 | -129.95633 | -0.89923221 | 387.41733 | 387.66443 | -4.1451874
181.13014 | -3.3426752 | -45.393944 | -4.8826375 | 0 | 0 | -0.79804856 | -129.9615 | -0.89905965 | 387.45233 | 387.6976 | -4.1451869
181.13016 | -3.342675 | -45.513813 | -4.8949823 | 0 | 0 | -0.79805076 | -129.96181 | -0.90119743 | 387.48734 | 387.73074 | -4.1451874
181.13018 | -3.3426747 | -45.626278 | -4.9120336 | 0 | 0 | -0.79805332 | -129.96246 | -0.90782201 | 387.52234 | 387.76392 | -4.146616
181.1302 | -3.3426745 | -45.718941 | -4.9069486 | 0 | 0 | -0.80422372 | -131.58698 | -0.90839058 | 387.55734 | 387.79706 | -4.14674
181.13022 | -3.3426743 | -45.797096 | -4.9014006 | 0 | 0 | -0.804757 | -131.72737 | -0.90842897 | 387.59235 | 387.83023 | -4.1467481
181.13024 | -3.342674 | -45.848454 | -4.9110932 | 0 | 0 | -0.80479157 | -131.73647 | -0.91272599 | 387.62735 | 387.86337 | -4.1467485
181.13026 | -3.342674 | -45.891121 | -4.9133868 | 0 | 0 | -0.80479354 | -131.73698 | -0.91739029 | 387.66235 | 387.89655 | -4.1467485
181.13028 | -3.3426738 | -45.888306 | -4.8975959 | 0 | 0 | -0.80479217 | -131.73729 | -0.91778708 | 387.69736 | 387.92972 | -4.1467485
181.1303 | -3.3426735 | -45.875179 | -4.8969598 | 0 | 0 | -0.80101687 | -132.40187 | -0.92210478 | 387.73236 | 387.96286 | -4.146749
181.13032 | -3.3426733 | -45.822857 | -4.9129033 | 0 | 0 | -0.80069053 | -132.45929 | -0.92033166 | 387.76736 | 387.99603 | -4.1481771
181.13034 | -3.3426731 | -45.741592 | -4.914278 | 0 | 0 | -0.80066943 | -132.46303 | -0.92231923 | 387.80237 | 388.02917 | -4.1468725
181.13036 | -3.3426728 | -45.651485 | -4.9027553 | 0 | 0 | -0.80066818 | -132.46324 | -0.92893553 | 387.83737 | 388.06235 | -4.1467566
181.13038 | -3.3426723 | -45.535084 | -4.9032102 | 0 | 0 | -0.80066872 | -132.46286 | -0.93379498 | 387.87238 | 388.09549 | -4.1481776
181.1304 | -3.3426721 | -45.390854 | -4.9097981 | 0 | 0 | -0.80221152 | -131.50293 | -0.92991132 | 387.90738 | 388.12866 | -4.1468725
181.13042 | -3.3426719 | -45.250641 | -4.8965712 | 0 | 0 | -0.8023448 | -131.41997 | -0.93386132 | 387.94238 | 388.16183 | -4.1467562
181.13044 | -3.3426716 | -45.072456 | -4.8823528 | 0 | 0 | -0.80235344 | -131.41458 | -0.93850297 | 387.97739 | 388.19498 | -4.1467495
181.13046 | -3.3426714 | -44.878197 | -4.8920407 | 0 | 0 | -0.80235398 | -131.41428 | -0.93889582 | 388.01239 | 388.22815 | -4.1481771
181.13048 | -3.3426712 | -44.701801 | -4.9008842 | 0 | 0 | -0.80235386 | -131.41338 | -0.93677551 | 388.04739 | 388.26129 | -4.1475859
181.1305 | -3.3426712 | -44.514191 | -4.8885603 | 0 | 0 | -0.80201119 | -129.19812 | -0.93873894 | 388.0824 | 388.29446 | -4.1468182
181.13052 | -3.3426709 | -44.325577 | -4.8780465 | 0 | 0 | -0.80198151 | -129.00667 | -0.94105905 | 388.1174 | 388.32761 | -4.1467528
181.13054 | -3.3426707 | -44.143299 | -4.8858676 | 0 | 0 | -0.8019796 | -128.99426 | -0.94125682 | 388.1524 | 388.36078 | -4.1467485
181.13056 | -3.3426704 | -43.967972 | -4.8792968 | 0 | 0 | -0.80197948 | -128.99355 | -0.94341773 | 388.18741 | 388.39395 | -4.1467485
181.13058 | -3.3426702 | -43.812424 | -4.8605685 | 0 | 0 | -0.80197579 | -128.99257 | -0.94789797 | 388.22241 | 388.42709 | -4.146749
181.1306 | -3.34267 | -43.671371 | -4.8589678 | 0 | 0 | -0.7927565 | -126.64812 | -0.95042753 | 388.25742 | 388.46027 | -4.1481771
181.13062 | -3.3426697 | -43.569912 | -4.8719273 | 0 | 0 | -0.7919597 | -126.44549 | -0.95063615 | 388.29242 | 388.49341 | -4.1475868
181.13064 | -3.3426695 | -43.484653 | -4.8694167 | 0 | 0 | -0.79190803 | -126.43236 | -0.94635981 | 388.32742 | 388.52658 | -4.1482468
181.13066 | -3.3426692 | -43.432701 | -4.8561096 | 0 | 0 | -0.79190505 | -126.4316 | -0.95457423 | 388.36243 | 388.55972 | -4.1468759
181.13068 | -3.342669 | -43.402798 | -4.8571444 | 0 | 0 | -0.79190475 | -126.43114 | -0.95100081 | 388.39743 | 388.5929 | -4.1460423
181.1307 | -3.3426688 | -43.425903 | -4.8623347 | 0 | 0 | -0.7915647 | -125.3789 | -0.95497048 | 388.43243 | 388.62607 | -4.146687
181.13072 | -3.3426685 | -43.453556 | -4.8497114 | 0 | 0 | -0.79153532 | -125.28796 | -0.95746678 | 388.46744 | 388.65921 | -4.1467443
181.13074 | -3.3426683 | -43.513485 | -4.8399057 | 0 | 0 | -0.79153341 | -125.28207 | -0.9576751 | 388.50244 | 388.69238 | -4.1467485
181.13076 | -3.3426683 | -43.595387 | -4.8506999 | 0 | 0 | -0.79153329 | -125.28173 | -0.95769018 | 388.53745 | 388.72552 | -4.1467485
181.13078 | -3.3426681 | -43.672726 | -4.8610821 | 0 | 0 | -0.79153371 | -125.282 | -0.96198314 | 388.57245 | 388.7587 | -4.1467481
181.1308 | -3.3426678 | -43.762421 | -4.8510704 | 0 | 0 | -0.79255378 | -126.02042 | -0.9602077 | 388.60745 | 388.79184 | -4.1460338
181.13082 | -3.3426676 | -43.846794 | -4.8472857 | 0 | 0 | -0.79264188 | -126.08424 | -0.9600454 | 388.64246 | 388.82501 | -4.146687
181.13084 | -3.3426673 | -43.930683 | -4.8585896 | 0 | 0 | -0.7926476 | -126.08838 | -0.95789248 | 388.67746 | 388.85818 | -4.1467443
181.13086 | -3.3426671 | -44.001743 | -4.8544884 | 0 | 0 | -0.79264796 | -126.08862 | -0.9684366 | 388.71246 | 388.89133 | -4.1467485
181.13088 | -3.3426669 | -44.058903 | -4.8425012 | 0 | 0 | -0.79264623 | -126.08904 | -0.96291578 | 388.74747 | 388.9245 | -4.1467481
181.1309 | -3.3426666 | -44.108501 | -4.8494658 | 0 | 0 | -0.7882328 | -127.10435 | -0.97100413 | 388.78247 | 388.95764 | -4.1453199
181.13092 | -3.3426664 | -44.17025 | -4.868237 | 0 | 0 | -0.78785139 | -127.19209 | -0.96956706 | 388.81747 | 388.99081 | -4.1459098
181.13094 | -3.3426661 | -44.207485 | -4.8683906 | 0 | 0 | -0.78782672 | -127.19778 | -0.96942776 | 388.85248 | 389.02396 | -4.1452494
181.13096 | -3.3426659 | -44.261765 | -4.8603892 | 0 | 0 | -0.78782523 | -127.19811 | -0.96941841 | 388.88748 | 389.05713 | -4.1451917
181.13098 | -3.3426657 | -44.317566 | -4.8727665 | 0 | 0 | -0.78782797 | -127.1984 | -0.96941864 | 388.92249 | 389.0903 | -4.1466165
181.131 | -3.3426654 | -44.367081 | -4.8825593 | 0 | 0 | -0.79479581 | -127.88142 | -0.97156692 | 388.95749 | 389.12344 | -4.1467395
181.13102 | -3.3426654 | -44.44162 | -4.8739443 | 0 | 0 | -0.795398 | -127.94046 | -0.97604471 | 388.99249 | 389.15662 | -4.145319
181.13104 | -3.342665 | -44.505547 | -4.8702865 | 0 | 0 | -0.79543704 | -127.94428 | -0.97428215 | 389.0275 | 389.18976 | -4.145196
181.13106 | -3.3426647 | -44.574909 | -4.8895893 | 0 | 0 | -0.7954393 | -127.94451 | -0.97626704 | 389.0625 | 389.22293 | -4.146616
181.13108 | -3.3426645 | -44.651154 | -4.9050546 | 0 | 0 | -0.79544222 | -127.94487 | -0.97429621 | 389.0975 | 389.25607 | -4.1453109
181.1311 | -3.3426642 | -44.734379 | -4.8998227 | 0 | 0 | -0.80245632 | -128.83098 | -0.97627121 | 389.13251 | 389.28925 | -4.145195
181.13112 | -3.342664 | -44.792599 | -4.9022508 | 0 | 0 | -0.8030625 | -128.90755 | -0.98288506 | 389.16751 | 389.32242 | -4.1451874
181.13114 | -3.3426638 | -44.829456 | -4.9184403 | 0 | 0 | -0.80310184 | -128.91251 | -0.98345482 | 389.20251 | 389.35556 | -4.1451874
181.13116 | -3.3426635 | -44.851723 | -4.9169264 | 0 | 0 | -0.8031041 | -128.9128 | -0.98778462 | 389.23752 | 389.38873 | -4.146616
181.13118 | -3.3426633 | -44.859959 | -4.908061 | 0 | 0 | -0.80310428 | -128.91302 | -0.98815858 | 389.27252 | 389.42188 | -4.1467395
181.1312 | -3.342663 | -44.83503 | -4.9189186 | 0 | 0 | -0.80327606 | -129.44838 | -0.9903295 | 389.30753 | 389.45505 | -4.1453195
181.13122 | -3.3426628 | -44.788063 | -4.9380183 | 0 | 0 | -0.8032909 | -129.49464 | -0.99051362 | 389.34253 | 389.48819 | -4.1466241
181.13124 | -3.3426626 | -44.70089 | -4.9360166 | 0 | 0 | -0.80329186 | -129.49765 | -0.98408949 | 389.37753 | 389.52136 | -4.1453109
181.13126 | -3.3426626 | -44.616661 | -4.9292808 | 0 | 0 | -0.80329192 | -129.49782 | -0.99212074 | 389.41254 | 389.55453 | -4.1451955
181.13128 | -3.3426623 | -44.500786 | -4.9424963 | 0 | 0 | -0.80329508 | -129.49744 | -0.9949742 | 389.44754 | 389.58768 | -4.1466165
181.1313 | -3.3426621 | -44.369377 | -4.9487267 | 0 | 0 | -0.81122154 | -128.51904 | -0.99735236 | 389.48254 | 389.62085 | -4.14674
181.13132 | -3.3426619 | -44.243084 | -4.9339962 | 0 | 0 | -0.81190664 | -128.43449 | -0.99755502 | 389.51755 | 389.65399 | -4.1467481
181.13134 | -3.3426616 | -44.104473 | -4.9305391 | 0 | 0 | -0.81195098 | -128.429 | -1.0040059 | 389.55255 | 389.68716 | -4.1467485
181.13136 | -3.3426614 | -43.983978 | -4.9447875 | 0 | 0 | -0.81195354 | -128.42868 | -1.0002694 | 389.58755 | 389.72031 | -4.1467485
181.13138 | -3.3426611 | -43.871471 | -4.9525537 | 0 | 0 | -0.81195456 | -128.42801 | -0.9977895 | 389.62256 | 389.75348 | -4.1467481
181.1314 | -3.3426609 | -43.772408 | -4.9423099 | 0 | 0 | -0.81403184 | -126.76658 | -1.0018768 | 389.65756 | 389.78665 | -4.1453199
181.13142 | -3.3426607 | -43.687302 | -4.9392371 | 0 | 0 | -0.81421143 | -126.62299 | -1.0065261 | 389.69257 | 389.81979 | -4.1466246
181.13144 | -3.3426604 | -43.62896 | -4.948422 | 0 | 0 | -0.81422305 | -126.61368 | -1.0026298 | 389.72757 | 389.85297 | -4.1467409
181.13146 | -3.3426602 | -43.579288 | -4.9376011 | 0 | 0 | -0.81422371 | -126.61314 | -1.008723 | 389.76257 | 389.88611 | -4.1481767
181.13148 | -3.34266 | -43.523933 | -4.9206829 | 0 | 0 | -0.81422079 | -126.61275 | -1.0071121 | 389.79758 | 389.91928 | -4.1461573
181.1315 | -3.34266 | -43.487263 | -4.9272285 | 0 | 0 | -0.80679518 | -125.7082 | -1.0112526 | 389.83258 | 389.95242 | -4.1466951
181.13152 | -3.3426597 | -43.477787 | -4.939435 | 0 | 0 | -0.80615336 | -125.63004 | -1.0073224 | 389.86758 | 389.9856 | -4.1481743
181.13154 | -3.3426595 | -43.438663 | -4.9281335 | 0 | 0 | -0.80611181 | -125.62496 | -1.0112664 | 389.90259 | 390.01877 | -4.1483011
181.13156 | -3.3426592 | -43.416111 | -4.9169745 | 0 | 0 | -0.80610937 | -125.62466 | -1.007324 | 389.93759 | 390.05191 | -4.147594
181.13158 | -3.342659 | -43.407837 | -4.9218369 | 0 | 0 | -0.80610955 | -125.62453 | -1.0134145 | 389.9726 | 390.08508 | -4.1468186
181.1316 | -3.3426588 | -43.394371 | -4.9179158 | 0 | 0 | -0.80679786 | -125.32917 | -1.0118052 | 390.0076 | 390.11823 | -4.1467528
181.13162 | -3.3426585 | -43.380436 | -4.8986921 | 0 | 0 | -0.80685735 | -125.30363 | -1.020238 | 390.0426 | 390.1514 | -4.146749
181.13164 | -3.3426583 | -43.398449 | -4.8926873 | 0 | 0 | -0.80686122 | -125.30198 | -1.0145314 | 390.07761 | 390.18454 | -4.1481771
181.13166 | -3.342658 | -43.412842 | -4.9030919 | 0 | 0 | -0.80686146 | -125.30189 | -1.0161705 | 390.11261 | 390.21771 | -4.1475868
181.13168 | -3.3426578 | -43.458839 | -4.9032702 | 0 | 0 | -0.80685979 | -125.30193 | -1.0206169 | 390.14761 | 390.25089 | -4.1482472
181.1317 | -3.3426573 | -43.526768 | -4.8872967 | 0 | 0 | -0.80273503 | -125.44962 | -1.0231454 | 390.18262 | 390.28403 | -4.1483054
181.13172 | -3.3426571 | -43.615734 | -4.8837423 | 0 | 0 | -0.80237848 | -125.46239 | -1.0255021 | 390.21762 | 390.3172 | -4.1483097
181.13174 | -3.3426571 | -43.738449 | -4.8914413 | 0 | 0 | -0.80235541 | -125.46321 | -1.0257019 | 390.25262 | 390.35034 | -4.1483097
181.13176 | -3.3426569 | -43.864044 | -4.8754134 | 0 | 0 | -0.80235404 | -125.46326 | -1.0278604 | 390.28763 | 390.38351 | -4.1483097
181.13178 | -3.3426566 | -44.009022 | -4.8602257 | 0 | 0 | -0.80235016 | -125.46385 | -1.025901 | 390.32263 | 390.41666 | -4.1483092
181.1318 | -3.3426564 | -44.162056 | -4.866931 | 0 | 0 | -0.79278809 | -126.94067 | -1.027873 | 390.35764 | 390.44983 | -4.1468811
181.13182 | -3.3426561 | -44.322147 | -4.8769693 | 0 | 0 | -0.79196167 | -127.06831 | -1.0259025 | 390.39264 | 390.483 | -4.1481853
181.13184 | -3.3426559 | -44.470036 | -4.8662066 | 0 | 0 | -0.79190814 | -127.07658 | -1.0300225 | 390.42764 | 390.51614 | -4.1475878
181.13186 | -3.3426557 | -44.604061 | -4.8558259 | 0 | 0 | -0.79190505 | -127.07706 | -1.0325286 | 390.46265 | 390.54932 | -4.1496758
181.13188 | -3.3426554 | -44.72411 | -4.863658 | 0 | 0 | -0.79190534 | -127.07784 | -1.0327367 | 390.49765 | 390.58246 | -4.1484294
181.1319 | -3.3426552 | -44.804604 | -4.859992 | 0 | 0 | -0.79309589 | -128.96078 | -1.0306044 | 390.53265 | 390.61563 | -4.1483178
181.13192 | -3.3426549 | -44.875301 | -4.8451433 | 0 | 0 | -0.7931987 | -129.12354 | -1.0325679 | 390.56766 | 390.64877 | -4.1483097
181.13194 | -3.3426547 | -44.926037 | -4.8431473 | 0 | 0 | -0.79320538 | -129.13408 | -1.0370345 | 390.60266 | 390.68195 | -4.1468811
181.13196 | -3.3426545 | -44.943077 | -4.8589716 | 0 | 0 | -0.7932058 | -129.13469 | -1.0374178 | 390.63766 | 390.71512 | -4.1481853
181.13198 | -3.3426542 | -44.944443 | -4.8617907 | 0 | 0 | -0.79320562 | -129.13495 | -1.0395899 | 390.67267 | 390.74826 | -4.1468725
181.132 | -3.3426542 | -44.918945 | -4.8503923 | 0 | 0 | -0.79269511 | -129.68875 | -1.041926 | 390.70767 | 390.78143 | -4.1467562
181.13202 | -3.342654 | -44.884743 | -4.8537612 | 0 | 0 | -0.79265094 | -129.73662 | -1.0485625 | 390.74268 | 390.81458 | -4.146749
181.13204 | -3.3426538 | -44.856236 | -4.862781 | 0 | 0 | -0.79264814 | -129.73972 | -1.046986 | 390.77768 | 390.84775 | -4.1467485
181.13206 | -3.3426535 | -44.796261 | -4.8541141 | 0 | 0 | -0.79264796 | -129.7399 | -1.0489848 | 390.81268 | 390.88092 | -4.1467485
181.13208 | -3.3426533 | -44.739952 | -4.8468227 | 0 | 0 | -0.79264659 | -129.73969 | -1.0513086 | 390.84769 | 390.91406 | -4.146749
181.1321 | -3.342653 | -44.684021 | -4.8614573 | 0 | 0 | -0.78925031 | -129.18588 | -1.0557986 | 390.88269 | 390.94724 | -4.1474624
181.13212 | -3.3426528 | -44.628101 | -4.8772492 | 0 | 0 | -0.78895676 | -129.138 | -1.0561833 | 390.91769 | 390.98038 | -4.1453815
181.13214 | -3.3426526 | -44.553001 | -4.8713298 | 0 | 0 | -0.78893769 | -129.13492 | -1.0583547 | 390.9527 | 391.01355 | -4.1466284
181.13216 | -3.3426523 | -44.476238 | -4.8707952 | 0 | 0 | -0.78893661 | -129.13474 | -1.0585415 | 390.9877 | 391.04669 | -4.1460257
181.13218 | -3.3426521 | -44.380196 | -4.8867288 | 0 | 0 | -0.78894013 | -129.13434 | -1.0585562 | 391.02271 | 391.07986 | -4.1459708
181.1322 | -3.3426518 | -44.308048 | -4.8873773 | 0 | 0 | -0.79796469 | -128.17439 | -1.0649958 | 391.05771 | 391.11301 | -4.1452537
181.13222 | -3.3426516 | -44.199635 | -4.8779693 | 0 | 0 | -0.79874468 | -128.09145 | -1.0634075 | 391.09271 | 391.14618 | -4.1451912
181.13224 | -3.3426514 | -44.088036 | -4.8829703 | 0 | 0 | -0.79879528 | -128.08606 | -1.0675522 | 391.12772 | 391.17935 | -4.1451874
181.13226 | -3.3426514 | -43.969837 | -4.9044709 | 0 | 0 | -0.79879814 | -128.08574 | -1.0700598 | 391.16272 | 391.21249 | -4.1466155
181.13228 | -3.3426511 | -43.844669 | -4.907043 | 0 | 0 | -0.79879993 | -128.08516 | -1.0702688 | 391.19772 | 391.24567 | -4.1453114
181.1323 | -3.3426509 | -43.693336 | -4.8999705 | 0 | 0 | -0.80291206 | -126.66373 | -1.0702821 | 391.23273 | 391.27881 | -4.1466241
181.13232 | -3.3426507 | -43.55254 | -4.9109721 | 0 | 0 | -0.80326748 | -126.54088 | -1.0702829 | 391.26773 | 391.31198 | -4.1453114
181.13234 | -3.3426504 | -43.412716 | -4.9199147 | 0 | 0 | -0.80329055 | -126.53291 | -1.0702856 | 391.30273 | 391.34512 | -4.1466241
181.13236 | -3.3426499 | -43.29855 | -4.9083271 | 0 | 0 | -0.80329186 | -126.53246 | -1.0767244 | 391.33774 | 391.3783 | -4.1453109
181.13238 | -3.3426497 | -43.212166 | -4.9044108 | 0 | 0 | -0.80329162 | -126.53176 | -1.075137 | 391.37274 | 391.41147 | -4.145195
181.1324 | -3.3426495 | -43.108971 | -4.9200668 | 0 | 0 | -0.80260503 | -124.87033 | -1.0814265 | 391.40775 | 391.44461 | -4.1451879
181.13242 | -3.3426492 | -43.049046 | -4.9308615 | 0 | 0 | -0.80254567 | -124.72675 | -1.0798247 | 391.44275 | 391.47778 | -4.146616
181.13244 | -3.342649 | -43.018471 | -4.9230533 | 0 | 0 | -0.80254179 | -124.71743 | -1.0753831 | 391.47775 | 391.51093 | -4.1467395
181.13246 | -3.3426487 | -42.990368 | -4.920186 | 0 | 0 | -0.80254155 | -124.7169 | -1.0792954 | 391.51276 | 391.5441 | -4.1460338
181.13248 | -3.3426485 | -43.007202 | -4.9322886 | 0 | 0 | -0.80254412 | -124.71665 | -1.0796427 | 391.54776 | 391.57727 | -4.1466875
181.1325 | -3.3426485 | -43.05349 | -4.9260759 | 0 | 0 | -0.80891079 | -124.19978 | -1.0818143 | 391.58276 | 391.61041 | -4.1474586
181.13252 | -3.3426483 | -43.108643 | -4.910274 | 0 | 0 | -0.809461 | -124.15511 | -1.0884392 | 391.61777 | 391.64359 | -4.1468101
181.13254 | -3.342648 | -43.177296 | -4.9154592 | 0 | 0 | -0.8094967 | -124.15221 | -1.0847148 | 391.65277 | 391.67673 | -4.1467528
181.13256 | -3.3426478 | -43.247101 | -4.9297266 | 0 | 0 | -0.80949873 | -124.15204 | -1.0843797 | 391.68777 | 391.7099 | -4.1467485
181.13258 | -3.3426476 | -43.316978 | -4.9244118 | 0 | 0 | -0.80949801 | -124.15236 | -1.0822128 | 391.72278 | 391.74304 | -4.146749
181.1326 | -3.3426473 | -43.386856 | -4.9108624 | 0 | 0 | -0.80742913 | -124.98307 | -1.0863191 | 391.75778 | 391.77621 | -4.1481776
181.13262 | -3.3426471 | -43.45034 | -4.9169602 | 0 | 0 | -0.80725038 | -125.05486 | -1.0866789 | 391.79279 | 391.80939 | -4.1483011
181.13264 | -3.3426468 | -43.513275 | -4.9175062 | 0 | 0 | -0.80723876 | -125.05952 | -1.0888489 | 391.82779 | 391.84253 | -4.1475949
181.13266 | -3.3426466 | -43.569767 | -4.9008436 | 0 | 0 | -0.8072381 | -125.05979 | -1.0890357 | 391.86279 | 391.8757 | -4.1482482
181.13268 | -3.3426464 | -43.606525 | -4.8914223 | 0 | 0 | -0.80723518 | -125.06011 | -1.0890486 | 391.8978 | 391.90884 | -4.1483054
181.1327 | -3.3426461 | -43.660759 | -4.9029803 | 0 | 0 | -0.80002487 | -125.81697 | -1.0911961 | 391.9328 | 391.94202 | -4.1483097
181.13272 | -3.3426459 | -43.671791 | -4.9068961 | 0 | 0 | -0.79940164 | -125.88239 | -1.0913806 | 391.9678 | 391.97516 | -4.1483097
181.13274 | -3.3426459 | -43.723812 | -4.8941445 | 0 | 0 | -0.79936129 | -125.88663 | -1.089246 | 392.00281 | 392.00833 | -4.1483097
181.13276 | -3.3426456 | -43.753883 | -4.8886833 | 0 | 0 | -0.7993589 | -125.88688 | -1.0890632 | 392.03781 | 392.0415 | -4.1483102
181.13278 | -3.3426454 | -43.80756 | -4.896215 | 0 | 0 | -0.79935932 | -125.8871 | -1.0933466 | 392.07281 | 392.07465 | -4.1497393
181.1328 | -3.3426452 | -43.850533 | -4.885982 | 0 | 0 | -0.80072886 | -126.42245 | -1.1001543 | 392.10782 | 392.10782 | -4.1512918
181.13282 | -3.3426449 | -43.898926 | -4.8705702 | 0 | 0 | -0.80084717 | -126.46872 | -1.094296 | 392.14282 | 392.14096 | -4.151423
181.13284 | -3.3426447 | -43.941414 | -4.8772459 | 0 | 0 | -0.80085486 | -126.47172 | -1.0959234 | 392.17783 | 392.17413 | -4.1500034
181.13286 | -3.3426445 | -43.983383 | -4.8901877 | 0 | 0 | -0.80085534 | -126.47189 | -1.0960758 | 392.21283 | 392.20728 | -4.1505938
181.13288 | -3.3426442 | -44.038101 | -4.8825817 | 0 | 0 | -0.80085403 | -126.47215 | -1.0982307 | 392.24783 | 392.24045 | -4.1499333
181.1329 | -3.342644 | -44.068336 | -4.8739181 | 0 | 0 | -0.79760438 | -127.08134 | -1.0941297 | 392.28284 | 392.27362 | -4.1498752
181.13292 | -3.3426437 | -44.096443 | -4.8826208 | 0 | 0 | -0.79732352 | -127.134 | -1.1087924 | 392.31784 | 392.30676 | -4.1498718
181.13294 | -3.3426435 | -44.137192 | -4.8826571 | 0 | 0 | -0.79730535 | -127.1374 | -1.0993357 | 392.35284 | 392.33994 | -4.1513009
181.13296 | -3.3426433 | -44.15345 | -4.8673978 | 0 | 0 | -0.79730427 | -127.1376 | -1.1006385 | 392.38785 | 392.37308 | -4.152853
181.13298 | -3.342643 | -44.154774 | -4.8639092 | 0 | 0 | -0.79730266 | -127.13773 | -1.1029159 | 392.42285 | 392.40625 | -4.1529837
181.133 | -3.342643 | -44.142056 | -4.8796077 | 0 | 0 | -0.79338205 | -127.43309 | -1.1052569 | 392.45786 | 392.43939 | -4.1515641
181.13302 | -3.3426425 | -44.115368 | -4.8867736 | 0 | 0 | -0.7930432 | -127.45863 | -1.1054559 | 392.49286 | 392.47256 | -4.1514406
181.13304 | -3.3426423 | -44.087486 | -4.8764768 | 0 | 0 | -0.79302126 | -127.46028 | -1.1076134 | 392.52786 | 392.50574 | -4.1507187
181.13306 | -3.3426421 | -44.04034 | -4.8784809 | 0 | 0 | -0.79301995 | -127.46037 | -1.1035117 | 392.56287 | 392.53888 | -4.151371
181.13308 | -3.3426418 | -43.985138 | -4.8910112 | 0 | 0 | -0.79302233 | -127.46019 | -1.1160287 | 392.59787 | 392.57205 | -4.1514282
181.1331 | -3.3426416 | -43.922886 | -4.8848271 | 0 | 0 | -0.79916549 | -126.99868 | -1.1085355 | 392.63287 | 392.60519 | -4.151433
181.13312 | -3.3426414 | -43.866428 | -4.8741126 | 0 | 0 | -0.79969645 | -126.9588 | -1.1164497 | 392.66788 | 392.63837 | -4.1528602
181.13314 | -3.3426411 | -43.804085 | -4.887723 | 0 | 0 | -0.79973084 | -126.95621 | -1.1150029 | 392.70288 | 392.67151 | -4.1501265
181.13316 | -3.3426409 | -43.734829 | -4.9056134 | 0 | 0 | -0.7997328 | -126.95606 | -1.1191561 | 392.73788 | 392.70468 | -4.149888
181.13318 | -3.3426406 | -43.677784 | -4.9027762 | 0 | 0 | -0.79973382 | -126.95573 | -1.1195195 | 392.77289 | 392.73785 | -4.1513023
181.1332 | -3.3426404 | -43.615406 | -4.8988748 | 0 | 0 | -0.80196083 | -126.14348 | -1.123836 | 392.80789 | 392.771 | -4.1528525
181.13322 | -3.3426402 | -43.558941 | -4.9137869 | 0 | 0 | -0.80215329 | -126.07328 | -1.1242085 | 392.8429 | 392.80417 | -4.1501265
181.13324 | -3.3426402 | -43.490204 | -4.9179821 | 0 | 0 | -0.80216581 | -126.06873 | -1.1242326 | 392.8779 | 392.83731 | -4.1513171
181.13326 | -3.3426399 | -43.433182 | -4.9067049 | 0 | 0 | -0.80216646 | -126.06846 | -1.1242348 | 392.9129 | 392.87048 | -4.1514244
181.13328 | -3.3426397 | -43.358021 | -4.9100852 | 0 | 0 | -0.80216718 | -126.06812 | -1.1263815 | 392.94791 | 392.90363 | -4.1500034
181.1333 | -3.3426394 | -43.300442 | -4.9292736 | 0 | 0 | -0.80388373 | -125.21893 | -1.1265703 | 392.98291 | 392.9368 | -4.1513081
181.13332 | -3.3426392 | -43.218838 | -4.9367304 | 0 | 0 | -0.80403209 | -125.14555 | -1.135167 | 393.01791 | 392.96997 | -4.1507087
181.13334 | -3.342639 | -43.128727 | -4.9293561 | 0 | 0 | -0.80404168 | -125.14079 | -1.1316149 | 393.05292 | 393.00311 | -4.1499414
181.13336 | -3.3426387 | -43.05072 | -4.9352417 | 0 | 0 | -0.80404228 | -125.14051 | -1.1270015 | 393.08792 | 393.03629 | -4.1513042
181.13338 | -3.3426385 | -42.960987 | -4.9473748 | 0 | 0 | -0.80404556 | -125.14008 | -1.133049 | 393.12292 | 393.06943 | -4.1499949
181.1334 | -3.3426383 | -42.883011 | -4.9382472 | 0 | 0 | -0.81232357 | -124.08784 | -1.1335809 | 393.15793 | 393.1026 | -4.149879
181.13342 | -3.342638 | -42.812466 | -4.930182 | 0 | 0 | -0.813039 | -123.9969 | -1.1357622 | 393.19293 | 393.13574 | -4.1498718
181.13344 | -3.3426378 | -42.74894 | -4.9425731 | 0 | 0 | -0.81308538 | -123.991 | -1.1359504 | 393.22794 | 393.16891 | -4.1498713
181.13346 | -3.3426375 | -42.686008 | -4.9559965 | 0 | 0 | -0.813088 | -123.99067 | -1.1381109 | 393.26294 | 393.20209 | -4.1498713
181.13348 | -3.3426373 | -42.648697 | -4.9491463 | 0 | 0 | -0.81308818 | -123.99033 | -1.1425896 | 393.29794 | 393.23523 | -4.1498713
181.1335 | -3.3426373 | -42.600822 | -4.9427257 | 0 | 0 | -0.81308818 | -123.17807 | -1.140826 | 393.33295 | 393.2684 | -4.1498713
181.13352 | -3.3426371 | -42.577564 | -4.9537969 | 0 | 0 | -0.81308818 | -123.10787 | -1.1406652 | 393.36795 | 393.30154 | -4.1498709
181.13354 | -3.3426368 | -42.569248 | -4.9504037 | 0 | 0 | -0.81308818 | -123.10332 | -1.1406564 | 393.40295 | 393.33472 | -4.1484423
181.13356 | -3.3426366 | -42.568588 | -4.9326687 | 0 | 0 | -0.81308818 | -123.10305 | -1.144949 | 393.43796 | 393.36786 | -4.1483188
181.13358 | -3.3426363 | -42.594131 | -4.9318743 | 0 | 0 | -0.81308675 | -123.10299 | -1.1453199 | 393.47296 | 393.40103 | -4.149024
181.1336 | -3.3426361 | -42.615536 | -4.9470806 | 0 | 0 | -0.80945724 | -122.97377 | -1.1453449 | 393.50797 | 393.4342 | -4.1483717
181.13362 | -3.3426359 | -42.64933 | -4.9454865 | 0 | 0 | -0.8091436 | -122.9626 | -1.1474918 | 393.54297 | 393.46735 | -4.1497426
181.13364 | -3.3426356 | -42.696995 | -4.93153 | 0 | 0 | -0.80912322 | -122.96187 | -1.1455309 | 393.57797 | 393.50052 | -4.1484342
181.13366 | -3.3426352 | -42.745827 | -4.9325066 | 0 | 0 | -0.80912209 | -122.96183 | -1.1453574 | 393.61298 | 393.53366 | -4.1497469
181.13368 | -3.3426349 | -42.788349 | -4.9362392 | 0 | 0 | -0.80912244 | -122.96204 | -1.1453462 | 393.64798 | 393.56683 | -4.1484337
181.1337 | -3.3426347 | -42.84951 | -4.9198608 | 0 | 0 | -0.81015813 | -123.47893 | -1.1453454 | 393.68298 | 393.59998 | -4.1483178
181.13372 | -3.3426344 | -42.912292 | -4.9068279 | 0 | 0 | -0.81024766 | -123.5236 | -1.1453472 | 393.71799 | 393.63315 | -4.1483107
181.13374 | -3.3426344 | -42.968777 | -4.9166231 | 0 | 0 | -0.81025344 | -123.5265 | -1.1496403 | 393.75299 | 393.66632 | -4.1497383
181.13376 | -3.3426342 | -43.01194 | -4.923295 | 0 | 0 | -0.8102538 | -123.52666 | -1.1500131 | 393.78799 | 393.69946 | -4.1484337
181.13378 | -3.342634 | -43.085922 | -4.9093337 | 0 | 0 | -0.81025136 | -123.52699 | -1.1543301 | 393.823 | 393.73264 | -4.1483178
181.1338 | -3.3426337 | -43.143421 | -4.9023108 | 0 | 0 | -0.80405217 | -124.32078 | -1.1547002 | 393.858 | 393.76578 | -4.1483102
181.13382 | -3.3426335 | -43.199432 | -4.9089832 | 0 | 0 | -0.80351645 | -124.38938 | -1.1482836 | 393.89301 | 393.79895 | -4.1483097
181.13384 | -3.3426332 | -43.268143 | -4.9001303 | 0 | 0 | -0.8034817 | -124.39383 | -1.1455854 | 393.92801 | 393.83209 | -4.1483097
181.13386 | -3.342633 | -43.337944 | -4.8819332 | 0 | 0 | -0.80347973 | -124.3941 | -1.1539509 | 393.96301 | 393.86526 | -4.1483102
181.13388 | -3.3426328 | -43.401432 | -4.8832865 | 0 | 0 | -0.80347753 | -124.39443 | -1.1568271 | 393.99802 | 393.89844 | -4.1497388
181.1339 | -3.3426325 | -43.47715 | -4.8964996 | 0 | 0 | -0.79816812 | -125.22514 | -1.1613513 | 394.03302 | 393.93158 | -4.1498628
181.13392 | -3.3426323 | -43.534752 | -4.8918276 | 0 | 0 | -0.79770929 | -125.29694 | -1.157443 | 394.06802 | 393.96475 | -4.1498704
181.13394 | -3.3426321 | -43.584373 | -4.879787 | 0 | 0 | -0.79767954 | -125.3016 | -1.1549531 | 394.10303 | 393.99789 | -4.1491566
181.13396 | -3.3426318 | -43.646122 | -4.8845639 | 0 | 0 | -0.79767776 | -125.30186 | -1.1611847 | 394.13803 | 394.03107 | -4.1498098
181.13398 | -3.3426316 | -43.676952 | -4.8893476 | 0 | 0 | -0.79767823 | -125.30217 | -1.1617271 | 394.17303 | 394.06421 | -4.1498671
181.134 | -3.3426316 | -43.698689 | -4.8737803 | 0 | 0 | -0.7990455 | -126.02212 | -1.1596174 | 394.20804 | 394.09738 | -4.1498713
181.13402 | -3.3426313 | -43.713306 | -4.8658991 | 0 | 0 | -0.79916358 | -126.08434 | -1.163728 | 394.24304 | 394.13055 | -4.1498718
181.13404 | -3.3426311 | -43.727314 | -4.8804946 | 0 | 0 | -0.79917127 | -126.08838 | -1.1662328 | 394.27805 | 394.1637 | -4.1512995
181.13406 | -3.3426309 | -43.715706 | -4.8890243 | 0 | 0 | -0.79917175 | -126.08862 | -1.1642967 | 394.31305 | 394.19687 | -4.1492796
181.13408 | -3.3426306 | -43.708263 | -4.8788466 | 0 | 0 | -0.79917073 | -126.08865 | -1.1684161 | 394.34805 | 394.23001 | -4.1498175
181.1341 | -3.3426304 | -43.656475 | -4.8786812 | 0 | 0 | -0.79660791 | -126.16249 | -1.1644828 | 394.38306 | 394.26318 | -4.1498675
181.13412 | -3.3426301 | -43.632816 | -4.8902984 | 0 | 0 | -0.79638642 | -126.16887 | -1.1641377 | 394.41806 | 394.29633 | -4.1498718
181.13414 | -3.3426299 | -43.598877 | -4.8854909 | 0 | 0 | -0.79637206 | -126.16929 | -1.1705539 | 394.45306 | 394.3295 | -4.1505857
181.13416 | -3.3426297 | -43.564003 | -4.8741693 | 0 | 0 | -0.79637122 | -126.16931 | -1.1689643 | 394.48807 | 394.36267 | -4.1499329
181.13418 | -3.3426294 | -43.529064 | -4.883369 | 0 | 0 | -0.7963717 | -126.16912 | -1.1731087 | 394.52307 | 394.39581 | -4.1498752
181.1342 | -3.3426292 | -43.487717 | -4.9016051 | 0 | 0 | -0.7977379 | -125.68915 | -1.1756154 | 394.55807 | 394.42899 | -4.1498709
181.13422 | -3.342629 | -43.433037 | -4.9009857 | 0 | 0 | -0.79785597 | -125.64767 | -1.1736771 | 394.59308 | 394.46213 | -4.1491566
181.13424 | -3.342629 | -43.390007 | -4.8943701 | 0 | 0 | -0.7978636 | -125.64497 | -1.1713601 | 394.62808 | 394.4953 | -4.1498098
181.13426 | -3.3426287 | -43.354404 | -4.9075923 | 0 | 0 | -0.79786408 | -125.64482 | -1.1754589 | 394.66309 | 394.52844 | -4.1498675
181.13428 | -3.3426285 | -43.313015 | -4.9145503 | 0 | 0 | -0.79786676 | -125.64459 | -1.1822562 | 394.69809 | 394.56161 | -4.1505852
181.1343 | -3.3426282 | -43.264725 | -4.903513 | 0 | 0 | -0.8045516 | -125.07232 | -1.1806895 | 394.73303 | 394.59473 | -4.1506472
181.13432 | -3.3426278 | -43.215851 | -4.9032793 | 0 | 0 | -0.80512929 | -125.02286 | -1.1805422 | 394.73203 | 394.59598 | -4.1499367
181.13434 | -3.3426275 | -43.173325 | -4.9221578 | 0 | 0 | -0.80516678 | -125.01965 | -1.1826781 | 394.73099 | 394.59723 | -4.1498756
181.13436 | -3.3426273 | -43.118565 | -4.9339495 | 0 | 0 | -0.80516893 | -125.01946 | -1.1807164 | 394.72998 | 394.59845 | -4.1513004
181.13438 | -3.342627 | -43.056335 | -4.9276748 | 0 | 0 | -0.80517006 | -125.01918 | -1.1805429 | 394.72897 | 394.5997 | -4.1507092
181.1344 | -3.3426268 | -42.999874 | -4.930747 | 0 | 0 | -0.80775243 | -124.33616 | -1.1805325 | 394.72797 | 394.60095 | -4.1513696
181.13442 | -3.3426266 | -42.924736 | -4.945538 | 0 | 0 | -0.80797571 | -124.27712 | -1.1826783 | 394.72693 | 394.6022 | -4.1499991
181.13444 | -3.3426263 | -42.841587 | -4.9402733 | 0 | 0 | -0.80799013 | -124.2733 | -1.1828655 | 394.72592 | 394.60345 | -4.1498795
181.13446 | -3.3426261 | -42.783356 | -4.929635 | 0 | 0 | -0.80799097 | -124.27307 | -1.1871717 | 394.72491 | 394.60468 | -4.1498713
181.13448 | -3.3426261 | -42.714512 | -4.9432497 | 0 | 0 | -0.80799252 | -124.27271 | -1.1896917 | 394.72391 | 394.60593 | -4.1491566
181.1345 | -3.3426259 | -42.65749 | -4.9596872 | 0 | 0 | -0.81179178 | -123.36814 | -1.194191 | 394.72287 | 394.60718 | -4.1498098
181.13452 | -3.3426256 | -42.595123 | -4.9559999 | 0 | 0 | -0.81212014 | -123.28998 | -1.18599 | 394.72186 | 394.60843 | -4.1498675
181.13454 | -3.3426254 | -42.557858 | -4.9505739 | 0 | 0 | -0.81214142 | -123.2849 | -1.1874201 | 394.72086 | 394.60968 | -4.1505847
181.13456 | -3.3426251 | -42.529167 | -4.960999 | 0 | 0 | -0.81214267 | -123.28461 | -1.1897056 | 394.71985 | 394.6109 | -4.1499329
181.13458 | -3.3426249 | -42.513966 | -4.9611788 | 0 | 0 | -0.81214416 | -123.28439 | -1.1899004 | 394.71884 | 394.61215 | -4.150589
181.1346 | -3.3426247 | -42.506317 | -4.9466558 | 0 | 0 | -0.8157832 | -122.7675 | -1.1899147 | 394.7178 | 394.6134 | -4.1499329
181.13462 | -3.3426244 | -42.518475 | -4.9446821 | 0 | 0 | -0.81609768 | -122.72283 | -1.194207 | 394.7168 | 394.61465 | -4.1498756
181.13464 | -3.3426242 | -42.532337 | -4.9605079 | 0 | 0 | -0.81611812 | -122.71993 | -1.1902847 | 394.71579 | 394.61591 | -4.1505857
181.13466 | -3.3426239 | -42.546314 | -4.9626012 | 0 | 0 | -0.81611925 | -122.71976 | -1.1899396 | 394.71478 | 394.61713 | -4.1499329
181.13468 | -3.3426237 | -42.585876 | -4.95259 | 0 | 0 | -0.81611848 | -122.71984 | -1.194211 | 394.71375 | 394.61838 | -4.1498756
181.1347 | -3.3426235 | -42.608467 | -4.9502726 | 0 | 0 | -0.81403774 | -122.9229 | -1.1967262 | 394.71274 | 394.61963 | -4.1513009
181.13472 | -3.3426232 | -42.642326 | -4.958796 | 0 | 0 | -0.81385785 | -122.94044 | -1.1947885 | 394.71173 | 394.62088 | -4.1514235
181.13474 | -3.3426232 | -42.66441 | -4.9471903 | 0 | 0 | -0.81384623 | -122.94159 | -1.1924706 | 394.71072 | 394.62213 | -4.1500034
181.13476 | -3.342623 | -42.698227 | -4.9309325 | 0 | 0 | -0.81384557 | -122.94166 | -1.1944203 | 394.70969 | 394.62338 | -4.1513081
181.13478 | -3.3426228 | -42.701115 | -4.9404411 | 0 | 0 | -0.81384462 | -122.94177 | -1.1945932 | 394.70868 | 394.6246 | -4.1499949
181.1348 | -3.3426225 | -42.714096 | -4.9500008 | 0 | 0 | -0.81159455 | -123.23714 | -1.1946054 | 394.70767 | 394.62585 | -4.1498795
181.13482 | -3.3426223 | -42.721603 | -4.9406424 | 0 | 0 | -0.8114 | -123.26267 | -1.1967534 | 394.70667 | 394.62711 | -4.1505857
181.13484 | -3.342622 | -42.722225 | -4.9311085 | 0 | 0 | -0.81138742 | -123.26433 | -1.1990863 | 394.70563 | 394.62836 | -4.1499329
181.13486 | -3.3426218 | -42.71587 | -4.9382854 | 0 | 0 | -0.8113867 | -123.26441 | -1.2014304 | 394.70462 | 394.62961 | -4.1513042
181.13488 | -3.3426216 | -42.715313 | -4.9352856 | 0 | 0 | -0.81138611 | -123.26444 | -1.2016288 | 394.70361 | 394.63083 | -4.1514235
181.1349 | -3.3426213 | -42.702488 | -4.9154143 | 0 | 0 | -0.81000388 | -123.30135 | -1.2016406 | 394.70261 | 394.63208 | -4.150003
181.13492 | -3.3426211 | -42.694992 | -4.9122562 | 0 | 0 | -0.80988443 | -123.30455 | -1.1994957 | 394.70157 | 394.63333 | -4.1498795
181.13494 | -3.3426208 | -42.700752 | -4.926537 | 0 | 0 | -0.80987668 | -123.30476 | -1.2014568 | 394.70056 | 394.63458 | -4.1498723
181.13496 | -3.3426206 | -42.68848 | -4.9270453 | 0 | 0 | -0.8098762 | -123.30477 | -1.2016302 | 394.69955 | 394.63583 | -4.1513004
181.13498 | -3.3426204 | -42.693798 | -4.9125481 | 0 | 0 | -0.80987412 | -123.30474 | -1.2016424 | 394.69855 | 394.63705 | -4.1514235
181.135 | -3.3426201 | -42.694279 | -4.9156508 | 0 | 0 | -0.80470735 | -123.24937 | -1.2037897 | 394.69751 | 394.63831 | -4.1500034
181.13502 | -3.3426199 | -42.681522 | -4.9217477 | 0 | 0 | -0.80426079 | -123.24458 | -1.203976 | 394.6965 | 394.63956 | -4.1513085
181.13504 | -3.3426197 | -42.68042 | -4.9077473 | 0 | 0 | -0.80423188 | -123.24427 | -1.2061347 | 394.6955 | 394.64081 | -4.1514244
181.13506 | -3.3426194 | -42.680344 | -4.8963695 | 0 | 0 | -0.80423015 | -123.24425 | -1.2063191 | 394.69449 | 394.64206 | -4.151432
181.13508 | -3.3426192 | -42.667549 | -4.9077554 | 0 | 0 | -0.80422992 | -123.24422 | -1.2020415 | 394.69345 | 394.64328 | -4.1514325
181.1351 | -3.3426189 | -42.666435 | -4.9203706 | 0 | 0 | -0.80371445 | -123.17039 | -1.2102566 | 394.69244 | 394.64453 | -4.151433
181.13512 | -3.3426187 | -42.647171 | -4.9105492 | 0 | 0 | -0.80366993 | -123.164 | -1.2088288 | 394.69144 | 394.64578 | -4.1521473
181.13514 | -3.3426185 | -42.626312 | -4.9046011 | 0 | 0 | -0.80366701 | -123.16358 | -1.2108358 | 394.69043 | 394.64703 | -4.1522093
181.13516 | -3.3426182 | -42.598953 | -4.9164443 | 0 | 0 | -0.80366683 | -123.16356 | -1.2088671 | 394.68939 | 394.64828 | -4.1529264
181.13518 | -3.342618 | -42.564632 | -4.9138436 | 0 | 0 | -0.80366725 | -123.16344 | -1.2129854 | 394.68839 | 394.64951 | -4.1515608
181.1352 | -3.3426178 | -42.510548 | -4.8990808 | 0 | 0 | -0.80469841 | -122.88655 | -1.2112004 | 394.68738 | 394.65076 | -4.1514411
181.13522 | -3.3426175 | -42.480343 | -4.9028974 | 0 | 0 | -0.80478752 | -122.86262 | -1.2153304 | 394.68637 | 394.65201 | -4.1514325
181.13524 | -3.3426175 | -42.426666 | -4.9221287 | 0 | 0 | -0.8047933 | -122.86106 | -1.2135466 | 394.68533 | 394.65326 | -4.1507177
181.13526 | -3.3426173 | -42.402885 | -4.92378 | 0 | 0 | -0.80479366 | -122.86098 | -1.2198236 | 394.68433 | 394.65451 | -4.151371
181.13528 | -3.342617 | -42.368938 | -4.9159045 | 0 | 0 | -0.80479378 | -122.86076 | -1.2182219 | 394.68332 | 394.65573 | -4.1514282
181.1353 | -3.3426168 | -42.334072 | -4.9217572 | 0 | 0 | -0.80513734 | -122.34387 | -1.215927 | 394.68231 | 394.65698 | -4.1514325
181.13532 | -3.3426166 | -42.318321 | -4.9309845 | 0 | 0 | -0.80516702 | -122.2992 | -1.2200232 | 394.68127 | 394.65823 | -4.151433
181.13534 | -3.3426163 | -42.291454 | -4.9194288 | 0 | 0 | -0.80516893 | -122.2963 | -1.21609 | 394.68027 | 394.65948 | -4.1521468
181.13536 | -3.3426161 | -42.301949 | -4.9133391 | 0 | 0 | -0.80516905 | -122.29613 | -1.2200356 | 394.67926 | 394.66074 | -4.1514935
181.13538 | -3.3426158 | -42.296513 | -4.9295335 | 0 | 0 | -0.80517042 | -122.29606 | -1.220383 | 394.67825 | 394.66196 | -4.1500082
181.1354 | -3.3426156 | -42.308819 | -4.9418297 | 0 | 0 | -0.80861533 | -122.11146 | -1.2182599 | 394.67722 | 394.66321 | -4.1520238
181.13542 | -3.3426154 | -42.322693 | -4.9348764 | 0 | 0 | -0.80891299 | -122.0955 | -1.2202224 | 394.67621 | 394.66446 | -4.1529145
181.13544 | -3.3426151 | -42.34306 | -4.934258 | 0 | 0 | -0.8089323 | -122.09447 | -1.2203951 | 394.6752 | 394.66571 | -4.1522746
181.13546 | -3.3426149 | -42.363983 | -4.9465561 | 0 | 0 | -0.80893344 | -122.0944 | -1.2182606 | 394.67419 | 394.66696 | -4.1529317
181.13548 | -3.3426149 | -42.378548 | -4.9439859 | 0 | 0 | -0.80893457 | -122.09449 | -1.2202207 | 394.67316 | 394.66818 | -4.1529889
181.1355 | -3.3426147 | -42.392559 | -4.9306774 | 0 | 0 | -0.81169844 | -122.31601 | -1.2161011 | 394.67215 | 394.66943 | -4.1515646
181.13552 | -3.3426144 | -42.40654 | -4.9367981 | 0 | 0 | -0.81193727 | -122.33515 | -1.2157447 | 394.67114 | 394.67068 | -4.1528697
181.13554 | -3.3426142 | -42.42691 | -4.954772 | 0 | 0 | -0.81195277 | -122.3364 | -1.2243077 | 394.67014 | 394.67194 | -4.1529851
181.13556 | -3.3426139 | -42.435043 | -4.9526811 | 0 | 0 | -0.81195366 | -122.33647 | -1.2250448 | 394.6691 | 394.67319 | -4.1515641
181.13558 | -3.3426137 | -42.448502 | -4.9452124 | 0 | 0 | -0.81195378 | -122.33654 | -1.2165101 | 394.66809 | 394.67441 | -4.1514411
181.1356 | -3.3426135 | -42.449646 | -4.9532819 | 0 | 0 | -0.81212676 | -122.52114 | -1.2243569 | 394.66708 | 394.67566 | -4.1514335
181.13562 | -3.3426132 | -42.443321 | -4.958343 | 0 | 0 | -0.81214172 | -122.5371 | -1.2250512 | 394.66608 | 394.67691 | -4.1521468
181.13564 | -3.3426127 | -42.436382 | -4.9449725 | 0 | 0 | -0.81214267 | -122.53814 | -1.2250947 | 394.66504 | 394.67816 | -4.1514945
181.13566 | -3.3426125 | -42.435787 | -4.9394579 | 0 | 0 | -0.81214273 | -122.5382 | -1.2208068 | 394.66403 | 394.67941 | -4.1528654
181.13568 | -3.3426123 | -42.416565 | -4.9528003 | 0 | 0 | -0.81214356 | -122.53816 | -1.2268758 | 394.66302 | 394.68063 | -4.1529846
181.1357 | -3.342612 | -42.427689 | -4.9612179 | 0 | 0 | -0.81422132 | -122.44586 | -1.2274089 | 394.66202 | 394.68188 | -4.1522789
181.13572 | -3.342612 | -42.415897 | -4.9495797 | 0 | 0 | -0.81440091 | -122.43789 | -1.2295911 | 394.66098 | 394.68314 | -4.1529317
181.13574 | -3.3426118 | -42.414845 | -4.9471102 | 0 | 0 | -0.81441253 | -122.43737 | -1.2319233 | 394.65997 | 394.68439 | -4.1515613
181.13576 | -3.3426116 | -42.389202 | -4.957077 | 0 | 0 | -0.81441319 | -122.43733 | -1.2278289 | 394.65897 | 394.68564 | -4.1528697
181.13578 | -3.3426113 | -42.386986 | -4.9492273 | 0 | 0 | -0.81441277 | -122.4373 | -1.2296172 | 394.65796 | 394.68686 | -4.1529856
181.1358 | -3.3426111 | -42.386833 | -4.9340153 | 0 | 0 | -0.81320018 | -122.36347 | -1.2297812 | 394.65695 | 394.68811 | -4.1529922
181.13582 | -3.3426108 | -42.361244 | -4.9385285 | 0 | 0 | -0.81309539 | -122.35709 | -1.234084 | 394.65591 | 394.68936 | -4.1515651
181.13584 | -3.3426106 | -42.35902 | -4.9541869 | 0 | 0 | -0.8130886 | -122.35667 | -1.232309 | 394.65491 | 394.69061 | -4.1528692
181.13586 | -3.3426104 | -42.33329 | -4.9468155 | 0 | 0 | -0.81308818 | -122.35665 | -1.2321484 | 394.6539 | 394.69186 | -4.1515565
181.13588 | -3.3426101 | -42.305485 | -4.9345388 | 0 | 0 | -0.81308687 | -122.35656 | -1.2342845 | 394.65289 | 394.69308 | -4.1514411
181.1359 | -3.3426099 | -42.290329 | -4.9422016 | 0 | 0 | -0.80980223 | -122.13503 | -1.2344693 | 394.65186 | 394.69434 | -4.1528611
181.13592 | -3.3426096 | -42.263485 | -4.9407015 | 0 | 0 | -0.80951834 | -122.11589 | -1.2344812 | 394.65085 | 394.69559 | -4.1515565
181.13594 | -3.3426094 | -42.24839 | -4.9224076 | 0 | 0 | -0.80949998 | -122.11464 | -1.234482 | 394.64984 | 394.69684 | -4.1514406
181.13596 | -3.3426092 | -42.208752 | -4.9157543 | 0 | 0 | -0.80949891 | -122.11457 | -1.234482 | 394.64883 | 394.69809 | -4.1514335
181.13598 | -3.3426092 | -42.166969 | -4.9297323 | 0 | 0 | -0.80949867 | -122.11443 | -1.2344812 | 394.6478 | 394.69931 | -4.1528611
181.136 | -3.3426089 | -42.125053 | -4.9309473 | 0 | 0 | -0.8089813 | -121.74521 | -1.2323371 | 394.64679 | 394.70056 | -4.1529846
181.13602 | -3.3426087 | -42.08952 | -4.9165077 | 0 | 0 | -0.8089366 | -121.7133 | -1.2385888 | 394.64578 | 394.70181 | -4.1522784
181.13604 | -3.3426085 | -42.04174 | -4.915987 | 0 | 0 | -0.80893368 | -121.71124 | -1.2326936 | 394.64478 | 394.70306 | -4.1522169
181.13606 | -3.3426082 | -41.992893 | -4.9239492 | 0 | 0 | -0.8089335 | -121.71112 | -1.232175 | 394.64374 | 394.70432 | -4.1514993
181.13608 | -3.342608 | -41.931187 | -4.912293 | 0 | 0 | -0.80893177 | -121.71086 | -1.2385799 | 394.64273 | 394.70554 | -4.1514373
181.1361 | -3.3426077 | -41.881157 | -4.8982077 | 0 | 0 | -0.80462772 | -121.08321 | -1.2369879 | 394.64172 | 394.70679 | -4.1521473
181.13612 | -3.3426075 | -41.825771 | -4.9064536 | 0 | 0 | -0.80425566 | -121.02897 | -1.2368385 | 394.64072 | 394.70804 | -4.1522093
181.13614 | -3.3426073 | -41.769901 | -4.9180775 | 0 | 0 | -0.80423152 | -121.02546 | -1.2368284 | 394.63968 | 394.70929 | -4.1529264
181.13616 | -3.342607 | -41.713993 | -4.909627 | 0 | 0 | -0.80423015 | -121.02525 | -1.2368287 | 394.63867 | 394.71054 | -4.1515608
181.13618 | -3.3426068 | -41.658092 | -4.9023471 | 0 | 0 | -0.80422926 | -121.02495 | -1.2389753 | 394.63766 | 394.71176 | -4.1514416
181.1362 | -3.3426065 | -41.608589 | -4.9118962 | 0 | 0 | -0.80216974 | -120.305 | -1.2391633 | 394.63666 | 394.71301 | -4.1528611
181.13622 | -3.3426063 | -41.57243 | -4.9127288 | 0 | 0 | -0.80199176 | -120.24277 | -1.2456124 | 394.63562 | 394.71426 | -4.1515565
181.13624 | -3.3426063 | -41.531013 | -4.8975377 | 0 | 0 | -0.8019802 | -120.23875 | -1.239731 | 394.63461 | 394.71552 | -4.1514406
181.13626 | -3.3426061 | -41.489124 | -4.896956 | 0 | 0 | -0.80197954 | -120.2385 | -1.2413586 | 394.63361 | 394.71677 | -4.151433
181.13628 | -3.3426058 | -41.472782 | -4.91363 | 0 | 0 | -0.80198067 | -120.2383 | -1.2458043 | 394.6326 | 394.71799 | -4.1514325
181.1363 | -3.3426054 | -41.439472 | -4.9165215 | 0 | 0 | -0.80489945 | -119.75834 | -1.2483276 | 394.63156 | 394.71924 | -4.1514325
181.13632 | -3.3426051 | -41.436619 | -4.9080319 | 0 | 0 | -0.8051517 | -119.71685 | -1.2378076 | 394.63055 | 394.72049 | -4.1514325
181.13634 | -3.3426049 | -41.430042 | -4.9116521 | 0 | 0 | -0.80516809 | -119.71416 | -1.2433323 | 394.62955 | 394.72174 | -4.151433
181.13636 | -3.3426046 | -41.429482 | -4.9228649 | 0 | 0 | -0.80516899 | -119.714 | -1.2416844 | 394.62854 | 394.72299 | -4.1528606
181.13638 | -3.3426044 | -41.435841 | -4.9143882 | 0 | 0 | -0.80516893 | -119.71396 | -1.2458231 | 394.6275 | 394.72421 | -4.1522698
181.1364 | -3.3426042 | -41.442791 | -4.9063811 | 0 | 0 | -0.80482537 | -119.62167 | -1.24189 | 394.6265 | 394.72546 | -4.1515021
181.13642 | -3.3426039 | -41.456165 | -4.9202275 | 0 | 0 | -0.80479568 | -119.61369 | -1.239395 | 394.62549 | 394.72672 | -4.1514368
181.13644 | -3.3426037 | -41.45092 | -4.935956 | 0 | 0 | -0.80479378 | -119.61317 | -1.2370411 | 394.62448 | 394.72797 | -4.151433
181.13646 | -3.3426034 | -41.463238 | -4.9307551 | 0 | 0 | -0.80479366 | -119.61314 | -1.2389914 | 394.62344 | 394.72922 | -4.1528602
181.13648 | -3.3426034 | -41.477108 | -4.9288297 | 0 | 0 | -0.80479497 | -119.61318 | -1.2456038 | 394.62244 | 394.73044 | -4.1508412
181.1365 | -3.3426032 | -41.484676 | -4.9431911 | 0 | 0 | -0.80806577 | -119.72394 | -1.2461691 | 394.62143 | 394.73169 | -4.1513791
181.13652 | -3.342603 | -41.491707 | -4.9437056 | 0 | 0 | -0.80834842 | -119.73352 | -1.2397686 | 394.62042 | 394.73294 | -4.1514287
181.13654 | -3.3426027 | -41.498692 | -4.9306583 | 0 | 0 | -0.80836672 | -119.73414 | -1.2456521 | 394.61938 | 394.73419 | -4.151433
181.13656 | -3.3426025 | -41.50568 | -4.9338923 | 0 | 0 | -0.80836779 | -119.73418 | -1.2418804 | 394.61838 | 394.73544 | -4.1521468
181.13658 | -3.3426023 | -41.512669 | -4.9537969 | 0 | 0 | -0.80837017 | -119.73421 | -1.2436885 | 394.61737 | 394.73666 | -4.151494
181.1366 | -3.342602 | -41.519657 | -4.957684 | 0 | 0 | -0.81424922 | -119.82652 | -1.2395587 | 394.61636 | 394.73792 | -4.1514373
181.13662 | -3.3426018 | -41.526649 | -4.9500017 | 0 | 0 | -0.81475735 | -119.83449 | -1.2392001 | 394.61533 | 394.73917 | -4.1528611
181.13664 | -3.3426015 | -41.546432 | -4.9544144 | 0 | 0 | -0.81479025 | -119.83501 | -1.2434698 | 394.61432 | 394.74042 | -4.1522703
181.13666 | -3.3426013 | -41.560921 | -4.9642425 | 0 | 0 | -0.81479222 | -119.83504 | -1.2438388 | 394.61331 | 394.74167 | -4.1522164
181.13668 | -3.3426011 | -41.574932 | -4.9549179 | 0 | 0 | -0.81479216 | -119.83511 | -1.2417195 | 394.6123 | 394.74289 | -4.1514993
181.1367 | -3.3426008 | -41.582512 | -4.946115 | 0 | 0 | -0.81444532 | -120.00126 | -1.2501181 | 394.61127 | 394.74414 | -4.1514368
181.13672 | -3.3426006 | -41.589542 | -4.9606204 | 0 | 0 | -0.81441534 | -120.01562 | -1.2422637 | 394.61026 | 394.74539 | -4.151433
181.13674 | -3.3426006 | -41.596531 | -4.9720483 | 0 | 0 | -0.81441337 | -120.01654 | -1.2458621 | 394.60925 | 394.74664 | -4.1521478
181.13676 | -3.3426003 | -41.609917 | -4.9621196 | 0 | 0 | -0.81441325 | -120.0166 | -1.2461913 | 394.60825 | 394.74789 | -4.1529226
181.13678 | -3.3426001 | -41.623848 | -4.9583402 | 0 | 0 | -0.81441361 | -120.01665 | -1.2547954 | 394.60721 | 394.74915 | -4.1515603
181.1368 | -3.3425999 | -41.618622 | -4.9703698 | 0 | 0 | -0.81528056 | -120.14587 | -1.2469517 | 394.6062 | 394.75037 | -4.1514416
181.13682 | -3.3425996 | -41.598961 | -4.9648795 | 0 | 0 | -0.81535542 | -120.15704 | -1.2441113 | 394.60519 | 394.75162 | -4.1521478
181.13684 | -3.3425994 | -41.590858 | -4.9498649 | 0 | 0 | -0.81536031 | -120.15777 | -1.2438805 | 394.60419 | 394.75287 | -4.1529231
181.13686 | -3.3425992 | -41.545418 | -4.9514875 | 0 | 0 | -0.81536061 | -120.15781 | -1.2438658 | 394.60315 | 394.75412 | -4.1529889
181.13688 | -3.3425989 | -41.509518 | -4.9654446 | 0 | 0 | -0.81536138 | -120.15768 | -1.2438675 | 394.60214 | 394.75537 | -4.1522779
181.1369 | -3.3425987 | -41.468117 | -4.9615631 | 0 | 0 | -0.81727147 | -119.84385 | -1.2503072 | 394.60114 | 394.75659 | -4.1515031
181.13692 | -3.3425984 | -41.419815 | -4.9517679 | 0 | 0 | -0.81743658 | -119.81673 | -1.250862 | 394.60013 | 394.75784 | -4.1521511
181.13694 | -3.3425982 | -41.358139 | -4.9552841 | 0 | 0 | -0.81744725 | -119.81496 | -1.2466058 | 394.59909 | 394.75909 | -4.151495
181.13696 | -3.342598 | -41.301712 | -4.9577765 | 0 | 0 | -0.8174479 | -119.81487 | -1.2483816 | 394.59808 | 394.76035 | -4.1528649
181.13698 | -3.3425977 | -41.226589 | -4.9420123 | 0 | 0 | -0.81744564 | -119.81456 | -1.2442502 | 394.59708 | 394.7616 | -4.1522713
181.137 | -3.3425975 | -41.169022 | -4.9312143 | 0 | 0 | -0.81172603 | -119.05769 | -1.2438906 | 394.59607 | 394.76282 | -4.1529303
181.13702 | -3.3425972 | -41.106613 | -4.9441037 | 0 | 0 | -0.81123167 | -118.99226 | -1.246012 | 394.59503 | 394.76407 | -4.1508465
181.13704 | -3.342597 | -41.050148 | -4.9495888 | 0 | 0 | -0.81119955 | -118.98802 | -1.2419057 | 394.59402 | 394.76532 | -4.1528077
181.13706 | -3.3425968 | -40.994209 | -4.9362454 | 0 | 0 | -0.8111977 | -118.98778 | -1.2479862 | 394.59302 | 394.76657 | -4.1515532
181.13708 | -3.3425965 | -40.944695 | -4.9321823 | 0 | 0 | -0.81119686 | -118.98747 | -1.2485193 | 394.59201 | 394.76782 | -4.1528692
181.1371 | -3.3425963 | -40.895737 | -4.9391093 | 0 | 0 | -0.8092975 | -118.24906 | -1.2485524 | 394.591 | 394.76904 | -4.1529851
181.13712 | -3.3425961 | -40.840427 | -4.9309993 | 0 | 0 | -0.80913329 | -118.18524 | -1.2442621 | 394.58997 | 394.77029 | -4.1515646
181.13714 | -3.3425958 | -40.797352 | -4.9135923 | 0 | 0 | -0.80912268 | -118.18111 | -1.2460395 | 394.58896 | 394.77155 | -4.1521554
181.13716 | -3.3425956 | -40.755344 | -4.9171901 | 0 | 0 | -0.80912203 | -118.18086 | -1.2504941 | 394.58795 | 394.7728 | -4.151495
181.13718 | -3.3425953 | -40.707012 | -4.9320469 | 0 | 0 | -0.80912215 | -118.18061 | -1.250875 | 394.58694 | 394.77405 | -4.1514373
181.1372 | -3.3425951 | -40.658134 | -4.9253368 | 0 | 0 | -0.80946702 | -117.55296 | -1.2487547 | 394.58591 | 394.77527 | -4.1528611
181.13722 | -3.3425951 | -40.615616 | -4.9145699 | 0 | 0 | -0.80949676 | -117.49871 | -1.2528613 | 394.5849 | 394.77652 | -4.151557
181.13724 | -3.3425949 | -40.567249 | -4.9209104 | 0 | 0 | -0.80949873 | -117.4952 | -1.2467806 | 394.58389 | 394.77777 | -4.1521559
181.13726 | -3.3425946 | -40.518368 | -4.9236512 | 0 | 0 | -0.80949885 | -117.495 | -1.2462492 | 394.58289 | 394.77902 | -4.1529236
181.13728 | -3.3425944 | -40.475845 | -4.9100809 | 0 | 0 | -0.8094967 | -117.49474 | -1.2505058 | 394.58185 | 394.78027 | -4.1529894
181.1373 | -3.3425941 | -40.421097 | -4.9016514 | 0 | 0 | -0.80415982 | -116.88555 | -1.2465835 | 394.58084 | 394.78149 | -4.1529927
181.13732 | -3.3425939 | -40.39085 | -4.9169202 | 0 | 0 | -0.8036986 | -116.83289 | -1.2505287 | 394.57983 | 394.78275 | -4.1522779
181.13734 | -3.3425937 | -40.349957 | -4.924058 | 0 | 0 | -0.80366868 | -116.82949 | -1.2487296 | 394.57883 | 394.784 | -4.1515031
181.13736 | -3.3425934 | -40.320892 | -4.9130321 | 0 | 0 | -0.80366689 | -116.82928 | -1.2464211 | 394.57779 | 394.78525 | -4.1528654
181.13738 | -3.3425932 | -40.305668 | -4.9135232 | 0 | 0 | -0.80366725 | -116.8291 | -1.2483679 | 394.57678 | 394.7865 | -4.151557
181.1374 | -3.342593 | -40.291615 | -4.9251966 | 0 | 0 | -0.80469841 | -116.38605 | -1.2399572 | 394.57578 | 394.78772 | -4.1528697
181.13742 | -3.3425927 | -40.290432 | -4.9167628 | 0 | 0 | -0.80478752 | -116.34776 | -1.2456677 | 394.57477 | 394.78897 | -4.1529856
181.13744 | -3.3425925 | -40.30315 | -4.9051275 | 0 | 0 | -0.8047933 | -116.34528 | -1.2504717 | 394.57373 | 394.79022 | -4.1529927
181.13746 | -3.3425922 | -40.317051 | -4.9150329 | 0 | 0 | -0.80479366 | -116.34514 | -1.2551633 | 394.57272 | 394.79147 | -4.1529927
181.13748 | -3.3425922 | -40.35022 | -4.9318771 | 0 | 0 | -0.80479538 | -116.34518 | -1.2405378 | 394.57172 | 394.79272 | -4.1522784
181.1375 | -3.342592 | -40.38504 | -4.9267802 | 0 | 0 | -0.8091011 | -116.4744 | -1.2478509 | 394.57071 | 394.79395 | -4.1522174
181.13752 | -3.3425918 | -40.413578 | -4.9205065 | 0 | 0 | -0.80947328 | -116.48557 | -1.2485085 | 394.56967 | 394.7952 | -4.1529279
181.13754 | -3.3425915 | -40.428783 | -4.9330392 | 0 | 0 | -0.80949742 | -116.4863 | -1.2442621 | 394.56866 | 394.79645 | -4.1529894
181.13756 | -3.3425913 | -40.474819 | -4.9355812 | 0 | 0 | -0.80949879 | -116.48634 | -1.2524784 | 394.56766 | 394.7977 | -4.1529932
181.13758 | -3.342591 | -40.497955 | -4.9227104 | 0 | 0 | -0.80949783 | -116.48649 | -1.2489041 | 394.56665 | 394.79895 | -4.1529937
181.1376 | -3.3425908 | -40.519062 | -4.920876 | 0 | 0 | -0.80691218 | -116.87417 | -1.2507247 | 394.56561 | 394.80017 | -4.1544228
181.13762 | -3.3425903 | -40.533634 | -4.9403419 | 0 | 0 | -0.80668867 | -116.90766 | -1.2465956 | 394.56461 | 394.80142 | -4.1545463
181.13764 | -3.3425901 | -40.541252 | -4.9456525 | 0 | 0 | -0.80667418 | -116.90984 | -1.2462337 | 394.5636 | 394.80267 | -4.1545539
181.13766 | -3.3425899 | -40.541885 | -4.9366407 | 0 | 0 | -0.80667335 | -116.90996 | -1.241918 | 394.56259 | 394.80392 | -4.1531262
181.13768 | -3.3425896 | -40.554718 | -4.9394851 | 0 | 0 | -0.8066749 | -116.91003 | -1.2436931 | 394.56155 | 394.80518 | -4.1544304
181.1377 | -3.3425894 | -40.555817 | -4.9506345 | 0 | 0 | -0.81064236 | -117.05771 | -1.2459985 | 394.56055 | 394.8064 | -4.1531177
181.13772 | -3.3425894 | -40.543098 | -4.9436035 | 0 | 0 | -0.81098521 | -117.07047 | -1.2397574 | 394.55954 | 394.80765 | -4.1544309
181.13774 | -3.3425891 | -40.542 | -4.9335442 | 0 | 0 | -0.81100744 | -117.0713 | -1.2456541 | 394.55853 | 394.8089 | -4.1545467
181.13776 | -3.3425889 | -40.529129 | -4.9457579 | 0 | 0 | -0.81100875 | -117.07135 | -1.2483209 | 394.5575 | 394.81015 | -4.1545544
181.13778 | -3.3425887 | -40.515224 | -4.9598951 | 0 | 0 | -0.81101066 | -117.0713 | -1.2463914 | 394.55649 | 394.8114 | -4.1545544
181.1378 | -3.3425884 | -40.501247 | -4.9516559 | 0 | 0 | -0.81568736 | -116.96055 | -1.2397795 | 394.55548 | 394.81262 | -4.1531262
181.13782 | -3.3425882 | -40.474487 | -4.9458399 | 0 | 0 | -0.81609154 | -116.95097 | -1.2370685 | 394.55447 | 394.81387 | -4.1544309
181.13784 | -3.3425879 | -40.472187 | -4.9576926 | 0 | 0 | -0.8161177 | -116.95035 | -1.2454317 | 394.55344 | 394.81512 | -4.1545467
181.13786 | -3.3425877 | -40.446449 | -4.9572706 | 0 | 0 | -0.81611925 | -116.95031 | -1.2440139 | 394.55243 | 394.81638 | -4.1545539
181.13788 | -3.3425875 | -40.412247 | -4.9405169 | 0 | 0 | -0.81611741 | -116.9502 | -1.2460222 | 394.55142 | 394.81763 | -4.1538405
181.1379 | -3.3425872 | -40.396534 | -4.9398007 | 0 | 0 | -0.81126827 | -116.6733 | -1.2461977 | 394.55042 | 394.81885 | -4.1544938
181.13792 | -3.342587 | -40.350464 | -4.9557405 | 0 | 0 | -0.81084919 | -116.64937 | -1.2440609 | 394.54938 | 394.8201 | -4.1552653
181.13794 | -3.3425868 | -40.308125 | -4.9571152 | 0 | 0 | -0.81082201 | -116.64782 | -1.2395854 | 394.54837 | 394.82135 | -4.1546164
181.13796 | -3.3425865 | -40.259769 | -4.9448647 | 0 | 0 | -0.8108204 | -116.64773 | -1.2456403 | 394.54736 | 394.8226 | -4.1545591
181.13798 | -3.3425865 | -40.223679 | -4.9474359 | 0 | 0 | -0.81082112 | -116.64752 | -1.241879 | 394.54636 | 394.82385 | -4.1545548
181.138 | -3.3425863 | -40.175873 | -4.9556603 | 0 | 0 | -0.81272328 | -116.14909 | -1.2415444 | 394.54532 | 394.82507 | -4.1545548
181.13802 | -3.342586 | -40.133415 | -4.941843 | 0 | 0 | -0.81288767 | -116.10602 | -1.2458154 | 394.54431 | 394.82632 | -4.1545548
181.13804 | -3.3425858 | -40.072262 | -4.9290233 | 0 | 0 | -0.81289834 | -116.10323 | -1.2461827 | 394.5433 | 394.82758 | -4.1545548
181.13806 | -3.3425856 | -40.022282 | -4.9388337 | 0 | 0 | -0.81289899 | -116.10307 | -1.2397668 | 394.5423 | 394.82883 | -4.1545548
181.13808 | -3.3425853 | -39.992477 | -4.9498644 | 0 | 0 | -0.81289929 | -116.10281 | -1.2392125 | 394.54126 | 394.83008 | -4.1545548
181.1381 | -3.3425851 | -39.932423 | -4.9377298 | 0 | 0 | -0.81359208 | -115.49362 | -1.2413231 | 394.54025 | 394.8313 | -4.1545544
181.13812 | -3.3425848 | -39.895306 | -4.9301319 | 0 | 0 | -0.81365198 | -115.44097 | -1.2415057 | 394.53925 | 394.83255 | -4.1538405
181.13814 | -3.3425846 | -39.866627 | -4.9396567 | 0 | 0 | -0.81365585 | -115.43756 | -1.2393727 | 394.53824 | 394.8338 | -4.1552072
181.13816 | -3.3425844 | -39.851421 | -4.9332299 | 0 | 0 | -0.81365609 | -115.43736 | -1.2434812 | 394.5372 | 394.83505 | -4.1546121
181.13818 | -3.3425841 | -39.818165 | -4.9159598 | 0 | 0 | -0.81365293 | -115.43716 | -1.2438384 | 394.53619 | 394.8363 | -4.1538448
181.1382 | -3.3425839 | -39.78334 | -4.914485 | 0 | 0 | -0.80571443 | -114.97565 | -1.2395669 | 394.53519 | 394.83752 | -4.1544938
181.13822 | -3.3425839 | -39.754807 | -4.9296341 | 0 | 0 | -0.80502838 | -114.93578 | -1.2349058 | 394.53418 | 394.83878 | -4.1552653
181.13824 | -3.3425837 | -39.733208 | -4.9294891 | 0 | 0 | -0.80498391 | -114.93319 | -1.238803 | 394.53314 | 394.84003 | -4.1546159
181.13826 | -3.3425834 | -39.699413 | -4.9163833 | 0 | 0 | -0.80498135 | -114.93304 | -1.2370021 | 394.53214 | 394.84128 | -4.1538444
181.13828 | -3.3425829 | -39.677341 | -4.9181566 | 0 | 0 | -0.80498153 | -114.93288 | -1.2368385 | 394.53113 | 394.84253 | -4.153779
181.1383 | -3.3425827 | -39.662693 | -4.9241362 | 0 | 0 | -0.80584168 | -114.56367 | -1.2346827 | 394.53012 | 394.84375 | -4.154489
181.13832 | -3.3425825 | -39.63588 | -4.9108539 | 0 | 0 | -0.80591607 | -114.53177 | -1.2387897 | 394.52911 | 394.845 | -4.1545501
181.13834 | -3.3425822 | -39.608006 | -4.90099 | 0 | 0 | -0.80592084 | -114.5297 | -1.2391487 | 394.52808 | 394.84625 | -4.1538396
181.13836 | -3.342582 | -39.586452 | -4.9125066 | 0 | 0 | -0.80592114 | -114.52959 | -1.2391703 | 394.52707 | 394.8475 | -4.1530643
181.13838 | -3.3425817 | -39.552662 | -4.9236784 | 0 | 0 | -0.80592167 | -114.52944 | -1.2348812 | 394.52606 | 394.84875 | -4.1537132
181.1384 | -3.3425815 | -39.543388 | -4.9144588 | 0 | 0 | -0.80729914 | -114.19716 | -1.2409489 | 394.52505 | 394.84998 | -4.1544847
181.13842 | -3.3425813 | -39.549049 | -4.9100156 | 0 | 0 | -0.80741817 | -114.16844 | -1.2393348 | 394.52402 | 394.85123 | -4.1545506
181.13844 | -3.342581 | -39.549549 | -4.9219866 | 0 | 0 | -0.80742586 | -114.16658 | -1.2391859 | 394.52301 | 394.85248 | -4.1545548
181.13846 | -3.342581 | -39.536797 | -4.9172173 | 0 | 0 | -0.80742633 | -114.16647 | -1.2434657 | 394.522 | 394.85373 | -4.1545548
181.13848 | -3.3425808 | -39.542088 | -4.9029946 | 0 | 0 | -0.80742437 | -114.16646 | -1.2352524 | 394.521 | 394.85498 | -4.1545548
181.1385 | -3.3425806 | -39.548965 | -4.9083128 | 0 | 0 | -0.80243987 | -114.14799 | -1.2409738 | 394.51996 | 394.8562 | -4.1545548
181.13852 | -3.3425803 | -39.55595 | -4.9269457 | 0 | 0 | -0.80200917 | -114.1464 | -1.2414829 | 394.51895 | 394.85745 | -4.1545553
181.13854 | -3.3425801 | -39.575729 | -4.9263654 | 0 | 0 | -0.80198115 | -114.14629 | -1.2393696 | 394.51794 | 394.8587 | -4.1559834
181.13856 | -3.3425798 | -39.577427 | -4.917573 | 0 | 0 | -0.80197954 | -114.14629 | -1.239186 | 394.51694 | 394.85995 | -4.1546788
181.13858 | -3.3425796 | -39.590328 | -4.9262528 | 0 | 0 | -0.80198169 | -114.14634 | -1.2391744 | 394.5159 | 394.86121 | -4.154563
181.1386 | -3.3425794 | -39.591438 | -4.9335475 | 0 | 0 | -0.8074829 | -114.27556 | -1.2391717 | 394.51489 | 394.86243 | -4.1552696
181.13862 | -3.3425791 | -39.591515 | -4.9203696 | 0 | 0 | -0.80795836 | -114.28673 | -1.2348794 | 394.51389 | 394.86368 | -4.1546164
181.13864 | -3.3425789 | -39.591518 | -4.9163198 | 0 | 0 | -0.80798918 | -114.28745 | -1.2366542 | 394.51288 | 394.86493 | -4.1545591
181.13866 | -3.3425786 | -39.591515 | -4.9334188 | 0 | 0 | -0.80799097 | -114.2875 | -1.2346698 | 394.51184 | 394.86618 | -4.1545548
181.13868 | -3.3425784 | -39.585114 | -4.9443364 | 0 | 0 | -0.80799264 | -114.28749 | -1.2366408 | 394.51083 | 394.86743 | -4.1545553
181.1387 | -3.3425782 | -39.571766 | -4.9365396 | 0 | 0 | -0.81196451 | -114.26904 | -1.2346684 | 394.50983 | 394.86865 | -4.1559839
181.13872 | -3.3425782 | -39.564228 | -4.9380279 | 0 | 0 | -0.81230783 | -114.26744 | -1.2344959 | 394.50882 | 394.8699 | -4.1561079
181.13874 | -3.3425779 | -39.557205 | -4.9497838 | 0 | 0 | -0.81233007 | -114.26733 | -1.2387775 | 394.50778 | 394.87115 | -4.1561155
181.13876 | -3.3425777 | -39.550213 | -4.9457097 | 0 | 0 | -0.81233138 | -114.26733 | -1.239148 | 394.50677 | 394.87241 | -4.156116
181.13878 | -3.3425775 | -39.53043 | -4.9337277 | 0 | 0 | -0.81233037 | -114.26727 | -1.2391713 | 394.50577 | 394.87366 | -4.1561155
181.1388 | -3.3425772 | -39.522339 | -4.9443183 | 0 | 0 | -0.80956596 | -114.11958 | -1.2370244 | 394.50476 | 394.87491 | -4.1554017
181.13882 | -3.342577 | -39.515285 | -4.9604983 | 0 | 0 | -0.80932713 | -114.10683 | -1.2325482 | 394.50372 | 394.87613 | -4.1560545
181.13884 | -3.3425767 | -39.521084 | -4.95752 | 0 | 0 | -0.80931163 | -114.106 | -1.2386057 | 394.50272 | 394.87738 | -4.1561117
181.13886 | -3.3425765 | -39.521591 | -4.9507031 | 0 | 0 | -0.80931073 | -114.10594 | -1.2412816 | 394.50171 | 394.87863 | -4.156116
181.13888 | -3.3425763 | -39.502441 | -4.9595561 | 0 | 0 | -0.80931306 | -114.10591 | -1.2350613 | 394.5007 | 394.87988 | -4.156116
181.1389 | -3.342576 | -39.507187 | -4.9625072 | 0 | 0 | -0.81537008 | -114.03208 | -1.2323747 | 394.49966 | 394.88113 | -4.156116
181.13892 | -3.3425758 | -39.514023 | -4.9504042 | 0 | 0 | -0.81589359 | -114.0257 | -1.2385927 | 394.49866 | 394.88235 | -4.156116
181.13894 | -3.3425753 | -39.508209 | -4.9464545 | 0 | 0 | -0.81592751 | -114.02528 | -1.2369905 | 394.49765 | 394.88361 | -4.156116
181.13896 | -3.3425753 | -39.507683 | -4.9613819 | 0 | 0 | -0.81592953 | -114.02525 | -1.2411289 | 394.49664 | 394.88486 | -4.156116
181.13898 | -3.3425751 | -39.47567 | -4.9655781 | 0 | 0 | -0.81593007 | -114.02522 | -1.2307597 | 394.49561 | 394.88611 | -4.1561165
181.139 | -3.3425748 | -39.466507 | -4.9572029 | 0 | 0 | -0.81714565 | -113.95139 | -1.2362955 | 394.4946 | 394.88736 | -4.1575446
181.13902 | -3.3425746 | -39.452972 | -4.9550228 | 0 | 0 | -0.81725061 | -113.945 | -1.2367932 | 394.49359 | 394.88858 | -4.1562405
181.13904 | -3.3425744 | -39.426239 | -4.9642811 | 0 | 0 | -0.81725746 | -113.94458 | -1.236825 | 394.49258 | 394.88983 | -4.1568389
181.13906 | -3.3425741 | -39.423946 | -4.9541926 | 0 | 0 | -0.81725788 | -113.94456 | -1.2346802 | 394.49155 | 394.89108 | -4.1561785
181.13908 | -3.3425739 | -39.40461 | -4.9409666 | 0 | 0 | -0.81725562 | -113.94449 | -1.2344949 | 394.49054 | 394.89233 | -4.1561208
181.1391 | -3.3425736 | -39.383747 | -4.9492846 | 0 | 0 | -0.81153709 | -113.75989 | -1.2344837 | 394.48953 | 394.89359 | -4.1575456
181.13912 | -3.3425734 | -39.362789 | -4.9609122 | 0 | 0 | -0.81104285 | -113.74393 | -1.2366287 | 394.48853 | 394.89481 | -4.1576686
181.13914 | -3.3425732 | -39.348221 | -4.953187 | 0 | 0 | -0.81101072 | -113.7429 | -1.2346667 | 394.48749 | 394.89606 | -4.1562481
181.13916 | -3.3425729 | -39.327808 | -4.9437909 | 0 | 0 | -0.81100887 | -113.74283 | -1.2323465 | 394.48648 | 394.89731 | -4.1561246
181.13918 | -3.3425727 | -39.300491 | -4.9509783 | 0 | 0 | -0.81100982 | -113.74272 | -1.2321497 | 394.48547 | 394.89856 | -4.156117
181.1392 | -3.3425725 | -39.291763 | -4.9494314 | 0 | 0 | -0.81360567 | -113.46582 | -1.2321389 | 394.48447 | 394.89981 | -4.1568317
181.13922 | -3.3425725 | -39.271866 | -4.9318628 | 0 | 0 | -0.81383008 | -113.44189 | -1.2364314 | 394.48343 | 394.90103 | -4.1576061
181.13924 | -3.3425722 | -39.238182 | -4.928175 | 0 | 0 | -0.81384462 | -113.44034 | -1.2368023 | 394.48242 | 394.90228 | -4.15553
181.13926 | -3.342572 | -39.222519 | -4.9445834 | 0 | 0 | -0.81384546 | -113.44025 | -1.2368256 | 394.48141 | 394.90353 | -4.1567769
181.13928 | -3.3425717 | -39.221218 | -4.9438267 | 0 | 0 | -0.8138448 | -113.44016 | -1.2346796 | 394.48041 | 394.90479 | -4.1561737
181.1393 | -3.3425715 | -39.201942 | -4.930665 | 0 | 0 | -0.81211364 | -113.2371 | -1.232349 | 394.47937 | 394.90604 | -4.155406
181.13932 | -3.3425713 | -39.181091 | -4.9302578 | 0 | 0 | -0.81196398 | -113.21954 | -1.2364447 | 394.47836 | 394.90726 | -4.156055
181.13934 | -3.342571 | -39.166527 | -4.9382277 | 0 | 0 | -0.81195432 | -113.2184 | -1.2368031 | 394.47736 | 394.90851 | -4.1575413
181.13936 | -3.3425708 | -39.146114 | -4.9272985 | 0 | 0 | -0.81195372 | -113.21834 | -1.2368264 | 394.47635 | 394.90976 | -4.15624
181.13938 | -3.3425705 | -39.125195 | -4.9140034 | 0 | 0 | -0.81195104 | -113.21823 | -1.2368259 | 394.47531 | 394.91101 | -4.1568389
181.1394 | -3.3425703 | -39.123409 | -4.92522 | 0 | 0 | -0.80522686 | -112.9598 | -1.232532 | 394.4743 | 394.91226 | -4.1561785
181.13942 | -3.3425701 | -39.09132 | -4.9378247 | 0 | 0 | -0.80464578 | -112.93745 | -1.2300154 | 394.4733 | 394.91348 | -4.1561203
181.13944 | -3.3425698 | -39.082146 | -4.928 | 0 | 0 | -0.80460811 | -112.936 | -1.2319523 | 394.47229 | 394.91473 | -4.1561165
181.13946 | -3.3425696 | -39.062222 | -4.9213252 | 0 | 0 | -0.8046059 | -112.93592 | -1.2321243 | 394.47125 | 394.91599 | -4.1575446
181.13948 | -3.3425696 | -39.041328 | -4.9331059 | 0 | 0 | -0.80460763 | -112.93583 | -1.2321382 | 394.47025 | 394.91724 | -4.15624
181.1395 | -3.3425694 | -39.033161 | -4.9305015 | 0 | 0 | -0.80925804 | -112.71431 | -1.2385787 | 394.46924 | 394.91849 | -4.1561241
181.13952 | -3.3425691 | -39.019695 | -4.9157372 | 0 | 0 | -0.8096599 | -112.69517 | -1.2391344 | 394.46823 | 394.91971 | -4.156116
181.13954 | -3.3425689 | -38.999355 | -4.9166503 | 0 | 0 | -0.80968595 | -112.69392 | -1.2370213 | 394.46722 | 394.92096 | -4.1554017
181.13956 | -3.3425686 | -38.965633 | -4.9334531 | 0 | 0 | -0.8096875 | -112.69385 | -1.2304 | 394.46619 | 394.92221 | -4.156055
181.13958 | -3.3425682 | -38.937164 | -4.9356251 | 0 | 0 | -0.80968767 | -112.69373 | -1.2341236 | 394.46518 | 394.92346 | -4.1575413
181.1396 | -3.3425679 | -38.909187 | -4.9256225 | 0 | 0 | -0.81003308 | -112.41684 | -1.2323129 | 394.46417 | 394.92471 | -4.1562395
181.13962 | -3.3425677 | -38.887623 | -4.9312897 | 0 | 0 | -0.81006294 | -112.39291 | -1.2364427 | 394.46317 | 394.92593 | -4.1561236
181.13964 | -3.3425674 | -38.853828 | -4.9397779 | 0 | 0 | -0.81006491 | -112.39135 | -1.2368029 | 394.46213 | 394.92719 | -4.1554027
181.13966 | -3.3425672 | -38.838154 | -4.9296093 | 0 | 0 | -0.81006503 | -112.39127 | -1.2368231 | 394.46112 | 394.92844 | -4.1560545
181.13968 | -3.342567 | -38.817665 | -4.9200106 | 0 | 0 | -0.8100636 | -112.39113 | -1.2282406 | 394.46011 | 394.92969 | -4.1561117
181.1397 | -3.342567 | -38.79034 | -4.9344473 | 0 | 0 | -0.80644363 | -112.07729 | -1.2339399 | 394.45911 | 394.93094 | -4.1554017
181.13972 | -3.3425667 | -38.768829 | -4.9465981 | 0 | 0 | -0.80613077 | -112.05018 | -1.2387398 | 394.45807 | 394.93216 | -4.1560545
181.13974 | -3.3425665 | -38.754227 | -4.9389114 | 0 | 0 | -0.80611044 | -112.04842 | -1.2348502 | 394.45706 | 394.93341 | -4.1561117
181.13976 | -3.3425663 | -38.753006 | -4.9375029 | 0 | 0 | -0.80610931 | -112.04832 | -1.2323595 | 394.45605 | 394.93466 | -4.1554017
181.13978 | -3.342566 | -38.752926 | -4.9497342 | 0 | 0 | -0.80611199 | -112.04825 | -1.2342972 | 394.45505 | 394.93591 | -4.1560545
181.1398 | -3.3425658 | -38.75293 | -4.9471579 | 0 | 0 | -0.81301814 | -111.8821 | -1.2323226 | 394.45401 | 394.93716 | -4.1561117
181.13982 | -3.3425655 | -38.772118 | -4.9331236 | 0 | 0 | -0.81361508 | -111.86774 | -1.2321492 | 394.453 | 394.93839 | -4.1546869
181.13984 | -3.3425653 | -38.786579 | -4.9370041 | 0 | 0 | -0.81365377 | -111.86681 | -1.2342854 | 394.452 | 394.93964 | -4.1552787
181.13986 | -3.3425651 | -38.813381 | -4.9555116 | 0 | 0 | -0.81365597 | -111.86676 | -1.2366143 | 394.45099 | 394.94089 | -4.1560469
181.13988 | -3.3425648 | -38.834858 | -4.9549227 | 0 | 0 | -0.81365645 | -111.86684 | -1.2303729 | 394.44995 | 394.94214 | -4.1575408
181.1399 | -3.3425646 | -38.849457 | -4.9454041 | 0 | 0 | -0.8145228 | -112.08837 | -1.2319756 | 394.44894 | 394.94339 | -4.1562395
181.13992 | -3.3425643 | -38.850689 | -4.9518433 | 0 | 0 | -0.81459761 | -112.10751 | -1.2321258 | 394.44794 | 394.94461 | -4.1561241
181.13994 | -3.3425641 | -38.88274 | -4.9596705 | 0 | 0 | -0.81460249 | -112.10876 | -1.2321349 | 394.44693 | 394.94586 | -4.1561165
181.13996 | -3.3425641 | -38.879116 | -4.9458151 | 0 | 0 | -0.81460279 | -112.10883 | -1.2299907 | 394.44589 | 394.94711 | -4.1561155
181.13998 | -3.3425639 | -38.878735 | -4.9380755 | 0 | 0 | -0.8146013 | -112.10888 | -1.2340966 | 394.44489 | 394.94836 | -4.1554017
181.14 | -3.3425636 | -38.872311 | -4.9512267 | 0 | 0 | -0.81079429 | -112.21964 | -1.230165 | 394.44388 | 394.94962 | -4.1560545
181.14002 | -3.3425634 | -38.86536 | -4.9610853 | 0 | 0 | -0.81046522 | -112.22922 | -1.2362562 | 394.44287 | 394.95084 | -4.1561117
181.14004 | -3.3425632 | -38.858376 | -4.9517498 | 0 | 0 | -0.81044394 | -112.22984 | -1.2346435 | 394.44183 | 394.95209 | -4.156116
181.14006 | -3.3425629 | -38.851379 | -4.9472985 | 0 | 0 | -0.81044269 | -112.22987 | -1.2344919 | 394.44083 | 394.95334 | -4.156116
181.14008 | -3.3425627 | -38.825207 | -4.9585419 | 0 | 0 | -0.81044453 | -112.22981 | -1.2323369 | 394.43982 | 394.95459 | -4.156116
181.1401 | -3.3425624 | -38.803764 | -4.9508057 | 0 | 0 | -0.81529212 | -112.08213 | -1.2364424 | 394.43881 | 394.95584 | -4.1561165
181.14012 | -3.3425622 | -38.789169 | -4.9341493 | 0 | 0 | -0.81571108 | -112.06937 | -1.2325082 | 394.43777 | 394.95706 | -4.1575446
181.14014 | -3.342562 | -38.787949 | -4.9399886 | 0 | 0 | -0.81573826 | -112.06854 | -1.2321604 | 394.43677 | 394.95831 | -4.15624
181.14016 | -3.3425617 | -38.787868 | -4.95504 | 0 | 0 | -0.81573987 | -112.06849 | -1.2321385 | 394.43576 | 394.95956 | -4.1561246
181.14018 | -3.3425615 | -38.787861 | -4.9505186 | 0 | 0 | -0.8157391 | -112.06845 | -1.2342838 | 394.43475 | 394.96082 | -4.1575451
181.1402 | -3.3425612 | -38.781479 | -4.9392147 | 0 | 0 | -0.81365889 | -111.97615 | -1.2344693 | 394.43372 | 394.96207 | -4.1569538
181.14022 | -3.3425612 | -38.806507 | -4.944778 | 0 | 0 | -0.81347907 | -111.96818 | -1.2344805 | 394.43271 | 394.96329 | -4.1561866
181.14024 | -3.3425608 | -38.802299 | -4.9467254 | 0 | 0 | -0.81346744 | -111.96766 | -1.2323346 | 394.4317 | 394.96454 | -4.1568351
181.14026 | -3.3425605 | -38.840256 | -4.930912 | 0 | 0 | -0.81346679 | -111.96762 | -1.2321491 | 394.43069 | 394.96579 | -4.1554646
181.14028 | -3.3425603 | -38.843548 | -4.9237404 | 0 | 0 | -0.8134644 | -111.96768 | -1.2321379 | 394.42966 | 394.96704 | -4.1574879
181.1403 | -3.3425601 | -38.850163 | -4.9376707 | 0 | 0 | -0.80759215 | -112.11536 | -1.2342838 | 394.42865 | 394.96829 | -4.1576648
181.14032 | -3.3425598 | -38.857121 | -4.9432378 | 0 | 0 | -0.80708468 | -112.12813 | -1.2344685 | 394.42764 | 394.96951 | -4.1569629
181.14034 | -3.3425596 | -38.8577 | -4.9313517 | 0 | 0 | -0.80705178 | -112.12895 | -1.2323347 | 394.42664 | 394.97076 | -4.1576161
181.14036 | -3.3425593 | -38.851345 | -4.9274135 | 0 | 0 | -0.80704981 | -112.12901 | -1.2342974 | 394.4256 | 394.97202 | -4.1576729
181.14038 | -3.3425591 | -38.83799 | -4.9365292 | 0 | 0 | -0.807051 | -112.129 | -1.2366151 | 394.42459 | 394.97327 | -4.1569624
181.1404 | -3.3425589 | -38.804867 | -4.9286075 | 0 | 0 | -0.81015581 | -112.11053 | -1.2303737 | 394.42358 | 394.97452 | -4.1561866
181.14042 | -3.3425586 | -38.782837 | -4.9141188 | 0 | 0 | -0.81042421 | -112.10894 | -1.2341223 | 394.42258 | 394.97574 | -4.1561208
181.14044 | -3.3425584 | -38.761799 | -4.9223223 | 0 | 0 | -0.81044155 | -112.10884 | -1.2323129 | 394.42154 | 394.97699 | -4.1568308
181.14046 | -3.3425584 | -38.728035 | -4.9353957 | 0 | 0 | -0.81044257 | -112.10883 | -1.2364401 | 394.42053 | 394.97824 | -4.156178
181.14048 | -3.3425581 | -38.699562 | -4.9292474 | 0 | 0 | -0.81044185 | -112.10869 | -1.2303641 | 394.41953 | 394.97949 | -4.1575494
181.1405 | -3.3425579 | -38.658783 | -4.920712 | 0 | 0 | -0.80854321 | -111.73947 | -1.2384155 | 394.41852 | 394.98074 | -4.1576686
181.14052 | -3.3425577 | -38.616928 | -4.9294219 | 0 | 0 | -0.80837911 | -111.70757 | -1.2348298 | 394.41748 | 394.98196 | -4.1569624
181.14054 | -3.3425574 | -38.575005 | -4.9316363 | 0 | 0 | -0.8083685 | -111.70551 | -1.234503 | 394.41647 | 394.98322 | -4.1561871
181.14056 | -3.3425572 | -38.545872 | -4.9158401 | 0 | 0 | -0.80836785 | -111.70538 | -1.2301911 | 394.41547 | 394.98447 | -4.1575494
181.14058 | -3.342557 | -38.53064 | -4.9115748 | 0 | 0 | -0.80836636 | -111.7052 | -1.2362577 | 394.41446 | 394.98572 | -4.15624
181.1406 | -3.3425567 | -38.510189 | -4.9279327 | 0 | 0 | -0.80457985 | -111.26215 | -1.2346426 | 394.41342 | 394.98697 | -4.1561246
181.14062 | -3.3425565 | -38.495651 | -4.9351578 | 0 | 0 | -0.80425262 | -111.22386 | -1.2323452 | 394.41241 | 394.98819 | -4.1568317
181.14064 | -3.3425562 | -38.475243 | -4.9241366 | 0 | 0 | -0.80423141 | -111.22138 | -1.2321515 | 394.41141 | 394.98944 | -4.1576076
181.14066 | -3.342556 | -38.46711 | -4.923902 | 0 | 0 | -0.80423015 | -111.22124 | -1.2364321 | 394.4104 | 394.99069 | -4.1583872
181.14068 | -3.3425558 | -38.453651 | -4.9362383 | 0 | 0 | -0.80423236 | -111.22115 | -1.2368015 | 394.40936 | 394.99194 | -4.1577392
181.1407 | -3.3425555 | -38.439709 | -4.9271393 | 0 | 0 | -0.80991745 | -111.01809 | -1.2346773 | 394.40836 | 394.99319 | -4.1576815
181.14072 | -3.3425555 | -38.438534 | -4.9176235 | 0 | 0 | -0.81040883 | -111.00053 | -1.2302026 | 394.40735 | 394.99445 | -4.1576777
181.14074 | -3.3425553 | -38.438442 | -4.9284377 | 0 | 0 | -0.81044072 | -110.99939 | -1.2362576 | 394.40634 | 394.99567 | -4.1576777
181.14076 | -3.342555 | -38.412861 | -4.9431796 | 0 | 0 | -0.81044257 | -110.99933 | -1.2324979 | 394.4053 | 394.99692 | -4.1576777
181.14078 | -3.3425548 | -38.410637 | -4.9378982 | 0 | 0 | -0.81044263 | -110.99928 | -1.2364538 | 394.4043 | 394.99817 | -4.1576772
181.1408 | -3.3425546 | -38.384918 | -4.9308867 | 0 | 0 | -0.81044263 | -110.88853 | -1.2346554 | 394.40329 | 394.99942 | -4.1562486
181.14082 | -3.3425543 | -38.382694 | -4.9448066 | 0 | 0 | -0.81044263 | -110.87894 | -1.2323458 | 394.40228 | 395.00067 | -4.1561251
181.14084 | -3.3425541 | -38.369751 | -4.943841 | 0 | 0 | -0.81044263 | -110.87833 | -1.2321497 | 394.40128 | 395.00189 | -4.1575456
181.14086 | -3.3425539 | -38.349449 | -4.9306655 | 0 | 0 | -0.81044263 | -110.87829 | -1.2321364 | 394.40024 | 395.00314 | -4.1576691
181.14088 | -3.3425536 | -38.334923 | -4.9302626 | 0 | 0 | -0.81044203 | -110.8782 | -1.2299914 | 394.39923 | 395.00439 | -4.1576772
181.1409 | -3.3425531 | -38.327301 | -4.9498525 | 0 | 0 | -0.80888844 | -110.67515 | -1.2362441 | 394.39822 | 395.00565 | -4.1576772
181.14092 | -3.3425529 | -38.307484 | -4.9529929 | 0 | 0 | -0.80875415 | -110.6576 | -1.2324961 | 394.39722 | 395.0069 | -4.156249
181.14094 | -3.3425529 | -38.286594 | -4.9437933 | 0 | 0 | -0.80874544 | -110.65646 | -1.234308 | 394.39618 | 395.00812 | -4.1575532
181.14096 | -3.3425527 | -38.278435 | -4.9466248 | 0 | 0 | -0.80874491 | -110.65639 | -1.2366165 | 394.39517 | 395.00937 | -4.15624
181.14098 | -3.3425524 | -38.284161 | -4.9548683 | 0 | 0 | -0.80874711 | -110.65634 | -1.2325211 | 394.39417 | 395.01062 | -4.1561241
181.141 | -3.3425522 | -38.284679 | -4.9461331 | 0 | 0 | -0.81428111 | -110.52711 | -1.236456 | 394.39316 | 395.01187 | -4.156117
181.14102 | -3.3425519 | -38.297504 | -4.9352069 | 0 | 0 | -0.81475937 | -110.51595 | -1.2368038 | 394.39212 | 395.01312 | -4.1568308
181.14104 | -3.3425517 | -38.311409 | -4.9488015 | 0 | 0 | -0.81479043 | -110.51521 | -1.2368273 | 394.39111 | 395.01434 | -4.156178
181.14106 | -3.3425515 | -38.325371 | -4.9608817 | 0 | 0 | -0.81479222 | -110.51517 | -1.2389742 | 394.39011 | 395.01559 | -4.1575499
181.14108 | -3.3425512 | -38.320175 | -4.9524632 | 0 | 0 | -0.81479192 | -110.51521 | -1.2370133 | 394.3891 | 395.01685 | -4.1590981
181.1411 | -3.342551 | -38.35807 | -4.94736 | 0 | 0 | -0.8139255 | -110.60751 | -1.2368399 | 394.38806 | 395.0181 | -4.1578007
181.14112 | -3.3425508 | -38.367764 | -4.9570951 | 0 | 0 | -0.8138507 | -110.61549 | -1.2368286 | 394.38705 | 395.01935 | -4.1576853
181.14114 | -3.3425505 | -38.394112 | -4.9543109 | 0 | 0 | -0.81384581 | -110.616 | -1.2368287 | 394.38605 | 395.02057 | -4.1576781
181.14116 | -3.3425503 | -38.402767 | -4.9380836 | 0 | 0 | -0.81384552 | -110.61604 | -1.2389727 | 394.38504 | 395.02182 | -4.1576777
181.14118 | -3.34255 | -38.416264 | -4.9395952 | 0 | 0 | -0.8138445 | -110.61614 | -1.2327201 | 394.384 | 395.02307 | -4.1576777
181.1412 | -3.34255 | -38.436604 | -4.9550009 | 0 | 0 | -0.81124866 | -110.87458 | -1.2364671 | 394.383 | 395.02432 | -4.1576772
181.14122 | -3.3425498 | -38.451126 | -4.9555984 | 0 | 0 | -0.81102425 | -110.89693 | -1.2325112 | 394.38199 | 395.02557 | -4.156249
181.14124 | -3.3425496 | -38.452351 | -4.9432831 | 0 | 0 | -0.81100971 | -110.89838 | -1.2364554 | 394.38098 | 395.02679 | -4.1575532
181.14126 | -3.3425493 | -38.458813 | -4.9465742 | 0 | 0 | -0.81100887 | -110.89846 | -1.2368046 | 394.37994 | 395.02805 | -4.1562405
181.14128 | -3.3425491 | -38.452976 | -4.9526834 | 0 | 0 | -0.81101 | -110.89851 | -1.2389739 | 394.37894 | 395.0293 | -4.1575532
181.1413 | -3.3425488 | -38.43327 | -4.9386845 | 0 | 0 | -0.81395203 | -110.9908 | -1.2391598 | 394.37793 | 395.03055 | -4.1562405
181.14132 | -3.3425486 | -38.431576 | -4.9280305 | 0 | 0 | -0.81420624 | -110.99878 | -1.2370253 | 394.37692 | 395.0318 | -4.1575537
181.14134 | -3.3425484 | -38.418671 | -4.9394794 | 0 | 0 | -0.81422275 | -110.9993 | -1.2368414 | 394.37589 | 395.03302 | -4.1576695
181.14136 | -3.3425481 | -38.404762 | -4.9484701 | 0 | 0 | -0.81422371 | -110.99933 | -1.2389743 | 394.37488 | 395.03427 | -4.1576772
181.14138 | -3.3425479 | -38.397186 | -4.9390616 | 0 | 0 | -0.81422246 | -110.99928 | -1.2348667 | 394.37387 | 395.03552 | -4.1576777
181.1414 | -3.3425477 | -38.377369 | -4.9331555 | 0 | 0 | -0.81093508 | -110.85159 | -1.2366544 | 394.37286 | 395.03677 | -4.1576777
181.14142 | -3.3425474 | -38.369278 | -4.9435472 | 0 | 0 | -0.810651 | -110.83882 | -1.2368165 | 394.37183 | 395.03802 | -4.1576777
181.14144 | -3.3425472 | -38.368603 | -4.937191 | 0 | 0 | -0.81063259 | -110.838 | -1.2368273 | 394.37082 | 395.03925 | -4.1576777
181.14146 | -3.3425472 | -38.342979 | -4.9206553 | 0 | 0 | -0.81063151 | -110.83794 | -1.236827 | 394.36981 | 395.0405 | -4.1576772
181.14148 | -3.3425469 | -38.340763 | -4.9243245 | 0 | 0 | -0.81063026 | -110.83789 | -1.2346803 | 394.3688 | 395.04175 | -4.1569633
181.1415 | -3.3425467 | -38.327827 | -4.9384613 | 0 | 0 | -0.80769724 | -110.6902 | -1.2344958 | 394.36777 | 395.043 | -4.1576166
181.14152 | -3.3425465 | -38.313919 | -4.9360442 | 0 | 0 | -0.80744374 | -110.67744 | -1.2366313 | 394.36676 | 395.04425 | -4.1591024
181.14154 | -3.3425462 | -38.312752 | -4.9263749 | 0 | 0 | -0.80742729 | -110.67661 | -1.2389625 | 394.36575 | 395.04547 | -4.1578007
181.14156 | -3.3425457 | -38.331844 | -4.9313521 | 0 | 0 | -0.80742639 | -110.67656 | -1.2391599 | 394.36475 | 395.04672 | -4.1576853
181.14158 | -3.3425455 | -38.301521 | -4.9354234 | 0 | 0 | -0.80742729 | -110.67651 | -1.2391727 | 394.36371 | 395.04797 | -4.1576781
181.1416 | -3.3425453 | -38.279678 | -4.9219713 | 0 | 0 | -0.80984199 | -110.56577 | -1.2391735 | 394.3627 | 395.04922 | -4.1576781
181.14162 | -3.342545 | -38.27784 | -4.9142756 | 0 | 0 | -0.81005067 | -110.55618 | -1.2391717 | 394.36169 | 395.05048 | -4.1583924
181.14164 | -3.3425448 | -38.25853 | -4.9288816 | 0 | 0 | -0.8100642 | -110.55556 | -1.2348794 | 394.36069 | 395.0517 | -4.1577392
181.14166 | -3.3425446 | -38.244064 | -4.936687 | 0 | 0 | -0.81006497 | -110.55553 | -1.2366542 | 394.35965 | 395.05295 | -4.1576815
181.14168 | -3.3425443 | -38.210869 | -4.9264464 | 0 | 0 | -0.81006414 | -110.55544 | -1.2346706 | 394.35864 | 395.0542 | -4.1576777
181.1417 | -3.3425443 | -38.195225 | -4.9248247 | 0 | 0 | -0.80782187 | -110.31544 | -1.2387874 | 394.35764 | 395.05545 | -4.1576777
181.14172 | -3.3425441 | -38.155552 | -4.934864 | 0 | 0 | -0.80762804 | -110.2947 | -1.2348555 | 394.35663 | 395.0567 | -4.1576777
181.14174 | -3.3425438 | -38.126564 | -4.9313736 | 0 | 0 | -0.80761546 | -110.29337 | -1.2388011 | 394.35559 | 395.05792 | -4.1576777
181.14176 | -3.3425436 | -38.098541 | -4.9172645 | 0 | 0 | -0.80761474 | -110.29328 | -1.2391477 | 394.35458 | 395.05917 | -4.1576772
181.14178 | -3.3425434 | -38.07058 | -4.9254956 | 0 | 0 | -0.80761474 | -110.29314 | -1.2348763 | 394.35358 | 395.06042 | -4.1562495
181.1418 | -3.3425431 | -38.029842 | -4.9422007 | 0 | 0 | -0.80778712 | -109.92392 | -1.232361 | 394.35257 | 395.06168 | -4.1582689
181.14182 | -3.3425429 | -38.013584 | -4.9392719 | 0 | 0 | -0.80780208 | -109.89201 | -1.2342997 | 394.35153 | 395.06293 | -4.1577315
181.14184 | -3.3425426 | -38.012253 | -4.9324579 | 0 | 0 | -0.80780303 | -109.88995 | -1.2387642 | 394.35052 | 395.06415 | -4.1583958
181.14186 | -3.3425424 | -37.999374 | -4.9405861 | 0 | 0 | -0.80780309 | -109.88983 | -1.2370008 | 394.34952 | 395.0654 | -4.1577401
181.14188 | -3.3425422 | -37.98547 | -4.9456496 | 0 | 0 | -0.80780482 | -109.88973 | -1.2389857 | 394.34851 | 395.06665 | -4.1591105
181.1419 | -3.3425419 | -37.984295 | -4.9308281 | 0 | 0 | -0.81212181 | -109.66821 | -1.2370124 | 394.34747 | 395.0679 | -4.1578012
181.14192 | -3.3425417 | -37.984211 | -4.9266419 | 0 | 0 | -0.81249487 | -109.64906 | -1.2325467 | 394.34647 | 395.06915 | -4.1576858
181.14194 | -3.3425415 | -37.977818 | -4.9437299 | 0 | 0 | -0.81251913 | -109.64782 | -1.2364575 | 394.34546 | 395.07037 | -4.1583924
181.14196 | -3.3425415 | -37.990059 | -4.9517441 | 0 | 0 | -0.8125205 | -109.64774 | -1.2368056 | 394.34445 | 395.07162 | -4.1577396
181.14198 | -3.3425412 | -38.003929 | -4.9429693 | 0 | 0 | -0.81252021 | -109.64777 | -1.2411212 | 394.34341 | 395.07288 | -4.1591105
181.142 | -3.342541 | -38.011497 | -4.9429274 | 0 | 0 | -0.81165552 | -109.70314 | -1.2414918 | 394.34241 | 395.07413 | -4.1578012
181.14202 | -3.3425407 | -38.018524 | -4.955276 | 0 | 0 | -0.81158084 | -109.70794 | -1.2372237 | 394.3414 | 395.07538 | -4.1576858
181.14204 | -3.3425405 | -38.025513 | -4.9476275 | 0 | 0 | -0.81157595 | -109.70824 | -1.2389997 | 394.34039 | 395.0766 | -4.1591067
181.14206 | -3.3425403 | -38.032497 | -4.9353337 | 0 | 0 | -0.81157565 | -109.70827 | -1.2370131 | 394.33939 | 395.07785 | -4.1578012
181.14208 | -3.34254 | -38.033089 | -4.945179 | 0 | 0 | -0.81157601 | -109.7083 | -1.2325467 | 394.33835 | 395.0791 | -4.1576858
181.1421 | -3.3425398 | -38.033127 | -4.9605689 | 0 | 0 | -0.81244069 | -109.78214 | -1.2364583 | 394.33734 | 395.08035 | -4.1591072
181.14212 | -3.3425395 | -38.026737 | -4.9546185 | 0 | 0 | -0.81251538 | -109.78852 | -1.2389503 | 394.33633 | 395.0816 | -4.1592307
181.14214 | -3.3425393 | -38.032566 | -4.9468198 | 0 | 0 | -0.81252027 | -109.78893 | -1.2370119 | 394.33533 | 395.08282 | -4.1592379
181.14216 | -3.3425391 | -38.007507 | -4.9548693 | 0 | 0 | -0.81252056 | -109.78896 | -1.2368391 | 394.33429 | 395.08408 | -4.1578097
181.14218 | -3.3425388 | -38.005325 | -4.9570246 | 0 | 0 | -0.81252152 | -109.78893 | -1.234681 | 394.33328 | 395.08533 | -4.1576858
181.1422 | -3.3425388 | -38.005188 | -4.9405003 | 0 | 0 | -0.81494731 | -109.71509 | -1.2344958 | 394.33228 | 395.08658 | -4.1576781
181.14222 | -3.3425384 | -38.005165 | -4.9376221 | 0 | 0 | -0.815157 | -109.7087 | -1.2366313 | 394.33127 | 395.08783 | -4.1576777
181.14224 | -3.3425381 | -37.979584 | -4.9526472 | 0 | 0 | -0.81517059 | -109.70829 | -1.2389609 | 394.33023 | 395.08905 | -4.1576781
181.14226 | -3.3425379 | -37.970982 | -4.955399 | 0 | 0 | -0.81517136 | -109.70827 | -1.2348678 | 394.32922 | 395.0903 | -4.1591063
181.14228 | -3.3425376 | -37.970276 | -4.9439955 | 0 | 0 | -0.81517017 | -109.70822 | -1.2409465 | 394.32822 | 395.09155 | -4.1578016
181.1423 | -3.3425374 | -37.951046 | -4.9437337 | 0 | 0 | -0.81205261 | -109.61593 | -1.2350417 | 394.32721 | 395.0928 | -4.1591148
181.14232 | -3.3425372 | -37.955784 | -4.9517117 | 0 | 0 | -0.81178319 | -109.60795 | -1.238813 | 394.32617 | 395.09406 | -4.1592307
181.14234 | -3.3425369 | -37.95623 | -4.9407825 | 0 | 0 | -0.81176573 | -109.60743 | -1.2391492 | 394.32516 | 395.09528 | -4.1585245
181.14236 | -3.3425367 | -37.956253 | -4.9274883 | 0 | 0 | -0.81176472 | -109.6074 | -1.2370239 | 394.32416 | 395.09653 | -4.1591773
181.14238 | -3.3425364 | -37.937073 | -4.9365268 | 0 | 0 | -0.81176418 | -109.60736 | -1.2346947 | 394.32315 | 395.09778 | -4.1592345
181.1424 | -3.3425362 | -37.948196 | -4.9489417 | 0 | 0 | -0.81055433 | -109.51506 | -1.2387896 | 394.32211 | 395.09903 | -4.1592383
181.14242 | -3.342536 | -37.942806 | -4.9383807 | 0 | 0 | -0.81044978 | -109.50709 | -1.2370031 | 394.32111 | 395.10028 | -4.1585245
181.14244 | -3.342536 | -37.948711 | -4.9301891 | 0 | 0 | -0.81044304 | -109.50657 | -1.2411331 | 394.3201 | 395.1015 | -4.1591768
181.14246 | -3.3425357 | -37.936436 | -4.9389353 | 0 | 0 | -0.81044263 | -109.50654 | -1.2393442 | 394.31909 | 395.10275 | -4.1578059
181.14248 | -3.3425355 | -37.922569 | -4.9353452 | 0 | 0 | -0.81044245 | -109.50652 | -1.2327442 | 394.31805 | 395.104 | -4.1591148
181.1425 | -3.3425353 | -37.915005 | -4.9190493 | 0 | 0 | -0.80992413 | -109.4696 | -1.2364711 | 394.31705 | 395.10526 | -4.1592312
181.14252 | -3.342535 | -37.920761 | -4.9169273 | 0 | 0 | -0.8098793 | -109.46641 | -1.2389511 | 394.31604 | 395.10651 | -4.1592383
181.14254 | -3.3425348 | -37.902088 | -4.9327435 | 0 | 0 | -0.80987638 | -109.4662 | -1.237012 | 394.31503 | 395.10773 | -4.1592383
181.14256 | -3.3425345 | -37.894062 | -4.9341092 | 0 | 0 | -0.8098762 | -109.46619 | -1.2368391 | 394.314 | 395.10898 | -4.1578102
181.14258 | -3.3425343 | -37.87421 | -4.919682 | 0 | 0 | -0.80987477 | -109.46614 | -1.234682 | 394.31299 | 395.11023 | -4.1591144
181.1426 | -3.3425341 | -37.853321 | -4.9220648 | 0 | 0 | -0.80625546 | -109.33692 | -1.2366432 | 394.31198 | 395.11148 | -4.1578016
181.14262 | -3.3425338 | -37.838757 | -4.9317298 | 0 | 0 | -0.80594265 | -109.32575 | -1.2389632 | 394.31097 | 395.11273 | -4.1591144
181.14264 | -3.3425336 | -37.824745 | -4.9180379 | 0 | 0 | -0.80592233 | -109.32503 | -1.2391576 | 394.30994 | 395.11395 | -4.1578016
181.14266 | -3.3425333 | -37.817154 | -4.9074063 | 0 | 0 | -0.8059212 | -109.32498 | -1.2327322 | 394.30893 | 395.1152 | -4.1591144
181.14268 | -3.3425331 | -37.784538 | -4.9195819 | 0 | 0 | -0.80592132 | -109.32489 | -1.2364694 | 394.30792 | 395.11646 | -4.1578016
181.1427 | -3.3425331 | -37.756145 | -4.9308133 | 0 | 0 | -0.80643731 | -109.08491 | -1.2368046 | 394.30692 | 395.11771 | -4.1591148
181.14272 | -3.3425329 | -37.74736 | -4.9215961 | 0 | 0 | -0.8064819 | -109.06416 | -1.2368256 | 394.30588 | 395.11896 | -4.1592312
181.14274 | -3.3425326 | -37.733856 | -4.9171548 | 0 | 0 | -0.80648482 | -109.06282 | -1.2346796 | 394.30487 | 395.12021 | -4.1592379
181.14276 | -3.3425324 | -37.71991 | -4.928401 | 0 | 0 | -0.806485 | -109.06274 | -1.2323482 | 394.30386 | 395.12143 | -4.1578102
181.14278 | -3.3425322 | -37.70594 | -4.925746 | 0 | 0 | -0.80648541 | -109.06265 | -1.2342964 | 394.30286 | 395.12268 | -4.1584015
181.1428 | -3.3425319 | -37.698357 | -4.9109788 | 0 | 0 | -0.8075192 | -108.85958 | -1.2323235 | 394.30182 | 395.12393 | -4.1591692
181.14282 | -3.3425317 | -37.69133 | -4.9133453 | 0 | 0 | -0.80760854 | -108.84203 | -1.2342975 | 394.30081 | 395.12518 | -4.1592345
181.14284 | -3.3425314 | -37.67794 | -4.9324484 | 0 | 0 | -0.80761433 | -108.84089 | -1.2387639 | 394.2998 | 395.12643 | -4.1592393
181.14286 | -3.3425312 | -37.657619 | -4.932641 | 0 | 0 | -0.80761468 | -108.84082 | -1.2369999 | 394.2988 | 395.12766 | -4.1606674
181.14288 | -3.3425307 | -37.675064 | -4.9231873 | 0 | 0 | -0.80761439 | -108.84079 | -1.2368373 | 394.29776 | 395.12891 | -4.1593623
181.1429 | -3.3425305 | -37.663826 | -4.9289055 | 0 | 0 | -0.80692512 | -108.76695 | -1.2325369 | 394.29675 | 395.13016 | -4.1578183
181.14292 | -3.3425303 | -37.669209 | -4.9366722 | 0 | 0 | -0.80686557 | -108.76057 | -1.240749 | 394.29575 | 395.13141 | -4.1591158
181.14294 | -3.3425303 | -37.650505 | -4.9249902 | 0 | 0 | -0.8068617 | -108.76015 | -1.2350274 | 394.29474 | 395.13266 | -4.1592312
181.14296 | -3.34253 | -37.636097 | -4.9196172 | 0 | 0 | -0.80686146 | -108.76012 | -1.2345184 | 394.2937 | 395.13388 | -4.1592383
181.14298 | -3.3425298 | -37.64127 | -4.9336948 | 0 | 0 | -0.80686253 | -108.76009 | -1.2366325 | 394.29269 | 395.13513 | -4.1592388
181.143 | -3.3425295 | -37.635342 | -4.9443541 | 0 | 0 | -0.80962139 | -108.66779 | -1.238961 | 394.29169 | 395.13638 | -4.1592388
181.14302 | -3.3425293 | -37.615635 | -4.9365387 | 0 | 0 | -0.80985981 | -108.65981 | -1.2348652 | 394.29068 | 395.13763 | -4.1592383
181.14304 | -3.3425291 | -37.607544 | -4.93367 | 0 | 0 | -0.80987525 | -108.65929 | -1.2345086 | 394.28964 | 395.13889 | -4.1578107
181.14306 | -3.3425288 | -37.59409 | -4.9457755 | 0 | 0 | -0.80987614 | -108.65926 | -1.2387784 | 394.28864 | 395.14011 | -4.1598296
181.14308 | -3.3425286 | -37.580143 | -4.943192 | 0 | 0 | -0.80987692 | -108.6592 | -1.2391473 | 394.28763 | 395.14136 | -4.1600065
181.1431 | -3.3425283 | -37.566174 | -4.9284315 | 0 | 0 | -0.81160504 | -108.49306 | -1.2370255 | 394.28662 | 395.14261 | -4.1593041
181.14312 | -3.3425281 | -37.552193 | -4.9351521 | 0 | 0 | -0.81175441 | -108.4787 | -1.2389861 | 394.28558 | 395.14386 | -4.1592426
181.14314 | -3.3425279 | -37.531822 | -4.9510021 | 0 | 0 | -0.81176406 | -108.47777 | -1.2348666 | 394.28458 | 395.14511 | -4.1585255
181.14316 | -3.3425276 | -37.523689 | -4.9494529 | 0 | 0 | -0.81176466 | -108.47771 | -1.2345053 | 394.28357 | 395.14633 | -4.1591773
181.14318 | -3.3425274 | -37.516628 | -4.9398575 | 0 | 0 | -0.8117643 | -108.47765 | -1.2301903 | 394.28256 | 395.14758 | -4.1592345
181.1432 | -3.3425274 | -37.509636 | -4.9491935 | 0 | 0 | -0.81090021 | -108.3115 | -1.2341102 | 394.28152 | 395.14883 | -4.1592383
181.14322 | -3.3425272 | -37.502651 | -4.9514656 | 0 | 0 | -0.81082553 | -108.29714 | -1.2323122 | 394.28052 | 395.15009 | -4.1585245
181.14324 | -3.3425269 | -37.502056 | -4.9385757 | 0 | 0 | -0.81082064 | -108.29622 | -1.236441 | 394.27951 | 395.15134 | -4.1591773
181.14326 | -3.3425267 | -37.48922 | -4.9316564 | 0 | 0 | -0.81082034 | -108.29616 | -1.2325106 | 394.2785 | 395.15256 | -4.1592345
181.14328 | -3.3425264 | -37.481716 | -4.9456024 | 0 | 0 | -0.81082106 | -108.29612 | -1.2386019 | 394.27747 | 395.15381 | -4.1592388
181.1433 | -3.3425262 | -37.468304 | -4.9548011 | 0 | 0 | -0.81255007 | -108.20382 | -1.2369884 | 394.27646 | 395.15506 | -4.1592388
181.14332 | -3.342526 | -37.473553 | -4.9432292 | 0 | 0 | -0.81269956 | -108.19584 | -1.234691 | 394.27545 | 395.15631 | -4.1592388
181.14334 | -3.3425257 | -37.474026 | -4.9407644 | 0 | 0 | -0.81270921 | -108.19532 | -1.2344962 | 394.27444 | 395.15756 | -4.1592383
181.14336 | -3.3425255 | -37.46767 | -4.9507322 | 0 | 0 | -0.81270981 | -108.19529 | -1.2366295 | 394.27344 | 395.15878 | -4.1578102
181.14338 | -3.3425252 | -37.479904 | -4.9428816 | 0 | 0 | -0.81270939 | -108.19529 | -1.2346693 | 394.2724 | 395.16003 | -4.1591153
181.1434 | -3.342525 | -37.468182 | -4.9283948 | 0 | 0 | -0.8116715 | -108.19529 | -1.238789 | 394.27139 | 395.16129 | -4.1599455
181.14342 | -3.3425248 | -37.454353 | -4.935874 | 0 | 0 | -0.81158185 | -108.19529 | -1.2391486 | 394.27039 | 395.16254 | -4.1593003
181.14344 | -3.3425245 | -37.459576 | -4.9488864 | 0 | 0 | -0.81157601 | -108.19529 | -1.2391714 | 394.26938 | 395.16379 | -4.1592431
181.14346 | -3.3425245 | -37.453655 | -4.9441862 | 0 | 0 | -0.81157565 | -108.19529 | -1.2370269 | 394.26834 | 395.16501 | -4.1592388
181.14348 | -3.3425243 | -37.453136 | -4.9350462 | 0 | 0 | -0.81157506 | -108.19527 | -1.238988 | 394.26733 | 395.16626 | -4.1592388
181.1435 | -3.3425241 | -37.453098 | -4.9422517 | 0 | 0 | -0.80984718 | -108.12142 | -1.2391608 | 394.26633 | 395.16751 | -4.1592393
181.14352 | -3.3425238 | -37.453098 | -4.9436116 | 0 | 0 | -0.80969781 | -108.11504 | -1.2370254 | 394.26532 | 395.16876 | -4.1606674
181.14354 | -3.3425233 | -37.453094 | -4.9270182 | 0 | 0 | -0.80968815 | -108.11462 | -1.2368392 | 394.26428 | 395.17001 | -4.158648
181.14356 | -3.3425231 | -37.446701 | -4.921957 | 0 | 0 | -0.80968755 | -108.1146 | -1.2325337 | 394.26328 | 395.17123 | -4.1591854
181.14358 | -3.3425229 | -37.446152 | -4.9382482 | 0 | 0 | -0.80968797 | -108.11459 | -1.232164 | 394.26227 | 395.17249 | -4.1585207
181.1436 | -3.3425226 | -37.452507 | -4.9432912 | 0 | 0 | -0.81089711 | -108.09613 | -1.2385808 | 394.26126 | 395.17374 | -4.1591768
181.14362 | -3.3425224 | -37.440266 | -4.931356 | 0 | 0 | -0.81100166 | -108.09454 | -1.2412827 | 394.26022 | 395.17499 | -4.1592345
181.14364 | -3.3425221 | -37.445587 | -4.9295921 | 0 | 0 | -0.81100839 | -108.09443 | -1.2415036 | 394.25922 | 395.17624 | -4.1592388
181.14366 | -3.3425219 | -37.439678 | -4.9396214 | 0 | 0 | -0.81100881 | -108.09442 | -1.2393702 | 394.25821 | 395.17746 | -4.1592388
181.14368 | -3.3425219 | -37.439156 | -4.9303246 | 0 | 0 | -0.81100804 | -108.09441 | -1.2370367 | 394.2572 | 395.17871 | -4.1592393
181.1437 | -3.3425217 | -37.432728 | -4.9171648 | 0 | 0 | -0.80876368 | -108.07596 | -1.2304019 | 394.25616 | 395.17996 | -4.1606679
181.14372 | -3.3425214 | -37.444962 | -4.9269385 | 0 | 0 | -0.80856973 | -108.07437 | -1.2384194 | 394.25516 | 395.18121 | -4.1607919
181.14374 | -3.3425212 | -37.433235 | -4.9415984 | 0 | 0 | -0.80855715 | -108.07426 | -1.2391247 | 394.25415 | 395.18246 | -4.1608
181.14376 | -3.342521 | -37.413017 | -4.9341331 | 0 | 0 | -0.80855644 | -108.07426 | -1.23917 | 394.25314 | 395.18369 | -4.1607995
181.14378 | -3.3425207 | -37.424076 | -4.9283824 | 0 | 0 | -0.80855626 | -108.07424 | -1.2370267 | 394.25211 | 395.18494 | -4.1586566
181.1438 | -3.3425205 | -37.405884 | -4.9366117 | 0 | 0 | -0.80821127 | -108.03733 | -1.2389865 | 394.2511 | 395.18619 | -4.1599002
181.14382 | -3.3425202 | -37.404289 | -4.9373283 | 0 | 0 | -0.80818152 | -108.03413 | -1.2348666 | 394.25009 | 395.18744 | -4.159297
181.14384 | -3.34252 | -37.404182 | -4.9235811 | 0 | 0 | -0.80817956 | -108.03392 | -1.2345077 | 394.24908 | 395.18869 | -4.1592422
181.14386 | -3.3425198 | -37.391392 | -4.9209456 | 0 | 0 | -0.80817944 | -108.03391 | -1.236631 | 394.24805 | 395.18991 | -4.1578102
181.14388 | -3.3425195 | -37.403076 | -4.9381661 | 0 | 0 | -0.80818033 | -108.0339 | -1.2368158 | 394.24704 | 395.19116 | -4.1591148
181.1439 | -3.3425193 | -37.397709 | -4.9425602 | 0 | 0 | -0.81076962 | -107.97851 | -1.2389737 | 394.24603 | 395.19241 | -4.1592312
181.14392 | -3.342519 | -37.384434 | -4.9320216 | 0 | 0 | -0.81099337 | -107.97372 | -1.2370133 | 394.24503 | 395.19366 | -4.1592383
181.14394 | -3.342519 | -37.383286 | -4.9354606 | 0 | 0 | -0.81100792 | -107.97342 | -1.2368392 | 394.24399 | 395.19492 | -4.1592393
181.14396 | -3.3425188 | -37.357635 | -4.94521 | 0 | 0 | -0.81100875 | -107.97339 | -1.2346803 | 394.24298 | 395.19614 | -4.1599536
181.14398 | -3.3425186 | -37.361805 | -4.9344277 | 0 | 0 | -0.81100833 | -107.97335 | -1.2323481 | 394.24197 | 395.19739 | -4.1593003
181.144 | -3.3425183 | -37.343029 | -4.924046 | 0 | 0 | -0.80962646 | -107.86259 | -1.2342987 | 394.24097 | 395.19864 | -4.1592436
181.14402 | -3.3425181 | -37.347786 | -4.9369669 | 0 | 0 | -0.80950707 | -107.853 | -1.2387643 | 394.23993 | 395.19989 | -4.1606679
181.14404 | -3.3425179 | -37.316257 | -4.9511657 | 0 | 0 | -0.80949932 | -107.85239 | -1.237 | 394.23892 | 395.20114 | -4.1593628
181.14406 | -3.3425176 | -37.307121 | -4.9436569 | 0 | 0 | -0.80949885 | -107.85235 | -1.2368398 | 394.23792 | 395.20236 | -4.1592469
181.14408 | -3.3425174 | -37.293594 | -4.9393563 | 0 | 0 | -0.80949926 | -107.85229 | -1.2389752 | 394.23691 | 395.20361 | -4.1592388
181.1441 | -3.3425171 | -37.279648 | -4.950613 | 0 | 0 | -0.81070864 | -107.66768 | -1.2370133 | 394.23587 | 395.20486 | -4.158524
181.14412 | -3.3425169 | -37.265678 | -4.9486837 | 0 | 0 | -0.81081319 | -107.65172 | -1.2368399 | 394.23486 | 395.20612 | -4.1591773
181.14414 | -3.3425167 | -37.251701 | -4.9339795 | 0 | 0 | -0.81081992 | -107.65069 | -1.2368286 | 394.23386 | 395.20737 | -4.1592345
181.14416 | -3.3425164 | -37.244118 | -4.9356203 | 0 | 0 | -0.81082034 | -107.65063 | -1.2368279 | 394.23285 | 395.20859 | -4.1592383
181.14418 | -3.3425162 | -37.237091 | -4.952487 | 0 | 0 | -0.81082147 | -107.65057 | -1.2368271 | 394.23181 | 395.20984 | -4.1578102
181.1442 | -3.3425159 | -37.223705 | -4.9546628 | 0 | 0 | -0.81410956 | -107.50288 | -1.2346818 | 394.2308 | 395.21109 | -4.1591144
181.14422 | -3.3425157 | -37.209763 | -4.9424806 | 0 | 0 | -0.8143937 | -107.49012 | -1.238789 | 394.2298 | 395.21234 | -4.1578012
181.14424 | -3.3425155 | -37.195793 | -4.9479599 | 0 | 0 | -0.81441212 | -107.4893 | -1.2369999 | 394.22879 | 395.21359 | -4.158401
181.14426 | -3.3425152 | -37.181824 | -4.9557114 | 0 | 0 | -0.81441319 | -107.48924 | -1.2325464 | 394.22775 | 395.21481 | -4.1591692
181.14428 | -3.342515 | -37.187035 | -4.9440274 | 0 | 0 | -0.81441242 | -107.4892 | -1.2386049 | 394.22675 | 395.21606 | -4.1585197
181.1443 | -3.3425148 | -37.181107 | -4.9342957 | 0 | 0 | -0.81198853 | -107.35998 | -1.2391338 | 394.22574 | 395.21732 | -4.1584625
181.14432 | -3.3425145 | -37.167797 | -4.9472728 | 0 | 0 | -0.81177908 | -107.3488 | -1.2305839 | 394.21725 | 395.20993 | -4.1584587
181.14434 | -3.3425143 | -37.166649 | -4.9571195 | 0 | 0 | -0.81176549 | -107.34807 | -1.2362839 | 394.20874 | 395.20255 | -4.159173
181.14436 | -3.342514 | -37.147388 | -4.9492345 | 0 | 0 | -0.81176472 | -107.34803 | -1.2367933 | 394.20026 | 395.19516 | -4.159234
181.14438 | -3.3425138 | -37.13932 | -4.9427309 | 0 | 0 | -0.8117646 | -107.34799 | -1.2389717 | 394.19177 | 395.18777 | -4.1585236
181.1444 | -3.3425136 | -37.119476 | -4.9537964 | 0 | 0 | -0.81159163 | -107.21877 | -1.2348672 | 394.18329 | 395.18042 | -4.1577477
181.14442 | -3.3425133 | -37.098587 | -4.9482265 | 0 | 0 | -0.81157666 | -107.20759 | -1.2388017 | 394.1748 | 395.17303 | -4.1576819
181.14444 | -3.3425133 | -37.096806 | -4.9332085 | 0 | 0 | -0.81157571 | -107.20686 | -1.2391495 | 394.16632 | 395.16565 | -4.1591072
181.14446 | -3.3425131 | -37.07111 | -4.937007 | 0 | 0 | -0.81157565 | -107.20683 | -1.2391714 | 394.15784 | 395.15826 | -4.1592307
181.14448 | -3.3425128 | -37.056099 | -4.9518795 | 0 | 0 | -0.81157649 | -107.20675 | -1.2370269 | 394.14935 | 395.15088 | -4.1592379
181.1445 | -3.3425126 | -37.04845 | -4.9495254 | 0 | 0 | -0.81399989 | -106.98521 | -1.2389851 | 394.14087 | 395.14349 | -4.1578097
181.14452 | -3.3425124 | -37.035023 | -4.9369555 | 0 | 0 | -0.81420934 | -106.96607 | -1.2305732 | 394.13239 | 395.13614 | -4.1576862
181.14454 | -3.3425121 | -37.02108 | -4.943861 | 0 | 0 | -0.81422293 | -106.96482 | -1.2341372 | 394.1239 | 395.12875 | -4.1591072
181.14456 | -3.3425119 | -37.007114 | -4.9488306 | 0 | 0 | -0.81422371 | -106.96475 | -1.2387543 | 394.11539 | 395.12137 | -4.1592307
181.14458 | -3.3425117 | -37.005928 | -4.9325485 | 0 | 0 | -0.8142221 | -106.96471 | -1.239146 | 394.1069 | 395.11398 | -4.1592383
181.1446 | -3.3425114 | -36.999454 | -4.9238772 | 0 | 0 | -0.80938071 | -106.83548 | -1.2370238 | 394.09842 | 395.1066 | -4.1592388
181.14462 | -3.3425112 | -36.992496 | -4.9369535 | 0 | 0 | -0.80896229 | -106.8243 | -1.2346939 | 394.08994 | 395.09921 | -4.1592393
181.14464 | -3.3425109 | -36.979118 | -4.9460802 | 0 | 0 | -0.80893517 | -106.82358 | -1.2366431 | 394.08145 | 395.09186 | -4.1599531
181.14466 | -3.3425107 | -36.984371 | -4.9352293 | 0 | 0 | -0.80893356 | -106.82353 | -1.2368145 | 394.07297 | 395.08447 | -4.1585865
181.14468 | -3.3425105 | -36.984848 | -4.9321017 | 0 | 0 | -0.80893356 | -106.82352 | -1.2325344 | 394.06448 | 395.07709 | -4.1591806
181.1447 | -3.3425105 | -36.984894 | -4.9427366 | 0 | 0 | -0.80910605 | -106.76814 | -1.2386041 | 394.056 | 395.0697 | -4.1578059
181.14472 | -3.3425102 | -37.004074 | -4.9349456 | 0 | 0 | -0.80912101 | -106.76335 | -1.2391366 | 394.04752 | 395.06232 | -4.1591153
181.14474 | -3.34251 | -37.005733 | -4.9211893 | 0 | 0 | -0.80912197 | -106.76305 | -1.2391714 | 394.03903 | 395.05496 | -4.1599455
181.14476 | -3.3425097 | -36.999443 | -4.927278 | 0 | 0 | -0.80912203 | -106.76302 | -1.2391734 | 394.03055 | 395.04758 | -4.1593003
181.14478 | -3.3425095 | -36.992504 | -4.9423475 | 0 | 0 | -0.80912292 | -106.76303 | -1.2391735 | 394.02206 | 395.04019 | -4.1599574
181.1448 | -3.3425093 | -36.998314 | -4.9378276 | 0 | 0 | -0.81171435 | -106.78149 | -1.2391728 | 394.01355 | 395.03281 | -4.1593008
181.14482 | -3.342509 | -37.005222 | -4.9279742 | 0 | 0 | -0.81193829 | -106.78308 | -1.2370261 | 394.00507 | 395.02542 | -4.1592436
181.14484 | -3.3425088 | -37.005806 | -4.9380226 | 0 | 0 | -0.81195283 | -106.78318 | -1.2368413 | 393.99658 | 395.01804 | -4.1606684
181.14486 | -3.3425083 | -37.005852 | -4.941081 | 0 | 0 | -0.81195366 | -106.7832 | -1.2389761 | 393.9881 | 395.01068 | -4.1607914
181.14488 | -3.3425081 | -37.018639 | -4.9260812 | 0 | 0 | -0.81195229 | -106.78322 | -1.2391585 | 393.97961 | 395.0033 | -4.1600852
181.1449 | -3.3425078 | -37.00695 | -4.921154 | 0 | 0 | -0.80780905 | -106.85706 | -1.2327313 | 393.97113 | 394.99591 | -4.1607385
181.14492 | -3.3425078 | -36.999527 | -4.9367304 | 0 | 0 | -0.80745095 | -106.86345 | -1.2343214 | 393.96265 | 394.98853 | -4.1593671
181.14494 | -3.3425076 | -36.998909 | -4.9446139 | 0 | 0 | -0.80742776 | -106.86386 | -1.2323254 | 393.95416 | 394.98114 | -4.1592479
181.14496 | -3.3425074 | -37.005257 | -4.9343777 | 0 | 0 | -0.80742639 | -106.86388 | -1.2364441 | 393.94568 | 394.97379 | -4.1606679
181.14498 | -3.3425071 | -36.986626 | -4.9349341 | 0 | 0 | -0.80742711 | -106.86385 | -1.2389497 | 393.93719 | 394.9664 | -4.1593628
181.145 | -3.3425069 | -36.997784 | -4.9458876 | 0 | 0 | -0.80966914 | -106.77155 | -1.2370119 | 393.92871 | 394.95901 | -4.1592474
181.14502 | -3.3425066 | -36.979595 | -4.9388452 | 0 | 0 | -0.80986285 | -106.76357 | -1.2368405 | 393.92023 | 394.95163 | -4.1606684
181.14504 | -3.3425064 | -36.96521 | -4.9266047 | 0 | 0 | -0.80987543 | -106.76305 | -1.238976 | 393.91171 | 394.94424 | -4.1600766
181.14506 | -3.3425062 | -36.964001 | -4.9364538 | 0 | 0 | -0.80987614 | -106.76302 | -1.2391599 | 393.90323 | 394.93686 | -4.160738
181.14508 | -3.3425059 | -36.963921 | -4.9518433 | 0 | 0 | -0.80987757 | -106.76301 | -1.2370245 | 393.89474 | 394.9295 | -4.1607962
181.1451 | -3.3425057 | -36.957516 | -4.9458928 | 0 | 0 | -0.81385624 | -106.70763 | -1.2346946 | 393.88626 | 394.92212 | -4.1608005
181.14512 | -3.3425055 | -36.944168 | -4.9388218 | 0 | 0 | -0.8142001 | -106.70284 | -1.2387904 | 393.87778 | 394.91473 | -4.1608005
181.14514 | -3.3425052 | -36.930233 | -4.9512877 | 0 | 0 | -0.8142224 | -106.70253 | -1.2391487 | 393.86929 | 394.90735 | -4.1608005
181.14516 | -3.342505 | -36.922657 | -4.9516492 | 0 | 0 | -0.81422371 | -106.70251 | -1.2391706 | 393.86081 | 394.89996 | -4.1608
181.14518 | -3.342505 | -36.909233 | -4.9378633 | 0 | 0 | -0.81422251 | -106.70245 | -1.2348793 | 393.85233 | 394.89258 | -4.1593714
181.1452 | -3.3425047 | -36.901695 | -4.935225 | 0 | 0 | -0.81058937 | -106.55476 | -1.2366558 | 393.84384 | 394.88522 | -4.1606765
181.14522 | -3.3425045 | -36.907459 | -4.952445 | 0 | 0 | -0.81027538 | -106.542 | -1.238964 | 393.83536 | 394.87784 | -4.1600771
181.14524 | -3.3425043 | -36.89518 | -4.9553881 | 0 | 0 | -0.81025499 | -106.54118 | -1.2391608 | 393.82687 | 394.87045 | -4.1600237
181.14526 | -3.342504 | -36.894108 | -4.9468985 | 0 | 0 | -0.81025386 | -106.54112 | -1.241318 | 393.81836 | 394.86307 | -4.1607347
181.14528 | -3.3425038 | -36.881245 | -4.9468884 | 0 | 0 | -0.81025457 | -106.54109 | -1.235065 | 393.80988 | 394.85568 | -4.1600804
181.1453 | -3.3425035 | -36.867332 | -4.9585152 | 0 | 0 | -0.81250215 | -106.46725 | -1.2366679 | 393.80139 | 394.84833 | -4.1593089
181.14532 | -3.3425033 | -36.846973 | -4.9479008 | 0 | 0 | -0.81269646 | -106.46086 | -1.2389654 | 393.79291 | 394.84094 | -4.1599584
181.14534 | -3.3425031 | -36.851631 | -4.9360776 | 0 | 0 | -0.81270903 | -106.46045 | -1.2413046 | 393.78442 | 394.83356 | -4.1607304
181.14536 | -3.3425028 | -36.839283 | -4.9474206 | 0 | 0 | -0.81270975 | -106.46043 | -1.2329183 | 393.77594 | 394.82617 | -4.1600809
181.14538 | -3.3425026 | -36.844593 | -4.9600348 | 0 | 0 | -0.81271088 | -106.46039 | -1.2386283 | 393.76746 | 394.81879 | -4.1600232
181.1454 | -3.3425024 | -36.82589 | -4.9516654 | 0 | 0 | -0.81583112 | -106.36809 | -1.2369907 | 393.75897 | 394.8114 | -4.159306
181.14542 | -3.3425021 | -36.817863 | -4.9451151 | 0 | 0 | -0.81610078 | -106.36012 | -1.2368379 | 393.75049 | 394.80405 | -4.1606722
181.14544 | -3.3425021 | -36.81081 | -4.9561787 | 0 | 0 | -0.81611824 | -106.35959 | -1.2346817 | 393.742 | 394.79666 | -4.1607914
181.14546 | -3.3425019 | -36.797424 | -4.9542365 | 0 | 0 | -0.81611925 | -106.35956 | -1.2366409 | 393.73352 | 394.78928 | -4.1593704
181.14548 | -3.3425016 | -36.796276 | -4.9373517 | 0 | 0 | -0.81611741 | -106.35952 | -1.2325232 | 393.72504 | 394.78189 | -4.1592479
181.1455 | -3.3425014 | -36.789814 | -4.9359016 | 0 | 0 | -0.8105768 | -106.23029 | -1.2386019 | 393.71652 | 394.77451 | -4.1606684
181.14552 | -3.3425009 | -36.795643 | -4.9525042 | 0 | 0 | -0.81009799 | -106.21912 | -1.2348434 | 393.70804 | 394.76715 | -4.1607919
181.14554 | -3.3425007 | -36.783363 | -4.953938 | 0 | 0 | -0.81006694 | -106.21839 | -1.2387996 | 393.69955 | 394.75977 | -4.1608
181.14556 | -3.3425004 | -36.775902 | -4.9424167 | 0 | 0 | -0.81006509 | -106.21835 | -1.2370021 | 393.69107 | 394.75238 | -4.1608
181.14558 | -3.3425002 | -36.775276 | -4.9435997 | 0 | 0 | -0.81006563 | -106.21834 | -1.2368377 | 393.68259 | 394.745 | -4.1600852
181.1456 | -3.3425 | -36.768841 | -4.9524288 | 0 | 0 | -0.8117941 | -106.16295 | -1.2325349 | 393.6741 | 394.73761 | -4.1607385
181.14562 | -3.3424997 | -36.781082 | -4.9401207 | 0 | 0 | -0.81194347 | -106.15816 | -1.2364569 | 393.66562 | 394.73022 | -4.1593671
181.14564 | -3.3424995 | -36.788544 | -4.928154 | 0 | 0 | -0.81195313 | -106.15785 | -1.2368053 | 393.65714 | 394.72287 | -4.1592479
181.14566 | -3.3424993 | -36.776379 | -4.9387608 | 0 | 0 | -0.81195372 | -106.15783 | -1.2411197 | 393.64865 | 394.71548 | -4.1606684
181.14568 | -3.3424993 | -36.775311 | -4.9491353 | 0 | 0 | -0.8119542 | -106.15783 | -1.2371995 | 393.64017 | 394.7081 | -4.1600766
181.1457 | -3.342499 | -36.775242 | -4.9420242 | 0 | 0 | -0.81333882 | -106.15783 | -1.2389971 | 393.63168 | 394.70071 | -4.160738
181.14572 | -3.3424988 | -36.77523 | -4.9348602 | 0 | 0 | -0.8134585 | -106.15783 | -1.232722 | 393.62317 | 394.69333 | -4.1607957
181.14574 | -3.3424985 | -36.768841 | -4.9444156 | 0 | 0 | -0.81346625 | -106.15783 | -1.2386141 | 393.61469 | 394.68594 | -4.1593704
181.14576 | -3.3424983 | -36.774681 | -4.9408941 | 0 | 0 | -0.81346673 | -106.15783 | -1.2326965 | 393.6062 | 394.67859 | -4.1592479
181.14578 | -3.3424981 | -36.775196 | -4.9260559 | 0 | 0 | -0.81346488 | -106.15783 | -1.2364676 | 393.59772 | 394.6712 | -4.1599536
181.1458 | -3.3424978 | -36.768837 | -4.9284139 | 0 | 0 | -0.80793691 | -106.15783 | -1.2368044 | 393.58923 | 394.66382 | -4.1600156
181.14582 | -3.3424976 | -36.768288 | -4.9431639 | 0 | 0 | -0.80745918 | -106.15783 | -1.2368271 | 393.58075 | 394.65643 | -4.1607332
181.14584 | -3.3424973 | -36.774639 | -4.9422531 | 0 | 0 | -0.80742818 | -106.15783 | -1.2389743 | 393.57227 | 394.64905 | -4.1593676
181.14586 | -3.3424971 | -36.756004 | -4.9327121 | 0 | 0 | -0.80742639 | -106.15783 | -1.2370126 | 393.56378 | 394.64169 | -4.160676
181.14588 | -3.3424969 | -36.747982 | -4.9369721 | 0 | 0 | -0.80742729 | -106.15781 | -1.2346939 | 393.5553 | 394.63431 | -4.1593628
181.1459 | -3.3424966 | -36.740936 | -4.9438872 | 0 | 0 | -0.81018764 | -106.08397 | -1.238789 | 393.54681 | 394.62692 | -4.1599622
181.14592 | -3.3424964 | -36.746723 | -4.9306812 | 0 | 0 | -0.81042618 | -106.07758 | -1.2348546 | 393.53833 | 394.61954 | -4.1607304
181.14594 | -3.3424964 | -36.721653 | -4.9229994 | 0 | 0 | -0.81044167 | -106.07717 | -1.2366536 | 393.52985 | 394.61215 | -4.1607966
181.14596 | -3.3424962 | -36.706676 | -4.9376078 | 0 | 0 | -0.81044257 | -106.07714 | -1.2368171 | 393.52133 | 394.60477 | -4.1622291
181.14598 | -3.3424959 | -36.686241 | -4.9468651 | 0 | 0 | -0.8104434 | -106.07709 | -1.2389731 | 393.51285 | 394.59741 | -4.1609235
181.146 | -3.3424957 | -36.671707 | -4.9374752 | 0 | 0 | -0.81269133 | -105.91093 | -1.2348659 | 393.50436 | 394.59003 | -4.1600928
181.14602 | -3.3424954 | -36.657696 | -4.9351978 | 0 | 0 | -0.81288564 | -105.89658 | -1.2345083 | 393.49588 | 394.58264 | -4.1593099
181.14604 | -3.3424952 | -36.650116 | -4.9459062 | 0 | 0 | -0.81289822 | -105.89565 | -1.2387776 | 393.4874 | 394.57526 | -4.1599579
181.14606 | -3.342495 | -36.636688 | -4.9424748 | 0 | 0 | -0.81289893 | -105.89559 | -1.2370023 | 393.47891 | 394.56787 | -4.1593008
181.14608 | -3.3424947 | -36.622749 | -4.9269176 | 0 | 0 | -0.81289732 | -105.89554 | -1.2411332 | 393.47043 | 394.56049 | -4.1599579
181.1461 | -3.3424945 | -36.615177 | -4.933569 | 0 | 0 | -0.80806142 | -105.72938 | -1.2393484 | 393.46194 | 394.55313 | -4.1607304
181.14612 | -3.3424942 | -36.614544 | -4.9501433 | 0 | 0 | -0.80764347 | -105.71502 | -1.2434783 | 393.45346 | 394.54575 | -4.1607962
181.14614 | -3.342494 | -36.608101 | -4.9493823 | 0 | 0 | -0.80761635 | -105.71409 | -1.2395445 | 393.44498 | 394.53836 | -4.1608
181.14616 | -3.3424935 | -36.58836 | -4.9383998 | 0 | 0 | -0.80761474 | -105.71404 | -1.237051 | 393.43649 | 394.53098 | -4.1593714
181.14618 | -3.3424935 | -36.59306 | -4.9461641 | 0 | 0 | -0.80761629 | -105.714 | -1.2389886 | 393.42801 | 394.52359 | -4.160676
181.1462 | -3.3424933 | -36.574318 | -4.9526577 | 0 | 0 | -0.81227911 | -105.64017 | -1.2370149 | 393.41949 | 394.51624 | -4.1593633
181.14622 | -3.3424931 | -36.579082 | -4.9394116 | 0 | 0 | -0.81268209 | -105.63378 | -1.2389873 | 393.41101 | 394.50885 | -4.1606765
181.14624 | -3.3424928 | -36.566734 | -4.9324522 | 0 | 0 | -0.8127082 | -105.63337 | -1.2391607 | 393.40253 | 394.50146 | -4.1600771
181.14626 | -3.3424926 | -36.559265 | -4.9478478 | 0 | 0 | -0.81270975 | -105.63335 | -1.2370262 | 393.39404 | 394.49408 | -4.160738
181.14628 | -3.3424923 | -36.558636 | -4.9564476 | 0 | 0 | -0.81271058 | -105.63331 | -1.2389872 | 393.38556 | 394.48669 | -4.1607962
181.1463 | -3.3424921 | -36.533009 | -4.9462719 | 0 | 0 | -0.81496328 | -105.54101 | -1.2370149 | 393.37708 | 394.47931 | -4.1608
181.14632 | -3.3424919 | -36.537193 | -4.9461064 | 0 | 0 | -0.81515801 | -105.53304 | -1.2389859 | 393.36859 | 394.47195 | -4.1600847
181.14634 | -3.3424916 | -36.531197 | -4.9569974 | 0 | 0 | -0.81517065 | -105.53251 | -1.2348666 | 393.36011 | 394.46457 | -4.1593099
181.14636 | -3.3424914 | -36.498699 | -4.9499493 | 0 | 0 | -0.81517136 | -105.53248 | -1.2345084 | 393.35162 | 394.45718 | -4.1606727
181.14638 | -3.3424911 | -36.515083 | -4.9355297 | 0 | 0 | -0.81516969 | -105.53244 | -1.2387784 | 393.34314 | 394.4498 | -4.1607919
181.1464 | -3.3424909 | -36.503769 | -4.9422879 | 0 | 0 | -0.81015116 | -105.42168 | -1.2391474 | 393.33466 | 394.44241 | -4.1607995
181.14642 | -3.3424909 | -36.496365 | -4.9581404 | 0 | 0 | -0.80971742 | -105.41209 | -1.2370239 | 393.32614 | 394.43506 | -4.1593714
181.14644 | -3.3424907 | -36.482944 | -4.952961 | 0 | 0 | -0.80968922 | -105.41148 | -1.2346931 | 393.31766 | 394.42767 | -4.160677
181.14646 | -3.3424904 | -36.462616 | -4.9430509 | 0 | 0 | -0.80968761 | -105.41144 | -1.2344956 | 393.30917 | 394.42029 | -4.162221
181.14648 | -3.3424902 | -36.46088 | -4.9523673 | 0 | 0 | -0.80968899 | -105.41139 | -1.2344836 | 393.30069 | 394.4129 | -4.160923
181.1465 | -3.34249 | -36.460766 | -4.9546371 | 0 | 0 | -0.81384027 | -105.26369 | -1.2366303 | 393.29221 | 394.40552 | -4.1608081
181.14652 | -3.3424897 | -36.460758 | -4.9388452 | 0 | 0 | -0.81419909 | -105.25094 | -1.2389625 | 393.28372 | 394.39813 | -4.1608005
181.14654 | -3.3424895 | -36.454365 | -4.9345765 | 0 | 0 | -0.81422234 | -105.25011 | -1.2391593 | 393.27524 | 394.39078 | -4.1608
181.14656 | -3.3424892 | -36.453812 | -4.9480319 | 0 | 0 | -0.81422371 | -105.25005 | -1.2370261 | 393.26675 | 394.38339 | -4.1600852
181.14658 | -3.342489 | -36.453773 | -4.9535542 | 0 | 0 | -0.81422383 | -105.25005 | -1.2389865 | 393.25827 | 394.37601 | -4.1607389
181.1466 | -3.3424888 | -36.453773 | -4.9431176 | 0 | 0 | -0.81439728 | -105.23159 | -1.2348673 | 393.24979 | 394.36862 | -4.1607966
181.14662 | -3.3424885 | -36.453777 | -4.9422083 | 0 | 0 | -0.81441224 | -105.23 | -1.2366551 | 393.2413 | 394.36124 | -4.1615133
181.14664 | -3.3424883 | -36.460175 | -4.9508572 | 0 | 0 | -0.81441319 | -105.2299 | -1.2389631 | 393.23282 | 394.35385 | -4.1594329
181.14666 | -3.3424881 | -36.460732 | -4.9399877 | 0 | 0 | -0.81441325 | -105.22989 | -1.2370142 | 393.2243 | 394.3465 | -4.1606808
181.14668 | -3.3424881 | -36.467152 | -4.9281449 | 0 | 0 | -0.81441128 | -105.2299 | -1.2411339 | 393.21582 | 394.33911 | -4.1607919
181.1467 | -3.3424878 | -36.43573 | -4.9358578 | 0 | 0 | -0.80853391 | -105.26682 | -1.239347 | 393.20734 | 394.33173 | -4.1593704
181.14672 | -3.3424876 | -36.452187 | -4.9503374 | 0 | 0 | -0.80802596 | -105.27002 | -1.2391841 | 393.19885 | 394.32434 | -4.1592479
181.14674 | -3.3424873 | -36.428085 | -4.9428592 | 0 | 0 | -0.80799305 | -105.27023 | -1.2370267 | 393.19037 | 394.31696 | -4.1606684
181.14676 | -3.3424871 | -36.425964 | -4.9349303 | 0 | 0 | -0.80799109 | -105.27023 | -1.2368406 | 393.18188 | 394.3096 | -4.1600766
181.14678 | -3.3424869 | -36.419426 | -4.9444208 | 0 | 0 | -0.8079924 | -105.2702 | -1.2368287 | 393.1734 | 394.30222 | -4.160738
181.1468 | -3.3424866 | -36.393276 | -4.9430737 | 0 | 0 | -0.81196451 | -105.14097 | -1.2368279 | 393.16492 | 394.29483 | -4.1607957
181.14682 | -3.3424861 | -36.365452 | -4.9276948 | 0 | 0 | -0.81230783 | -105.12979 | -1.2368286 | 393.15643 | 394.28745 | -4.1593709
181.14684 | -3.3424859 | -36.375877 | -4.9241953 | 0 | 0 | -0.81233007 | -105.12907 | -1.2389745 | 393.14795 | 394.28006 | -4.1606765
181.14686 | -3.3424857 | -36.364044 | -4.9406185 | 0 | 0 | -0.81233138 | -105.12902 | -1.2370133 | 393.13947 | 394.27267 | -4.1600771
181.14688 | -3.3424854 | -36.362999 | -4.9427671 | 0 | 0 | -0.81233126 | -105.12897 | -1.2368376 | 393.13098 | 394.26532 | -4.1600237
181.1469 | -3.3424852 | -36.362923 | -4.9327598 | 0 | 0 | -0.81181258 | -104.98128 | -1.2303891 | 393.12247 | 394.25793 | -4.1607347
181.14692 | -3.3424852 | -36.337337 | -4.9347973 | 0 | 0 | -0.81176776 | -104.96852 | -1.2384173 | 393.11398 | 394.25055 | -4.1607962
181.14694 | -3.342485 | -36.335129 | -4.9437008 | 0 | 0 | -0.81176484 | -104.9677 | -1.2348305 | 393.1055 | 394.24316 | -4.1608
181.14696 | -3.3424847 | -36.341381 | -4.9335732 | 0 | 0 | -0.81176466 | -104.96764 | -1.2366508 | 393.09702 | 394.23578 | -4.1593714
181.14698 | -3.3424845 | -36.341927 | -4.9210711 | 0 | 0 | -0.81176293 | -104.96762 | -1.2325215 | 393.08853 | 394.22842 | -4.160676
181.147 | -3.3424842 | -36.341965 | -4.9330788 | 0 | 0 | -0.80675954 | -104.91224 | -1.2321626 | 393.08005 | 394.22104 | -4.1593628
181.14702 | -3.342484 | -36.348366 | -4.9464784 | 0 | 0 | -0.80632704 | -104.90745 | -1.2364328 | 393.07156 | 394.21365 | -4.1599617
181.14704 | -3.3424838 | -36.355312 | -4.9381752 | 0 | 0 | -0.80629897 | -104.90714 | -1.2368032 | 393.06308 | 394.20627 | -4.1600156
181.14706 | -3.3424835 | -36.362289 | -4.9323554 | 0 | 0 | -0.80629736 | -104.90712 | -1.2389767 | 393.0546 | 394.19888 | -4.1600199
181.14708 | -3.3424833 | -36.356495 | -4.9434819 | 0 | 0 | -0.80629909 | -104.90714 | -1.2477473 | 393.04611 | 394.1915 | -4.1607347
181.1471 | -3.342483 | -36.36237 | -4.9422712 | 0 | 0 | -0.81164861 | -104.94405 | -1.2399149 | 393.03763 | 394.18414 | -4.1600809
181.14712 | -3.3424828 | -36.350086 | -4.9269023 | 0 | 0 | -0.81211096 | -104.94725 | -1.2392209 | 393.02911 | 394.17676 | -4.160738
181.14714 | -3.3424826 | -36.32983 | -4.9277587 | 0 | 0 | -0.81214088 | -104.94746 | -1.237029 | 393.02063 | 394.16937 | -4.1593671
181.14716 | -3.3424823 | -36.334496 | -4.9460106 | 0 | 0 | -0.81214267 | -104.94746 | -1.2368414 | 393.01215 | 394.16199 | -4.1599622
181.14718 | -3.3424823 | -36.31575 | -4.9483099 | 0 | 0 | -0.81214303 | -104.94743 | -1.2389767 | 393.00366 | 394.1546 | -4.1607304
181.1472 | -3.3424821 | -36.320515 | -4.9390392 | 0 | 0 | -0.81300825 | -104.83667 | -1.2413074 | 392.99518 | 394.14722 | -4.1607966
181.14722 | -3.3424819 | -36.295376 | -4.9425917 | 0 | 0 | -0.81308299 | -104.82709 | -1.2393582 | 392.98669 | 394.13986 | -4.1622291
181.14724 | -3.3424816 | -36.293182 | -4.9508977 | 0 | 0 | -0.81308788 | -104.82647 | -1.239184 | 392.97821 | 394.13248 | -4.1609244
181.14726 | -3.3424814 | -36.261059 | -4.9392653 | 0 | 0 | -0.81308818 | -104.82643 | -1.2348808 | 392.96973 | 394.12509 | -4.1622372
181.14728 | -3.3424811 | -36.251892 | -4.9309897 | 0 | 0 | -0.81308681 | -104.82638 | -1.2387996 | 392.96124 | 394.11771 | -4.1602092
181.1473 | -3.3424809 | -36.238377 | -4.9448175 | 0 | 0 | -0.80911207 | -104.66022 | -1.2305627 | 392.95276 | 394.11032 | -4.1607471
181.14732 | -3.3424807 | -36.256405 | -4.9554629 | 0 | 0 | -0.80876851 | -104.64586 | -1.2384293 | 392.94427 | 394.10297 | -4.1622262
181.14734 | -3.3424804 | -36.245197 | -4.9469175 | 0 | 0 | -0.80874628 | -104.64493 | -1.2369781 | 392.93579 | 394.09558 | -4.1616373
181.14736 | -3.3424802 | -36.231403 | -4.942534 | 0 | 0 | -0.80874497 | -104.64487 | -1.2368385 | 392.92728 | 394.0882 | -4.1608701
181.14738 | -3.3424799 | -36.236633 | -4.9545107 | 0 | 0 | -0.80874681 | -104.64486 | -1.2389745 | 392.91879 | 394.08081 | -4.1608043
181.1474 | -3.3424797 | -36.243507 | -4.9504676 | 0 | 0 | -0.81428111 | -104.60794 | -1.2348652 | 392.91031 | 394.07343 | -4.1608005
181.14742 | -3.3424795 | -36.244091 | -4.9355783 | 0 | 0 | -0.81475937 | -104.60474 | -1.2323623 | 392.90182 | 394.06604 | -4.1608005
181.14744 | -3.3424795 | -36.25692 | -4.9401126 | 0 | 0 | -0.81479043 | -104.60454 | -1.2407389 | 392.89334 | 394.05869 | -4.1608
181.14746 | -3.3424792 | -36.25164 | -4.9579539 | 0 | 0 | -0.81479222 | -104.60453 | -1.2371749 | 392.88486 | 394.0513 | -4.1593714
181.14748 | -3.3424788 | -36.27034 | -4.9573059 | 0 | 0 | -0.81479239 | -104.60456 | -1.2389987 | 392.87637 | 394.04391 | -4.1606765
181.1475 | -3.3424785 | -36.265564 | -4.9448781 | 0 | 0 | -0.81513935 | -104.69686 | -1.241308 | 392.86789 | 394.03653 | -4.1607924
181.14752 | -3.3424783 | -36.252331 | -4.9503412 | 0 | 0 | -0.81516933 | -104.70484 | -1.2372103 | 392.85941 | 394.02914 | -4.1608005
181.14754 | -3.342478 | -36.25119 | -4.9573631 | 0 | 0 | -0.8151713 | -104.70536 | -1.2347065 | 392.85092 | 394.02176 | -4.1615152
181.14756 | -3.3424778 | -36.238327 | -4.94344 | 0 | 0 | -0.81517142 | -104.70539 | -1.2387911 | 392.84244 | 394.0144 | -4.1608615
181.14758 | -3.3424776 | -36.237213 | -4.9349685 | 0 | 0 | -0.81516969 | -104.70536 | -1.239148 | 392.83392 | 394.00702 | -4.1608047
181.1476 | -3.3424773 | -36.224346 | -4.9480581 | 0 | 0 | -0.81015116 | -104.61305 | -1.2370247 | 392.82544 | 393.99963 | -4.1615157
181.14762 | -3.3424771 | -36.216835 | -4.9571862 | 0 | 0 | -0.80971742 | -104.60508 | -1.2368405 | 392.81696 | 393.99225 | -4.1622906
181.14764 | -3.3424768 | -36.190624 | -4.9492393 | 0 | 0 | -0.80968922 | -104.60456 | -1.2368271 | 392.80847 | 393.98486 | -4.1609278
181.14766 | -3.3424768 | -36.175571 | -4.9441838 | 0 | 0 | -0.80968761 | -104.60453 | -1.2325344 | 392.79999 | 393.97751 | -4.160809
181.14768 | -3.3424766 | -36.155132 | -4.9546485 | 0 | 0 | -0.80968916 | -104.60445 | -1.2364576 | 392.7915 | 393.97012 | -4.1615152
181.1477 | -3.3424764 | -36.146999 | -4.9490237 | 0 | 0 | -0.81436074 | -104.38292 | -1.2389497 | 392.78302 | 393.96274 | -4.1615758
181.14772 | -3.3424761 | -36.139935 | -4.9332757 | 0 | 0 | -0.8147645 | -104.36378 | -1.2348652 | 392.77454 | 393.95535 | -4.1608658
181.14774 | -3.3424759 | -36.126545 | -4.9384642 | 0 | 0 | -0.81479067 | -104.36253 | -1.2366543 | 392.76605 | 393.94797 | -4.1608038
181.14776 | -3.3424757 | -36.119007 | -4.9549098 | 0 | 0 | -0.81479222 | -104.36246 | -1.2368158 | 392.75757 | 393.94058 | -4.1600857
181.14778 | -3.3424754 | -36.118374 | -4.9483328 | 0 | 0 | -0.81479168 | -104.36243 | -1.2346797 | 392.74908 | 393.93323 | -4.1607394
181.1478 | -3.3424752 | -36.099148 | -4.9390254 | 0 | 0 | -0.81305903 | -104.27012 | -1.2344949 | 392.7406 | 393.92584 | -4.1622257
181.14782 | -3.3424749 | -36.097488 | -4.9454937 | 0 | 0 | -0.81290931 | -104.26215 | -1.2344844 | 392.73209 | 393.91846 | -4.1616373
181.14784 | -3.3424747 | -36.110172 | -4.9511466 | 0 | 0 | -0.81289959 | -104.26163 | -1.2387756 | 392.7236 | 393.91107 | -4.1608701
181.14786 | -3.3424745 | -36.104881 | -4.9341993 | 0 | 0 | -0.81289899 | -104.26159 | -1.2348537 | 392.71512 | 393.90369 | -4.1608043
181.14788 | -3.3424742 | -36.11079 | -4.9290986 | 0 | 0 | -0.81289756 | -104.26158 | -1.2366529 | 392.70663 | 393.89633 | -4.1608005
181.1479 | -3.342474 | -36.104916 | -4.9432106 | 0 | 0 | -0.80875087 | -104.24312 | -1.2346698 | 392.69815 | 393.88895 | -4.1608005
181.14792 | -3.342474 | -36.104397 | -4.950243 | 0 | 0 | -0.80839252 | -104.24153 | -1.2366409 | 392.68967 | 393.88156 | -4.1608005
181.14794 | -3.3424737 | -36.104362 | -4.9392099 | 0 | 0 | -0.80836928 | -104.24142 | -1.2346698 | 392.68118 | 393.87418 | -4.1608005
181.14796 | -3.3424735 | -36.104359 | -4.93752 | 0 | 0 | -0.80836791 | -104.24142 | -1.2387875 | 392.6727 | 393.86679 | -4.1615152
181.14798 | -3.3424733 | -36.091572 | -4.9475551 | 0 | 0 | -0.80836934 | -104.2414 | -1.2348554 | 392.66422 | 393.85941 | -4.1615758
181.148 | -3.342473 | -36.103252 | -4.9411612 | 0 | 0 | -0.81268919 | -104.18601 | -1.2388004 | 392.65573 | 393.85205 | -4.1608658
181.14802 | -3.3424728 | -36.091492 | -4.9260755 | 0 | 0 | -0.81306249 | -104.18122 | -1.2370013 | 392.64725 | 393.84467 | -4.1608043
181.14804 | -3.3424726 | -36.084064 | -4.9356775 | 0 | 0 | -0.81308675 | -104.18092 | -1.2346932 | 392.63876 | 393.83728 | -4.1608005
181.14806 | -3.3424723 | -36.089821 | -4.950326 | 0 | 0 | -0.81308812 | -104.18089 | -1.2387897 | 392.63025 | 393.8299 | -4.1615152
181.14808 | -3.3424721 | -36.051968 | -4.9443111 | 0 | 0 | -0.81308782 | -104.18085 | -1.2370021 | 392.62177 | 393.82251 | -4.1608615
181.1481 | -3.3424718 | -36.055084 | -4.9350562 | 0 | 0 | -0.81204957 | -104.07011 | -1.238988 | 392.61328 | 393.81512 | -4.1608043
181.14812 | -3.3424716 | -36.06181 | -4.9458833 | 0 | 0 | -0.81195992 | -104.06052 | -1.2434548 | 392.6048 | 393.80777 | -4.1608005
181.14814 | -3.3424711 | -36.049591 | -4.9482827 | 0 | 0 | -0.81195408 | -104.05991 | -1.2395439 | 392.59631 | 393.80038 | -4.1608005
181.14816 | -3.3424711 | -36.042126 | -4.9324994 | 0 | 0 | -0.81195372 | -104.05986 | -1.2391968 | 392.58783 | 393.793 | -4.1608005
181.14818 | -3.3424709 | -36.035107 | -4.9304104 | 0 | 0 | -0.81195271 | -104.05984 | -1.2370268 | 392.57935 | 393.78561 | -4.1608005
181.1482 | -3.3424706 | -36.028118 | -4.9462304 | 0 | 0 | -0.80901617 | -104.02293 | -1.2346933 | 392.57086 | 393.77823 | -4.1622291
181.14822 | -3.3424704 | -36.014744 | -4.9512291 | 0 | 0 | -0.80876237 | -104.01973 | -1.234497 | 392.56238 | 393.77087 | -4.160924
181.14824 | -3.3424702 | -36.039181 | -4.9414673 | 0 | 0 | -0.80874592 | -104.01952 | -1.2387776 | 392.55389 | 393.76349 | -4.1608081
181.14826 | -3.3424699 | -36.034916 | -4.9413438 | 0 | 0 | -0.80874497 | -104.01951 | -1.2391473 | 392.54541 | 393.7561 | -4.1608009
181.14828 | -3.3424697 | -36.028118 | -4.9529634 | 0 | 0 | -0.8087467 | -104.0195 | -1.2370254 | 392.5369 | 393.74872 | -4.1622291
181.1483 | -3.3424695 | -36.046719 | -4.9438019 | 0 | 0 | -0.81393409 | -104.00105 | -1.2389871 | 392.52841 | 393.74133 | -4.1602092
181.14832 | -3.3424692 | -36.035553 | -4.9313774 | 0 | 0 | -0.81438237 | -103.99946 | -1.2370149 | 392.51993 | 393.73395 | -4.1621752
181.14834 | -3.342469 | -36.047337 | -4.9433923 | 0 | 0 | -0.81441146 | -103.99935 | -1.2389865 | 392.51144 | 393.72659 | -4.1609201
181.14836 | -3.3424687 | -36.02919 | -4.95679 | 0 | 0 | -0.81441319 | -103.99934 | -1.2370141 | 392.50296 | 393.71921 | -4.1608081
181.14838 | -3.3424685 | -36.021202 | -4.9492135 | 0 | 0 | -0.81441283 | -103.99934 | -1.23684 | 392.49448 | 393.71182 | -4.1608005
181.1484 | -3.3424683 | -36.026939 | -4.9434557 | 0 | 0 | -0.81320018 | -103.98087 | -1.2368286 | 392.48599 | 393.70444 | -4.1608005
181.14842 | -3.3424683 | -36.014656 | -4.9531345 | 0 | 0 | -0.81309539 | -103.97928 | -1.2368271 | 392.47751 | 393.69705 | -4.1608005
181.14844 | -3.342468 | -36.019974 | -4.9525251 | 0 | 0 | -0.8130886 | -103.97918 | -1.2346811 | 392.46902 | 393.68967 | -4.1608005
181.14846 | -3.3424678 | -35.994877 | -4.9386621 | 0 | 0 | -0.81308818 | -103.97916 | -1.2366431 | 392.46054 | 393.68231 | -4.1608005
181.14848 | -3.3424675 | -35.992691 | -4.9374709 | 0 | 0 | -0.81308734 | -103.97914 | -1.2389632 | 392.45206 | 393.67493 | -4.1608005
181.1485 | -3.3424673 | -35.966961 | -4.9533644 | 0 | 0 | -0.81066626 | -103.9053 | -1.2391595 | 392.44357 | 393.66754 | -4.1608005
181.14852 | -3.3424671 | -35.958355 | -4.9576392 | 0 | 0 | -0.81045705 | -103.89892 | -1.2370261 | 392.43506 | 393.66016 | -4.1622291
181.14854 | -3.3424668 | -35.957649 | -4.9449148 | 0 | 0 | -0.81044346 | -103.89851 | -1.2389888 | 392.42657 | 393.65277 | -4.160924
181.14856 | -3.3424666 | -35.944805 | -4.9481654 | 0 | 0 | -0.81044269 | -103.89848 | -1.2413081 | 392.41809 | 393.64542 | -4.1608086
181.14858 | -3.3424664 | -35.924515 | -4.9571762 | 0 | 0 | -0.81044418 | -103.89841 | -1.2393584 | 392.40961 | 393.63803 | -4.1615152
181.1486 | -3.3424661 | -35.909985 | -4.9456053 | 0 | 0 | -0.81494486 | -103.71381 | -1.2391862 | 392.40112 | 393.63065 | -4.1608615
181.14862 | -3.3424659 | -35.895977 | -4.9337044 | 0 | 0 | -0.81533384 | -103.69785 | -1.2413201 | 392.39264 | 393.62326 | -4.1608043
181.14864 | -3.3424656 | -35.894791 | -4.9450407 | 0 | 0 | -0.81535906 | -103.69682 | -1.2372124 | 392.38416 | 393.61588 | -4.1608005
181.14866 | -3.3424654 | -35.888317 | -4.9569278 | 0 | 0 | -0.81536055 | -103.69675 | -1.2390014 | 392.37567 | 393.60849 | -4.1608005
181.14868 | -3.3424654 | -35.881367 | -4.9484959 | 0 | 0 | -0.81535983 | -103.69671 | -1.2434548 | 392.36719 | 393.60114 | -4.1608
181.1487 | -3.3424652 | -35.880775 | -4.942667 | 0 | 0 | -0.81310713 | -103.58595 | -1.2373972 | 392.3587 | 393.59375 | -4.1600857
181.14872 | -3.3424649 | -35.867943 | -4.9523396 | 0 | 0 | -0.8129124 | -103.57637 | -1.2390119 | 392.35022 | 393.58636 | -4.1621675
181.14874 | -3.3424647 | -35.866833 | -4.9488268 | 0 | 0 | -0.81289977 | -103.57575 | -1.2391621 | 392.34174 | 393.57898 | -4.1609197
181.14876 | -3.3424644 | -35.853966 | -4.9332619 | 0 | 0 | -0.81289905 | -103.57571 | -1.2370254 | 392.33322 | 393.57159 | -4.1608081
181.14878 | -3.3424642 | -35.846458 | -4.9348311 | 0 | 0 | -0.81289804 | -103.57568 | -1.23684 | 392.32474 | 393.56424 | -4.1608005
181.1488 | -3.3424637 | -35.839439 | -4.9502411 | 0 | 0 | -0.81013179 | -103.48338 | -1.2346826 | 392.31625 | 393.55685 | -4.1608005
181.14882 | -3.3424635 | -35.838848 | -4.949388 | 0 | 0 | -0.80989265 | -103.4754 | -1.2387904 | 392.30777 | 393.54947 | -4.1608005
181.14884 | -3.3424633 | -35.838802 | -4.9391241 | 0 | 0 | -0.80987716 | -103.47488 | -1.2412955 | 392.29929 | 393.54208 | -4.1608005
181.14886 | -3.342463 | -35.826004 | -4.9418697 | 0 | 0 | -0.80987626 | -103.47485 | -1.2393576 | 392.2908 | 393.5347 | -4.1608005
181.14888 | -3.3424628 | -35.805714 | -4.9479289 | 0 | 0 | -0.80987722 | -103.47481 | -1.2391847 | 392.28232 | 393.52731 | -4.1608
181.1489 | -3.3424625 | -35.797585 | -4.9346514 | 0 | 0 | -0.81281662 | -103.36404 | -1.237026 | 392.27383 | 393.51996 | -4.1593714
181.14892 | -3.3424625 | -35.784122 | -4.9255128 | 0 | 0 | -0.81307065 | -103.35446 | -1.2346946 | 392.26535 | 393.51257 | -4.1606765
181.14894 | -3.3424623 | -35.776577 | -4.9385428 | 0 | 0 | -0.81308717 | -103.35385 | -1.238789 | 392.25687 | 393.50519 | -4.1607924
181.14896 | -3.3424621 | -35.769558 | -4.94912 | 0 | 0 | -0.81308812 | -103.35381 | -1.2348554 | 392.24838 | 393.4978 | -4.1608
181.14898 | -3.3424618 | -35.768967 | -4.938395 | 0 | 0 | -0.81308734 | -103.35378 | -1.2388004 | 392.23987 | 393.49042 | -4.1608005
181.149 | -3.3424616 | -35.768917 | -4.9359989 | 0 | 0 | -0.81066626 | -103.26147 | -1.2370021 | 392.23138 | 393.48303 | -4.1608005
181.14902 | -3.3424613 | -35.749733 | -4.9459724 | 0 | 0 | -0.81045705 | -103.25349 | -1.2368393 | 392.2229 | 393.47568 | -4.1608005
181.14904 | -3.3424611 | -35.748074 | -4.9403005 | 0 | 0 | -0.81044346 | -103.25298 | -1.2368263 | 392.21442 | 393.46829 | -4.1608
181.14906 | -3.3424609 | -35.747963 | -4.9245501 | 0 | 0 | -0.81044269 | -103.25294 | -1.2303878 | 392.20593 | 393.46091 | -4.1600852
181.14908 | -3.3424606 | -35.747955 | -4.929738 | 0 | 0 | -0.81044209 | -103.25293 | -1.2362705 | 392.19745 | 393.45352 | -4.1607389
181.1491 | -3.3424604 | -35.741566 | -4.9461846 | 0 | 0 | -0.80888844 | -103.19754 | -1.234645 | 392.18896 | 393.44614 | -4.1600809
181.14912 | -3.3424602 | -35.747402 | -4.943964 | 0 | 0 | -0.80875415 | -103.19275 | -1.2366403 | 392.18048 | 393.43878 | -4.1593094
181.14914 | -3.3424599 | -35.747925 | -4.9350324 | 0 | 0 | -0.80874544 | -103.19245 | -1.2368157 | 392.172 | 393.4314 | -4.1606727
181.14916 | -3.3424599 | -35.747955 | -4.9415259 | 0 | 0 | -0.80874491 | -103.19242 | -1.2368264 | 392.16351 | 393.42401 | -4.1607914
181.14918 | -3.3424597 | -35.741558 | -4.9471812 | 0 | 0 | -0.80874622 | -103.19241 | -1.2346803 | 392.15503 | 393.41663 | -4.1600852
181.1492 | -3.3424594 | -35.734612 | -4.934588 | 0 | 0 | -0.8125478 | -103.17396 | -1.2344949 | 392.14655 | 393.40924 | -4.1607389
181.14922 | -3.3424592 | -35.734024 | -4.9262366 | 0 | 0 | -0.8128764 | -103.17237 | -1.2344844 | 392.13803 | 393.40186 | -4.1600814
181.14924 | -3.342459 | -35.733978 | -4.9429631 | 0 | 0 | -0.81289768 | -103.17226 | -1.2387763 | 392.12955 | 393.3945 | -4.1607385
181.14926 | -3.3424587 | -35.727585 | -4.952405 | 0 | 0 | -0.81289893 | -103.17226 | -1.2369998 | 392.12106 | 393.38712 | -4.1607962
181.14928 | -3.3424585 | -35.727024 | -4.9415751 | 0 | 0 | -0.81289846 | -103.17224 | -1.2346925 | 392.11258 | 393.37973 | -4.1608005
181.1493 | -3.3424582 | -35.720596 | -4.939898 | 0 | 0 | -0.8113414 | -103.13533 | -1.236643 | 392.1041 | 393.37234 | -4.1608
181.14932 | -3.342458 | -35.720043 | -4.9499364 | 0 | 0 | -0.81120688 | -103.13213 | -1.2368165 | 392.09561 | 393.36496 | -4.1600852
181.14934 | -3.3424578 | -35.732796 | -4.9457192 | 0 | 0 | -0.81119817 | -103.13192 | -1.2389747 | 392.08713 | 393.3576 | -4.1607389
181.14936 | -3.3424575 | -35.714714 | -4.9315476 | 0 | 0 | -0.81119764 | -103.13191 | -1.2391599 | 392.07864 | 393.35022 | -4.1607962
181.14938 | -3.3424573 | -35.719521 | -4.9404984 | 0 | 0 | -0.8111977 | -103.1319 | -1.2370253 | 392.07016 | 393.34283 | -4.1608005
181.1494 | -3.3424571 | -35.719975 | -4.9550896 | 0 | 0 | -0.81137067 | -103.11344 | -1.2368413 | 392.06168 | 393.33545 | -4.1608005
181.14942 | -3.3424571 | -35.720005 | -4.9512496 | 0 | 0 | -0.81138563 | -103.11185 | -1.2389753 | 392.05319 | 393.32806 | -4.1608
181.14944 | -3.3424568 | -35.720001 | -4.9414563 | 0 | 0 | -0.81138659 | -103.11174 | -1.2370126 | 392.04468 | 393.32068 | -4.1600847
181.14946 | -3.3424563 | -35.713612 | -4.9507813 | 0 | 0 | -0.81138664 | -103.11173 | -1.2346932 | 392.03619 | 393.31332 | -4.1593099
181.14948 | -3.3424561 | -35.725849 | -4.954504 | 0 | 0 | -0.81138766 | -103.11174 | -1.236643 | 392.02771 | 393.30594 | -4.1606731
181.1495 | -3.3424559 | -35.720528 | -4.94029 | 0 | 0 | -0.81433088 | -103.13021 | -1.2368158 | 392.01923 | 393.29855 | -4.1615062
181.14952 | -3.3424556 | -35.726437 | -4.9368806 | 0 | 0 | -0.81458527 | -103.1318 | -1.2368279 | 392.01074 | 393.29117 | -4.1608615
181.14954 | -3.3424554 | -35.714161 | -4.9511323 | 0 | 0 | -0.81460178 | -103.1319 | -1.2389737 | 392.00226 | 393.28378 | -4.1608043
181.14956 | -3.3424551 | -35.719479 | -4.9581738 | 0 | 0 | -0.81460273 | -103.13191 | -1.2348682 | 391.99377 | 393.2764 | -4.1608005
181.14958 | -3.3424549 | -35.700775 | -4.9471416 | 0 | 0 | -0.81460214 | -103.13189 | -1.2409469 | 391.98529 | 393.26904 | -4.1608005
181.1496 | -3.3424547 | -35.69276 | -4.9469042 | 0 | 0 | -0.81269658 | -103.05804 | -1.2350415 | 391.97681 | 393.26166 | -4.1608005
181.14962 | -3.3424544 | -35.704895 | -4.9577909 | 0 | 0 | -0.81253189 | -103.05166 | -1.238813 | 391.96832 | 393.25427 | -4.1608005
181.14964 | -3.3424542 | -35.712345 | -4.950017 | 0 | 0 | -0.81252122 | -103.05124 | -1.23915 | 391.95984 | 393.24689 | -4.1608005
181.14966 | -3.3424542 | -35.687389 | -4.9348092 | 0 | 0 | -0.81252056 | -103.05122 | -1.2391714 | 391.95135 | 393.2395 | -4.1608005
181.14968 | -3.342454 | -35.691608 | -4.945128 | 0 | 0 | -0.81252056 | -103.05121 | -1.2370269 | 391.94284 | 393.23215 | -4.1615152
181.1497 | -3.3424537 | -35.679226 | -4.9583864 | 0 | 0 | -0.81252056 | -103.03275 | -1.2389872 | 391.93436 | 393.22476 | -4.1615758
181.14972 | -3.3424535 | -35.671757 | -4.9515262 | 0 | 0 | -0.81252056 | -103.03116 | -1.2370135 | 391.92587 | 393.21738 | -4.160151
181.14974 | -3.3424532 | -35.677521 | -4.9436522 | 0 | 0 | -0.81252056 | -103.03106 | -1.2346933 | 391.91739 | 393.20999 | -4.1607428
181.14976 | -3.342453 | -35.665245 | -4.9524212 | 0 | 0 | -0.81252056 | -103.03104 | -1.2366437 | 391.90891 | 393.20261 | -4.1607971
181.14978 | -3.3424528 | -35.670563 | -4.9531879 | 0 | 0 | -0.8125211 | -103.03103 | -1.2389632 | 391.90042 | 393.19522 | -4.1622295
181.1498 | -3.3424525 | -35.66465 | -4.9372683 | 0 | 0 | -0.81407982 | -102.97565 | -1.2391616 | 391.89194 | 393.18787 | -4.162353
181.14982 | -3.3424523 | -35.657742 | -4.9358964 | 0 | 0 | -0.81421453 | -102.97086 | -1.2434663 | 391.88345 | 393.18048 | -4.1623611
181.14984 | -3.342452 | -35.657146 | -4.9503269 | 0 | 0 | -0.81422323 | -102.97055 | -1.2395445 | 391.87497 | 393.1731 | -4.1623611
181.14986 | -3.3424518 | -35.637917 | -4.9537501 | 0 | 0 | -0.81422377 | -102.97053 | -1.2391953 | 391.86649 | 393.16571 | -4.1616459
181.14988 | -3.3424516 | -35.62986 | -4.9424043 | 0 | 0 | -0.81422287 | -102.97049 | -1.2327347 | 391.858 | 393.15833 | -4.1608706
181.1499 | -3.3424513 | -35.635597 | -4.942872 | 0 | 0 | -0.81162649 | -102.85973 | -1.2386162 | 391.84952 | 393.15094 | -4.16152
181.14992 | -3.3424513 | -35.623306 | -4.9516406 | 0 | 0 | -0.81140208 | -102.85014 | -1.2369908 | 391.841 | 393.14359 | -4.1637211
181.14994 | -3.3424511 | -35.603046 | -4.9407787 | 0 | 0 | -0.81138754 | -102.84953 | -1.2389845 | 391.83252 | 393.1362 | -4.1631951
181.14996 | -3.3424509 | -35.594929 | -4.9289384 | 0 | 0 | -0.8113867 | -102.84949 | -1.2348679 | 391.82404 | 393.12881 | -4.1638598
181.14998 | -3.3424506 | -35.594254 | -4.9381037 | 0 | 0 | -0.81138647 | -102.84946 | -1.2388002 | 391.81555 | 393.12143 | -4.1624894
181.15 | -3.3424504 | -35.562233 | -4.9519801 | 0 | 0 | -0.81086826 | -102.75715 | -1.2348552 | 391.80707 | 393.11404 | -4.1623702
181.15002 | -3.3424501 | -35.559464 | -4.9429975 | 0 | 0 | -0.81082344 | -102.74918 | -1.2366529 | 391.79858 | 393.10669 | -4.1630764
181.15004 | -3.3424499 | -35.552883 | -4.9363918 | 0 | 0 | -0.81082052 | -102.74866 | -1.234669 | 391.7901 | 393.0993 | -4.1624231
181.15006 | -3.3424497 | -35.545929 | -4.9459996 | 0 | 0 | -0.81082034 | -102.74863 | -1.2344949 | 391.78162 | 393.09192 | -4.1623664
181.15008 | -3.3424494 | -35.545345 | -4.9446597 | 0 | 0 | -0.81082076 | -102.74858 | -1.236631 | 391.77313 | 393.08453 | -4.1630764
181.1501 | -3.3424492 | -35.551693 | -4.9292812 | 0 | 0 | -0.81203097 | -102.61936 | -1.2389625 | 391.76465 | 393.07715 | -4.1624231
181.15012 | -3.3424487 | -35.539452 | -4.9294128 | 0 | 0 | -0.81213558 | -102.60818 | -1.2391599 | 391.75616 | 393.06976 | -4.1623659
181.15014 | -3.3424485 | -35.531986 | -4.9454226 | 0 | 0 | -0.81214231 | -102.60745 | -1.239172 | 391.74765 | 393.06241 | -4.1623616
181.15016 | -3.3424485 | -35.531364 | -4.9468026 | 0 | 0 | -0.81214273 | -102.60741 | -1.2370269 | 391.73917 | 393.05502 | -4.1623611
181.15018 | -3.3424482 | -35.531322 | -4.9360046 | 0 | 0 | -0.81214201 | -102.6074 | -1.238988 | 391.73068 | 393.04764 | -4.1616473
181.1502 | -3.342448 | -35.531322 | -4.9401526 | 0 | 0 | -0.81006777 | -102.57049 | -1.2391622 | 391.7222 | 393.04025 | -4.1637292
181.15022 | -3.3424478 | -35.531319 | -4.9477868 | 0 | 0 | -0.80988854 | -102.56729 | -1.2413187 | 391.71371 | 393.03287 | -4.1639104
181.15024 | -3.3424475 | -35.518532 | -4.9360948 | 0 | 0 | -0.80987692 | -102.56708 | -1.2372124 | 391.70523 | 393.02551 | -4.1639218
181.15026 | -3.3424473 | -35.530216 | -4.9256382 | 0 | 0 | -0.80987626 | -102.56707 | -1.2389992 | 391.69675 | 393.01813 | -4.1624937
181.15028 | -3.342447 | -35.524849 | -4.9385514 | 0 | 0 | -0.80987656 | -102.56706 | -1.2370155 | 391.68826 | 393.01074 | -4.1623702
181.1503 | -3.3424468 | -35.517967 | -4.9505739 | 0 | 0 | -0.81091309 | -102.5486 | -1.2389865 | 391.67978 | 393.00336 | -4.1623621
181.15032 | -3.3424466 | -35.504589 | -4.9414239 | 0 | 0 | -0.81100267 | -102.547 | -1.2370141 | 391.6713 | 392.99597 | -4.1623616
181.15034 | -3.3424463 | -35.497044 | -4.9384379 | 0 | 0 | -0.81100845 | -102.54691 | -1.2368413 | 391.66281 | 392.98859 | -4.1623616
181.15036 | -3.3424461 | -35.483627 | -4.9498105 | 0 | 0 | -0.81100881 | -102.5469 | -1.2411232 | 391.65433 | 392.98123 | -4.1623616
181.15038 | -3.3424459 | -35.482475 | -4.9464364 | 0 | 0 | -0.81100929 | -102.54685 | -1.2414923 | 391.64581 | 392.97385 | -4.1623616
181.1504 | -3.3424459 | -35.456818 | -4.9301558 | 0 | 0 | -0.81239277 | -102.4361 | -1.2372229 | 391.63733 | 392.96646 | -4.1623621
181.15042 | -3.3424456 | -35.448204 | -4.9338417 | 0 | 0 | -0.81251234 | -102.42652 | -1.2368532 | 391.62885 | 392.95908 | -4.1630759
181.15044 | -3.3424454 | -35.441109 | -4.9523382 | 0 | 0 | -0.81252009 | -102.4259 | -1.2368293 | 391.62036 | 392.95169 | -4.1617088
181.15046 | -3.3424451 | -35.43412 | -4.9510236 | 0 | 0 | -0.81252056 | -102.42587 | -1.236828 | 391.61188 | 392.94431 | -4.1623039
181.15048 | -3.3424449 | -35.433533 | -4.9399896 | 0 | 0 | -0.81252003 | -102.42583 | -1.2368286 | 391.60339 | 392.93695 | -4.1623578
181.1505 | -3.3424447 | -35.43988 | -4.9470243 | 0 | 0 | -0.81096405 | -102.29659 | -1.2389737 | 391.59491 | 392.92957 | -4.1623616
181.15052 | -3.3424444 | -35.434036 | -4.9534559 | 0 | 0 | -0.81082958 | -102.28542 | -1.2348673 | 391.58643 | 392.92218 | -4.1623616
181.15054 | -3.3424442 | -35.420727 | -4.9402046 | 0 | 0 | -0.81082088 | -102.28469 | -1.238801 | 391.57794 | 392.91479 | -4.1623616
181.15056 | -3.3424439 | -35.41959 | -4.9317923 | 0 | 0 | -0.81082034 | -102.28465 | -1.2370036 | 391.56946 | 392.90741 | -4.1623616
181.15058 | -3.3424437 | -35.425907 | -4.9456115 | 0 | 0 | -0.81082094 | -102.28464 | -1.2411325 | 391.56097 | 392.90005 | -4.1623616
181.1506 | -3.3424435 | -35.420059 | -4.9562554 | 0 | 0 | -0.81255007 | -102.26618 | -1.2372003 | 391.55249 | 392.89267 | -4.1623621
181.15062 | -3.3424432 | -35.413155 | -4.9455338 | 0 | 0 | -0.81269956 | -102.2646 | -1.2389985 | 391.54398 | 392.88528 | -4.1637897
181.15064 | -3.342443 | -35.418961 | -4.9431391 | 0 | 0 | -0.81270921 | -102.26449 | -1.2370155 | 391.53549 | 392.8779 | -4.1610565
181.15066 | -3.342443 | -35.419472 | -4.9538383 | 0 | 0 | -0.81270981 | -102.26448 | -1.2389859 | 391.52701 | 392.87051 | -4.1622462
181.15068 | -3.3424428 | -35.413109 | -4.948956 | 0 | 0 | -0.81270993 | -102.26447 | -1.2348666 | 391.51852 | 392.86313 | -4.162354
181.1507 | -3.3424425 | -35.399765 | -4.9347224 | 0 | 0 | -0.81305623 | -102.22755 | -1.2345077 | 391.51004 | 392.85577 | -4.1623607
181.15072 | -3.3424423 | -35.398628 | -4.9393148 | 0 | 0 | -0.81308609 | -102.22434 | -1.2366318 | 391.50156 | 392.84839 | -4.160933
181.15074 | -3.342442 | -35.404938 | -4.9571581 | 0 | 0 | -0.81308806 | -102.22414 | -1.2389617 | 391.49307 | 392.841 | -4.1629524
181.15076 | -3.3424418 | -35.37991 | -4.9514303 | 0 | 0 | -0.81308818 | -102.22413 | -1.2370133 | 391.48459 | 392.83362 | -4.1624155
181.15078 | -3.3424413 | -35.377724 | -4.9407406 | 0 | 0 | -0.81308752 | -102.2241 | -1.2389864 | 391.4761 | 392.82623 | -4.163794
181.1508 | -3.3424411 | -35.371189 | -4.9492669 | 0 | 0 | -0.81118459 | -102.13179 | -1.2370141 | 391.46762 | 392.81888 | -4.1624856
181.15082 | -3.3424408 | -35.35783 | -4.9521947 | 0 | 0 | -0.81102014 | -102.12382 | -1.2368393 | 391.45914 | 392.81149 | -4.1623702
181.15084 | -3.3424406 | -35.343895 | -4.9371872 | 0 | 0 | -0.81100947 | -102.1233 | -1.2346826 | 391.45062 | 392.80411 | -4.1637912
181.15086 | -3.3424404 | -35.342716 | -4.9322605 | 0 | 0 | -0.81100881 | -102.12326 | -1.2387882 | 391.44214 | 392.79672 | -4.1631994
181.15088 | -3.3424401 | -35.329845 | -4.9456558 | 0 | 0 | -0.81100935 | -102.12322 | -1.2348554 | 391.43365 | 392.78934 | -4.1631451
181.1509 | -3.3424401 | -35.322346 | -4.9533529 | 0 | 0 | -0.81256604 | -101.994 | -1.2388018 | 391.42517 | 392.78195 | -4.1624289
181.15092 | -3.3424399 | -35.334503 | -4.942378 | 0 | 0 | -0.81270057 | -101.98283 | -1.2412959 | 391.41669 | 392.7746 | -4.1637945
181.15094 | -3.3424397 | -35.31638 | -4.9406915 | 0 | 0 | -0.81270927 | -101.98209 | -1.2393562 | 391.4082 | 392.76721 | -4.1624856
181.15096 | -3.3424394 | -35.308403 | -4.949276 | 0 | 0 | -0.81270981 | -101.98206 | -1.234892 | 391.39972 | 392.75983 | -4.1623702
181.15098 | -3.3424392 | -35.326935 | -4.9427567 | 0 | 0 | -0.81270945 | -101.98206 | -1.238803 | 391.39124 | 392.75244 | -4.1637907
181.151 | -3.3424389 | -35.328545 | -4.9283872 | 0 | 0 | -0.8116715 | -101.98206 | -1.2391496 | 391.38275 | 392.74506 | -4.1624856
181.15102 | -3.3424387 | -35.315861 | -4.9366002 | 0 | 0 | -0.81158185 | -101.98206 | -1.2391721 | 391.37427 | 392.73767 | -4.1623697
181.15104 | -3.3424385 | -35.321163 | -4.9504018 | 0 | 0 | -0.81157601 | -101.98206 | -1.2391734 | 391.36578 | 392.73032 | -4.1623621
181.15106 | -3.3424382 | -35.328037 | -4.9457664 | 0 | 0 | -0.81157565 | -101.98206 | -1.2391735 | 391.3573 | 392.72293 | -4.1623616
181.15108 | -3.342438 | -35.328617 | -4.9351811 | 0 | 0 | -0.81157506 | -101.98206 | -1.2391735 | 391.34879 | 392.71555 | -4.1623616
181.1511 | -3.3424377 | -35.322266 | -4.9451642 | 0 | 0 | -0.80984718 | -101.98206 | -1.2391735 | 391.3403 | 392.70816 | -4.1623616
181.15112 | -3.3424375 | -35.334503 | -4.947494 | 0 | 0 | -0.80969781 | -101.98206 | -1.2391735 | 391.33182 | 392.70078 | -4.1623616
181.15114 | -3.3424373 | -35.322784 | -4.9324322 | 0 | 0 | -0.80968815 | -101.98206 | -1.2391735 | 391.32333 | 392.69342 | -4.1623616
181.15116 | -3.3424373 | -35.32814 | -4.9282274 | 0 | 0 | -0.80968755 | -101.98206 | -1.2391735 | 391.31485 | 392.68604 | -4.1623616
181.15118 | -3.342437 | -35.31583 | -4.9445887 | 0 | 0 | -0.80968845 | -101.98204 | -1.2391728 | 391.30637 | 392.67865 | -4.1623616
181.1512 | -3.3424368 | -35.308357 | -4.9489112 | 0 | 0 | -0.81228107 | -101.94513 | -1.2370254 | 391.29788 | 392.67126 | -4.1623616
181.15122 | -3.3424366 | -35.301342 | -4.9383659 | 0 | 0 | -0.81250513 | -101.94193 | -1.2346939 | 391.2894 | 392.66388 | -4.1623611
181.15124 | -3.3424363 | -35.300747 | -4.9381766 | 0 | 0 | -0.81251967 | -101.94172 | -1.2366438 | 391.28091 | 392.65649 | -4.160933
181.15126 | -3.3424361 | -35.287918 | -4.949791 | 0 | 0 | -0.8125205 | -101.94171 | -1.238964 | 391.27243 | 392.64914 | -4.1622381
181.15128 | -3.3424358 | -35.299595 | -4.9391766 | 0 | 0 | -0.81251997 | -101.9417 | -1.2413067 | 391.26395 | 392.64175 | -4.1637821
181.1513 | -3.3424356 | -35.281448 | -4.9288039 | 0 | 0 | -0.81079113 | -101.90479 | -1.2393575 | 391.25546 | 392.63437 | -4.1624846
181.15132 | -3.3424354 | -35.286247 | -4.9388204 | 0 | 0 | -0.81064171 | -101.90158 | -1.237039 | 391.24695 | 392.62698 | -4.1623693
181.15134 | -3.3424351 | -35.286705 | -4.9534955 | 0 | 0 | -0.81063205 | -101.90137 | -1.2389886 | 391.23846 | 392.6196 | -4.1616473
181.15136 | -3.3424349 | -35.299522 | -4.9453068 | 0 | 0 | -0.81063145 | -101.90137 | -1.2391615 | 391.22998 | 392.61221 | -4.1615849
181.15138 | -3.3424346 | -35.287838 | -4.9394937 | 0 | 0 | -0.81063151 | -101.90135 | -1.2391713 | 391.2215 | 392.60486 | -4.161581
181.1514 | -3.3424344 | -35.286804 | -4.9491692 | 0 | 0 | -0.81080437 | -101.86444 | -1.2348793 | 391.21301 | 392.59747 | -4.1622963
181.15142 | -3.3424344 | -35.286739 | -4.9500113 | 0 | 0 | -0.81081933 | -101.86124 | -1.2366558 | 391.20453 | 392.59009 | -4.1637864
181.15144 | -3.3424339 | -35.299526 | -4.9348216 | 0 | 0 | -0.81082028 | -101.86103 | -1.238964 | 391.19604 | 392.5827 | -4.1639147
181.15146 | -3.3424337 | -35.294239 | -4.9356909 | 0 | 0 | -0.81082034 | -101.86102 | -1.2391595 | 391.18756 | 392.57532 | -4.1639218
181.15148 | -3.3424335 | -35.306549 | -4.9517655 | 0 | 0 | -0.81082141 | -101.86104 | -1.2370261 | 391.17908 | 392.56796 | -4.1624932
181.1515 | -3.3424332 | -35.301231 | -4.9560537 | 0 | 0 | -0.81393605 | -101.91641 | -1.2389872 | 391.17059 | 392.56058 | -4.1609406
181.15152 | -3.342433 | -35.307137 | -4.9455061 | 0 | 0 | -0.81420523 | -101.92121 | -1.2370149 | 391.16211 | 392.55319 | -4.16081
181.15154 | -3.3424327 | -35.301262 | -4.9474936 | 0 | 0 | -0.81422269 | -101.92151 | -1.2389873 | 391.15359 | 392.54581 | -4.16223
181.15156 | -3.3424325 | -35.300743 | -4.9571166 | 0 | 0 | -0.81422371 | -101.92154 | -1.2391614 | 391.14511 | 392.53842 | -4.162353
181.15158 | -3.3424323 | -35.300705 | -4.9456029 | 0 | 0 | -0.81422311 | -101.92152 | -1.2391728 | 391.13663 | 392.53104 | -4.1623611
181.1516 | -3.342432 | -35.294308 | -4.9380608 | 0 | 0 | -0.81231868 | -101.90307 | -1.2391735 | 391.12814 | 392.52368 | -4.1623616
181.15162 | -3.3424318 | -35.287357 | -4.9490485 | 0 | 0 | -0.81215405 | -101.90148 | -1.2391728 | 391.11966 | 392.5163 | -4.1623616
181.15164 | -3.3424315 | -35.280373 | -4.9601722 | 0 | 0 | -0.81214339 | -101.90137 | -1.2370269 | 391.11118 | 392.50891 | -4.1623616
181.15166 | -3.3424315 | -35.273388 | -4.9538517 | 0 | 0 | -0.81214273 | -101.90137 | -1.238988 | 391.10269 | 392.50153 | -4.1623611
181.15168 | -3.3424313 | -35.2728 | -4.9474807 | 0 | 0 | -0.81214291 | -101.90134 | -1.2391615 | 391.09421 | 392.49414 | -4.1609325
181.1517 | -3.3424311 | -35.272747 | -4.9578304 | 0 | 0 | -0.81266189 | -101.8275 | -1.2391721 | 391.08572 | 392.48679 | -4.1608081
181.15172 | -3.3424308 | -35.247166 | -4.9565544 | 0 | 0 | -0.81270671 | -101.82111 | -1.2370269 | 391.07724 | 392.4794 | -4.1600866
181.15174 | -3.3424306 | -35.251354 | -4.9419065 | 0 | 0 | -0.81270963 | -101.82069 | -1.2389902 | 391.06876 | 392.47202 | -4.1621675
181.15176 | -3.3424304 | -35.251751 | -4.9428263 | 0 | 0 | -0.81270981 | -101.82067 | -1.2456028 | 391.06027 | 392.46463 | -4.1609197
181.15178 | -3.3424301 | -35.2262 | -4.9581766 | 0 | 0 | -0.81271076 | -101.82063 | -1.2440221 | 391.05176 | 392.45724 | -4.1615229
181.1518 | -3.3424299 | -35.230392 | -4.9587722 | 0 | 0 | -0.81548375 | -101.69141 | -1.2374332 | 391.04327 | 392.44986 | -4.162291
181.15182 | -3.3424296 | -35.243587 | -4.9479089 | 0 | 0 | -0.81572342 | -101.68023 | -1.2368697 | 391.03479 | 392.4425 | -4.1609282
181.15184 | -3.3424294 | -35.23193 | -4.9542308 | 0 | 0 | -0.81573898 | -101.6795 | -1.2454175 | 391.02631 | 392.43512 | -4.1622376
181.15186 | -3.3424292 | -35.237289 | -4.9605994 | 0 | 0 | -0.81573987 | -101.67947 | -1.2397189 | 391.01782 | 392.42773 | -4.162353
181.15188 | -3.3424289 | -35.231377 | -4.9473414 | 0 | 0 | -0.81573892 | -101.67947 | -1.2435021 | 391.00934 | 392.42035 | -4.1609321
181.1519 | -3.3424289 | -35.218067 | -4.9367523 | 0 | 0 | -0.81279272 | -101.69794 | -1.2395467 | 391.00085 | 392.41296 | -4.160809
181.15192 | -3.3424287 | -35.223328 | -4.9503846 | 0 | 0 | -0.81253809 | -101.69953 | -1.2391969 | 390.99237 | 392.40558 | -4.1622295
181.15194 | -3.3424284 | -35.223793 | -4.9595633 | 0 | 0 | -0.81252158 | -101.69963 | -1.2370284 | 390.98389 | 392.39822 | -4.1609244
181.15196 | -3.3424282 | -35.204647 | -4.9508934 | 0 | 0 | -0.81252062 | -101.69964 | -1.2389872 | 390.9754 | 392.39084 | -4.1622381
181.15198 | -3.342428 | -35.209381 | -4.9465003 | 0 | 0 | -0.81252056 | -101.69962 | -1.2370149 | 390.96692 | 392.38345 | -4.1637821
181.152 | -3.3424277 | -35.203426 | -4.9577494 | 0 | 0 | -0.81252056 | -101.64424 | -1.2389873 | 390.9584 | 392.37607 | -4.1624842
181.15202 | -3.3424275 | -35.19651 | -4.9521928 | 0 | 0 | -0.81252056 | -101.63945 | -1.2391614 | 390.94992 | 392.36868 | -4.1609406
181.15204 | -3.3424273 | -35.189522 | -4.9371734 | 0 | 0 | -0.81252056 | -101.63914 | -1.2391728 | 390.94144 | 392.36133 | -4.1622391
181.15206 | -3.342427 | -35.169739 | -4.9402466 | 0 | 0 | -0.81252056 | -101.63912 | -1.2391728 | 390.93295 | 392.35394 | -4.1630683
181.15208 | -3.3424265 | -35.161648 | -4.9565086 | 0 | 0 | -0.81252146 | -101.63908 | -1.2370261 | 390.92447 | 392.34656 | -4.1624231
181.1521 | -3.3424263 | -35.148197 | -4.9535499 | 0 | 0 | -0.81512052 | -101.50986 | -1.2368429 | 390.91599 | 392.33917 | -4.1623659
181.15212 | -3.3424261 | -35.159832 | -4.9431038 | 0 | 0 | -0.81534517 | -101.49868 | -1.2432692 | 390.9075 | 392.33179 | -4.1623616
181.15214 | -3.3424261 | -35.148067 | -4.9487419 | 0 | 0 | -0.81535971 | -101.49796 | -1.2395319 | 390.89902 | 392.3244 | -4.1623616
181.15216 | -3.3424258 | -35.121452 | -4.9557772 | 0 | 0 | -0.81536055 | -101.49791 | -1.2391961 | 390.89053 | 392.31705 | -4.1623611
181.15218 | -3.3424256 | -35.119167 | -4.940402 | 0 | 0 | -0.81535918 | -101.49787 | -1.2370275 | 390.88205 | 392.30966 | -4.1616464
181.1522 | -3.3424253 | -35.112625 | -4.9325314 | 0 | 0 | -0.81120414 | -101.38712 | -1.2368413 | 390.87357 | 392.30228 | -4.1623006
181.15222 | -3.3424251 | -35.112061 | -4.9464011 | 0 | 0 | -0.81084502 | -101.37753 | -1.2389761 | 390.86508 | 392.29489 | -4.1637864
181.15224 | -3.3424249 | -35.099228 | -4.9570475 | 0 | 0 | -0.81082177 | -101.37691 | -1.2391607 | 390.85657 | 392.28751 | -4.1624851
181.15226 | -3.3424246 | -35.085327 | -4.947052 | 0 | 0 | -0.8108204 | -101.37687 | -1.2391734 | 390.84808 | 392.28012 | -4.1630845
181.15228 | -3.3424244 | -35.077751 | -4.9447207 | 0 | 0 | -0.81082076 | -101.37683 | -1.2413187 | 390.8396 | 392.27277 | -4.1624241
181.1523 | -3.3424242 | -35.070724 | -4.9539719 | 0 | 0 | -0.81203097 | -101.26608 | -1.2350657 | 390.83112 | 392.26538 | -4.1630802
181.15232 | -3.3424239 | -35.06374 | -4.9467854 | 0 | 0 | -0.81213558 | -101.25648 | -1.2388138 | 390.82263 | 392.258 | -4.1624236
181.15234 | -3.3424237 | -35.063145 | -4.9330845 | 0 | 0 | -0.81214231 | -101.25587 | -1.2370057 | 390.81415 | 392.25061 | -4.1623664
181.15236 | -3.3424234 | -35.056709 | -4.9406295 | 0 | 0 | -0.81214273 | -101.25583 | -1.2454267 | 390.80566 | 392.24323 | -4.1637912
181.15238 | -3.3424232 | -35.056149 | -4.9572754 | 0 | 0 | -0.8121438 | -101.25581 | -1.2397194 | 390.79718 | 392.23587 | -4.1631989
181.1524 | -3.3424232 | -35.049717 | -4.952889 | 0 | 0 | -0.8152622 | -101.20044 | -1.2435021 | 390.7887 | 392.22849 | -4.1624312
181.15242 | -3.342423 | -35.042767 | -4.9437728 | 0 | 0 | -0.81553167 | -101.19565 | -1.2395467 | 390.78021 | 392.2211 | -4.1630812
181.15244 | -3.3424227 | -35.035782 | -4.9531565 | 0 | 0 | -0.81554914 | -101.19534 | -1.2391976 | 390.77173 | 392.21371 | -4.1638527
181.15246 | -3.3424225 | -35.022396 | -4.9554315 | 0 | 0 | -0.81555015 | -101.19532 | -1.2391756 | 390.76324 | 392.20633 | -4.1624894
181.15248 | -3.3424222 | -35.014854 | -4.9418168 | 0 | 0 | -0.81554884 | -101.19528 | -1.2413201 | 390.75473 | 392.19894 | -4.1623702
181.1525 | -3.342422 | -35.007839 | -4.9377375 | 0 | 0 | -0.81156558 | -101.08452 | -1.2393589 | 390.74625 | 392.19159 | -4.1630769
181.15252 | -3.3424218 | -35.013634 | -4.9526563 | 0 | 0 | -0.8112213 | -101.07494 | -1.2391855 | 390.73776 | 392.1842 | -4.1638527
181.15254 | -3.3424215 | -35.007751 | -4.9597573 | 0 | 0 | -0.81119901 | -101.07432 | -1.2391742 | 390.72928 | 392.17682 | -4.163919
181.15256 | -3.3424213 | -34.994442 | -4.948729 | 0 | 0 | -0.8111977 | -101.07428 | -1.239172 | 390.72079 | 392.16943 | -4.1639228
181.15258 | -3.3424211 | -34.999699 | -4.9499435 | 0 | 0 | -0.81119835 | -101.07426 | -1.2348785 | 390.71231 | 392.16205 | -4.1639228
181.1526 | -3.3424208 | -34.987385 | -4.9580503 | 0 | 0 | -0.81327492 | -101.03735 | -1.2345076 | 390.70383 | 392.15469 | -4.1639223
181.15262 | -3.3424206 | -34.986309 | -4.9507604 | 0 | 0 | -0.81345439 | -101.03415 | -1.234485 | 390.69534 | 392.14731 | -4.1624942
181.15264 | -3.3424203 | -34.986244 | -4.9377785 | 0 | 0 | -0.81346601 | -101.03394 | -1.238777 | 390.68686 | 392.13992 | -4.1637993
181.15266 | -3.3424203 | -34.992634 | -4.9482899 | 0 | 0 | -0.81346667 | -101.03394 | -1.239148 | 390.67838 | 392.13254 | -4.1639152
181.15268 | -3.3424201 | -34.993195 | -4.9630127 | 0 | 0 | -0.8134678 | -101.03393 | -1.2391721 | 390.66989 | 392.12515 | -4.1639218
181.1527 | -3.3424199 | -35.006016 | -4.9562769 | 0 | 0 | -0.81659019 | -101.01546 | -1.2391734 | 390.66138 | 392.11777 | -4.1632071
181.15272 | -3.3424196 | -35.007118 | -4.9476848 | 0 | 0 | -0.81686002 | -101.01387 | -1.2391735 | 390.65289 | 392.11041 | -4.1624322
181.15274 | -3.3424191 | -34.994404 | -4.9578438 | 0 | 0 | -0.81687754 | -101.01377 | -1.239172 | 390.64441 | 392.10303 | -4.1637955
181.15276 | -3.3424189 | -35.006092 | -4.9587326 | 0 | 0 | -0.81687856 | -101.01376 | -1.23488 | 390.63593 | 392.09564 | -4.1639142
181.15278 | -3.3424187 | -34.994335 | -4.9442725 | 0 | 0 | -0.81687701 | -101.01376 | -1.2388024 | 390.62744 | 392.08826 | -4.1624932
181.1528 | -3.3424184 | -34.999699 | -4.9415746 | 0 | 0 | -0.81219697 | -101.01376 | -1.2391495 | 390.61896 | 392.08087 | -4.1623702
181.15282 | -3.3424182 | -35.01297 | -4.958065 | 0 | 0 | -0.81179249 | -101.01376 | -1.2391728 | 390.61047 | 392.07349 | -4.1637912
181.15284 | -3.342418 | -35.014111 | -4.9609437 | 0 | 0 | -0.81176627 | -101.01376 | -1.24132 | 390.60199 | 392.06613 | -4.1639142
181.15286 | -3.3424177 | -35.014183 | -4.950274 | 0 | 0 | -0.81176472 | -101.01376 | -1.2393589 | 390.59351 | 392.05875 | -4.1632075
181.15288 | -3.3424175 | -35.007786 | -4.9515276 | 0 | 0 | -0.81176531 | -101.01378 | -1.2391847 | 390.58502 | 392.05136 | -4.1638608
181.1529 | -3.3424175 | -34.994442 | -4.9596367 | 0 | 0 | -0.81366962 | -101.05069 | -1.2370282 | 390.57654 | 392.04398 | -4.1624899
181.15292 | -3.3424172 | -34.993301 | -4.9501681 | 0 | 0 | -0.81383419 | -101.05389 | -1.2411346 | 390.56805 | 392.03659 | -4.1637993
181.15294 | -3.342417 | -34.993233 | -4.9377246 | 0 | 0 | -0.81384486 | -101.05409 | -1.2393463 | 390.55954 | 392.02924 | -4.1639152
181.15296 | -3.3424168 | -34.999615 | -4.9482851 | 0 | 0 | -0.81384552 | -101.0541 | -1.2370374 | 390.55106 | 392.02185 | -4.1639218
181.15298 | -3.3424165 | -34.980984 | -4.9608326 | 0 | 0 | -0.81384629 | -101.05408 | -1.2368419 | 390.54257 | 392.01447 | -4.1624937
181.153 | -3.3424163 | -34.966572 | -4.9531832 | 0 | 0 | -0.81610084 | -100.98024 | -1.2389761 | 390.53409 | 392.00708 | -4.1623702
181.15302 | -3.342416 | -34.978146 | -4.9459686 | 0 | 0 | -0.81629568 | -100.97385 | -1.2391607 | 390.5256 | 391.99969 | -4.1637907
181.15304 | -3.3424158 | -34.966381 | -4.955523 | 0 | 0 | -0.81630832 | -100.97344 | -1.239172 | 390.51712 | 391.99231 | -4.1624856
181.15306 | -3.3424156 | -34.965336 | -4.9541788 | 0 | 0 | -0.81630903 | -100.97342 | -1.2370269 | 390.50864 | 391.98495 | -4.1623697
181.15308 | -3.3424153 | -34.95248 | -4.9388008 | 0 | 0 | -0.81630725 | -100.97339 | -1.2389888 | 390.50015 | 391.97757 | -4.1623626
181.1531 | -3.3424151 | -34.957775 | -4.9367537 | 0 | 0 | -0.81093848 | -100.89955 | -1.2413081 | 390.49167 | 391.97018 | -4.1637907
181.15312 | -3.3424149 | -34.977436 | -4.9540281 | 0 | 0 | -0.81047457 | -100.89317 | -1.2393577 | 390.48318 | 391.9628 | -4.1639142
181.15314 | -3.3424149 | -34.959934 | -4.9562464 | 0 | 0 | -0.81044447 | -100.89275 | -1.237039 | 390.4747 | 391.95541 | -4.1624932
181.15316 | -3.3424146 | -34.951988 | -4.944067 | 0 | 0 | -0.81044269 | -100.89273 | -1.2389871 | 390.46622 | 391.94806 | -4.1623702
181.15318 | -3.3424144 | -34.938545 | -4.9480948 | 0 | 0 | -0.81044346 | -100.89272 | -1.2348682 | 390.4577 | 391.94067 | -4.1637912
181.1532 | -3.3424141 | -34.937393 | -4.9557199 | 0 | 0 | -0.81286454 | -100.85579 | -1.238801 | 390.44922 | 391.93329 | -4.1639147
181.15322 | -3.3424139 | -34.924538 | -4.942575 | 0 | 0 | -0.81307375 | -100.85259 | -1.2370028 | 390.44073 | 391.9259 | -4.1639223
181.15324 | -3.3424137 | -34.942608 | -4.933445 | 0 | 0 | -0.81308734 | -100.85239 | -1.2389866 | 390.43225 | 391.91852 | -4.1639223
181.15326 | -3.3424134 | -34.931404 | -4.9450235 | 0 | 0 | -0.81308812 | -100.85238 | -1.2391621 | 390.42377 | 391.91113 | -4.1624942
181.15328 | -3.3424132 | -34.930397 | -4.9569259 | 0 | 0 | -0.81308889 | -100.85237 | -1.241318 | 390.41528 | 391.90378 | -4.1637988
181.1533 | -3.3424129 | -34.917542 | -4.9463172 | 0 | 0 | -0.8151685 | -100.83391 | -1.2350664 | 390.4068 | 391.89639 | -4.1624856
181.15332 | -3.3424127 | -34.916431 | -4.9417529 | 0 | 0 | -0.81534827 | -100.83232 | -1.2409611 | 390.39832 | 391.88901 | -4.1623702
181.15334 | -3.3424125 | -34.916348 | -4.9522657 | 0 | 0 | -0.81535989 | -100.83221 | -1.2393358 | 390.38983 | 391.88162 | -4.1637912
181.15336 | -3.3424122 | -34.897163 | -4.9495482 | 0 | 0 | -0.81536055 | -100.83221 | -1.2391835 | 390.38135 | 391.87424 | -4.1631989
181.15338 | -3.342412 | -34.8955 | -4.9340515 | 0 | 0 | -0.8153587 | -100.83218 | -1.2370275 | 390.37286 | 391.86685 | -4.1624317
181.1534 | -3.3424118 | -34.89539 | -4.937078 | 0 | 0 | -0.80982208 | -100.73987 | -1.2389872 | 390.36435 | 391.8595 | -4.163795
181.15342 | -3.3424115 | -34.888992 | -4.9533377 | 0 | 0 | -0.80934364 | -100.7319 | -1.2370142 | 390.35587 | 391.85211 | -4.1624856
181.15344 | -3.3424113 | -34.894836 | -4.9540081 | 0 | 0 | -0.80931258 | -100.73138 | -1.2368393 | 390.34738 | 391.84473 | -4.1623697
181.15346 | -3.342411 | -34.908142 | -4.9431496 | 0 | 0 | -0.80931073 | -100.73135 | -1.234681 | 390.3389 | 391.83734 | -4.1623626
181.15348 | -3.3424108 | -34.896488 | -4.949471 | 0 | 0 | -0.80931199 | -100.73135 | -1.2344956 | 390.33041 | 391.82996 | -4.1630769
181.1535 | -3.3424106 | -34.889061 | -4.9551139 | 0 | 0 | -0.81311542 | -100.73135 | -1.2366333 | 390.32193 | 391.8226 | -4.1638522
181.15352 | -3.3424103 | -34.882046 | -4.9417944 | 0 | 0 | -0.81344414 | -100.73135 | -1.2454019 | 390.31345 | 391.81522 | -4.1624894
181.15354 | -3.3424101 | -34.881451 | -4.9333792 | 0 | 0 | -0.81346542 | -100.73135 | -1.2375686 | 390.30496 | 391.80783 | -4.1637993
181.15356 | -3.3424098 | -34.875015 | -4.9471984 | 0 | 0 | -0.81346667 | -100.73135 | -1.2347299 | 390.29648 | 391.80045 | -4.1639152
181.15358 | -3.3424096 | -34.874458 | -4.9578414 | 0 | 0 | -0.81346738 | -100.73133 | -1.2387924 | 390.28799 | 391.79306 | -4.1639223
181.1536 | -3.3424094 | -34.87442 | -4.9492984 | 0 | 0 | -0.81537408 | -100.67594 | -1.239149 | 390.27951 | 391.78568 | -4.1639228
181.15362 | -3.3424091 | -34.861629 | -4.9463649 | 0 | 0 | -0.81553888 | -100.67115 | -1.2391706 | 390.27103 | 391.77832 | -4.1639228
181.15364 | -3.3424091 | -34.860523 | -4.9562898 | 0 | 0 | -0.81554955 | -100.67085 | -1.2348793 | 390.26251 | 391.77094 | -4.1639223
181.15366 | -3.3424089 | -34.860447 | -4.9527917 | 0 | 0 | -0.81555021 | -100.67082 | -1.2366558 | 390.25403 | 391.76355 | -4.1624942
181.15368 | -3.3424087 | -34.847649 | -4.9372292 | 0 | 0 | -0.81554848 | -100.6708 | -1.238964 | 390.24554 | 391.75616 | -4.1637993
181.1537 | -3.3424084 | -34.840149 | -4.9438825 | 0 | 0 | -0.81052876 | -100.59696 | -1.2391601 | 390.23706 | 391.74878 | -4.1639147
181.15372 | -3.3424082 | -34.839527 | -4.9597282 | 0 | 0 | -0.81009489 | -100.59058 | -1.2391727 | 390.22858 | 391.74139 | -4.1624937
181.15374 | -3.3424079 | -34.845875 | -4.9567266 | 0 | 0 | -0.8100667 | -100.59016 | -1.239175 | 390.22009 | 391.73404 | -4.1637993
181.15376 | -3.3424077 | -34.827251 | -4.9462771 | 0 | 0 | -0.81006509 | -100.59013 | -1.2434677 | 390.21161 | 391.72665 | -4.1639152
181.15378 | -3.3424075 | -34.844803 | -4.9555454 | 0 | 0 | -0.81006658 | -100.59013 | -1.2416921 | 390.20313 | 391.71927 | -4.1639223
181.1538 | -3.3424072 | -34.827171 | -4.9592633 | 0 | 0 | -0.8145662 | -100.59013 | -1.2415297 | 390.19464 | 391.71188 | -4.1639223
181.15382 | -3.342407 | -34.825623 | -4.9450479 | 0 | 0 | -0.81495512 | -100.59013 | -1.2393717 | 390.18616 | 391.7045 | -4.1624942
181.15384 | -3.3424067 | -34.844696 | -4.938736 | 0 | 0 | -0.81498033 | -100.59013 | -1.2370389 | 390.17767 | 391.69714 | -4.1637993
181.15386 | -3.3424065 | -34.827168 | -4.9527373 | 0 | 0 | -0.81498182 | -100.59013 | -1.2368413 | 390.16916 | 391.68976 | -4.1639156
181.15388 | -3.3424063 | -34.825615 | -4.9604897 | 0 | 0 | -0.81498224 | -100.59012 | -1.2368302 | 390.16068 | 391.68237 | -4.1653514
181.1539 | -3.3424063 | -34.825508 | -4.9524221 | 0 | 0 | -0.81602317 | -100.53474 | -1.2411219 | 390.15219 | 391.67499 | -4.1640468
181.15392 | -3.342406 | -34.825504 | -4.9488096 | 0 | 0 | -0.81611311 | -100.52995 | -1.2393463 | 390.14371 | 391.6676 | -4.1639304
181.15394 | -3.3424058 | -34.825504 | -4.9601235 | 0 | 0 | -0.81611896 | -100.52964 | -1.2391847 | 390.13522 | 391.66022 | -4.1624937
181.15396 | -3.3424056 | -34.8255 | -4.9509411 | 0 | 0 | -0.81611931 | -100.52962 | -1.2391734 | 390.12674 | 391.65286 | -4.1623707
181.15398 | -3.3424053 | -34.812714 | -4.937789 | 0 | 0 | -0.81611747 | -100.5296 | -1.2370269 | 390.11826 | 391.64548 | -4.1645055
181.154 | -3.3424051 | -34.817993 | -4.9461107 | 0 | 0 | -0.81074965 | -100.49269 | -1.2389872 | 390.10977 | 391.63809 | -4.1625471
181.15402 | -3.3424048 | -34.79929 | -4.9606457 | 0 | 0 | -0.81028575 | -100.48949 | -1.2370149 | 390.10129 | 391.63071 | -4.1630883
181.15404 | -3.3424046 | -34.797661 | -4.9546237 | 0 | 0 | -0.81025565 | -100.48928 | -1.2389873 | 390.0928 | 391.62332 | -4.1638532
181.15406 | -3.3424041 | -34.784763 | -4.9460931 | 0 | 0 | -0.81025386 | -100.48927 | -1.2391614 | 390.08432 | 391.61597 | -4.1624894
181.15408 | -3.3424039 | -34.783649 | -4.9548063 | 0 | 0 | -0.81025523 | -100.48925 | -1.2391713 | 390.07584 | 391.60858 | -4.1637993
181.1541 | -3.3424037 | -34.770782 | -4.9570212 | 0 | 0 | -0.81440866 | -100.4154 | -1.23488 | 390.06732 | 391.6012 | -4.1639147
181.15412 | -3.3424034 | -34.763279 | -4.9412246 | 0 | 0 | -0.8147676 | -100.40902 | -1.2388024 | 390.05884 | 391.59381 | -4.1624932
181.15414 | -3.3424034 | -34.76265 | -4.9369574 | 0 | 0 | -0.81479084 | -100.4086 | -1.2391495 | 390.05035 | 391.58643 | -4.1623702
181.15416 | -3.3424032 | -34.749813 | -4.952589 | 0 | 0 | -0.81479222 | -100.40858 | -1.2391706 | 390.04187 | 391.57904 | -4.1637912
181.15418 | -3.3424029 | -34.742313 | -4.9575734 | 0 | 0 | -0.81479245 | -100.40854 | -1.2348808 | 390.03339 | 391.57169 | -4.1631994
181.1542 | -3.3424027 | -34.741692 | -4.9463601 | 0 | 0 | -0.81531256 | -100.29778 | -1.240949 | 390.0249 | 391.5643 | -4.163146
181.15422 | -3.3424025 | -34.75444 | -4.945385 | 0 | 0 | -0.81535751 | -100.2882 | -1.2393335 | 390.01642 | 391.55692 | -4.1638575
181.15424 | -3.3424022 | -34.736355 | -4.9547563 | 0 | 0 | -0.81536043 | -100.28758 | -1.2348893 | 390.00793 | 391.54953 | -4.163919
181.15426 | -3.342402 | -34.734768 | -4.9468522 | 0 | 0 | -0.81536061 | -100.28754 | -1.2345083 | 389.99945 | 391.54214 | -4.1639228
181.15428 | -3.3424017 | -34.734657 | -4.9338164 | 0 | 0 | -0.8153587 | -100.28754 | -1.2344851 | 389.99097 | 391.53476 | -4.1639228
181.1543 | -3.3424015 | -34.728252 | -4.9443216 | 0 | 0 | -0.80982208 | -100.26907 | -1.2387763 | 389.98248 | 391.5274 | -4.1639228
181.15432 | -3.3424013 | -34.708515 | -4.9583187 | 0 | 0 | -0.80934364 | -100.26748 | -1.2370013 | 389.97568 | 391.5206 | -4.1639223
181.15434 | -3.342401 | -34.713223 | -4.9507961 | 0 | 0 | -0.80931258 | -100.26737 | -1.2389859 | 389.96887 | 391.51379 | -4.1624942
181.15436 | -3.3424008 | -34.720055 | -4.9428635 | 0 | 0 | -0.80931073 | -100.26736 | -1.2370141 | 389.9621 | 391.50702 | -4.1637988
181.15438 | -3.3424006 | -34.707836 | -4.9530807 | 0 | 0 | -0.80931228 | -100.26734 | -1.2368393 | 389.95529 | 391.50021 | -4.1624861
181.1544 | -3.3424006 | -34.687584 | -4.9525213 | 0 | 0 | -0.81398189 | -100.1935 | -1.2346826 | 389.94849 | 391.49341 | -4.1637998
181.15442 | -3.3424003 | -34.692249 | -4.9386616 | 0 | 0 | -0.81438547 | -100.18712 | -1.238789 | 389.94168 | 391.4866 | -4.1653438
181.15444 | -3.3424001 | -34.6735 | -4.936018 | 0 | 0 | -0.81441164 | -100.18671 | -1.2370021 | 389.93491 | 391.47983 | -4.1640458
181.15446 | -3.3423998 | -34.659084 | -4.9525127 | 0 | 0 | -0.81441319 | -100.18668 | -1.2389866 | 389.9281 | 391.47302 | -4.1646457
181.15448 | -3.3423996 | -34.664261 | -4.9568439 | 0 | 0 | -0.81441349 | -100.18664 | -1.2391629 | 389.9213 | 391.46622 | -4.1639857
181.1545 | -3.3423994 | -34.64555 | -4.9455733 | 0 | 0 | -0.81510729 | -100.07588 | -1.2434654 | 389.91452 | 391.45944 | -4.1653557
181.15452 | -3.3423991 | -34.643929 | -4.9474978 | 0 | 0 | -0.81516731 | -100.0663 | -1.2373965 | 389.90771 | 391.45264 | -4.1640468
181.15454 | -3.3423989 | -34.650215 | -4.9571176 | 0 | 0 | -0.81517118 | -100.06568 | -1.234718 | 389.90091 | 391.44583 | -4.1639314
181.15456 | -3.3423986 | -34.663551 | -4.9470525 | 0 | 0 | -0.81517142 | -100.06564 | -1.2366444 | 389.89413 | 391.43906 | -4.164638
181.15458 | -3.3423984 | -34.651905 | -4.9345551 | 0 | 0 | -0.81516963 | -100.06562 | -1.2368158 | 389.88733 | 391.43225 | -4.1654139
181.1546 | -3.3423982 | -34.650867 | -4.9480171 | 0 | 0 | -0.80997837 | -100.02871 | -1.2368294 | 389.88052 | 391.42545 | -4.1654797
181.15462 | -3.3423979 | -34.650803 | -4.9600887 | 0 | 0 | -0.80952972 | -100.02551 | -1.2432678 | 389.87375 | 391.41867 | -4.1640549
181.15464 | -3.3423979 | -34.650795 | -4.9516697 | 0 | 0 | -0.80950063 | -100.02531 | -1.2373852 | 389.86694 | 391.41187 | -4.1639309
181.15466 | -3.3423977 | -34.638008 | -4.9465666 | 0 | 0 | -0.80949891 | -100.0253 | -1.2390106 | 389.86014 | 391.40506 | -4.1624942
181.15468 | -3.3423975 | -34.649696 | -4.9584813 | 0 | 0 | -0.80950081 | -100.0253 | -1.2370147 | 389.85333 | 391.39825 | -4.1637993
181.1547 | -3.3423972 | -34.65712 | -4.9566126 | 0 | 0 | -0.81521237 | -100.0253 | -1.2346933 | 389.84656 | 391.39148 | -4.1639156
181.15472 | -3.3423967 | -34.651352 | -4.941184 | 0 | 0 | -0.81570596 | -100.0253 | -1.2366437 | 389.83975 | 391.38467 | -4.1646366
181.15474 | -3.3423965 | -34.663631 | -4.9434905 | 0 | 0 | -0.81573802 | -100.0253 | -1.2389624 | 389.83295 | 391.37787 | -4.1639843
181.15476 | -3.3423963 | -34.658306 | -4.9604149 | 0 | 0 | -0.81573987 | -100.0253 | -1.2370127 | 389.82617 | 391.37109 | -4.1639271
181.15478 | -3.342396 | -34.657818 | -4.961143 | 0 | 0 | -0.81574005 | -100.02531 | -1.2368399 | 389.81937 | 391.36429 | -4.1639223
181.1548 | -3.3423958 | -34.651394 | -4.9488344 | 0 | 0 | -0.81608725 | -100.04376 | -1.2368293 | 389.81256 | 391.35748 | -4.1624947
181.15482 | -3.3423955 | -34.657227 | -4.9535799 | 0 | 0 | -0.81611723 | -100.04535 | -1.2389745 | 389.80579 | 391.35071 | -4.1652288
181.15484 | -3.3423953 | -34.651348 | -4.9619951 | 0 | 0 | -0.81611919 | -100.04546 | -1.2370142 | 389.79898 | 391.3439 | -4.1654677
181.15486 | -3.3423951 | -34.644436 | -4.9503694 | 0 | 0 | -0.81611931 | -100.04546 | -1.2389872 | 389.79218 | 391.3371 | -4.1647682
181.15488 | -3.3423951 | -34.637451 | -4.9406414 | 0 | 0 | -0.8161177 | -100.04545 | -1.2391614 | 389.78537 | 391.33029 | -4.1639938
181.1549 | -3.3423948 | -34.624065 | -4.9528928 | 0 | 0 | -0.81144083 | -99.990067 | -1.2391713 | 389.77859 | 391.32352 | -4.1653566
181.15492 | -3.3423946 | -34.610126 | -4.964129 | 0 | 0 | -0.81103659 | -99.985275 | -1.2348808 | 389.77179 | 391.31671 | -4.1647606
181.15494 | -3.3423944 | -34.608948 | -4.9541874 | 0 | 0 | -0.81101042 | -99.98497 | -1.2409477 | 389.76498 | 391.30991 | -4.1639929
181.15496 | -3.3423941 | -34.596077 | -4.9511342 | 0 | 0 | -0.81100887 | -99.984947 | -1.2350417 | 389.75821 | 391.30313 | -4.1639276
181.15498 | -3.3423939 | -34.58857 | -4.96105 | 0 | 0 | -0.81101048 | -99.984901 | -1.2388123 | 389.7514 | 391.29633 | -4.1646376
181.155 | -3.3423936 | -34.581543 | -4.9575529 | 0 | 0 | -0.81586099 | -99.855682 | -1.2370034 | 389.7446 | 391.28952 | -4.1646986
181.15502 | -3.3423934 | -34.574566 | -4.9419875 | 0 | 0 | -0.81628025 | -99.844505 | -1.2389859 | 389.73782 | 391.28275 | -4.1639891
181.15504 | -3.3423932 | -34.586758 | -4.945735 | 0 | 0 | -0.81630743 | -99.843773 | -1.2370141 | 389.73102 | 391.27594 | -4.1653557
181.15506 | -3.3423929 | -34.575035 | -4.9606066 | 0 | 0 | -0.81630903 | -99.843735 | -1.2368385 | 389.72421 | 391.26913 | -4.1640472
181.15508 | -3.3423927 | -34.574001 | -4.9589767 | 0 | 0 | -0.81630886 | -99.843719 | -1.232538 | 389.71741 | 391.26233 | -4.16536
181.1551 | -3.3423924 | -34.580334 | -4.9479218 | 0 | 0 | -0.81561434 | -99.806808 | -1.2450435 | 389.71063 | 391.25555 | -4.1640468
181.15512 | -3.3423922 | -34.58728 | -4.954957 | 0 | 0 | -0.81555432 | -99.803604 | -1.2375453 | 389.70383 | 391.24875 | -4.1639314
181.15514 | -3.3423922 | -34.594261 | -4.9599352 | 0 | 0 | -0.81555045 | -99.803398 | -1.2347287 | 389.69702 | 391.24194 | -4.1653523
181.15516 | -3.342392 | -34.594845 | -4.945107 | 0 | 0 | -0.81555021 | -99.803391 | -1.2387924 | 389.69025 | 391.23517 | -4.1654754
181.15518 | -3.3423917 | -34.588493 | -4.9380136 | 0 | 0 | -0.8155486 | -99.803406 | -1.2391497 | 389.68344 | 391.22836 | -4.1640549
181.1552 | -3.3423915 | -34.587936 | -4.9519482 | 0 | 0 | -0.8108744 | -99.840317 | -1.2413195 | 389.67664 | 391.22156 | -4.1646461
181.15522 | -3.3423913 | -34.581501 | -4.9596963 | 0 | 0 | -0.8104704 | -99.843521 | -1.2415055 | 389.66986 | 391.21478 | -4.1639853
181.15524 | -3.342391 | -34.574554 | -4.950902 | 0 | 0 | -0.81044424 | -99.843727 | -1.2393718 | 389.66306 | 391.20798 | -4.1639271
181.15526 | -3.3423908 | -34.573963 | -4.9472265 | 0 | 0 | -0.81044269 | -99.843735 | -1.2413329 | 389.65625 | 391.20117 | -4.1639228
181.15528 | -3.3423905 | -34.554737 | -4.9570851 | 0 | 0 | -0.81044418 | -99.843704 | -1.2393597 | 389.64944 | 391.19437 | -4.1639228
181.1553 | -3.3423903 | -34.559467 | -4.9506812 | 0 | 0 | -0.81494486 | -99.751396 | -1.2391841 | 389.64267 | 391.18759 | -4.1639223
181.15532 | -3.3423901 | -34.54073 | -4.9355927 | 0 | 0 | -0.81533384 | -99.743423 | -1.2348808 | 389.63586 | 391.18079 | -4.1624942
181.15534 | -3.3423898 | -34.539097 | -4.9430175 | 0 | 0 | -0.81535906 | -99.742905 | -1.2388018 | 389.62906 | 391.17398 | -4.1637993
181.15536 | -3.3423896 | -34.532597 | -4.9582033 | 0 | 0 | -0.81536055 | -99.742874 | -1.2370013 | 389.62228 | 391.16721 | -4.1639156
181.15538 | -3.3423893 | -34.532028 | -4.9536915 | 0 | 0 | -0.81536025 | -99.742859 | -1.2346939 | 389.61548 | 391.1604 | -4.1646366
181.1554 | -3.3423891 | -34.519199 | -4.9438405 | 0 | 0 | -0.81431985 | -99.687469 | -1.2409378 | 389.60867 | 391.15359 | -4.1639848
181.15542 | -3.3423889 | -34.511703 | -4.9531608 | 0 | 0 | -0.81422997 | -99.682678 | -1.2414802 | 389.6019 | 391.14682 | -4.1653557
181.15544 | -3.3423886 | -34.517467 | -4.955431 | 0 | 0 | -0.81422412 | -99.682373 | -1.2372236 | 389.59509 | 391.14001 | -4.1640468
181.15546 | -3.3423884 | -34.511589 | -4.9403653 | 0 | 0 | -0.81422377 | -99.68235 | -1.2411473 | 389.58829 | 391.13321 | -4.1639304
181.15548 | -3.3423882 | -34.511066 | -4.9347062 | 0 | 0 | -0.81422234 | -99.682335 | -1.2393485 | 389.58148 | 391.1264 | -4.163208
181.1555 | -3.3423879 | -34.511036 | -4.9494939 | 0 | 0 | -0.81007105 | -99.626961 | -1.2413307 | 389.57471 | 391.11963 | -4.1624322
181.15552 | -3.3423877 | -34.523827 | -4.9580364 | 0 | 0 | -0.80971223 | -99.622169 | -1.2372129 | 389.5679 | 391.11282 | -4.1637955
181.15554 | -3.3423874 | -34.524929 | -4.9464064 | 0 | 0 | -0.80968899 | -99.621864 | -1.239 | 389.5611 | 391.10602 | -4.1632004
181.15556 | -3.3423872 | -34.518616 | -4.946115 | 0 | 0 | -0.80968761 | -99.621841 | -1.2391629 | 389.55432 | 391.09924 | -4.1645756
181.15558 | -3.342387 | -34.537239 | -4.9577227 | 0 | 0 | -0.8096894 | -99.621864 | -1.2413195 | 389.54752 | 391.09244 | -4.1639805
181.1556 | -3.3423867 | -34.51968 | -4.947834 | 0 | 0 | -0.81505466 | -99.695702 | -1.2393589 | 389.54071 | 391.08563 | -4.1646409
181.15562 | -3.3423865 | -34.524521 | -4.9353456 | 0 | 0 | -0.81551832 | -99.702087 | -1.2391847 | 389.53394 | 391.07886 | -4.1639848
181.15564 | -3.3423865 | -34.518578 | -4.9437284 | 0 | 0 | -0.81554836 | -99.702507 | -1.237026 | 389.52713 | 391.07205 | -4.1639276
181.15566 | -3.3423862 | -34.511658 | -4.9597178 | 0 | 0 | -0.81555015 | -99.70253 | -1.2346946 | 389.52032 | 391.06525 | -4.1646376
181.15568 | -3.342386 | -34.498276 | -4.9545474 | 0 | 0 | -0.81554985 | -99.702484 | -1.2387904 | 389.51352 | 391.05844 | -4.1639843
181.1557 | -3.3423858 | -34.484337 | -4.945364 | 0 | 0 | -0.81450933 | -99.591728 | -1.2391487 | 389.50674 | 391.05167 | -4.1639271
181.15572 | -3.3423855 | -34.483166 | -4.9554691 | 0 | 0 | -0.81441945 | -99.582146 | -1.2391714 | 389.49994 | 391.04486 | -4.1639228
181.15574 | -3.3423853 | -34.489475 | -4.9570799 | 0 | 0 | -0.81441361 | -99.581528 | -1.2370261 | 389.49313 | 391.03806 | -4.1639228
181.15576 | -3.3423851 | -34.464439 | -4.9412289 | 0 | 0 | -0.81441325 | -99.58149 | -1.23684 | 389.48636 | 391.03128 | -4.1639228
181.15578 | -3.3423848 | -34.455868 | -4.9398613 | 0 | 0 | -0.81441218 | -99.581451 | -1.234681 | 389.47955 | 391.02448 | -4.1639228
181.1558 | -3.3423846 | -34.461571 | -4.9550195 | 0 | 0 | -0.81129658 | -99.470695 | -1.2344956 | 389.47275 | 391.01767 | -4.1639233
181.15582 | -3.3423843 | -34.462074 | -4.9599571 | 0 | 0 | -0.81102735 | -99.461113 | -1.2366304 | 389.46597 | 391.01089 | -4.1646376
181.15584 | -3.3423841 | -34.455719 | -4.9480162 | 0 | 0 | -0.81100988 | -99.460495 | -1.2368157 | 389.45917 | 391.00409 | -4.1639848
181.15586 | -3.3423839 | -34.461555 | -4.9506078 | 0 | 0 | -0.81100887 | -99.460457 | -1.2389737 | 389.45236 | 390.99728 | -4.1653557
181.15588 | -3.3423839 | -34.455681 | -4.9588346 | 0 | 0 | -0.8110103 | -99.460457 | -1.2370148 | 389.44559 | 390.99051 | -4.1640468
181.1559 | -3.3423836 | -34.45517 | -4.9493742 | 0 | 0 | -0.81533998 | -99.460457 | -1.2411339 | 389.43878 | 390.9837 | -4.1639309
181.15592 | -3.3423834 | -34.474319 | -4.9376569 | 0 | 0 | -0.81571418 | -99.460457 | -1.2393491 | 389.43198 | 390.9769 | -4.1639237
181.15594 | -3.3423831 | -34.469585 | -4.949007 | 0 | 0 | -0.8157385 | -99.460457 | -1.2456256 | 389.42517 | 390.97009 | -4.1653519
181.15596 | -3.3423829 | -34.48193 | -4.9616222 | 0 | 0 | -0.81573987 | -99.460457 | -1.2418766 | 389.4184 | 390.96332 | -4.1654758
181.15598 | -3.3423827 | -34.489399 | -4.9547033 | 0 | 0 | -0.81573951 | -99.460487 | -1.2372471 | 389.41159 | 390.95651 | -4.1654835
181.156 | -3.3423824 | -34.483627 | -4.9475513 | 0 | 0 | -0.81452537 | -99.552795 | -1.2347081 | 389.40479 | 390.94971 | -4.1647692
181.15602 | -3.3423822 | -34.476715 | -4.9578342 | 0 | 0 | -0.81442052 | -99.560768 | -1.2366446 | 389.39801 | 390.94293 | -4.1647072
181.15604 | -3.3423817 | -34.469734 | -4.9558282 | 0 | 0 | -0.81441367 | -99.561287 | -1.2389632 | 389.3912 | 390.93613 | -4.1639895
181.15606 | -3.3423815 | -34.469151 | -4.9411163 | 0 | 0 | -0.81441325 | -99.561317 | -1.2391616 | 389.3844 | 390.92932 | -4.1639271
181.15608 | -3.3423812 | -34.475494 | -4.9398546 | 0 | 0 | -0.81441218 | -99.561302 | -1.2434663 | 389.37762 | 390.92255 | -4.1639228
181.1561 | -3.342381 | -34.450466 | -4.9579215 | 0 | 0 | -0.81129658 | -99.524391 | -1.2395445 | 389.37082 | 390.91574 | -4.1639228
181.15612 | -3.342381 | -34.44828 | -4.9587555 | 0 | 0 | -0.81102735 | -99.521194 | -1.2391976 | 389.36401 | 390.90894 | -4.1639233
181.15614 | -3.3423808 | -34.428951 | -4.9471803 | 0 | 0 | -0.81100988 | -99.520981 | -1.2391742 | 389.35721 | 390.90213 | -4.1646371
181.15616 | -3.3423805 | -34.420883 | -4.9498115 | 0 | 0 | -0.81100887 | -99.520973 | -1.237027 | 389.35043 | 390.89536 | -4.1632705
181.15618 | -3.3423803 | -34.413834 | -4.9580407 | 0 | 0 | -0.81101024 | -99.52092 | -1.238988 | 389.34363 | 390.88855 | -4.1652942
181.1562 | -3.34238 | -34.413235 | -4.9464025 | 0 | 0 | -0.81516629 | -99.354759 | -1.239163 | 389.33682 | 390.88174 | -4.1633277
181.15622 | -3.3423798 | -34.400394 | -4.9359488 | 0 | 0 | -0.81552553 | -99.340401 | -1.2434663 | 389.33005 | 390.87497 | -4.1638694
181.15624 | -3.3423796 | -34.380104 | -4.947412 | 0 | 0 | -0.81554878 | -99.33947 | -1.2395445 | 389.32324 | 390.86816 | -4.1653485
181.15626 | -3.3423793 | -34.371979 | -4.9600339 | 0 | 0 | -0.81555015 | -99.339417 | -1.2391953 | 389.31644 | 390.86136 | -4.1640463
181.15628 | -3.3423791 | -34.371315 | -4.9502134 | 0 | 0 | -0.81554949 | -99.339378 | -1.2327354 | 389.30966 | 390.85458 | -4.1639304
181.1563 | -3.3423789 | -34.371273 | -4.9457135 | 0 | 0 | -0.81346965 | -99.228622 | -1.2407637 | 389.30286 | 390.84778 | -4.1624942
181.15632 | -3.3423786 | -34.371265 | -4.9555058 | 0 | 0 | -0.81328982 | -99.21904 | -1.2393243 | 389.29605 | 390.84097 | -4.1637993
181.15634 | -3.3423784 | -34.371262 | -4.9512744 | 0 | 0 | -0.8132782 | -99.218422 | -1.2434769 | 389.28925 | 390.83417 | -4.1639152
181.15636 | -3.3423781 | -34.364872 | -4.9356451 | 0 | 0 | -0.81327754 | -99.218384 | -1.2395445 | 389.28247 | 390.82739 | -4.1639223
181.15638 | -3.3423781 | -34.37711 | -4.9379387 | 0 | 0 | -0.81327665 | -99.218391 | -1.237051 | 389.27567 | 390.82059 | -4.1639228
181.1564 | -3.3423779 | -34.371784 | -4.9548616 | 0 | 0 | -0.81085515 | -99.236847 | -1.2389895 | 389.26886 | 390.81378 | -4.1639223
181.15642 | -3.3423777 | -34.358509 | -4.9541378 | 0 | 0 | -0.81064588 | -99.238441 | -1.2391608 | 389.26208 | 390.80701 | -4.1632075
181.15644 | -3.3423774 | -34.363762 | -4.9431577 | 0 | 0 | -0.81063229 | -99.238541 | -1.2370254 | 389.25528 | 390.8002 | -4.1638608
181.15646 | -3.3423772 | -34.357841 | -4.9487453 | 0 | 0 | -0.81063151 | -99.238548 | -1.2368436 | 389.24847 | 390.7934 | -4.1624894
181.15648 | -3.3423769 | -34.350929 | -4.9550514 | 0 | 0 | -0.81063277 | -99.238525 | -1.2454159 | 389.2417 | 390.78662 | -4.1623707
181.1565 | -3.3423767 | -34.343945 | -4.9417906 | 0 | 0 | -0.81444055 | -99.164688 | -1.2397175 | 389.23489 | 390.77982 | -4.164506
181.15652 | -3.3423765 | -34.336956 | -4.9348302 | 0 | 0 | -0.81476969 | -99.158302 | -1.2392088 | 389.22809 | 390.77301 | -4.1639762
181.15654 | -3.3423762 | -34.323566 | -4.9480495 | 0 | 0 | -0.81479096 | -99.15789 | -1.2391763 | 389.22128 | 390.7662 | -4.1639261
181.15656 | -3.342376 | -34.316021 | -4.9571853 | 0 | 0 | -0.81479222 | -99.157867 | -1.2413195 | 389.21451 | 390.75943 | -4.1632085
181.15658 | -3.3423758 | -34.28981 | -4.9477873 | 0 | 0 | -0.81479162 | -99.157806 | -1.2372124 | 389.2077 | 390.75262 | -4.1638613
181.1566 | -3.3423755 | -34.281162 | -4.9447851 | 0 | 0 | -0.81288588 | -98.991646 | -1.239 | 389.2009 | 390.74582 | -4.163919
181.15662 | -3.3423753 | -34.274063 | -4.9561567 | 0 | 0 | -0.81272113 | -98.977287 | -1.2391622 | 389.19412 | 390.73904 | -4.1639228
181.15664 | -3.3423753 | -34.267075 | -4.9520583 | 0 | 0 | -0.81271046 | -98.976357 | -1.2391729 | 389.18732 | 390.73224 | -4.1639228
181.15666 | -3.342375 | -34.266479 | -4.9364395 | 0 | 0 | -0.81270981 | -98.976303 | -1.2391735 | 389.18051 | 390.72543 | -4.1639228
181.15668 | -3.3423748 | -34.240852 | -4.9423628 | 0 | 0 | -0.81270951 | -98.976265 | -1.2391742 | 389.17374 | 390.71866 | -4.1639223
181.1567 | -3.3423743 | -34.245045 | -4.959599 | 0 | 0 | -0.81184459 | -98.847038 | -1.2413201 | 389.16693 | 390.71185 | -4.1624937
181.15672 | -3.3423741 | -34.258244 | -4.9567189 | 0 | 0 | -0.81176984 | -98.835861 | -1.2393589 | 389.16013 | 390.70505 | -4.1623702
181.15674 | -3.3423738 | -34.252979 | -4.9470029 | 0 | 0 | -0.81176496 | -98.835136 | -1.2391862 | 389.15332 | 390.69824 | -4.1623621
181.15676 | -3.3423736 | -34.239708 | -4.9548821 | 0 | 0 | -0.81176466 | -98.835098 | -1.241323 | 389.14655 | 390.69147 | -4.1623621
181.15678 | -3.3423734 | -34.251358 | -4.9599314 | 0 | 0 | -0.81176597 | -98.835114 | -1.2457991 | 389.13974 | 390.68466 | -4.1630769
181.1568 | -3.3423731 | -34.239609 | -4.946557 | 0 | 0 | -0.81557751 | -98.872025 | -1.2397407 | 389.13293 | 390.67786 | -4.1638527
181.15682 | -3.3423729 | -34.257751 | -4.9388657 | 0 | 0 | -0.81590688 | -98.875221 | -1.2349178 | 389.12616 | 390.67108 | -4.1632032
181.15684 | -3.3423727 | -34.252949 | -4.9541984 | 0 | 0 | -0.81592828 | -98.875435 | -1.240952 | 389.11935 | 390.66428 | -4.1624308
181.15686 | -3.3423724 | -34.246101 | -4.9620676 | 0 | 0 | -0.81592953 | -98.875443 | -1.2414818 | 389.11255 | 390.65747 | -4.1616526
181.15688 | -3.3423724 | -34.251911 | -4.9518304 | 0 | 0 | -0.81592888 | -98.875443 | -1.2393696 | 389.10577 | 390.6507 | -4.1637292
181.1569 | -3.3423722 | -34.246037 | -4.9509339 | 0 | 0 | -0.81384826 | -98.875443 | -1.2391883 | 389.09897 | 390.64389 | -4.1639104
181.15692 | -3.3423719 | -34.258305 | -4.9610357 | 0 | 0 | -0.81366843 | -98.875443 | -1.2456142 | 389.09216 | 390.63708 | -4.1639223
181.15694 | -3.3423717 | -34.246582 | -4.9546471 | 0 | 0 | -0.81365681 | -98.875443 | -1.2397301 | 389.08536 | 390.63028 | -4.1639223
181.15696 | -3.3423715 | -34.239147 | -4.9417377 | 0 | 0 | -0.81365615 | -98.875443 | -1.2392097 | 389.07858 | 390.6235 | -4.1624942
181.15698 | -3.3423712 | -34.212948 | -4.9486246 | 0 | 0 | -0.81365597 | -98.875397 | -1.2391756 | 389.07178 | 390.6167 | -4.1637993
181.157 | -3.342371 | -34.229877 | -4.9630356 | 0 | 0 | -0.81330949 | -98.764648 | -1.2391737 | 389.06497 | 390.60989 | -4.1639152
181.15702 | -3.3423707 | -34.212204 | -4.9584556 | 0 | 0 | -0.81327957 | -98.755066 | -1.2391735 | 389.0582 | 390.60312 | -4.1639223
181.15704 | -3.3423705 | -34.210648 | -4.9507785 | 0 | 0 | -0.8132776 | -98.754448 | -1.2391728 | 389.05139 | 390.59631 | -4.1639228
181.15706 | -3.3423703 | -34.210541 | -4.9602866 | 0 | 0 | -0.81327748 | -98.75441 | -1.2370284 | 389.04459 | 390.58951 | -4.1639228
181.15708 | -3.34237 | -34.210533 | -4.9611177 | 0 | 0 | -0.81327838 | -98.75441 | -1.2432814 | 389.03781 | 390.58273 | -4.1639228
181.1571 | -3.3423698 | -34.20414 | -4.9473767 | 0 | 0 | -0.81587911 | -98.75441 | -1.2395332 | 389.03101 | 390.57593 | -4.1639228
181.15712 | -3.3423696 | -34.203587 | -4.9411116 | 0 | 0 | -0.81610388 | -98.75441 | -1.2413435 | 389.0242 | 390.56912 | -4.1639228
181.15714 | -3.3423696 | -34.216347 | -4.9558434 | 0 | 0 | -0.81611842 | -98.75441 | -1.2393612 | 389.01743 | 390.56235 | -4.1639233
181.15716 | -3.3423693 | -34.211052 | -4.9622049 | 0 | 0 | -0.81611925 | -98.75441 | -1.2413337 | 389.01062 | 390.55554 | -4.1653514
181.15718 | -3.3423691 | -34.210575 | -4.951839 | 0 | 0 | -0.81611854 | -98.75441 | -1.2436531 | 389.00381 | 390.54874 | -4.1640468
181.1572 | -3.3423688 | -34.223335 | -4.9502087 | 0 | 0 | -0.81386435 | -98.75441 | -1.2395567 | 388.99701 | 390.54193 | -4.1639309
181.15722 | -3.3423686 | -34.224438 | -4.9609718 | 0 | 0 | -0.8136695 | -98.75441 | -1.2391983 | 388.99023 | 390.53516 | -4.1639237
181.15724 | -3.3423684 | -34.2309 | -4.9517384 | 0 | 0 | -0.81365687 | -98.75441 | -1.2391748 | 388.98343 | 390.52835 | -4.1653514
181.15726 | -3.3423681 | -34.21867 | -4.9385834 | 0 | 0 | -0.81365615 | -98.75441 | -1.2391729 | 388.97662 | 390.52155 | -4.1640468
181.15728 | -3.3423679 | -34.230389 | -4.9476304 | 0 | 0 | -0.81365591 | -98.754425 | -1.2370269 | 388.96985 | 390.51477 | -4.1639314
181.1573 | -3.3423676 | -34.218636 | -4.9607749 | 0 | 0 | -0.81313622 | -98.809799 | -1.238991 | 388.96304 | 390.50797 | -4.1653519
181.15732 | -3.3423674 | -34.21759 | -4.9546328 | 0 | 0 | -0.81309128 | -98.81459 | -1.247748 | 388.95624 | 390.50116 | -4.1640468
181.15734 | -3.3423672 | -34.204735 | -4.947547 | 0 | 0 | -0.81308836 | -98.814896 | -1.2399149 | 388.94946 | 390.49438 | -4.1639309
181.15736 | -3.3423669 | -34.203625 | -4.957108 | 0 | 0 | -0.81308818 | -98.814919 | -1.2392216 | 388.94266 | 390.48758 | -4.1639233
181.15738 | -3.3423667 | -34.203548 | -4.9572172 | 0 | 0 | -0.81308883 | -98.814896 | -1.2391763 | 388.93585 | 390.48077 | -4.1639223
181.1574 | -3.3423665 | -34.190754 | -4.9397869 | 0 | 0 | -0.81499535 | -98.741058 | -1.2391744 | 388.92905 | 390.47397 | -4.1632085
181.15742 | -3.3423662 | -34.196033 | -4.9382854 | 0 | 0 | -0.8151601 | -98.734673 | -1.2413201 | 388.92227 | 390.46719 | -4.1652908
181.15744 | -3.342366 | -34.170933 | -4.954886 | 0 | 0 | -0.81517076 | -98.734253 | -1.2393589 | 388.91547 | 390.46039 | -4.1654716
181.15746 | -3.3423657 | -34.168755 | -4.9584956 | 0 | 0 | -0.81517142 | -98.73423 | -1.2391869 | 388.90866 | 390.45358 | -4.1654835
181.15748 | -3.3423655 | -34.175007 | -4.9471626 | 0 | 0 | -0.81517059 | -98.734207 | -1.2434661 | 388.90189 | 390.44681 | -4.1640553
181.1575 | -3.3423653 | -34.156364 | -4.9476318 | 0 | 0 | -0.81274468 | -98.660362 | -1.2352512 | 388.89508 | 390.44 | -4.1646457
181.15752 | -3.342365 | -34.161133 | -4.9571257 | 0 | 0 | -0.81253499 | -98.653976 | -1.2388265 | 388.88828 | 390.4332 | -4.16327
181.15754 | -3.3423648 | -34.155186 | -4.9456029 | 0 | 0 | -0.8125214 | -98.653557 | -1.2391508 | 388.8815 | 390.42642 | -4.1638651
181.15756 | -3.3423645 | -34.154667 | -4.9351549 | 0 | 0 | -0.81252062 | -98.653534 | -1.2391729 | 388.87469 | 390.41962 | -4.1639199
181.15758 | -3.3423643 | -34.161026 | -4.9458928 | 0 | 0 | -0.81252062 | -98.653519 | -1.2413214 | 388.86789 | 390.41281 | -4.1653519
181.1576 | -3.3423641 | -34.161579 | -4.9591784 | 0 | 0 | -0.81269383 | -98.6166 | -1.243654 | 388.86108 | 390.40601 | -4.1654758
181.15762 | -3.3423641 | -34.161613 | -4.9515934 | 0 | 0 | -0.8127088 | -98.613403 | -1.2438507 | 388.85431 | 390.39923 | -4.1654835
181.15764 | -3.3423638 | -34.16161 | -4.9436579 | 0 | 0 | -0.81270975 | -98.61319 | -1.2417152 | 388.8475 | 390.39243 | -4.1640553
181.15766 | -3.3423636 | -34.155216 | -4.9553266 | 0 | 0 | -0.81270981 | -98.613182 | -1.2372378 | 388.8407 | 390.38562 | -4.1639314
181.15768 | -3.3423634 | -34.154663 | -4.9534402 | 0 | 0 | -0.81271029 | -98.613174 | -1.2390014 | 388.83392 | 390.37885 | -4.1639237
181.1577 | -3.3423631 | -34.154629 | -4.9380121 | 0 | 0 | -0.8140958 | -98.594711 | -1.2391616 | 388.82712 | 390.37204 | -4.1653514
181.15772 | -3.3423629 | -34.161022 | -4.9403162 | 0 | 0 | -0.81421554 | -98.593117 | -1.2370269 | 388.82031 | 390.36523 | -4.1640468
181.15774 | -3.3423626 | -34.155178 | -4.95579 | 0 | 0 | -0.81422329 | -98.593018 | -1.2411368 | 388.81354 | 390.35846 | -4.1639318
181.15776 | -3.3423624 | -34.141865 | -4.9571195 | 0 | 0 | -0.81422377 | -98.59301 | -1.2457885 | 388.80673 | 390.35165 | -4.1667809
181.15778 | -3.3423622 | -34.12793 | -4.9463158 | 0 | 0 | -0.81422317 | -98.592987 | -1.2440355 | 388.79993 | 390.34485 | -4.1655989
181.1578 | -3.3423619 | -34.133148 | -4.9497404 | 0 | 0 | -0.81249142 | -98.519142 | -1.2417265 | 388.79312 | 390.33804 | -4.1640625
181.15782 | -3.3423617 | -34.120834 | -4.9587626 | 0 | 0 | -0.81234169 | -98.512756 | -1.235094 | 388.78635 | 390.33127 | -4.1639328
181.15784 | -3.3423615 | -34.126156 | -4.9471912 | 0 | 0 | -0.81233203 | -98.512344 | -1.2452559 | 388.77954 | 390.32446 | -4.1653523
181.15786 | -3.3423612 | -34.126629 | -4.9367428 | 0 | 0 | -0.81233144 | -98.512321 | -1.2397069 | 388.77274 | 390.31766 | -4.1647606
181.15788 | -3.3423612 | -34.101082 | -4.9503841 | 0 | 0 | -0.81233191 | -98.512299 | -1.2392082 | 388.76596 | 390.31088 | -4.165422
181.1579 | -3.342361 | -34.105267 | -4.9610152 | 0 | 0 | -0.81371754 | -98.438454 | -1.2391763 | 388.75916 | 390.30408 | -4.1654801
181.15792 | -3.3423607 | -34.099277 | -4.9517455 | 0 | 0 | -0.81383729 | -98.432076 | -1.2413195 | 388.75235 | 390.29727 | -4.165484
181.15794 | -3.3423605 | -34.092358 | -4.947298 | 0 | 0 | -0.81384504 | -98.431656 | -1.2372117 | 388.74557 | 390.2905 | -4.1640558
181.15796 | -3.3423603 | -34.085377 | -4.959269 | 0 | 0 | -0.81384552 | -98.431633 | -1.2368526 | 388.73877 | 390.28369 | -4.16536
181.15798 | -3.34236 | -34.084789 | -4.9537745 | 0 | 0 | -0.81384563 | -98.431618 | -1.23683 | 388.73196 | 390.27689 | -4.1640472
181.158 | -3.3423598 | -34.091137 | -4.9402127 | 0 | 0 | -0.81419182 | -98.394699 | -1.2389753 | 388.72516 | 390.27008 | -4.1653605
181.15802 | -3.3423593 | -34.085297 | -4.9434118 | 0 | 0 | -0.81422168 | -98.391495 | -1.2391607 | 388.71838 | 390.26331 | -4.1654763
181.15804 | -3.3423591 | -34.084774 | -4.9604082 | 0 | 0 | -0.81422365 | -98.391289 | -1.2391727 | 388.71158 | 390.2565 | -4.1654835
181.15806 | -3.3423588 | -34.071945 | -4.9567866 | 0 | 0 | -0.81422377 | -98.391281 | -1.2391735 | 388.70477 | 390.24969 | -4.1647692
181.15808 | -3.3423586 | -34.064449 | -4.9470057 | 0 | 0 | -0.81422323 | -98.391266 | -1.2391735 | 388.698 | 390.24292 | -4.1654224
181.1581 | -3.3423584 | -34.070213 | -4.9519773 | 0 | 0 | -0.81266451 | -98.335876 | -1.239175 | 388.69119 | 390.23611 | -4.1640511
181.15812 | -3.3423584 | -34.057934 | -4.9596796 | 0 | 0 | -0.8125298 | -98.331085 | -1.243467 | 388.68439 | 390.22931 | -4.1639318
181.15814 | -3.3423581 | -34.056858 | -4.9458156 | 0 | 0 | -0.8125211 | -98.33078 | -1.2395445 | 388.67761 | 390.22253 | -4.1653523
181.15816 | -3.3423579 | -34.037601 | -4.9366221 | 0 | 0 | -0.81252056 | -98.330757 | -1.2391976 | 388.67081 | 390.21573 | -4.1654758
181.15818 | -3.3423576 | -34.035942 | -4.9503765 | 0 | 0 | -0.81252098 | -98.330734 | -1.2391771 | 388.664 | 390.20892 | -4.1654835
181.1582 | -3.3423574 | -34.042225 | -4.9610138 | 0 | 0 | -0.81373352 | -98.256897 | -1.2456136 | 388.6572 | 390.20212 | -4.1640558
181.15822 | -3.3423572 | -34.02998 | -4.9488401 | 0 | 0 | -0.8138383 | -98.250511 | -1.23973 | 388.65042 | 390.19534 | -4.16536
181.15824 | -3.3423569 | -34.016117 | -4.9463201 | 0 | 0 | -0.8138451 | -98.250099 | -1.2392081 | 388.64362 | 390.18854 | -4.1640468
181.15826 | -3.3423567 | -34.027729 | -4.957737 | 0 | 0 | -0.81384552 | -98.250069 | -1.234883 | 388.63681 | 390.18173 | -4.1646457
181.15828 | -3.3423564 | -34.009571 | -4.9507394 | 0 | 0 | -0.8138454 | -98.250046 | -1.240949 | 388.63004 | 390.17496 | -4.1646991
181.1583 | -3.3423562 | -34.001583 | -4.9370494 | 0 | 0 | -0.8134988 | -98.176208 | -1.2393357 | 388.62323 | 390.16815 | -4.1639886
181.15832 | -3.342356 | -34.000931 | -4.9431429 | 0 | 0 | -0.81346881 | -98.169823 | -1.24133 | 388.61642 | 390.16135 | -4.1639271
181.15834 | -3.3423557 | -34.000889 | -4.9574847 | 0 | 0 | -0.81346685 | -98.169411 | -1.2372129 | 388.60965 | 390.15457 | -4.1639228
181.15836 | -3.3423555 | -34.000889 | -4.952179 | 0 | 0 | -0.81346673 | -98.16938 | -1.2390008 | 388.60284 | 390.14777 | -4.1639233
181.15838 | -3.3423555 | -34.007278 | -4.9437103 | 0 | 0 | -0.81346619 | -98.16938 | -1.2413088 | 388.59604 | 390.14096 | -4.1653519
181.1584 | -3.3423553 | -34.001438 | -4.9516993 | 0 | 0 | -0.81190854 | -98.16938 | -1.2393584 | 388.58926 | 390.13419 | -4.1654754
181.15842 | -3.342355 | -34.000919 | -4.9545784 | 0 | 0 | -0.8117739 | -98.16938 | -1.2391855 | 388.58246 | 390.12738 | -4.1640549
181.15844 | -3.3423548 | -34.000881 | -4.9388413 | 0 | 0 | -0.81176519 | -98.16938 | -1.2391742 | 388.57565 | 390.12057 | -4.1639314
181.15846 | -3.3423545 | -33.988094 | -4.9345765 | 0 | 0 | -0.81176466 | -98.16938 | -1.239175 | 388.56885 | 390.11377 | -4.1639233
181.15848 | -3.3423543 | -33.999767 | -4.9502106 | 0 | 0 | -0.81176531 | -98.169373 | -1.243467 | 388.56207 | 390.10699 | -4.1639233
181.1585 | -3.3423541 | -33.962429 | -4.9559216 | 0 | 0 | -0.81366962 | -98.150909 | -1.2395445 | 388.55527 | 390.10019 | -4.1646376
181.15852 | -3.3423538 | -33.959187 | -4.9454966 | 0 | 0 | -0.81383419 | -98.149323 | -1.239199 | 388.54846 | 390.09338 | -4.1639843
181.15854 | -3.3423536 | -33.965366 | -4.9445891 | 0 | 0 | -0.81384486 | -98.149216 | -1.2434676 | 388.54169 | 390.08661 | -4.1639276
181.15856 | -3.3423533 | -33.965904 | -4.9561419 | 0 | 0 | -0.81384552 | -98.149208 | -1.2373995 | 388.53488 | 390.0798 | -4.1653523
181.15858 | -3.3423531 | -33.953148 | -4.9462481 | 0 | 0 | -0.81384504 | -98.14917 | -1.2433046 | 388.52808 | 390.073 | -4.1647601
181.1586 | -3.3423529 | -33.952038 | -4.9337611 | 0 | 0 | -0.81245941 | -98.019943 | -1.237388 | 388.5213 | 390.06622 | -4.1639929
181.15862 | -3.3423529 | -33.932774 | -4.9428673 | 0 | 0 | -0.81233966 | -98.008766 | -1.2411581 | 388.5145 | 390.05942 | -4.1639271
181.15864 | -3.3423526 | -33.924713 | -4.9560161 | 0 | 0 | -0.81233191 | -98.008041 | -1.2393504 | 388.50769 | 390.05261 | -4.1639228
181.15866 | -3.3423522 | -33.917667 | -4.9505997 | 0 | 0 | -0.81233144 | -98.008003 | -1.2456256 | 388.50089 | 390.04581 | -4.1639228
181.15868 | -3.3423519 | -33.929855 | -4.9428506 | 0 | 0 | -0.8123312 | -98.00798 | -1.2418787 | 388.49411 | 390.03903 | -4.1639228
181.1587 | -3.3423517 | -33.918129 | -4.9523535 | 0 | 0 | -0.81163955 | -97.952599 | -1.2436899 | 388.4873 | 390.03223 | -4.1639228
181.15872 | -3.3423514 | -33.910706 | -4.9531841 | 0 | 0 | -0.81157976 | -97.947807 | -1.2438536 | 388.4805 | 390.02542 | -4.1639228
181.15874 | -3.3423512 | -33.91647 | -4.9387193 | 0 | 0 | -0.81157589 | -97.947502 | -1.2438627 | 388.47372 | 390.01865 | -4.1639228
181.15876 | -3.342351 | -33.904194 | -4.9352956 | 0 | 0 | -0.81157565 | -97.947479 | -1.2395707 | 388.46692 | 390.01184 | -4.1639228
181.15878 | -3.3423507 | -33.909515 | -4.9517241 | 0 | 0 | -0.81157649 | -97.947464 | -1.2413464 | 388.46011 | 390.00504 | -4.1639228
181.1588 | -3.3423505 | -33.909996 | -4.9575019 | 0 | 0 | -0.81399989 | -97.892082 | -1.2415086 | 388.45334 | 389.99826 | -4.1639228
181.15882 | -3.3423502 | -33.89724 | -4.9470825 | 0 | 0 | -0.81420934 | -97.887291 | -1.2436661 | 388.44653 | 389.99146 | -4.1639228
181.15884 | -3.34235 | -33.902531 | -4.9476266 | 0 | 0 | -0.81422293 | -97.886986 | -1.2438507 | 388.43973 | 389.98465 | -4.1639233
181.15886 | -3.34235 | -33.890228 | -4.9571266 | 0 | 0 | -0.81422371 | -97.886963 | -1.2395694 | 388.43292 | 389.97784 | -4.1653509
181.15888 | -3.3423498 | -33.908337 | -4.9485049 | 0 | 0 | -0.81422335 | -97.886963 | -1.2391996 | 388.42615 | 389.97107 | -4.1626177
181.1589 | -3.3423495 | -33.897133 | -4.9339552 | 0 | 0 | -0.81301093 | -97.886963 | -1.2413203 | 388.41934 | 389.96426 | -4.1638074
181.15892 | -3.3423493 | -33.896133 | -4.9457836 | 0 | 0 | -0.81290615 | -97.886963 | -1.2350658 | 388.41254 | 389.95746 | -4.1639156
181.15894 | -3.3423491 | -33.902458 | -4.959897 | 0 | 0 | -0.81289941 | -97.886963 | -1.2388167 | 388.40576 | 389.95068 | -4.1639228
181.15896 | -3.3423488 | -33.896614 | -4.9516559 | 0 | 0 | -0.81289899 | -97.886963 | -1.2455901 | 388.39896 | 389.94388 | -4.1653514
181.15898 | -3.3423486 | -33.896095 | -4.9451146 | 0 | 0 | -0.81289876 | -97.88694 | -1.2397287 | 388.39215 | 389.93707 | -4.1640463
181.159 | -3.3423483 | -33.896057 | -4.9561787 | 0 | 0 | -0.81220669 | -97.850029 | -1.2392095 | 388.38538 | 389.9303 | -4.1632161
181.15902 | -3.3423481 | -33.889656 | -4.9564157 | 0 | 0 | -0.81214684 | -97.846832 | -1.2391763 | 388.37857 | 389.92349 | -4.1638613
181.15904 | -3.3423479 | -33.882717 | -4.9397192 | 0 | 0 | -0.81214297 | -97.846626 | -1.2413217 | 388.37177 | 389.91669 | -4.163919
181.15906 | -3.3423476 | -33.888527 | -4.9390082 | 0 | 0 | -0.81214273 | -97.846619 | -1.2436525 | 388.36496 | 389.90988 | -4.1639228
181.15908 | -3.3423474 | -33.895432 | -4.9556746 | 0 | 0 | -0.81214368 | -97.846619 | -1.2395588 | 388.35818 | 389.90311 | -4.1639228
181.1591 | -3.3423471 | -33.896015 | -4.9592891 | 0 | 0 | -0.81491536 | -97.846619 | -1.2456383 | 388.35138 | 389.8963 | -4.1639228
181.15912 | -3.3423471 | -33.883259 | -4.947957 | 0 | 0 | -0.81515491 | -97.846619 | -1.2397336 | 388.34457 | 389.8895 | -4.1639228
181.15914 | -3.3423469 | -33.882164 | -4.9513302 | 0 | 0 | -0.81517047 | -97.846619 | -1.2456497 | 388.3378 | 389.88272 | -4.1639228
181.15916 | -3.3423467 | -33.888481 | -4.9581699 | 0 | 0 | -0.81517136 | -97.846619 | -1.2397321 | 388.33099 | 389.87592 | -4.1639228
181.15918 | -3.3423464 | -33.882637 | -4.9464107 | 0 | 0 | -0.81517053 | -97.846603 | -1.2392097 | 388.32419 | 389.86911 | -4.1639233
181.1592 | -3.3423462 | -33.882118 | -4.9359498 | 0 | 0 | -0.81257153 | -97.809685 | -1.2391763 | 388.31741 | 389.86234 | -4.1646376
181.15922 | -3.342346 | -33.882084 | -4.9488645 | 0 | 0 | -0.81234688 | -97.806488 | -1.2413203 | 388.31061 | 389.85553 | -4.1639843
181.15924 | -3.3423457 | -33.882084 | -4.9601598 | 0 | 0 | -0.81233233 | -97.806282 | -1.2393605 | 388.3038 | 389.84872 | -4.1646414
181.15926 | -3.3423455 | -33.882088 | -4.951674 | 0 | 0 | -0.8123315 | -97.806274 | -1.2434797 | 388.297 | 389.84192 | -4.1639848
181.15928 | -3.3423452 | -33.888477 | -4.9472923 | 0 | 0 | -0.81233156 | -97.806282 | -1.2416934 | 388.29022 | 389.83514 | -4.1646414
181.1593 | -3.342345 | -33.87624 | -4.9563661 | 0 | 0 | -0.81267786 | -97.824738 | -1.2436788 | 388.28342 | 389.82834 | -4.1639848
181.15932 | -3.3423445 | -33.875164 | -4.9535227 | 0 | 0 | -0.81270772 | -97.826324 | -1.245998 | 388.27661 | 389.82153 | -4.1639271
181.15934 | -3.3423443 | -33.868702 | -4.9380174 | 0 | 0 | -0.81270969 | -97.826431 | -1.2397549 | 388.26984 | 389.81476 | -4.1639233
181.15936 | -3.3423443 | -33.861748 | -4.9388666 | 0 | 0 | -0.81270981 | -97.826439 | -1.2392117 | 388.26303 | 389.80795 | -4.1653514
181.15938 | -3.342344 | -33.861153 | -4.9571152 | 0 | 0 | -0.8127107 | -97.826416 | -1.2413231 | 388.25623 | 389.80115 | -4.1640472
181.1594 | -3.3423438 | -33.841927 | -4.9572363 | 0 | 0 | -0.81531012 | -97.752579 | -1.2415081 | 388.24945 | 389.79437 | -4.16536
181.15942 | -3.3423436 | -33.846657 | -4.9455996 | 0 | 0 | -0.81553477 | -97.746193 | -1.2458125 | 388.24265 | 389.78757 | -4.1640468
181.15944 | -3.3423433 | -33.827919 | -4.9496775 | 0 | 0 | -0.81554931 | -97.745773 | -1.2440376 | 388.23584 | 389.78076 | -4.1646457
181.15946 | -3.3423431 | -33.832684 | -4.9565802 | 0 | 0 | -0.81555015 | -97.74575 | -1.243874 | 388.22903 | 389.77396 | -4.1639857
181.15948 | -3.3423429 | -33.826733 | -4.9448252 | 0 | 0 | -0.81554908 | -97.74572 | -1.2374241 | 388.22226 | 389.76718 | -4.1653562
181.1595 | -3.3423426 | -33.819817 | -4.9343634 | 0 | 0 | -0.81225771 | -97.653419 | -1.2390134 | 388.21545 | 389.76038 | -4.1647611
181.15952 | -3.3423424 | -33.819229 | -4.9472775 | 0 | 0 | -0.81197333 | -97.645439 | -1.2391622 | 388.20865 | 389.75357 | -4.165422
181.15954 | -3.3423421 | -33.812794 | -4.9578462 | 0 | 0 | -0.81195486 | -97.64492 | -1.2370269 | 388.20187 | 389.7468 | -4.1654797
181.15956 | -3.3423419 | -33.825024 | -4.9478455 | 0 | 0 | -0.81195378 | -97.64489 | -1.2411354 | 388.19507 | 389.73999 | -4.1640553
181.15958 | -3.3423417 | -33.800522 | -4.9447885 | 0 | 0 | -0.81195378 | -97.644867 | -1.2414944 | 388.18826 | 389.73318 | -4.1653605
181.1596 | -3.3423414 | -33.811165 | -4.9547033 | 0 | 0 | -0.81212676 | -97.571014 | -1.2415185 | 388.18149 | 389.72641 | -4.1654763
181.15962 | -3.3423414 | -33.805737 | -4.9497542 | 0 | 0 | -0.81214172 | -97.564629 | -1.2436672 | 388.17468 | 389.7196 | -4.1654835
181.15964 | -3.3423412 | -33.805252 | -4.9355164 | 0 | 0 | -0.81214267 | -97.564217 | -1.2459989 | 388.16788 | 389.7128 | -4.1640553
181.15966 | -3.3423409 | -33.818008 | -4.9401083 | 0 | 0 | -0.81214273 | -97.564194 | -1.2440481 | 388.1611 | 389.70602 | -4.1646466
181.15968 | -3.3423407 | -33.812721 | -4.9565001 | 0 | 0 | -0.81214374 | -97.564209 | -1.2395821 | 388.1543 | 389.69922 | -4.1654143
181.1597 | -3.3423405 | -33.818626 | -4.9542756 | 0 | 0 | -0.81508857 | -97.601128 | -1.239199 | 388.14749 | 389.69241 | -4.1654797
181.15972 | -3.3423402 | -33.793564 | -4.9431672 | 0 | 0 | -0.81534308 | -97.604324 | -1.2370291 | 388.14069 | 389.68561 | -4.1647692
181.15974 | -3.34234 | -33.791386 | -4.9516492 | 0 | 0 | -0.81535959 | -97.604538 | -1.2411346 | 388.13391 | 389.67883 | -4.1654224
181.15976 | -3.3423398 | -33.791245 | -4.9567552 | 0 | 0 | -0.81536055 | -97.604546 | -1.2393471 | 388.12711 | 389.67203 | -4.1640515
181.15978 | -3.3423395 | -33.778442 | -4.9426589 | 0 | 0 | -0.81535935 | -97.604515 | -1.2391877 | 388.1203 | 389.66522 | -4.1653605
181.1598 | -3.3423393 | -33.777332 | -4.9356289 | 0 | 0 | -0.81172258 | -97.512207 | -1.2477609 | 388.11353 | 389.65845 | -4.1647611
181.15982 | -3.342339 | -33.764465 | -4.9495697 | 0 | 0 | -0.81140822 | -97.504234 | -1.2399156 | 388.10672 | 389.65164 | -4.1654215
181.15984 | -3.3423388 | -33.756958 | -4.9587674 | 0 | 0 | -0.81138784 | -97.503716 | -1.2392223 | 388.09991 | 389.64484 | -4.1640511
181.15986 | -3.3423386 | -33.749935 | -4.9479213 | 0 | 0 | -0.8113867 | -97.503677 | -1.2413222 | 388.09314 | 389.63806 | -4.1646461
181.15988 | -3.3423386 | -33.736553 | -4.9462447 | 0 | 0 | -0.811387 | -97.503639 | -1.237214 | 388.08633 | 389.63126 | -4.1654143
181.1599 | -3.3423383 | -33.735405 | -4.9577322 | 0 | 0 | -0.81242472 | -97.392883 | -1.2432933 | 388.07953 | 389.62445 | -4.1654801
181.15992 | -3.3423381 | -33.722542 | -4.9507394 | 0 | 0 | -0.81251436 | -97.383293 | -1.2395355 | 388.07272 | 389.61765 | -4.1654844
181.15994 | -3.3423378 | -33.721432 | -4.9370499 | 0 | 0 | -0.81252021 | -97.382683 | -1.2456369 | 388.06595 | 389.61087 | -4.1654844
181.15996 | -3.3423376 | -33.721359 | -4.9453211 | 0 | 0 | -0.81252056 | -97.382637 | -1.2397321 | 388.05914 | 389.60406 | -4.1654844
181.15998 | -3.3423371 | -33.734142 | -4.9605784 | 0 | 0 | -0.81252176 | -97.382637 | -1.2413561 | 388.05234 | 389.59726 | -4.165484
181.16 | -3.3423369 | -33.722458 | -4.9546199 | 0 | 0 | -0.81598884 | -97.382637 | -1.2393626 | 388.04556 | 389.59048 | -4.1640553
181.16002 | -3.3423367 | -33.721428 | -4.947546 | 0 | 0 | -0.81628847 | -97.382637 | -1.2434791 | 388.03876 | 389.58368 | -4.1639309
181.16004 | -3.3423364 | -33.73415 | -4.955658 | 0 | 0 | -0.8163079 | -97.382637 | -1.2395469 | 388.03195 | 389.57687 | -4.1632094
181.16006 | -3.3423362 | -33.722458 | -4.9585438 | 0 | 0 | -0.81630903 | -97.382637 | -1.2434918 | 388.02518 | 389.5701 | -4.1652904
181.16008 | -3.3423359 | -33.721424 | -4.9435334 | 0 | 0 | -0.8163076 | -97.382622 | -1.2416941 | 388.01837 | 389.56329 | -4.1640425
181.1601 | -3.3423359 | -33.721355 | -4.9400573 | 0 | 0 | -0.81197578 | -97.345711 | -1.243675 | 388.01157 | 389.55649 | -4.1639309
181.16012 | -3.3423357 | -33.721348 | -4.9543066 | 0 | 0 | -0.8116014 | -97.342514 | -1.2352647 | 388.00476 | 389.54968 | -4.1639233
181.16014 | -3.3423355 | -33.714951 | -4.9613481 | 0 | 0 | -0.81157708 | -97.3423 | -1.2388271 | 387.99799 | 389.54291 | -4.1639228
181.16016 | -3.3423352 | -33.708004 | -4.9510417 | 0 | 0 | -0.81157571 | -97.342293 | -1.2391508 | 387.99118 | 389.5361 | -4.1639233
181.16018 | -3.342335 | -33.707417 | -4.9508672 | 0 | 0 | -0.81157631 | -97.342278 | -1.2391722 | 387.98438 | 389.5293 | -4.1653519
181.1602 | -3.3423347 | -33.700974 | -4.9610305 | 0 | 0 | -0.81348026 | -97.305367 | -1.239175 | 387.9776 | 389.52252 | -4.1654754
181.16022 | -3.3423345 | -33.694023 | -4.9517431 | 0 | 0 | -0.81364477 | -97.30217 | -1.243467 | 387.97079 | 389.51572 | -4.1647696
181.16024 | -3.3423343 | -33.680645 | -4.9400358 | 0 | 0 | -0.81365544 | -97.301956 | -1.2395445 | 387.96399 | 389.50891 | -4.1661367
181.16026 | -3.342334 | -33.679493 | -4.9477563 | 0 | 0 | -0.81365609 | -97.301949 | -1.2391976 | 387.95721 | 389.50214 | -4.1655416
181.16028 | -3.3423338 | -33.653843 | -4.9622359 | 0 | 0 | -0.81365705 | -97.301903 | -1.2391748 | 387.95041 | 389.49533 | -4.1640592
181.1603 | -3.3423336 | -33.658016 | -4.9554853 | 0 | 0 | -0.8164323 | -97.154205 | -1.2391737 | 387.9436 | 389.48853 | -4.1646466
181.16032 | -3.3423333 | -33.645634 | -4.9483447 | 0 | 0 | -0.81667221 | -97.141449 | -1.2391742 | 387.9368 | 389.48172 | -4.1654143
181.16034 | -3.3423331 | -33.644558 | -4.9593549 | 0 | 0 | -0.81668776 | -97.140625 | -1.2413201 | 387.93002 | 389.47495 | -4.1654801
181.16036 | -3.3423331 | -33.644485 | -4.9588623 | 0 | 0 | -0.81668866 | -97.140564 | -1.2393589 | 387.92322 | 389.46814 | -4.165484
181.16038 | -3.3423328 | -33.644474 | -4.9442806 | 0 | 0 | -0.81668717 | -97.140556 | -1.2391855 | 387.91641 | 389.46133 | -4.1640553
181.1604 | -3.3423326 | -33.625294 | -4.9401217 | 0 | 0 | -0.81218094 | -97.122093 | -1.2391771 | 387.90964 | 389.45456 | -4.1639318
181.16042 | -3.3423324 | -33.636425 | -4.9557633 | 0 | 0 | -0.81179142 | -97.120506 | -1.2477587 | 387.90283 | 389.44775 | -4.164638
181.16044 | -3.3423321 | -33.637421 | -4.9607477 | 0 | 0 | -0.81176621 | -97.120399 | -1.2356223 | 387.89603 | 389.44095 | -4.1654139
181.16046 | -3.3423319 | -33.631092 | -4.9495349 | 0 | 0 | -0.81176472 | -97.120392 | -1.2388499 | 387.88925 | 389.43417 | -4.1654801
181.16048 | -3.3423316 | -33.630539 | -4.950738 | 0 | 0 | -0.81176525 | -97.120377 | -1.237007 | 387.88245 | 389.42737 | -4.165484
181.1605 | -3.3423314 | -33.630505 | -4.9595695 | 0 | 0 | -0.81349623 | -97.083466 | -1.2432802 | 387.87564 | 389.42056 | -4.1647692
181.16052 | -3.3423312 | -33.630501 | -4.9494381 | 0 | 0 | -0.81364584 | -97.080261 | -1.2395346 | 387.86884 | 389.41376 | -4.1654229
181.16054 | -3.3423309 | -33.617714 | -4.9376612 | 0 | 0 | -0.8136555 | -97.080055 | -1.2456369 | 387.86206 | 389.40698 | -4.1654797
181.16056 | -3.3423307 | -33.616611 | -4.9490075 | 0 | 0 | -0.81365609 | -97.080048 | -1.2397313 | 387.85526 | 389.40018 | -4.1647687
181.16058 | -3.3423305 | -33.622929 | -4.9608951 | 0 | 0 | -0.81365693 | -97.08004 | -1.2392097 | 387.84845 | 389.39337 | -4.1639934
181.1606 | -3.3423302 | -33.61068 | -4.9531879 | 0 | 0 | -0.81608486 | -97.061577 | -1.2391756 | 387.84167 | 389.3866 | -4.1639276
181.16062 | -3.3423302 | -33.60321 | -4.9466963 | 0 | 0 | -0.81629467 | -97.059982 | -1.2391744 | 387.83487 | 389.37979 | -4.1646376
181.16064 | -3.3423297 | -33.577011 | -4.9584894 | 0 | 0 | -0.81630826 | -97.059883 | -1.2413216 | 387.82806 | 389.37299 | -4.1646996
181.16066 | -3.3423295 | -33.587543 | -4.9558859 | 0 | 0 | -0.81630903 | -97.059875 | -1.2436525 | 387.82129 | 389.36621 | -4.1654172
181.16068 | -3.3423293 | -33.57571 | -4.9389439 | 0 | 0 | -0.81630725 | -97.05983 | -1.2395567 | 387.81448 | 389.35941 | -4.1640511
181.1607 | -3.342329 | -33.555477 | -4.9396667 | 0 | 0 | -0.81093848 | -96.930611 | -1.2391983 | 387.80768 | 389.3526 | -4.1639318
181.16072 | -3.3423288 | -33.553749 | -4.9571834 | 0 | 0 | -0.81047457 | -96.919434 | -1.2391764 | 387.80087 | 389.34579 | -4.1653523
181.16074 | -3.3423285 | -33.540844 | -4.9579663 | 0 | 0 | -0.81044447 | -96.918701 | -1.2434684 | 387.7941 | 389.33902 | -4.1647606
181.16076 | -3.3423283 | -33.539738 | -4.9478397 | 0 | 0 | -0.81044269 | -96.918663 | -1.2438388 | 387.78729 | 389.33221 | -4.1647077
181.16078 | -3.3423281 | -33.539658 | -4.9513221 | 0 | 0 | -0.8104437 | -96.918633 | -1.2417146 | 387.78049 | 389.32541 | -4.1654181
181.1608 | -3.3423278 | -33.533264 | -4.9581695 | 0 | 0 | -0.81355786 | -96.826324 | -1.2372378 | 387.77371 | 389.31863 | -4.1640511
181.16082 | -3.3423276 | -33.545502 | -4.9464107 | 0 | 0 | -0.81382698 | -96.818352 | -1.2390014 | 387.76691 | 389.31183 | -4.1639314
181.16084 | -3.3423274 | -33.54657 | -4.9359503 | 0 | 0 | -0.81384444 | -96.817833 | -1.239163 | 387.7601 | 389.30502 | -4.1639233
181.16086 | -3.3423274 | -33.533848 | -4.9495907 | 0 | 0 | -0.81384546 | -96.817802 | -1.2413195 | 387.75333 | 389.29825 | -4.1639233
181.16088 | -3.3423271 | -33.545544 | -4.9602222 | 0 | 0 | -0.81384623 | -96.81781 | -1.2393589 | 387.74652 | 389.29144 | -4.1653519
181.1609 | -3.3423269 | -33.552971 | -4.9516783 | 0 | 0 | -0.81592709 | -96.836273 | -1.2391862 | 387.73972 | 389.28464 | -4.1654758
181.16092 | -3.3423266 | -33.553596 | -4.948019 | 0 | 0 | -0.81610698 | -96.83786 | -1.2413207 | 387.73294 | 389.27786 | -4.1654835
181.16094 | -3.3423264 | -33.560028 | -4.959332 | 0 | 0 | -0.8161186 | -96.837967 | -1.2393583 | 387.72614 | 389.27106 | -4.1640558
181.16096 | -3.3423262 | -33.547794 | -4.954505 | 0 | 0 | -0.81611925 | -96.837975 | -1.2370396 | 387.71933 | 389.26425 | -4.1653605
181.16098 | -3.3423259 | -33.559513 | -4.9410005 | 0 | 0 | -0.8161177 | -96.83799 | -1.2411361 | 387.71252 | 389.25745 | -4.1654758
181.161 | -3.3423257 | -33.554157 | -4.9442043 | 0 | 0 | -0.81144083 | -96.874901 | -1.241495 | 387.70575 | 389.25067 | -4.1640549
181.16102 | -3.3423254 | -33.560066 | -4.9597507 | 0 | 0 | -0.81103659 | -96.878105 | -1.2436638 | 387.69894 | 389.24387 | -4.1639318
181.16104 | -3.3423252 | -33.560585 | -4.9596319 | 0 | 0 | -0.81101042 | -96.878311 | -1.2395573 | 387.69214 | 389.23706 | -4.1646376
181.16106 | -3.342325 | -33.547825 | -4.9487062 | 0 | 0 | -0.81100887 | -96.878319 | -1.2391996 | 387.68536 | 389.23029 | -4.1646986
181.16108 | -3.3423247 | -33.546722 | -4.9535718 | 0 | 0 | -0.81100988 | -96.878304 | -1.2434684 | 387.67856 | 389.22348 | -4.1639886
181.1611 | -3.3423245 | -33.546646 | -4.9612675 | 0 | 0 | -0.81412548 | -96.841393 | -1.2395446 | 387.67175 | 389.21667 | -4.1639276
181.16112 | -3.3423245 | -33.540245 | -4.9474015 | 0 | 0 | -0.81439471 | -96.838188 | -1.2391976 | 387.66498 | 389.2099 | -4.1653519
181.16114 | -3.3423243 | -33.533298 | -4.939662 | 0 | 0 | -0.81441218 | -96.837982 | -1.2391756 | 387.65817 | 389.20309 | -4.1640472
181.16116 | -3.342324 | -33.532707 | -4.9528131 | 0 | 0 | -0.81441319 | -96.837975 | -1.2413208 | 387.65137 | 389.19629 | -4.1653605
181.16118 | -3.3423238 | -33.526276 | -4.9619465 | 0 | 0 | -0.81441391 | -96.837959 | -1.2415056 | 387.64456 | 389.18948 | -4.1654758
181.1612 | -3.3423235 | -33.532116 | -4.9525476 | 0 | 0 | -0.81632257 | -96.782578 | -1.2393725 | 387.63779 | 389.18271 | -4.1640553
181.16122 | -3.3423233 | -33.532627 | -4.9488173 | 0 | 0 | -0.81648755 | -96.777786 | -1.2434797 | 387.63098 | 389.1759 | -4.16536
181.16124 | -3.3423231 | -33.513485 | -4.9601259 | 0 | 0 | -0.81649822 | -96.777481 | -1.2395453 | 387.62418 | 389.1691 | -4.1640468
181.16126 | -3.3423228 | -33.531013 | -4.9545717 | 0 | 0 | -0.81649888 | -96.777458 | -1.2391976 | 387.6174 | 389.16232 | -4.1639309
181.16128 | -3.3423226 | -33.53896 | -4.9402809 | 0 | 0 | -0.81649709 | -96.777473 | -1.2391748 | 387.6106 | 389.15552 | -4.1639233
181.1613 | -3.3423221 | -33.539612 | -4.9448676 | 0 | 0 | -0.81130034 | -96.814384 | -1.2391744 | 387.60379 | 389.14871 | -4.1639228
181.16132 | -3.3423219 | -33.539661 | -4.961987 | 0 | 0 | -0.81085122 | -96.817581 | -1.2413208 | 387.59702 | 389.14194 | -4.1639228
181.16134 | -3.3423219 | -33.546059 | -4.9598241 | 0 | 0 | -0.81082213 | -96.817795 | -1.2415056 | 387.59021 | 389.13513 | -4.1639228
181.16136 | -3.3423216 | -33.552998 | -4.948719 | 0 | 0 | -0.8108204 | -96.817802 | -1.2393718 | 387.5834 | 389.12833 | -4.1639228
181.16138 | -3.3423214 | -33.534401 | -4.95575 | 0 | 0 | -0.81082165 | -96.817795 | -1.2413322 | 387.5766 | 389.12152 | -4.1639228
181.1614 | -3.3423212 | -33.539177 | -4.9600029 | 0 | 0 | -0.81463009 | -96.799324 | -1.237213 | 387.56982 | 389.11475 | -4.1639233
181.16142 | -3.3423209 | -33.533234 | -4.945837 | 0 | 0 | -0.81495923 | -96.797737 | -1.2390008 | 387.56302 | 389.10794 | -4.1646376
181.16144 | -3.3423207 | -33.539101 | -4.9380765 | 0 | 0 | -0.81498057 | -96.79763 | -1.2413088 | 387.55621 | 389.10114 | -4.1639848
181.16146 | -3.3423204 | -33.533222 | -4.9534049 | 0 | 0 | -0.81498182 | -96.797623 | -1.2393584 | 387.54944 | 389.09436 | -4.1653557
181.16148 | -3.3423202 | -33.526306 | -4.9612737 | 0 | 0 | -0.8149823 | -96.797615 | -1.2391869 | 387.54263 | 389.08755 | -4.1640472
181.1615 | -3.34232 | -33.519321 | -4.9503098 | 0 | 0 | -0.81619692 | -96.77916 | -1.2434676 | 387.53583 | 389.08075 | -4.16536
181.16152 | -3.3423197 | -33.505936 | -4.9478993 | 0 | 0 | -0.81630182 | -96.777565 | -1.2395445 | 387.52905 | 389.07397 | -4.1640468
181.16154 | -3.3423195 | -33.498394 | -4.9600492 | 0 | 0 | -0.81630868 | -96.777466 | -1.2391976 | 387.52225 | 389.06717 | -4.1639314
181.16156 | -3.3423193 | -33.491367 | -4.9509373 | 0 | 0 | -0.81630909 | -96.777458 | -1.2391764 | 387.51544 | 389.06036 | -4.164638
181.16158 | -3.342319 | -33.484386 | -4.9377894 | 0 | 0 | -0.81630719 | -96.777412 | -1.243467 | 387.50864 | 389.05356 | -4.1654134
181.1616 | -3.342319 | -33.490181 | -4.9468369 | 0 | 0 | -0.81076562 | -96.666656 | -1.2395438 | 387.50186 | 389.04678 | -4.1640511
181.16162 | -3.3423188 | -33.471508 | -4.9607086 | 0 | 0 | -0.81028676 | -96.657074 | -1.2370524 | 387.49506 | 389.03998 | -4.1653605
181.16164 | -3.3423185 | -33.46349 | -4.9553533 | 0 | 0 | -0.81025571 | -96.656456 | -1.2432821 | 387.48825 | 389.03317 | -4.1654758
181.16166 | -3.3423183 | -33.46283 | -4.946157 | 0 | 0 | -0.81025386 | -96.656418 | -1.2373861 | 387.48148 | 389.0264 | -4.1640549
181.16168 | -3.3423181 | -33.456387 | -4.9555364 | 0 | 0 | -0.81025529 | -96.656395 | -1.2390112 | 387.47467 | 389.01959 | -4.1639318
181.1617 | -3.3423178 | -33.455833 | -4.9570847 | 0 | 0 | -0.81458217 | -96.58255 | -1.2391644 | 387.46786 | 389.01279 | -4.164638
181.16172 | -3.3423176 | -33.455799 | -4.9412284 | 0 | 0 | -0.81495619 | -96.576164 | -1.2434664 | 387.46109 | 389.00601 | -4.1654139
181.16174 | -3.3423173 | -33.455795 | -4.9376841 | 0 | 0 | -0.81498045 | -96.575752 | -1.2395468 | 387.45428 | 388.99921 | -4.1654801
181.16176 | -3.3423171 | -33.449402 | -4.9526525 | 0 | 0 | -0.81498182 | -96.575729 | -1.2456375 | 387.44748 | 388.9924 | -4.165484
181.16178 | -3.3423169 | -33.448845 | -4.9583039 | 0 | 0 | -0.81498206 | -96.575722 | -1.2397313 | 387.44067 | 388.9856 | -4.1640558
181.1618 | -3.3423166 | -33.448807 | -4.9478765 | 0 | 0 | -0.81550217 | -96.557259 | -1.2392097 | 387.4339 | 388.97882 | -4.1653605
181.16182 | -3.3423164 | -33.442413 | -4.9476943 | 0 | 0 | -0.81554711 | -96.555664 | -1.2391756 | 387.42709 | 388.97202 | -4.1647611
181.16184 | -3.3423162 | -33.441853 | -4.9585834 | 0 | 0 | -0.81555003 | -96.555557 | -1.2391737 | 387.42029 | 388.96521 | -4.165422
181.16186 | -3.3423162 | -33.435421 | -4.9486318 | 0 | 0 | -0.81555021 | -96.55555 | -1.239175 | 387.41351 | 388.95844 | -4.1647654
181.16188 | -3.3423159 | -33.428471 | -4.9368668 | 0 | 0 | -0.81554848 | -96.555534 | -1.243467 | 387.40671 | 388.95163 | -4.1654224
181.1619 | -3.3423157 | -33.421482 | -4.9460349 | 0 | 0 | -0.81052876 | -96.500153 | -1.2395445 | 387.3999 | 388.94482 | -4.1654801
181.16192 | -3.3423154 | -33.395309 | -4.9599137 | 0 | 0 | -0.81009489 | -96.495361 | -1.2391976 | 387.39313 | 388.93805 | -4.1654844
181.16194 | -3.3423152 | -33.393055 | -4.9531083 | 0 | 0 | -0.8100667 | -96.495056 | -1.2391748 | 387.38632 | 388.93124 | -4.1654844
181.16196 | -3.3423147 | -33.38652 | -4.9466901 | 0 | 0 | -0.81006509 | -96.495033 | -1.2391737 | 387.37952 | 388.92444 | -4.1654844
181.16198 | -3.3423145 | -33.392345 | -4.9563117 | 0 | 0 | -0.81006664 | -96.495003 | -1.239175 | 387.37271 | 388.91763 | -4.1654844
181.162 | -3.3423142 | -33.373676 | -4.9549718 | 0 | 0 | -0.81473976 | -96.402695 | -1.243467 | 387.36594 | 388.91086 | -4.165484
181.16202 | -3.342314 | -33.372047 | -4.9395947 | 0 | 0 | -0.81514364 | -96.394722 | -1.2395445 | 387.35913 | 388.90405 | -4.1640563
181.16204 | -3.3423138 | -33.365543 | -4.939724 | 0 | 0 | -0.81516981 | -96.394203 | -1.2391969 | 387.35233 | 388.89725 | -4.1667895
181.16206 | -3.3423135 | -33.358593 | -4.9550104 | 0 | 0 | -0.81517136 | -96.394165 | -1.2370284 | 387.34555 | 388.89047 | -4.1655998
181.16208 | -3.3423133 | -33.358002 | -4.9592299 | 0 | 0 | -0.8151716 | -96.394135 | -1.238988 | 387.33875 | 388.88367 | -4.1654916
181.1621 | -3.3423133 | -33.345169 | -4.9465008 | 0 | 0 | -0.81569189 | -96.301834 | -1.2391615 | 387.33194 | 388.87686 | -4.1654854
181.16212 | -3.3423131 | -33.35046 | -4.9504786 | 0 | 0 | -0.81573683 | -96.293854 | -1.2391713 | 387.32516 | 388.87009 | -4.1669126
181.16214 | -3.3423128 | -33.350945 | -4.9602785 | 0 | 0 | -0.81573975 | -96.293335 | -1.23488 | 387.31836 | 388.86328 | -4.1656089
181.16216 | -3.3423126 | -33.363762 | -4.9487734 | 0 | 0 | -0.81573993 | -96.293304 | -1.2388024 | 387.31155 | 388.85648 | -4.1669211
181.16218 | -3.3423123 | -33.352085 | -4.937603 | 0 | 0 | -0.8157382 | -96.293297 | -1.2391495 | 387.30478 | 388.8497 | -4.167037
181.1622 | -3.3423121 | -33.363842 | -4.9497294 | 0 | 0 | -0.81071758 | -96.274841 | -1.2391714 | 387.29797 | 388.8429 | -4.165616
181.16222 | -3.3423119 | -33.364876 | -4.9609575 | 0 | 0 | -0.81028366 | -96.273247 | -1.2370269 | 387.29117 | 388.83609 | -4.165493
181.16224 | -3.3423116 | -33.35215 | -4.9531922 | 0 | 0 | -0.81025547 | -96.27314 | -1.2389872 | 387.28436 | 388.82928 | -4.1669135
181.16226 | -3.3423114 | -33.357445 | -4.947422 | 0 | 0 | -0.81025386 | -96.273132 | -1.2370172 | 387.27759 | 388.82251 | -4.1670365
181.16228 | -3.3423111 | -33.351524 | -4.9585519 | 0 | 0 | -0.81025553 | -96.273132 | -1.2454287 | 387.27078 | 388.8157 | -4.1656165
181.1623 | -3.3423109 | -33.344612 | -4.9558907 | 0 | 0 | -0.81527615 | -96.273132 | -1.2440114 | 387.26398 | 388.8089 | -4.1669211
181.16232 | -3.3423107 | -33.337627 | -4.9403968 | 0 | 0 | -0.81571007 | -96.273132 | -1.2395793 | 387.2572 | 388.80212 | -4.167037
181.16234 | -3.3423104 | -33.330643 | -4.9412451 | 0 | 0 | -0.81573826 | -96.273132 | -1.2370543 | 387.2504 | 388.79532 | -4.165616
181.16236 | -3.3423104 | -33.330048 | -4.9587693 | 0 | 0 | -0.81573987 | -96.273132 | -1.2432843 | 387.24359 | 388.78851 | -4.165493
181.16238 | -3.3423102 | -33.323612 | -4.9588261 | 0 | 0 | -0.81573987 | -96.273109 | -1.2438267 | 387.23682 | 388.78174 | -4.166913
181.1624 | -3.34231 | -33.323059 | -4.9479117 | 0 | 0 | -0.8155663 | -96.199265 | -1.2417145 | 387.23001 | 388.77493 | -4.1656084
181.16242 | -3.3423097 | -33.329411 | -4.9527783 | 0 | 0 | -0.81555122 | -96.192879 | -1.2393836 | 387.22321 | 388.76813 | -4.1654921
181.16244 | -3.3423095 | -33.31078 | -4.960474 | 0 | 0 | -0.81555027 | -96.192467 | -1.2370411 | 387.2164 | 388.76132 | -4.1654849
181.16246 | -3.3423092 | -33.302761 | -4.9466081 | 0 | 0 | -0.81555021 | -96.192436 | -1.2411368 | 387.20963 | 388.75455 | -4.1654844
181.16248 | -3.342309 | -33.308498 | -4.9381423 | 0 | 0 | -0.8155486 | -96.192421 | -1.2436398 | 387.20282 | 388.74774 | -4.1654849
181.1625 | -3.3423088 | -33.30901 | -4.951231 | 0 | 0 | -0.8108744 | -96.15551 | -1.2374092 | 387.19601 | 388.74094 | -4.1661992
181.16252 | -3.3423085 | -33.309044 | -4.9625387 | 0 | 0 | -0.8104704 | -96.152313 | -1.2390126 | 387.18924 | 388.73416 | -4.1662602
181.16254 | -3.3423083 | -33.30904 | -4.9518752 | 0 | 0 | -0.81044424 | -96.152107 | -1.2391629 | 387.18243 | 388.72736 | -4.1655498
181.16256 | -3.342308 | -33.30265 | -4.9480324 | 0 | 0 | -0.81044269 | -96.152092 | -1.2391729 | 387.17563 | 388.72055 | -4.1662035
181.16258 | -3.3423078 | -33.308491 | -4.9600582 | 0 | 0 | -0.81044441 | -96.152092 | -1.2391742 | 387.16885 | 388.71378 | -4.1655464
181.1626 | -3.3423076 | -33.309006 | -4.9538403 | 0 | 0 | -0.81563944 | -96.152092 | -1.2413194 | 387.16205 | 388.70697 | -4.1654887
181.16262 | -3.3423073 | -33.302647 | -4.9380388 | 0 | 0 | -0.81608844 | -96.152092 | -1.237213 | 387.15524 | 388.70016 | -4.1654849
181.16264 | -3.3423071 | -33.302086 | -4.9439497 | 0 | 0 | -0.81611753 | -96.152092 | -1.2411467 | 387.14844 | 388.69336 | -4.1661992
181.16266 | -3.3423069 | -33.295662 | -4.9590068 | 0 | 0 | -0.81611925 | -96.152092 | -1.2393491 | 387.14166 | 388.68658 | -4.1662602
181.16268 | -3.3423066 | -33.301498 | -4.9581156 | 0 | 0 | -0.81611907 | -96.152084 | -1.2434783 | 387.13486 | 388.67978 | -4.1655498
181.1627 | -3.3423064 | -33.29562 | -4.9478502 | 0 | 0 | -0.81542474 | -96.133629 | -1.2395452 | 387.12805 | 388.67297 | -4.1654887
181.16272 | -3.3423061 | -33.288704 | -4.9542265 | 0 | 0 | -0.81536472 | -96.132042 | -1.2391976 | 387.12128 | 388.6662 | -4.1654844
181.16274 | -3.3423059 | -33.281662 | -4.9598727 | 0 | 0 | -0.81536084 | -96.131935 | -1.2391764 | 387.11447 | 388.65939 | -4.165484
181.16276 | -3.3423057 | -33.287518 | -4.9451032 | 0 | 0 | -0.81536061 | -96.131927 | -1.243467 | 387.10767 | 388.65259 | -4.1647692
181.16278 | -3.3423054 | -33.281578 | -4.9394655 | 0 | 0 | -0.81535918 | -96.131912 | -1.2395445 | 387.10089 | 388.64581 | -4.1654224
181.1628 | -3.3423052 | -33.274597 | -4.9527998 | 0 | 0 | -0.81120414 | -96.076332 | -1.2391969 | 387.09409 | 388.63901 | -4.1640515
181.16282 | -3.3423049 | -33.267544 | -4.9612193 | 0 | 0 | -0.81084502 | -96.071526 | -1.2370284 | 387.08728 | 388.6322 | -4.1653605
181.16284 | -3.3423049 | -33.26049 | -4.9517584 | 0 | 0 | -0.81082177 | -96.07122 | -1.238988 | 387.08047 | 388.6254 | -4.1654763
181.16286 | -3.3423047 | -33.246971 | -4.9480252 | 0 | 0 | -0.8108204 | -96.071198 | -1.2391615 | 387.0737 | 388.61862 | -4.165484
181.16288 | -3.3423045 | -33.252277 | -4.9607844 | 0 | 0 | -0.81082207 | -96.071175 | -1.2391721 | 387.06689 | 388.61182 | -4.1654849
181.1629 | -3.3423042 | -33.252758 | -4.9539032 | 0 | 0 | -0.81584513 | -95.996605 | -1.2370269 | 387.06009 | 388.60501 | -4.1669126
181.16292 | -3.342304 | -33.252796 | -4.939496 | 0 | 0 | -0.81627923 | -95.990158 | -1.238988 | 387.05331 | 388.59824 | -4.1656089
181.16294 | -3.3423038 | -33.252796 | -4.9462528 | 0 | 0 | -0.81630743 | -95.989746 | -1.2391615 | 387.04651 | 388.59143 | -4.1669207
181.16296 | -3.3423035 | -33.2528 | -4.9613814 | 0 | 0 | -0.81630903 | -95.989723 | -1.2391728 | 387.0397 | 388.58463 | -4.1656084
181.16298 | -3.3423033 | -33.259251 | -4.957592 | 0 | 0 | -0.81630874 | -95.989731 | -1.2391742 | 387.03293 | 388.57785 | -4.1654921
181.163 | -3.342303 | -33.253349 | -4.9485283 | 0 | 0 | -0.81526756 | -96.008377 | -1.2413201 | 387.02612 | 388.57104 | -4.1654849
181.16302 | -3.3423028 | -33.239914 | -4.9579144 | 0 | 0 | -0.81517762 | -96.009987 | -1.2393589 | 387.01932 | 388.56424 | -4.1654849
181.16304 | -3.3423026 | -33.258137 | -4.9601908 | 0 | 0 | -0.81517178 | -96.010086 | -1.2391855 | 387.01251 | 388.55743 | -4.1661992
181.16306 | -3.3423023 | -33.246822 | -4.9465752 | 0 | 0 | -0.81517142 | -96.010094 | -1.2391742 | 387.00574 | 388.55066 | -4.1655464
181.16308 | -3.3423021 | -33.258728 | -4.9417706 | 0 | 0 | -0.81517023 | -96.010094 | -1.2391735 | 386.99893 | 388.54385 | -4.1669168
181.1631 | -3.3423021 | -33.259777 | -4.9566259 | 0 | 0 | -0.81170654 | -96.010094 | -1.2391735 | 386.99213 | 388.53705 | -4.1656084
181.16312 | -3.3423018 | -33.246929 | -4.9622717 | 0 | 0 | -0.81140727 | -96.010094 | -1.2391735 | 386.98535 | 388.53027 | -4.1654921
181.16314 | -3.3423016 | -33.25227 | -4.9518437 | 0 | 0 | -0.81138784 | -96.010094 | -1.2391735 | 386.97855 | 388.52347 | -4.1654849
181.16316 | -3.3423014 | -33.239841 | -4.9523864 | 0 | 0 | -0.8113867 | -96.010094 | -1.2391735 | 386.97174 | 388.51666 | -4.1654844
181.16318 | -3.3423011 | -33.245213 | -4.9618878 | 0 | 0 | -0.81138825 | -96.010078 | -1.2391735 | 386.96497 | 388.50989 | -4.1654844
181.1632 | -3.3423009 | -33.232784 | -4.9554443 | 0 | 0 | -0.81606674 | -95.972794 | -1.2391728 | 386.95816 | 388.50308 | -4.1654844
181.16322 | -3.3423007 | -33.231705 | -4.9418063 | 0 | 0 | -0.8164711 | -95.969566 | -1.2370276 | 386.95135 | 388.49628 | -4.1654849
181.16324 | -3.3423004 | -33.238083 | -4.9522581 | 0 | 0 | -0.81649727 | -95.969353 | -1.2411354 | 386.94455 | 388.48947 | -4.1669126
181.16326 | -3.3423002 | -33.232182 | -4.9640722 | 0 | 0 | -0.81649882 | -95.969345 | -1.2414937 | 386.93777 | 388.4827 | -4.1656089
181.16328 | -3.3422997 | -33.231655 | -4.9578147 | 0 | 0 | -0.81649846 | -95.96933 | -1.2393696 | 386.93097 | 388.47589 | -4.1669207
181.1633 | -3.3422995 | -33.218708 | -4.9521732 | 0 | 0 | -0.8152836 | -95.932053 | -1.2370396 | 386.92416 | 388.46909 | -4.1656079
181.16332 | -3.3422992 | -33.230511 | -4.959682 | 0 | 0 | -0.81517869 | -95.928833 | -1.2389889 | 386.91739 | 388.46231 | -4.1647773
181.16334 | -3.3422992 | -33.225098 | -4.9610624 | 0 | 0 | -0.81517184 | -95.928619 | -1.2391608 | 386.91058 | 388.45551 | -4.1654229
181.16336 | -3.342299 | -33.231056 | -4.9466476 | 0 | 0 | -0.81517142 | -95.928604 | -1.2370262 | 386.90378 | 388.4487 | -4.1654801
181.16338 | -3.3422987 | -33.225132 | -4.9432282 | 0 | 0 | -0.81517035 | -95.928596 | -1.2389888 | 386.897 | 388.44193 | -4.1654849
181.1634 | -3.3422985 | -33.224598 | -4.9596562 | 0 | 0 | -0.81205261 | -95.909958 | -1.2413081 | 386.8902 | 388.43512 | -4.1661992
181.16342 | -3.3422983 | -33.218109 | -4.9625316 | 0 | 0 | -0.81178319 | -95.908348 | -1.2393584 | 386.88339 | 388.42831 | -4.1655459
181.16344 | -3.342298 | -33.22401 | -4.9533119 | 0 | 0 | -0.81176573 | -95.908249 | -1.2391847 | 386.87662 | 388.42154 | -4.166203
181.16346 | -3.3422978 | -33.224533 | -4.9532385 | 0 | 0 | -0.81176472 | -95.908241 | -1.2370275 | 386.86981 | 388.41473 | -4.1655459
181.16348 | -3.3422976 | -33.224564 | -4.9626837 | 0 | 0 | -0.81176621 | -95.908241 | -1.238988 | 386.86301 | 388.40793 | -4.1647739
181.1635 | -3.3422973 | -33.218105 | -4.9533324 | 0 | 0 | -0.81627244 | -95.908241 | -1.2391615 | 386.8562 | 388.40112 | -4.1661372
181.16352 | -3.3422971 | -33.217548 | -4.940896 | 0 | 0 | -0.81666195 | -95.908241 | -1.2391744 | 386.84943 | 388.39435 | -4.1655416
181.16354 | -3.3422968 | -33.223969 | -4.9521837 | 0 | 0 | -0.81668717 | -95.908241 | -1.2434669 | 386.84262 | 388.38754 | -4.1647735
181.16356 | -3.3422966 | -33.218067 | -4.9655209 | 0 | 0 | -0.81668866 | -95.908241 | -1.2395445 | 386.83582 | 388.38074 | -4.1654229
181.16358 | -3.3422964 | -33.217541 | -4.9572139 | 0 | 0 | -0.81668818 | -95.908234 | -1.2391976 | 386.82904 | 388.37396 | -4.1654801
181.1636 | -3.3422964 | -33.211044 | -4.9499402 | 0 | 0 | -0.81512612 | -95.889587 | -1.2391748 | 386.82224 | 388.36716 | -4.1654844
181.16362 | -3.3422961 | -33.204029 | -4.960216 | 0 | 0 | -0.81499112 | -95.887978 | -1.2391737 | 386.81543 | 388.36035 | -4.1654844
181.16364 | -3.3422959 | -33.203434 | -4.9596596 | 0 | 0 | -0.81498241 | -95.887871 | -1.2391735 | 386.80865 | 388.35358 | -4.165484
181.16366 | -3.3422956 | -33.196934 | -4.945076 | 0 | 0 | -0.81498188 | -95.887863 | -1.2391735 | 386.80185 | 388.34677 | -4.1640553
181.16368 | -3.3422954 | -33.196369 | -4.9445477 | 0 | 0 | -0.81498098 | -95.887848 | -1.2391735 | 386.79504 | 388.33997 | -4.1639314
181.1637 | -3.3422952 | -33.18988 | -4.9604983 | 0 | 0 | -0.8123827 | -95.831917 | -1.2391735 | 386.78824 | 388.33316 | -4.1639237
181.16372 | -3.3422949 | -33.18932 | -4.9611492 | 0 | 0 | -0.81215817 | -95.82708 | -1.239175 | 386.78146 | 388.32639 | -4.1653519
181.16374 | -3.3422947 | -33.189278 | -4.9502869 | 0 | 0 | -0.81214362 | -95.826775 | -1.2434684 | 386.77466 | 388.31958 | -4.1654758
181.16376 | -3.3422945 | -33.176357 | -4.9522529 | 0 | 0 | -0.81214279 | -95.826752 | -1.2438401 | 386.76785 | 388.31277 | -4.165484
181.16378 | -3.3422942 | -33.17524 | -4.9611506 | 0 | 0 | -0.81214404 | -95.826736 | -1.246008 | 386.76108 | 388.306 | -4.165484
181.1638 | -3.342294 | -33.162247 | -4.9488463 | 0 | 0 | -0.81595689 | -95.770798 | -1.2376096 | 386.75427 | 388.29919 | -4.1647692
181.16382 | -3.3422937 | -33.167587 | -4.939786 | 0 | 0 | -0.81628639 | -95.765961 | -1.2411721 | 386.74911 | 388.29416 | -4.1654224
181.16384 | -3.3422935 | -33.16161 | -4.9506445 | 0 | 0 | -0.81630778 | -95.765656 | -1.2393491 | 386.74393 | 388.28915 | -4.1640511
181.16386 | -3.3422935 | -33.148167 | -4.9617591 | 0 | 0 | -0.81630903 | -95.765633 | -1.239185 | 386.73877 | 388.28412 | -4.1639318
181.16388 | -3.3422933 | -33.153473 | -4.9539862 | 0 | 0 | -0.81630844 | -95.765617 | -1.2391771 | 386.73361 | 388.27908 | -4.1653519
181.1639 | -3.342293 | -33.134583 | -4.9489427 | 0 | 0 | -0.81440008 | -95.709694 | -1.2477602 | 386.72845 | 388.27405 | -4.1640472
181.16392 | -3.3422928 | -33.132935 | -4.9594073 | 0 | 0 | -0.81423509 | -95.704857 | -1.2399155 | 386.72327 | 388.26904 | -4.1653605
181.16394 | -3.3422923 | -33.119915 | -4.9552355 | 0 | 0 | -0.81422442 | -95.704552 | -1.2392209 | 386.71811 | 388.26401 | -4.164762
181.16396 | -3.3422921 | -33.12524 | -4.9417892 | 0 | 0 | -0.81422377 | -95.704529 | -1.2370304 | 386.71295 | 388.25897 | -4.1668501
181.16398 | -3.3422918 | -33.106358 | -4.9420934 | 0 | 0 | -0.81422293 | -95.704483 | -1.241134 | 386.70779 | 388.25397 | -4.164175
181.164 | -3.3422916 | -33.11763 | -4.9602928 | 0 | 0 | -0.81179953 | -95.573975 | -1.2372004 | 386.70261 | 388.24893 | -4.1646543
181.16402 | -3.3422914 | -33.105717 | -4.9596825 | 0 | 0 | -0.81159008 | -95.562698 | -1.2389992 | 386.69745 | 388.2439 | -4.1639862
181.16404 | -3.3422911 | -33.098213 | -4.9487095 | 0 | 0 | -0.81157649 | -95.561958 | -1.2391628 | 386.69229 | 388.23886 | -4.1653562
181.16406 | -3.3422909 | -33.09758 | -4.9542971 | 0 | 0 | -0.81157571 | -95.56192 | -1.2413181 | 386.68713 | 388.23386 | -4.1654754
181.16408 | -3.3422909 | -33.084621 | -4.959878 | 0 | 0 | -0.81157702 | -95.561905 | -1.2350678 | 386.68195 | 388.22882 | -4.1640553
181.1641 | -3.3422906 | -33.0835 | -4.9472804 | 0 | 0 | -0.81556153 | -95.505981 | -1.2452539 | 386.67679 | 388.22379 | -4.1653605
181.16412 | -3.3422904 | -33.070503 | -4.9396539 | 0 | 0 | -0.81590593 | -95.501144 | -1.2375609 | 386.67163 | 388.21875 | -4.1654763
181.16414 | -3.3422902 | -33.062935 | -4.9535394 | 0 | 0 | -0.81592822 | -95.500839 | -1.2411685 | 386.66647 | 388.21375 | -4.165484
181.16416 | -3.3422899 | -33.068764 | -4.9627361 | 0 | 0 | -0.81592953 | -95.500816 | -1.2372031 | 386.66129 | 388.20871 | -4.1654844
181.16418 | -3.3422897 | -33.075729 | -4.9540653 | 0 | 0 | -0.81592906 | -95.500809 | -1.2411461 | 386.65613 | 388.20367 | -4.1654844
181.1642 | -3.3422894 | -33.056946 | -4.9496737 | 0 | 0 | -0.81436795 | -95.482162 | -1.239347 | 386.65097 | 388.19867 | -4.1654844
181.16422 | -3.3422892 | -33.061768 | -4.9609232 | 0 | 0 | -0.81423301 | -95.480553 | -1.2370383 | 386.64581 | 388.19363 | -4.165484
181.16424 | -3.342289 | -33.055756 | -4.9553652 | 0 | 0 | -0.8142243 | -95.480446 | -1.2389894 | 386.64063 | 388.1886 | -4.1640553
181.16426 | -3.3422887 | -33.048779 | -4.9396224 | 0 | 0 | -0.81422377 | -95.480438 | -1.2413074 | 386.63547 | 388.18356 | -4.1646466
181.16428 | -3.3422885 | -33.054638 | -4.9462614 | 0 | 0 | -0.81422329 | -95.480423 | -1.2372094 | 386.63031 | 388.17856 | -4.1661291
181.1643 | -3.3422883 | -33.055157 | -4.9621086 | 0 | 0 | -0.81283778 | -95.424484 | -1.2325605 | 386.62515 | 388.17352 | -4.1669698
181.16432 | -3.342288 | -33.042271 | -4.959106 | 0 | 0 | -0.81271803 | -95.419647 | -1.2407522 | 386.61996 | 388.16849 | -4.1656117
181.16434 | -3.342288 | -33.034702 | -4.950109 | 0 | 0 | -0.81271029 | -95.419342 | -1.2393224 | 386.61481 | 388.16348 | -4.1669207
181.16436 | -3.3422878 | -33.034065 | -4.9565988 | 0 | 0 | -0.81270981 | -95.419319 | -1.2391841 | 386.60965 | 388.15845 | -4.1648936
181.16438 | -3.3422875 | -33.021107 | -4.9608002 | 0 | 0 | -0.81271088 | -95.419289 | -1.2413207 | 386.60449 | 388.15341 | -4.165431
181.1644 | -3.3422873 | -33.026447 | -4.9473567 | 0 | 0 | -0.81583112 | -95.326073 | -1.2393589 | 386.5993 | 388.14838 | -4.1661954
181.16442 | -3.3422871 | -33.014023 | -4.9418364 | 0 | 0 | -0.81610078 | -95.318016 | -1.2391855 | 386.59415 | 388.14337 | -4.1662602
181.16444 | -3.3422868 | -33.025848 | -4.9559054 | 0 | 0 | -0.81611824 | -95.317497 | -1.2391742 | 386.58899 | 388.13834 | -4.1655498
181.16446 | -3.3422866 | -33.020443 | -4.9629364 | 0 | 0 | -0.81611925 | -95.317467 | -1.239172 | 386.58383 | 388.1333 | -4.1654887
181.16448 | -3.3422863 | -33.026413 | -4.9533534 | 0 | 0 | -0.81611866 | -95.317474 | -1.2348793 | 386.57864 | 388.1283 | -4.1654844
181.1645 | -3.3422861 | -33.033386 | -4.9525146 | 0 | 0 | -0.81421071 | -95.336121 | -1.236655 | 386.57349 | 388.12326 | -4.1654849
181.16452 | -3.3422859 | -33.008148 | -4.9611697 | 0 | 0 | -0.81404579 | -95.33773 | -1.2368165 | 386.56833 | 388.11823 | -4.1661983
181.16454 | -3.3422856 | -33.018867 | -4.9539294 | 0 | 0 | -0.81403512 | -95.33783 | -1.2368288 | 386.56317 | 388.11319 | -4.1641173
181.16456 | -3.3422854 | -33.01339 | -4.9409494 | 0 | 0 | -0.81403446 | -95.337837 | -1.2411219 | 386.55798 | 388.10818 | -4.1653652
181.16458 | -3.3422852 | -33.025806 | -4.9485574 | 0 | 0 | -0.81403422 | -95.337837 | -1.2393463 | 386.55283 | 388.10315 | -4.1669049
181.1646 | -3.3422849 | -33.013977 | -4.9630308 | 0 | 0 | -0.8133415 | -95.337837 | -1.2391847 | 386.54767 | 388.09811 | -4.1656075
181.16462 | -3.3422847 | -33.01939 | -4.9584556 | 0 | 0 | -0.8132816 | -95.337837 | -1.2391734 | 386.54251 | 388.09311 | -4.1662073
181.16464 | -3.3422844 | -33.026337 | -4.9500518 | 0 | 0 | -0.81327772 | -95.337837 | -1.2370269 | 386.53732 | 388.08807 | -4.166975
181.16466 | -3.3422842 | -33.014011 | -4.9587712 | 0 | 0 | -0.81327748 | -95.337837 | -1.2389872 | 386.53217 | 388.08304 | -4.1656117
181.16468 | -3.342284 | -33.012932 | -4.9609876 | 0 | 0 | -0.81327838 | -95.337822 | -1.2370142 | 386.52701 | 388.078 | -4.165493
181.1647 | -3.3422837 | -33.012859 | -4.9459181 | 0 | 0 | -0.81587911 | -95.300552 | -1.2368429 | 386.52185 | 388.073 | -4.166913
181.16472 | -3.3422835 | -33.012856 | -4.9424381 | 0 | 0 | -0.81610388 | -95.297325 | -1.2454159 | 386.51666 | 388.06796 | -4.1656084
181.16474 | -3.3422832 | -33.012852 | -4.9574108 | 0 | 0 | -0.81611842 | -95.297112 | -1.2397166 | 386.51151 | 388.06293 | -4.1654921
181.16476 | -3.342283 | -33.006397 | -4.9616122 | 0 | 0 | -0.81611925 | -95.297104 | -1.2370622 | 386.50635 | 388.05792 | -4.1654854
181.16478 | -3.3422828 | -33.005829 | -4.9525108 | 0 | 0 | -0.8161186 | -95.297096 | -1.2389886 | 386.50119 | 388.05289 | -4.1669126
181.1648 | -3.3422825 | -32.999332 | -4.9509945 | 0 | 0 | -0.81403774 | -95.27845 | -1.2348683 | 386.496 | 388.04785 | -4.1656084
181.16482 | -3.3422823 | -32.985863 | -4.9617658 | 0 | 0 | -0.81385785 | -95.27684 | -1.2388017 | 386.49084 | 388.04282 | -4.1654921
181.16484 | -3.3422823 | -32.991169 | -4.9525318 | 0 | 0 | -0.81384623 | -95.276733 | -1.23915 | 386.48569 | 388.03781 | -4.1654849
181.16486 | -3.3422821 | -32.991646 | -4.9393773 | 0 | 0 | -0.81384557 | -95.276726 | -1.2413187 | 386.48053 | 388.03278 | -4.1654849
181.16488 | -3.3422818 | -32.985222 | -4.9506025 | 0 | 0 | -0.81384552 | -95.276711 | -1.2393589 | 386.47534 | 388.02774 | -4.1669126
181.1649 | -3.3422816 | -32.984657 | -4.9639339 | 0 | 0 | -0.81384552 | -95.220779 | -1.239184 | 386.47018 | 388.02274 | -4.1656084
181.16492 | -3.3422813 | -32.978168 | -4.9570789 | 0 | 0 | -0.81384552 | -95.215935 | -1.2348801 | 386.46503 | 388.0177 | -4.1654921
181.16494 | -3.3422811 | -32.977608 | -4.9499316 | 0 | 0 | -0.81384552 | -95.21563 | -1.2366551 | 386.45987 | 388.01266 | -4.1654854
181.16496 | -3.3422809 | -32.977581 | -4.9594889 | 0 | 0 | -0.81384552 | -95.215607 | -1.2368172 | 386.45468 | 388.00763 | -4.166913
181.16498 | -3.3422806 | -33.003407 | -4.9595966 | 0 | 0 | -0.81384611 | -95.215622 | -1.2389747 | 386.44952 | 388.00262 | -4.1670375
181.165 | -3.3422804 | -32.992729 | -4.9436188 | 0 | 0 | -0.81557983 | -95.271561 | -1.2391622 | 386.44437 | 387.99759 | -4.1684732
181.16502 | -3.3422801 | -32.991753 | -4.9436955 | 0 | 0 | -0.81572962 | -95.276398 | -1.2434654 | 386.43921 | 387.99255 | -4.16574
181.16504 | -3.3422799 | -32.991684 | -4.959702 | 0 | 0 | -0.81573933 | -95.276703 | -1.2373986 | 386.43402 | 387.98755 | -4.1669297
181.16506 | -3.3422797 | -32.985229 | -4.9625349 | 0 | 0 | -0.81573993 | -95.276726 | -1.2411586 | 386.42886 | 387.98251 | -4.1663232
181.16508 | -3.3422794 | -32.997585 | -4.9525867 | 0 | 0 | -0.81573933 | -95.276718 | -1.2393485 | 386.42371 | 387.97748 | -4.165554
181.1651 | -3.3422794 | -32.992199 | -4.953176 | 0 | 0 | -0.81400561 | -95.258072 | -1.2391849 | 386.41855 | 387.97244 | -4.1662035
181.16512 | -3.3422792 | -32.985252 | -4.9634061 | 0 | 0 | -0.81385583 | -95.256462 | -1.2391748 | 386.41336 | 387.96744 | -4.1655469
181.16514 | -3.342279 | -32.97821 | -4.9526701 | 0 | 0 | -0.81384611 | -95.256363 | -1.2413194 | 386.4082 | 387.9624 | -4.1669168
181.16516 | -3.3422787 | -32.977612 | -4.9408379 | 0 | 0 | -0.81384552 | -95.256355 | -1.2372124 | 386.40305 | 387.95737 | -4.1656084
181.16518 | -3.3422785 | -32.971107 | -4.9529057 | 0 | 0 | -0.81384569 | -95.256325 | -1.239 | 386.39789 | 387.95236 | -4.1654921
181.1652 | -3.3422782 | -32.964085 | -4.9648571 | 0 | 0 | -0.81436521 | -95.181763 | -1.2391622 | 386.3927 | 387.94733 | -4.1654854
181.16522 | -3.342278 | -32.950577 | -4.9578819 | 0 | 0 | -0.81441015 | -95.175308 | -1.2391714 | 386.38754 | 387.94229 | -4.1661992
181.16524 | -3.3422775 | -32.955879 | -4.9521785 | 0 | 0 | -0.81441307 | -95.174896 | -1.23488 | 386.38239 | 387.93726 | -4.1655464
181.16526 | -3.3422773 | -32.949909 | -4.9618611 | 0 | 0 | -0.81441325 | -95.174873 | -1.2388018 | 386.37723 | 387.93225 | -4.1669173
181.16528 | -3.3422771 | -32.955833 | -4.9612508 | 0 | 0 | -0.81441379 | -95.174858 | -1.2370021 | 386.37204 | 387.92722 | -4.1670365
181.1653 | -3.3422768 | -32.949902 | -4.9459367 | 0 | 0 | -0.81597513 | -95.137573 | -1.23684 | 386.36688 | 387.92218 | -4.165616
181.16532 | -3.3422766 | -32.942917 | -4.9467964 | 0 | 0 | -0.81611007 | -95.134354 | -1.238976 | 386.36172 | 387.91718 | -4.1662064
181.16534 | -3.3422766 | -32.935871 | -4.9628706 | 0 | 0 | -0.81611878 | -95.134132 | -1.2391593 | 386.35657 | 387.91214 | -4.1641178
181.16536 | -3.3422763 | -32.941734 | -4.9635291 | 0 | 0 | -0.81611931 | -95.134125 | -1.2348809 | 386.35138 | 387.9071 | -4.1653647
181.16538 | -3.3422761 | -32.961632 | -4.9533935 | 0 | 0 | -0.81611866 | -95.134132 | -1.2430949 | 386.34622 | 387.90207 | -4.1654768
181.1654 | -3.3422759 | -32.956875 | -4.9568748 | 0 | 0 | -0.81421071 | -95.152779 | -1.2373747 | 386.34106 | 387.89706 | -4.1661983
181.16542 | -3.3422756 | -32.94352 | -4.9637241 | 0 | 0 | -0.81404579 | -95.154381 | -1.2411573 | 386.33591 | 387.89203 | -4.1655459
181.16544 | -3.3422754 | -32.968201 | -4.9526916 | 0 | 0 | -0.81403512 | -95.154488 | -1.239349 | 386.33072 | 387.88699 | -4.1654887
181.16546 | -3.3422751 | -32.957439 | -4.9437442 | 0 | 0 | -0.81403446 | -95.154495 | -1.2413307 | 386.32556 | 387.88199 | -4.1654844
181.16548 | -3.3422749 | -32.94355 | -4.9553361 | 0 | 0 | -0.81403476 | -95.15448 | -1.2372123 | 386.3204 | 387.87695 | -4.1654844
181.1655 | -3.3422747 | -32.942368 | -4.9657874 | 0 | 0 | -0.81490177 | -95.098557 | -1.2368542 | 386.31525 | 387.87192 | -4.1654844
181.16552 | -3.3422744 | -32.942295 | -4.9565048 | 0 | 0 | -0.81497669 | -95.093719 | -1.2411233 | 386.31006 | 387.86688 | -4.1654844
181.16554 | -3.3422742 | -32.948738 | -4.9527826 | 0 | 0 | -0.81498158 | -95.093414 | -1.2393457 | 386.3049 | 387.86188 | -4.1654844
181.16556 | -3.342274 | -32.942841 | -4.9626412 | 0 | 0 | -0.81498188 | -95.093391 | -1.2370383 | 386.29974 | 387.85684 | -4.1654849
181.16558 | -3.342274 | -32.929394 | -4.9605904 | 0 | 0 | -0.81498218 | -95.093376 | -1.2389871 | 386.29459 | 387.85181 | -4.166913
181.1656 | -3.3422737 | -32.921783 | -4.9444251 | 0 | 0 | -0.81584948 | -95.056091 | -1.2348675 | 386.2894 | 387.8468 | -4.1663222
181.16562 | -3.3422735 | -32.901775 | -4.9459414 | 0 | 0 | -0.81592441 | -95.052864 | -1.2366537 | 386.28424 | 387.84177 | -4.1662679
181.16564 | -3.3422732 | -32.906517 | -4.9635239 | 0 | 0 | -0.81592929 | -95.05265 | -1.2346704 | 386.27908 | 387.83673 | -4.1655512
181.16566 | -3.342273 | -32.900513 | -4.9621344 | 0 | 0 | -0.81592959 | -95.052643 | -1.2387891 | 386.27393 | 387.8317 | -4.1669168
181.16568 | -3.3422728 | -32.906437 | -4.9525471 | 0 | 0 | -0.81592894 | -95.052628 | -1.2391508 | 386.26874 | 387.82669 | -4.1656089
181.1657 | -3.3422725 | -32.900501 | -4.9582543 | 0 | 0 | -0.81402171 | -94.996704 | -1.2456121 | 386.26358 | 387.82166 | -4.1669211
181.16572 | -3.3422723 | -32.887054 | -4.9638443 | 0 | 0 | -0.81385684 | -94.991867 | -1.23973 | 386.25842 | 387.81662 | -4.1670375
181.16574 | -3.342272 | -32.892365 | -4.9497948 | 0 | 0 | -0.81384617 | -94.991562 | -1.2392089 | 386.25327 | 387.81158 | -4.1670446
181.16576 | -3.3422718 | -32.879932 | -4.9413152 | 0 | 0 | -0.81384552 | -94.991539 | -1.2370296 | 386.24808 | 387.80658 | -4.1670451
181.16578 | -3.3422716 | -32.885311 | -4.9544039 | 0 | 0 | -0.81384581 | -94.991516 | -1.2411355 | 386.24292 | 387.80154 | -4.1670446
181.1658 | -3.3422713 | -32.885792 | -4.9628077 | 0 | 0 | -0.81471223 | -94.935585 | -1.2414958 | 386.23776 | 387.79651 | -4.1656165
181.16582 | -3.3422711 | -32.87936 | -4.954071 | 0 | 0 | -0.81478709 | -94.93074 | -1.2458104 | 386.23257 | 387.7915 | -4.1662078
181.16584 | -3.3422711 | -32.872349 | -4.9511271 | 0 | 0 | -0.81479198 | -94.930443 | -1.2397436 | 386.22742 | 387.78647 | -4.166976
181.16586 | -3.3422709 | -32.871765 | -4.9617753 | 0 | 0 | -0.81479228 | -94.930412 | -1.2413577 | 386.22226 | 387.78143 | -4.1677551
181.16588 | -3.3422706 | -32.878174 | -4.9561629 | 0 | 0 | -0.81479228 | -94.930405 | -1.2415071 | 386.2171 | 387.7764 | -4.1671062
181.1659 | -3.3422701 | -32.872272 | -4.9418664 | 0 | 0 | -0.81479228 | -94.911758 | -1.2372245 | 386.21191 | 387.77139 | -4.1656203
181.16592 | -3.3422699 | -32.865288 | -4.947906 | 0 | 0 | -0.81479228 | -94.910149 | -1.239 | 386.20676 | 387.76636 | -4.165493
181.16594 | -3.3422697 | -32.858242 | -4.9622459 | 0 | 0 | -0.81479228 | -94.910049 | -1.2370162 | 386.2016 | 387.76132 | -4.166913
181.16596 | -3.3422694 | -32.864098 | -4.9583883 | 0 | 0 | -0.81479228 | -94.910042 | -1.2411355 | 386.19644 | 387.75632 | -4.1656089
181.16598 | -3.3422692 | -32.86462 | -4.9493213 | 0 | 0 | -0.81479174 | -94.910027 | -1.243641 | 386.19125 | 387.75128 | -4.1669207
181.166 | -3.3422689 | -32.85173 | -4.9572558 | 0 | 0 | -0.81323218 | -94.872749 | -1.2417018 | 386.1861 | 387.74625 | -4.1656084
181.16602 | -3.3422687 | -32.844158 | -4.9608579 | 0 | 0 | -0.81309742 | -94.86953 | -1.2372377 | 386.18094 | 387.74121 | -4.1654925
181.16604 | -3.3422685 | -32.837063 | -4.9451828 | 0 | 0 | -0.81308872 | -94.869308 | -1.241148 | 386.17578 | 387.73621 | -4.1661997
181.16606 | -3.3422682 | -32.817097 | -4.940196 | 0 | 0 | -0.81308818 | -94.869301 | -1.2393479 | 386.17059 | 387.73117 | -4.1669745
181.16608 | -3.3422682 | -32.828285 | -4.9550424 | 0 | 0 | -0.81308877 | -94.86927 | -1.2391849 | 386.16544 | 387.72614 | -4.1656117
181.1661 | -3.342268 | -32.809921 | -4.9628634 | 0 | 0 | -0.81482178 | -94.776054 | -1.2391727 | 386.16028 | 387.72113 | -4.1654925
181.16612 | -3.3422678 | -32.814774 | -4.9511719 | 0 | 0 | -0.81497157 | -94.767998 | -1.2348809 | 386.15512 | 387.71609 | -4.1654849
181.16614 | -3.3422675 | -32.81522 | -4.9523263 | 0 | 0 | -0.81498128 | -94.767479 | -1.2409499 | 386.14993 | 387.71106 | -4.165484
181.16616 | -3.3422673 | -32.795879 | -4.9611568 | 0 | 0 | -0.81498188 | -94.767448 | -1.2414815 | 386.14478 | 387.70602 | -4.1647692
181.16618 | -3.342267 | -32.807121 | -4.9532022 | 0 | 0 | -0.81498158 | -94.767433 | -1.2393683 | 386.13962 | 387.70102 | -4.1654229
181.1662 | -3.3422668 | -32.80167 | -4.9408855 | 0 | 0 | -0.81411457 | -94.711494 | -1.234892 | 386.13446 | 387.69598 | -4.1654806
181.16622 | -3.3422666 | -32.79472 | -4.9471006 | 0 | 0 | -0.81403965 | -94.706657 | -1.236658 | 386.12927 | 387.69095 | -4.1661983
181.16624 | -3.3422663 | -32.800587 | -4.9621782 | 0 | 0 | -0.81403476 | -94.706352 | -1.2432573 | 386.12411 | 387.68594 | -4.1655459
181.16626 | -3.3422661 | -32.801105 | -4.956934 | 0 | 0 | -0.81403446 | -94.706329 | -1.2395326 | 386.11896 | 387.68091 | -4.1654887
181.16628 | -3.3422658 | -32.794682 | -4.9491954 | 0 | 0 | -0.81403416 | -94.706314 | -1.2434902 | 386.1138 | 387.67587 | -4.1654849
181.1663 | -3.3422656 | -32.794128 | -4.9572477 | 0 | 0 | -0.81316817 | -94.669029 | -1.2395459 | 386.10861 | 387.67084 | -4.1669126
181.16632 | -3.3422654 | -32.800549 | -4.9594045 | 0 | 0 | -0.81309336 | -94.66581 | -1.2391976 | 386.10345 | 387.66583 | -4.1656084
181.16634 | -3.3422654 | -32.788185 | -4.9443312 | 0 | 0 | -0.81308848 | -94.665588 | -1.2391748 | 386.0983 | 387.6608 | -4.1654925
181.16636 | -3.3422651 | -32.787098 | -4.9401259 | 0 | 0 | -0.81308818 | -94.665581 | -1.2391737 | 386.09314 | 387.65576 | -4.1661992
181.16638 | -3.3422649 | -32.780582 | -4.9564872 | 0 | 0 | -0.81308889 | -94.665565 | -1.2391757 | 386.08795 | 387.65076 | -4.1655459
181.1664 | -3.3422647 | -32.799385 | -4.9608102 | 0 | 0 | -0.8151685 | -94.628296 | -1.2456136 | 386.08279 | 387.64572 | -4.1654887
181.16642 | -3.3422644 | -32.781647 | -4.9502649 | 0 | 0 | -0.81534827 | -94.625069 | -1.23973 | 386.07764 | 387.64069 | -4.1654844
181.16644 | -3.3422642 | -32.767159 | -4.9515271 | 0 | 0 | -0.81535989 | -94.624855 | -1.2392097 | 386.07248 | 387.63565 | -4.1654844
181.16646 | -3.3422639 | -32.759487 | -4.9603629 | 0 | 0 | -0.81536055 | -94.624847 | -1.2391763 | 386.06729 | 387.63065 | -4.1654844
181.16648 | -3.3422637 | -32.771759 | -4.951684 | 0 | 0 | -0.81536007 | -94.62484 | -1.2413195 | 386.06213 | 387.62561 | -4.1654844
181.1665 | -3.3422635 | -32.753464 | -4.9393067 | 0 | 0 | -0.81380016 | -94.606194 | -1.2372139 | 386.05698 | 387.62057 | -4.1654849
181.16652 | -3.3422632 | -32.75832 | -4.949872 | 0 | 0 | -0.81366533 | -94.604584 | -1.2432933 | 386.05182 | 387.61557 | -4.166913
181.16654 | -3.342263 | -32.75877 | -4.9631462 | 0 | 0 | -0.81365663 | -94.604477 | -1.2395339 | 386.04663 | 387.61053 | -4.1663218
181.16656 | -3.3422625 | -32.758797 | -4.9555602 | 0 | 0 | -0.81365609 | -94.604469 | -1.2413435 | 386.04147 | 387.6055 | -4.165554
181.16658 | -3.3422625 | -32.745884 | -4.9498019 | 0 | 0 | -0.81365597 | -94.604446 | -1.2393603 | 386.03632 | 387.60046 | -4.1662035
181.1666 | -3.3422623 | -32.751225 | -4.9587541 | 0 | 0 | -0.81330949 | -94.529869 | -1.2391856 | 386.03116 | 387.59546 | -4.1655464
181.16662 | -3.342262 | -32.751717 | -4.9580812 | 0 | 0 | -0.81327957 | -94.523422 | -1.2391742 | 386.02597 | 387.59042 | -4.1654887
181.16664 | -3.3422618 | -32.76466 | -4.9434886 | 0 | 0 | -0.8132776 | -94.52301 | -1.2391735 | 386.02081 | 387.58539 | -4.1654844
181.16666 | -3.3422616 | -32.752861 | -4.942235 | 0 | 0 | -0.81327748 | -94.522987 | -1.239175 | 386.01566 | 387.58038 | -4.1654844
181.16668 | -3.3422613 | -32.75182 | -4.9595766 | 0 | 0 | -0.81327838 | -94.522995 | -1.2434655 | 386.0105 | 387.57535 | -4.1654844
181.1667 | -3.3422611 | -32.758205 | -4.9617996 | 0 | 0 | -0.81587911 | -94.541641 | -1.2352519 | 386.00531 | 387.57031 | -4.1654844
181.16672 | -3.3422608 | -32.74585 | -4.950345 | 0 | 0 | -0.81610388 | -94.543251 | -1.240973 | 386.00015 | 387.56528 | -4.1654844
181.16674 | -3.3422606 | -32.764141 | -4.9529829 | 0 | 0 | -0.81611842 | -94.54335 | -1.2393371 | 385.995 | 387.56027 | -4.1654844
181.16676 | -3.3422604 | -32.752834 | -4.9604883 | 0 | 0 | -0.81611925 | -94.543358 | -1.2413307 | 385.98984 | 387.55524 | -4.1654844
181.16678 | -3.3422601 | -32.764732 | -4.9502401 | 0 | 0 | -0.81611842 | -94.543373 | -1.2393596 | 385.98465 | 387.5502 | -4.165484
181.1668 | -3.3422599 | -32.752865 | -4.9391818 | 0 | 0 | -0.81351769 | -94.58065 | -1.2391856 | 385.97949 | 387.5452 | -4.1647692
181.16682 | -3.3422599 | -32.75182 | -4.9513144 | 0 | 0 | -0.81329292 | -94.58387 | -1.2391757 | 385.97433 | 387.54016 | -4.1654229
181.16684 | -3.3422596 | -32.758205 | -4.9618192 | 0 | 0 | -0.81327838 | -94.584091 | -1.2434663 | 385.96918 | 387.53513 | -4.1654806
181.16686 | -3.3422594 | -32.752304 | -4.9547157 | 0 | 0 | -0.81327754 | -94.584099 | -1.2373986 | 385.96399 | 387.53009 | -4.1661983
181.16688 | -3.3422592 | -32.745323 | -4.9482789 | 0 | 0 | -0.81327736 | -94.584084 | -1.2411587 | 385.95883 | 387.52509 | -4.1655455
181.1669 | -3.3422589 | -32.744728 | -4.9586239 | 0 | 0 | -0.812931 | -94.528152 | -1.2393506 | 385.95367 | 387.52005 | -4.1640592
181.16692 | -3.3422587 | -32.738224 | -4.9566216 | 0 | 0 | -0.81290108 | -94.523315 | -1.2456249 | 385.94852 | 387.51501 | -4.1653609
181.16694 | -3.3422585 | -32.724751 | -4.9411845 | 0 | 0 | -0.81289911 | -94.52301 | -1.2397321 | 385.94333 | 387.51001 | -4.1654763
181.16696 | -3.3422582 | -32.730053 | -4.9420376 | 0 | 0 | -0.81289899 | -94.522987 | -1.243503 | 385.93817 | 387.50497 | -4.1654835
181.16698 | -3.342258 | -32.717621 | -4.9588366 | 0 | 0 | -0.81289995 | -94.522957 | -1.2395467 | 385.93301 | 387.49994 | -4.1640563
181.167 | -3.3422577 | -32.722992 | -4.9595575 | 0 | 0 | -0.81567341 | -94.448395 | -1.2391969 | 385.92786 | 387.4949 | -4.1667895
181.16702 | -3.3422575 | -32.710564 | -4.9494276 | 0 | 0 | -0.81591308 | -94.44194 | -1.2370297 | 385.92267 | 387.4899 | -4.1656003
181.16704 | -3.3422573 | -32.70948 | -4.9536338 | 0 | 0 | -0.81592864 | -94.441528 | -1.2432836 | 385.91751 | 387.48486 | -4.1669202
181.16706 | -3.342257 | -32.722324 | -4.9605451 | 0 | 0 | -0.81592953 | -94.441505 | -1.2459719 | 385.91235 | 387.47983 | -4.1656084
181.16708 | -3.342257 | -32.710526 | -4.9473386 | 0 | 0 | -0.81592852 | -94.441498 | -1.2376068 | 385.9072 | 387.47482 | -4.1654921
181.1671 | -3.3422568 | -32.722393 | -4.9382048 | 0 | 0 | -0.81280875 | -94.422852 | -1.2390261 | 385.90201 | 387.46979 | -4.1654854
181.16712 | -3.3422565 | -32.716988 | -4.95051 | 0 | 0 | -0.8125391 | -94.421242 | -1.2413102 | 385.89685 | 387.46475 | -4.1661992
181.16714 | -3.3422563 | -32.722954 | -4.9610243 | 0 | 0 | -0.81252164 | -94.421135 | -1.2393599 | 385.89169 | 387.45972 | -4.1655459
181.16716 | -3.3422561 | -32.717022 | -4.9524722 | 0 | 0 | -0.81252062 | -94.421127 | -1.2434789 | 385.88654 | 387.45471 | -4.1654887
181.16718 | -3.3422558 | -32.722958 | -4.948812 | 0 | 0 | -0.81252074 | -94.421143 | -1.2395461 | 385.88135 | 387.44968 | -4.1654844
181.1672 | -3.3422556 | -32.723476 | -4.9586725 | 0 | 0 | -0.81304014 | -94.458427 | -1.2413442 | 385.87619 | 387.44464 | -4.1654849
181.16722 | -3.3422551 | -32.710594 | -4.9537196 | 0 | 0 | -0.81308508 | -94.461647 | -1.2393626 | 385.87103 | 387.43964 | -4.166913
181.16724 | -3.3422549 | -32.70948 | -4.9394836 | 0 | 0 | -0.813088 | -94.461861 | -1.245625 | 385.86588 | 387.4346 | -4.1670365
181.16726 | -3.3422546 | -32.715866 | -4.9447994 | 0 | 0 | -0.81308818 | -94.461868 | -1.2375835 | 385.86069 | 387.42957 | -4.1656156
181.16728 | -3.3422544 | -32.709961 | -4.9598041 | 0 | 0 | -0.81308913 | -94.461853 | -1.2368774 | 385.85553 | 387.42453 | -4.1647787
181.1673 | -3.3422542 | -32.709438 | -4.9581838 | 0 | 0 | -0.81586301 | -94.424576 | -1.2389796 | 385.85037 | 387.41953 | -4.166852
181.16732 | -3.3422542 | -32.709404 | -4.9493074 | 0 | 0 | -0.8161028 | -94.421349 | -1.2434551 | 385.84521 | 387.41449 | -4.1670327
181.16734 | -3.3422539 | -32.702942 | -4.9558048 | 0 | 0 | -0.81611836 | -94.421135 | -1.2416905 | 385.84003 | 387.40945 | -4.1670446
181.16736 | -3.3422537 | -32.702381 | -4.9614592 | 0 | 0 | -0.81611925 | -94.421127 | -1.2393845 | 385.83487 | 387.40445 | -4.1670446
181.16738 | -3.3422534 | -32.695881 | -4.9459634 | 0 | 0 | -0.81611806 | -94.421112 | -1.2434804 | 385.82971 | 387.39941 | -4.1663303
181.1674 | -3.3422532 | -32.682407 | -4.9388113 | 0 | 0 | -0.81247884 | -94.383835 | -1.2395453 | 385.82455 | 387.39438 | -4.1669836
181.16742 | -3.342253 | -32.681259 | -4.9534683 | 0 | 0 | -0.81216437 | -94.380608 | -1.2391983 | 385.81937 | 387.38934 | -4.1663265
181.16744 | -3.3422527 | -32.687637 | -4.9612784 | 0 | 0 | -0.81214392 | -94.380394 | -1.2413237 | 385.81421 | 387.38434 | -4.1669831
181.16746 | -3.3422525 | -32.688194 | -4.9510374 | 0 | 0 | -0.81214279 | -94.380386 | -1.2457991 | 385.80905 | 387.3793 | -4.1663265
181.16748 | -3.3422523 | -32.688229 | -4.9508672 | 0 | 0 | -0.81214321 | -94.380379 | -1.239742 | 385.80389 | 387.37427 | -4.1669831
181.1675 | -3.342252 | -32.688229 | -4.9603052 | 0 | 0 | -0.81352818 | -94.361732 | -1.239211 | 385.79871 | 387.36923 | -4.1670408
181.16752 | -3.3422518 | -32.681774 | -4.9531302 | 0 | 0 | -0.81364787 | -94.36013 | -1.241323 | 385.79355 | 387.36423 | -4.1670446
181.16754 | -3.3422515 | -32.687675 | -4.9387045 | 0 | 0 | -0.81365561 | -94.360023 | -1.2415081 | 385.78839 | 387.35919 | -4.1663294
181.16756 | -3.3422513 | -32.688198 | -4.9469128 | 0 | 0 | -0.81365609 | -94.360016 | -1.245811 | 385.78323 | 387.35416 | -4.1641254
181.16758 | -3.3422513 | -32.688229 | -4.9628925 | 0 | 0 | -0.8136571 | -94.360016 | -1.2397436 | 385.77805 | 387.34915 | -4.1653662
181.1676 | -3.3422511 | -32.688229 | -4.9584465 | 0 | 0 | -0.81660622 | -94.360016 | -1.241357 | 385.77289 | 387.34412 | -4.1661911
181.16762 | -3.3422508 | -32.68177 | -4.9493251 | 0 | 0 | -0.81686109 | -94.360016 | -1.2393627 | 385.76773 | 387.33908 | -4.1655459
181.16764 | -3.3422506 | -32.681213 | -4.9579825 | 0 | 0 | -0.8168776 | -94.360016 | -1.2434798 | 385.76257 | 387.33405 | -4.1654887
181.16766 | -3.3422503 | -32.674713 | -4.9616466 | 0 | 0 | -0.81687856 | -94.360016 | -1.2416928 | 385.75739 | 387.32904 | -4.1654844
181.16768 | -3.3422501 | -32.66124 | -4.9445233 | 0 | 0 | -0.81687701 | -94.359993 | -1.2415297 | 385.75223 | 387.32401 | -4.1654849
181.1677 | -3.3422499 | -32.666538 | -4.9408646 | 0 | 0 | -0.81219697 | -94.285416 | -1.2393724 | 385.74707 | 387.31897 | -4.166913
181.16772 | -3.3422496 | -32.654106 | -4.9565511 | 0 | 0 | -0.81179249 | -94.278969 | -1.2391856 | 385.74191 | 387.31396 | -4.167037
181.16774 | -3.3422494 | -32.653023 | -4.9615407 | 0 | 0 | -0.81176627 | -94.278549 | -1.2370276 | 385.73672 | 387.30893 | -4.1670437
181.16776 | -3.3422492 | -32.65295 | -4.9503279 | 0 | 0 | -0.81176472 | -94.278526 | -1.2389872 | 385.73157 | 387.30389 | -4.1649013
181.16778 | -3.3422489 | -32.640026 | -4.9508052 | 0 | 0 | -0.81176525 | -94.278511 | -1.2370142 | 385.72641 | 387.29886 | -4.1654315
181.1678 | -3.3422487 | -32.638908 | -4.9610271 | 0 | 0 | -0.81349623 | -94.22258 | -1.2368406 | 385.72125 | 387.29385 | -4.1661954
181.16782 | -3.3422484 | -32.638836 | -4.9524689 | 0 | 0 | -0.81364584 | -94.217743 | -1.2389773 | 385.71606 | 387.28882 | -4.1662602
181.16784 | -3.3422484 | -32.632374 | -4.9400997 | 0 | 0 | -0.8136555 | -94.217438 | -1.2434527 | 385.71091 | 387.28378 | -4.1655498
181.16786 | -3.3422482 | -32.631809 | -4.9506655 | 0 | 0 | -0.81365609 | -94.217415 | -1.2352505 | 385.70575 | 387.27878 | -4.1662035
181.16788 | -3.3422477 | -32.612392 | -4.9639382 | 0 | 0 | -0.81365716 | -94.217392 | -1.2388265 | 385.70059 | 387.27374 | -4.1662612
181.1679 | -3.3422475 | -32.597797 | -4.9570785 | 0 | 0 | -0.81677961 | -94.142815 | -1.2391523 | 385.6954 | 387.26871 | -4.1669784
181.16792 | -3.3422472 | -32.58366 | -4.9492059 | 0 | 0 | -0.81704944 | -94.136368 | -1.2434664 | 385.69025 | 387.26367 | -4.1656122
181.16794 | -3.342247 | -32.608292 | -4.9601526 | 0 | 0 | -0.81706697 | -94.135948 | -1.2416933 | 385.68509 | 387.25867 | -4.1662073
181.16796 | -3.3422468 | -32.578159 | -4.9596562 | 0 | 0 | -0.81706798 | -94.135925 | -1.245823 | 385.67993 | 387.25363 | -4.166975
181.16798 | -3.3422465 | -32.588425 | -4.9443483 | 0 | 0 | -0.81706637 | -94.13591 | -1.2397434 | 385.67474 | 387.2486 | -4.1656117
181.168 | -3.3422463 | -32.595825 | -4.9430318 | 0 | 0 | -0.812213 | -94.079987 | -1.2392104 | 385.66959 | 387.24359 | -4.165493
181.16802 | -3.3422461 | -32.583527 | -4.9596434 | 0 | 0 | -0.81179351 | -94.075142 | -1.2391756 | 385.66443 | 387.23856 | -4.166913
181.16804 | -3.3422458 | -32.575989 | -4.9625306 | 0 | 0 | -0.81176633 | -94.074837 | -1.2391737 | 385.65927 | 387.23352 | -4.1656084
181.16806 | -3.3422456 | -32.575356 | -4.9511347 | 0 | 0 | -0.81176472 | -94.074814 | -1.2391735 | 385.65408 | 387.22849 | -4.1654925
181.16808 | -3.3422456 | -32.54948 | -4.9530497 | 0 | 0 | -0.81176543 | -94.074776 | -1.2391735 | 385.64893 | 387.22348 | -4.166913
181.1681 | -3.3422453 | -32.547253 | -4.9612193 | 0 | 0 | -0.81401587 | -93.962929 | -1.239175 | 385.64377 | 387.21844 | -4.1656089
181.16812 | -3.3422451 | -32.566479 | -4.9510293 | 0 | 0 | -0.81421041 | -93.953262 | -1.243467 | 385.63861 | 387.21341 | -4.1669207
181.16814 | -3.3422449 | -32.555225 | -4.9399757 | 0 | 0 | -0.81422299 | -93.952629 | -1.2395445 | 385.63342 | 387.2084 | -4.1656079
181.16816 | -3.3422446 | -32.54776 | -4.9535604 | 0 | 0 | -0.81422371 | -93.952591 | -1.2391976 | 385.62827 | 387.20337 | -4.1647773
181.16818 | -3.3422444 | -32.547127 | -4.9641886 | 0 | 0 | -0.81422466 | -93.952591 | -1.2391756 | 385.62311 | 387.19833 | -4.1654229
181.1682 | -3.3422441 | -32.534172 | -4.9563694 | 0 | 0 | -0.8168276 | -93.952591 | -1.2413194 | 385.61795 | 387.1933 | -4.1654801
181.16822 | -3.3422439 | -32.526592 | -4.9505968 | 0 | 0 | -0.81705254 | -93.952591 | -1.2372124 | 385.61276 | 387.18829 | -4.1654844
181.16824 | -3.3422437 | -32.519501 | -4.9610004 | 0 | 0 | -0.81706715 | -93.952591 | -1.239 | 385.6076 | 387.18326 | -4.1654844
181.16826 | -3.3422434 | -32.518906 | -4.9597263 | 0 | 0 | -0.81706798 | -93.952591 | -1.2391638 | 385.60245 | 387.17822 | -4.1654849
181.16828 | -3.3422432 | -32.525322 | -4.9443541 | 0 | 0 | -0.81706637 | -93.952576 | -1.2434684 | 385.59726 | 387.17322 | -4.1661992
181.1683 | -3.342243 | -32.519421 | -4.9459357 | 0 | 0 | -0.812213 | -93.896637 | -1.2459868 | 385.5921 | 387.16818 | -4.1655459
181.16832 | -3.342243 | -32.51244 | -4.9613471 | 0 | 0 | -0.81179351 | -93.8918 | -1.2461941 | 385.58694 | 387.16315 | -4.1654882
181.16834 | -3.3422427 | -32.511848 | -4.9633985 | 0 | 0 | -0.81176633 | -93.891495 | -1.239766 | 385.58179 | 387.15811 | -4.1640558
181.16836 | -3.3422425 | -32.511806 | -4.9526601 | 0 | 0 | -0.81176472 | -93.891472 | -1.2349182 | 385.5766 | 387.15311 | -4.1653605
181.16838 | -3.3422422 | -32.505344 | -4.9568119 | 0 | 0 | -0.81176573 | -93.891457 | -1.238807 | 385.57144 | 387.14807 | -4.1654763
181.1684 | -3.342242 | -32.504784 | -4.9651704 | 0 | 0 | -0.81488347 | -93.835526 | -1.2455896 | 385.56628 | 387.14304 | -4.165484
181.16842 | -3.3422418 | -32.491833 | -4.9513645 | 0 | 0 | -0.81515288 | -93.830688 | -1.239731 | 385.56113 | 387.13803 | -4.1654844
181.16844 | -3.3422415 | -32.497173 | -4.9429011 | 0 | 0 | -0.81517035 | -93.830383 | -1.2456503 | 385.55594 | 387.133 | -4.1654849
181.16846 | -3.3422413 | -32.497654 | -4.9559917 | 0 | 0 | -0.81517136 | -93.83036 | -1.2418795 | 385.55078 | 387.12796 | -4.1669126
181.16848 | -3.342241 | -32.484772 | -4.9665723 | 0 | 0 | -0.8151722 | -93.830345 | -1.2415427 | 385.54562 | 387.12292 | -4.1656079
181.1685 | -3.3422408 | -32.496574 | -4.958024 | 0 | 0 | -0.81742942 | -93.774414 | -1.2415191 | 385.54047 | 387.11792 | -4.164063
181.16852 | -3.3422406 | -32.491161 | -4.9529119 | 0 | 0 | -0.81762451 | -93.769577 | -1.2372253 | 385.53528 | 387.11288 | -4.1646466
181.16854 | -3.3422401 | -32.497128 | -4.9626493 | 0 | 0 | -0.81763715 | -93.769272 | -1.2390029 | 385.53012 | 387.10785 | -4.1654143
181.16856 | -3.3422401 | -32.484737 | -4.9598656 | 0 | 0 | -0.81763786 | -93.769249 | -1.2456036 | 385.52496 | 387.10284 | -4.1647649
181.16858 | -3.3422399 | -32.48365 | -4.945816 | 0 | 0 | -0.81763619 | -93.769249 | -1.244025 | 385.51981 | 387.09781 | -4.1654224
181.1686 | -3.3422396 | -32.483585 | -4.9489679 | 0 | 0 | -0.81260729 | -93.769249 | -1.2460207 | 385.51462 | 387.09277 | -4.1654801
181.16862 | -3.3422394 | -32.490032 | -4.9652352 | 0 | 0 | -0.81217259 | -93.769249 | -1.2397548 | 385.50946 | 387.08774 | -4.165484
181.16864 | -3.3422391 | -32.471218 | -4.9630027 | 0 | 0 | -0.8121444 | -93.769249 | -1.2349178 | 385.5043 | 387.08273 | -4.1647692
181.16866 | -3.3422389 | -32.47604 | -4.9533439 | 0 | 0 | -0.81214279 | -93.769249 | -1.238807 | 385.49915 | 387.0777 | -4.1654229
181.16868 | -3.3422387 | -32.47649 | -4.9597745 | 0 | 0 | -0.81214392 | -93.769241 | -1.2455903 | 385.49396 | 387.07266 | -4.1654801
181.1687 | -3.3422384 | -32.482979 | -4.9639745 | 0 | 0 | -0.81560946 | -93.750595 | -1.2418753 | 385.4888 | 387.06766 | -4.1654844
181.16872 | -3.3422382 | -32.48354 | -4.9512563 | 0 | 0 | -0.81590897 | -93.748985 | -1.2393966 | 385.48364 | 387.06262 | -4.1654849
181.16874 | -3.3422379 | -32.48357 | -4.944346 | 0 | 0 | -0.8159284 | -93.748878 | -1.2434824 | 385.47849 | 387.05759 | -4.1669126
181.16876 | -3.3422377 | -32.470657 | -4.9561162 | 0 | 0 | -0.81592953 | -93.748871 | -1.2438388 | 385.4733 | 387.05255 | -4.1656084
181.16878 | -3.3422375 | -32.469543 | -4.9658537 | 0 | 0 | -0.81593007 | -93.748863 | -1.2395693 | 385.46814 | 387.04755 | -4.1654925
181.1688 | -3.3422372 | -32.475925 | -4.9565096 | 0 | 0 | -0.81731957 | -93.730225 | -1.2413454 | 385.46298 | 387.04251 | -4.166913
181.16882 | -3.3422372 | -32.476479 | -4.9535093 | 0 | 0 | -0.81743962 | -93.728615 | -1.2393589 | 385.45782 | 387.03748 | -4.1656084
181.16884 | -3.342237 | -32.463604 | -4.9641533 | 0 | 0 | -0.81744742 | -93.728508 | -1.2348944 | 385.45264 | 387.03247 | -4.1654921
181.16886 | -3.3422368 | -32.475403 | -4.9578171 | 0 | 0 | -0.8174479 | -93.7285 | -1.2452453 | 385.44748 | 387.02744 | -4.1654849
181.16888 | -3.3422365 | -32.476444 | -4.94491 | 0 | 0 | -0.81744617 | -93.728508 | -1.2461483 | 385.44232 | 387.0224 | -4.165484
181.1689 | -3.3422363 | -32.4636 | -4.9488931 | 0 | 0 | -0.81241816 | -93.747154 | -1.2462054 | 385.43716 | 387.01736 | -4.1640558
181.16892 | -3.342236 | -32.468945 | -4.9659557 | 0 | 0 | -0.81198359 | -93.748756 | -1.2419163 | 385.43198 | 387.01236 | -4.1653605
181.16894 | -3.3422358 | -32.469433 | -4.960887 | 0 | 0 | -0.81195539 | -93.748863 | -1.2436913 | 385.42682 | 387.00732 | -4.1647611
181.16896 | -3.3422356 | -32.469463 | -4.9517097 | 0 | 0 | -0.81195378 | -93.748871 | -1.241706 | 385.42166 | 387.00229 | -4.165422
181.16898 | -3.3422353 | -32.469463 | -4.9596367 | 0 | 0 | -0.81195498 | -93.748863 | -1.2415305 | 385.4165 | 386.99728 | -4.1654806
181.169 | -3.3422351 | -32.463009 | -4.9625125 | 0 | 0 | -0.81559348 | -93.730225 | -1.2393733 | 385.41132 | 386.99225 | -4.166913
181.16902 | -3.3422348 | -32.481819 | -4.9482245 | 0 | 0 | -0.81590796 | -93.728615 | -1.2413344 | 385.40616 | 386.98721 | -4.1670365
181.16904 | -3.3422346 | -32.457626 | -4.9419084 | 0 | 0 | -0.8159284 | -93.728508 | -1.2436539 | 385.401 | 386.98218 | -4.1656165
181.16906 | -3.3422344 | -32.46196 | -4.956635 | 0 | 0 | -0.81592953 | -93.7285 | -1.2417048 | 385.39584 | 386.97717 | -4.1669211
181.16908 | -3.3422344 | -32.462376 | -4.9637251 | 0 | 0 | -0.81592989 | -93.728493 | -1.2436794 | 385.39066 | 386.97214 | -4.167037
181.1691 | -3.3422341 | -32.462399 | -4.9534202 | 0 | 0 | -0.81679839 | -93.709854 | -1.2459987 | 385.3855 | 386.9671 | -4.165616
181.16912 | -3.3422339 | -32.443024 | -4.9517946 | 0 | 0 | -0.81687343 | -93.708244 | -1.2419029 | 385.38034 | 386.96207 | -4.165493
181.16914 | -3.3422337 | -32.441345 | -4.9618335 | 0 | 0 | -0.81687832 | -93.708145 | -1.2436899 | 385.37518 | 386.95706 | -4.1669135
181.16916 | -3.3422334 | -32.42186 | -4.9539876 | 0 | 0 | -0.81687862 | -93.708138 | -1.239561 | 385.37 | 386.95203 | -4.1670365
181.16918 | -3.3422332 | -32.420181 | -4.9409533 | 0 | 0 | -0.81687677 | -93.708099 | -1.2456385 | 385.36484 | 386.94699 | -4.165616
181.1692 | -3.3422327 | -32.426537 | -4.9492846 | 0 | 0 | -0.81150502 | -93.596237 | -1.239733 | 385.35968 | 386.94199 | -4.1654925
181.16922 | -3.3422325 | -32.433544 | -4.9638181 | 0 | 0 | -0.81104076 | -93.586578 | -1.243503 | 385.35452 | 386.93695 | -4.1654854
181.16924 | -3.3422322 | -32.427681 | -4.9599748 | 0 | 0 | -0.81101066 | -93.585945 | -1.2395474 | 385.34933 | 386.93192 | -4.1669126
181.16926 | -3.342232 | -32.433613 | -4.9501824 | 0 | 0 | -0.81100887 | -93.585907 | -1.2413442 | 385.34418 | 386.92688 | -4.1656089
181.16928 | -3.3422318 | -32.414761 | -4.9602323 | 0 | 0 | -0.81101042 | -93.585899 | -1.2393612 | 385.33902 | 386.92188 | -4.1669207
181.1693 | -3.3422315 | -32.41312 | -4.961113 | 0 | 0 | -0.8156873 | -93.567253 | -1.2413337 | 385.33386 | 386.91684 | -4.1656089
181.16932 | -3.3422315 | -32.406555 | -4.9452 | 0 | 0 | -0.81609154 | -93.565651 | -1.2436531 | 385.32867 | 386.9118 | -4.1669211
181.16934 | -3.3422313 | -32.405991 | -4.9431028 | 0 | 0 | -0.8161177 | -93.565544 | -1.2395573 | 385.32352 | 386.9068 | -4.1663227
181.16936 | -3.342231 | -32.412411 | -4.9581962 | 0 | 0 | -0.81611925 | -93.565536 | -1.2413471 | 385.31836 | 386.90176 | -4.1669827
181.16938 | -3.3422308 | -32.412968 | -4.9631314 | 0 | 0 | -0.81611949 | -93.565536 | -1.2458005 | 385.3132 | 386.89673 | -4.1670403
181.1694 | -3.3422306 | -32.406548 | -4.9526415 | 0 | 0 | -0.81664056 | -93.565536 | -1.239742 | 385.30801 | 386.89169 | -4.1663303
181.16942 | -3.3422303 | -32.412445 | -4.9524531 | 0 | 0 | -0.81668562 | -93.565536 | -1.2392117 | 385.30286 | 386.88669 | -4.1669836
181.16944 | -3.3422301 | -32.400051 | -4.9618912 | 0 | 0 | -0.81668854 | -93.565536 | -1.2434697 | 385.2977 | 386.88165 | -4.1670408
181.16946 | -3.3422298 | -32.398968 | -4.9525409 | 0 | 0 | -0.81668872 | -93.565536 | -1.2416914 | 385.29254 | 386.87662 | -4.1670451
181.16948 | -3.3422296 | -32.398899 | -4.9408288 | 0 | 0 | -0.81668693 | -93.565521 | -1.2393831 | 385.28735 | 386.87161 | -4.1670451
181.1695 | -3.3422294 | -32.392437 | -4.9514537 | 0 | 0 | -0.81148893 | -93.528236 | -1.2391869 | 385.2822 | 386.86658 | -4.1670451
181.16952 | -3.3422291 | -32.398335 | -4.9647307 | 0 | 0 | -0.81103975 | -93.525017 | -1.2391758 | 385.27704 | 386.86154 | -4.1670451
181.16954 | -3.3422289 | -32.385933 | -4.9571466 | 0 | 0 | -0.8110106 | -93.524803 | -1.243467 | 385.27188 | 386.85651 | -4.1670446
181.16956 | -3.3422289 | -32.371937 | -4.9506621 | 0 | 0 | -0.81100887 | -93.524796 | -1.2395445 | 385.26669 | 386.8515 | -4.1663303
181.16958 | -3.3422287 | -32.377201 | -4.960278 | 0 | 0 | -0.81101042 | -93.524773 | -1.2391969 | 385.26154 | 386.84647 | -4.1669831
181.1696 | -3.3422284 | -32.364773 | -4.9603901 | 0 | 0 | -0.8156873 | -93.468849 | -1.2370284 | 385.25638 | 386.84143 | -4.1656122
181.16962 | -3.3422282 | -32.37014 | -4.9436855 | 0 | 0 | -0.81609154 | -93.464005 | -1.238988 | 385.25122 | 386.83643 | -4.165493
181.16964 | -3.3422279 | -32.357712 | -4.9429736 | 0 | 0 | -0.8161177 | -93.463707 | -1.239163 | 385.24603 | 386.83139 | -4.1669135
181.16966 | -3.3422277 | -32.356628 | -4.95964 | 0 | 0 | -0.81611925 | -93.463676 | -1.2434663 | 385.24088 | 386.82635 | -4.167037
181.16968 | -3.3422275 | -32.35656 | -4.9618044 | 0 | 0 | -0.81611937 | -93.463661 | -1.2395474 | 385.23572 | 386.82132 | -4.1670446
181.1697 | -3.3422272 | -32.356552 | -4.951798 | 0 | 0 | -0.816293 | -93.407738 | -1.2477834 | 385.23056 | 386.81631 | -4.1670451
181.16972 | -3.342227 | -32.350086 | -4.9531088 | 0 | 0 | -0.81630808 | -93.402893 | -1.2377703 | 385.22537 | 386.81128 | -4.1670446
181.16974 | -3.3422267 | -32.336613 | -4.9612226 | 0 | 0 | -0.81630903 | -93.402596 | -1.2390361 | 385.22021 | 386.80624 | -4.1663303
181.16976 | -3.3422265 | -32.328999 | -4.9503036 | 0 | 0 | -0.81630909 | -93.402565 | -1.2391649 | 385.21506 | 386.80124 | -4.1669836
181.16978 | -3.3422263 | -32.328369 | -4.9406371 | 0 | 0 | -0.81630743 | -93.402542 | -1.2413211 | 385.2099 | 386.7962 | -4.1663265
181.1698 | -3.342226 | -32.334789 | -4.9528923 | 0 | 0 | -0.81145692 | -93.327965 | -1.2436547 | 385.20471 | 386.79117 | -4.1662693
181.16982 | -3.342226 | -32.341801 | -4.9634051 | 0 | 0 | -0.81103766 | -93.321518 | -1.2459973 | 385.19955 | 386.78613 | -4.1669798
181.16984 | -3.3422258 | -32.335934 | -4.9563026 | 0 | 0 | -0.81101048 | -93.321106 | -1.2419035 | 385.1944 | 386.78113 | -4.1670408
181.16986 | -3.3422253 | -32.322495 | -4.9491396 | 0 | 0 | -0.81100887 | -93.321083 | -1.2458365 | 385.18924 | 386.77609 | -4.1670446
181.16988 | -3.3422251 | -32.314888 | -4.9601479 | 0 | 0 | -0.81101042 | -93.32106 | -1.2397457 | 385.18405 | 386.77106 | -4.1663299
181.1699 | -3.3422248 | -32.327171 | -4.9589286 | 0 | 0 | -0.8156873 | -93.283783 | -1.2435037 | 385.17889 | 386.76605 | -4.1655545
181.16992 | -3.3422246 | -32.315331 | -4.9421077 | 0 | 0 | -0.81609154 | -93.280563 | -1.2395474 | 385.17374 | 386.76102 | -4.1654897
181.16994 | -3.3422244 | -32.320744 | -4.9435663 | 0 | 0 | -0.8161177 | -93.280342 | -1.2413449 | 385.16858 | 386.75598 | -4.1683421
181.16996 | -3.3422241 | -32.321236 | -4.9604197 | 0 | 0 | -0.81611925 | -93.280334 | -1.2415093 | 385.16339 | 386.75095 | -4.1664457
181.16998 | -3.3422239 | -32.327721 | -4.9618692 | 0 | 0 | -0.81611937 | -93.28035 | -1.2458111 | 385.15823 | 386.74594 | -4.1669908
181.17 | -3.3422236 | -32.308903 | -4.9488978 | 0 | 0 | -0.816293 | -93.317635 | -1.2397428 | 385.15308 | 386.74091 | -4.1670408
181.17002 | -3.3422234 | -32.307266 | -4.9535842 | 0 | 0 | -0.81630808 | -93.320854 | -1.2392111 | 385.14792 | 386.73587 | -4.1663303
181.17004 | -3.3422232 | -32.307156 | -4.9612689 | 0 | 0 | -0.81630903 | -93.321075 | -1.2413244 | 385.14273 | 386.73087 | -4.1662693
181.17006 | -3.3422232 | -32.30069 | -4.948854 | 0 | 0 | -0.81630909 | -93.321083 | -1.2457992 | 385.13757 | 386.72583 | -4.1669798
181.17008 | -3.3422229 | -32.287216 | -4.9405117 | 0 | 0 | -0.81630743 | -93.321037 | -1.239742 | 385.13242 | 386.72079 | -4.166326
181.1701 | -3.3422227 | -32.292519 | -4.9528842 | 0 | 0 | -0.81145692 | -93.20919 | -1.2392102 | 385.12726 | 386.71576 | -4.1662683
181.17012 | -3.3422225 | -32.280083 | -4.9619513 | 0 | 0 | -0.81103766 | -93.199532 | -1.2391778 | 385.12207 | 386.71075 | -4.1655512
181.17014 | -3.3422222 | -32.278996 | -4.9539981 | 0 | 0 | -0.81101048 | -93.198898 | -1.2456136 | 385.11691 | 386.70572 | -4.1669173
181.17016 | -3.342222 | -32.26601 | -4.9489436 | 0 | 0 | -0.81100887 | -93.198853 | -1.2397314 | 385.11176 | 386.70068 | -4.1663227
181.17018 | -3.3422217 | -32.271347 | -4.9608607 | 0 | 0 | -0.81101048 | -93.198837 | -1.243503 | 385.1066 | 386.69568 | -4.1669827
181.1702 | -3.3422215 | -32.265369 | -4.9568133 | 0 | 0 | -0.81586099 | -93.161552 | -1.2395488 | 385.10141 | 386.69064 | -4.1670408
181.17022 | -3.3422213 | -32.25193 | -4.9404736 | 0 | 0 | -0.81628025 | -93.158325 | -1.2456399 | 385.09625 | 386.68561 | -4.1670456
181.17024 | -3.342221 | -32.263695 | -4.9463325 | 0 | 0 | -0.81630743 | -93.158112 | -1.2461736 | 385.09109 | 386.68057 | -4.1677604
181.17026 | -3.3422208 | -32.258274 | -4.9621129 | 0 | 0 | -0.81630903 | -93.158104 | -1.2462056 | 385.08594 | 386.67557 | -4.1671066
181.17028 | -3.3422205 | -32.244865 | -4.9583797 | 0 | 0 | -0.8163088 | -93.158081 | -1.2376232 | 385.08075 | 386.67053 | -4.1670494
181.1703 | -3.3422203 | -32.243717 | -4.9485941 | 0 | 0 | -0.81544083 | -93.083511 | -1.2433203 | 385.07559 | 386.6655 | -4.1670451
181.17032 | -3.3422203 | -32.243641 | -4.9571934 | 0 | 0 | -0.81536579 | -93.077065 | -1.2416813 | 385.07043 | 386.66049 | -4.1670451
181.17034 | -3.3422201 | -32.237179 | -4.9615808 | 0 | 0 | -0.8153609 | -93.076645 | -1.2393825 | 385.06528 | 386.65546 | -4.1670451
181.17036 | -3.3422198 | -32.236622 | -4.947422 | 0 | 0 | -0.81536061 | -93.076622 | -1.2391883 | 385.06009 | 386.65042 | -4.1670451
181.17038 | -3.3422196 | -32.236584 | -4.9411144 | 0 | 0 | -0.81535929 | -93.076614 | -1.2434684 | 385.05493 | 386.64539 | -4.1670446
181.1704 | -3.3422194 | -32.23658 | -4.9551177 | 0 | 0 | -0.81154954 | -93.057968 | -1.2416912 | 385.04977 | 386.64038 | -4.1663303
181.17042 | -3.3422191 | -32.236576 | -4.9628696 | 0 | 0 | -0.81122029 | -93.056358 | -1.2393838 | 385.04462 | 386.63535 | -4.1669836
181.17044 | -3.3422189 | -32.217201 | -4.9526243 | 0 | 0 | -0.81119895 | -93.056259 | -1.2413356 | 385.03943 | 386.63031 | -4.1670408
181.17046 | -3.3422186 | -32.21553 | -4.9517274 | 0 | 0 | -0.8111977 | -93.056252 | -1.2458007 | 385.03427 | 386.62531 | -4.1670451
181.17048 | -3.3422184 | -32.228336 | -4.9618292 | 0 | 0 | -0.81119931 | -93.056236 | -1.241894 | 385.02911 | 386.62027 | -4.1670451
181.1705 | -3.3422182 | -32.222988 | -4.9547138 | 0 | 0 | -0.81605077 | -93.037598 | -1.254424 | 385.02396 | 386.61523 | -4.1670446
181.17052 | -3.3422177 | -32.216042 | -4.9424682 | 0 | 0 | -0.81647003 | -93.035995 | -1.244782 | 385.01877 | 386.6102 | -4.1663303
181.17054 | -3.3422174 | -32.21545 | -4.9494138 | 0 | 0 | -0.81649721 | -93.035889 | -1.2460703 | 385.01361 | 386.60519 | -4.1662683
181.17056 | -3.3422174 | -32.202496 | -4.9631019 | 0 | 0 | -0.81649882 | -93.035881 | -1.2419058 | 385.00845 | 386.60016 | -4.1655507
181.17058 | -3.3422172 | -32.207832 | -4.9591861 | 0 | 0 | -0.81649858 | -93.035866 | -1.2393976 | 385.0033 | 386.59512 | -4.1654892
181.1706 | -3.342217 | -32.208317 | -4.9501147 | 0 | 0 | -0.81563044 | -92.979935 | -1.2413352 | 384.99811 | 386.59012 | -4.1669135
181.17062 | -3.3422167 | -32.195431 | -4.9587755 | 0 | 0 | -0.81555539 | -92.975098 | -1.2415072 | 384.99295 | 386.58508 | -4.1670365
181.17064 | -3.3422165 | -32.187862 | -4.9609885 | 0 | 0 | -0.81555051 | -92.974792 | -1.2415178 | 384.98779 | 386.58005 | -4.165616
181.17066 | -3.3422163 | -32.200146 | -4.9473686 | 0 | 0 | -0.81555021 | -92.97477 | -1.2393739 | 384.98264 | 386.57501 | -4.1654925
181.17068 | -3.342216 | -32.201218 | -4.9418383 | 0 | 0 | -0.8155489 | -92.974762 | -1.2456276 | 384.97745 | 386.57001 | -4.1654849
181.1707 | -3.3422158 | -32.181919 | -4.9588094 | 0 | 0 | -0.81173861 | -92.956108 | -1.2440242 | 384.97229 | 386.56497 | -4.1654849
181.17072 | -3.3422155 | -32.193161 | -4.963913 | 0 | 0 | -0.81140929 | -92.954506 | -1.2395828 | 384.96713 | 386.55994 | -4.166913
181.17074 | -3.3422153 | -32.194172 | -4.9541578 | 0 | 0 | -0.81138796 | -92.954399 | -1.2456404 | 384.96198 | 386.5549 | -4.1663218
181.17076 | -3.3422151 | -32.200695 | -4.9511323 | 0 | 0 | -0.8113867 | -92.954391 | -1.241879 | 384.95679 | 386.5499 | -4.165554
181.17078 | -3.3422148 | -32.201256 | -4.9617748 | 0 | 0 | -0.81138825 | -92.954391 | -1.2415427 | 384.95163 | 386.54486 | -4.1654887
181.1708 | -3.3422146 | -32.20129 | -4.95471 | 0 | 0 | -0.81606674 | -92.954391 | -1.2415198 | 384.94647 | 386.53983 | -4.1654844
181.17082 | -3.3422146 | -32.188377 | -4.9402919 | 0 | 0 | -0.8164711 | -92.954391 | -1.2393705 | 384.94128 | 386.53482 | -4.1654844
181.17084 | -3.3422143 | -32.18726 | -4.9506783 | 0 | 0 | -0.81649727 | -92.954391 | -1.2348928 | 384.93613 | 386.52979 | -4.1654854
181.17086 | -3.3422141 | -32.193642 | -4.9646664 | 0 | 0 | -0.81649882 | -92.954391 | -1.238803 | 384.93097 | 386.52475 | -4.1676278
181.17088 | -3.3422139 | -32.18129 | -4.9593201 | 0 | 0 | -0.81649858 | -92.954376 | -1.2391496 | 384.92581 | 386.51971 | -4.1656699
181.1709 | -3.3422136 | -32.199577 | -4.9523025 | 0 | 0 | -0.81563044 | -92.898445 | -1.2391714 | 384.92062 | 386.51471 | -4.1669245
181.17092 | -3.3422134 | -32.188271 | -4.9611425 | 0 | 0 | -0.81555539 | -92.893608 | -1.2370269 | 384.91547 | 386.50967 | -4.1656089
181.17094 | -3.3422132 | -32.200169 | -4.9611888 | 0 | 0 | -0.81555051 | -92.893303 | -1.238988 | 384.91031 | 386.50464 | -4.1669211
181.17096 | -3.3422129 | -32.181843 | -4.945931 | 0 | 0 | -0.81555021 | -92.89328 | -1.2391615 | 384.90515 | 386.49963 | -4.167037
181.17098 | -3.3422127 | -32.173782 | -4.9431658 | 0 | 0 | -0.81554902 | -92.893272 | -1.2391721 | 384.89996 | 386.4946 | -4.1656165
181.171 | -3.3422124 | -32.186031 | -4.9589267 | 0 | 0 | -0.81208467 | -92.874626 | -1.2370284 | 384.89481 | 386.48956 | -4.1669211
181.17102 | -3.3422122 | -32.180649 | -4.9639201 | 0 | 0 | -0.81178528 | -92.873016 | -1.2432814 | 384.88965 | 386.48453 | -4.167037
181.17104 | -3.342212 | -32.180157 | -4.951983 | 0 | 0 | -0.81176585 | -92.87291 | -1.239534 | 384.88449 | 386.47952 | -4.1656165
181.17106 | -3.342212 | -32.173668 | -4.9545736 | 0 | 0 | -0.81176472 | -92.872902 | -1.2434916 | 384.8793 | 386.47449 | -4.1669211
181.17108 | -3.3422117 | -32.18602 | -4.9628015 | 0 | 0 | -0.81176621 | -92.872917 | -1.243838 | 384.87415 | 386.46945 | -4.167037
181.1711 | -3.3422115 | -32.161274 | -4.951889 | 0 | 0 | -0.81627244 | -92.91021 | -1.2352754 | 384.86899 | 386.46445 | -4.1663303
181.17112 | -3.3422112 | -32.184944 | -4.9400468 | 0 | 0 | -0.81666195 | -92.913429 | -1.2388278 | 384.86383 | 386.45941 | -4.1669831
181.17114 | -3.342211 | -32.180576 | -4.9528389 | 0 | 0 | -0.81668717 | -92.913651 | -1.2391509 | 384.85864 | 386.45438 | -4.1656127
181.17116 | -3.3422105 | -32.173698 | -4.9648528 | 0 | 0 | -0.81668866 | -92.913658 | -1.2391722 | 384.85349 | 386.44934 | -4.1669211
181.17118 | -3.3422103 | -32.179569 | -4.9578805 | 0 | 0 | -0.81668824 | -92.913651 | -1.239175 | 384.84833 | 386.44434 | -4.167037
181.1712 | -3.3422101 | -32.173626 | -4.9507256 | 0 | 0 | -0.81529969 | -92.894997 | -1.2434684 | 384.84317 | 386.4393 | -4.1663299
181.17122 | -3.3422098 | -32.166649 | -4.961009 | 0 | 0 | -0.81517971 | -92.893394 | -1.2438409 | 384.83798 | 386.43427 | -4.1655545
181.17124 | -3.3422096 | -32.172508 | -4.9604535 | 0 | 0 | -0.8151719 | -92.893288 | -1.248156 | 384.83282 | 386.42926 | -4.1654882
181.17126 | -3.3422093 | -32.166573 | -4.9451432 | 0 | 0 | -0.81517142 | -92.89328 | -1.2420884 | 384.82767 | 386.42422 | -4.1647701
181.17128 | -3.3422091 | -32.166046 | -4.9460025 | 0 | 0 | -0.81517059 | -92.893265 | -1.2415553 | 384.82251 | 386.41919 | -4.1654229
181.1713 | -3.3422091 | -32.166012 | -4.9613504 | 0 | 0 | -0.81274468 | -92.855988 | -1.2393738 | 384.81732 | 386.41415 | -4.1654806
181.17132 | -3.3422089 | -32.166008 | -4.961947 | 0 | 0 | -0.81253499 | -92.85276 | -1.2391871 | 384.81216 | 386.40915 | -4.166913
181.17134 | -3.3422086 | -32.159546 | -4.9532585 | 0 | 0 | -0.8125214 | -92.852547 | -1.2413217 | 384.80701 | 386.40411 | -4.167037
181.17136 | -3.3422084 | -32.146072 | -4.9546876 | 0 | 0 | -0.81252062 | -92.852539 | -1.2415056 | 384.80185 | 386.39908 | -4.1670446
181.17138 | -3.3422081 | -32.14492 | -4.9628096 | 0 | 0 | -0.81252187 | -92.852516 | -1.2393718 | 384.79666 | 386.39407 | -4.1670451
181.1714 | -3.3422079 | -32.138382 | -4.9526162 | 0 | 0 | -0.81633639 | -92.796593 | -1.2413329 | 384.7915 | 386.38904 | -4.1670446
181.17142 | -3.3422077 | -32.124908 | -4.940835 | 0 | 0 | -0.81666601 | -92.791748 | -1.2393613 | 384.78635 | 386.384 | -4.165617
181.17144 | -3.3422074 | -32.143124 | -4.9550843 | 0 | 0 | -0.81668741 | -92.791451 | -1.243479 | 384.78119 | 386.37897 | -4.1669211
181.17146 | -3.3422072 | -32.125351 | -4.9650445 | 0 | 0 | -0.81668866 | -92.79142 | -1.2395475 | 384.776 | 386.37396 | -4.1663227
181.17148 | -3.342207 | -32.123772 | -4.9564414 | 0 | 0 | -0.81668812 | -92.791405 | -1.2456384 | 384.77084 | 386.36893 | -4.1669822
181.1715 | -3.3422067 | -32.104298 | -4.9520535 | 0 | 0 | -0.81495261 | -92.735481 | -1.2418789 | 384.76569 | 386.36389 | -4.1656127
181.17152 | -3.3422065 | -32.109074 | -4.9618516 | 0 | 0 | -0.81480259 | -92.730637 | -1.2415434 | 384.76053 | 386.35889 | -4.1669211
181.17154 | -3.3422062 | -32.109524 | -4.9590707 | 0 | 0 | -0.81479287 | -92.730339 | -1.2436687 | 384.75534 | 386.35385 | -4.167037
181.17156 | -3.3422062 | -32.10955 | -4.9435697 | 0 | 0 | -0.81479228 | -92.730309 | -1.2459996 | 384.75018 | 386.34882 | -4.1656165
181.17158 | -3.342206 | -32.103096 | -4.9465961 | 0 | 0 | -0.81479162 | -92.730293 | -1.2461964 | 384.74503 | 386.34378 | -4.1669211
181.1716 | -3.3422058 | -32.115452 | -4.9628572 | 0 | 0 | -0.81288588 | -92.674362 | -1.2440624 | 384.73987 | 386.33878 | -4.167038
181.17162 | -3.3422055 | -32.09716 | -4.9620757 | 0 | 0 | -0.81272113 | -92.669518 | -1.2438771 | 384.73468 | 386.33374 | -4.1677594
181.17164 | -3.3422053 | -32.108467 | -4.9518166 | 0 | 0 | -0.81271046 | -92.669212 | -1.2417167 | 384.72952 | 386.3287 | -4.1671066
181.17166 | -3.342205 | -32.090111 | -4.9567404 | 0 | 0 | -0.81270981 | -92.669189 | -1.2372385 | 384.72437 | 386.3237 | -4.1670494
181.17168 | -3.3422048 | -32.10141 | -4.9622626 | 0 | 0 | -0.812711 | -92.669189 | -1.2411467 | 384.71921 | 386.31866 | -4.1670451
181.1717 | -3.3422046 | -32.095963 | -4.950387 | 0 | 0 | -0.81617862 | -92.669189 | -1.2350558 | 384.71402 | 386.31363 | -4.1670451
181.17172 | -3.3422043 | -32.089008 | -4.9420958 | 0 | 0 | -0.81647825 | -92.669189 | -1.2431073 | 384.70886 | 386.30859 | -4.1670446
181.17174 | -3.3422041 | -32.069046 | -4.955924 | 0 | 0 | -0.81649768 | -92.669189 | -1.239522 | 384.7037 | 386.30359 | -4.165617
181.17176 | -3.3422039 | -32.073788 | -4.9651146 | 0 | 0 | -0.81649882 | -92.669189 | -1.2413405 | 384.69855 | 386.29855 | -4.1669207
181.17178 | -3.3422036 | -32.067776 | -4.9549932 | 0 | 0 | -0.81649822 | -92.669159 | -1.232921 | 384.69336 | 386.29352 | -4.1656089
181.1718 | -3.3422034 | -32.060791 | -4.9512019 | 0 | 0 | -0.81458956 | -92.575951 | -1.2407756 | 384.6882 | 386.28851 | -4.1669211
181.17182 | -3.3422031 | -32.066654 | -4.9625068 | 0 | 0 | -0.81442457 | -92.567894 | -1.239325 | 384.68304 | 386.28348 | -4.1670375
181.17184 | -3.3422029 | -32.060715 | -4.9584031 | 0 | 0 | -0.81441391 | -92.567375 | -1.2434769 | 384.67789 | 386.27844 | -4.1670446
181.17186 | -3.3422027 | -32.060184 | -4.9427857 | 0 | 0 | -0.81441325 | -92.567345 | -1.2395445 | 384.6727 | 386.27341 | -4.1670451
181.17188 | -3.3422024 | -32.040779 | -4.9494338 | 0 | 0 | -0.81441295 | -92.567322 | -1.2370532 | 384.66754 | 386.2684 | -4.1670451
181.1719 | -3.3422022 | -32.045559 | -4.9638276 | 0 | 0 | -0.81354678 | -92.492744 | -1.2454315 | 384.66238 | 386.26337 | -4.1670451
181.17192 | -3.3422019 | -32.046013 | -4.9599757 | 0 | 0 | -0.81347191 | -92.486298 | -1.2461574 | 384.65723 | 386.25833 | -4.1670451
181.17194 | -3.3422017 | -32.04604 | -4.9516344 | 0 | 0 | -0.81346703 | -92.485878 | -1.2376209 | 384.65204 | 386.25333 | -4.1670451
181.17196 | -3.3422015 | -32.046036 | -4.9596319 | 0 | 0 | -0.81346673 | -92.485855 | -1.2454669 | 384.64688 | 386.24829 | -4.1670451
181.17198 | -3.3422012 | -32.026661 | -4.9617863 | 0 | 0 | -0.81346762 | -92.48584 | -1.2418691 | 384.64172 | 386.24326 | -4.1670451
181.172 | -3.342201 | -32.031448 | -4.9488883 | 0 | 0 | -0.81606877 | -92.448563 | -1.2458353 | 384.63657 | 386.23822 | -4.1670456
181.17202 | -3.3422008 | -32.031898 | -4.9426937 | 0 | 0 | -0.81629366 | -92.445335 | -1.2418916 | 384.63138 | 386.23322 | -4.1677604
181.17204 | -3.3422005 | -32.031925 | -4.957428 | 0 | 0 | -0.8163082 | -92.445122 | -1.2415417 | 384.62622 | 386.22818 | -4.1671062
181.17206 | -3.3422005 | -32.019005 | -4.9630661 | 0 | 0 | -0.81630903 | -92.445114 | -1.2372273 | 384.62106 | 386.22314 | -4.1663346
181.17208 | -3.3422003 | -32.011433 | -4.9540873 | 0 | 0 | -0.81630844 | -92.445099 | -1.2411481 | 384.61591 | 386.21814 | -4.1669836
181.1721 | -3.3422 | -32.010799 | -4.9518542 | 0 | 0 | -0.81440008 | -92.407814 | -1.2414966 | 384.61072 | 386.2131 | -4.1670413
181.17212 | -3.3421998 | -32.004299 | -4.9632897 | 0 | 0 | -0.81423509 | -92.404594 | -1.2458125 | 384.60556 | 386.20807 | -4.1677594
181.17214 | -3.3421996 | -32.010204 | -4.9548407 | 0 | 0 | -0.81422442 | -92.404373 | -1.2461828 | 384.6004 | 386.20303 | -4.1671062
181.17216 | -3.3421993 | -32.017174 | -4.9432025 | 0 | 0 | -0.81422377 | -92.404366 | -1.2397668 | 384.59525 | 386.19803 | -4.1663342
181.17218 | -3.3421991 | -31.998392 | -4.9502029 | 0 | 0 | -0.81422359 | -92.40435 | -1.2392124 | 384.59006 | 386.19299 | -4.165556
181.1722 | -3.3421988 | -31.996756 | -4.9638929 | 0 | 0 | -0.81370413 | -92.367081 | -1.2413223 | 384.5849 | 386.18796 | -4.1683464
181.17222 | -3.3421986 | -31.990191 | -4.9585271 | 0 | 0 | -0.81365919 | -92.363853 | -1.2393599 | 384.57974 | 386.18295 | -4.1657319
181.17224 | -3.3421984 | -31.996088 | -4.9507833 | 0 | 0 | -0.81365627 | -92.36364 | -1.2413321 | 384.57458 | 386.17792 | -4.1669288
181.17226 | -3.3421981 | -31.996605 | -4.9602866 | 0 | 0 | -0.81365609 | -92.363632 | -1.2393605 | 384.5694 | 386.17288 | -4.1656089
181.17228 | -3.3421979 | -31.983719 | -4.9618435 | 0 | 0 | -0.81365693 | -92.363617 | -1.2413322 | 384.56424 | 386.16785 | -4.1654925
181.1723 | -3.3421979 | -31.976151 | -4.9467139 | 0 | 0 | -0.81608486 | -92.326332 | -1.2393596 | 384.55908 | 386.16284 | -4.1661997
181.17232 | -3.3421977 | -31.988434 | -4.9425063 | 0 | 0 | -0.81629467 | -92.323112 | -1.2391841 | 384.55392 | 386.15781 | -4.166975
181.17234 | -3.3421974 | -31.983046 | -4.9588675 | 0 | 0 | -0.81630826 | -92.322899 | -1.2348808 | 384.54874 | 386.15277 | -4.1663256
181.17236 | -3.3421972 | -31.969643 | -4.963191 | 0 | 0 | -0.81630903 | -92.322891 | -1.2388018 | 384.54358 | 386.14774 | -4.1655545
181.17238 | -3.3421969 | -31.968498 | -4.9533701 | 0 | 0 | -0.81630838 | -92.322868 | -1.2370036 | 384.53842 | 386.14273 | -4.1669173
181.1724 | -3.3421967 | -31.974878 | -4.9532428 | 0 | 0 | -0.81422675 | -92.285591 | -1.2411339 | 384.53326 | 386.1377 | -4.1656084
181.17242 | -3.3421965 | -31.975431 | -4.9641356 | 0 | 0 | -0.8140468 | -92.282372 | -1.2414964 | 384.52808 | 386.13266 | -4.1662073
181.17244 | -3.3421962 | -31.969006 | -4.9549108 | 0 | 0 | -0.81403518 | -92.28215 | -1.2479571 | 384.52292 | 386.12766 | -4.1669755
181.17246 | -3.342196 | -31.949076 | -4.9410295 | 0 | 0 | -0.81403452 | -92.282143 | -1.2399284 | 384.51776 | 386.12262 | -4.1663256
181.17248 | -3.3421955 | -31.960281 | -4.9521918 | 0 | 0 | -0.81403452 | -92.282135 | -1.2392224 | 384.5126 | 386.11758 | -4.1655545
181.1725 | -3.3421953 | -31.954826 | -4.9640689 | 0 | 0 | -0.81420779 | -92.263496 | -1.2391778 | 384.50742 | 386.11255 | -4.1669173
181.17252 | -3.342195 | -31.947878 | -4.958539 | 0 | 0 | -0.81422275 | -92.261887 | -1.2434671 | 384.50226 | 386.10754 | -4.1656084
181.17254 | -3.342195 | -31.960207 | -4.9522367 | 0 | 0 | -0.81422371 | -92.261787 | -1.2395445 | 384.4971 | 386.10251 | -4.1654921
181.17256 | -3.3421948 | -31.961285 | -4.9618649 | 0 | 0 | -0.81422377 | -92.261772 | -1.2391983 | 384.49194 | 386.09747 | -4.1654854
181.17258 | -3.3421946 | -31.961353 | -4.9619775 | 0 | 0 | -0.81422442 | -92.261772 | -1.2413214 | 384.48676 | 386.09247 | -4.1661997
181.1726 | -3.3421943 | -31.961355 | -4.9467235 | 0 | 0 | -0.81613278 | -92.261772 | -1.239359 | 384.4816 | 386.08743 | -4.166975
181.17262 | -3.3421941 | -31.948439 | -4.9446855 | 0 | 0 | -0.81629777 | -92.261772 | -1.2391869 | 384.47644 | 386.0824 | -4.1670403
181.17264 | -3.3421938 | -31.953779 | -4.9605088 | 0 | 0 | -0.81630844 | -92.261772 | -1.2434676 | 384.47128 | 386.07736 | -4.165616
181.17266 | -3.3421936 | -31.954268 | -4.9633284 | 0 | 0 | -0.81630909 | -92.261772 | -1.2395461 | 384.46609 | 386.07236 | -4.1654921
181.17268 | -3.3421934 | -31.954296 | -4.9519281 | 0 | 0 | -0.81630826 | -92.261765 | -1.2434924 | 384.46094 | 386.06732 | -4.1647711
181.1727 | -3.3421931 | -31.94784 | -4.9538441 | 0 | 0 | -0.81388032 | -92.243118 | -1.2438415 | 384.45578 | 386.06229 | -4.1668515
181.17272 | -3.3421929 | -31.947289 | -4.9641895 | 0 | 0 | -0.81367052 | -92.241508 | -1.2460088 | 384.45062 | 386.05728 | -4.1670327
181.17274 | -3.3421926 | -31.966621 | -4.9527373 | 0 | 0 | -0.81365693 | -92.241409 | -1.2397555 | 384.44543 | 386.05225 | -4.1670442
181.17276 | -3.3421924 | -31.942461 | -4.9422946 | 0 | 0 | -0.81365615 | -92.241402 | -1.2392095 | 384.44028 | 386.04721 | -4.1656165
181.17278 | -3.3421922 | -31.946791 | -4.9537582 | 0 | 0 | -0.81365639 | -92.241394 | -1.2348844 | 384.43512 | 386.04218 | -4.1654925
181.1728 | -3.3421922 | -31.934294 | -4.9656549 | 0 | 0 | -0.81452274 | -92.222755 | -1.2452433 | 384.42996 | 386.03717 | -4.1654849
181.17282 | -3.3421462 | -31.933205 | -4.9586735 | 0 | 0 | -0.81459761 | -92.221146 | -1.2418542 | 384.42477 | 386.03214 | -4.165484
181.17284 | -3.3420999 | -31.933134 | -4.95297 | 0 | 0 | -0.81460249 | -92.221039 | -1.2436879 | 384.41962 | 386.0271 | -4.1640558
181.17286 | -3.3420541 | -31.92667 | -4.9626532 | 0 | 0 | -0.81460279 | -92.221031 | -1.2417052 | 384.41446 | 386.02209 | -4.1653609
181.17288 | -3.3420079 | -31.919649 | -4.9598656 | 0 | 0 | -0.81460315 | -92.221008 | -1.2393838 | 384.4093 | 386.01706 | -4.1669049
181.1729 | -3.3419616 | -31.919056 | -4.9458156 | 0 | 0 | -0.81564385 | -92.146431 | -1.2391869 | 384.40411 | 386.01202 | -4.1670361
181.17292 | -3.3419158 | -31.919022 | -4.9467878 | 0 | 0 | -0.81573373 | -92.139984 | -1.2391744 | 384.39896 | 386.00699 | -4.1670446
181.17294 | -3.3418696 | -31.931934 | -4.9621444 | 0 | 0 | -0.81573957 | -92.139565 | -1.2391742 | 384.3938 | 386.00198 | -4.1670446
181.17296 | -3.3418233 | -31.9266 | -4.9649172 | 0 | 0 | -0.81573993 | -92.139542 | -1.2413194 | 384.38864 | 385.99695 | -4.1663303
181.17298 | -3.3417773 | -31.939026 | -4.9542403 | 0 | 0 | -0.81573945 | -92.139557 | -1.2372139 | 384.38345 | 385.99191 | -4.1669836
181.173 | -3.3417313 | -31.933649 | -4.9569454 | 0 | 0 | -0.81435192 | -92.195488 | -1.243294 | 384.3783 | 385.98691 | -4.1663265
181.17302 | -3.3416851 | -31.926704 | -4.9637284 | 0 | 0 | -0.81423199 | -92.200325 | -1.2416806 | 384.37314 | 385.98187 | -4.1662688
181.17304 | -3.341639 | -31.926117 | -4.9519658 | 0 | 0 | -0.81422424 | -92.20063 | -1.2415284 | 384.36798 | 385.97684 | -4.1662645
181.17306 | -3.341593 | -31.932537 | -4.9429555 | 0 | 0 | -0.81422377 | -92.200653 | -1.2372258 | 384.36279 | 385.9718 | -4.166265
181.17308 | -3.341547 | -31.933088 | -4.9552689 | 0 | 0 | -0.814224 | -92.200645 | -1.2390015 | 384.35764 | 385.9668 | -4.1669793
181.1731 | -3.3415008 | -31.920212 | -4.9657826 | 0 | 0 | -0.81491774 | -92.182007 | -1.2413096 | 384.35248 | 385.96176 | -4.1656122
181.17312 | -3.3414545 | -31.938469 | -4.9565053 | 0 | 0 | -0.81497777 | -92.180397 | -1.2415057 | 384.34732 | 385.95673 | -4.165493
181.17314 | -3.3414087 | -31.920694 | -4.9535089 | 0 | 0 | -0.81498164 | -92.180298 | -1.2415184 | 384.34213 | 385.95172 | -4.1669135
181.17316 | -3.3413625 | -31.919119 | -4.9627032 | 0 | 0 | -0.81498188 | -92.18029 | -1.2415185 | 384.33698 | 385.94669 | -4.167037
181.17318 | -3.3413162 | -31.906101 | -4.9591422 | 0 | 0 | -0.81498206 | -92.180267 | -1.2393726 | 384.33182 | 385.94165 | -4.1670446
181.1732 | -3.3412704 | -31.904982 | -4.9443016 | 0 | 0 | -0.81550217 | -92.10569 | -1.2413337 | 384.32666 | 385.93661 | -4.1670446
181.17322 | -3.3412242 | -31.911364 | -4.9495645 | 0 | 0 | -0.81554711 | -92.099243 | -1.2415072 | 384.32147 | 385.93161 | -4.1656165
181.17324 | -3.3411779 | -31.90546 | -4.9645634 | 0 | 0 | -0.81555003 | -92.098824 | -1.2415185 | 384.31631 | 385.92657 | -4.1654925
181.17326 | -3.3411319 | -31.904938 | -4.9622173 | 0 | 0 | -0.81555021 | -92.098801 | -1.2415185 | 384.31116 | 385.92154 | -4.1654854
181.17328 | -3.3410859 | -31.904898 | -4.9532781 | 0 | 0 | -0.81554973 | -92.098801 | -1.2393718 | 384.306 | 385.91653 | -4.1669126
181.1733 | -3.3410397 | -31.885517 | -4.9597707 | 0 | 0 | -0.81416255 | -92.098801 | -1.239187 | 384.30081 | 385.9115 | -4.1656089
181.17332 | -3.3409936 | -31.877386 | -4.9646983 | 0 | 0 | -0.81404269 | -92.098801 | -1.2413217 | 384.29565 | 385.90646 | -4.1669211
181.17334 | -3.3409476 | -31.883177 | -4.9513187 | 0 | 0 | -0.81403494 | -92.098801 | -1.2415079 | 384.2905 | 385.90143 | -4.1663227
181.17336 | -3.3409016 | -31.883701 | -4.9450769 | 0 | 0 | -0.81403446 | -92.098801 | -1.245811 | 384.28531 | 385.89642 | -4.1669827
181.17338 | -3.3408554 | -31.903105 | -4.9583564 | 0 | 0 | -0.814035 | -92.098801 | -1.239745 | 384.28015 | 385.89139 | -4.1670403
181.1734 | -3.3408091 | -31.891865 | -4.9660459 | 0 | 0 | -0.81559581 | -92.098801 | -1.2456503 | 384.27499 | 385.88635 | -4.1663299
181.17342 | -3.3407633 | -31.884398 | -4.956522 | 0 | 0 | -0.81573069 | -92.098801 | -1.2397314 | 384.26984 | 385.88135 | -4.165555
181.17344 | -3.3407171 | -31.883772 | -4.9542356 | 0 | 0 | -0.81573939 | -92.098801 | -1.2370645 | 384.26465 | 385.87631 | -4.1669173
181.17346 | -3.3406708 | -31.883728 | -4.9634924 | 0 | 0 | -0.81573993 | -92.098801 | -1.2432857 | 384.25949 | 385.87128 | -4.1656089
181.17348 | -3.340625 | -31.870813 | -4.9584827 | 0 | 0 | -0.81573981 | -92.09877 | -1.2459741 | 384.25433 | 385.86624 | -4.1676359
181.1735 | -3.3405788 | -31.882612 | -4.9427919 | 0 | 0 | -0.81539267 | -92.005554 | -1.2440482 | 384.24918 | 385.86124 | -4.167099
181.17352 | -3.3405325 | -31.883657 | -4.9508877 | 0 | 0 | -0.81536269 | -91.997498 | -1.2438762 | 384.24399 | 385.8562 | -4.1670489
181.17354 | -3.3404865 | -31.883717 | -4.9661326 | 0 | 0 | -0.81536072 | -91.996979 | -1.2417175 | 384.23883 | 385.85117 | -4.1670451
181.17356 | -3.3404405 | -31.857889 | -4.9623513 | 0 | 0 | -0.81536061 | -91.996941 | -1.2393844 | 384.23367 | 385.84616 | -4.1670451
181.17358 | -3.3403945 | -31.855658 | -4.9540124 | 0 | 0 | -0.81536025 | -91.996925 | -1.239187 | 384.22852 | 385.84113 | -4.1670451
181.1736 | -3.3403482 | -31.855507 | -4.9605589 | 0 | 0 | -0.81431985 | -91.959656 | -1.239175 | 384.22333 | 385.83609 | -4.1670451
181.17362 | -3.3403022 | -31.842581 | -4.9618621 | 0 | 0 | -0.81422997 | -91.956429 | -1.2413208 | 384.21817 | 385.83105 | -4.1670456
181.17364 | -3.3402562 | -31.841463 | -4.948894 | 0 | 0 | -0.81422412 | -91.956215 | -1.2415071 | 384.21301 | 385.82605 | -4.1684742
181.17366 | -3.34021 | -31.834932 | -4.9448733 | 0 | 0 | -0.81422377 | -91.956207 | -1.2436651 | 384.20786 | 385.82101 | -4.1685977
181.17368 | -3.3401637 | -31.834366 | -4.959795 | 0 | 0 | -0.81422436 | -91.956192 | -1.2417046 | 384.20267 | 385.81598 | -4.1671767
181.1737 | -3.3401179 | -31.821413 | -4.9654441 | 0 | 0 | -0.8159591 | -91.900253 | -1.2415296 | 384.19751 | 385.81097 | -4.1656256
181.17372 | -3.3400717 | -31.813833 | -4.9564681 | 0 | 0 | -0.816109 | -91.895416 | -1.2372259 | 384.19235 | 385.80594 | -4.1669221
181.17374 | -3.3400254 | -31.813204 | -4.9556851 | 0 | 0 | -0.81611872 | -91.895111 | -1.2390001 | 384.18719 | 385.8009 | -4.1670375
181.17376 | -3.3399796 | -31.819622 | -4.9650674 | 0 | 0 | -0.81611931 | -91.895088 | -1.2370155 | 384.18201 | 385.79587 | -4.1670446
181.17378 | -3.3399334 | -31.813719 | -4.9564404 | 0 | 0 | -0.8161189 | -91.895073 | -1.2389873 | 384.17685 | 385.79086 | -4.1670456
181.1738 | -3.3398874 | -31.813189 | -4.9447913 | 0 | 0 | -0.81490445 | -91.839142 | -1.2391621 | 384.17169 | 385.78583 | -4.1677604
181.17382 | -3.3398411 | -31.793783 | -4.9525151 | 0 | 0 | -0.81479955 | -91.834305 | -1.2413172 | 384.16763 | 385.78177 | -4.1671071
181.17384 | -3.3397951 | -31.792107 | -4.9669948 | 0 | 0 | -0.81479269 | -91.834 | -1.232921 | 384.16357 | 385.77771 | -4.168478
181.17386 | -3.3397491 | -31.798456 | -4.9595175 | 0 | 0 | -0.81479228 | -91.833977 | -1.2450705 | 384.15952 | 385.77365 | -4.1664548
181.17388 | -3.3397028 | -31.799006 | -4.9530401 | 0 | 0 | -0.81479204 | -91.833961 | -1.2439886 | 384.15546 | 385.76959 | -4.1684203
181.1739 | -3.3396568 | -31.792585 | -4.9619322 | 0 | 0 | -0.81409854 | -91.796677 | -1.2417252 | 384.1514 | 385.76553 | -4.1671653
181.17392 | -3.3396108 | -31.792027 | -4.9619823 | 0 | 0 | -0.81403857 | -91.793457 | -1.239385 | 384.14734 | 385.76147 | -4.1670532
181.17394 | -3.3395646 | -31.785532 | -4.9481759 | 0 | 0 | -0.8140347 | -91.793243 | -1.239187 | 384.14328 | 385.75742 | -4.1670456
181.17396 | -3.3395183 | -31.791433 | -4.9462614 | 0 | 0 | -0.81403446 | -91.793228 | -1.239175 | 384.13922 | 385.75336 | -4.1670456
181.17398 | -3.3394725 | -31.791952 | -4.9606428 | 0 | 0 | -0.81403518 | -91.793221 | -1.2413201 | 384.13516 | 385.7493 | -4.1684737
181.174 | -3.3394263 | -31.785528 | -4.9655147 | 0 | 0 | -0.81611681 | -91.774582 | -1.2393589 | 384.1311 | 385.74524 | -4.1671686
181.17402 | -3.3393803 | -31.784969 | -4.9550204 | 0 | 0 | -0.81629676 | -91.772972 | -1.2391855 | 384.12704 | 385.74118 | -4.1656251
181.17404 | -3.3393342 | -31.778475 | -4.9555597 | 0 | 0 | -0.81630838 | -91.772873 | -1.2391742 | 384.12299 | 385.73712 | -4.1669221
181.17406 | -3.339288 | -31.784369 | -4.9636087 | 0 | 0 | -0.81630903 | -91.772865 | -1.2391735 | 384.11893 | 385.73306 | -4.1670375
181.17408 | -3.339242 | -31.765514 | -4.9555869 | 0 | 0 | -0.81630856 | -91.772842 | -1.239175 | 384.11487 | 385.729 | -4.1670446
181.1741 | -3.3391957 | -31.76387 | -4.9425416 | 0 | 0 | -0.81474704 | -91.698265 | -1.243467 | 384.11081 | 385.72495 | -4.1670451
181.17412 | -3.3391497 | -31.750851 | -4.9537749 | 0 | 0 | -0.81461203 | -91.691818 | -1.2395445 | 384.10675 | 385.72089 | -4.1670451
181.17414 | -3.3391037 | -31.762642 | -4.9671078 | 0 | 0 | -0.81460333 | -91.691399 | -1.2391976 | 384.10269 | 385.71683 | -4.1670451
181.17416 | -3.3390574 | -31.757227 | -4.9595251 | 0 | 0 | -0.81460279 | -91.691376 | -1.2391756 | 384.09863 | 385.71277 | -4.1670456
181.17418 | -3.3390114 | -31.750277 | -4.9523168 | 0 | 0 | -0.81460255 | -91.69136 | -1.2413201 | 384.09457 | 385.70871 | -4.1677604
181.1742 | -3.3389654 | -31.743229 | -4.9633217 | 0 | 0 | -0.81390953 | -91.654083 | -1.2393589 | 384.09052 | 385.70465 | -4.1671066
181.17422 | -3.3389192 | -31.749092 | -4.9621029 | 0 | 0 | -0.81384963 | -91.650856 | -1.2391855 | 384.08646 | 385.70059 | -4.1670499
181.17424 | -3.3388729 | -31.749607 | -4.9460077 | 0 | 0 | -0.81384575 | -91.650642 | -1.2391742 | 384.0824 | 385.69653 | -4.1684742
181.17426 | -3.3388271 | -31.730268 | -4.9453487 | 0 | 0 | -0.81384552 | -91.650635 | -1.2391735 | 384.07834 | 385.69247 | -4.1671686
181.17428 | -3.3387809 | -31.747969 | -4.9627457 | 0 | 0 | -0.81384647 | -91.650635 | -1.2391757 | 384.07428 | 385.68842 | -4.1656251
181.1743 | -3.3387349 | -31.73662 | -4.9642472 | 0 | 0 | -0.8166222 | -91.650635 | -1.2456129 | 384.07022 | 385.68436 | -4.1669221
181.17432 | -3.3386889 | -31.742062 | -4.953455 | 0 | 0 | -0.81686211 | -91.650635 | -1.2375849 | 384.06616 | 385.6803 | -4.1670375
181.17434 | -3.3386426 | -31.736099 | -4.9561524 | 0 | 0 | -0.81687766 | -91.650635 | -1.2433168 | 384.0621 | 385.67624 | -4.1670442
181.17436 | -3.3385966 | -31.748486 | -4.9636617 | 0 | 0 | -0.81687856 | -91.650635 | -1.2373894 | 384.05804 | 385.67218 | -4.1656165
181.17438 | -3.3385503 | -31.73665 | -4.9526868 | 0 | 0 | -0.81687766 | -91.65062 | -1.2433033 | 384.05399 | 385.66812 | -4.1662078
181.1744 | -3.3385043 | -31.729151 | -4.9422913 | 0 | 0 | -0.81410193 | -91.613335 | -1.2352413 | 384.04993 | 385.66406 | -4.1669755
181.17442 | -3.3384583 | -31.741438 | -4.9537578 | 0 | 0 | -0.81386203 | -91.610115 | -1.2409725 | 384.04587 | 385.66 | -4.1670408
181.17444 | -3.338412 | -31.736053 | -4.9649277 | 0 | 0 | -0.81384647 | -91.609894 | -1.2393378 | 384.04181 | 385.65594 | -4.1670446
181.17446 | -3.338366 | -31.735565 | -4.9578862 | 0 | 0 | -0.81384557 | -91.609886 | -1.2434777 | 384.03775 | 385.65189 | -4.1656165
181.17448 | -3.33832 | -31.735531 | -4.9529037 | 0 | 0 | -0.81384557 | -91.609886 | -1.2395468 | 384.03372 | 385.64786 | -4.1662078
181.1745 | -3.3382738 | -31.722614 | -4.9626484 | 0 | 0 | -0.81401849 | -91.609886 | -1.2434911 | 384.02966 | 385.6438 | -4.1669755
181.17452 | -3.3382277 | -31.727953 | -4.9584131 | 0 | 0 | -0.81403345 | -91.609886 | -1.2395459 | 384.0256 | 385.63974 | -4.1670403
181.17454 | -3.3381817 | -31.721981 | -4.9456897 | 0 | 0 | -0.8140344 | -91.609886 | -1.2391976 | 384.02155 | 385.63568 | -4.1656165
181.17456 | -3.3381355 | -31.721453 | -4.9460545 | 0 | 0 | -0.81403446 | -91.609886 | -1.2391748 | 384.01749 | 385.63162 | -4.1669211
181.17458 | -3.3380895 | -31.714964 | -4.963531 | 0 | 0 | -0.81403542 | -91.609871 | -1.2391737 | 384.01343 | 385.62756 | -4.1663227
181.1746 | -3.3380435 | -31.727318 | -4.9621348 | 0 | 0 | -0.81681162 | -91.553947 | -1.2391735 | 384.00937 | 385.6235 | -4.1662679
181.17462 | -3.3379972 | -31.721939 | -4.9525471 | 0 | 0 | -0.81705153 | -91.549103 | -1.2391735 | 384.00531 | 385.61945 | -4.1655507
181.17464 | -3.3379512 | -31.714998 | -4.9575286 | 0 | 0 | -0.81706709 | -91.548798 | -1.2391742 | 384.00125 | 385.61539 | -4.1662035
181.17466 | -3.3379049 | -31.72732 | -4.9630551 | 0 | 0 | -0.81706798 | -91.548775 | -1.2413201 | 383.99719 | 385.61133 | -4.1655464
181.17468 | -3.3378589 | -31.715481 | -4.9490018 | 0 | 0 | -0.81706673 | -91.548775 | -1.2393605 | 383.99313 | 385.60727 | -4.166203
181.1747 | -3.3378129 | -31.707977 | -4.9427009 | 0 | 0 | -0.81325144 | -91.548775 | -1.2434812 | 383.98907 | 385.60321 | -4.1662607
181.17472 | -3.3377666 | -31.720266 | -4.9559784 | 0 | 0 | -0.8129217 | -91.548775 | -1.2459867 | 383.98502 | 385.59915 | -4.166265
181.17474 | -3.3377206 | -31.714884 | -4.9651184 | 0 | 0 | -0.8129003 | -91.548775 | -1.2440498 | 383.98096 | 385.59509 | -4.1669793
181.17476 | -3.3376746 | -31.714399 | -4.9557199 | 0 | 0 | -0.81289905 | -91.548775 | -1.2460228 | 383.9769 | 385.59103 | -4.1656122
181.17478 | -3.3376284 | -31.727282 | -4.9512653 | 0 | 0 | -0.81289923 | -91.54879 | -1.2419044 | 383.97284 | 385.58698 | -4.165493
181.1748 | -3.3375823 | -31.715481 | -4.9625101 | 0 | 0 | -0.81359208 | -91.586075 | -1.2436899 | 383.96878 | 385.58292 | -4.166913
181.17482 | -3.3375363 | -31.714436 | -4.9562259 | 0 | 0 | -0.81365198 | -91.589294 | -1.239558 | 383.96472 | 385.57886 | -4.1656089
181.17484 | -3.3374901 | -31.714371 | -4.9425974 | 0 | 0 | -0.81365585 | -91.589508 | -1.2370539 | 383.96066 | 385.5748 | -4.1669207
181.17486 | -3.3374441 | -31.720821 | -4.9479694 | 0 | 0 | -0.81365609 | -91.589523 | -1.2454294 | 383.9566 | 385.57074 | -4.1656089
181.17488 | -3.3373981 | -31.714924 | -4.9629779 | 0 | 0 | -0.8136571 | -91.5895 | -1.2397203 | 383.95255 | 385.56668 | -4.1669211
181.1749 | -3.3373518 | -31.720858 | -4.9613566 | 0 | 0 | -0.81660622 | -91.552223 | -1.2456489 | 383.94849 | 385.56262 | -4.167037
181.17492 | -3.3373058 | -31.714924 | -4.9510288 | 0 | 0 | -0.81686109 | -91.548996 | -1.239732 | 383.94443 | 385.55856 | -4.165616
181.17494 | -3.3372595 | -31.71439 | -4.9581246 | 0 | 0 | -0.8168776 | -91.548782 | -1.2392097 | 383.94037 | 385.5545 | -4.165493
181.17496 | -3.3372135 | -31.688524 | -4.9623828 | 0 | 0 | -0.81687856 | -91.548775 | -1.2391778 | 383.93631 | 385.55045 | -4.1669135
181.17498 | -3.3371675 | -31.692751 | -4.948216 | 0 | 0 | -0.81687731 | -91.548759 | -1.2456143 | 383.93225 | 385.54639 | -4.1670365
181.175 | -3.3371212 | -31.706079 | -4.9419084 | 0 | 0 | -0.81306219 | -91.492828 | -1.241879 | 383.92819 | 385.54233 | -4.165616
181.17502 | -3.3370755 | -31.700769 | -4.9573612 | 0 | 0 | -0.81273252 | -91.487991 | -1.2458373 | 383.92413 | 385.53827 | -4.1662078
181.17504 | -3.3370292 | -31.713196 | -4.9645123 | 0 | 0 | -0.81271112 | -91.487686 | -1.2461858 | 383.92007 | 385.53421 | -4.1669755
181.17506 | -3.336983 | -31.688446 | -4.9542127 | 0 | 0 | -0.81270987 | -91.487663 | -1.2440604 | 383.91602 | 385.53015 | -4.1670408
181.17508 | -3.336937 | -31.686285 | -4.9511361 | 0 | 0 | -0.81271011 | -91.487656 | -1.2395835 | 383.91196 | 385.52609 | -4.1670451
181.1751 | -3.3368909 | -31.692602 | -4.962501 | 0 | 0 | -0.8135761 | -91.469017 | -1.2413456 | 383.9079 | 385.52203 | -4.1670446
181.17512 | -3.3368447 | -31.693151 | -4.9547725 | 0 | 0 | -0.81365091 | -91.467407 | -1.2372168 | 383.90384 | 385.51797 | -4.165617
181.17514 | -3.3367987 | -31.693193 | -4.9417458 | 0 | 0 | -0.81365579 | -91.4673 | -1.2475867 | 383.89978 | 385.51392 | -4.1669211
181.17516 | -3.3367527 | -31.70611 | -4.9493513 | 0 | 0 | -0.81365609 | -91.467293 | -1.2399064 | 383.89572 | 385.50986 | -4.1670375
181.17518 | -3.3367064 | -31.707224 | -4.9638224 | 0 | 0 | -0.81365716 | -91.467308 | -1.2456617 | 383.89166 | 385.5058 | -4.1670446
181.1752 | -3.3366604 | -31.69438 | -4.9585223 | 0 | 0 | -0.81677961 | -91.523232 | -1.2418796 | 383.8876 | 385.50174 | -4.1670451
181.17522 | -3.3366141 | -31.69327 | -4.9493299 | 0 | 0 | -0.81704944 | -91.528069 | -1.2393951 | 383.88354 | 385.49768 | -4.1670451
181.17524 | -3.3365681 | -31.699652 | -4.9594355 | 0 | 0 | -0.81706697 | -91.528374 | -1.2391899 | 383.87949 | 385.49362 | -4.1670451
181.17526 | -3.3365221 | -31.693747 | -4.9617724 | 0 | 0 | -0.81706798 | -91.528397 | -1.2456144 | 383.87543 | 385.48956 | -4.1670451
181.17528 | -3.3364758 | -31.680309 | -4.9459848 | 0 | 0 | -0.81706649 | -91.528374 | -1.2397301 | 383.87137 | 385.4855 | -4.1670451
181.1753 | -3.3364301 | -31.685621 | -4.9417167 | 0 | 0 | -0.81255913 | -91.453804 | -1.2392118 | 383.86731 | 385.48145 | -4.1670446
181.17532 | -3.3363838 | -31.699018 | -4.9573488 | 0 | 0 | -0.81216949 | -91.447357 | -1.2456177 | 383.86325 | 385.47739 | -4.1663313
181.17534 | -3.3363376 | -31.693705 | -4.9645114 | 0 | 0 | -0.81214428 | -91.446945 | -1.2461717 | 383.85919 | 385.47333 | -4.1684122
181.17536 | -3.3362916 | -31.680304 | -4.9520359 | 0 | 0 | -0.81214279 | -91.446922 | -1.244061 | 383.85513 | 385.46927 | -4.1671648
181.17538 | -3.3362455 | -31.679155 | -4.9523983 | 0 | 0 | -0.81214333 | -91.446922 | -1.243876 | 383.85107 | 385.46521 | -4.1670527
181.1754 | -3.3361993 | -31.672623 | -4.9626141 | 0 | 0 | -0.81387454 | -91.446922 | -1.2395709 | 383.84702 | 385.46115 | -4.1663313
181.17542 | -3.3361533 | -31.67852 | -4.9533281 | 0 | 0 | -0.81402421 | -91.446922 | -1.239199 | 383.84296 | 385.45709 | -4.1669836
181.17544 | -3.336107 | -31.679041 | -4.9416213 | 0 | 0 | -0.81403387 | -91.446922 | -1.2391756 | 383.8389 | 385.45303 | -4.1670408
181.17546 | -3.336061 | -31.672609 | -4.9507952 | 0 | 0 | -0.81403446 | -91.446922 | -1.2413201 | 383.83484 | 385.44897 | -4.1670451
181.17548 | -3.336015 | -31.652679 | -4.963223 | 0 | 0 | -0.81403536 | -91.446899 | -1.2393583 | 383.83078 | 385.44492 | -4.1670446
181.1755 | -3.3359687 | -31.657423 | -4.9584675 | 0 | 0 | -0.81663817 | -91.37233 | -1.2370396 | 383.82672 | 385.44086 | -4.1663303
181.17552 | -3.335923 | -31.651413 | -4.950779 | 0 | 0 | -0.81686312 | -91.365883 | -1.2411368 | 383.82266 | 385.4368 | -4.1669836
181.17554 | -3.3358767 | -31.650883 | -4.9610124 | 0 | 0 | -0.81687772 | -91.365463 | -1.243642 | 383.8186 | 385.43274 | -4.1670408
181.17556 | -3.3358305 | -31.644392 | -4.9604535 | 0 | 0 | -0.81687856 | -91.36544 | -1.2438514 | 383.81454 | 385.42868 | -4.1670451
181.17558 | -3.3357844 | -31.650291 | -4.9444165 | 0 | 0 | -0.81687701 | -91.36544 | -1.2460079 | 383.81049 | 385.42462 | -4.1670446
181.1756 | -3.3357384 | -31.644348 | -4.9444885 | 0 | 0 | -0.81219697 | -91.36544 | -1.2354606 | 383.80643 | 385.42056 | -4.165617
181.17562 | -3.3356922 | -31.624451 | -4.9597697 | 0 | 0 | -0.81179249 | -91.36544 | -1.2345465 | 383.80237 | 385.4165 | -4.1676364
181.17564 | -3.3356462 | -31.635658 | -4.9639912 | 0 | 0 | -0.81176627 | -91.36544 | -1.2387828 | 383.79831 | 385.41245 | -4.1678138
181.17566 | -3.3356001 | -31.636665 | -4.952713 | 0 | 0 | -0.81176472 | -91.36544 | -1.2455896 | 383.79425 | 385.40839 | -4.1671104
181.17568 | -3.3355539 | -31.643183 | -4.9546361 | 0 | 0 | -0.81176555 | -91.365433 | -1.2440221 | 383.79019 | 385.40433 | -4.1677647
181.1757 | -3.3355079 | -31.617914 | -4.9620795 | 0 | 0 | -0.81436282 | -91.346786 | -1.2395828 | 383.78613 | 385.40027 | -4.1671071
181.17572 | -3.3354616 | -31.615715 | -4.9525537 | 0 | 0 | -0.81458735 | -91.345177 | -1.2456397 | 383.78207 | 385.39621 | -4.1670499
181.17574 | -3.3354158 | -31.609108 | -4.9430084 | 0 | 0 | -0.8146019 | -91.34507 | -1.2397316 | 383.77805 | 385.39218 | -4.1677594
181.17576 | -3.3353696 | -31.595627 | -4.9530945 | 0 | 0 | -0.81460273 | -91.345062 | -1.2392097 | 383.77399 | 385.38812 | -4.1656785
181.17578 | -3.3353233 | -31.600933 | -4.9663215 | 0 | 0 | -0.81460375 | -91.345024 | -1.2391763 | 383.76993 | 385.38406 | -4.1676407
181.1758 | -3.3352776 | -31.607872 | -4.9587317 | 0 | 0 | -0.81738138 | -91.23317 | -1.2413217 | 383.76587 | 385.38 | -4.167099
181.17582 | -3.3352313 | -31.595545 | -4.9522491 | 0 | 0 | -0.81762141 | -91.223503 | -1.2436525 | 383.76181 | 385.37595 | -4.1670494
181.17584 | -3.3351851 | -31.594463 | -4.9633169 | 0 | 0 | -0.81763697 | -91.22287 | -1.2395567 | 383.75775 | 385.37189 | -4.1684742
181.17586 | -3.335139 | -31.581478 | -4.9599242 | 0 | 0 | -0.81763786 | -91.222832 | -1.2391996 | 383.75369 | 385.36783 | -4.1671691
181.17588 | -3.335093 | -31.586813 | -4.9458194 | 0 | 0 | -0.81763619 | -91.222816 | -1.2434684 | 383.74963 | 385.36377 | -4.1670532
181.1759 | -3.3350468 | -31.574385 | -4.9460626 | 0 | 0 | -0.81260729 | -91.185547 | -1.2395446 | 383.74557 | 385.35971 | -4.1670451
181.17592 | -3.3350008 | -31.579758 | -4.9620819 | 0 | 0 | -0.81217259 | -91.18232 | -1.2391983 | 383.74152 | 385.35565 | -4.165617
181.17594 | -3.3349547 | -31.580246 | -4.9634628 | 0 | 0 | -0.8121444 | -91.182106 | -1.2413237 | 383.73746 | 385.35159 | -4.1669211
181.17596 | -3.3349087 | -31.580276 | -4.9548416 | 0 | 0 | -0.81214279 | -91.182098 | -1.2457991 | 383.7334 | 385.34753 | -4.1670375
181.17598 | -3.3348625 | -31.580276 | -4.9584503 | 0 | 0 | -0.8121438 | -91.182091 | -1.239742 | 383.72934 | 385.34348 | -4.1670446
181.176 | -3.3348162 | -31.57382 | -4.9638577 | 0 | 0 | -0.8152622 | -91.163437 | -1.2392102 | 383.72528 | 385.33942 | -4.1670451
181.17602 | -3.3347704 | -31.579718 | -4.9534245 | 0 | 0 | -0.81553167 | -91.161835 | -1.2391771 | 383.72122 | 385.33536 | -4.1670446
181.17604 | -3.3347242 | -31.567322 | -4.9430819 | 0 | 0 | -0.81554914 | -91.161728 | -1.2434671 | 383.71716 | 385.3313 | -4.1663303
181.17606 | -3.3346779 | -31.566236 | -4.9567275 | 0 | 0 | -0.81555015 | -91.16172 | -1.2395452 | 383.7131 | 385.32724 | -4.1669836
181.17608 | -3.3346322 | -31.559708 | -4.9666352 | 0 | 0 | -0.81555086 | -91.161705 | -1.2413449 | 383.70905 | 385.32318 | -4.1670408
181.1761 | -3.3345859 | -31.559147 | -4.9587536 | 0 | 0 | -0.81746143 | -91.105774 | -1.2415106 | 383.70499 | 385.31912 | -4.1670451
181.17612 | -3.3345397 | -31.559111 | -4.9544282 | 0 | 0 | -0.8176266 | -91.100937 | -1.2501081 | 383.70093 | 385.31506 | -4.1670451
181.17614 | -3.3344936 | -31.565565 | -4.9649553 | 0 | 0 | -0.81763726 | -91.100632 | -1.2508487 | 383.69687 | 385.311 | -4.1670451
181.17616 | -3.3344476 | -31.559662 | -4.9600616 | 0 | 0 | -0.81763792 | -91.100609 | -1.2444562 | 383.69281 | 385.30695 | -4.1670456
181.17618 | -3.3344014 | -31.552681 | -4.9458294 | 0 | 0 | -0.81763619 | -91.100601 | -1.2417548 | 383.68875 | 385.30289 | -4.1684737
181.1762 | -3.3343554 | -31.545635 | -4.9504213 | 0 | 0 | -0.81260729 | -91.081963 | -1.2393867 | 383.68469 | 385.29883 | -4.1671691
181.17622 | -3.3343093 | -31.557953 | -4.9668131 | 0 | 0 | -0.81217259 | -91.080353 | -1.2391877 | 383.68063 | 385.29477 | -4.1670527
181.17624 | -3.3342633 | -31.55257 | -4.9645891 | 0 | 0 | -0.8121444 | -91.080246 | -1.2413208 | 383.67657 | 385.29071 | -4.165617
181.17626 | -3.3342171 | -31.545628 | -4.955657 | 0 | 0 | -0.81214279 | -91.080238 | -1.2393589 | 383.67252 | 385.28665 | -4.1669211
181.17628 | -3.3341708 | -31.557951 | -4.9614239 | 0 | 0 | -0.81214404 | -91.080246 | -1.2391855 | 383.66846 | 385.28259 | -4.1670375
181.1763 | -3.334125 | -31.546104 | -4.9648376 | 0 | 0 | -0.81595689 | -91.098885 | -1.2391742 | 383.6644 | 385.27853 | -4.1670451
181.17632 | -3.3340788 | -31.525684 | -4.952054 | 0 | 0 | -0.81628639 | -91.100494 | -1.239175 | 383.66034 | 385.27448 | -4.1677604
181.17634 | -3.3340325 | -31.530403 | -4.9451404 | 0 | 0 | -0.81630778 | -91.100601 | -1.2434691 | 383.65628 | 385.27042 | -4.1671066
181.17636 | -3.3339868 | -31.537304 | -4.9590874 | 0 | 0 | -0.81630903 | -91.100609 | -1.2459853 | 383.65222 | 385.26636 | -4.1670494
181.17638 | -3.3339405 | -31.524975 | -4.9690146 | 0 | 0 | -0.81630969 | -91.100578 | -1.2419009 | 383.64816 | 385.2623 | -4.1670451
181.1764 | -3.3338943 | -31.523899 | -4.9589548 | 0 | 0 | -0.81804746 | -91.007362 | -1.239398 | 383.6441 | 385.25824 | -4.1670456
181.17642 | -3.3338482 | -31.536743 | -4.9558935 | 0 | 0 | -0.81819761 | -90.999306 | -1.2434832 | 383.64005 | 385.25418 | -4.1684737
181.17644 | -3.3338022 | -31.52494 | -4.9658084 | 0 | 0 | -0.81820738 | -90.998787 | -1.2459854 | 383.63599 | 385.25012 | -4.1671686
181.17646 | -3.3337562 | -31.530355 | -4.9601336 | 0 | 0 | -0.81820798 | -90.998749 | -1.2397549 | 383.63193 | 385.24606 | -4.1656246
181.17648 | -3.33371 | -31.530844 | -4.9472852 | 0 | 0 | -0.81820619 | -90.998756 | -1.2413576 | 383.62787 | 385.242 | -4.1654944
181.1765 | -3.3336639 | -31.52442 | -4.9527249 | 0 | 0 | -0.81300128 | -91.017403 | -1.2393634 | 383.62381 | 385.23795 | -4.1683431
181.17652 | -3.3336179 | -31.530321 | -4.9691863 | 0 | 0 | -0.8125515 | -91.019005 | -1.2456264 | 383.61975 | 385.23389 | -4.1671596
181.17654 | -3.3335717 | -31.537302 | -4.9640646 | 0 | 0 | -0.81252235 | -91.019112 | -1.2418797 | 383.61569 | 385.22983 | -4.1656246
181.17656 | -3.3335254 | -31.531437 | -4.9556074 | 0 | 0 | -0.81252062 | -91.019119 | -1.2458352 | 383.61163 | 385.22577 | -4.1669221
181.17658 | -3.3334796 | -31.537373 | -4.9628735 | 0 | 0 | -0.81252187 | -91.019127 | -1.2397442 | 383.60757 | 385.22171 | -4.1670375
181.1766 | -3.3334334 | -31.524984 | -4.9671412 | 0 | 0 | -0.81633639 | -91.037773 | -1.2392104 | 383.60352 | 385.21765 | -4.1670446
181.17662 | -3.3333871 | -31.536814 | -4.9515252 | 0 | 0 | -0.81666601 | -91.039383 | -1.2391763 | 383.59946 | 385.21359 | -4.1670451
181.17664 | -3.3333414 | -31.524946 | -4.9472685 | 0 | 0 | -0.81668741 | -91.03949 | -1.2413224 | 383.5954 | 385.20953 | -4.1670451
181.17666 | -3.3332951 | -31.536814 | -4.9621773 | 0 | 0 | -0.81668866 | -91.039497 | -1.2458012 | 383.59134 | 385.20547 | -4.1670442
181.17668 | -3.3332491 | -31.531399 | -4.9692769 | 0 | 0 | -0.81668919 | -91.03949 | -1.2461821 | 383.58728 | 385.20142 | -4.1641879
181.1767 | -3.3332028 | -31.517994 | -4.9582481 | 0 | 0 | -0.81807959 | -91.020844 | -1.2397698 | 383.58322 | 385.19736 | -4.1667981
181.17672 | -3.3331568 | -31.523304 | -4.9572849 | 0 | 0 | -0.81819969 | -91.019234 | -1.2477983 | 383.57916 | 385.1933 | -4.1656008
181.17674 | -3.3331108 | -31.523788 | -4.9666557 | 0 | 0 | -0.8182075 | -91.019127 | -1.2399185 | 383.5751 | 385.18924 | -4.1669207
181.17676 | -3.3330646 | -31.523817 | -4.9594779 | 0 | 0 | -0.81820798 | -91.019119 | -1.2413683 | 383.57104 | 385.18518 | -4.1663222
181.17678 | -3.3330185 | -31.517363 | -4.9465022 | 0 | 0 | -0.81820613 | -91.019104 | -1.2393639 | 383.56699 | 385.18112 | -4.1655545
181.1768 | -3.3329725 | -31.523262 | -4.9555626 | 0 | 0 | -0.81282818 | -90.981834 | -1.245627 | 383.56293 | 385.17706 | -4.1669178
181.17682 | -3.3329263 | -31.51087 | -4.9694338 | 0 | 0 | -0.81236339 | -90.978607 | -1.2440264 | 383.55887 | 385.173 | -4.1663222
181.17684 | -3.33288 | -31.522701 | -4.9648066 | 0 | 0 | -0.81233329 | -90.978394 | -1.2460198 | 383.55481 | 385.16895 | -4.165554
181.17686 | -3.3328342 | -31.517288 | -4.954946 | 0 | 0 | -0.8123315 | -90.978386 | -1.2376096 | 383.55075 | 385.16489 | -4.166204
181.17688 | -3.332788 | -31.516798 | -4.9642653 | 0 | 0 | -0.81233293 | -90.978386 | -1.239027 | 383.54669 | 385.16083 | -4.1669755
181.1769 | -3.332742 | -31.516766 | -4.9650836 | 0 | 0 | -0.81666762 | -90.978386 | -1.2434577 | 383.54263 | 385.15677 | -4.166326
181.17692 | -3.332696 | -31.510303 | -4.9506183 | 0 | 0 | -0.81704229 | -90.978386 | -1.2416929 | 383.53857 | 385.15271 | -4.1669836
181.17694 | -3.3326497 | -31.509748 | -4.9471936 | 0 | 0 | -0.81706661 | -90.978386 | -1.2458223 | 383.53452 | 385.14865 | -4.1677561
181.17696 | -3.3326037 | -31.50971 | -4.9628978 | 0 | 0 | -0.81706798 | -90.978386 | -1.2375969 | 383.53046 | 385.14459 | -4.1671066
181.17698 | -3.3325574 | -31.509708 | -4.9671602 | 0 | 0 | -0.81706822 | -90.978378 | -1.2390249 | 383.52643 | 385.14056 | -4.1670494
181.177 | -3.3325114 | -31.509708 | -4.9566116 | 0 | 0 | -0.81758976 | -90.959724 | -1.2391651 | 383.52237 | 385.13651 | -4.1670446
181.17702 | -3.3324654 | -31.509708 | -4.9578714 | 0 | 0 | -0.81763482 | -90.958122 | -1.2434684 | 383.51831 | 385.13245 | -4.165617
181.17704 | -3.3324192 | -31.50971 | -4.9674349 | 0 | 0 | -0.81763774 | -90.958015 | -1.2459847 | 383.51425 | 385.12839 | -4.1669211
181.17706 | -3.3323731 | -31.516169 | -4.9573665 | 0 | 0 | -0.81763792 | -90.958008 | -1.2397556 | 383.51019 | 385.12433 | -4.1670375
181.17708 | -3.3323271 | -31.516724 | -4.9463186 | 0 | 0 | -0.81763625 | -90.958015 | -1.243506 | 383.50613 | 385.12027 | -4.1670442
181.1771 | -3.3322809 | -31.510302 | -4.957727 | 0 | 0 | -0.81278002 | -90.976662 | -1.2438409 | 383.50208 | 385.11621 | -4.1663303
181.17712 | -3.3322346 | -31.503284 | -4.9681692 | 0 | 0 | -0.81236029 | -90.978271 | -1.2417147 | 383.49802 | 385.11215 | -4.1662693
181.17714 | -3.3321888 | -31.496233 | -4.9617882 | 0 | 0 | -0.81233311 | -90.978378 | -1.2372378 | 383.49396 | 385.10809 | -4.1669798
181.17716 | -3.3321426 | -31.508556 | -4.9539609 | 0 | 0 | -0.8123315 | -90.978386 | -1.2390014 | 383.4899 | 385.10403 | -4.166326
181.17718 | -3.3320966 | -31.509634 | -4.9641852 | 0 | 0 | -0.81233293 | -90.978378 | -1.2391652 | 383.48584 | 385.09998 | -4.1669831
181.1772 | -3.3320506 | -31.509701 | -4.9643536 | 0 | 0 | -0.81666762 | -90.959724 | -1.2477595 | 383.48178 | 385.09592 | -4.1670408
181.17722 | -3.3320043 | -31.503244 | -4.9491043 | 0 | 0 | -0.81704229 | -90.958122 | -1.2399169 | 383.47772 | 385.09186 | -4.1670451
181.17724 | -3.3319583 | -31.489773 | -4.9485164 | 0 | 0 | -0.81706661 | -90.958015 | -1.243515 | 383.47366 | 385.0878 | -4.1670451
181.17726 | -3.331912 | -31.501532 | -4.9630136 | 0 | 0 | -0.81706798 | -90.958008 | -1.239548 | 383.4696 | 385.08374 | -4.1670451
181.17728 | -3.331866 | -31.483202 | -4.9649892 | 0 | 0 | -0.81706804 | -90.957985 | -1.2413445 | 383.46555 | 385.07968 | -4.1670446
181.1773 | -3.33182 | -31.494505 | -4.955698 | 0 | 0 | -0.81706804 | -90.883415 | -1.2393619 | 383.46149 | 385.07562 | -4.1663303
181.17732 | -3.3317738 | -31.482605 | -4.9577961 | 0 | 0 | -0.81706804 | -90.876968 | -1.2434806 | 383.45743 | 385.07156 | -4.1669836
181.17734 | -3.3317277 | -31.488012 | -4.9652514 | 0 | 0 | -0.81706804 | -90.876549 | -1.2438387 | 383.45337 | 385.0675 | -4.1670408
181.17736 | -3.3316817 | -31.488499 | -4.9564514 | 0 | 0 | -0.81706804 | -90.876526 | -1.2395709 | 383.44931 | 385.06345 | -4.1670451
181.17738 | -3.3316355 | -31.475452 | -4.9447932 | 0 | 0 | -0.81706643 | -90.876518 | -1.2456425 | 383.44525 | 385.05939 | -4.1670446
181.1774 | -3.3315895 | -31.474321 | -4.9568701 | 0 | 0 | -0.8123861 | -90.857407 | -1.2504649 | 383.44119 | 385.05533 | -4.1663299
181.17742 | -3.3315434 | -31.467632 | -4.9666448 | 0 | 0 | -0.81198156 | -90.855751 | -1.2401373 | 383.43713 | 385.05127 | -4.165555
181.17744 | -3.3314972 | -31.473673 | -4.9594798 | 0 | 0 | -0.81195533 | -90.855644 | -1.2392372 | 383.43307 | 385.04721 | -4.1669178
181.17746 | -3.3314512 | -31.474211 | -4.9544907 | 0 | 0 | -0.81195378 | -90.855637 | -1.243472 | 383.42902 | 385.04315 | -4.1663227
181.17748 | -3.3314052 | -31.480862 | -4.9642348 | 0 | 0 | -0.81195533 | -90.855644 | -1.2438389 | 383.42496 | 385.03909 | -4.1669827
181.1775 | -3.3313589 | -31.461576 | -4.9621778 | 0 | 0 | -0.81663567 | -90.874763 | -1.2417182 | 383.4209 | 385.03503 | -4.1670408
181.17752 | -3.3313129 | -31.466516 | -4.9460125 | 0 | 0 | -0.81704021 | -90.876419 | -1.2479718 | 383.41684 | 385.03098 | -4.1670446
181.17754 | -3.3312666 | -31.466974 | -4.9482536 | 0 | 0 | -0.81706643 | -90.876518 | -1.2420757 | 383.41278 | 385.02692 | -4.1663303
181.17756 | -3.3312206 | -31.447145 | -4.962997 | 0 | 0 | -0.81706798 | -90.876526 | -1.2394079 | 383.40872 | 385.02286 | -4.1669836
181.17758 | -3.3311746 | -31.452053 | -4.9635363 | 0 | 0 | -0.81706792 | -90.876503 | -1.2391883 | 383.40466 | 385.0188 | -4.1663265
181.1776 | -3.3311284 | -31.452511 | -4.9526696 | 0 | 0 | -0.81672078 | -90.800064 | -1.2391758 | 383.4006 | 385.01474 | -4.1669831
181.17762 | -3.3310823 | -31.452539 | -4.9575367 | 0 | 0 | -0.8166908 | -90.793449 | -1.2434691 | 383.39655 | 385.01068 | -4.1670413
181.17764 | -3.3310363 | -31.439299 | -4.9645066 | 0 | 0 | -0.81668884 | -90.793022 | -1.2459853 | 383.39249 | 385.00662 | -4.1684742
181.17766 | -3.3309901 | -31.431536 | -4.9513063 | 0 | 0 | -0.81668872 | -90.792999 | -1.2419009 | 383.38843 | 385.00256 | -4.1678829
181.17768 | -3.3309441 | -31.437504 | -4.9436235 | 0 | 0 | -0.81668717 | -90.792984 | -1.2393986 | 383.38437 | 384.9985 | -4.1671147
181.1777 | -3.330898 | -31.418173 | -4.9560537 | 0 | 0 | -0.81218094 | -90.754776 | -1.2456278 | 383.38031 | 384.99445 | -4.1663356
181.17772 | -3.3308518 | -31.40987 | -4.9651232 | 0 | 0 | -0.81179142 | -90.751472 | -1.239731 | 383.37625 | 384.99039 | -4.1669831
181.17774 | -3.3308058 | -31.409189 | -4.9557204 | 0 | 0 | -0.81176621 | -90.751251 | -1.239211 | 383.37219 | 384.98633 | -4.1656127
181.17776 | -3.3307598 | -31.409142 | -4.9527159 | 0 | 0 | -0.81176472 | -90.751236 | -1.2434704 | 383.36813 | 384.98227 | -4.1669216
181.17778 | -3.3307135 | -31.402523 | -4.9626365 | 0 | 0 | -0.81176621 | -90.751205 | -1.2438395 | 383.36407 | 384.97821 | -4.1684661
181.1778 | -3.3306675 | -31.415188 | -4.9591379 | 0 | 0 | -0.81627244 | -90.655655 | -1.243862 | 383.36002 | 384.97415 | -4.1671677
181.17782 | -3.3306212 | -31.396437 | -4.9435744 | 0 | 0 | -0.81666195 | -90.647392 | -1.2395722 | 383.35596 | 384.97009 | -4.166338
181.17784 | -3.3305752 | -31.401409 | -4.9473219 | 0 | 0 | -0.81668717 | -90.646858 | -1.2456398 | 383.3519 | 384.96603 | -4.1655555
181.17786 | -3.3305292 | -31.401873 | -4.9629202 | 0 | 0 | -0.81668866 | -90.64682 | -1.2418813 | 383.34784 | 384.96198 | -4.1669178
181.17788 | -3.330483 | -31.395287 | -4.9613533 | 0 | 0 | -0.81668854 | -90.646812 | -1.2479839 | 383.34378 | 384.95792 | -4.1663227
181.1779 | -3.3304372 | -31.401333 | -4.951755 | 0 | 0 | -0.81616747 | -90.627716 | -1.2463721 | 383.33972 | 384.95386 | -4.1669827
181.17792 | -3.3303909 | -31.395248 | -4.9581876 | 0 | 0 | -0.81612241 | -90.62606 | -1.2462196 | 383.33566 | 384.9498 | -4.1670408
181.17794 | -3.3303447 | -31.38809 | -4.9623866 | 0 | 0 | -0.81611949 | -90.625961 | -1.2419149 | 383.3316 | 384.94574 | -4.1670451
181.17796 | -3.3302987 | -31.380859 | -4.9474902 | 0 | 0 | -0.81611931 | -90.625954 | -1.2372522 | 383.32755 | 384.94168 | -4.1670451
181.17798 | -3.3302526 | -31.380245 | -4.9411192 | 0 | 0 | -0.81611776 | -90.625938 | -1.2432977 | 383.32349 | 384.93762 | -4.1670456
181.178 | -3.3302064 | -31.373585 | -4.9558444 | 0 | 0 | -0.81161368 | -90.587723 | -1.2459748 | 383.31943 | 384.93356 | -4.1684742
181.17802 | -3.3301604 | -31.373014 | -4.9636583 | 0 | 0 | -0.8112244 | -90.584419 | -1.2440491 | 383.31537 | 384.9295 | -4.1685982
181.17804 | -3.3301144 | -31.386215 | -4.9541416 | 0 | 0 | -0.81119919 | -90.58419 | -1.246022 | 383.31131 | 384.92545 | -4.1686058
181.17806 | -3.3300681 | -31.367502 | -4.9525824 | 0 | 0 | -0.8111977 | -90.584183 | -1.2397571 | 383.30725 | 384.92139 | -4.1671777
181.17808 | -3.3300221 | -31.385715 | -4.9619007 | 0 | 0 | -0.81119931 | -90.58419 | -1.2413577 | 383.30319 | 384.91733 | -4.1670537
181.1781 | -3.3299758 | -31.374081 | -4.9554448 | 0 | 0 | -0.81605077 | -90.603294 | -1.2393612 | 383.29913 | 384.91327 | -4.1670456
181.17812 | -3.3299298 | -31.366419 | -4.9418049 | 0 | 0 | -0.81647003 | -90.60495 | -1.239187 | 383.29507 | 384.90921 | -4.1670451
181.17814 | -3.3298838 | -31.352541 | -4.9486289 | 0 | 0 | -0.81649721 | -90.605057 | -1.2434676 | 383.29102 | 384.90515 | -4.1670451
181.17816 | -3.3298376 | -31.357975 | -4.9630361 | 0 | 0 | -0.81649882 | -90.605064 | -1.2395461 | 383.28696 | 384.90109 | -4.1670451
181.17818 | -3.3297918 | -31.358471 | -4.9599085 | 0 | 0 | -0.81649864 | -90.605042 | -1.2434931 | 383.2829 | 384.89703 | -4.1670451
181.1782 | -3.3297455 | -31.351879 | -4.9516296 | 0 | 0 | -0.81580406 | -90.528603 | -1.2459874 | 383.27884 | 384.89297 | -4.1670446
181.17822 | -3.3296993 | -31.34469 | -4.9589047 | 0 | 0 | -0.81574404 | -90.52198 | -1.2440498 | 383.27478 | 384.88892 | -4.1663299
181.17824 | -3.3296533 | -31.3507 | -4.9602704 | 0 | 0 | -0.81574017 | -90.521561 | -1.2460244 | 383.27075 | 384.88489 | -4.165555
181.17826 | -3.3296072 | -31.351234 | -4.9465799 | 0 | 0 | -0.81573993 | -90.521538 | -1.2461978 | 383.26669 | 384.88083 | -4.1669178
181.17828 | -3.329561 | -31.351265 | -4.9417706 | 0 | 0 | -0.81573856 | -90.52153 | -1.2440633 | 383.26263 | 384.87677 | -4.1670365
181.1783 | -3.329515 | -31.338026 | -4.9573522 | 0 | 0 | -0.81175464 | -90.502426 | -1.2460229 | 383.25858 | 384.87271 | -4.1663299
181.17832 | -3.329469 | -31.336887 | -4.9623356 | 0 | 0 | -0.81141031 | -90.500771 | -1.2397585 | 383.25452 | 384.86865 | -4.1655545
181.17834 | -3.3294227 | -31.356667 | -4.9540243 | 0 | 0 | -0.81138802 | -90.500664 | -1.2456511 | 383.25046 | 384.86459 | -4.1654892
181.17836 | -3.3293767 | -31.338524 | -4.9518495 | 0 | 0 | -0.8113867 | -90.500656 | -1.2397321 | 383.2464 | 384.86053 | -4.1669135
181.17838 | -3.3293304 | -31.343536 | -4.9618368 | 0 | 0 | -0.81138825 | -90.500648 | -1.2392119 | 383.24234 | 384.85648 | -4.1663222
181.1784 | -3.3292847 | -31.337385 | -4.9539876 | 0 | 0 | -0.81606674 | -90.481544 | -1.2456185 | 383.23828 | 384.85242 | -4.1669827
181.17842 | -3.3292384 | -31.343466 | -4.9409542 | 0 | 0 | -0.8164711 | -90.479889 | -1.2483177 | 383.23422 | 384.84836 | -4.1670413
181.17844 | -3.3291922 | -31.350616 | -4.9514608 | 0 | 0 | -0.81649727 | -90.479782 | -1.242099 | 383.23016 | 384.8443 | -4.1684737
181.17846 | -3.3291464 | -31.331367 | -4.9632812 | 0 | 0 | -0.81649882 | -90.479774 | -1.2415574 | 383.2261 | 384.84024 | -4.1671691
181.17848 | -3.3291001 | -31.34293 | -4.9584713 | 0 | 0 | -0.81649852 | -90.479774 | -1.2436689 | 383.22205 | 384.83618 | -4.1670527
181.1785 | -3.3290539 | -31.337343 | -4.9507794 | 0 | 0 | -0.81545681 | -90.479774 | -1.2438509 | 383.21799 | 384.83212 | -4.1663313
181.17852 | -3.3290079 | -31.336842 | -4.9610128 | 0 | 0 | -0.8153668 | -90.479774 | -1.2395709 | 383.21393 | 384.82806 | -4.1669836
181.17854 | -3.3289618 | -31.343424 | -4.9619055 | 0 | 0 | -0.81536096 | -90.479774 | -1.2434946 | 383.20987 | 384.82401 | -4.1670408
181.17856 | -3.3289156 | -31.324137 | -4.9445419 | 0 | 0 | -0.81536061 | -90.479774 | -1.2459867 | 383.20581 | 384.81995 | -4.1670451
181.17858 | -3.3288696 | -31.335693 | -4.9444971 | 0 | 0 | -0.81535959 | -90.479767 | -1.2419022 | 383.20175 | 384.81589 | -4.1670451
181.1786 | -3.3288236 | -31.32349 | -4.9597702 | 0 | 0 | -0.81241477 | -90.460663 | -1.2436906 | 383.19769 | 384.81183 | -4.1670456
181.17862 | -3.3287776 | -31.329033 | -4.9632654 | 0 | 0 | -0.81216025 | -90.459007 | -1.241706 | 383.19363 | 384.80777 | -4.1684737
181.17864 | -3.3287313 | -31.329536 | -4.9533749 | 0 | 0 | -0.81214374 | -90.4589 | -1.2415305 | 383.18958 | 384.80371 | -4.1664543
181.17866 | -3.328685 | -31.336189 | -4.953969 | 0 | 0 | -0.81214279 | -90.458893 | -1.2393739 | 383.18552 | 384.79965 | -4.1662779
181.17868 | -3.3286393 | -31.330143 | -4.9627476 | 0 | 0 | -0.81214416 | -90.458885 | -1.2434797 | 383.18146 | 384.79559 | -4.1684093
181.1787 | -3.328593 | -31.329607 | -4.9540634 | 0 | 0 | -0.81630445 | -90.439774 | -1.2395453 | 383.1774 | 384.79153 | -4.1685939
181.17872 | -3.3285468 | -31.329571 | -4.9424119 | 0 | 0 | -0.81666398 | -90.438118 | -1.2391998 | 383.17334 | 384.78748 | -4.1686058
181.17874 | -3.3285007 | -31.322952 | -4.9537659 | 0 | 0 | -0.81668729 | -90.438019 | -1.2456149 | 383.16928 | 384.78342 | -4.1678915
181.17876 | -3.3284547 | -31.335617 | -4.9663806 | 0 | 0 | -0.81668866 | -90.438011 | -1.2397301 | 383.16522 | 384.77936 | -4.1671152
181.17878 | -3.3284085 | -31.323488 | -4.9587359 | 0 | 0 | -0.8166883 | -90.438004 | -1.2392097 | 383.16116 | 384.7753 | -4.1656213
181.1788 | -3.3283625 | -31.329031 | -4.9515233 | 0 | 0 | -0.81547284 | -90.418907 | -1.2391763 | 383.1571 | 384.77124 | -4.1669221
181.17882 | -3.3283165 | -31.322916 | -4.9625282 | 0 | 0 | -0.81536788 | -90.417244 | -1.2413224 | 383.15305 | 384.76718 | -4.1670375
181.17884 | -3.3282704 | -31.328993 | -4.9613094 | 0 | 0 | -0.81536102 | -90.417145 | -1.2457991 | 383.14899 | 384.76312 | -4.1670446
181.17886 | -3.3282242 | -31.322912 | -4.9459405 | 0 | 0 | -0.81536061 | -90.417137 | -1.239742 | 383.14493 | 384.75906 | -4.1670451
181.17888 | -3.3281779 | -31.322374 | -4.9467964 | 0 | 0 | -0.81535977 | -90.417137 | -1.2392102 | 383.14087 | 384.755 | -4.1670451
181.1789 | -3.3281322 | -31.322338 | -4.9635949 | 0 | 0 | -0.81293392 | -90.417137 | -1.2391756 | 383.13681 | 384.75095 | -4.1670451
181.17892 | -3.3280859 | -31.315712 | -4.9635921 | 0 | 0 | -0.81272423 | -90.417137 | -1.2391737 | 383.13275 | 384.74689 | -4.1670456
181.17894 | -3.3280396 | -31.308523 | -4.9533978 | 0 | 0 | -0.81271064 | -90.417137 | -1.2391735 | 383.12869 | 384.74283 | -4.1684737
181.17896 | -3.3279939 | -31.321152 | -4.9583268 | 0 | 0 | -0.81270987 | -90.417137 | -1.239175 | 383.12463 | 384.73877 | -4.1671691
181.17898 | -3.3279476 | -31.309017 | -4.9660263 | 0 | 0 | -0.8127113 | -90.417122 | -1.243467 | 383.12057 | 384.73471 | -4.1670532
181.179 | -3.3279014 | -31.307945 | -4.954339 | 0 | 0 | -0.81704736 | -90.378906 | -1.2395468 | 383.11652 | 384.73065 | -4.1670456
181.17902 | -3.3278553 | -31.314489 | -4.9438829 | 0 | 0 | -0.81742215 | -90.375603 | -1.2456375 | 383.11246 | 384.72659 | -4.1670456
181.17904 | -3.3278093 | -31.301821 | -4.9567957 | 0 | 0 | -0.81744647 | -90.375374 | -1.2397336 | 383.1084 | 384.72253 | -4.1684737
181.17906 | -3.3277633 | -31.307327 | -4.9673657 | 0 | 0 | -0.81744784 | -90.375366 | -1.2456497 | 383.10434 | 384.71848 | -4.1671686
181.17908 | -3.3277171 | -31.294592 | -4.9580922 | 0 | 0 | -0.81744719 | -90.375351 | -1.2397337 | 383.10028 | 384.71442 | -4.1663384
181.1791 | -3.3276711 | -31.293482 | -4.9550962 | 0 | 0 | -0.81536382 | -90.337143 | -1.2435031 | 383.09622 | 384.71036 | -4.1655555
181.17912 | -3.327625 | -31.30003 | -4.9657412 | 0 | 0 | -0.81518376 | -90.333839 | -1.2395481 | 383.09216 | 384.7063 | -4.1669178
181.17914 | -3.3275788 | -31.300592 | -4.9623075 | 0 | 0 | -0.81517214 | -90.333618 | -1.2434925 | 383.0881 | 384.70224 | -4.167037
181.17916 | -3.3275325 | -31.294012 | -4.9481988 | 0 | 0 | -0.81517148 | -90.333611 | -1.2438401 | 383.08405 | 384.69818 | -4.1670446
181.17918 | -3.3274868 | -31.293442 | -4.9513478 | 0 | 0 | -0.815171 | -90.333611 | -1.2417153 | 383.07999 | 384.69412 | -4.1670451
181.1792 | -3.3274405 | -31.293404 | -4.9668899 | 0 | 0 | -0.81395757 | -90.333611 | -1.2393844 | 383.07593 | 384.69006 | -4.1670456
181.17922 | -3.3273942 | -31.2934 | -4.9660449 | 0 | 0 | -0.81385273 | -90.333611 | -1.239187 | 383.07187 | 384.686 | -4.1677604
181.17924 | -3.3273485 | -31.286781 | -4.9550567 | 0 | 0 | -0.81384593 | -90.333611 | -1.2391758 | 383.06781 | 384.68195 | -4.1671066
181.17926 | -3.3273022 | -31.29283 | -4.96137 | 0 | 0 | -0.81384552 | -90.333611 | -1.2434684 | 383.06375 | 384.67789 | -4.1670489
181.17928 | -3.327256 | -31.293365 | -4.9670124 | 0 | 0 | -0.81384671 | -90.333611 | -1.2438394 | 383.05969 | 384.67383 | -4.1663313
181.1793 | -3.3272099 | -31.293394 | -4.9536934 | 0 | 0 | -0.81731731 | -90.333611 | -1.243862 | 383.05563 | 384.66977 | -4.1669836
181.17932 | -3.3271639 | -31.273539 | -4.9467287 | 0 | 0 | -0.8176173 | -90.333611 | -1.2395729 | 383.05157 | 384.66571 | -4.1670408
181.17934 | -3.3271179 | -31.285063 | -4.9599485 | 0 | 0 | -0.81763673 | -90.333611 | -1.2477857 | 383.04752 | 384.66165 | -4.1670451
181.17936 | -3.3270717 | -31.286089 | -4.9705362 | 0 | 0 | -0.81763786 | -90.333611 | -1.2399194 | 383.04346 | 384.65759 | -4.1670451
181.17938 | -3.3270257 | -31.2663 | -4.9598117 | 0 | 0 | -0.81763726 | -90.33358 | -1.245661 | 383.0394 | 384.65353 | -4.1670451
181.1794 | -3.3269796 | -31.271206 | -4.9566913 | 0 | 0 | -0.8157267 | -90.257141 | -1.2375898 | 383.03534 | 384.64948 | -4.1670451
181.17942 | -3.3269334 | -31.271667 | -4.9666023 | 0 | 0 | -0.81556153 | -90.250526 | -1.2497575 | 383.03128 | 384.64542 | -4.1670451
181.17944 | -3.3268871 | -31.271692 | -4.9623785 | 0 | 0 | -0.81555086 | -90.250107 | -1.2400934 | 383.02722 | 384.64136 | -4.1670451
181.17946 | -3.3268414 | -31.251837 | -4.9474788 | 0 | 0 | -0.81555021 | -90.250076 | -1.2456745 | 383.02316 | 384.6373 | -4.1670451
181.17948 | -3.3267951 | -31.269983 | -4.9541888 | 0 | 0 | -0.81554991 | -90.250092 | -1.2440306 | 383.01913 | 384.63327 | -4.1670451
181.1795 | -3.3267488 | -31.271584 | -4.9678621 | 0 | 0 | -0.8146829 | -90.269196 | -1.2503142 | 383.01508 | 384.62921 | -4.1670456
181.17952 | -3.3267031 | -31.251829 | -4.9639482 | 0 | 0 | -0.81460798 | -90.270851 | -1.2401272 | 383.01102 | 384.62515 | -4.1677604
181.17954 | -3.3266568 | -31.263357 | -4.9570527 | 0 | 0 | -0.81460309 | -90.27095 | -1.239235 | 383.00696 | 384.62109 | -4.1671066
181.17956 | -3.3266108 | -31.251146 | -4.9644494 | 0 | 0 | -0.81460279 | -90.270958 | -1.2391778 | 383.0029 | 384.61703 | -4.1670499
181.17958 | -3.3265646 | -31.24345 | -4.9687271 | 0 | 0 | -0.81460387 | -90.270935 | -1.2413218 | 382.99884 | 384.61298 | -4.1684742
181.1796 | -3.3265185 | -31.242807 | -4.9531116 | 0 | 0 | -0.81772929 | -90.194496 | -1.2436553 | 382.99478 | 384.60892 | -4.1671691
181.17962 | -3.3264725 | -31.242767 | -4.9474015 | 0 | 0 | -0.81799936 | -90.187881 | -1.2481439 | 382.99072 | 384.60486 | -4.1670532
181.17964 | -3.3264263 | -31.242764 | -4.9607329 | 0 | 0 | -0.81801689 | -90.187454 | -1.2420892 | 382.98666 | 384.6008 | -4.1670456
181.17966 | -3.3263803 | -31.236143 | -4.9691525 | 0 | 0 | -0.8180179 | -90.187431 | -1.2458493 | 382.9826 | 384.59674 | -4.1670456
181.17968 | -3.3263342 | -31.242189 | -4.9589643 | 0 | 0 | -0.81801713 | -90.187431 | -1.2418939 | 382.97855 | 384.59268 | -4.1677604
181.1797 | -3.326288 | -31.229483 | -4.9573464 | 0 | 0 | -0.81558526 | -90.187431 | -1.2458359 | 382.97449 | 384.58862 | -4.1671066
181.17972 | -3.3262417 | -31.221745 | -4.9659338 | 0 | 0 | -0.81537503 | -90.187431 | -1.2397457 | 382.97043 | 384.58456 | -4.1670494
181.17974 | -3.326196 | -31.194626 | -4.9586887 | 0 | 0 | -0.81536144 | -90.187431 | -1.2435037 | 382.96637 | 384.58051 | -4.1670446
181.17976 | -3.3261497 | -31.218777 | -4.9464345 | 0 | 0 | -0.81536067 | -90.187431 | -1.2395496 | 382.96231 | 384.57645 | -4.1663303
181.17978 | -3.3261037 | -31.220915 | -4.9548316 | 0 | 0 | -0.81536043 | -90.187416 | -1.2477843 | 382.95825 | 384.57239 | -4.1669836
181.1798 | -3.3260577 | -31.214426 | -4.9679193 | 0 | 0 | -0.81484032 | -90.130089 | -1.2399185 | 382.95419 | 384.56833 | -4.1670413
181.17982 | -3.3260114 | -31.194002 | -4.9632239 | 0 | 0 | -0.81479537 | -90.125137 | -1.243516 | 382.95013 | 384.56427 | -4.1677594
181.17984 | -3.3259654 | -31.192249 | -4.9540854 | 0 | 0 | -0.81479245 | -90.124817 | -1.2416955 | 382.94608 | 384.56021 | -4.1671066
181.17986 | -3.3259192 | -31.192137 | -4.963469 | 0 | 0 | -0.81479228 | -90.124794 | -1.2436782 | 382.94202 | 384.55615 | -4.1670494
181.17988 | -3.3258731 | -31.192125 | -4.9642916 | 0 | 0 | -0.81479293 | -90.124771 | -1.2438529 | 382.93796 | 384.55209 | -4.1670451
181.1799 | -3.3258271 | -31.178886 | -4.9498248 | 0 | 0 | -0.81670225 | -90.048325 | -1.2438627 | 382.9339 | 384.54803 | -4.1670451
181.17992 | -3.3257809 | -31.190983 | -4.9464002 | 0 | 0 | -0.81686729 | -90.04171 | -1.2395722 | 382.92984 | 384.54398 | -4.1670451
181.17994 | -3.3257349 | -31.185429 | -4.9621038 | 0 | 0 | -0.81687796 | -90.04129 | -1.2456414 | 382.92578 | 384.53992 | -4.1670451
181.17996 | -3.3256888 | -31.178307 | -4.9663672 | 0 | 0 | -0.81687862 | -90.041267 | -1.2461736 | 382.92172 | 384.53586 | -4.1670451
181.17998 | -3.3256426 | -31.177698 | -4.9572701 | 0 | 0 | -0.81687802 | -90.041245 | -1.246207 | 382.91766 | 384.5318 | -4.1670451
181.18 | -3.3255966 | -31.171038 | -4.9564795 | 0 | 0 | -0.81514221 | -90.003029 | -1.2419169 | 382.9136 | 384.52774 | -4.1670456
181.18002 | -3.3255506 | -31.163845 | -4.9658608 | 0 | 0 | -0.81499219 | -89.999725 | -1.2458373 | 382.90955 | 384.52368 | -4.1684737
181.18004 | -3.3255043 | -31.169855 | -4.957233 | 0 | 0 | -0.81498247 | -89.999504 | -1.2397465 | 382.90549 | 384.51962 | -4.1671696
181.18006 | -3.3254583 | -31.163767 | -4.9441323 | 0 | 0 | -0.81498188 | -89.999496 | -1.2456512 | 382.90143 | 384.51556 | -4.1684823
181.18008 | -3.3254123 | -31.163231 | -4.9546347 | 0 | 0 | -0.81498182 | -89.999481 | -1.2418803 | 382.89737 | 384.51151 | -4.1671686
181.1801 | -3.325366 | -31.163193 | -4.9671803 | 0 | 0 | -0.81480831 | -89.961273 | -1.2436887 | 382.89331 | 384.50745 | -4.1663389
181.18012 | -3.32532 | -31.156572 | -4.961709 | 0 | 0 | -0.81479329 | -89.95797 | -1.2395623 | 382.88925 | 384.50339 | -4.1669836
181.18014 | -3.3252738 | -31.162619 | -4.9546819 | 0 | 0 | -0.81479234 | -89.957741 | -1.2499317 | 382.88519 | 384.49933 | -4.1670408
181.18016 | -3.3252277 | -31.15653 | -4.9627967 | 0 | 0 | -0.81479228 | -89.957733 | -1.2401026 | 382.88113 | 384.49527 | -4.1670446
181.18018 | -3.3251817 | -31.149378 | -4.9627795 | 0 | 0 | -0.81479281 | -89.957718 | -1.2392337 | 382.87708 | 384.49121 | -4.1656165
181.1802 | -3.3251355 | -31.155386 | -4.9475183 | 0 | 0 | -0.81635463 | -89.91951 | -1.2391785 | 382.87302 | 384.48715 | -4.1662078
181.18022 | -3.3250895 | -31.149302 | -4.9476566 | 0 | 0 | -0.81648964 | -89.916206 | -1.2434678 | 382.86896 | 384.48309 | -4.1676908
181.18024 | -3.3250434 | -31.155384 | -4.9629426 | 0 | 0 | -0.81649834 | -89.915985 | -1.2416912 | 382.8649 | 384.47903 | -4.1685305
181.18026 | -3.3249972 | -31.155918 | -4.9649844 | 0 | 0 | -0.81649888 | -89.915977 | -1.2393831 | 382.86084 | 384.47498 | -4.1664581
181.18028 | -3.3249512 | -31.14271 | -4.9535189 | 0 | 0 | -0.8164981 | -89.91597 | -1.2391869 | 382.85678 | 384.47092 | -4.1669917
181.1803 | -3.3249052 | -31.134949 | -4.9561567 | 0 | 0 | -0.81424278 | -89.896858 | -1.2391744 | 382.85272 | 384.46686 | -4.1663265
181.18032 | -3.3248589 | -31.134304 | -4.9643869 | 0 | 0 | -0.81404787 | -89.895203 | -1.239175 | 382.84866 | 384.4628 | -4.165555
181.18034 | -3.3248129 | -31.140881 | -4.9534745 | 0 | 0 | -0.81403524 | -89.895096 | -1.2434684 | 382.8446 | 384.45874 | -4.1683464
181.18036 | -3.3247669 | -31.13483 | -4.9430842 | 0 | 0 | -0.81403452 | -89.895088 | -1.2438394 | 382.84055 | 384.45468 | -4.16716
181.18038 | -3.3247206 | -31.134295 | -4.9545517 | 0 | 0 | -0.8140347 | -89.895081 | -1.2438636 | 382.83649 | 384.45062 | -4.1670527
181.1804 | -3.3246746 | -31.13426 | -4.9664469 | 0 | 0 | -0.8147282 | -89.875977 | -1.2438633 | 382.83243 | 384.44656 | -4.1670456
181.18042 | -3.3246284 | -31.134254 | -4.9572897 | 0 | 0 | -0.81478816 | -89.874321 | -1.2395715 | 382.82837 | 384.4425 | -4.1670451
181.18044 | -3.3245823 | -31.127638 | -4.9521246 | 0 | 0 | -0.81479204 | -89.874214 | -1.2434939 | 382.82431 | 384.43845 | -4.1670451
181.18046 | -3.3245363 | -31.133682 | -4.9618568 | 0 | 0 | -0.81479228 | -89.874207 | -1.2438408 | 382.82025 | 384.43439 | -4.1670451
181.18048 | -3.3244901 | -31.1276 | -4.9597979 | 0 | 0 | -0.81479257 | -89.874199 | -1.2438629 | 382.81619 | 384.43033 | -4.1670446
181.1805 | -3.3244441 | -31.127066 | -4.9443593 | 0 | 0 | -0.81565982 | -89.855095 | -1.2417182 | 382.81213 | 384.42627 | -4.1663303
181.18052 | -3.324398 | -31.14027 | -4.9466629 | 0 | 0 | -0.81573474 | -89.853439 | -1.2436795 | 382.80807 | 384.42221 | -4.1669836
181.18054 | -3.3243518 | -31.141411 | -4.9635863 | 0 | 0 | -0.81573963 | -89.853333 | -1.243853 | 382.80402 | 384.41815 | -4.1670408
181.18056 | -3.3243058 | -31.134863 | -4.9628649 | 0 | 0 | -0.81573993 | -89.853325 | -1.2438627 | 382.79996 | 384.41409 | -4.1670451
181.18058 | -3.3242598 | -31.134295 | -4.9533334 | 0 | 0 | -0.81573939 | -89.853333 | -1.2395722 | 382.7959 | 384.41003 | -4.1670451
181.1806 | -3.3242135 | -31.12764 | -4.9546924 | 0 | 0 | -0.81417859 | -89.872437 | -1.2456419 | 382.79184 | 384.40598 | -4.1670456
181.18062 | -3.3241675 | -31.13369 | -4.9628091 | 0 | 0 | -0.8140437 | -89.874092 | -1.2483196 | 382.78778 | 384.40192 | -4.1677604
181.18064 | -3.3241215 | -31.147461 | -4.9511647 | 0 | 0 | -0.814035 | -89.874199 | -1.2442466 | 382.78372 | 384.39786 | -4.1671062
181.18066 | -3.3240752 | -31.135401 | -4.9428873 | 0 | 0 | -0.81403446 | -89.874207 | -1.2438889 | 382.77966 | 384.3938 | -4.1663346
181.18068 | -3.3240292 | -31.134331 | -4.9545383 | 0 | 0 | -0.8140347 | -89.874207 | -1.2417181 | 382.7756 | 384.38974 | -4.1669836
181.1807 | -3.323983 | -31.134266 | -4.9649935 | 0 | 0 | -0.8147282 | -89.874207 | -1.2393845 | 382.77155 | 384.38568 | -4.1670408
181.18072 | -3.3239369 | -31.140882 | -4.9564381 | 0 | 0 | -0.81478816 | -89.874207 | -1.239187 | 382.76749 | 384.38162 | -4.1670456
181.18074 | -3.3238909 | -31.148071 | -4.9527779 | 0 | 0 | -0.81479204 | -89.874207 | -1.2391758 | 382.76346 | 384.37759 | -4.1677604
181.18076 | -3.3238447 | -31.135441 | -4.9626398 | 0 | 0 | -0.81479228 | -89.874207 | -1.243467 | 382.7594 | 384.37354 | -4.1678214
181.18078 | -3.3237989 | -31.140957 | -4.9576869 | 0 | 0 | -0.81479239 | -89.874214 | -1.2395468 | 382.75534 | 384.36948 | -4.1663971
181.1808 | -3.3237526 | -31.148079 | -4.9427233 | 0 | 0 | -0.81513935 | -89.893318 | -1.245639 | 382.75128 | 384.36542 | -4.1677022
181.18082 | -3.3237064 | -31.148684 | -4.9479775 | 0 | 0 | -0.81516933 | -89.894974 | -1.2440256 | 382.74722 | 384.36136 | -4.1671028
181.18084 | -3.3236604 | -31.142097 | -4.9629779 | 0 | 0 | -0.8151713 | -89.895081 | -1.2417303 | 382.74316 | 384.3573 | -4.1670489
181.18086 | -3.3236144 | -31.128288 | -4.9599042 | 0 | 0 | -0.81517142 | -89.895088 | -1.247974 | 382.73911 | 384.35324 | -4.1670446
181.18088 | -3.3235681 | -31.133728 | -4.9501772 | 0 | 0 | -0.81517082 | -89.895081 | -1.24637 | 382.73505 | 384.34918 | -4.165617
181.1809 | -3.3235221 | -31.140842 | -4.9580536 | 0 | 0 | -0.81343758 | -89.875977 | -1.2419286 | 382.73099 | 384.34512 | -4.1676369
181.18092 | -3.3234761 | -31.13483 | -4.9623785 | 0 | 0 | -0.81328779 | -89.874321 | -1.2479867 | 382.72693 | 384.34106 | -4.1685276
181.18094 | -3.3234298 | -31.140911 | -4.9489422 | 0 | 0 | -0.81327808 | -89.874214 | -1.2463714 | 382.72287 | 384.33701 | -4.1657434
181.18096 | -3.3233838 | -31.12159 | -4.9419713 | 0 | 0 | -0.81327748 | -89.874207 | -1.2440732 | 382.71881 | 384.33295 | -4.1655011
181.18098 | -3.3233376 | -31.119905 | -4.9566398 | 0 | 0 | -0.81327814 | -89.874191 | -1.241733 | 382.71475 | 384.32889 | -4.1654859
181.181 | -3.3232918 | -31.119801 | -4.9644504 | 0 | 0 | -0.81518453 | -89.835983 | -1.247972 | 382.71069 | 384.32483 | -4.1669135
181.18102 | -3.3232455 | -31.126411 | -4.9542093 | 0 | 0 | -0.81534928 | -89.83268 | -1.2399298 | 382.70663 | 384.32077 | -4.167037
181.18104 | -3.3231993 | -31.120363 | -4.9525867 | 0 | 0 | -0.81535995 | -89.832458 | -1.2413697 | 382.70258 | 384.31671 | -4.1670442
181.18106 | -3.3231535 | -31.119829 | -4.9619012 | 0 | 0 | -0.81536061 | -89.832451 | -1.2415107 | 382.69852 | 384.31265 | -4.165617
181.18108 | -3.3231072 | -31.126411 | -4.956171 | 0 | 0 | -0.81536043 | -89.832458 | -1.2458127 | 382.69446 | 384.30859 | -4.1669216
181.1811 | -3.323061 | -31.113737 | -4.9425936 | 0 | 0 | -0.81484032 | -89.851563 | -1.2440376 | 382.6904 | 384.30453 | -4.1684661
181.18112 | -3.323015 | -31.106014 | -4.9486957 | 0 | 0 | -0.81479537 | -89.853218 | -1.2438762 | 382.68634 | 384.30048 | -4.1664538
181.18114 | -3.322969 | -31.118607 | -4.9644899 | 0 | 0 | -0.81479245 | -89.853317 | -1.2438662 | 382.68228 | 384.29642 | -4.1662774
181.18116 | -3.3229227 | -31.10647 | -4.9593077 | 0 | 0 | -0.81479228 | -89.853325 | -1.2460123 | 382.67822 | 384.29236 | -4.1669798
181.18118 | -3.3228767 | -31.105394 | -4.9515753 | 0 | 0 | -0.81479192 | -89.85331 | -1.2461978 | 382.67416 | 384.2883 | -4.1670408
181.1812 | -3.3228307 | -31.098707 | -4.9596281 | 0 | 0 | -0.81375211 | -89.795975 | -1.2462082 | 382.6701 | 384.28424 | -4.1670451
181.18122 | -3.3227844 | -31.098127 | -4.9625115 | 0 | 0 | -0.81366229 | -89.791023 | -1.2419164 | 382.66605 | 384.28018 | -4.1670451
181.18124 | -3.3227384 | -31.091471 | -4.9474993 | 0 | 0 | -0.81365645 | -89.790703 | -1.2436899 | 382.66199 | 384.27612 | -4.1670446
181.18126 | -3.3226922 | -31.097511 | -4.9432983 | 0 | 0 | -0.81365609 | -89.79068 | -1.2374144 | 382.65793 | 384.27206 | -4.165617
181.18128 | -3.3226464 | -31.078188 | -4.9574828 | 0 | 0 | -0.81365669 | -89.790657 | -1.2454543 | 382.65387 | 384.26801 | -4.1669211
181.1813 | -3.3226001 | -31.076504 | -4.9637961 | 0 | 0 | -0.81539011 | -89.714226 | -1.2440128 | 382.64981 | 384.26395 | -4.1670375
181.18132 | -3.3225539 | -31.076397 | -4.9541512 | 0 | 0 | -0.8155399 | -89.707611 | -1.23958 | 382.64575 | 384.25989 | -4.1670451
181.18134 | -3.3225081 | -31.076382 | -4.9533086 | 0 | 0 | -0.81554961 | -89.707184 | -1.2392004 | 382.64169 | 384.25583 | -4.1684742
181.18136 | -3.3224618 | -31.056519 | -4.9634151 | 0 | 0 | -0.81555021 | -89.707161 | -1.2413231 | 382.63763 | 384.25177 | -4.1685977
181.18138 | -3.3224156 | -31.048185 | -4.9548483 | 0 | 0 | -0.81554985 | -89.707138 | -1.2436547 | 382.63358 | 384.24771 | -4.1671777
181.1814 | -3.3223696 | -31.054125 | -4.941752 | 0 | 0 | -0.81450933 | -89.630699 | -1.2459966 | 382.62952 | 384.24365 | -4.1684823
181.18142 | -3.3223236 | -31.061268 | -4.9522548 | 0 | 0 | -0.81441945 | -89.624077 | -1.2397562 | 382.62546 | 384.23959 | -4.1664553
181.18144 | -3.3222773 | -31.048634 | -4.9655256 | 0 | 0 | -0.81441361 | -89.623657 | -1.2435044 | 382.6214 | 384.23553 | -4.1684208
181.18146 | -3.3222313 | -31.047533 | -4.9593906 | 0 | 0 | -0.81441325 | -89.623634 | -1.2395474 | 382.61734 | 384.23148 | -4.1685939
181.18148 | -3.3221853 | -31.054077 | -4.9508548 | 0 | 0 | -0.81441295 | -89.623642 | -1.2413449 | 382.61328 | 384.22742 | -4.1678905
181.1815 | -3.3221393 | -31.041403 | -4.9610176 | 0 | 0 | -0.81354678 | -89.642746 | -1.2415078 | 382.60922 | 384.22336 | -4.1656871
181.18152 | -3.322093 | -31.040297 | -4.9619069 | 0 | 0 | -0.81347191 | -89.644402 | -1.2415178 | 382.60516 | 384.2193 | -4.1669269
181.18154 | -3.3220468 | -31.040224 | -4.9481716 | 0 | 0 | -0.81346703 | -89.644501 | -1.2393718 | 382.6011 | 384.21524 | -4.1677527
181.18156 | -3.322001 | -31.040216 | -4.9448109 | 0 | 0 | -0.81346673 | -89.644508 | -1.2391863 | 382.59705 | 384.21118 | -4.1671066
181.18158 | -3.3219547 | -31.033598 | -4.9605169 | 0 | 0 | -0.81346762 | -89.644493 | -1.2391765 | 382.59299 | 384.20712 | -4.1670494
181.1816 | -3.3219085 | -31.039642 | -4.9647799 | 0 | 0 | -0.81606877 | -89.587158 | -1.245615 | 382.58893 | 384.20306 | -4.1670451
181.18162 | -3.3218627 | -31.026939 | -4.9542313 | 0 | 0 | -0.81629366 | -89.582207 | -1.2440257 | 382.58487 | 384.19901 | -4.1670451
181.18164 | -3.3218164 | -31.032446 | -4.9562187 | 0 | 0 | -0.8163082 | -89.581886 | -1.2460207 | 382.58081 | 384.19495 | -4.1670456
181.18166 | -3.3217702 | -31.019707 | -4.965117 | 0 | 0 | -0.81630903 | -89.581863 | -1.2397561 | 382.57675 | 384.19089 | -4.1684742
181.18168 | -3.3217242 | -31.018593 | -4.9542642 | 0 | 0 | -0.81630844 | -89.581848 | -1.2392118 | 382.57269 | 384.18683 | -4.1678829
181.1817 | -3.3216782 | -31.011902 | -4.9431515 | 0 | 0 | -0.81440008 | -89.54364 | -1.2413231 | 382.56863 | 384.18277 | -4.1671152
181.18172 | -3.3216321 | -31.017942 | -4.9552817 | 0 | 0 | -0.81423509 | -89.540337 | -1.2415088 | 382.56458 | 384.17871 | -4.1670499
181.18174 | -3.3215859 | -31.011854 | -4.9665108 | 0 | 0 | -0.81422442 | -89.540115 | -1.2479607 | 382.56052 | 384.17465 | -4.1677604
181.18176 | -3.3215396 | -31.004696 | -4.9601965 | 0 | 0 | -0.81422377 | -89.5401 | -1.248515 | 382.55646 | 384.17059 | -4.1671071
181.18178 | -3.3214939 | -30.990845 | -4.9531007 | 0 | 0 | -0.81422371 | -89.540077 | -1.2399645 | 382.5524 | 384.16653 | -4.1684785
181.1818 | -3.3214476 | -30.98966 | -4.9633889 | 0 | 0 | -0.81405044 | -89.463638 | -1.2392244 | 382.54834 | 384.16248 | -4.1678834
181.18182 | -3.3214014 | -30.982964 | -4.9621072 | 0 | 0 | -0.81403548 | -89.457024 | -1.2391779 | 382.54428 | 384.15842 | -4.1671152
181.18184 | -3.3213556 | -30.982386 | -4.946733 | 0 | 0 | -0.81403452 | -89.456596 | -1.2434671 | 382.54022 | 384.15436 | -4.1670494
181.18186 | -3.3213093 | -30.982347 | -4.9475894 | 0 | 0 | -0.81403446 | -89.456573 | -1.2395461 | 382.53616 | 384.1503 | -4.1670456
181.18188 | -3.3212631 | -30.975727 | -4.9629383 | 0 | 0 | -0.81403536 | -89.456558 | -1.2434909 | 382.5321 | 384.14624 | -4.1684737
181.1819 | -3.3212171 | -30.981773 | -4.9657106 | 0 | 0 | -0.81663817 | -89.41835 | -1.2395488 | 382.52805 | 384.14218 | -4.1671691
181.18192 | -3.321171 | -30.975691 | -4.9550338 | 0 | 0 | -0.81686312 | -89.415047 | -1.2477843 | 382.52399 | 384.13812 | -4.1677685
181.18194 | -3.321125 | -30.98177 | -4.9577374 | 0 | 0 | -0.81687772 | -89.414825 | -1.239917 | 382.51993 | 384.13406 | -4.1671076
181.18196 | -3.3210788 | -30.969067 | -4.9659729 | 0 | 0 | -0.81687856 | -89.414818 | -1.2392217 | 382.51587 | 384.13 | -4.1670499
181.18198 | -3.3210328 | -30.967962 | -4.953609 | 0 | 0 | -0.81687772 | -89.41481 | -1.2391785 | 382.51184 | 384.12598 | -4.1677608
181.182 | -3.3209867 | -30.981127 | -4.9430933 | 0 | 0 | -0.81427491 | -89.395706 | -1.2456137 | 382.50778 | 384.12192 | -4.1685357
181.18202 | -3.3209405 | -30.975643 | -4.9560046 | 0 | 0 | -0.81404996 | -89.394051 | -1.2397308 | 382.50372 | 384.11786 | -4.1671734
181.18204 | -3.3208942 | -30.961905 | -4.9680247 | 0 | 0 | -0.81403536 | -89.393944 | -1.2413548 | 382.49966 | 384.1138 | -4.1684823
181.18206 | -3.3208485 | -30.960726 | -4.9588747 | 0 | 0 | -0.81403452 | -89.393936 | -1.23507 | 382.49561 | 384.10974 | -4.1671691
181.18208 | -3.3208022 | -30.960651 | -4.9544358 | 0 | 0 | -0.81403458 | -89.393929 | -1.245254 | 382.49155 | 384.10568 | -4.1670537
181.1821 | -3.320756 | -30.960644 | -4.9649568 | 0 | 0 | -0.81438118 | -89.374817 | -1.2375602 | 382.48749 | 384.10162 | -4.1684742
181.18212 | -3.3207102 | -30.954025 | -4.9607878 | 0 | 0 | -0.81441116 | -89.373161 | -1.2390226 | 382.48343 | 384.09756 | -4.1671691
181.18214 | -3.3206639 | -30.953453 | -4.9458909 | 0 | 0 | -0.81441313 | -89.373055 | -1.2391635 | 382.47937 | 384.09351 | -4.1677685
181.18216 | -3.3206177 | -30.953413 | -4.948246 | 0 | 0 | -0.81441325 | -89.373047 | -1.2391729 | 382.47531 | 384.08945 | -4.1671081
181.18218 | -3.3205717 | -30.946789 | -4.964447 | 0 | 0 | -0.81441414 | -89.373032 | -1.2391735 | 382.47125 | 384.08539 | -4.1684785
181.1822 | -3.3205256 | -30.939594 | -4.9643884 | 0 | 0 | -0.81701744 | -89.334824 | -1.2391728 | 382.46719 | 384.08133 | -4.1678834
181.18222 | -3.3204796 | -30.938986 | -4.9534655 | 0 | 0 | -0.81724238 | -89.33152 | -1.2370276 | 382.46313 | 384.07727 | -4.1671157
181.18224 | -3.3204334 | -30.938948 | -4.9597826 | 0 | 0 | -0.81725699 | -89.331299 | -1.2411346 | 382.45908 | 384.07321 | -4.1684785
181.18226 | -3.3203874 | -30.938946 | -4.9654255 | 0 | 0 | -0.81725782 | -89.331291 | -1.2393485 | 382.45502 | 384.06915 | -4.1671696
181.18228 | -3.3203413 | -30.93894 | -4.9521084 | 0 | 0 | -0.81725675 | -89.331284 | -1.243479 | 382.45096 | 384.06509 | -4.1684828
181.1823 | -3.3202951 | -30.925703 | -4.9451432 | 0 | 0 | -0.81396049 | -89.31218 | -1.241694 | 382.4469 | 384.06104 | -4.1678834
181.18232 | -3.3202488 | -30.931177 | -4.9569087 | 0 | 0 | -0.8136757 | -89.310516 | -1.2458231 | 382.44284 | 384.05698 | -4.1671152
181.18234 | -3.3202031 | -30.925058 | -4.9659204 | 0 | 0 | -0.81365722 | -89.310417 | -1.2397462 | 382.43878 | 384.05292 | -4.1670499
181.18236 | -3.3201568 | -30.931137 | -4.9572401 | 0 | 0 | -0.81365615 | -89.31041 | -1.2477963 | 382.43472 | 384.04886 | -4.1684747
181.18238 | -3.3201106 | -30.925055 | -4.9535718 | 0 | 0 | -0.81365627 | -89.310394 | -1.2377712 | 382.43066 | 384.0448 | -4.1685977
181.1824 | -3.3200648 | -30.931139 | -4.9627066 | 0 | 0 | -0.81417572 | -89.272186 | -1.2390348 | 382.42661 | 384.04074 | -4.1671777
181.18242 | -3.3200185 | -30.931679 | -4.9576912 | 0 | 0 | -0.81422067 | -89.268883 | -1.2348725 | 382.42255 | 384.03668 | -4.1684823
181.18244 | -3.3199725 | -30.94495 | -4.9427233 | 0 | 0 | -0.81422359 | -89.268654 | -1.243096 | 382.41849 | 384.03262 | -4.1671696
181.18246 | -3.3199263 | -30.932858 | -4.9487042 | 0 | 0 | -0.81422377 | -89.268646 | -1.2416685 | 382.41443 | 384.02856 | -4.1684828
181.18248 | -3.3198802 | -30.931787 | -4.9652181 | 0 | 0 | -0.81422478 | -89.268654 | -1.2436765 | 382.41037 | 384.02451 | -4.1685982
181.1825 | -3.3198342 | -30.931723 | -4.962275 | 0 | 0 | -0.81717533 | -89.287758 | -1.2438514 | 382.40631 | 384.02045 | -4.1671772
181.18252 | -3.319788 | -30.944952 | -4.9511046 | 0 | 0 | -0.81743038 | -89.289413 | -1.2395701 | 382.40225 | 384.01639 | -4.1670542
181.18254 | -3.319742 | -30.932859 | -4.9603081 | 0 | 0 | -0.81744689 | -89.28952 | -1.2413471 | 382.39819 | 384.01233 | -4.1684747
181.18256 | -3.3196959 | -30.938406 | -4.9632974 | 0 | 0 | -0.81744784 | -89.289528 | -1.2436546 | 382.39413 | 384.00827 | -4.1685977
181.18258 | -3.3196497 | -30.932291 | -4.9482927 | 0 | 0 | -0.81744641 | -89.289528 | -1.2417084 | 382.39008 | 384.00421 | -4.1671772
181.1826 | -3.3196034 | -30.938368 | -4.9440913 | 0 | 0 | -0.81311035 | -89.289528 | -1.2544119 | 382.38602 | 384.00015 | -4.1670537
181.18262 | -3.3195577 | -30.932285 | -4.9568243 | 0 | 0 | -0.81273556 | -89.289528 | -1.2447797 | 382.38196 | 383.99609 | -4.1670461
181.18264 | -3.3195114 | -30.925127 | -4.9644628 | 0 | 0 | -0.81271124 | -89.289528 | -1.2417768 | 382.3779 | 383.99203 | -4.1684737
181.18266 | -3.3194654 | -30.9179 | -4.9549356 | 0 | 0 | -0.81270987 | -89.289528 | -1.2415367 | 382.37384 | 383.98798 | -4.1671691
181.18268 | -3.3194194 | -30.930529 | -4.9533758 | 0 | 0 | -0.81271029 | -89.289528 | -1.2458135 | 382.36978 | 383.98392 | -4.1670537
181.1827 | -3.3193731 | -30.925013 | -4.9626946 | 0 | 0 | -0.8140958 | -89.289528 | -1.2418896 | 382.36572 | 383.97986 | -4.1684747
181.18272 | -3.3193271 | -30.917894 | -4.956964 | 0 | 0 | -0.81421554 | -89.289528 | -1.2393967 | 382.36166 | 383.9758 | -4.1685982
181.18274 | -3.3192809 | -30.930525 | -4.9426613 | 0 | 0 | -0.81422329 | -89.289528 | -1.2413343 | 382.3576 | 383.97174 | -4.1686058
181.18276 | -3.3192348 | -30.911772 | -4.9501534 | 0 | 0 | -0.81422377 | -89.289528 | -1.2393606 | 382.35355 | 383.96768 | -4.167892
181.18278 | -3.3191888 | -30.916746 | -4.9660697 | 0 | 0 | -0.81422484 | -89.289513 | -1.241333 | 382.34949 | 383.96362 | -4.1685448
181.1828 | -3.3191426 | -30.917208 | -4.9616203 | 0 | 0 | -0.81734937 | -89.251297 | -1.2415063 | 382.34543 | 383.95956 | -4.1671739
181.18282 | -3.3190966 | -30.910622 | -4.9517727 | 0 | 0 | -0.81761932 | -89.247993 | -1.2393719 | 382.34137 | 383.95551 | -4.1684823
181.18284 | -3.3190506 | -30.923294 | -4.9610929 | 0 | 0 | -0.81763685 | -89.247765 | -1.2413344 | 382.33731 | 383.95145 | -4.1671691
181.18286 | -3.3190043 | -30.9244 | -4.9626384 | 0 | 0 | -0.81763786 | -89.247757 | -1.2436539 | 382.33325 | 383.94739 | -4.1670532
181.18288 | -3.3189583 | -30.924471 | -4.9475074 | 0 | 0 | -0.81763631 | -89.247765 | -1.2417033 | 382.32919 | 383.94333 | -4.1670456
181.1829 | -3.3189123 | -30.917852 | -4.9440246 | 0 | 0 | -0.81295317 | -89.266876 | -1.2393837 | 382.32513 | 383.93927 | -4.1670451
181.18292 | -3.318866 | -30.910658 | -4.9575458 | 0 | 0 | -0.8125484 | -89.268539 | -1.2391876 | 382.32108 | 383.93521 | -4.1670451
181.18294 | -3.31882 | -30.903431 | -4.9638004 | 0 | 0 | -0.81252217 | -89.268639 | -1.2413231 | 382.31702 | 383.93115 | -4.1670456
181.18296 | -3.318774 | -30.909441 | -4.9541512 | 0 | 0 | -0.81252062 | -89.268646 | -1.2457991 | 382.31296 | 383.92709 | -4.1684737
181.18298 | -3.3187277 | -30.916597 | -4.9533091 | 0 | 0 | -0.8125211 | -89.268639 | -1.239742 | 382.3089 | 383.92303 | -4.1671696
181.183 | -3.3186817 | -30.923819 | -4.9641399 | 0 | 0 | -0.81407982 | -89.249527 | -1.239211 | 382.30484 | 383.91898 | -4.1684823
181.18302 | -3.3186355 | -30.897953 | -4.954185 | 0 | 0 | -0.81421453 | -89.247871 | -1.241323 | 382.30078 | 383.91492 | -4.1671686
181.18304 | -3.3185894 | -30.91556 | -4.9431448 | 0 | 0 | -0.81422323 | -89.247765 | -1.2415059 | 382.29672 | 383.91086 | -4.1663389
181.18306 | -3.3185434 | -30.903893 | -4.9516506 | 0 | 0 | -0.81422377 | -89.247757 | -1.2393732 | 382.29266 | 383.9068 | -4.1669841
181.18308 | -3.3184972 | -30.902847 | -4.9654713 | 0 | 0 | -0.81422478 | -89.247742 | -1.2456262 | 382.2886 | 383.90274 | -4.1684699
181.1831 | -3.3184512 | -30.896162 | -4.9593868 | 0 | 0 | -0.81717533 | -89.209534 | -1.2397308 | 382.28455 | 383.89868 | -4.1671686
181.18312 | -3.3184052 | -30.902203 | -4.9515815 | 0 | 0 | -0.81743038 | -89.20623 | -1.2392118 | 382.28049 | 383.89462 | -4.1670532
181.18314 | -3.3183589 | -30.896116 | -4.9625325 | 0 | 0 | -0.81744689 | -89.206009 | -1.2456156 | 382.27643 | 383.89056 | -4.1670461
181.18316 | -3.3183129 | -30.895578 | -4.9620361 | 0 | 0 | -0.81744784 | -89.206001 | -1.2397294 | 382.27237 | 383.88651 | -4.1677604
181.18318 | -3.3182669 | -30.888922 | -4.9460034 | 0 | 0 | -0.81744623 | -89.205986 | -1.2370631 | 382.26831 | 383.88245 | -4.1671066
181.1832 | -3.3182206 | -30.888346 | -4.9453478 | 0 | 0 | -0.8125912 | -89.16777 | -1.2389901 | 382.26425 | 383.87839 | -4.1670499
181.18322 | -3.3181746 | -30.881685 | -4.9605675 | 0 | 0 | -0.81217158 | -89.164467 | -1.2391615 | 382.26019 | 383.87433 | -4.1684742
181.18324 | -3.3181286 | -30.867874 | -4.9640589 | 0 | 0 | -0.8121444 | -89.164238 | -1.239175 | 382.25616 | 383.8703 | -4.1671691
181.18326 | -3.3180823 | -30.87993 | -4.9541688 | 0 | 0 | -0.81214279 | -89.16423 | -1.2456135 | 382.25211 | 383.86624 | -4.1670537
181.18328 | -3.3180363 | -30.874374 | -4.9562149 | 0 | 0 | -0.81214362 | -89.164215 | -1.23973 | 382.24805 | 383.86218 | -4.1677604
181.1833 | -3.3179901 | -30.860634 | -4.9643898 | 0 | 0 | -0.81474191 | -89.126007 | -1.2392097 | 382.24399 | 383.85812 | -4.1671066
181.18332 | -3.317944 | -30.866076 | -4.953475 | 0 | 0 | -0.81496644 | -89.122704 | -1.2391763 | 382.23993 | 383.85406 | -4.1670494
181.18334 | -3.317898 | -30.866571 | -4.9430842 | 0 | 0 | -0.81498098 | -89.122482 | -1.2413203 | 382.23587 | 383.85001 | -4.1670456
181.18336 | -3.3178518 | -30.859983 | -4.953825 | 0 | 0 | -0.81498182 | -89.122475 | -1.2393597 | 382.23181 | 383.84595 | -4.1684737
181.18338 | -3.3178058 | -30.859411 | -4.9656587 | 0 | 0 | -0.81498265 | -89.122459 | -1.2413329 | 382.22775 | 383.84189 | -4.1671691
181.1834 | -3.3177598 | -30.852755 | -4.9579492 | 0 | 0 | -0.8172394 | -89.084251 | -1.2415078 | 382.22369 | 383.83783 | -4.1670532
181.18342 | -3.3177135 | -30.858797 | -4.9521832 | 0 | 0 | -0.81743449 | -89.08094 | -1.2436645 | 382.21964 | 383.83377 | -4.1670461
181.18344 | -3.3176675 | -30.839472 | -4.9633131 | 0 | 0 | -0.81744713 | -89.080719 | -1.2395587 | 382.21558 | 383.82971 | -4.1684737
181.18346 | -3.3176215 | -30.844406 | -4.96065 | 0 | 0 | -0.81744784 | -89.080711 | -1.2434915 | 382.21152 | 383.82565 | -4.1671691
181.18348 | -3.3175752 | -30.831629 | -4.9458823 | 0 | 0 | -0.81744623 | -89.080688 | -1.2395459 | 382.20746 | 383.82159 | -4.1670532
181.1835 | -3.3175292 | -30.823895 | -4.9467926 | 0 | 0 | -0.8125912 | -89.00425 | -1.2391976 | 382.2034 | 383.81754 | -4.1670461
181.18352 | -3.3174832 | -30.823252 | -4.9635949 | 0 | 0 | -0.81217158 | -88.997635 | -1.2391764 | 382.19934 | 383.81348 | -4.1684737
181.18354 | -3.3174369 | -30.829828 | -4.9635921 | 0 | 0 | -0.8121444 | -88.997208 | -1.243467 | 382.19528 | 383.80942 | -4.1671691
181.18356 | -3.3173909 | -30.823774 | -4.9541235 | 0 | 0 | -0.81214279 | -88.997185 | -1.2395445 | 382.19122 | 383.80536 | -4.1677685
181.18358 | -3.3173447 | -30.81662 | -4.9576626 | 0 | 0 | -0.81214374 | -88.997169 | -1.2391983 | 382.18716 | 383.8013 | -4.1671076
181.1836 | -3.3172987 | -30.816011 | -4.9645152 | 0 | 0 | -0.81508857 | -88.958961 | -1.2413214 | 382.18311 | 383.79724 | -4.1677647
181.18362 | -3.3172526 | -30.815971 | -4.9520326 | 0 | 0 | -0.81534308 | -88.955658 | -1.239359 | 382.17905 | 383.79318 | -4.1692514
181.18364 | -3.3172064 | -30.815969 | -4.9422336 | 0 | 0 | -0.81535959 | -88.955429 | -1.2391855 | 382.17499 | 383.78912 | -4.168664
181.18366 | -3.3171606 | -30.815969 | -4.9559326 | 0 | 0 | -0.81536055 | -88.955421 | -1.2391742 | 382.17093 | 383.78506 | -4.1693244
181.18368 | -3.3171144 | -30.815966 | -4.966568 | 0 | 0 | -0.81536132 | -88.955421 | -1.2391735 | 382.16687 | 383.78101 | -4.1679535
181.1837 | -3.3170681 | -30.802727 | -4.9572978 | 0 | 0 | -0.8174454 | -88.955421 | -1.2391735 | 382.16281 | 383.77695 | -4.1671195
181.18372 | -3.3170221 | -30.801582 | -4.9528499 | 0 | 0 | -0.81762552 | -88.955421 | -1.2391757 | 382.15875 | 383.77289 | -4.1670504
181.18374 | -3.3169761 | -30.801514 | -4.9640956 | 0 | 0 | -0.81763721 | -88.955421 | -1.245615 | 382.15469 | 383.76883 | -4.1684747
181.18376 | -3.3169298 | -30.814747 | -4.9592638 | 0 | 0 | -0.81763786 | -88.955421 | -1.2440264 | 382.15063 | 383.76477 | -4.1685987
181.18378 | -3.3168838 | -30.815886 | -4.9450364 | 0 | 0 | -0.81763613 | -88.955421 | -1.2481673 | 382.14658 | 383.76071 | -4.1700344
181.1838 | -3.3168378 | -30.796101 | -4.9503536 | 0 | 0 | -0.8124342 | -88.955421 | -1.239944 | 382.14252 | 383.75665 | -4.1658726
181.18382 | -3.3167915 | -30.794388 | -4.9646301 | 0 | 0 | -0.81198466 | -88.955421 | -1.2456646 | 382.13916 | 383.75333 | -4.1683669
181.18384 | -3.3167455 | -30.794275 | -4.9636741 | 0 | 0 | -0.81195551 | -88.955421 | -1.244027 | 382.13577 | 383.75 | -4.1657329
181.18386 | -3.3166993 | -30.787645 | -4.9534035 | 0 | 0 | -0.81195378 | -88.955421 | -1.2417275 | 382.13242 | 383.7467 | -4.1655011
181.18388 | -3.3166535 | -30.780455 | -4.960505 | 0 | 0 | -0.81195503 | -88.955391 | -1.2393874 | 382.12906 | 383.74338 | -4.1669145
181.1839 | -3.3166072 | -30.786463 | -4.9654875 | 0 | 0 | -0.81576717 | -88.859848 | -1.2456285 | 382.12567 | 383.74005 | -4.167037
181.18392 | -3.316561 | -30.77376 | -4.9506593 | 0 | 0 | -0.8160966 | -88.851585 | -1.2440258 | 382.12231 | 383.73672 | -4.1670446
181.18394 | -3.3165152 | -30.785883 | -4.9442921 | 0 | 0 | -0.816118 | -88.851051 | -1.2438748 | 382.11896 | 383.7334 | -4.1670451
181.18396 | -3.316469 | -30.767094 | -4.9582896 | 0 | 0 | -0.81611925 | -88.851013 | -1.2417195 | 382.11557 | 383.7301 | -4.1670451
181.18398 | -3.3164227 | -30.758825 | -4.966042 | 0 | 0 | -0.81611973 | -88.850998 | -1.2458246 | 382.11221 | 383.72678 | -4.1670451
181.184 | -3.3163767 | -30.75815 | -4.9572487 | 0 | 0 | -0.81733561 | -88.793663 | -1.2397451 | 382.10886 | 383.72345 | -4.1670446
181.18402 | -3.3163307 | -30.764723 | -4.954299 | 0 | 0 | -0.81744063 | -88.788712 | -1.2435037 | 382.10547 | 383.72012 | -4.165617
181.18404 | -3.3162844 | -30.758671 | -4.9642205 | 0 | 0 | -0.81744748 | -88.788391 | -1.2395489 | 382.10211 | 383.7168 | -4.1669211
181.18406 | -3.3162384 | -30.751514 | -4.9578209 | 0 | 0 | -0.8174479 | -88.788368 | -1.2456384 | 382.09875 | 383.71347 | -4.1670375
181.18408 | -3.3161924 | -30.744287 | -4.943459 | 0 | 0 | -0.81744605 | -88.788353 | -1.2418782 | 382.09537 | 383.71017 | -4.1670446
181.1841 | -3.3161461 | -30.750294 | -4.9509463 | 0 | 0 | -0.81207198 | -88.750145 | -1.2393951 | 382.09201 | 383.70685 | -4.1670456
181.18412 | -3.3161001 | -30.744207 | -4.9661365 | 0 | 0 | -0.8116076 | -88.746841 | -1.239187 | 382.08865 | 383.70352 | -4.1684737
181.18414 | -3.3160539 | -30.74367 | -4.9616246 | 0 | 0 | -0.8115775 | -88.746613 | -1.2370291 | 382.08527 | 383.7002 | -4.1671691
181.18416 | -3.3160081 | -30.743639 | -4.9517727 | 0 | 0 | -0.81157571 | -88.746605 | -1.2432828 | 382.08191 | 383.69687 | -4.1670537
181.18418 | -3.3159618 | -30.756876 | -4.9603667 | 0 | 0 | -0.81157708 | -88.74662 | -1.2438267 | 382.07855 | 383.69357 | -4.1677608
181.1842 | -3.3159156 | -30.751398 | -4.9633021 | 0 | 0 | -0.81573522 | -88.784828 | -1.2417152 | 382.0752 | 383.69025 | -4.1685362
181.18422 | -3.3158698 | -30.744276 | -4.9497452 | 0 | 0 | -0.81609464 | -88.788139 | -1.2415317 | 382.07181 | 383.68692 | -4.1686025
181.18424 | -3.3158236 | -30.737055 | -4.9442182 | 0 | 0 | -0.81611788 | -88.788361 | -1.2415206 | 382.06845 | 383.68359 | -4.1686058
181.18426 | -3.3157773 | -30.743061 | -4.9597368 | 0 | 0 | -0.81611925 | -88.788368 | -1.2436651 | 382.06509 | 383.68027 | -4.1657486
181.18428 | -3.3157313 | -30.743593 | -4.9654398 | 0 | 0 | -0.81611967 | -88.788353 | -1.2395587 | 382.06171 | 383.67697 | -4.1669302
181.1843 | -3.3156853 | -30.737013 | -4.9542894 | 0 | 0 | -0.81716168 | -88.750145 | -1.2434924 | 382.05835 | 383.67365 | -4.1663237
181.18432 | -3.315639 | -30.749681 | -4.954771 | 0 | 0 | -0.81725168 | -88.746841 | -1.2416948 | 382.05499 | 383.67032 | -4.1669831
181.18434 | -3.315593 | -30.744167 | -4.9642663 | 0 | 0 | -0.81725752 | -88.746613 | -1.2458254 | 382.05161 | 383.66699 | -4.1677566
181.18436 | -3.315547 | -30.737047 | -4.9563723 | 0 | 0 | -0.81725788 | -88.746605 | -1.2461857 | 382.04825 | 383.66367 | -4.1685352
181.18438 | -3.315501 | -30.736441 | -4.9440603 | 0 | 0 | -0.81725615 | -88.746597 | -1.2462077 | 382.04489 | 383.66037 | -4.1671734
181.1844 | -3.3154547 | -30.736404 | -4.951726 | 0 | 0 | -0.8122291 | -88.727493 | -1.241917 | 382.0415 | 383.65704 | -4.1684823
181.18442 | -3.3154085 | -30.743019 | -4.966929 | 0 | 0 | -0.81179452 | -88.725838 | -1.2458396 | 382.03815 | 383.65372 | -4.1671691
181.18444 | -3.3153627 | -30.736973 | -4.9609656 | 0 | 0 | -0.81176633 | -88.725739 | -1.2461842 | 382.03479 | 383.65039 | -4.1670532
181.18446 | -3.3153164 | -30.736435 | -4.9524412 | 0 | 0 | -0.81176472 | -88.725731 | -1.239767 | 382.0314 | 383.64706 | -4.1670456
181.18448 | -3.3152702 | -30.729778 | -4.9618783 | 0 | 0 | -0.81176615 | -88.725723 | -1.2392124 | 382.02805 | 383.64377 | -4.1670456
181.1845 | -3.3152244 | -30.729204 | -4.9627037 | 0 | 0 | -0.81609869 | -88.706604 | -1.2413223 | 382.02469 | 383.64044 | -4.1677604
181.18452 | -3.3151782 | -30.72917 | -4.9460616 | 0 | 0 | -0.81647313 | -88.704948 | -1.239359 | 382.0213 | 383.63712 | -4.1671071
181.18454 | -3.3151319 | -30.735785 | -4.9453516 | 0 | 0 | -0.81649745 | -88.704849 | -1.2391847 | 382.01794 | 383.63379 | -4.168478
181.18456 | -3.3150859 | -30.723116 | -4.960568 | 0 | 0 | -0.81649882 | -88.704842 | -1.2370284 | 382.01459 | 383.63046 | -4.1671691
181.18458 | -3.3150399 | -30.728632 | -4.9647841 | 0 | 0 | -0.81649905 | -88.704842 | -1.2411354 | 382.0112 | 383.62717 | -4.1670532
181.1846 | -3.3149939 | -30.742371 | -4.954957 | 0 | 0 | -0.81701988 | -88.704842 | -1.241495 | 382.00784 | 383.62384 | -4.1670461
181.18462 | -3.3149476 | -30.73031 | -4.9555554 | 0 | 0 | -0.81706494 | -88.704842 | -1.2436638 | 382.00449 | 383.62051 | -4.1684742
181.18464 | -3.3149016 | -30.735859 | -4.9636083 | 0 | 0 | -0.81706786 | -88.704842 | -1.2395573 | 382.0011 | 383.61719 | -4.1678829
181.18466 | -3.3148556 | -30.72312 | -4.9548607 | 0 | 0 | -0.81706804 | -88.704842 | -1.2391983 | 381.99774 | 383.61386 | -4.1671152
181.18468 | -3.3148093 | -30.722012 | -4.9424796 | 0 | 0 | -0.81706625 | -88.704834 | -1.2391756 | 381.99438 | 383.61057 | -4.1670499
181.1847 | -3.3147631 | -30.728563 | -4.9544964 | 0 | 0 | -0.81186688 | -88.68573 | -1.2413201 | 381.991 | 383.60724 | -4.1684747
181.18472 | -3.3147173 | -30.742369 | -4.9671698 | 0 | 0 | -0.81141758 | -88.684074 | -1.2393612 | 381.98764 | 383.60391 | -4.1678829
181.18474 | -3.314671 | -30.736923 | -4.9588041 | 0 | 0 | -0.81138843 | -88.683968 | -1.2456256 | 381.98428 | 383.60059 | -4.1671157
181.18476 | -3.3146248 | -30.71657 | -4.9544311 | 0 | 0 | -0.8113867 | -88.68396 | -1.2397287 | 381.98093 | 383.59726 | -4.1684785
181.18478 | -3.314579 | -30.721443 | -4.9627795 | 0 | 0 | -0.81138831 | -88.68396 | -1.2327702 | 381.97754 | 383.59393 | -4.1671696
181.1848 | -3.3145328 | -30.735142 | -4.9620523 | 0 | 0 | -0.81624049 | -88.68396 | -1.2407671 | 381.97418 | 383.59064 | -4.1684828
181.18482 | -3.3144867 | -30.729694 | -4.9474549 | 0 | 0 | -0.81665987 | -88.68396 | -1.2436165 | 381.97083 | 383.58731 | -4.1678834
181.18484 | -3.3144405 | -30.722582 | -4.9469256 | 0 | 0 | -0.81668705 | -88.68396 | -1.2395545 | 381.96744 | 383.58398 | -4.1671162
181.18486 | -3.3143945 | -30.735214 | -4.9621534 | 0 | 0 | -0.81668866 | -88.68396 | -1.2391981 | 381.96408 | 383.58066 | -4.1691937
181.18488 | -3.3143485 | -30.723083 | -4.9641933 | 0 | 0 | -0.81668878 | -88.68396 | -1.2391764 | 381.96072 | 383.57733 | -4.1686602
181.1849 | -3.3143022 | -30.735245 | -4.9549041 | 0 | 0 | -0.81686252 | -88.68396 | -1.2434691 | 381.95734 | 383.57404 | -4.1686101
181.18492 | -3.314256 | -30.716461 | -4.9577289 | 0 | 0 | -0.8168776 | -88.68396 | -1.2459868 | 381.95398 | 383.57071 | -4.1686063
181.18494 | -3.3142102 | -30.721434 | -4.9652462 | 0 | 0 | -0.81687856 | -88.68396 | -1.2461934 | 381.95062 | 383.56738 | -4.1671777
181.18496 | -3.3141639 | -30.721899 | -4.9542727 | 0 | 0 | -0.81687862 | -88.68396 | -1.2376224 | 381.94724 | 383.56406 | -4.1670537
181.18498 | -3.3141177 | -30.728546 | -4.9446039 | 0 | 0 | -0.81687707 | -88.683968 | -1.2433195 | 381.94388 | 383.56073 | -4.1670456
181.185 | -3.3140719 | -30.709259 | -4.9554076 | 0 | 0 | -0.81237006 | -88.703072 | -1.2395347 | 381.94052 | 383.55743 | -4.1670456
181.18502 | -3.3140256 | -30.707584 | -4.9672451 | 0 | 0 | -0.81198049 | -88.704727 | -1.239197 | 381.93713 | 383.55411 | -4.1684742
181.18504 | -3.3139794 | -30.720709 | -4.9588079 | 0 | 0 | -0.81195527 | -88.704834 | -1.2391748 | 381.93378 | 383.55078 | -4.1678829
181.18506 | -3.3139334 | -30.701988 | -4.9544315 | 0 | 0 | -0.81195378 | -88.704842 | -1.2391737 | 381.93042 | 383.54745 | -4.1671152
181.18508 | -3.3138874 | -30.706964 | -4.9642296 | 0 | 0 | -0.81195533 | -88.704826 | -1.2391735 | 381.92703 | 383.54413 | -4.1670499
181.1851 | -3.3138413 | -30.700808 | -4.9607253 | 0 | 0 | -0.81663567 | -88.647499 | -1.239175 | 381.92368 | 383.54083 | -4.1684747
181.18512 | -3.3137951 | -30.700268 | -4.9451604 | 0 | 0 | -0.81704021 | -88.64254 | -1.2434684 | 381.92032 | 383.53751 | -4.1678834
181.18514 | -3.3137491 | -30.693613 | -4.9467306 | 0 | 0 | -0.81706643 | -88.642227 | -1.2438365 | 381.91693 | 383.53418 | -4.1685443
181.18516 | -3.3137031 | -30.706274 | -4.965044 | 0 | 0 | -0.81706798 | -88.642197 | -1.2352774 | 381.91357 | 383.53085 | -4.1686025
181.18518 | -3.3136568 | -30.687525 | -4.9644432 | 0 | 0 | -0.81706798 | -88.642181 | -1.2452687 | 381.91022 | 383.52753 | -4.1686068
181.1852 | -3.3136106 | -30.692495 | -4.9534683 | 0 | 0 | -0.81689459 | -88.584846 | -1.2418542 | 381.90683 | 383.52423 | -4.1686068
181.18522 | -3.3135648 | -30.686337 | -4.9583302 | 0 | 0 | -0.81687963 | -88.579895 | -1.2393937 | 381.90347 | 383.5209 | -4.1686072
181.18524 | -3.3135185 | -30.672558 | -4.9645743 | 0 | 0 | -0.81687868 | -88.579575 | -1.2391876 | 381.90012 | 383.51758 | -4.169322
181.18526 | -3.3134723 | -30.677996 | -4.9520364 | 0 | 0 | -0.81687862 | -88.579552 | -1.2391744 | 381.89673 | 383.51425 | -4.1686683
181.18528 | -3.3134265 | -30.671875 | -4.9444127 | 0 | 0 | -0.81687707 | -88.579536 | -1.2391735 | 381.89337 | 383.51093 | -4.1686101
181.1853 | -3.3133802 | -30.677956 | -4.9568453 | 0 | 0 | -0.81237006 | -88.541328 | -1.2391742 | 381.89001 | 383.50763 | -4.1671782
181.18532 | -3.3133342 | -30.685108 | -4.9666429 | 0 | 0 | -0.81198049 | -88.538025 | -1.2413201 | 381.88663 | 383.5043 | -4.1684823
181.18534 | -3.313288 | -30.672472 | -4.9573026 | 0 | 0 | -0.81195527 | -88.537796 | -1.2393589 | 381.88327 | 383.50098 | -4.1671696
181.18536 | -3.313242 | -30.658129 | -4.9535761 | 0 | 0 | -0.81195378 | -88.537788 | -1.2391855 | 381.87991 | 383.49765 | -4.1684833
181.18538 | -3.3131959 | -30.656912 | -4.9627075 | 0 | 0 | -0.81195521 | -88.537773 | -1.2391757 | 381.87656 | 383.49432 | -4.1700273
181.1854 | -3.3131497 | -30.663454 | -4.9591427 | 0 | 0 | -0.81628841 | -88.499565 | -1.2434684 | 381.87317 | 383.491 | -4.1687293
181.18542 | -3.3131037 | -30.6574 | -4.9450278 | 0 | 0 | -0.81666297 | -88.496262 | -1.2438401 | 381.86981 | 383.4877 | -4.1686144
181.18544 | -3.3130577 | -30.656862 | -4.9496264 | 0 | 0 | -0.81668729 | -88.49604 | -1.2460101 | 381.86646 | 383.48438 | -4.1686068
181.18546 | -3.3130114 | -30.650206 | -4.9652934 | 0 | 0 | -0.81668866 | -88.496033 | -1.244049 | 381.86307 | 383.48105 | -4.1671782
181.18548 | -3.3129652 | -30.649626 | -4.9622808 | 0 | 0 | -0.8166886 | -88.496025 | -1.2395835 | 381.85971 | 383.47772 | -4.1684828
181.1855 | -3.3129194 | -30.629734 | -4.9525576 | 0 | 0 | -0.81634116 | -88.476913 | -1.2434938 | 381.85635 | 383.4744 | -4.1685987
181.18552 | -3.3128731 | -30.647871 | -4.9611597 | 0 | 0 | -0.81631118 | -88.475258 | -1.2416928 | 381.85297 | 383.4711 | -4.1686058
181.18554 | -3.3128271 | -30.629606 | -4.9640956 | 0 | 0 | -0.81630921 | -88.475151 | -1.2393838 | 381.84961 | 383.46777 | -4.1671777
181.18556 | -3.3127811 | -30.608147 | -4.9498119 | 0 | 0 | -0.81630909 | -88.475143 | -1.2413356 | 381.84625 | 383.46445 | -4.1677694
181.18558 | -3.3127348 | -30.632803 | -4.944222 | 0 | 0 | -0.81630772 | -88.475128 | -1.2458013 | 381.84286 | 383.46112 | -4.1685367
181.1856 | -3.3126888 | -30.628351 | -4.9575586 | 0 | 0 | -0.8123219 | -88.43692 | -1.2440356 | 381.83951 | 383.45779 | -4.1686025
181.18562 | -3.3126426 | -30.6213 | -4.9659777 | 0 | 0 | -0.81197739 | -88.433617 | -1.2395808 | 381.83615 | 383.4545 | -4.1686068
181.18564 | -3.3125966 | -30.620695 | -4.9550657 | 0 | 0 | -0.81195509 | -88.433395 | -1.2370522 | 381.83276 | 383.45117 | -4.1686068
181.18566 | -3.3125505 | -30.607414 | -4.9533834 | 0 | 0 | -0.81195378 | -88.43338 | -1.2368444 | 381.82941 | 383.44785 | -4.1686068
181.18568 | -3.3125043 | -30.599649 | -4.9634209 | 0 | 0 | -0.81195527 | -88.43335 | -1.2432694 | 381.82605 | 383.44452 | -4.1686072
181.1857 | -3.3124583 | -30.605621 | -4.957027 | 0 | 0 | -0.81646228 | -88.337807 | -1.239532 | 381.82266 | 383.44119 | -4.1700354
181.18572 | -3.3124123 | -30.599531 | -4.9419394 | 0 | 0 | -0.81685185 | -88.329544 | -1.2391975 | 381.81931 | 383.4379 | -4.1687303
181.18574 | -3.312366 | -30.598989 | -4.9515409 | 0 | 0 | -0.81687707 | -88.32901 | -1.2413222 | 381.81595 | 383.43457 | -4.1686139
181.18576 | -3.31232 | -30.585716 | -4.9654641 | 0 | 0 | -0.81687856 | -88.328979 | -1.2415056 | 381.81256 | 383.43124 | -4.1671777
181.18578 | -3.312274 | -30.59119 | -4.9608388 | 0 | 0 | -0.81687832 | -88.328964 | -1.2393718 | 381.8092 | 383.42792 | -4.1670537
181.1858 | -3.3122277 | -30.591686 | -4.9517059 | 0 | 0 | -0.81600982 | -88.30986 | -1.2413352 | 381.80585 | 383.42459 | -4.1670456
181.18582 | -3.3121817 | -30.5851 | -4.9603624 | 0 | 0 | -0.81593478 | -88.308205 | -1.2458012 | 381.80246 | 383.4213 | -4.1670456
181.18584 | -3.3121357 | -30.59115 | -4.9625754 | 0 | 0 | -0.81592989 | -88.308105 | -1.2440363 | 381.7991 | 383.41797 | -4.1684742
181.18586 | -3.3120894 | -30.585066 | -4.9489555 | 0 | 0 | -0.81592959 | -88.308098 | -1.2417316 | 381.79575 | 383.41464 | -4.1685982
181.18588 | -3.3120434 | -30.591145 | -4.9441509 | 0 | 0 | -0.81592834 | -88.308098 | -1.25012 | 381.79236 | 383.41132 | -4.1686058
181.1859 | -3.3119972 | -30.571821 | -4.9590063 | 0 | 0 | -0.81228983 | -88.308098 | -1.2444073 | 381.789 | 383.40799 | -4.167892
181.18592 | -3.3119512 | -30.576757 | -4.9646502 | 0 | 0 | -0.81197536 | -88.308098 | -1.2374589 | 381.78564 | 383.40469 | -4.1685448
181.18594 | -3.3119051 | -30.570599 | -4.9542222 | 0 | 0 | -0.81195492 | -88.308098 | -1.2390149 | 381.78229 | 383.40137 | -4.1671734
181.18596 | -3.3118589 | -30.570059 | -4.9540396 | 0 | 0 | -0.81195378 | -88.308098 | -1.2370172 | 381.7789 | 383.39804 | -4.1670542
181.18598 | -3.3118129 | -30.563404 | -4.9634786 | 0 | 0 | -0.81195527 | -88.308075 | -1.2411363 | 381.77554 | 383.39471 | -4.1677604
181.186 | -3.3117669 | -30.569448 | -4.9555788 | 0 | 0 | -0.81646228 | -88.231628 | -1.2457869 | 381.77219 | 383.39139 | -4.1671066
181.18602 | -3.3117206 | -30.569983 | -4.9432669 | 0 | 0 | -0.81685185 | -88.225014 | -1.2397413 | 381.7688 | 383.38809 | -4.1670499
181.18604 | -3.3116746 | -30.563398 | -4.9516582 | 0 | 0 | -0.81687707 | -88.224594 | -1.2392102 | 381.76544 | 383.38477 | -4.1684747
181.18606 | -3.3116286 | -30.562828 | -4.9647455 | 0 | 0 | -0.81687856 | -88.224571 | -1.2391771 | 381.76208 | 383.38144 | -4.1685977
181.18608 | -3.3115823 | -30.562788 | -4.9600506 | 0 | 0 | -0.81687826 | -88.224571 | -1.2434678 | 381.7587 | 383.37811 | -4.1671772
181.1861 | -3.3115363 | -30.556166 | -4.9516397 | 0 | 0 | -0.81583619 | -88.224571 | -1.2416934 | 381.75534 | 383.37479 | -4.1670537
181.18612 | -3.3114903 | -30.555595 | -4.9618101 | 0 | 0 | -0.81574613 | -88.224571 | -1.2458239 | 381.75198 | 383.37146 | -4.1670456
181.18614 | -3.311444 | -30.562178 | -4.9619732 | 0 | 0 | -0.81574029 | -88.224571 | -1.2418909 | 381.7486 | 383.36816 | -4.1670451
181.18616 | -3.311398 | -30.556122 | -4.9452724 | 0 | 0 | -0.81573993 | -88.224571 | -1.2415446 | 381.74524 | 383.36484 | -4.1670456
181.18618 | -3.3113518 | -30.542353 | -4.9452844 | 0 | 0 | -0.81573886 | -88.224548 | -1.2458155 | 381.74188 | 383.36151 | -4.1684742
181.1862 | -3.3113058 | -30.554411 | -4.9605637 | 0 | 0 | -0.81261951 | -88.167221 | -1.2461838 | 381.73849 | 383.35818 | -4.1678834
181.18622 | -3.3112597 | -30.555479 | -4.9647832 | 0 | 0 | -0.81234998 | -88.16227 | -1.2419143 | 381.73514 | 383.35486 | -4.1685438
181.18624 | -3.3112135 | -30.555548 | -4.9535046 | 0 | 0 | -0.81233251 | -88.161949 | -1.2415439 | 381.73178 | 383.35156 | -4.1671739
181.18626 | -3.3111675 | -30.55555 | -4.95543 | 0 | 0 | -0.8123315 | -88.161926 | -1.2393739 | 381.72839 | 383.34824 | -4.1684823
181.18628 | -3.3111215 | -30.542311 | -4.964324 | 0 | 0 | -0.81233293 | -88.161926 | -1.2413352 | 381.72504 | 383.34491 | -4.1671696
181.1863 | -3.3110752 | -30.541164 | -4.9534707 | 0 | 0 | -0.81666762 | -88.161926 | -1.2458006 | 381.72168 | 383.34158 | -4.1684828
181.18632 | -3.3110292 | -30.53447 | -4.9423575 | 0 | 0 | -0.81704229 | -88.161926 | -1.2418889 | 381.71829 | 383.33826 | -4.1685987
181.18634 | -3.3109832 | -30.533897 | -4.9537621 | 0 | 0 | -0.81706661 | -88.161926 | -1.2393959 | 381.71494 | 383.33496 | -4.1686063
181.18636 | -3.3109369 | -30.553719 | -4.9663801 | 0 | 0 | -0.81706798 | -88.161926 | -1.2391891 | 381.71158 | 383.33163 | -4.1686068
181.18638 | -3.3108909 | -30.548815 | -4.9580112 | 0 | 0 | -0.81706744 | -88.161934 | -1.2434684 | 381.70819 | 383.32831 | -4.1686068
181.1864 | -3.3108449 | -30.548353 | -4.9514613 | 0 | 0 | -0.81533176 | -88.18103 | -1.2416912 | 381.70483 | 383.32498 | -4.1686063
181.18642 | -3.3107986 | -30.548323 | -4.9632511 | 0 | 0 | -0.81518173 | -88.182686 | -1.2393852 | 381.70148 | 383.32166 | -4.167892
181.18644 | -3.3107526 | -30.548315 | -4.9613719 | 0 | 0 | -0.81517202 | -88.182793 | -1.2456284 | 381.69809 | 383.31836 | -4.1685448
181.18646 | -3.3107064 | -30.53508 | -4.9452186 | 0 | 0 | -0.81517142 | -88.1828 | -1.2440243 | 381.69473 | 383.31503 | -4.1671734
181.18648 | -3.3106604 | -30.547174 | -4.9474602 | 0 | 0 | -0.81517071 | -88.1828 | -1.2395808 | 381.69138 | 383.31171 | -4.1670537
181.1865 | -3.3106143 | -30.548246 | -4.9629292 | 0 | 0 | -0.8130911 | -88.1828 | -1.2392011 | 381.68799 | 383.30838 | -4.1670461
181.18652 | -3.3105681 | -30.548315 | -4.9635329 | 0 | 0 | -0.81291133 | -88.1828 | -1.2434684 | 381.68463 | 383.30505 | -4.1677604
181.18654 | -3.3105223 | -30.554941 | -4.9541192 | 0 | 0 | -0.81289971 | -88.1828 | -1.2395462 | 381.68127 | 383.30176 | -4.1671066
181.18656 | -3.3104761 | -30.548891 | -4.9576621 | 0 | 0 | -0.81289905 | -88.1828 | -1.2434909 | 381.67792 | 383.29843 | -4.1670494
181.18658 | -3.3104298 | -30.541737 | -4.9645157 | 0 | 0 | -0.8129003 | -88.182793 | -1.2395459 | 381.67453 | 383.2951 | -4.1670451
181.1866 | -3.3103838 | -30.541128 | -4.9534831 | 0 | 0 | -0.8167156 | -88.163696 | -1.239199 | 381.67117 | 383.29178 | -4.1670451
181.18662 | -3.3103378 | -30.541094 | -4.9438114 | 0 | 0 | -0.81704533 | -88.162041 | -1.2434684 | 381.66782 | 383.28845 | -4.1670456
181.18664 | -3.3102915 | -30.554331 | -4.9567914 | 0 | 0 | -0.81706673 | -88.161934 | -1.2395446 | 381.66443 | 383.28516 | -4.1677608
181.18666 | -3.3102455 | -30.555471 | -4.9673662 | 0 | 0 | -0.81706798 | -88.161926 | -1.239199 | 381.66107 | 383.28183 | -4.1685362
181.18668 | -3.3101995 | -30.542307 | -4.9588156 | 0 | 0 | -0.8170675 | -88.161926 | -1.2434684 | 381.65771 | 383.2785 | -4.1678872
181.1867 | -3.3101532 | -30.541168 | -4.9537058 | 0 | 0 | -0.81550491 | -88.161926 | -1.2395446 | 381.65433 | 383.27518 | -4.1671152
181.18672 | -3.3101072 | -30.547712 | -4.9641681 | 0 | 0 | -0.81536984 | -88.161926 | -1.2391976 | 381.65097 | 383.27185 | -4.1670494
181.18674 | -3.310061 | -30.54166 | -4.9614468 | 0 | 0 | -0.81536114 | -88.161926 | -1.2391748 | 381.64761 | 383.26852 | -4.1670456
181.18676 | -3.3100152 | -30.541124 | -4.9452233 | 0 | 0 | -0.81536061 | -88.161926 | -1.2391737 | 381.64423 | 383.26523 | -4.1684742
181.18678 | -3.3099689 | -30.541088 | -4.9481874 | 0 | 0 | -0.81535989 | -88.161926 | -1.2391757 | 381.64087 | 383.2619 | -4.1678834
181.1868 | -3.3099227 | -30.534464 | -4.965169 | 0 | 0 | -0.81328028 | -88.161926 | -1.2456136 | 381.63751 | 383.25858 | -4.1685443
181.18682 | -3.3098769 | -30.533894 | -4.9637256 | 0 | 0 | -0.81310052 | -88.161926 | -1.2397314 | 381.63412 | 383.25525 | -4.1686025
181.18684 | -3.3098307 | -30.540472 | -4.954133 | 0 | 0 | -0.81308889 | -88.161926 | -1.243503 | 381.63077 | 383.25192 | -4.1686063
181.18686 | -3.3097844 | -30.521181 | -4.9598413 | 0 | 0 | -0.81308824 | -88.161926 | -1.2395495 | 381.62741 | 383.24863 | -4.1671782
181.18688 | -3.3097384 | -30.526119 | -4.964704 | 0 | 0 | -0.81308943 | -88.161911 | -1.2477843 | 381.62402 | 383.2453 | -4.1684828
181.1869 | -3.3096924 | -30.513344 | -4.9520459 | 0 | 0 | -0.81673163 | -88.123695 | -1.2399178 | 381.62067 | 383.24197 | -4.1678839
181.18692 | -3.3096461 | -30.512232 | -4.9451399 | 0 | 0 | -0.81704634 | -88.120392 | -1.2413683 | 381.61731 | 383.23865 | -4.1685443
181.18694 | -3.3096001 | -30.518778 | -4.9583607 | 0 | 0 | -0.81706685 | -88.120171 | -1.2393633 | 381.61392 | 383.23532 | -4.168602
181.18696 | -3.3095541 | -30.519344 | -4.9667726 | 0 | 0 | -0.81706798 | -88.120163 | -1.2434791 | 381.61057 | 383.23203 | -4.1678915
181.18698 | -3.3095078 | -30.519381 | -4.9587622 | 0 | 0 | -0.8170675 | -88.120155 | -1.2395469 | 381.60721 | 383.2287 | -4.1671162
181.187 | -3.3094618 | -30.512766 | -4.9551544 | 0 | 0 | -0.81550491 | -88.101036 | -1.2434911 | 381.60382 | 383.22537 | -4.1684785
181.18702 | -3.3094156 | -30.51881 | -4.9650192 | 0 | 0 | -0.81536984 | -88.09938 | -1.2395474 | 381.60046 | 383.22205 | -4.1671696
181.18704 | -3.3093698 | -30.512724 | -4.9615183 | 0 | 0 | -0.81536114 | -88.099281 | -1.2434925 | 381.59711 | 383.21872 | -4.1684828
181.18706 | -3.3093235 | -30.505569 | -4.9466805 | 0 | 0 | -0.81536061 | -88.099274 | -1.2438431 | 381.59372 | 383.21542 | -4.1678839
181.18708 | -3.3092773 | -30.511576 | -4.9526691 | 0 | 0 | -0.81536025 | -88.099266 | -1.2503043 | 381.59036 | 383.2121 | -4.1685438
181.1871 | -3.3092315 | -30.492252 | -4.9684582 | 0 | 0 | -0.81431985 | -88.08017 | -1.2465688 | 381.58701 | 383.20877 | -4.1671739
181.18712 | -3.3091853 | -30.497189 | -4.9625487 | 0 | 0 | -0.81422997 | -88.078514 | -1.2462317 | 381.58365 | 383.20544 | -4.1684823
181.18714 | -3.309139 | -30.504269 | -4.9540253 | 0 | 0 | -0.81422412 | -88.078407 | -1.2397718 | 381.58026 | 383.20212 | -4.1671691
181.18716 | -3.309093 | -30.491629 | -4.961287 | 0 | 0 | -0.81422377 | -88.0784 | -1.2456511 | 381.5769 | 383.19882 | -4.1677685
181.18718 | -3.309047 | -30.477285 | -4.964828 | 0 | 0 | -0.81422466 | -88.078369 | -1.2375878 | 381.57355 | 383.1955 | -4.1678228
181.1872 | -3.3090007 | -30.482691 | -4.9513278 | 0 | 0 | -0.8168276 | -87.982819 | -1.2454656 | 381.57016 | 383.19217 | -4.16854
181.18722 | -3.3089547 | -30.496422 | -4.9465289 | 0 | 0 | -0.81705254 | -87.974548 | -1.2440151 | 381.5668 | 383.18884 | -4.1678877
181.18724 | -3.3089087 | -30.484354 | -4.9613867 | 0 | 0 | -0.81706715 | -87.974014 | -1.2438741 | 381.56345 | 383.18552 | -4.1685448
181.18726 | -3.3088627 | -30.470047 | -4.967031 | 0 | 0 | -0.81706798 | -87.973984 | -1.2417166 | 381.56006 | 383.18222 | -4.1686025
181.18728 | -3.3088164 | -30.46883 | -4.9566021 | 0 | 0 | -0.81706733 | -87.973976 | -1.2372401 | 381.5567 | 383.17889 | -4.1686063
181.1873 | -3.3087702 | -30.462133 | -4.9556942 | 0 | 0 | -0.81498468 | -87.95488 | -1.2454407 | 381.55334 | 383.17557 | -4.167892
181.18732 | -3.3087244 | -30.468176 | -4.9665208 | 0 | 0 | -0.81480461 | -87.953224 | -1.2375729 | 381.54996 | 383.17224 | -4.1678309
181.18734 | -3.3086782 | -30.46209 | -4.9580173 | 0 | 0 | -0.81479299 | -87.953117 | -1.2411737 | 381.5466 | 383.16891 | -4.168541
181.18736 | -3.3086319 | -30.461554 | -4.9449253 | 0 | 0 | -0.81479234 | -87.95311 | -1.2500831 | 381.54324 | 383.16559 | -4.1678877
181.18738 | -3.3085861 | -30.468138 | -4.9547029 | 0 | 0 | -0.81479228 | -87.95311 | -1.2422599 | 381.53986 | 383.16229 | -4.16783
181.1874 | -3.3085399 | -30.462088 | -4.9679103 | 0 | 0 | -0.81479228 | -87.95311 | -1.2415673 | 381.5365 | 383.15897 | -4.1671119
181.18742 | -3.3084936 | -30.46155 | -4.9624982 | 0 | 0 | -0.81479228 | -87.95311 | -1.2415212 | 381.53314 | 383.15564 | -4.1670494
181.18744 | -3.3084476 | -30.454893 | -4.9540229 | 0 | 0 | -0.81479228 | -87.95311 | -1.239374 | 381.52975 | 383.15231 | -4.1670456
181.18746 | -3.3084016 | -30.454317 | -4.9634643 | 0 | 0 | -0.81479228 | -87.95311 | -1.2456285 | 381.5264 | 383.14899 | -4.1684742
181.18748 | -3.3083556 | -30.44766 | -4.9635653 | 0 | 0 | -0.81479287 | -87.953094 | -1.2461709 | 381.52304 | 383.14569 | -4.1685977
181.1875 | -3.3083093 | -30.447084 | -4.9490371 | 0 | 0 | -0.81652838 | -87.895752 | -1.239767 | 381.51965 | 383.14236 | -4.1671777
181.18752 | -3.3082633 | -30.440426 | -4.9470592 | 0 | 0 | -0.8166784 | -87.8908 | -1.241359 | 381.5163 | 383.13904 | -4.1684823
181.18754 | -3.3082173 | -30.433229 | -4.9614367 | 0 | 0 | -0.81668812 | -87.89048 | -1.2415079 | 381.51294 | 383.13571 | -4.1671696
181.18756 | -3.308171 | -30.432619 | -4.9670343 | 0 | 0 | -0.81668872 | -87.890457 | -1.2393711 | 381.50955 | 383.13239 | -4.1684828
181.18758 | -3.3081248 | -30.425959 | -4.9558768 | 0 | 0 | -0.81668806 | -87.890442 | -1.2391886 | 381.5062 | 383.12909 | -4.1685982
181.1876 | -3.308079 | -30.425385 | -4.956358 | 0 | 0 | -0.8147791 | -87.833115 | -1.2456164 | 381.50284 | 383.12576 | -4.167892
181.18762 | -3.3080328 | -30.425346 | -4.9658527 | 0 | 0 | -0.81461412 | -87.828163 | -1.2461716 | 381.49945 | 383.12244 | -4.1685452
181.18764 | -3.3079865 | -30.425343 | -4.9565058 | 0 | 0 | -0.81460345 | -87.827843 | -1.2440603 | 381.49609 | 383.11911 | -4.168602
181.18766 | -3.3079407 | -30.418722 | -4.944797 | 0 | 0 | -0.81460279 | -87.827812 | -1.2417315 | 381.49274 | 383.11578 | -4.1671772
181.18768 | -3.3078945 | -30.411522 | -4.956871 | 0 | 0 | -0.81460303 | -87.827797 | -1.2458253 | 381.48935 | 383.11249 | -4.1670537
181.1877 | -3.3078485 | -30.391058 | -4.9673715 | 0 | 0 | -0.81529653 | -87.789589 | -1.2397444 | 381.48599 | 383.10916 | -4.1670456
181.18772 | -3.3078022 | -30.40254 | -4.9602685 | 0 | 0 | -0.81535649 | -87.786285 | -1.2413592 | 381.48264 | 383.10583 | -4.1670456
181.18774 | -3.3077562 | -30.403572 | -4.9538317 | 0 | 0 | -0.81536037 | -87.786064 | -1.2458011 | 381.47928 | 383.10251 | -4.1677608
181.18776 | -3.3077102 | -30.403639 | -4.9641767 | 0 | 0 | -0.81536061 | -87.786057 | -1.2397437 | 381.47589 | 383.09918 | -4.1685362
181.18778 | -3.3076639 | -30.403645 | -4.9636273 | 0 | 0 | -0.81536102 | -87.786049 | -1.2435058 | 381.47253 | 383.09589 | -4.1686025
181.1878 | -3.3076179 | -30.403639 | -4.9483151 | 0 | 0 | -0.81657648 | -87.766937 | -1.2459867 | 381.46918 | 383.09256 | -4.1686063
181.18782 | -3.3075719 | -30.383781 | -4.9477234 | 0 | 0 | -0.81668144 | -87.765282 | -1.2397565 | 381.46579 | 383.08923 | -4.167892
181.18784 | -3.3075256 | -30.395304 | -4.9622211 | 0 | 0 | -0.8166883 | -87.765175 | -1.2456518 | 381.46243 | 383.08591 | -4.1685452
181.18786 | -3.3074794 | -30.389717 | -4.9656482 | 0 | 0 | -0.81668872 | -87.765167 | -1.2418818 | 381.45908 | 383.08258 | -4.168602
181.18788 | -3.3074336 | -30.389214 | -4.9543037 | 0 | 0 | -0.81668794 | -87.765152 | -1.2479832 | 381.45569 | 383.07928 | -4.167892
181.1879 | -3.3073874 | -30.395798 | -4.9569502 | 0 | 0 | -0.81443214 | -87.726944 | -1.2442254 | 381.45233 | 383.07596 | -4.1685452
181.18792 | -3.3073411 | -30.383131 | -4.9651804 | 0 | 0 | -0.81423718 | -87.72364 | -1.2460349 | 381.44897 | 383.07263 | -4.168602
181.18794 | -3.3072953 | -30.39526 | -4.954268 | 0 | 0 | -0.81422454 | -87.723419 | -1.2440518 | 381.44559 | 383.06931 | -4.1671772
181.18796 | -3.3072491 | -30.383091 | -4.9438782 | 0 | 0 | -0.81422383 | -87.723412 | -1.2438755 | 381.44223 | 383.06598 | -4.1670537
181.18798 | -3.3072031 | -30.382015 | -4.9560709 | 0 | 0 | -0.81422406 | -87.723396 | -1.2395701 | 381.43887 | 383.06268 | -4.1670461
181.188 | -3.3071568 | -30.375328 | -4.9680295 | 0 | 0 | -0.81509131 | -87.704292 | -1.2370539 | 381.43549 | 383.05936 | -4.1677608
181.18802 | -3.3071108 | -30.381367 | -4.9596004 | 0 | 0 | -0.81516623 | -87.702637 | -1.2432851 | 381.43213 | 383.05603 | -4.1685362
181.18804 | -3.3070648 | -30.368662 | -4.9530463 | 0 | 0 | -0.81517112 | -87.702538 | -1.2459741 | 381.42877 | 383.0527 | -4.168602
181.18806 | -3.3070185 | -30.367554 | -4.9648356 | 0 | 0 | -0.81517142 | -87.70253 | -1.2440475 | 381.42538 | 383.04938 | -4.1671772
181.18808 | -3.3069723 | -30.367477 | -4.9622321 | 0 | 0 | -0.81517178 | -87.702515 | -1.2417287 | 381.42203 | 383.04605 | -4.1670532
181.1881 | -3.3069265 | -30.354235 | -4.9460163 | 0 | 0 | -0.81621295 | -87.664307 | -1.239386 | 381.41867 | 383.04276 | -4.1663322
181.18812 | -3.3068802 | -30.366329 | -4.9489808 | 0 | 0 | -0.8163029 | -87.661003 | -1.2413337 | 381.41528 | 383.03943 | -4.1684127
181.18814 | -3.306834 | -30.360781 | -4.9652357 | 0 | 0 | -0.81630874 | -87.660774 | -1.2393597 | 381.41193 | 383.0361 | -4.1685944
181.18816 | -3.3067882 | -30.366898 | -4.9630036 | 0 | 0 | -0.81630909 | -87.660767 | -1.239187 | 381.40857 | 383.03278 | -4.1700349
181.18818 | -3.306742 | -30.367443 | -4.9555225 | 0 | 0 | -0.81630856 | -87.660767 | -1.2434676 | 381.40518 | 383.02945 | -4.1687303
181.1882 | -3.3066959 | -30.380714 | -4.9599628 | 0 | 0 | -0.81474704 | -87.660767 | -1.2395461 | 381.40182 | 383.02615 | -4.1686149
181.18822 | -3.3066497 | -30.36862 | -4.9654384 | 0 | 0 | -0.81461203 | -87.660767 | -1.2434909 | 381.39847 | 383.02283 | -4.169322
181.18824 | -3.3066037 | -30.367548 | -4.9550114 | 0 | 0 | -0.81460333 | -87.660767 | -1.2395481 | 381.39508 | 383.0195 | -4.169383
181.18826 | -3.3065577 | -30.360861 | -4.9453945 | 0 | 0 | -0.81460279 | -87.660767 | -1.2456391 | 381.39172 | 383.01617 | -4.1686721
181.18828 | -3.3065114 | -30.366905 | -4.9576516 | 0 | 0 | -0.81460309 | -87.660767 | -1.2440264 | 381.38837 | 383.01285 | -4.168611
181.1883 | -3.3064654 | -30.374058 | -4.9688897 | 0 | 0 | -0.8154701 | -87.660767 | -1.2438741 | 381.38501 | 383.00955 | -4.169322
181.18832 | -3.3064194 | -30.368046 | -4.9589467 | 0 | 0 | -0.81554502 | -87.660767 | -1.2395729 | 381.38162 | 383.00623 | -4.1686683
181.18834 | -3.3063731 | -30.367512 | -4.955893 | 0 | 0 | -0.81554991 | -87.660767 | -1.2456398 | 381.37827 | 383.0029 | -4.168611
181.18836 | -3.3063269 | -30.360853 | -4.9658084 | 0 | 0 | -0.81555021 | -87.660767 | -1.2418783 | 381.37491 | 382.99957 | -4.169322
181.18838 | -3.3062811 | -30.353661 | -4.9608593 | 0 | 0 | -0.81555033 | -87.660751 | -1.2393967 | 381.37152 | 382.99625 | -4.1686683
181.1884 | -3.3062348 | -30.359671 | -4.9466214 | 0 | 0 | -0.81589752 | -87.622536 | -1.2434816 | 381.36816 | 382.99295 | -4.1686101
181.18842 | -3.3061888 | -30.360207 | -4.9512148 | 0 | 0 | -0.81592751 | -87.619232 | -1.2416956 | 381.36481 | 382.98962 | -4.1671777
181.18844 | -3.3061428 | -30.366861 | -4.967607 | 0 | 0 | -0.81592947 | -87.619011 | -1.2501194 | 381.36142 | 382.9863 | -4.1677694
181.18846 | -3.3060966 | -30.360813 | -4.9646568 | 0 | 0 | -0.81592959 | -87.619003 | -1.2487026 | 381.35806 | 382.98297 | -4.1685367
181.18848 | -3.3060505 | -30.360281 | -4.9556613 | 0 | 0 | -0.81592917 | -87.619011 | -1.24427 | 381.35471 | 382.97964 | -4.168602
181.1885 | -3.3060043 | -30.366865 | -4.9614248 | 0 | 0 | -0.81471491 | -87.638115 | -1.2395976 | 381.35132 | 382.97635 | -4.167892
181.18852 | -3.3059583 | -30.360813 | -4.9670157 | 0 | 0 | -0.81461006 | -87.639771 | -1.2434953 | 381.34796 | 382.97302 | -4.1678309
181.18854 | -3.3059123 | -30.360279 | -4.9522429 | 0 | 0 | -0.81460321 | -87.63987 | -1.2438409 | 381.3446 | 382.9697 | -4.1685405
181.18856 | -3.305866 | -30.360245 | -4.9466043 | 0 | 0 | -0.81460279 | -87.639877 | -1.2438657 | 381.34122 | 382.96637 | -4.1671734
181.18858 | -3.30582 | -30.366865 | -4.9606662 | 0 | 0 | -0.81460333 | -87.639885 | -1.2503049 | 381.33786 | 382.96304 | -4.1670537
181.1886 | -3.305774 | -30.367428 | -4.9691482 | 0 | 0 | -0.81616485 | -87.658997 | -1.2444206 | 381.3345 | 382.95975 | -4.1670456
181.18862 | -3.3057277 | -30.340988 | -4.9596896 | 0 | 0 | -0.81629986 | -87.660652 | -1.2417543 | 381.33112 | 382.95642 | -4.1670456
181.18864 | -3.3056817 | -30.345324 | -4.9559574 | 0 | 0 | -0.81630856 | -87.660759 | -1.2436814 | 381.32776 | 382.95309 | -4.1684737
181.18866 | -3.3056357 | -30.352367 | -4.9665384 | 0 | 0 | -0.81630909 | -87.660767 | -1.243853 | 381.3244 | 382.94977 | -4.1671691
181.18868 | -3.3055894 | -30.359589 | -4.9609218 | 0 | 0 | -0.81630898 | -87.660759 | -1.2438649 | 381.32101 | 382.94644 | -4.1670537
181.1887 | -3.3055434 | -30.360199 | -4.9459023 | 0 | 0 | -0.81596166 | -87.641647 | -1.2460123 | 381.31766 | 382.94312 | -4.1684742
181.18872 | -3.3054974 | -30.353619 | -4.9540558 | 0 | 0 | -0.81593168 | -87.639992 | -1.2461971 | 381.3143 | 382.93982 | -4.1671691
181.18874 | -3.3054512 | -30.359667 | -4.9693041 | 0 | 0 | -0.81592971 | -87.639885 | -1.2440631 | 381.31091 | 382.93649 | -4.167769
181.18876 | -3.3054051 | -30.35358 | -4.964798 | 0 | 0 | -0.81592959 | -87.639877 | -1.2460244 | 381.30756 | 382.93317 | -4.1685362
181.18878 | -3.3053589 | -30.346422 | -4.9549456 | 0 | 0 | -0.81592911 | -87.639862 | -1.2440521 | 381.3042 | 382.92984 | -4.1671734
181.1888 | -3.3053129 | -30.332573 | -4.9642649 | 0 | 0 | -0.8145414 | -87.601654 | -1.2460229 | 381.30081 | 382.92651 | -4.1684828
181.18882 | -3.3052669 | -30.344633 | -4.9643593 | 0 | 0 | -0.81442147 | -87.598351 | -1.2419037 | 381.29745 | 382.92322 | -4.1685987
181.18884 | -3.3052206 | -30.345701 | -4.9512825 | 0 | 0 | -0.81441373 | -87.598129 | -1.2415454 | 381.2941 | 382.91989 | -4.1686058
181.18886 | -3.3051746 | -30.345768 | -4.947978 | 0 | 0 | -0.81441325 | -87.598122 | -1.2458141 | 381.29074 | 382.91656 | -4.1671777
181.18888 | -3.3051286 | -30.339149 | -4.9622388 | 0 | 0 | -0.81441396 | -87.598114 | -1.2418896 | 381.28735 | 382.91324 | -4.167769
181.1889 | -3.3050823 | -30.331949 | -4.9678278 | 0 | 0 | -0.81649637 | -87.57901 | -1.2393959 | 381.284 | 382.90991 | -4.1671076
181.18892 | -3.3050363 | -30.311491 | -4.9566703 | 0 | 0 | -0.81667638 | -87.577354 | -1.2391891 | 381.28064 | 382.90662 | -4.1670499
181.18894 | -3.3049903 | -30.342834 | -4.9571514 | 0 | 0 | -0.816688 | -87.577248 | -1.2434669 | 381.27725 | 382.90329 | -4.1684742
181.18896 | -3.304944 | -30.338963 | -4.9673729 | 0 | 0 | -0.81668866 | -87.57724 | -1.237401 | 381.2739 | 382.89996 | -4.1671696
181.18898 | -3.304898 | -30.338568 | -4.9588132 | 0 | 0 | -0.8166883 | -87.57724 | -1.2476008 | 381.27054 | 382.89664 | -4.1691971
181.189 | -3.304852 | -30.338543 | -4.9464436 | 0 | 0 | -0.81547284 | -87.57724 | -1.2463465 | 381.26715 | 382.89331 | -4.1672311
181.18902 | -3.3048058 | -30.338539 | -4.956285 | 0 | 0 | -0.81536788 | -87.57724 | -1.2440732 | 381.26379 | 382.89001 | -4.1677713
181.18904 | -3.3047597 | -30.331921 | -4.970222 | 0 | 0 | -0.81536102 | -87.57724 | -1.2460263 | 381.26044 | 382.88669 | -4.165679
181.18906 | -3.3047135 | -30.344589 | -4.9626951 | 0 | 0 | -0.81536061 | -87.57724 | -1.2483431 | 381.25705 | 382.88336 | -4.1654963
181.18908 | -3.3046675 | -30.339073 | -4.9554882 | 0 | 0 | -0.81536037 | -87.57724 | -1.2399554 | 381.25369 | 382.88004 | -4.1640568
181.1891 | -3.3046215 | -30.325331 | -4.9650421 | 0 | 0 | -0.81466687 | -87.57724 | -1.2456653 | 381.25034 | 382.87671 | -4.1667905
181.18912 | -3.3045752 | -30.330772 | -4.9651494 | 0 | 0 | -0.8146069 | -87.57724 | -1.2440299 | 381.24695 | 382.87341 | -4.1677437
181.18914 | -3.3045292 | -30.324654 | -4.9498973 | 0 | 0 | -0.81460303 | -87.57724 | -1.2503171 | 381.24359 | 382.87009 | -4.1671062
181.18916 | -3.3044832 | -30.337351 | -4.9478579 | 0 | 0 | -0.81460279 | -87.57724 | -1.2487147 | 381.24023 | 382.86676 | -4.1670494
181.18918 | -3.3044369 | -30.325212 | -4.9644074 | 0 | 0 | -0.81460363 | -87.577225 | -1.242124 | 381.23685 | 382.86343 | -4.1670451
181.1892 | -3.3043909 | -30.304281 | -4.9680161 | 0 | 0 | -0.81703341 | -87.539009 | -1.2394115 | 381.23349 | 382.86011 | -4.1670446
181.18922 | -3.3043449 | -30.309114 | -4.9566827 | 0 | 0 | -0.81724346 | -87.535706 | -1.2413366 | 381.23013 | 382.85681 | -4.165617
181.18924 | -3.3042986 | -30.30957 | -4.9586024 | 0 | 0 | -0.81725705 | -87.535477 | -1.2436547 | 381.22675 | 382.85349 | -4.1669211
181.18926 | -3.3042526 | -30.302982 | -4.9674983 | 0 | 0 | -0.81725782 | -87.535469 | -1.2438508 | 381.22339 | 382.85016 | -4.167038
181.18928 | -3.3042066 | -30.309029 | -4.9573712 | 0 | 0 | -0.81725717 | -87.535454 | -1.2417166 | 381.22003 | 382.84683 | -4.1684737
181.1893 | -3.3041604 | -30.296324 | -4.9463191 | 0 | 0 | -0.81517428 | -87.497246 | -1.2415313 | 381.21664 | 382.84351 | -4.1671691
181.18932 | -3.3041143 | -30.295214 | -4.9570012 | 0 | 0 | -0.81499422 | -87.493942 | -1.2393746 | 381.21329 | 382.84021 | -4.1670532
181.18934 | -3.3040681 | -30.288519 | -4.9695568 | 0 | 0 | -0.81498259 | -87.493721 | -1.2456263 | 381.20993 | 382.83688 | -4.1670461
181.18936 | -3.3040221 | -30.281322 | -4.9619102 | 0 | 0 | -0.81498194 | -87.493713 | -1.239733 | 381.20654 | 382.83356 | -4.1677604
181.18938 | -3.3039761 | -30.287331 | -4.9561477 | 0 | 0 | -0.81498182 | -87.493698 | -1.2456497 | 381.20319 | 382.83023 | -4.1671071
181.1894 | -3.3039298 | -30.281242 | -4.9650998 | 0 | 0 | -0.81480831 | -87.436371 | -1.2397344 | 381.19983 | 382.8269 | -4.1684785
181.18942 | -3.303884 | -30.274092 | -4.9637027 | 0 | 0 | -0.81479329 | -87.431419 | -1.2456511 | 381.19644 | 382.82358 | -4.1685982
181.18944 | -3.3038378 | -30.286722 | -4.9497724 | 0 | 0 | -0.81479234 | -87.431099 | -1.2440256 | 381.19308 | 382.82028 | -4.1686058
181.18946 | -3.3037915 | -30.287821 | -4.9478498 | 0 | 0 | -0.81479228 | -87.431068 | -1.2395808 | 381.18973 | 382.81696 | -4.1678915
181.18948 | -3.3037455 | -30.274658 | -4.964406 | 0 | 0 | -0.81479305 | -87.431053 | -1.2391996 | 381.18637 | 382.81363 | -4.1671157
181.1895 | -3.3036995 | -30.280132 | -4.9643865 | 0 | 0 | -0.81704944 | -87.392838 | -1.239175 | 381.18298 | 382.8103 | -4.1670499
181.18952 | -3.3036532 | -30.267393 | -4.9541907 | 0 | 0 | -0.81724447 | -87.389534 | -1.2391751 | 381.17963 | 382.80698 | -4.1684747
181.18954 | -3.3036072 | -30.272903 | -4.9583936 | 0 | 0 | -0.81725711 | -87.389313 | -1.243467 | 381.17627 | 382.80368 | -4.1685982
181.18956 | -3.3035612 | -30.273399 | -4.9667578 | 0 | 0 | -0.81725782 | -87.389305 | -1.2395461 | 381.17288 | 382.80035 | -4.1686058
181.18958 | -3.303515 | -30.266804 | -4.9551287 | 0 | 0 | -0.81725699 | -87.389297 | -1.2434909 | 381.16953 | 382.79703 | -4.1671782
181.1896 | -3.3034689 | -30.246376 | -4.9439492 | 0 | 0 | -0.81465369 | -87.370193 | -1.2395459 | 381.16617 | 382.7937 | -4.1684823
181.18962 | -3.3034227 | -30.244625 | -4.9568 | 0 | 0 | -0.81442875 | -87.368538 | -1.2391976 | 381.16278 | 382.79037 | -4.1671691
181.18964 | -3.3033769 | -30.251131 | -4.9673667 | 0 | 0 | -0.81441414 | -87.368431 | -1.2391756 | 381.15942 | 382.78708 | -4.1677685
181.18966 | -3.3033307 | -30.251694 | -4.9595423 | 0 | 0 | -0.81441331 | -87.368423 | -1.2413208 | 381.15607 | 382.78375 | -4.1671076
181.18968 | -3.3032844 | -30.238489 | -4.9537692 | 0 | 0 | -0.81441319 | -87.368401 | -1.2415063 | 381.15268 | 382.78043 | -4.1670499
181.1897 | -3.3032386 | -30.243971 | -4.9641714 | 0 | 0 | -0.81423974 | -87.291962 | -1.2415177 | 381.14932 | 382.7771 | -4.1684747
181.18972 | -3.3031924 | -30.251083 | -4.9607215 | 0 | 0 | -0.81422478 | -87.285347 | -1.2393739 | 381.14597 | 382.77377 | -4.1685982
181.18974 | -3.3031461 | -30.231827 | -4.9466119 | 0 | 0 | -0.81422383 | -87.28492 | -1.245627 | 381.14258 | 382.77048 | -4.1686063
181.18976 | -3.3031001 | -30.236771 | -4.9490342 | 0 | 0 | -0.81422377 | -87.284897 | -1.2418789 | 381.13922 | 382.76715 | -4.1686068
181.18978 | -3.3030541 | -30.237232 | -4.9645133 | 0 | 0 | -0.81422472 | -87.284897 | -1.2436893 | 381.13586 | 382.76382 | -4.1686063
181.1898 | -3.3030078 | -30.230646 | -4.9636674 | 0 | 0 | -0.81700134 | -87.284897 | -1.2417068 | 381.13248 | 382.7605 | -4.167892
181.18982 | -3.3029618 | -30.243315 | -4.9548545 | 0 | 0 | -0.81724137 | -87.284897 | -1.2436788 | 381.12912 | 382.75717 | -4.1685448
181.18984 | -3.3029158 | -30.231184 | -4.9591784 | 0 | 0 | -0.81725693 | -87.284897 | -1.2438529 | 381.12576 | 382.75388 | -4.1671734
181.18986 | -3.3028696 | -30.236729 | -4.9660969 | 0 | 0 | -0.81725782 | -87.284897 | -1.243862 | 381.12238 | 382.75055 | -4.1670537
181.18988 | -3.3028235 | -30.23061 | -4.9507146 | 0 | 0 | -0.81725663 | -87.284889 | -1.2374249 | 381.11902 | 382.74722 | -4.1670461
181.1899 | -3.3027773 | -30.23007 | -4.9442959 | 0 | 0 | -0.81361395 | -87.265785 | -1.2433091 | 381.11566 | 382.7439 | -4.1684742
181.18992 | -3.3027315 | -30.230034 | -4.9575639 | 0 | 0 | -0.81329918 | -87.26413 | -1.2459762 | 381.11227 | 382.74057 | -4.1685982
181.18994 | -3.3026853 | -30.23003 | -4.9659781 | 0 | 0 | -0.81327868 | -87.264023 | -1.2461935 | 381.10892 | 382.73727 | -4.1686058
181.18996 | -3.302639 | -30.223415 | -4.9565187 | 0 | 0 | -0.81327754 | -87.264015 | -1.2397683 | 381.10556 | 382.73395 | -4.1671782
181.18998 | -3.3025932 | -30.236082 | -4.9549623 | 0 | 0 | -0.8132779 | -87.264023 | -1.2413605 | 381.10217 | 382.73062 | -4.1684828
181.19 | -3.302547 | -30.230566 | -4.9642797 | 0 | 0 | -0.81449074 | -87.283127 | -1.2458035 | 381.09882 | 382.72729 | -4.1685987
181.19002 | -3.3025007 | -30.216825 | -4.9578261 | 0 | 0 | -0.81459558 | -87.284782 | -1.2461843 | 381.09546 | 382.72397 | -4.1686058
181.19004 | -3.3024547 | -30.222267 | -4.9441848 | 0 | 0 | -0.81460238 | -87.284889 | -1.246209 | 381.0921 | 382.72064 | -4.1671782
181.19006 | -3.3024087 | -30.216143 | -4.9510083 | 0 | 0 | -0.81460279 | -87.284897 | -1.2462099 | 381.08871 | 382.71735 | -4.1684828
181.19008 | -3.3023624 | -30.208984 | -4.9661407 | 0 | 0 | -0.81460357 | -87.284874 | -1.2440625 | 381.08536 | 382.71402 | -4.1678839
181.1901 | -3.3023164 | -30.214994 | -4.9623513 | 0 | 0 | -0.81738138 | -87.208435 | -1.2417308 | 381.082 | 382.71069 | -4.1685438
181.19012 | -3.3022704 | -30.20891 | -4.9525614 | 0 | 0 | -0.81762141 | -87.201813 | -1.2436789 | 381.07861 | 382.70737 | -4.1671734
181.19014 | -3.3022244 | -30.221611 | -4.9611597 | 0 | 0 | -0.81763697 | -87.201393 | -1.2395593 | 381.07526 | 382.70404 | -4.1670537
181.19016 | -3.3021781 | -30.216103 | -4.9633698 | 0 | 0 | -0.81763786 | -87.20137 | -1.2434962 | 381.0719 | 382.70074 | -4.1677604
181.19018 | -3.3021319 | -30.228842 | -4.9497495 | 0 | 0 | -0.81763673 | -87.201385 | -1.2545747 | 381.06851 | 382.69742 | -4.1671066
181.1902 | -3.3020861 | -30.223335 | -4.9442167 | 0 | 0 | -0.81347281 | -87.25872 | -1.2447929 | 381.06516 | 382.69409 | -4.1677642
181.19022 | -3.3020399 | -30.229452 | -4.9582844 | 0 | 0 | -0.81311297 | -87.263672 | -1.2503649 | 381.0618 | 382.69077 | -4.1685367
181.19024 | -3.3019936 | -30.223373 | -4.9660411 | 0 | 0 | -0.81308961 | -87.263992 | -1.2422781 | 381.05841 | 382.68744 | -4.168602
181.19026 | -3.3019478 | -30.216217 | -4.9543438 | 0 | 0 | -0.81308824 | -87.264015 | -1.2437155 | 381.05505 | 382.68414 | -4.1671777
181.19028 | -3.3019016 | -30.215607 | -4.9540472 | 0 | 0 | -0.81308854 | -87.264008 | -1.243855 | 381.0517 | 382.68082 | -4.1684828
181.1903 | -3.3018553 | -30.215569 | -4.96348 | 0 | 0 | -0.81430119 | -87.225792 | -1.2438637 | 381.04831 | 382.67749 | -4.1685982
181.19032 | -3.3018093 | -30.215569 | -4.9570322 | 0 | 0 | -0.81440604 | -87.222488 | -1.2417186 | 381.04495 | 382.67416 | -4.1671777
181.19034 | -3.3017633 | -30.222191 | -4.9441185 | 0 | 0 | -0.81441283 | -87.222267 | -1.2458279 | 381.0416 | 382.67084 | -4.1691976
181.19036 | -3.3017173 | -30.22938 | -4.9531813 | 0 | 0 | -0.81441325 | -87.22226 | -1.2504781 | 381.03821 | 382.66754 | -4.1672316
181.19038 | -3.301671 | -30.223373 | -4.9670544 | 0 | 0 | -0.81441414 | -87.222267 | -1.2422848 | 381.03485 | 382.66422 | -4.1684866
181.1904 | -3.301625 | -30.229456 | -4.9609742 | 0 | 0 | -0.81753916 | -87.241371 | -1.239422 | 381.03149 | 382.66089 | -4.1685982
181.19042 | -3.301579 | -30.223372 | -4.9524407 | 0 | 0 | -0.81780928 | -87.243027 | -1.2413363 | 381.02811 | 382.65756 | -4.1671772
181.19044 | -3.3015327 | -30.209595 | -4.9611516 | 0 | 0 | -0.81782681 | -87.243126 | -1.2415085 | 381.02475 | 382.65424 | -4.1670537
181.19046 | -3.3014865 | -30.215033 | -4.9626427 | 0 | 0 | -0.81782782 | -87.243134 | -1.2458133 | 381.02139 | 382.65094 | -4.1670461
181.19048 | -3.3014407 | -30.208912 | -4.9475079 | 0 | 0 | -0.81782651 | -87.243126 | -1.2461839 | 381.01801 | 382.64761 | -4.169189
181.1905 | -3.3013945 | -30.214993 | -4.9447513 | 0 | 0 | -0.81296927 | -87.204903 | -1.2419155 | 381.01465 | 382.64429 | -4.1679459
181.19052 | -3.3013482 | -30.215525 | -4.9605136 | 0 | 0 | -0.81254941 | -87.201599 | -1.2458395 | 381.01129 | 382.64096 | -4.1671185
181.19054 | -3.3013024 | -30.20232 | -4.9655066 | 0 | 0 | -0.81252223 | -87.201378 | -1.2461865 | 381.0079 | 382.63763 | -4.1670499
181.19056 | -3.3012562 | -30.201176 | -4.9557457 | 0 | 0 | -0.81252062 | -87.20137 | -1.2462074 | 381.00455 | 382.63434 | -4.1670451
181.19058 | -3.3012102 | -30.194487 | -4.9541693 | 0 | 0 | -0.81252104 | -87.201363 | -1.2397684 | 381.00119 | 382.63101 | -4.1670451
181.1906 | -3.3011639 | -30.207146 | -4.964211 | 0 | 0 | -0.81425327 | -87.163147 | -1.239213 | 380.9978 | 382.62769 | -4.1670456
181.19062 | -3.3011179 | -30.201635 | -4.9549165 | 0 | 0 | -0.814403 | -87.159843 | -1.2434711 | 380.99445 | 382.62436 | -4.1684742
181.19064 | -3.3010719 | -30.207748 | -4.9432082 | 0 | 0 | -0.81441265 | -87.159615 | -1.2459862 | 380.99109 | 382.62103 | -4.1685982
181.19066 | -3.3010256 | -30.188429 | -4.9531059 | 0 | 0 | -0.81441325 | -87.159607 | -1.2440509 | 380.98773 | 382.61774 | -4.1686058
181.19068 | -3.3009796 | -30.193369 | -4.9670496 | 0 | 0 | -0.81441414 | -87.159607 | -1.2503172 | 380.98434 | 382.61441 | -4.1671777
181.1907 | -3.3009336 | -30.193836 | -4.9609737 | 0 | 0 | -0.81753916 | -87.159607 | -1.2444223 | 380.98099 | 382.61108 | -4.1670537
181.19072 | -3.3008873 | -30.207106 | -4.9524412 | 0 | 0 | -0.81780928 | -87.159607 | -1.243901 | 380.97763 | 382.60776 | -4.1677604
181.19074 | -3.3008411 | -30.201632 | -4.962604 | 0 | 0 | -0.81782681 | -87.159607 | -1.2438688 | 380.97424 | 382.60443 | -4.1685362
181.19076 | -3.3007953 | -30.201132 | -4.9620414 | 0 | 0 | -0.81782782 | -87.159607 | -1.2503054 | 380.97089 | 382.6011 | -4.1678877
181.19078 | -3.3007491 | -30.194477 | -4.9460034 | 0 | 0 | -0.81782645 | -87.159607 | -1.2444221 | 380.96753 | 382.59781 | -4.1685448
181.1908 | -3.300703 | -30.193903 | -4.9460735 | 0 | 0 | -0.81262338 | -87.159607 | -1.246049 | 380.96414 | 382.59448 | -4.168602
181.19082 | -3.300657 | -30.193865 | -4.9620824 | 0 | 0 | -0.81217366 | -87.159607 | -1.2483442 | 380.96078 | 382.59116 | -4.1671772
181.19084 | -3.3006108 | -30.187243 | -4.9634633 | 0 | 0 | -0.81214452 | -87.159607 | -1.2378073 | 380.95743 | 382.58783 | -4.1670537
181.19086 | -3.3005648 | -30.18667 | -4.9548407 | 0 | 0 | -0.81214279 | -87.159607 | -1.2411867 | 380.95404 | 382.5845 | -4.1670456
181.19088 | -3.3005185 | -30.18663 | -4.9562736 | 0 | 0 | -0.81214345 | -87.159599 | -1.2457932 | 380.95068 | 382.58121 | -4.1670456
181.1909 | -3.3004725 | -30.180012 | -4.964395 | 0 | 0 | -0.81474191 | -87.140495 | -1.2504755 | 380.94733 | 382.57788 | -4.1684742
181.19092 | -3.3004265 | -30.192677 | -4.9542027 | 0 | 0 | -0.81496644 | -87.13884 | -1.2401381 | 380.94394 | 382.57455 | -4.1685982
181.19094 | -3.3003802 | -30.180542 | -4.9438729 | 0 | 0 | -0.81498098 | -87.138733 | -1.2392375 | 380.94058 | 382.57123 | -4.1686058
181.19096 | -3.3003342 | -30.17285 | -4.9560695 | 0 | 0 | -0.81498182 | -87.138725 | -1.2456186 | 380.93723 | 382.5679 | -4.1671777
181.19098 | -3.3002882 | -30.172207 | -4.9665775 | 0 | 0 | -0.81498253 | -87.138718 | -1.2440257 | 380.93384 | 382.56461 | -4.1670537
181.191 | -3.3002419 | -30.172167 | -4.958025 | 0 | 0 | -0.81741339 | -87.100502 | -1.2460222 | 380.93048 | 382.56128 | -4.1670461
181.19102 | -3.3001957 | -30.178783 | -4.9529119 | 0 | 0 | -0.8176235 | -87.097198 | -1.2440529 | 380.92712 | 382.55795 | -4.1684737
181.19104 | -3.3001499 | -30.172735 | -4.9641004 | 0 | 0 | -0.81763709 | -87.096977 | -1.2503179 | 380.92374 | 382.55463 | -4.1671691
181.19106 | -3.3001037 | -30.172207 | -4.9614444 | 0 | 0 | -0.81763786 | -87.09697 | -1.2465678 | 380.92038 | 382.5513 | -4.1677685
181.19108 | -3.3000576 | -30.192022 | -4.9474001 | 0 | 0 | -0.81763661 | -87.096985 | -1.2397931 | 380.91702 | 382.548 | -4.1671076
181.1911 | -3.3000116 | -30.167257 | -4.947648 | 0 | 0 | -0.81295317 | -87.154312 | -1.2435073 | 380.91364 | 382.54468 | -4.1670494
181.19112 | -3.2999654 | -30.165077 | -4.9636664 | 0 | 0 | -0.8125484 | -87.159264 | -1.2416935 | 380.91028 | 382.54135 | -4.1670451
181.19114 | -3.2999194 | -30.158316 | -4.9635963 | 0 | 0 | -0.81252217 | -87.159584 | -1.2393862 | 380.90692 | 382.53802 | -4.1670451
181.19116 | -3.2998731 | -30.164356 | -4.9533978 | 0 | 0 | -0.81252062 | -87.159607 | -1.2499208 | 380.90353 | 382.5347 | -4.1670451
181.19118 | -3.2998271 | -30.16489 | -4.9590521 | 0 | 0 | -0.8125214 | -87.159584 | -1.2401049 | 380.90018 | 382.5314 | -4.1670451
181.1912 | -3.2997811 | -30.158308 | -4.9660907 | 0 | 0 | -0.81546777 | -87.083145 | -1.2499694 | 380.89682 | 382.52808 | -4.1670456
181.19122 | -3.2997348 | -30.170975 | -4.9543438 | 0 | 0 | -0.81572241 | -87.07653 | -1.2465473 | 380.89346 | 382.52475 | -4.1684737
181.19124 | -3.2996886 | -30.15222 | -4.9446082 | 0 | 0 | -0.81573892 | -87.076103 | -1.2483788 | 380.89008 | 382.52142 | -4.1671691
181.19126 | -3.2996428 | -30.143953 | -4.9568582 | 0 | 0 | -0.81573987 | -87.07608 | -1.2442501 | 380.88672 | 382.5181 | -4.1670532
181.19128 | -3.2995965 | -30.143272 | -4.9673705 | 0 | 0 | -0.81574047 | -87.076065 | -1.2438898 | 380.88336 | 382.5148 | -4.1677604
181.1913 | -3.2995505 | -30.13661 | -4.9588165 | 0 | 0 | -0.81765139 | -87.018738 | -1.2438675 | 380.87997 | 382.51147 | -4.1685362
181.19132 | -3.2995045 | -30.149275 | -4.9537053 | 0 | 0 | -0.81781656 | -87.013786 | -1.2481586 | 380.87662 | 382.50815 | -4.168602
181.19134 | -3.2994583 | -30.137142 | -4.9648938 | 0 | 0 | -0.81782722 | -87.013466 | -1.2442365 | 380.87326 | 382.50482 | -4.1671772
181.19136 | -3.2994123 | -30.136068 | -4.9607844 | 0 | 0 | -0.81782788 | -87.013443 | -1.2460345 | 380.86987 | 382.5015 | -4.1670542
181.19138 | -3.299366 | -30.135994 | -4.9458909 | 0 | 0 | -0.81782645 | -87.013435 | -1.2397588 | 380.86652 | 382.49817 | -4.1684747
181.1914 | -3.29932 | -30.116129 | -4.949698 | 0 | 0 | -0.81262338 | -86.994316 | -1.2456521 | 380.86316 | 382.49487 | -4.1685982
181.19142 | -3.299274 | -30.114416 | -4.9667511 | 0 | 0 | -0.81217366 | -86.992661 | -1.241882 | 380.85977 | 382.49155 | -4.1686058
181.19144 | -3.2992277 | -30.127537 | -4.9653106 | 0 | 0 | -0.81214452 | -86.992561 | -1.2501298 | 380.85641 | 382.48822 | -4.1671777
181.19146 | -3.2991817 | -30.108816 | -4.9557195 | 0 | 0 | -0.81214279 | -86.992554 | -1.2422633 | 380.85306 | 382.48489 | -4.1670542
181.19148 | -3.2991357 | -30.113791 | -4.9621549 | 0 | 0 | -0.81214386 | -86.992538 | -1.2437142 | 380.84967 | 382.48157 | -4.1684747
181.1915 | -3.2990894 | -30.101015 | -4.9670801 | 0 | 0 | -0.81613064 | -86.935211 | -1.2417076 | 380.84631 | 382.47827 | -4.1685977
181.19152 | -3.2990434 | -30.099903 | -4.9536977 | 0 | 0 | -0.81647521 | -86.930252 | -1.2415307 | 380.84296 | 382.47495 | -4.1671772
181.19154 | -3.2989974 | -30.099836 | -4.9452777 | 0 | 0 | -0.8164975 | -86.929939 | -1.2393743 | 380.83957 | 382.47162 | -4.1670537
181.19156 | -3.2989511 | -30.113066 | -4.9598217 | 0 | 0 | -0.81649882 | -86.929909 | -1.2456267 | 380.83621 | 382.46829 | -4.1670456
181.19158 | -3.2989051 | -30.100971 | -4.9676256 | 0 | 0 | -0.81649923 | -86.929901 | -1.2397339 | 380.83286 | 382.46497 | -4.1670451
181.1916 | -3.2988591 | -30.10652 | -4.9581094 | 0 | 0 | -0.81771547 | -86.891685 | -1.2499435 | 380.82947 | 382.46167 | -4.1670456
181.19162 | -3.2988129 | -30.100407 | -4.9558225 | 0 | 0 | -0.81782061 | -86.888382 | -1.2401057 | 380.82611 | 382.45834 | -4.1684737
181.19164 | -3.2987669 | -30.113096 | -4.9665303 | 0 | 0 | -0.81782746 | -86.888161 | -1.2478209 | 380.82275 | 382.45502 | -4.1671686
181.19166 | -3.2987206 | -30.081112 | -4.960196 | 0 | 0 | -0.81782788 | -86.888153 | -1.2399209 | 380.81937 | 382.45169 | -4.1656251
181.19168 | -3.2986746 | -30.104797 | -4.945838 | 0 | 0 | -0.81782645 | -86.888161 | -1.2456633 | 380.81601 | 382.44836 | -4.1676369
181.1917 | -3.2986286 | -30.087048 | -4.9525981 | 0 | 0 | -0.81262338 | -86.907257 | -1.2440301 | 380.81265 | 382.44507 | -4.167099
181.19172 | -3.2985823 | -30.092091 | -4.9677272 | 0 | 0 | -0.81217366 | -86.908913 | -1.2524635 | 380.80927 | 382.44174 | -4.168478
181.19174 | -3.2985363 | -30.099176 | -4.9632125 | 0 | 0 | -0.81214452 | -86.909019 | -1.246755 | 380.80591 | 382.43842 | -4.1685982
181.19176 | -3.2984903 | -30.086535 | -4.9540839 | 0 | 0 | -0.81214279 | -86.909027 | -1.246246 | 380.80255 | 382.43509 | -4.1686063
181.19178 | -3.298444 | -30.072193 | -4.9627423 | 0 | 0 | -0.81214392 | -86.908997 | -1.2462132 | 380.79916 | 382.43176 | -4.1686068
181.1918 | -3.298398 | -30.077595 | -4.9649549 | 0 | 0 | -0.81630445 | -86.813454 | -1.2483556 | 380.79581 | 382.42847 | -4.1686068
181.19182 | -3.298352 | -30.078089 | -4.9513364 | 0 | 0 | -0.81666398 | -86.805191 | -1.2399557 | 380.79245 | 382.42514 | -4.1686068
181.19184 | -3.2983057 | -30.071501 | -4.9472547 | 0 | 0 | -0.81668729 | -86.804657 | -1.2456642 | 380.78909 | 382.42181 | -4.167892
181.19186 | -3.2982597 | -30.077551 | -4.9607229 | 0 | 0 | -0.81668866 | -86.804626 | -1.2397343 | 380.78571 | 382.41849 | -4.1685452
181.19188 | -3.2982137 | -30.071463 | -4.9669728 | 0 | 0 | -0.81668895 | -86.804626 | -1.2435027 | 380.78235 | 382.41516 | -4.168602
181.1919 | -3.2981675 | -30.064308 | -4.9573255 | 0 | 0 | -0.81755769 | -86.804626 | -1.2374017 | 380.77899 | 382.41187 | -4.1671777
181.19192 | -3.2981215 | -30.070318 | -4.9579329 | 0 | 0 | -0.81763273 | -86.804626 | -1.2454525 | 380.7756 | 382.40854 | -4.1684828
181.19194 | -3.2980752 | -30.06423 | -4.9674392 | 0 | 0 | -0.81763762 | -86.804626 | -1.2397212 | 380.77225 | 382.40521 | -4.1685982
181.19196 | -3.2980292 | -30.06369 | -4.9580936 | 0 | 0 | -0.81763792 | -86.804626 | -1.2456499 | 380.76889 | 382.40189 | -4.1671777
181.19198 | -3.2979832 | -30.057039 | -4.9463806 | 0 | 0 | -0.81763655 | -86.804619 | -1.2418795 | 380.7655 | 382.39856 | -4.1684823
181.192 | -3.2979369 | -30.063084 | -4.9555535 | 0 | 0 | -0.81278002 | -86.766403 | -1.2415421 | 380.76215 | 382.39526 | -4.1671696
181.19202 | -3.2978909 | -30.063616 | -4.9694328 | 0 | 0 | -0.81236029 | -86.763092 | -1.239375 | 380.75879 | 382.39194 | -4.1684828
181.19204 | -3.2978449 | -30.057032 | -4.9626284 | 0 | 0 | -0.81233311 | -86.762871 | -1.2456279 | 380.7554 | 382.38861 | -4.1685987
181.19206 | -3.2977986 | -30.049839 | -4.9547567 | 0 | 0 | -0.8123315 | -86.762863 | -1.2440257 | 380.75204 | 382.38528 | -4.167892
181.19208 | -3.2977526 | -30.049232 | -4.9635282 | 0 | 0 | -0.81233263 | -86.762856 | -1.2438761 | 380.74869 | 382.38196 | -4.1678309
181.1921 | -3.2977066 | -30.055813 | -4.9657474 | 0 | 0 | -0.81649423 | -86.743744 | -1.2460123 | 380.7453 | 382.37863 | -4.1699696
181.19212 | -3.2976604 | -30.049759 | -4.9506779 | 0 | 0 | -0.81685388 | -86.742088 | -1.2440498 | 380.74194 | 382.37534 | -4.168726
181.19214 | -3.2976143 | -30.042606 | -4.9479232 | 0 | 0 | -0.81687719 | -86.741982 | -1.2417307 | 380.73859 | 382.37201 | -4.1671848
181.19216 | -3.2975683 | -30.04862 | -4.9636855 | 0 | 0 | -0.81687856 | -86.741974 | -1.2458274 | 380.7352 | 382.36868 | -4.167769
181.19218 | -3.2975221 | -30.055769 | -4.9679546 | 0 | 0 | -0.81687886 | -86.741982 | -1.246184 | 380.73184 | 382.36536 | -4.1685371
181.1922 | -3.2974761 | -30.036514 | -4.9581308 | 0 | 0 | -0.81774765 | -86.761093 | -1.2397676 | 380.72849 | 382.36203 | -4.1678877
181.19222 | -3.2974298 | -30.041462 | -4.9587269 | 0 | 0 | -0.81782269 | -86.762749 | -1.2413603 | 380.7251 | 382.35873 | -4.1671152
181.19224 | -3.2973838 | -30.055164 | -4.9667807 | 0 | 0 | -0.81782758 | -86.762856 | -1.2458016 | 380.72174 | 382.35541 | -4.1677647
181.19226 | -3.2973378 | -30.0431 | -4.9580355 | 0 | 0 | -0.81782788 | -86.762863 | -1.2397447 | 380.71838 | 382.35208 | -4.1685367
181.19228 | -3.2972915 | -30.055273 | -4.9463763 | 0 | 0 | -0.81782645 | -86.762863 | -1.2477993 | 380.715 | 382.34875 | -4.1686025
181.1923 | -3.2972457 | -30.056349 | -4.9570045 | 0 | 0 | -0.81279612 | -86.762863 | -1.2463593 | 380.71164 | 382.34543 | -4.167892
181.19232 | -3.2971995 | -30.056416 | -4.970284 | 0 | 0 | -0.81236136 | -86.762863 | -1.2440737 | 380.70828 | 382.34213 | -4.1671162
181.19234 | -3.2971532 | -30.049801 | -4.9619732 | 0 | 0 | -0.81233311 | -86.762863 | -1.2460256 | 380.7049 | 382.33881 | -4.168479
181.19236 | -3.2971072 | -30.049227 | -4.9561515 | 0 | 0 | -0.8123315 | -86.762863 | -1.2461975 | 380.70154 | 382.33548 | -4.1685982
181.19238 | -3.2970612 | -30.042572 | -4.9665527 | 0 | 0 | -0.81233281 | -86.762856 | -1.2419163 | 380.69818 | 382.33215 | -4.1686063
181.1924 | -3.297015 | -30.055243 | -4.9638295 | 0 | 0 | -0.81718934 | -86.724632 | -1.2458396 | 380.69482 | 382.32883 | -4.1686068
181.19242 | -3.2969689 | -30.062963 | -4.9505072 | 0 | 0 | -0.81760907 | -86.721329 | -1.2461865 | 380.69144 | 382.32553 | -4.1686068
181.19244 | -3.2969229 | -30.056988 | -4.9500909 | 0 | 0 | -0.81763625 | -86.721107 | -1.2462081 | 380.68808 | 382.3222 | -4.1686068
181.19246 | -3.2968767 | -30.043221 | -4.9653249 | 0 | 0 | -0.81763786 | -86.721092 | -1.2419175 | 380.68472 | 382.31888 | -4.167892
181.19248 | -3.2968307 | -30.055279 | -4.9680915 | 0 | 0 | -0.81763798 | -86.721107 | -1.2479845 | 380.68134 | 382.31555 | -4.1671162
181.1925 | -3.2967844 | -30.049728 | -4.9559617 | 0 | 0 | -0.81781179 | -86.759331 | -1.2399298 | 380.67798 | 382.31223 | -4.168479
181.19252 | -3.2967386 | -30.055845 | -4.9599919 | 0 | 0 | -0.81782687 | -86.762634 | -1.2392237 | 380.67462 | 382.30893 | -4.1685982
181.19254 | -3.2966924 | -30.056387 | -4.9683456 | 0 | 0 | -0.81782782 | -86.762856 | -1.2434717 | 380.67123 | 382.3056 | -4.1686063
181.19256 | -3.2966461 | -30.056419 | -4.9574423 | 0 | 0 | -0.81782788 | -86.762863 | -1.2459862 | 380.66788 | 382.30228 | -4.1686068
181.19258 | -3.2966003 | -30.049799 | -4.9455986 | 0 | 0 | -0.81782645 | -86.762856 | -1.2440478 | 380.66452 | 382.29895 | -4.169322
181.1926 | -3.2965541 | -30.042603 | -4.9591169 | 0 | 0 | -0.81262338 | -86.743744 | -1.2395831 | 380.66113 | 382.29562 | -4.169383
181.19262 | -3.2965078 | -30.035378 | -4.9682913 | 0 | 0 | -0.81217366 | -86.742088 | -1.2434945 | 380.65778 | 382.29233 | -4.1679578
181.19264 | -3.2964618 | -30.054625 | -4.9610705 | 0 | 0 | -0.81214452 | -86.741982 | -1.2438397 | 380.65442 | 382.289 | -4.1685491
181.19266 | -3.2964158 | -30.036444 | -4.9568033 | 0 | 0 | -0.81214279 | -86.741974 | -1.2395698 | 380.65103 | 382.28568 | -4.1686029
181.19268 | -3.2963696 | -30.041454 | -4.9666104 | 0 | 0 | -0.81214416 | -86.741966 | -1.2434925 | 380.64767 | 382.28235 | -4.1686068
181.1927 | -3.2963235 | -30.04192 | -4.9631066 | 0 | 0 | -0.81717336 | -86.722862 | -1.2395461 | 380.64432 | 382.27902 | -4.1686068
181.19272 | -3.2962775 | -30.03533 | -4.948266 | 0 | 0 | -0.81760806 | -86.721207 | -1.2391976 | 380.64093 | 382.2757 | -4.167892
181.19274 | -3.2962315 | -30.034758 | -4.9506254 | 0 | 0 | -0.81763625 | -86.721107 | -1.2391768 | 380.63757 | 382.2724 | -4.1671157
181.19276 | -3.2961853 | -30.028105 | -4.9668269 | 0 | 0 | -0.81763786 | -86.721092 | -1.2456151 | 380.63422 | 382.26907 | -4.1677647
181.19278 | -3.296139 | -30.04077 | -4.9653153 | 0 | 0 | -0.8176378 | -86.721092 | -1.2440256 | 380.63083 | 382.26575 | -4.1678219
181.1928 | -3.2960932 | -30.035255 | -4.9557195 | 0 | 0 | -0.8171162 | -86.721092 | -1.246021 | 380.62747 | 382.26242 | -4.16854
181.19282 | -3.296047 | -30.028135 | -4.9614282 | 0 | 0 | -0.81707114 | -86.721092 | -1.239758 | 380.62411 | 382.25909 | -4.1678877
181.19284 | -3.2960007 | -30.034145 | -4.9670172 | 0 | 0 | -0.81706822 | -86.721092 | -1.2456526 | 380.62073 | 382.2558 | -4.1671152
181.19286 | -3.2959549 | -30.021441 | -4.9544201 | 0 | 0 | -0.81706804 | -86.721092 | -1.2440277 | 380.61737 | 382.25247 | -4.1670499
181.19288 | -3.2959087 | -30.026955 | -4.9467907 | 0 | 0 | -0.81706685 | -86.721085 | -1.2460212 | 380.61401 | 382.24915 | -4.1684742
181.1929 | -3.2958624 | -30.034069 | -4.958499 | 0 | 0 | -0.81290495 | -86.682869 | -1.2397562 | 380.61063 | 382.24582 | -4.1671691
181.19292 | -3.2958164 | -30.021437 | -4.968235 | 0 | 0 | -0.8125453 | -86.679565 | -1.2392123 | 380.60727 | 382.24249 | -4.1670537
181.19294 | -3.2957704 | -30.026949 | -4.9596152 | 0 | 0 | -0.81252199 | -86.679344 | -1.24347 | 380.60391 | 382.2392 | -4.1684747
181.19296 | -3.2957242 | -30.020832 | -4.9566779 | 0 | 0 | -0.81252062 | -86.679337 | -1.2416928 | 380.60052 | 382.23587 | -4.1678834
181.19298 | -3.2956781 | -30.020288 | -4.9658756 | 0 | 0 | -0.81252182 | -86.679329 | -1.2436768 | 380.59717 | 382.23254 | -4.1671157
181.193 | -3.2956321 | -30.013632 | -4.9615898 | 0 | 0 | -0.81703138 | -86.660217 | -1.2395604 | 380.59381 | 382.22922 | -4.1684785
181.19302 | -3.2955861 | -30.013056 | -4.9466844 | 0 | 0 | -0.81742114 | -86.658562 | -1.2477854 | 380.59045 | 382.22589 | -4.1664548
181.19304 | -3.2955399 | -30.006397 | -4.951942 | 0 | 0 | -0.81744635 | -86.658455 | -1.2399189 | 380.58707 | 382.2226 | -4.1684208
181.19306 | -3.2954936 | -29.999205 | -4.966217 | 0 | 0 | -0.81744784 | -86.658447 | -1.2456633 | 380.58371 | 382.21927 | -4.1685944
181.19308 | -3.2954478 | -30.005217 | -4.9645357 | 0 | 0 | -0.81744778 | -86.65844 | -1.2440277 | 380.58035 | 382.21594 | -4.1678915
181.1931 | -3.2954016 | -30.005749 | -4.9542007 | 0 | 0 | -0.81692678 | -86.620224 | -1.2438744 | 380.57697 | 382.21262 | -4.1685452
181.19312 | -3.2953553 | -30.005785 | -4.9612985 | 0 | 0 | -0.81688172 | -86.61692 | -1.2395719 | 380.57361 | 382.20929 | -4.1693177
181.19314 | -3.2953095 | -30.005785 | -4.9655561 | 0 | 0 | -0.8168788 | -86.616699 | -1.2434945 | 380.57025 | 382.20599 | -4.1686683
181.19316 | -3.2952633 | -29.999159 | -4.950665 | 0 | 0 | -0.81687862 | -86.616692 | -1.2459863 | 380.56686 | 382.20267 | -4.1686106
181.19318 | -3.295217 | -29.985352 | -4.9457426 | 0 | 0 | -0.81687742 | -86.616669 | -1.239756 | 380.56351 | 382.19934 | -4.1686068
181.1932 | -3.295171 | -29.997412 | -4.9591408 | 0 | 0 | -0.81271583 | -86.559334 | -1.2456524 | 380.56015 | 382.19601 | -4.167892
181.19322 | -3.295125 | -30.005095 | -4.9661126 | 0 | 0 | -0.81235617 | -86.554382 | -1.2440259 | 380.55676 | 382.19269 | -4.1685452
181.19324 | -3.295079 | -29.985882 | -4.9565272 | 0 | 0 | -0.81233287 | -86.554062 | -1.2395813 | 380.55341 | 382.18939 | -4.1686025
181.19326 | -3.2950327 | -30.004059 | -4.9549623 | 0 | 0 | -0.8123315 | -86.554039 | -1.241347 | 380.55005 | 382.18607 | -4.1686068
181.19328 | -3.2949867 | -29.979187 | -4.9650049 | 0 | 0 | -0.81233269 | -86.554031 | -1.2415086 | 380.54666 | 382.18274 | -4.1686072
181.1933 | -3.2949407 | -29.983622 | -4.9571629 | 0 | 0 | -0.81684142 | -86.534927 | -1.2436653 | 380.5433 | 382.17941 | -4.1700354
181.19332 | -3.2948945 | -29.984053 | -4.9448533 | 0 | 0 | -0.81723112 | -86.533272 | -1.2417053 | 380.53995 | 382.17609 | -4.1687298
181.19334 | -3.2948482 | -29.984079 | -4.9525185 | 0 | 0 | -0.81725633 | -86.533165 | -1.2436786 | 380.53656 | 382.17279 | -4.1679001
181.19336 | -3.2948024 | -29.977465 | -4.9669957 | 0 | 0 | -0.81725782 | -86.533157 | -1.2438534 | 380.5332 | 382.16946 | -4.1685452
181.19338 | -3.2947562 | -29.983509 | -4.9624224 | 0 | 0 | -0.81725764 | -86.533165 | -1.2460115 | 380.52985 | 382.16614 | -4.1686025
181.1934 | -3.2947099 | -29.977425 | -4.9525666 | 0 | 0 | -0.81638932 | -86.552269 | -1.246196 | 380.52646 | 382.16281 | -4.1686068
181.19342 | -3.2946641 | -29.976885 | -4.9626122 | 0 | 0 | -0.81631428 | -86.553925 | -1.239769 | 380.5231 | 382.15948 | -4.1686068
181.19344 | -3.2946179 | -29.96361 | -4.9627686 | 0 | 0 | -0.81630939 | -86.554031 | -1.2435066 | 380.51974 | 382.15616 | -4.1686068
181.19346 | -3.2945719 | -29.96908 | -4.9482427 | 0 | 0 | -0.81630909 | -86.554039 | -1.2438436 | 380.51636 | 382.15286 | -4.1686063
181.19348 | -3.2945256 | -29.956339 | -4.9448142 | 0 | 0 | -0.81630802 | -86.554016 | -1.2503058 | 380.513 | 382.14954 | -4.1671782
181.1935 | -3.2944796 | -29.955229 | -4.9597912 | 0 | 0 | -0.81249493 | -86.477585 | -1.2508625 | 380.50964 | 382.14621 | -4.1684828
181.19352 | -3.2944336 | -29.955156 | -4.9661703 | 0 | 0 | -0.81216544 | -86.47097 | -1.2466038 | 380.50626 | 382.14288 | -4.1685987
181.19354 | -3.2943873 | -29.955149 | -4.9550786 | 0 | 0 | -0.81214404 | -86.470543 | -1.2419423 | 380.5029 | 382.13956 | -4.1686063
181.19356 | -3.2943413 | -29.948523 | -4.9555635 | 0 | 0 | -0.81214279 | -86.47052 | -1.2458397 | 380.49954 | 382.13626 | -4.1686068
181.19358 | -3.2942953 | -29.93471 | -4.9650598 | 0 | 0 | -0.81214404 | -86.470505 | -1.2418901 | 380.49619 | 382.13293 | -4.1686068
181.1936 | -3.2942491 | -29.933533 | -4.9557133 | 0 | 0 | -0.81682545 | -86.41317 | -1.2351066 | 380.4928 | 382.12961 | -4.167892
181.19362 | -3.2942028 | -29.953314 | -4.9440022 | 0 | 0 | -0.81723005 | -86.408218 | -1.2538434 | 380.48944 | 382.12628 | -4.1671162
181.19364 | -3.294157 | -29.941782 | -4.9531732 | 0 | 0 | -0.81725627 | -86.407898 | -1.2383028 | 380.48608 | 382.12296 | -4.168479
181.19366 | -3.2941108 | -29.927513 | -4.9656014 | 0 | 0 | -0.81725782 | -86.407875 | -1.2412182 | 380.4827 | 382.11966 | -4.1678839
181.19368 | -3.2940648 | -29.939541 | -4.9608488 | 0 | 0 | -0.81725752 | -86.407883 | -1.2415003 | 380.47934 | 382.11633 | -4.1671152
181.1937 | -3.2940187 | -29.940599 | -4.9531569 | 0 | 0 | -0.81604189 | -86.426987 | -1.2458146 | 380.47598 | 382.11301 | -4.1670499
181.19372 | -3.2939725 | -29.914192 | -4.9612131 | 0 | 0 | -0.81593686 | -86.428642 | -1.2526236 | 380.4726 | 382.10968 | -4.1684747
181.19374 | -3.2939265 | -29.92515 | -4.9619203 | 0 | 0 | -0.81593001 | -86.428741 | -1.2403247 | 380.46924 | 382.10635 | -4.1678834
181.19376 | -3.2938802 | -29.926142 | -4.9467196 | 0 | 0 | -0.81592959 | -86.428749 | -1.2435443 | 380.46588 | 382.10306 | -4.1685438
181.19378 | -3.2938342 | -29.919592 | -4.9454098 | 0 | 0 | -0.81592864 | -86.428734 | -1.2502829 | 380.46249 | 382.09973 | -4.1671734
181.1938 | -3.2937882 | -29.925644 | -4.9612975 | 0 | 0 | -0.81263566 | -86.371407 | -1.2401273 | 380.45914 | 382.09641 | -4.1677685
181.19382 | -3.2937419 | -29.932793 | -4.9648466 | 0 | 0 | -0.81235105 | -86.366455 | -1.2456754 | 380.45627 | 382.09372 | -4.1678224
181.19384 | -3.2936959 | -29.913536 | -4.9542356 | 0 | 0 | -0.81233257 | -86.366135 | -1.2397367 | 380.45343 | 382.09106 | -4.1671114
181.19386 | -3.2936499 | -29.905239 | -4.9547663 | 0 | 0 | -0.8123315 | -86.366112 | -1.2499456 | 380.45056 | 382.08838 | -4.1684785
181.19388 | -3.2936037 | -29.904562 | -4.9635406 | 0 | 0 | -0.81233263 | -86.366104 | -1.2465459 | 380.44769 | 382.08569 | -4.1685977
181.1939 | -3.2935574 | -29.911137 | -4.9526801 | 0 | 0 | -0.81649423 | -86.327881 | -1.2483805 | 380.44482 | 382.08304 | -4.1671777
181.19392 | -3.2935116 | -29.911709 | -4.9422898 | 0 | 0 | -0.81685388 | -86.324577 | -1.2506911 | 380.44199 | 382.08035 | -4.1684828
181.19394 | -3.2934654 | -29.918365 | -4.9544826 | 0 | 0 | -0.81687719 | -86.324348 | -1.2465919 | 380.43912 | 382.07767 | -4.1678839
181.19396 | -3.2934194 | -29.912315 | -4.9649906 | 0 | 0 | -0.81687856 | -86.324341 | -1.2397944 | 380.43625 | 382.07501 | -4.16783
181.19398 | -3.2933733 | -29.905161 | -4.9571643 | 0 | 0 | -0.81687814 | -86.324341 | -1.2435068 | 380.43341 | 382.07233 | -4.1671119
181.194 | -3.2933271 | -29.904554 | -4.9521155 | 0 | 0 | -0.81514221 | -86.324341 | -1.2395487 | 380.43054 | 382.06964 | -4.1677647
181.19402 | -3.2932811 | -29.904514 | -4.9618564 | 0 | 0 | -0.81499219 | -86.324341 | -1.2456392 | 380.42767 | 382.06699 | -4.1671076
181.19404 | -3.2932348 | -29.904512 | -4.960525 | 0 | 0 | -0.81498247 | -86.324341 | -1.2440276 | 380.42484 | 382.0643 | -4.1684785
181.19406 | -3.2931888 | -29.904512 | -4.9458737 | 0 | 0 | -0.81498188 | -86.324341 | -1.2481701 | 380.42197 | 382.06161 | -4.1685977
181.19408 | -3.2931428 | -29.90451 | -4.9467907 | 0 | 0 | -0.81498128 | -86.324341 | -1.2485313 | 380.4191 | 382.05896 | -4.1671777
181.1941 | -3.2930965 | -29.897894 | -4.9614182 | 0 | 0 | -0.81290185 | -86.324341 | -1.2485529 | 380.41623 | 382.05627 | -4.1684828
181.19412 | -3.2930505 | -29.910563 | -4.9634032 | 0 | 0 | -0.81272215 | -86.324341 | -1.2421147 | 380.41339 | 382.05362 | -4.1685982
181.19414 | -3.2930045 | -29.911667 | -4.9519334 | 0 | 0 | -0.81271052 | -86.324341 | -1.2437048 | 380.41052 | 382.05093 | -4.1671772
181.19416 | -3.2929583 | -29.911737 | -4.9560223 | 0 | 0 | -0.81270987 | -86.324341 | -1.2438562 | 380.40765 | 382.04825 | -4.1670537
181.19418 | -3.2929122 | -29.905127 | -4.9629273 | 0 | 0 | -0.81271082 | -86.324341 | -1.2503053 | 380.40482 | 382.04559 | -4.1670461
181.1942 | -3.2928662 | -29.911171 | -4.9518986 | 0 | 0 | -0.81635231 | -86.324341 | -1.2465702 | 380.40195 | 382.04291 | -4.1684742
181.19422 | -3.29282 | -29.905087 | -4.942224 | 0 | 0 | -0.81666702 | -86.324341 | -1.2505269 | 380.39908 | 382.04022 | -4.1685982
181.19424 | -3.292774 | -29.904552 | -4.9552054 | 0 | 0 | -0.81668752 | -86.324341 | -1.2444351 | 380.39624 | 382.03757 | -4.1686063
181.19426 | -3.2927279 | -29.911135 | -4.9650531 | 0 | 0 | -0.81668866 | -86.324341 | -1.241755 | 380.39337 | 382.03488 | -4.1686063
181.19428 | -3.2926817 | -29.905079 | -4.9564419 | 0 | 0 | -0.81668824 | -86.324341 | -1.2436802 | 380.3905 | 382.0322 | -4.1671782
181.1943 | -3.2926357 | -29.884691 | -4.9527779 | 0 | 0 | -0.81495261 | -86.324341 | -1.2395601 | 380.38763 | 382.02954 | -4.1684833
181.19432 | -3.2925894 | -29.902798 | -4.9633675 | 0 | 0 | -0.81480259 | -86.324341 | -1.2456405 | 380.3848 | 382.02686 | -4.1693134
181.19434 | -3.2925434 | -29.904402 | -4.959928 | 0 | 0 | -0.81479287 | -86.324341 | -1.2461731 | 380.38193 | 382.02417 | -4.1686683
181.19436 | -3.2924974 | -29.904507 | -4.9443674 | 0 | 0 | -0.81479228 | -86.324341 | -1.2440612 | 380.37906 | 382.02151 | -4.1678963
181.19438 | -3.2924511 | -29.904512 | -4.9473886 | 0 | 0 | -0.8147918 | -86.324341 | -1.2438763 | 380.37622 | 382.01883 | -4.1699743
181.1944 | -3.2924051 | -29.904509 | -4.9643755 | 0 | 0 | -0.81305903 | -86.324341 | -1.2395709 | 380.37335 | 382.01614 | -4.1701555
181.19442 | -3.2923591 | -29.891268 | -4.9622059 | 0 | 0 | -0.81290931 | -86.324341 | -1.239199 | 380.37048 | 382.01349 | -4.170167
181.19444 | -3.2923129 | -29.890127 | -4.9532762 | 0 | 0 | -0.81289959 | -86.324341 | -1.2391754 | 380.36765 | 382.0108 | -4.1687393
181.19446 | -3.2922668 | -29.903292 | -4.959044 | 0 | 0 | -0.81289899 | -86.324341 | -1.2413203 | 380.36478 | 382.00812 | -4.1700435
181.19448 | -3.2922208 | -29.904434 | -4.9646368 | 0 | 0 | -0.81290007 | -86.324341 | -1.2393608 | 380.36191 | 382.00546 | -4.1687303
181.1945 | -3.2921746 | -29.904507 | -4.9505892 | 0 | 0 | -0.8167156 | -86.324341 | -1.245626 | 380.35904 | 382.00278 | -4.1686144
181.19452 | -3.2921286 | -29.904514 | -4.9435606 | 0 | 0 | -0.81704533 | -86.324341 | -1.239731 | 380.3562 | 382.00009 | -4.1686072
181.19454 | -3.2920823 | -29.911131 | -4.9574995 | 0 | 0 | -0.81706673 | -86.324341 | -1.2392097 | 380.35333 | 381.99744 | -4.1686068
181.19456 | -3.2920363 | -29.898464 | -4.9645228 | 0 | 0 | -0.81706798 | -86.324341 | -1.2391756 | 380.35046 | 381.99475 | -4.1686068
181.19458 | -3.2919903 | -29.903976 | -4.9556661 | 0 | 0 | -0.81706738 | -86.324341 | -1.2391737 | 380.34763 | 381.99207 | -4.1693215
181.1946 | -3.291944 | -29.904476 | -4.9534378 | 0 | 0 | -0.81481117 | -86.324341 | -1.2391747 | 380.34476 | 381.98941 | -4.1679544
181.19462 | -3.291898 | -29.897892 | -4.96415 | 0 | 0 | -0.8146162 | -86.324341 | -1.2434696 | 380.34189 | 381.98672 | -4.1692638
181.19464 | -3.291852 | -29.910563 | -4.9578176 | 0 | 0 | -0.81460357 | -86.324341 | -1.2481329 | 380.33902 | 381.98407 | -4.1686645
181.19466 | -3.2918057 | -29.911663 | -4.9441843 | 0 | 0 | -0.81460285 | -86.324341 | -1.2442334 | 380.33618 | 381.98138 | -4.1686101
181.19468 | -3.2917597 | -29.898499 | -4.9510088 | 0 | 0 | -0.81460261 | -86.324333 | -1.2395971 | 380.33331 | 381.9787 | -4.1678929
181.1947 | -3.2917137 | -29.903978 | -4.966867 | 0 | 0 | -0.81390953 | -86.305229 | -1.2499356 | 380.33044 | 381.97604 | -4.1671162
181.19472 | -3.2916675 | -29.897858 | -4.9624152 | 0 | 0 | -0.81384963 | -86.303574 | -1.2443962 | 380.32761 | 381.97336 | -4.168479
181.19474 | -3.2916214 | -29.897316 | -4.9540162 | 0 | 0 | -0.81384575 | -86.303474 | -1.2396053 | 380.32474 | 381.97067 | -4.1678839
181.19476 | -3.2915754 | -29.897282 | -4.9612861 | 0 | 0 | -0.81384552 | -86.303467 | -1.2413497 | 380.32187 | 381.96802 | -4.1671157
181.19478 | -3.2915292 | -29.897278 | -4.9641042 | 0 | 0 | -0.81384629 | -86.303467 | -1.2458016 | 380.31903 | 381.96533 | -4.168479
181.1948 | -3.2914832 | -29.897276 | -4.9498119 | 0 | 0 | -0.8166222 | -86.303467 | -1.2418909 | 380.31616 | 381.96265 | -4.1685982
181.19482 | -3.2914369 | -29.890654 | -4.9434948 | 0 | 0 | -0.81686211 | -86.303467 | -1.245836 | 380.31329 | 381.95999 | -4.1686063
181.19484 | -3.2913909 | -29.883467 | -4.9596744 | 0 | 0 | -0.81687766 | -86.303467 | -1.2397455 | 380.31042 | 381.95731 | -4.1686068
181.19486 | -3.2913449 | -29.896097 | -4.9661632 | 0 | 0 | -0.81687856 | -86.303467 | -1.2435052 | 380.30759 | 381.95462 | -4.1686068
181.19488 | -3.2912986 | -29.8972 | -4.9558043 | 0 | 0 | -0.81687802 | -86.303467 | -1.2438426 | 380.30472 | 381.95197 | -4.1686068
181.1949 | -3.2912526 | -29.890648 | -4.9548998 | 0 | 0 | -0.8147952 | -86.303467 | -1.2481557 | 380.30185 | 381.94928 | -4.1686068
181.19492 | -3.2912066 | -29.883465 | -4.9650021 | 0 | 0 | -0.81461513 | -86.303467 | -1.2399424 | 380.29901 | 381.94659 | -4.1686068
181.19494 | -3.2911603 | -29.889471 | -4.9578886 | 0 | 0 | -0.81460351 | -86.303467 | -1.2435173 | 380.29614 | 381.94394 | -4.1686063
181.19496 | -3.2911143 | -29.87676 | -4.9449162 | 0 | 0 | -0.81460285 | -86.303467 | -1.2416948 | 380.29327 | 381.94125 | -4.1671782
181.19498 | -3.2910683 | -29.869034 | -4.9532485 | 0 | 0 | -0.81460273 | -86.303436 | -1.2415313 | 380.29044 | 381.93857 | -4.169198
181.195 | -3.2910221 | -29.875011 | -4.9670587 | 0 | 0 | -0.81442928 | -86.226997 | -1.243668 | 380.28757 | 381.93591 | -4.1686602
181.19502 | -3.290976 | -29.882158 | -4.9609747 | 0 | 0 | -0.81441426 | -86.220383 | -1.2459984 | 380.2847 | 381.93323 | -4.1686101
181.19504 | -3.29093 | -29.862904 | -4.9538918 | 0 | 0 | -0.81441331 | -86.219963 | -1.2419028 | 380.28183 | 381.93054 | -4.1686068
181.19506 | -3.2908838 | -29.861221 | -4.9627304 | 0 | 0 | -0.81441325 | -86.219933 | -1.243692 | 380.27899 | 381.92789 | -4.1686068
181.19508 | -3.2908378 | -29.847872 | -4.9642286 | 0 | 0 | -0.81441391 | -86.219917 | -1.2460009 | 380.27612 | 381.9252 | -4.1686068
181.1951 | -3.2907915 | -29.846724 | -4.9483695 | 0 | 0 | -0.81667024 | -86.16259 | -1.246196 | 380.27325 | 381.92252 | -4.167892
181.19512 | -3.2907455 | -29.853268 | -4.9462733 | 0 | 0 | -0.81686521 | -86.157639 | -1.2419156 | 380.27042 | 381.91986 | -4.1685452
181.19514 | -3.2906995 | -29.840595 | -4.9613695 | 0 | 0 | -0.81687784 | -86.157318 | -1.2436934 | 380.26755 | 381.91718 | -4.1678886
181.19516 | -3.2906532 | -29.852724 | -4.9663043 | 0 | 0 | -0.81687856 | -86.157295 | -1.2481471 | 380.26468 | 381.91452 | -4.1699743
181.19518 | -3.2906075 | -29.840553 | -4.9558139 | 0 | 0 | -0.81687802 | -86.157288 | -1.2442348 | 380.26184 | 381.91183 | -4.170155
181.1952 | -3.2905612 | -29.832859 | -4.957078 | 0 | 0 | -0.8147952 | -86.138176 | -1.2417439 | 380.25897 | 381.90915 | -4.1687374
181.19522 | -3.2905149 | -29.825598 | -4.9644637 | 0 | 0 | -0.81461513 | -86.13652 | -1.2501217 | 380.2561 | 381.90649 | -4.167901
181.19524 | -3.2904689 | -29.82498 | -4.9571118 | 0 | 0 | -0.81460351 | -86.136414 | -1.2465569 | 380.25323 | 381.90381 | -4.1699743
181.19526 | -3.2904229 | -29.818319 | -4.9441237 | 0 | 0 | -0.81460285 | -86.136406 | -1.2462332 | 380.2504 | 381.90112 | -4.1687264
181.19528 | -3.2903767 | -29.817743 | -4.9560862 | 0 | 0 | -0.81460291 | -86.136391 | -1.2462107 | 380.24753 | 381.89847 | -4.1686144
181.1953 | -3.2903306 | -29.811087 | -4.9680319 | 0 | 0 | -0.81512338 | -86.079063 | -1.2419165 | 380.24466 | 381.89578 | -4.1686072
181.19532 | -3.2902846 | -29.810514 | -4.9610538 | 0 | 0 | -0.81516832 | -86.074112 | -1.2436916 | 380.24182 | 381.8931 | -4.1678925
181.19534 | -3.2902384 | -29.817095 | -4.9546237 | 0 | 0 | -0.81517124 | -86.073792 | -1.2417054 | 380.23895 | 381.89044 | -4.1699734
181.19536 | -3.2901924 | -29.811047 | -4.9642434 | 0 | 0 | -0.81517142 | -86.073769 | -1.2393857 | 380.23608 | 381.88776 | -4.1672974
181.19538 | -3.2901461 | -29.810509 | -4.9629049 | 0 | 0 | -0.81517178 | -86.073761 | -1.2456291 | 380.23325 | 381.88507 | -4.1684904
181.1954 | -3.2901003 | -29.803848 | -4.9467998 | 0 | 0 | -0.81638664 | -86.054657 | -1.246172 | 380.23038 | 381.88242 | -4.1685991
181.19542 | -3.2900541 | -29.790037 | -4.9475927 | 0 | 0 | -0.8164916 | -86.053001 | -1.2419136 | 380.22751 | 381.87973 | -4.1686063
181.19544 | -3.2900078 | -29.795477 | -4.9629383 | 0 | 0 | -0.81649846 | -86.052895 | -1.2415445 | 380.22464 | 381.87704 | -4.1686072
181.19546 | -3.2899621 | -29.802591 | -4.9657116 | 0 | 0 | -0.81649888 | -86.052887 | -1.2415217 | 380.2218 | 381.87439 | -4.1700354
181.19548 | -3.2899158 | -29.796576 | -4.9550338 | 0 | 0 | -0.81649834 | -86.052879 | -1.2458135 | 380.21893 | 381.8717 | -4.1687303
181.1955 | -3.2898695 | -29.796038 | -4.9584632 | 0 | 0 | -0.81458956 | -86.014656 | -1.2440364 | 380.21606 | 381.86902 | -4.1686139
181.19552 | -3.2898235 | -29.782759 | -4.9653101 | 0 | 0 | -0.81442457 | -86.011353 | -1.2395825 | 380.21323 | 381.86636 | -4.1671777
181.19554 | -3.2897775 | -29.768377 | -4.9550042 | 0 | 0 | -0.81441391 | -86.011131 | -1.2434932 | 380.21036 | 381.86368 | -4.167769
181.19556 | -3.2897313 | -29.780394 | -4.9446669 | 0 | 0 | -0.81441325 | -86.011116 | -1.239548 | 380.20749 | 381.86099 | -4.1685367
181.19558 | -3.2896852 | -29.768221 | -4.9575887 | 0 | 0 | -0.81441355 | -86.011093 | -1.2456398 | 380.20462 | 381.85834 | -4.1678877
181.1956 | -3.2896392 | -29.767143 | -4.9688864 | 0 | 0 | -0.81545407 | -85.934654 | -1.2461731 | 380.20178 | 381.85565 | -4.1685443
181.19562 | -3.2895932 | -29.767076 | -4.9596734 | 0 | 0 | -0.81554401 | -85.92804 | -1.2440599 | 380.19891 | 381.85297 | -4.1671739
181.19564 | -3.289547 | -29.767069 | -4.955955 | 0 | 0 | -0.81554985 | -85.927612 | -1.2395838 | 380.19604 | 381.85031 | -4.1684828
181.19566 | -3.2895007 | -29.767067 | -4.9643607 | 0 | 0 | -0.81555021 | -85.927589 | -1.2434945 | 380.19321 | 381.84763 | -4.1685982
181.19568 | -3.2894549 | -29.760448 | -4.9621868 | 0 | 0 | -0.81555039 | -85.927582 | -1.2438397 | 380.19034 | 381.84494 | -4.1671777
181.1957 | -3.2894087 | -29.759874 | -4.9474635 | 0 | 0 | -0.81624496 | -85.908485 | -1.2395698 | 380.18747 | 381.84229 | -4.1684823
181.19572 | -3.2893624 | -29.753218 | -4.949831 | 0 | 0 | -0.81630498 | -85.90683 | -1.2434944 | 380.18463 | 381.8396 | -4.1671696
181.19574 | -3.2893167 | -29.759266 | -4.9653072 | 0 | 0 | -0.81630886 | -85.906731 | -1.2459875 | 380.18176 | 381.83694 | -4.1684828
181.19576 | -3.2892704 | -29.759794 | -4.9659114 | 0 | 0 | -0.81630909 | -85.906723 | -1.2440478 | 380.17889 | 381.83426 | -4.1685987
181.19578 | -3.2892241 | -29.739977 | -4.9550471 | 0 | 0 | -0.81630862 | -85.9067 | -1.2395831 | 380.17603 | 381.83157 | -4.1686063
181.1958 | -3.2891781 | -29.758118 | -4.9599171 | 0 | 0 | -0.81457353 | -85.849365 | -1.2434945 | 380.17319 | 381.82892 | -4.1686068
181.19582 | -3.2891321 | -29.753103 | -4.9661617 | 0 | 0 | -0.81442356 | -85.844414 | -1.2438421 | 380.17032 | 381.82623 | -4.167892
181.19584 | -3.2890859 | -29.752638 | -4.9536223 | 0 | 0 | -0.81441385 | -85.844093 | -1.2481557 | 380.16745 | 381.82355 | -4.1685457
181.19586 | -3.2890399 | -29.759222 | -4.945272 | 0 | 0 | -0.81441325 | -85.84407 | -1.2399417 | 380.16461 | 381.82089 | -4.1700315
181.19588 | -3.2889938 | -29.739933 | -4.9576426 | 0 | 0 | -0.81441355 | -85.84407 | -1.24137 | 380.16174 | 381.81821 | -4.1687298
181.1959 | -3.2889478 | -29.744871 | -4.9681635 | 0 | 0 | -0.81545407 | -85.84407 | -1.2393625 | 380.15887 | 381.81552 | -4.1686144
181.19592 | -3.2889016 | -29.738718 | -4.9588842 | 0 | 0 | -0.81554401 | -85.84407 | -1.2413324 | 380.15604 | 381.81287 | -4.1686072
181.19594 | -3.2888553 | -29.751411 | -4.9558883 | 0 | 0 | -0.81554985 | -85.84407 | -1.2393616 | 380.15317 | 381.81018 | -4.1686072
181.19596 | -3.2888095 | -29.732664 | -4.9658084 | 0 | 0 | -0.81555021 | -85.84407 | -1.2456266 | 380.1503 | 381.8075 | -4.1700354
181.19598 | -3.2887633 | -29.737638 | -4.961586 | 0 | 0 | -0.81555033 | -85.84407 | -1.2418801 | 380.14743 | 381.80484 | -4.1687303
181.196 | -3.288717 | -29.738108 | -4.9466848 | 0 | 0 | -0.81607115 | -85.84407 | -1.2479841 | 380.14459 | 381.80215 | -4.1686144
181.19602 | -3.2886713 | -29.751377 | -4.9526682 | 0 | 0 | -0.81611621 | -85.84407 | -1.2463721 | 380.14172 | 381.79947 | -4.1678929
181.19604 | -3.288625 | -29.745901 | -4.9677324 | 0 | 0 | -0.81611913 | -85.84407 | -1.2462193 | 380.13885 | 381.79681 | -4.1685452
181.19606 | -3.2885787 | -29.745401 | -4.9639392 | 0 | 0 | -0.81611931 | -85.84407 | -1.2397703 | 380.13602 | 381.79413 | -4.1686025
181.19608 | -3.2885327 | -29.738747 | -4.9548726 | 0 | 0 | -0.8161189 | -85.84407 | -1.2435054 | 380.13315 | 381.79144 | -4.1686068
181.1961 | -3.2884867 | -29.731554 | -4.9613576 | 0 | 0 | -0.81455743 | -85.84407 | -1.2395504 | 380.13028 | 381.78879 | -4.167892
181.19612 | -3.2884407 | -29.737568 | -4.9655604 | 0 | 0 | -0.81442249 | -85.84407 | -1.2520797 | 380.12744 | 381.7861 | -4.1678305
181.19614 | -3.2883945 | -29.744722 | -4.953568 | 0 | 0 | -0.81441379 | -85.84407 | -1.2445817 | 380.12457 | 381.78342 | -4.168541
181.19616 | -3.2883484 | -29.751945 | -4.9467201 | 0 | 0 | -0.81441325 | -85.84407 | -1.2396193 | 380.1217 | 381.78076 | -4.1686025
181.19618 | -3.2883024 | -29.732698 | -4.9599466 | 0 | 0 | -0.81441367 | -85.844063 | -1.24779 | 380.11884 | 381.77808 | -4.1686068
181.1962 | -3.2882562 | -29.744259 | -4.9683599 | 0 | 0 | -0.81597513 | -85.824959 | -1.2442138 | 380.116 | 381.77539 | -4.1686068
181.19622 | -3.2882099 | -29.738678 | -4.9581723 | 0 | 0 | -0.81611007 | -85.823303 | -1.2503281 | 380.11313 | 381.77274 | -4.1686068
181.19624 | -3.2881641 | -29.744791 | -4.9572792 | 0 | 0 | -0.81611878 | -85.823196 | -1.2444204 | 380.11026 | 381.77005 | -4.167892
181.19626 | -3.2881179 | -29.738708 | -4.9673824 | 0 | 0 | -0.81611931 | -85.823189 | -1.2353156 | 380.10742 | 381.7674 | -4.1685452
181.19628 | -3.2880716 | -29.731554 | -4.9609928 | 0 | 0 | -0.81611925 | -85.823189 | -1.2495633 | 380.10455 | 381.76471 | -4.1693177
181.1963 | -3.2880259 | -29.737566 | -4.9466305 | 0 | 0 | -0.81594568 | -85.823189 | -1.2379351 | 380.10168 | 381.76202 | -4.1686683
181.19632 | -3.2879796 | -29.738096 | -4.9533916 | 0 | 0 | -0.8159306 | -85.823189 | -1.2497814 | 380.09885 | 381.75937 | -4.1686106
181.19634 | -3.2879336 | -29.731516 | -4.9692454 | 0 | 0 | -0.81592965 | -85.823189 | -1.2422394 | 380.09598 | 381.75668 | -4.1678929
181.19636 | -3.2878873 | -29.744183 | -4.9633422 | 0 | 0 | -0.81592959 | -85.823189 | -1.2394193 | 380.09311 | 381.754 | -4.1685452
181.19638 | -3.2878413 | -29.738672 | -4.9555449 | 0 | 0 | -0.81592923 | -85.823196 | -1.2413362 | 380.09024 | 381.75134 | -4.1686025
181.1964 | -3.2877953 | -29.738169 | -4.9628692 | 0 | 0 | -0.81471497 | -85.8423 | -1.2415067 | 380.0874 | 381.74866 | -4.1686068
181.19642 | -3.2877491 | -29.73152 | -4.9656892 | 0 | 0 | -0.81461006 | -85.843956 | -1.2393718 | 380.08453 | 381.74597 | -4.1686068
181.19644 | -3.287703 | -29.744181 | -4.9506736 | 0 | 0 | -0.81460321 | -85.844063 | -1.241333 | 380.08167 | 381.74332 | -4.1686068
181.19646 | -3.287657 | -29.732054 | -4.9464698 | 0 | 0 | -0.81460279 | -85.84407 | -1.2393616 | 380.07883 | 381.74063 | -4.1686068
181.19648 | -3.2876108 | -29.744217 | -4.9613824 | 0 | 0 | -0.81460327 | -85.844078 | -1.2456276 | 380.07596 | 381.73795 | -4.1686063
181.1965 | -3.2875645 | -29.73205 | -4.9670315 | 0 | 0 | -0.8163386 | -85.863182 | -1.246173 | 380.07309 | 381.73529 | -4.1671777
181.19652 | -3.2875187 | -29.730978 | -4.9566026 | 0 | 0 | -0.81648856 | -85.864838 | -1.2462083 | 380.07022 | 381.7326 | -4.167769
181.19654 | -3.2874725 | -29.737526 | -4.9564199 | 0 | 0 | -0.81649828 | -85.864944 | -1.2462111 | 380.06738 | 381.72992 | -4.1678224
181.19656 | -3.2874265 | -29.738092 | -4.965858 | 0 | 0 | -0.81649888 | -85.864952 | -1.2483567 | 380.06451 | 381.72726 | -4.16854
181.19658 | -3.2873805 | -29.724888 | -4.9579597 | 0 | 0 | -0.81649852 | -85.864937 | -1.2442517 | 380.06165 | 381.72458 | -4.1678877
181.1966 | -3.2873342 | -29.723745 | -4.9441943 | 0 | 0 | -0.81528366 | -85.807602 | -1.2546229 | 380.05881 | 381.72189 | -4.1671157
181.19662 | -3.2872882 | -29.723675 | -4.9546385 | 0 | 0 | -0.81517869 | -85.80265 | -1.2426472 | 380.05594 | 381.71924 | -4.168479
181.19664 | -3.2872419 | -29.730286 | -4.9686332 | 0 | 0 | -0.81517184 | -85.80233 | -1.2437396 | 380.05307 | 381.71655 | -4.1685982
181.19666 | -3.2871959 | -29.717621 | -4.961834 | 0 | 0 | -0.81517142 | -85.802307 | -1.243857 | 380.05023 | 381.71387 | -4.1686063
181.19668 | -3.2871499 | -29.729752 | -4.9539638 | 0 | 0 | -0.81517118 | -85.802315 | -1.2460111 | 380.04736 | 381.71121 | -4.1686068
181.1967 | -3.2871037 | -29.724205 | -4.9634604 | 0 | 0 | -0.81430387 | -85.821426 | -1.2440505 | 380.04449 | 381.70853 | -4.1686068
181.19672 | -3.2870576 | -29.723701 | -4.9628391 | 0 | 0 | -0.81422895 | -85.823082 | -1.2438775 | 380.04163 | 381.70584 | -4.1686068
181.19674 | -3.2870116 | -29.717047 | -4.9482479 | 0 | 0 | -0.81422406 | -85.823181 | -1.2460129 | 380.03879 | 381.70319 | -4.1686068
181.19676 | -3.2869654 | -29.716471 | -4.9469919 | 0 | 0 | -0.81422377 | -85.823189 | -1.2461966 | 380.03592 | 381.7005 | -4.1686063
181.19678 | -3.2869191 | -29.709816 | -4.9621582 | 0 | 0 | -0.81422442 | -85.823174 | -1.2419163 | 380.03305 | 381.69785 | -4.1671782
181.1968 | -3.2868733 | -29.71586 | -4.9656448 | 0 | 0 | -0.81648034 | -85.765839 | -1.2458396 | 380.03021 | 381.69516 | -4.1684828
181.19682 | -3.2868271 | -29.716394 | -4.9550295 | 0 | 0 | -0.81667531 | -85.760887 | -1.2461859 | 380.02734 | 381.69247 | -4.1678839
181.19684 | -3.2867811 | -29.70981 | -4.9570127 | 0 | 0 | -0.81668794 | -85.760567 | -1.2440619 | 380.02448 | 381.68982 | -4.1685443
181.19686 | -3.2867351 | -29.70924 | -4.9651852 | 0 | 0 | -0.81668866 | -85.760544 | -1.2438782 | 380.02164 | 381.68713 | -4.1686025
181.19688 | -3.2866888 | -29.709202 | -4.9549952 | 0 | 0 | -0.81668812 | -85.760544 | -1.246013 | 380.01877 | 381.68445 | -4.1686068
181.1969 | -3.2866428 | -29.7092 | -4.943213 | 0 | 0 | -0.81460559 | -85.760544 | -1.2461978 | 380.0159 | 381.68179 | -4.1686068
181.19692 | -3.2865965 | -29.709196 | -4.955286 | 0 | 0 | -0.81442559 | -85.760544 | -1.2462097 | 380.01303 | 381.67911 | -4.1686068
181.19694 | -3.2865505 | -29.695955 | -4.9679642 | 0 | 0 | -0.81441396 | -85.760544 | -1.2462087 | 380.01019 | 381.67642 | -4.1686068
181.19696 | -3.2865045 | -29.694809 | -4.9588699 | 0 | 0 | -0.81441331 | -85.760544 | -1.239769 | 380.00732 | 381.67377 | -4.1686068
181.19698 | -3.2864583 | -29.688116 | -4.9529829 | 0 | 0 | -0.81441313 | -85.760529 | -1.2413579 | 380.00446 | 381.67108 | -4.1686068
181.197 | -3.2864122 | -29.68754 | -4.9633808 | 0 | 0 | -0.81406653 | -85.703201 | -1.2372144 | 380.00162 | 381.6684 | -4.1686063
181.19702 | -3.2863662 | -29.69412 | -4.9621077 | 0 | 0 | -0.81403655 | -85.69825 | -1.2390019 | 379.99875 | 381.66574 | -4.1671782
181.19704 | -3.28632 | -29.68807 | -4.946733 | 0 | 0 | -0.81403458 | -85.697929 | -1.2456043 | 379.99588 | 381.66306 | -4.1684828
181.19706 | -3.286274 | -29.680914 | -4.9475889 | 0 | 0 | -0.81403446 | -85.697906 | -1.2461717 | 379.99304 | 381.66037 | -4.1685987
181.19708 | -3.2862279 | -29.673685 | -4.9636626 | 0 | 0 | -0.81403524 | -85.697899 | -1.2462072 | 379.99017 | 381.65771 | -4.1686063
181.1971 | -3.2861817 | -29.679695 | -4.964323 | 0 | 0 | -0.81681162 | -85.659676 | -1.2419162 | 379.9873 | 381.65503 | -4.1686068
181.19712 | -3.2861357 | -29.680227 | -4.9549122 | 0 | 0 | -0.81705153 | -85.656364 | -1.2436908 | 379.98444 | 381.65234 | -4.1686068
181.19714 | -3.2860897 | -29.68026 | -4.9577289 | 0 | 0 | -0.81706709 | -85.656143 | -1.2395594 | 379.9816 | 381.64969 | -4.1686068
181.19716 | -3.2860434 | -29.667019 | -4.9637957 | 0 | 0 | -0.81706798 | -85.656136 | -1.2413464 | 379.97873 | 381.647 | -4.1686068
181.19718 | -3.2859974 | -29.659262 | -4.9519706 | 0 | 0 | -0.81706715 | -85.656128 | -1.2436547 | 379.97586 | 381.64432 | -4.1686068
181.1972 | -3.2859511 | -29.678473 | -4.942955 | 0 | 0 | -0.81394458 | -85.617912 | -1.2417047 | 379.97302 | 381.64166 | -4.1686068
181.19722 | -3.2859051 | -29.673527 | -4.9567194 | 0 | 0 | -0.81367469 | -85.614609 | -1.2436799 | 379.97015 | 381.63898 | -4.1686068
181.19724 | -3.2858591 | -29.673061 | -4.9673619 | 0 | 0 | -0.81365716 | -85.614388 | -1.2481456 | 379.96729 | 381.63629 | -4.1686068
181.19726 | -3.2858129 | -29.666409 | -4.9588156 | 0 | 0 | -0.81365615 | -85.614372 | -1.2420872 | 379.96445 | 381.63364 | -4.1686063
181.19728 | -3.2857668 | -29.652596 | -4.9529791 | 0 | 0 | -0.81365621 | -85.614365 | -1.2394092 | 379.96158 | 381.63095 | -4.1671782
181.1973 | -3.2857208 | -29.658033 | -4.9633803 | 0 | 0 | -0.81400251 | -85.595253 | -1.2413352 | 379.95871 | 381.6283 | -4.1684828
181.19732 | -3.2856746 | -29.658527 | -4.9606552 | 0 | 0 | -0.81403238 | -85.593597 | -1.23936 | 379.95584 | 381.62561 | -4.1678839
181.19734 | -3.2856286 | -29.645317 | -4.9458828 | 0 | 0 | -0.81403434 | -85.593498 | -1.2391868 | 379.953 | 381.62292 | -4.1685443
181.19736 | -3.2855825 | -29.644173 | -4.9489713 | 0 | 0 | -0.81403446 | -85.593491 | -1.243469 | 379.95013 | 381.62027 | -4.1693177
181.19738 | -3.2855363 | -29.644096 | -4.9659619 | 0 | 0 | -0.81403542 | -85.593483 | -1.2438406 | 379.94727 | 381.61758 | -4.1686683
181.1974 | -3.2854903 | -29.63085 | -4.9623399 | 0 | 0 | -0.81733322 | -85.574379 | -1.248157 | 379.94443 | 381.6149 | -4.1686106
181.19742 | -3.2854443 | -29.623091 | -4.9525599 | 0 | 0 | -0.81761831 | -85.572723 | -1.2442348 | 379.94156 | 381.61224 | -4.1686068
181.19744 | -3.285398 | -29.6423 | -4.9582553 | 0 | 0 | -0.81763679 | -85.572617 | -1.2395941 | 379.93869 | 381.60956 | -4.169322
181.19746 | -3.285352 | -29.630737 | -4.9631186 | 0 | 0 | -0.81763786 | -85.572609 | -1.2392004 | 379.93585 | 381.60687 | -4.1686683
181.19748 | -3.2853057 | -29.636322 | -4.9504595 | 0 | 0 | -0.81763679 | -85.572601 | -1.2391756 | 379.93298 | 381.60422 | -4.1700392
181.1975 | -3.2852597 | -29.630207 | -4.943552 | 0 | 0 | -0.81364608 | -85.553497 | -1.2413214 | 379.93011 | 381.60153 | -4.1687303
181.19752 | -3.2852137 | -29.636284 | -4.9574995 | 0 | 0 | -0.81330121 | -85.551842 | -1.2436546 | 379.92725 | 381.59885 | -4.1693296
181.19754 | -3.2851675 | -29.623585 | -4.9652491 | 0 | 0 | -0.81327885 | -85.551735 | -1.245997 | 379.92441 | 381.59619 | -4.1686687
181.19756 | -3.2851214 | -29.63571 | -4.9564552 | 0 | 0 | -0.81327754 | -85.551727 | -1.2397549 | 379.92154 | 381.59351 | -4.1686106
181.19758 | -3.2850754 | -29.623541 | -4.953505 | 0 | 0 | -0.81327772 | -85.55172 | -1.2392141 | 379.91867 | 381.59082 | -4.169322
181.1976 | -3.2850292 | -29.615849 | -4.9634299 | 0 | 0 | -0.81414378 | -85.513496 | -1.2499108 | 379.91583 | 381.58817 | -4.1700974
181.19762 | -3.2849832 | -29.62182 | -4.9592052 | 0 | 0 | -0.81421858 | -85.510193 | -1.2443961 | 379.91296 | 381.58548 | -4.1687341
181.19764 | -3.2849371 | -29.602497 | -4.9435792 | 0 | 0 | -0.81422347 | -85.509964 | -1.2438996 | 379.9101 | 381.58279 | -4.1686149
181.19766 | -3.2848909 | -29.62067 | -4.9502263 | 0 | 0 | -0.81422377 | -85.509956 | -1.2438658 | 379.90723 | 381.58014 | -4.1686072
181.19768 | -3.2848449 | -29.602419 | -4.9638958 | 0 | 0 | -0.81422448 | -85.509941 | -1.2395715 | 379.90439 | 381.57745 | -4.1686068
181.1977 | -3.2847986 | -29.614048 | -4.9621592 | 0 | 0 | -0.8168276 | -85.452614 | -1.2434945 | 379.90152 | 381.57477 | -4.1686068
181.19772 | -3.2847526 | -29.608463 | -4.9518228 | 0 | 0 | -0.81705254 | -85.447662 | -1.2459882 | 379.89865 | 381.57211 | -4.1686068
181.19774 | -3.2847066 | -29.594719 | -4.9603705 | 0 | 0 | -0.81706715 | -85.447342 | -1.2461964 | 379.89581 | 381.56943 | -4.1686068
181.19776 | -3.2846603 | -29.600164 | -4.9640288 | 0 | 0 | -0.81706798 | -85.447319 | -1.2462091 | 379.89294 | 381.56674 | -4.1686068
181.19778 | -3.2846143 | -29.607281 | -4.9476295 | 0 | 0 | -0.81706685 | -85.447327 | -1.2440645 | 379.89008 | 381.56409 | -4.1686068
181.1978 | -3.2845683 | -29.607883 | -4.9440322 | 0 | 0 | -0.81290495 | -85.466431 | -1.2481724 | 379.88724 | 381.5614 | -4.1686068
181.19782 | -3.2845221 | -29.601299 | -4.9582725 | 0 | 0 | -0.8125453 | -85.468086 | -1.2485303 | 379.88437 | 381.55875 | -4.1686068
181.19784 | -3.284476 | -29.59411 | -4.9660401 | 0 | 0 | -0.81252199 | -85.468193 | -1.2442601 | 379.8815 | 381.55606 | -4.167892
181.19786 | -3.28443 | -29.600121 | -4.9550695 | 0 | 0 | -0.81252062 | -85.468201 | -1.2438891 | 379.87863 | 381.55338 | -4.1685452
181.19788 | -3.2843838 | -29.594032 | -4.9533834 | 0 | 0 | -0.81252098 | -85.468193 | -1.2395717 | 379.87579 | 381.55072 | -4.1686025
181.1979 | -3.2843378 | -29.593494 | -4.9641461 | 0 | 0 | -0.81407982 | -85.429977 | -1.2392008 | 379.87292 | 381.54803 | -4.1686068
181.19792 | -3.2842917 | -29.586843 | -4.9570904 | 0 | 0 | -0.81421453 | -85.426674 | -1.2456172 | 379.87006 | 381.54535 | -4.1686068
181.19794 | -3.2842455 | -29.599506 | -4.9426694 | 0 | 0 | -0.81422323 | -85.426445 | -1.2461724 | 379.86722 | 381.54269 | -4.1686068
181.19796 | -3.2841995 | -29.593994 | -4.9516029 | 0 | 0 | -0.81422377 | -85.426437 | -1.2462072 | 379.86435 | 381.54001 | -4.1686063
181.19798 | -3.2841532 | -29.586874 | -4.9654684 | 0 | 0 | -0.8142246 | -85.42643 | -1.2419156 | 379.86148 | 381.53732 | -4.1671777
181.198 | -3.2841072 | -29.592892 | -4.9608402 | 0 | 0 | -0.81717533 | -85.407326 | -1.2415458 | 379.85864 | 381.53467 | -4.1670542
181.19802 | -3.2840612 | -29.606661 | -4.9524322 | 0 | 0 | -0.81743038 | -85.40567 | -1.2458149 | 379.85577 | 381.53198 | -4.1684747
181.19804 | -3.2840149 | -29.594601 | -4.9611511 | 0 | 0 | -0.81744689 | -85.405571 | -1.2440373 | 379.85291 | 381.5293 | -4.1685982
181.19806 | -3.2839692 | -29.593534 | -4.9626427 | 0 | 0 | -0.81744784 | -85.405563 | -1.2417281 | 379.85004 | 381.52664 | -4.1686063
181.19808 | -3.2839229 | -29.600082 | -4.9475079 | 0 | 0 | -0.81744665 | -85.405571 | -1.2393852 | 379.8472 | 381.52396 | -4.1686063
181.1981 | -3.2838767 | -29.594027 | -4.9447513 | 0 | 0 | -0.81293708 | -85.443787 | -1.2391882 | 379.84433 | 381.52127 | -4.1671782
181.19812 | -3.2838306 | -29.580257 | -4.9605136 | 0 | 0 | -0.81254733 | -85.44709 | -1.2434685 | 379.84146 | 381.51862 | -4.1684828
181.19814 | -3.2837846 | -29.592318 | -4.9647808 | 0 | 0 | -0.81252211 | -85.447311 | -1.2416921 | 379.83862 | 381.51593 | -4.1685987
181.19816 | -3.2837384 | -29.600006 | -4.9542308 | 0 | 0 | -0.81252062 | -85.447319 | -1.2415329 | 379.83575 | 381.51324 | -4.1686058
181.19818 | -3.2836924 | -29.594027 | -4.9547663 | 0 | 0 | -0.8125211 | -85.447311 | -1.2501076 | 379.83289 | 381.51059 | -4.1671782
181.1982 | -3.2836463 | -29.593494 | -4.9649925 | 0 | 0 | -0.81442678 | -85.428207 | -1.2444084 | 379.83005 | 381.5079 | -4.1684823
181.19822 | -3.2836001 | -29.586842 | -4.9549832 | 0 | 0 | -0.81459147 | -85.426552 | -1.2417523 | 379.82718 | 381.50522 | -4.1664548
181.19824 | -3.2835541 | -29.592888 | -4.944665 | 0 | 0 | -0.81460214 | -85.426445 | -1.2393885 | 379.82431 | 381.50256 | -4.1669922
181.19826 | -3.2835078 | -29.600042 | -4.9554105 | 0 | 0 | -0.81460279 | -85.426437 | -1.2456286 | 379.82144 | 381.49988 | -4.1684709
181.19828 | -3.283462 | -29.600653 | -4.9657936 | 0 | 0 | -0.81460351 | -85.426445 | -1.2440264 | 379.8186 | 381.49719 | -4.1685982
181.1983 | -3.2834158 | -29.600695 | -4.9594088 | 0 | 0 | -0.81720734 | -85.445549 | -1.246021 | 379.81573 | 381.49454 | -4.1686063
181.19832 | -3.2833695 | -29.613934 | -4.9523087 | 0 | 0 | -0.8174324 | -85.447205 | -1.239758 | 379.81287 | 381.49185 | -4.1686063
181.19834 | -3.2833238 | -29.595217 | -4.9640465 | 0 | 0 | -0.81744701 | -85.447311 | -1.245652 | 379.81003 | 381.4892 | -4.1671782
181.19836 | -3.2832775 | -29.600193 | -4.962893 | 0 | 0 | -0.81744784 | -85.447319 | -1.241879 | 379.80716 | 381.48651 | -4.1684823
181.19838 | -3.2832313 | -29.594036 | -4.947525 | 0 | 0 | -0.81744665 | -85.447311 | -1.2393959 | 379.80429 | 381.48383 | -4.1671696
181.1984 | -3.2831852 | -29.5935 | -4.9469295 | 0 | 0 | -0.81293708 | -85.428207 | -1.2413349 | 379.80145 | 381.48117 | -4.1684828
181.19842 | -3.2831392 | -29.600082 | -4.9636049 | 0 | 0 | -0.81254733 | -85.426552 | -1.2415084 | 379.79858 | 381.47849 | -4.1678839
181.19844 | -3.283093 | -29.594032 | -4.9664965 | 0 | 0 | -0.81252211 | -85.426445 | -1.2458127 | 379.79572 | 381.4758 | -4.1685443
181.19846 | -3.283047 | -29.600119 | -4.956553 | 0 | 0 | -0.81252062 | -85.426437 | -1.2440376 | 379.79285 | 381.47314 | -4.1686025
181.19848 | -3.2830009 | -29.600658 | -4.9578671 | 0 | 0 | -0.81252128 | -85.426445 | -1.2438762 | 379.79001 | 381.47046 | -4.1686068
181.1985 | -3.2829549 | -29.607306 | -4.9667087 | 0 | 0 | -0.81512052 | -85.445549 | -1.2438661 | 379.78714 | 381.46777 | -4.1686063
181.19852 | -3.2829087 | -29.581398 | -4.9551258 | 0 | 0 | -0.81534517 | -85.447205 | -1.246011 | 379.78427 | 381.46512 | -4.1671777
181.19854 | -3.2828624 | -29.579147 | -4.9454017 | 0 | 0 | -0.81535971 | -85.447311 | -1.2419035 | 379.78143 | 381.46243 | -4.1670542
181.19856 | -3.2828166 | -29.585625 | -4.9583774 | 0 | 0 | -0.81536055 | -85.447319 | -1.243692 | 379.77856 | 381.45975 | -4.1684747
181.19858 | -3.2827704 | -29.592808 | -4.9689536 | 0 | 0 | -0.81536132 | -85.447311 | -1.2460009 | 379.7757 | 381.45709 | -4.1685982
181.1986 | -3.2827241 | -29.593414 | -4.960403 | 0 | 0 | -0.8179673 | -85.428207 | -1.2461983 | 379.77283 | 381.45441 | -4.1686063
181.19862 | -3.2826784 | -29.580215 | -4.9560184 | 0 | 0 | -0.81819248 | -85.426552 | -1.2505035 | 379.76999 | 381.45172 | -4.1686068
181.19864 | -3.2826321 | -29.592312 | -4.9665432 | 0 | 0 | -0.81820709 | -85.426445 | -1.2465822 | 379.76712 | 381.44907 | -4.1686068
181.19866 | -3.2825859 | -29.586763 | -4.9623756 | 0 | 0 | -0.81820792 | -85.426437 | -1.2483808 | 379.76425 | 381.44638 | -4.1686068
181.19868 | -3.2825398 | -29.586264 | -4.9474769 | 0 | 0 | -0.81820649 | -85.42643 | -1.2442513 | 379.76141 | 381.4437 | -4.1686068
181.1987 | -3.2824938 | -29.592844 | -4.949832 | 0 | 0 | -0.81300133 | -85.407326 | -1.2481833 | 379.75854 | 381.44104 | -4.167892
181.19872 | -3.2824476 | -29.573555 | -4.9660339 | 0 | 0 | -0.8125515 | -85.40567 | -1.2442379 | 379.75568 | 381.43835 | -4.1685452
181.19874 | -3.2824016 | -29.578495 | -4.9659748 | 0 | 0 | -0.81252235 | -85.405571 | -1.2460357 | 379.75284 | 381.43567 | -4.1686025
181.19876 | -3.2823555 | -29.578957 | -4.9557776 | 0 | 0 | -0.81252062 | -85.405563 | -1.244053 | 379.74997 | 381.43301 | -4.1686068
181.19878 | -3.2823095 | -29.572365 | -4.9599795 | 0 | 0 | -0.81252146 | -85.405548 | -1.2481706 | 379.7471 | 381.43033 | -4.1686068
181.1988 | -3.2822633 | -29.565176 | -4.9668918 | 0 | 0 | -0.81564134 | -85.367325 | -1.2442367 | 379.74423 | 381.42764 | -4.167892
181.19882 | -3.282217 | -29.564568 | -4.9544125 | 0 | 0 | -0.81591105 | -85.364021 | -1.2438879 | 379.74139 | 381.42499 | -4.1685452
181.19884 | -3.2821712 | -29.571148 | -4.946064 | 0 | 0 | -0.81592852 | -85.3638 | -1.2395734 | 379.73853 | 381.4223 | -4.1693177
181.19886 | -3.282125 | -29.571714 | -4.9591622 | 0 | 0 | -0.81592953 | -85.363792 | -1.2456412 | 379.73566 | 381.41965 | -4.1686683
181.19888 | -3.2820787 | -29.558516 | -4.9690194 | 0 | 0 | -0.81593019 | -85.363785 | -1.2461742 | 379.73282 | 381.41696 | -4.1686101
181.1989 | -3.282033 | -29.570608 | -4.959682 | 0 | 0 | -0.8180154 | -85.325569 | -1.248354 | 379.72995 | 381.41428 | -4.1671777
181.19892 | -3.2819867 | -29.558443 | -4.9574089 | 0 | 0 | -0.81819558 | -85.322266 | -1.2421018 | 379.72708 | 381.41162 | -4.1670542
181.19894 | -3.2819405 | -29.563984 | -4.9666648 | 0 | 0 | -0.81820726 | -85.322037 | -1.2437048 | 379.72424 | 381.40894 | -4.1684747
181.19896 | -3.2818944 | -29.551247 | -4.961657 | 0 | 0 | -0.81820792 | -85.322029 | -1.2460023 | 379.72137 | 381.40625 | -4.1685982
181.19898 | -3.2818484 | -29.556755 | -4.9474149 | 0 | 0 | -0.81820649 | -85.322029 | -1.2483428 | 379.71851 | 381.40359 | -4.1686063
181.199 | -3.2818024 | -29.550634 | -4.9520054 | 0 | 0 | -0.81300133 | -85.322029 | -1.2421017 | 379.71564 | 381.40091 | -4.1686068
181.19902 | -3.2817562 | -29.550091 | -4.966948 | 0 | 0 | -0.8125515 | -85.322029 | -1.2458497 | 379.7128 | 381.39822 | -4.1686068
181.19904 | -3.2817101 | -29.543434 | -4.965322 | 0 | 0 | -0.81252235 | -85.322029 | -1.2397468 | 379.70993 | 381.39557 | -4.1686068
181.19906 | -3.2816641 | -29.536242 | -4.952817 | 0 | 0 | -0.81252062 | -85.322029 | -1.2456509 | 379.70706 | 381.39288 | -4.1686072
181.19908 | -3.2816179 | -29.542253 | -4.9611773 | 0 | 0 | -0.81252152 | -85.322021 | -1.2397335 | 379.70422 | 381.3902 | -4.1700354
181.1991 | -3.2815716 | -29.542782 | -4.9662747 | 0 | 0 | -0.81598878 | -85.283806 | -1.243504 | 379.70135 | 381.38754 | -4.1687303
181.19912 | -3.2815259 | -29.529575 | -4.9529057 | 0 | 0 | -0.81628847 | -85.280502 | -1.2416952 | 379.69849 | 381.38486 | -4.1686149
181.19914 | -3.2814796 | -29.528433 | -4.946661 | 0 | 0 | -0.8163079 | -85.280281 | -1.2458248 | 379.69565 | 381.38217 | -4.1700358
181.19916 | -3.2814333 | -29.52836 | -4.9584904 | 0 | 0 | -0.81630903 | -85.280273 | -1.2440383 | 379.69278 | 381.37952 | -4.1687303
181.19918 | -3.2813876 | -29.528347 | -4.9682336 | 0 | 0 | -0.81630951 | -85.280266 | -1.2438774 | 379.68991 | 381.37683 | -4.1686144
181.1992 | -3.2813413 | -29.501871 | -4.9567118 | 0 | 0 | -0.81787354 | -85.242043 | -1.2481579 | 379.68704 | 381.37415 | -4.1686072
181.19922 | -3.2812953 | -29.512823 | -4.9557009 | 0 | 0 | -0.81800866 | -85.238739 | -1.2399431 | 379.6842 | 381.37149 | -4.1686068
181.19924 | -3.281249 | -29.513813 | -4.9665222 | 0 | 0 | -0.81801742 | -85.23851 | -1.2456658 | 379.68134 | 381.3688 | -4.1686068
181.19926 | -3.281203 | -29.500641 | -4.9594688 | 0 | 0 | -0.81801796 | -85.238503 | -1.2483219 | 379.67847 | 381.36612 | -4.1686063
181.19928 | -3.281157 | -29.499498 | -4.9450498 | 0 | 0 | -0.81801641 | -85.23848 | -1.2463946 | 379.67563 | 381.36346 | -4.1671782
181.1993 | -3.2811108 | -29.499424 | -4.9532576 | 0 | 0 | -0.81246644 | -85.162041 | -1.2483674 | 379.67276 | 381.36078 | -4.1691976
181.19932 | -3.2810647 | -29.492796 | -4.9677858 | 0 | 0 | -0.81198674 | -85.155426 | -1.2399559 | 379.66989 | 381.35809 | -4.1679459
181.19934 | -3.2810187 | -29.485605 | -4.9624896 | 0 | 0 | -0.81195563 | -85.154999 | -1.2435186 | 379.66705 | 381.35544 | -4.1685486
181.19936 | -3.2809725 | -29.491619 | -4.9532948 | 0 | 0 | -0.81195378 | -85.154976 | -1.2438434 | 379.66418 | 381.35275 | -4.1686029
181.19938 | -3.2809262 | -29.498766 | -4.9619489 | 0 | 0 | -0.81195492 | -85.154976 | -1.2481591 | 379.66132 | 381.3501 | -4.1686068
181.1994 | -3.2808805 | -29.479509 | -4.9641633 | 0 | 0 | -0.81611466 | -85.154976 | -1.2506757 | 379.65845 | 381.34741 | -4.1686068
181.19942 | -3.2808342 | -29.471216 | -4.9505434 | 0 | 0 | -0.81647414 | -85.154976 | -1.2422987 | 379.65561 | 381.34473 | -4.1686068
181.19944 | -3.2807882 | -29.483774 | -4.9464617 | 0 | 0 | -0.81649745 | -85.154976 | -1.2437156 | 379.65274 | 381.34207 | -4.1686068
181.19946 | -3.2807422 | -29.484877 | -4.9606552 | 0 | 0 | -0.81649882 | -85.154976 | -1.2395626 | 379.64987 | 381.33939 | -4.1686068
181.19948 | -3.2806959 | -29.478325 | -4.9662423 | 0 | 0 | -0.81649911 | -85.154961 | -1.2477875 | 379.64703 | 381.3367 | -4.1686068
181.1995 | -3.2806499 | -29.477757 | -4.9558086 | 0 | 0 | -0.81736767 | -85.097633 | -1.2463579 | 379.64417 | 381.33405 | -4.1686072
181.19952 | -3.2806036 | -29.47772 | -4.9541736 | 0 | 0 | -0.81744272 | -85.092682 | -1.2419263 | 379.6413 | 381.33136 | -4.1700358
181.19954 | -3.2805576 | -29.477716 | -4.9649386 | 0 | 0 | -0.8174476 | -85.092361 | -1.2436926 | 379.63843 | 381.32867 | -4.1701593
181.19956 | -3.2805116 | -29.471096 | -4.9571586 | 0 | 0 | -0.8174479 | -85.092339 | -1.2438543 | 379.63559 | 381.32602 | -4.1701674
181.19958 | -3.2804654 | -29.463898 | -4.9448528 | 0 | 0 | -0.81744647 | -85.092331 | -1.2460104 | 379.63272 | 381.32333 | -4.1694531
181.1996 | -3.2804193 | -29.450052 | -4.9539709 | 0 | 0 | -0.81241816 | -85.054115 | -1.2419024 | 379.62985 | 381.32065 | -4.1693916
181.19962 | -3.2803733 | -29.468727 | -4.9671211 | 0 | 0 | -0.81198359 | -85.050804 | -1.2393984 | 379.62701 | 381.31799 | -4.168673
181.19964 | -3.2803271 | -29.457129 | -4.9609785 | 0 | 0 | -0.81195539 | -85.050583 | -1.2456305 | 379.62415 | 381.31531 | -4.1686106
181.19966 | -3.2802808 | -29.462708 | -4.9524417 | 0 | 0 | -0.81195378 | -85.050575 | -1.2483191 | 379.62128 | 381.31262 | -4.1686068
181.19968 | -3.2802351 | -29.449978 | -4.9626045 | 0 | 0 | -0.81195492 | -85.050568 | -1.2442454 | 379.61844 | 381.30997 | -4.1686068
181.1997 | -3.2801888 | -29.468719 | -4.9634943 | 0 | 0 | -0.81628841 | -85.012344 | -1.2395967 | 379.61557 | 381.30728 | -4.1686063
181.19972 | -3.2801428 | -29.450506 | -4.9483056 | 0 | 0 | -0.81666297 | -85.009041 | -1.2456425 | 379.6127 | 381.3046 | -4.1671777
181.19974 | -3.2800968 | -29.455517 | -4.9455433 | 0 | 0 | -0.81668729 | -85.00882 | -1.2461733 | 379.60983 | 381.30194 | -4.167769
181.19976 | -3.2800505 | -29.455984 | -4.9620328 | 0 | 0 | -0.81668866 | -85.008804 | -1.2440618 | 379.60699 | 381.29926 | -4.1671081
181.19978 | -3.2800045 | -29.456011 | -4.9663634 | 0 | 0 | -0.8166889 | -85.00882 | -1.2460232 | 379.60413 | 381.29657 | -4.1684785
181.1998 | -3.2799582 | -29.442776 | -4.9558177 | 0 | 0 | -0.81738371 | -85.027924 | -1.2397581 | 379.60126 | 381.29391 | -4.1685982
181.19982 | -3.2799122 | -29.448248 | -4.9570794 | 0 | 0 | -0.81744379 | -85.029579 | -1.2456532 | 379.59842 | 381.29123 | -4.1686063
181.19984 | -3.2798662 | -29.442129 | -4.9666419 | 0 | 0 | -0.81744766 | -85.029678 | -1.2461751 | 379.59555 | 381.28854 | -4.1686063
181.19986 | -3.27982 | -29.441589 | -4.9551215 | 0 | 0 | -0.8174479 | -85.029686 | -1.2483553 | 379.59268 | 381.28589 | -4.1671782
181.19988 | -3.279774 | -29.44817 | -4.944674 | 0 | 0 | -0.81744647 | -85.029678 | -1.2463961 | 379.58984 | 381.2832 | -4.1684828
181.1999 | -3.2797279 | -29.435501 | -4.9546852 | 0 | 0 | -0.81241816 | -85.010574 | -1.2462226 | 379.58698 | 381.28055 | -4.1685987
181.19992 | -3.2796817 | -29.441013 | -4.9679098 | 0 | 0 | -0.81198359 | -85.008919 | -1.2462113 | 379.58411 | 381.27786 | -4.1686063
181.19994 | -3.2796357 | -29.441515 | -4.9610462 | 0 | 0 | -0.81195539 | -85.00882 | -1.2462112 | 379.58124 | 381.27518 | -4.1686068
181.19996 | -3.2795897 | -29.441547 | -4.9546232 | 0 | 0 | -0.81195378 | -85.008804 | -1.2483567 | 379.5784 | 381.27252 | -4.169322
181.19998 | -3.2795434 | -29.441549 | -4.9642434 | 0 | 0 | -0.81195503 | -85.008797 | -1.2442487 | 379.57553 | 381.26984 | -4.1686683
181.2 | -3.2794974 | -29.441547 | -4.9629049 | 0 | 0 | -0.81663567 | -84.989693 | -1.2438897 | 379.57266 | 381.26715 | -4.1686106
181.20002 | -3.2794514 | -29.434927 | -4.9460754 | 0 | 0 | -0.81704021 | -84.988037 | -1.2438663 | 379.56982 | 381.2645 | -4.1686068
181.20004 | -3.2794051 | -29.434351 | -4.9475307 | 0 | 0 | -0.81706643 | -84.987938 | -1.2438662 | 379.56696 | 381.26181 | -4.1686068
181.20006 | -3.2793591 | -29.421082 | -4.9643855 | 0 | 0 | -0.81706798 | -84.98793 | -1.2481586 | 379.56409 | 381.25912 | -4.167892
181.20008 | -3.2793128 | -29.446415 | -4.965836 | 0 | 0 | -0.8170681 | -84.987938 | -1.244236 | 379.56125 | 381.25647 | -4.1685452
181.2001 | -3.2792668 | -29.448629 | -4.9550424 | 0 | 0 | -0.81724179 | -85.007042 | -1.2438896 | 379.55838 | 381.25378 | -4.1686025
181.20012 | -3.2792208 | -29.448771 | -4.9599161 | 0 | 0 | -0.81725687 | -85.008698 | -1.246013 | 379.55551 | 381.2511 | -4.1686068
181.20014 | -3.2791746 | -29.435541 | -4.965436 | 0 | 0 | -0.81725782 | -85.008797 | -1.2440506 | 379.55264 | 381.24844 | -4.1686068
181.20016 | -3.2791286 | -29.441017 | -4.9550118 | 0 | 0 | -0.81725788 | -85.008804 | -1.2438757 | 379.5498 | 381.24576 | -4.1693215
181.20018 | -3.2790825 | -29.441515 | -4.9446673 | 0 | 0 | -0.81725651 | -85.008797 | -1.239572 | 379.54694 | 381.24307 | -4.167954
181.2002 | -3.2790363 | -29.441545 | -4.9568615 | 0 | 0 | -0.81240213 | -84.989693 | -1.2434939 | 379.54407 | 381.24042 | -4.1685491
181.20022 | -3.2789903 | -29.434933 | -4.9680977 | 0 | 0 | -0.81198257 | -84.988037 | -1.2438414 | 379.54123 | 381.23773 | -4.1686029
181.20024 | -3.2789443 | -29.454216 | -4.9603324 | 0 | 0 | -0.81195539 | -84.987938 | -1.2460108 | 379.53836 | 381.23505 | -4.1686068
181.20026 | -3.278898 | -29.436039 | -4.9560137 | 0 | 0 | -0.81195378 | -84.98793 | -1.2461983 | 379.53549 | 381.23239 | -4.1686068
181.20028 | -3.278852 | -29.441048 | -4.9658175 | 0 | 0 | -0.81195515 | -84.98793 | -1.2483548 | 379.53265 | 381.22971 | -4.167892
181.2003 | -3.278806 | -29.434893 | -4.9623132 | 0 | 0 | -0.81698346 | -84.98793 | -1.2399545 | 379.52979 | 381.22702 | -4.1685452
181.20032 | -3.2787597 | -29.427734 | -4.9467459 | 0 | 0 | -0.81741804 | -84.98793 | -1.2413723 | 379.52692 | 381.22437 | -4.1686025
181.20034 | -3.2787137 | -29.433746 | -4.949769 | 0 | 0 | -0.81744623 | -84.98793 | -1.2458035 | 379.52405 | 381.22168 | -4.1686068
181.20036 | -3.2786674 | -29.43428 | -4.9667563 | 0 | 0 | -0.81744784 | -84.98793 | -1.2440376 | 379.52121 | 381.21899 | -4.1686068
181.20038 | -3.2786214 | -29.440935 | -4.966763 | 0 | 0 | -0.8174479 | -84.98793 | -1.2460235 | 379.51834 | 381.21634 | -4.1686068
181.2004 | -3.2785754 | -29.434891 | -4.9558444 | 0 | 0 | -0.8174479 | -84.98793 | -1.246199 | 379.51547 | 381.21365 | -4.1686068
181.20042 | -3.2785292 | -29.440971 | -4.9614367 | 0 | 0 | -0.8174479 | -84.98793 | -1.248356 | 379.51263 | 381.21097 | -4.1686068
181.20044 | -3.2784834 | -29.428267 | -4.9677448 | 0 | 0 | -0.8174479 | -84.98793 | -1.2442493 | 379.50977 | 381.20831 | -4.1686068
181.20046 | -3.2784371 | -29.42054 | -4.9537568 | 0 | 0 | -0.8174479 | -84.98793 | -1.2460364 | 379.5069 | 381.20563 | -4.1686068
181.20048 | -3.2783909 | -29.426512 | -4.945282 | 0 | 0 | -0.81744653 | -84.987923 | -1.2440506 | 379.50406 | 381.20297 | -4.1686068
181.2005 | -3.2783449 | -29.420425 | -4.9605484 | 0 | 0 | -0.8125912 | -84.949699 | -1.2395834 | 379.50119 | 381.20029 | -4.1686068
181.20052 | -3.2782989 | -29.426506 | -4.9684153 | 0 | 0 | -0.81217158 | -84.946388 | -1.2434932 | 379.49832 | 381.1976 | -4.1686068
181.20054 | -3.2782526 | -29.420424 | -4.9596272 | 0 | 0 | -0.8121444 | -84.946167 | -1.2395486 | 379.49545 | 381.19495 | -4.1686072
181.20056 | -3.2782066 | -29.419886 | -4.9559522 | 0 | 0 | -0.81214279 | -84.946159 | -1.2477859 | 379.49261 | 381.19226 | -4.1700354
181.20058 | -3.2781606 | -29.419853 | -4.9658127 | 0 | 0 | -0.8121441 | -84.946152 | -1.2442131 | 379.48975 | 381.18958 | -4.1687298
181.2006 | -3.2781143 | -29.426468 | -4.9615865 | 0 | 0 | -0.81699944 | -84.927055 | -1.248181 | 379.48688 | 381.18692 | -4.1671858
181.20062 | -3.2780683 | -29.420424 | -4.9466844 | 0 | 0 | -0.81741905 | -84.9254 | -1.2442361 | 379.48404 | 381.18423 | -4.1684837
181.20064 | -3.2780221 | -29.426506 | -4.9519424 | 0 | 0 | -0.81744623 | -84.925293 | -1.2395954 | 379.48117 | 381.18155 | -4.169313
181.20066 | -3.277976 | -29.420424 | -4.9683962 | 0 | 0 | -0.81744784 | -84.925285 | -1.2434953 | 379.4783 | 381.17889 | -4.1672382
181.20068 | -3.27793 | -29.419886 | -4.9654489 | 0 | 0 | -0.81744778 | -84.925285 | -1.2438409 | 379.47543 | 381.17621 | -4.167058
181.2007 | -3.2778838 | -29.419849 | -4.9550028 | 0 | 0 | -0.81710017 | -84.925285 | -1.2438624 | 379.4726 | 381.17352 | -4.1670456
181.20072 | -3.2778378 | -29.413225 | -4.9628186 | 0 | 0 | -0.81707013 | -84.925285 | -1.23957 | 379.46973 | 381.17087 | -4.1670456
181.20074 | -3.2777917 | -29.412655 | -4.9664125 | 0 | 0 | -0.81706816 | -84.925285 | -1.2392014 | 379.46686 | 381.16818 | -4.1684747
181.20076 | -3.2777455 | -29.419237 | -4.9529142 | 0 | 0 | -0.81706804 | -84.925285 | -1.2477632 | 379.46402 | 381.1655 | -4.169313
181.20078 | -3.2776995 | -29.413187 | -4.9466619 | 0 | 0 | -0.81706685 | -84.925278 | -1.2442112 | 379.46115 | 381.16284 | -4.1686683
181.2008 | -3.2776535 | -29.412647 | -4.9606686 | 0 | 0 | -0.81290495 | -84.906166 | -1.2460343 | 379.45828 | 381.16016 | -4.1678958
181.20082 | -3.2776072 | -29.399374 | -4.9669695 | 0 | 0 | -0.8125453 | -84.90451 | -1.2440529 | 379.45544 | 381.15747 | -4.1671166
181.20084 | -3.2775612 | -29.411467 | -4.9565988 | 0 | 0 | -0.81252199 | -84.904411 | -1.2481706 | 379.45258 | 381.15482 | -4.1684794
181.20086 | -3.2775149 | -29.3993 | -4.9564199 | 0 | 0 | -0.81252062 | -84.904396 | -1.2442373 | 379.44971 | 381.15213 | -4.1700273
181.20088 | -3.2774689 | -29.411465 | -4.9658585 | 0 | 0 | -0.81252182 | -84.904396 | -1.2460357 | 379.44684 | 381.14944 | -4.168015
181.2009 | -3.2774229 | -29.405918 | -4.9601369 | 0 | 0 | -0.81703138 | -84.904396 | -1.2440536 | 379.444 | 381.14679 | -4.1685529
181.20092 | -3.2773767 | -29.405413 | -4.9465594 | 0 | 0 | -0.81742114 | -84.904396 | -1.2503181 | 379.44113 | 381.1441 | -4.1693182
181.20094 | -3.2773309 | -29.39876 | -4.9555659 | 0 | 0 | -0.81744635 | -84.904396 | -1.2465678 | 379.43826 | 381.14142 | -4.1686683
181.20096 | -3.2772846 | -29.398186 | -4.968709 | 0 | 0 | -0.81744784 | -84.904396 | -1.2397937 | 379.43542 | 381.13876 | -4.1686106
181.20098 | -3.2772384 | -29.398144 | -4.9625654 | 0 | 0 | -0.8174476 | -84.904388 | -1.2456547 | 379.43256 | 381.13608 | -4.1686068
181.201 | -3.2771924 | -29.384899 | -4.9547524 | 0 | 0 | -0.81640542 | -84.866165 | -1.2440261 | 379.42969 | 381.13342 | -4.1686068
181.20102 | -3.2771463 | -29.377138 | -4.9628015 | 0 | 0 | -0.81631529 | -84.862862 | -1.2395831 | 379.42685 | 381.13074 | -4.1686068
181.20104 | -3.2771001 | -29.383108 | -4.9649582 | 0 | 0 | -0.81630945 | -84.86264 | -1.2477885 | 379.42398 | 381.12805 | -4.1686068
181.20106 | -3.2770541 | -29.37702 | -4.9506106 | 0 | 0 | -0.81630909 | -84.862633 | -1.2463601 | 379.42111 | 381.1254 | -4.1686068
181.20108 | -3.2770081 | -29.376482 | -4.9471922 | 0 | 0 | -0.81630814 | -84.862617 | -1.2483661 | 379.41824 | 381.12271 | -4.1686068
181.2011 | -3.2769618 | -29.376446 | -4.9621711 | 0 | 0 | -0.81301415 | -84.80529 | -1.2421031 | 379.41541 | 381.12003 | -4.167892
181.20112 | -3.2769158 | -29.37644 | -4.966372 | 0 | 0 | -0.81272942 | -84.800339 | -1.2458497 | 379.41254 | 381.11737 | -4.1685452
181.20114 | -3.2768695 | -29.363203 | -4.9565439 | 0 | 0 | -0.81271094 | -84.800018 | -1.2397474 | 379.40967 | 381.11469 | -4.1686025
181.20116 | -3.2768238 | -29.368675 | -4.9571419 | 0 | 0 | -0.81270987 | -84.799995 | -1.2477981 | 379.40683 | 381.112 | -4.1686068
181.20118 | -3.2767775 | -29.355936 | -4.9651942 | 0 | 0 | -0.812711 | -84.799973 | -1.2420663 | 379.40396 | 381.10934 | -4.1686068
181.2012 | -3.2767313 | -29.368061 | -4.9571753 | 0 | 0 | -0.81687343 | -84.742638 | -1.2458482 | 379.40109 | 381.10666 | -4.1686072
181.20122 | -3.2766855 | -29.362513 | -4.9455805 | 0 | 0 | -0.81723315 | -84.737686 | -1.2418941 | 379.39825 | 381.10397 | -4.1700354
181.20124 | -3.2766392 | -29.355389 | -4.9547601 | 0 | 0 | -0.81725645 | -84.737366 | -1.2479831 | 379.39539 | 381.10132 | -4.1687303
181.20126 | -3.276593 | -29.348162 | -4.9686403 | 0 | 0 | -0.81725782 | -84.737343 | -1.239931 | 379.39252 | 381.09863 | -4.1686144
181.20128 | -3.276547 | -29.340931 | -4.9618349 | 0 | 0 | -0.81725758 | -84.737335 | -1.2435172 | 379.38965 | 381.09595 | -4.169322
181.2013 | -3.2765009 | -29.346941 | -4.9539638 | 0 | 0 | -0.81621557 | -84.69912 | -1.2438434 | 379.38681 | 381.09329 | -4.1686683
181.20132 | -3.2764547 | -29.347471 | -4.9634604 | 0 | 0 | -0.81612551 | -84.695816 | -1.2481577 | 379.38394 | 381.09061 | -4.1686106
181.20134 | -3.2764087 | -29.340887 | -4.9635658 | 0 | 0 | -0.81611967 | -84.695595 | -1.2463839 | 379.38107 | 381.08792 | -4.1686072
181.20136 | -3.2763627 | -29.340313 | -4.9483104 | 0 | 0 | -0.81611931 | -84.695587 | -1.2483687 | 379.37823 | 381.08527 | -4.1700354
181.20138 | -3.2763166 | -29.33366 | -4.9469967 | 0 | 0 | -0.81611842 | -84.69558 | -1.2463974 | 379.37537 | 381.08258 | -4.1687298
181.2014 | -3.2762704 | -29.346321 | -4.9628839 | 0 | 0 | -0.81299806 | -84.676476 | -1.2483693 | 379.3725 | 381.0799 | -4.1671858
181.20142 | -3.2762241 | -29.327568 | -4.9642568 | 0 | 0 | -0.81272835 | -84.674812 | -1.2463974 | 379.36966 | 381.07724 | -4.1684837
181.20144 | -3.2761784 | -29.325922 | -4.9541817 | 0 | 0 | -0.81271088 | -84.674713 | -1.2483683 | 379.36679 | 381.07455 | -4.1693134
181.20146 | -3.2761321 | -29.325817 | -4.9562154 | 0 | 0 | -0.81270987 | -84.674706 | -1.2421032 | 379.36392 | 381.07187 | -4.1686683
181.20148 | -3.2760859 | -29.33905 | -4.9651179 | 0 | 0 | -0.812711 | -84.674713 | -1.2458503 | 379.36105 | 381.06921 | -4.1700392
181.2015 | -3.2760401 | -29.32695 | -4.9557176 | 0 | 0 | -0.81687343 | -84.693817 | -1.2418923 | 379.35822 | 381.06653 | -4.1687307
181.20152 | -3.2759938 | -29.319263 | -4.9447284 | 0 | 0 | -0.81723315 | -84.695473 | -1.2415439 | 379.35535 | 381.06387 | -4.1707587
181.20154 | -3.2759476 | -29.325239 | -4.9561415 | 0 | 0 | -0.81725645 | -84.69558 | -1.2436674 | 379.35248 | 381.06119 | -4.1702209
181.20156 | -3.2759016 | -29.325766 | -4.9673085 | 0 | 0 | -0.81725782 | -84.695587 | -1.2417048 | 379.34964 | 381.0585 | -4.1687422
181.20158 | -3.2758555 | -29.305943 | -4.9595394 | 0 | 0 | -0.81725746 | -84.695557 | -1.2415323 | 379.34677 | 381.05585 | -4.1686149
181.2016 | -3.2758093 | -29.310852 | -4.9537673 | 0 | 0 | -0.81569457 | -84.600006 | -1.2458135 | 379.3439 | 381.05316 | -4.1686072
181.20162 | -3.2757633 | -29.324551 | -4.9634476 | 0 | 0 | -0.81555945 | -84.591743 | -1.2418902 | 379.34103 | 381.05048 | -4.1686068
181.20164 | -3.2757173 | -29.319101 | -4.962111 | 0 | 0 | -0.81555074 | -84.591209 | -1.2415433 | 379.3382 | 381.04782 | -4.1686068
181.20166 | -3.2756712 | -29.298744 | -4.9445558 | 0 | 0 | -0.81555021 | -84.591179 | -1.2415199 | 379.33533 | 381.04514 | -4.1686068
181.20168 | -3.275625 | -29.296995 | -4.9481268 | 0 | 0 | -0.81554955 | -84.591171 | -1.2393732 | 379.33246 | 381.04245 | -4.1686068
181.2017 | -3.2755787 | -29.303501 | -4.9637127 | 0 | 0 | -0.81329632 | -84.572067 | -1.2434816 | 379.32962 | 381.03979 | -4.1686068
181.20172 | -3.275533 | -29.297449 | -4.9635997 | 0 | 0 | -0.81310159 | -84.570404 | -1.2459852 | 379.32675 | 381.03711 | -4.167892
181.20174 | -3.2754867 | -29.30353 | -4.9533978 | 0 | 0 | -0.81308895 | -84.570305 | -1.2376087 | 379.32388 | 381.03442 | -4.1678305
181.20176 | -3.2754405 | -29.297451 | -4.9583259 | 0 | 0 | -0.81308824 | -84.570297 | -1.2433196 | 379.32104 | 381.03177 | -4.1671124
181.20178 | -3.2753947 | -29.30353 | -4.9653015 | 0 | 0 | -0.81308925 | -84.570305 | -1.2416832 | 379.31818 | 381.02908 | -4.1684785
181.2018 | -3.2753484 | -29.297449 | -4.9535508 | 0 | 0 | -0.81690544 | -84.589409 | -1.2458248 | 379.31531 | 381.0264 | -4.1685982
181.20182 | -3.2753022 | -29.296913 | -4.9438152 | 0 | 0 | -0.81723517 | -84.591064 | -1.2461851 | 379.31244 | 381.02374 | -4.1686063
181.20184 | -3.2752562 | -29.303493 | -4.9567904 | 0 | 0 | -0.81725657 | -84.591171 | -1.2440606 | 379.3096 | 381.02106 | -4.1686068
181.20186 | -3.2752101 | -29.290827 | -4.9666395 | 0 | 0 | -0.81725782 | -84.591179 | -1.2395828 | 379.30673 | 381.01837 | -4.1686068
181.20188 | -3.2751641 | -29.302956 | -4.957303 | 0 | 0 | -0.81725729 | -84.591179 | -1.2391998 | 379.30386 | 381.01572 | -4.169322
181.2019 | -3.2751179 | -29.297413 | -4.9535761 | 0 | 0 | -0.81517428 | -84.591179 | -1.2391762 | 379.30103 | 381.01303 | -4.1686683
181.20192 | -3.2750719 | -29.303528 | -4.9648852 | 0 | 0 | -0.81499422 | -84.591179 | -1.2434665 | 379.29816 | 381.01035 | -4.1686106
181.20194 | -3.2750258 | -29.297445 | -4.9586058 | 0 | 0 | -0.81498259 | -84.591179 | -1.2373996 | 379.29529 | 381.00769 | -4.1678929
181.20196 | -3.2749796 | -29.28367 | -4.9449773 | 0 | 0 | -0.81498194 | -84.591179 | -1.2454524 | 379.29245 | 381.005 | -4.1685452
181.20198 | -3.2749333 | -29.295734 | -4.9496236 | 0 | 0 | -0.81498146 | -84.591171 | -1.2397212 | 379.28958 | 381.00232 | -4.1686025
181.202 | -3.2748876 | -29.303419 | -4.9660196 | 0 | 0 | -0.81359476 | -84.572067 | -1.2456493 | 379.28671 | 380.99966 | -4.1686068
181.20202 | -3.2748413 | -29.297443 | -4.9623432 | 0 | 0 | -0.81347495 | -84.570404 | -1.2397339 | 379.28384 | 380.99698 | -4.1686068
181.20204 | -3.2747951 | -29.296911 | -4.9518347 | 0 | 0 | -0.8134672 | -84.570305 | -1.2456501 | 379.28101 | 380.99432 | -4.1686068
181.20206 | -3.2747493 | -29.296879 | -4.9603715 | 0 | 0 | -0.81346673 | -84.570297 | -1.2397323 | 379.27814 | 380.99164 | -4.1686068
181.20208 | -3.274703 | -29.303493 | -4.9654808 | 0 | 0 | -0.81346768 | -84.570305 | -1.2392097 | 379.27527 | 380.98895 | -4.1686068
181.2021 | -3.274657 | -29.297449 | -4.951385 | 0 | 0 | -0.81693733 | -84.589409 | -1.2391768 | 379.27243 | 380.9863 | -4.1686068
181.20212 | -3.2746108 | -29.30353 | -4.9429016 | 0 | 0 | -0.81723726 | -84.591064 | -1.2434685 | 379.26956 | 380.98361 | -4.1686068
181.20214 | -3.2745647 | -29.297451 | -4.9581685 | 0 | 0 | -0.81725669 | -84.591171 | -1.2438394 | 379.26669 | 380.98093 | -4.167892
181.20216 | -3.2745187 | -29.303537 | -4.9674869 | 0 | 0 | -0.81725782 | -84.591179 | -1.2438641 | 379.26385 | 380.97827 | -4.1685452
181.20218 | -3.2744725 | -29.317312 | -4.9566474 | 0 | 0 | -0.81725723 | -84.591187 | -1.2460128 | 379.26099 | 380.97559 | -4.1686025
181.2022 | -3.2744265 | -29.311871 | -4.9535174 | 0 | 0 | -0.81500071 | -84.62941 | -1.2483429 | 379.25812 | 380.9729 | -4.167892
181.20222 | -3.2743804 | -29.304754 | -4.9634304 | 0 | 0 | -0.81480569 | -84.632713 | -1.2399533 | 379.25525 | 380.97025 | -4.1685452
181.20224 | -3.2743342 | -29.304146 | -4.9584794 | 0 | 0 | -0.81479305 | -84.632935 | -1.2392238 | 379.25241 | 380.96756 | -4.1686025
181.20226 | -3.2742879 | -29.297491 | -4.9435172 | 0 | 0 | -0.81479234 | -84.632942 | -1.2391763 | 379.24954 | 380.96487 | -4.1686068
181.20228 | -3.2742422 | -29.310156 | -4.9524007 | 0 | 0 | -0.81479216 | -84.632935 | -1.2391748 | 379.24667 | 380.96222 | -4.1686068
181.2023 | -3.2741959 | -29.304644 | -4.966989 | 0 | 0 | -0.81427181 | -84.613823 | -1.2434684 | 379.24384 | 380.95953 | -4.1686068
181.20232 | -3.2741499 | -29.304144 | -4.9616961 | 0 | 0 | -0.81422687 | -84.612167 | -1.2438394 | 379.24097 | 380.95685 | -4.1686068
181.20234 | -3.2741039 | -29.310726 | -4.953228 | 0 | 0 | -0.81422395 | -84.612061 | -1.2438624 | 379.2381 | 380.95419 | -4.1686068
181.20236 | -3.2740576 | -29.291439 | -4.9612193 | 0 | 0 | -0.81422377 | -84.612053 | -1.2395706 | 379.23526 | 380.95151 | -4.1686068
181.20238 | -3.2740116 | -29.302999 | -4.9640994 | 0 | 0 | -0.81422442 | -84.612045 | -1.2413477 | 379.23239 | 380.94882 | -4.167892
181.2024 | -3.2739654 | -29.304033 | -4.9490862 | 0 | 0 | -0.81665415 | -84.592941 | -1.2458026 | 379.22952 | 380.94617 | -4.1685452
181.20242 | -3.2739193 | -29.297482 | -4.9448848 | 0 | 0 | -0.81686419 | -84.591286 | -1.2461838 | 379.22665 | 380.94348 | -4.1686025
181.20244 | -3.2738733 | -29.296915 | -4.9597964 | 0 | 0 | -0.81687778 | -84.591187 | -1.2440605 | 379.22382 | 380.9408 | -4.1686068
181.20246 | -3.2738271 | -29.303495 | -4.9661713 | 0 | 0 | -0.81687856 | -84.591179 | -1.2395847 | 379.22095 | 380.93814 | -4.1686068
181.20248 | -3.2737811 | -29.297445 | -4.9565306 | 0 | 0 | -0.81687808 | -84.591171 | -1.2456396 | 379.21808 | 380.93546 | -4.1686063
181.2025 | -3.273735 | -29.290291 | -4.9549623 | 0 | 0 | -0.81496865 | -84.572067 | -1.237586 | 379.21524 | 380.93277 | -4.1671777
181.20252 | -3.2736888 | -29.289682 | -4.9650049 | 0 | 0 | -0.8148036 | -84.570404 | -1.2433189 | 379.21237 | 380.93011 | -4.167769
181.20254 | -3.2736428 | -29.296265 | -4.9571629 | 0 | 0 | -0.81479293 | -84.570305 | -1.2438294 | 379.2095 | 380.92743 | -4.1685367
181.20256 | -3.2735968 | -29.296833 | -4.9448533 | 0 | 0 | -0.81479228 | -84.570297 | -1.2438635 | 379.20663 | 380.92477 | -4.1678877
181.20258 | -3.2735505 | -29.290249 | -4.9532442 | 0 | 0 | -0.81479216 | -84.57029 | -1.2460128 | 379.2038 | 380.92209 | -4.1671157
181.2026 | -3.2735045 | -29.28968 | -4.9663324 | 0 | 0 | -0.81444532 | -84.551186 | -1.2483445 | 379.20093 | 380.9194 | -4.168479
181.20262 | -3.2734585 | -29.296259 | -4.961638 | 0 | 0 | -0.81441534 | -84.54953 | -1.246394 | 379.19806 | 380.91675 | -4.1685982
181.20264 | -3.2734122 | -29.276974 | -4.9532247 | 0 | 0 | -0.81441337 | -84.549423 | -1.2419282 | 379.19522 | 380.91406 | -4.1686058
181.20266 | -3.2733662 | -29.295151 | -4.9626713 | 0 | 0 | -0.81441325 | -84.549416 | -1.2436941 | 379.19235 | 380.91138 | -4.1671777
181.20268 | -3.27332 | -29.283516 | -4.9649496 | 0 | 0 | -0.81441391 | -84.549408 | -1.2481489 | 379.18948 | 380.90872 | -4.167769
181.2027 | -3.2732739 | -29.275858 | -4.948432 | 0 | 0 | -0.81684357 | -84.530296 | -1.2506763 | 379.18665 | 380.90604 | -4.1685362
181.20272 | -3.2732279 | -29.281841 | -4.9470038 | 0 | 0 | -0.81705362 | -84.528641 | -1.2465924 | 379.18378 | 380.90335 | -4.1671729
181.20274 | -3.2731817 | -29.295607 | -4.9621587 | 0 | 0 | -0.81706721 | -84.528534 | -1.2440867 | 379.18091 | 380.9007 | -4.1670542
181.20276 | -3.2731357 | -29.27693 | -4.9656448 | 0 | 0 | -0.81706798 | -84.528526 | -1.2395861 | 379.17804 | 380.89801 | -4.1684742
181.20278 | -3.2730896 | -29.281904 | -4.9557557 | 0 | 0 | -0.81706738 | -84.528526 | -1.2456415 | 379.1752 | 380.89532 | -4.1671696
181.2028 | -3.2730434 | -29.269127 | -4.9570751 | 0 | 0 | -0.81481117 | -84.528526 | -1.2440258 | 379.17233 | 380.89267 | -4.1684828
181.20282 | -3.2729974 | -29.261396 | -4.9651895 | 0 | 0 | -0.8146162 | -84.528526 | -1.2417294 | 379.16946 | 380.88998 | -4.1685987
181.20284 | -3.2729514 | -29.267372 | -4.9564486 | 0 | 0 | -0.81460357 | -84.528526 | -1.2458262 | 379.16663 | 380.8873 | -4.167892
181.20286 | -3.2729051 | -29.274521 | -4.9440656 | 0 | 0 | -0.81460285 | -84.528526 | -1.2418916 | 379.16376 | 380.88464 | -4.1671162
181.20288 | -3.2728591 | -29.261889 | -4.9560833 | 0 | 0 | -0.81460291 | -84.528511 | -1.2436919 | 379.16089 | 380.88196 | -4.168479
181.2029 | -3.2728131 | -29.267397 | -4.9687576 | 0 | 0 | -0.81512338 | -84.471184 | -1.2481477 | 379.15805 | 380.87927 | -4.1685977
181.20292 | -3.2727668 | -29.254665 | -4.9611168 | 0 | 0 | -0.81516832 | -84.466232 | -1.246382 | 379.15518 | 380.87662 | -4.1671772
181.20294 | -3.2727208 | -29.273407 | -4.9553537 | 0 | 0 | -0.81517124 | -84.465912 | -1.2440739 | 379.15231 | 380.87393 | -4.1670537
181.20296 | -3.2726746 | -29.255194 | -4.9650331 | 0 | 0 | -0.81517142 | -84.465889 | -1.2417327 | 379.14944 | 380.87125 | -4.1670461
181.20298 | -3.2726285 | -29.260201 | -4.9644256 | 0 | 0 | -0.81517184 | -84.465889 | -1.2479737 | 379.14661 | 380.86859 | -4.1684742
181.203 | -3.2725825 | -29.247427 | -4.9483829 | 0 | 0 | -0.81673431 | -84.465889 | -1.2442245 | 379.14374 | 380.86591 | -4.1685982
181.20302 | -3.2725363 | -29.246311 | -4.9499063 | 0 | 0 | -0.81686938 | -84.465889 | -1.2460339 | 379.14087 | 380.86322 | -4.167892
181.20304 | -3.2724903 | -29.233002 | -4.9645867 | 0 | 0 | -0.81687808 | -84.465889 | -1.2397583 | 379.13803 | 380.86057 | -4.1685452
181.20306 | -3.2724442 | -29.245089 | -4.9665756 | 0 | 0 | -0.81687862 | -84.465889 | -1.2435061 | 379.13516 | 380.85788 | -4.1686025
181.20308 | -3.272398 | -29.232922 | -4.9572849 | 0 | 0 | -0.81687814 | -84.465866 | -1.2438422 | 379.13229 | 380.85522 | -4.167892
181.2031 | -3.272352 | -29.238464 | -4.9601088 | 0 | 0 | -0.81514221 | -84.389427 | -1.2460091 | 379.12946 | 380.85254 | -4.1685452
181.20312 | -3.272306 | -29.232347 | -4.9669013 | 0 | 0 | -0.81499219 | -84.382805 | -1.2397573 | 379.12659 | 380.84985 | -4.1686025
181.20314 | -3.2722597 | -29.231804 | -4.9565907 | 0 | 0 | -0.81498247 | -84.382385 | -1.2456532 | 379.12372 | 380.8472 | -4.1693211
181.20316 | -3.2722137 | -29.225149 | -4.945528 | 0 | 0 | -0.81498188 | -84.382362 | -1.2461734 | 379.12085 | 380.84451 | -4.1686683
181.20318 | -3.2721677 | -29.224573 | -4.9583864 | 0 | 0 | -0.81498206 | -84.382355 | -1.2419149 | 379.11801 | 380.84183 | -4.1678958
181.2032 | -3.2721214 | -29.217915 | -4.9696784 | 0 | 0 | -0.8156758 | -84.363251 | -1.2458395 | 379.11514 | 380.83917 | -4.1685452
181.20322 | -3.2720754 | -29.217339 | -4.9619188 | 0 | 0 | -0.81573582 | -84.361595 | -1.2461859 | 379.11227 | 380.83649 | -4.168602
181.20324 | -3.2720292 | -29.210686 | -4.9568748 | 0 | 0 | -0.81573969 | -84.361488 | -1.2440624 | 379.10944 | 380.8338 | -4.1671777
181.20326 | -3.2719831 | -29.223349 | -4.9666147 | 0 | 0 | -0.81573993 | -84.361481 | -1.2460244 | 379.10657 | 380.83115 | -4.169198
181.20328 | -3.2719371 | -29.211216 | -4.9631066 | 0 | 0 | -0.81574011 | -84.361473 | -1.2440519 | 379.1037 | 380.82846 | -4.1686602
181.2033 | -3.2718909 | -29.210138 | -4.9489918 | 0 | 0 | -0.81643474 | -84.32325 | -1.2460238 | 379.10086 | 380.82578 | -4.1686101
181.20332 | -3.2718451 | -29.196829 | -4.9499621 | 0 | 0 | -0.81649476 | -84.319946 | -1.2440512 | 379.09799 | 380.82312 | -4.1686068
181.20334 | -3.2717988 | -29.195681 | -4.967495 | 0 | 0 | -0.81649864 | -84.319717 | -1.2438771 | 379.09512 | 380.82043 | -4.1686068
181.20336 | -3.2717526 | -29.195608 | -4.9668274 | 0 | 0 | -0.81649888 | -84.31971 | -1.243865 | 379.09225 | 380.81775 | -4.1686068
181.20338 | -3.2717066 | -29.202223 | -4.9573011 | 0 | 0 | -0.81649846 | -84.319702 | -1.2417176 | 379.08942 | 380.81509 | -4.1686072
181.2034 | -3.2716606 | -29.196171 | -4.9615622 | 0 | 0 | -0.81511009 | -84.300606 | -1.2415301 | 379.08655 | 380.81241 | -4.1700354
181.20342 | -3.2716143 | -29.189018 | -4.9670267 | 0 | 0 | -0.81499016 | -84.29895 | -1.2350789 | 379.08368 | 380.80972 | -4.1687303
181.20344 | -3.2715683 | -29.195026 | -4.9551468 | 0 | 0 | -0.81498235 | -84.298851 | -1.2388152 | 379.08084 | 380.80707 | -4.1686144
181.20346 | -3.2715223 | -29.182323 | -4.9468536 | 0 | 0 | -0.81498188 | -84.298843 | -1.2391502 | 379.07797 | 380.80438 | -4.1686072
181.20348 | -3.271476 | -29.19445 | -4.9599557 | 0 | 0 | -0.81498218 | -84.298828 | -1.2391727 | 379.0751 | 380.8017 | -4.1686068
181.2035 | -3.27143 | -29.188908 | -4.9698119 | 0 | 0 | -0.81602311 | -84.279716 | -1.2413213 | 379.07227 | 380.79904 | -4.1686068
181.20352 | -3.2713838 | -29.201645 | -4.9597487 | 0 | 0 | -0.81611311 | -84.278061 | -1.2436551 | 379.0694 | 380.79636 | -4.169322
181.20354 | -3.271338 | -29.196131 | -4.9574132 | 0 | 0 | -0.81611896 | -84.277962 | -1.248145 | 379.06653 | 380.79367 | -4.1686683
181.20356 | -3.2712917 | -29.182394 | -4.9673915 | 0 | 0 | -0.81611931 | -84.277954 | -1.2442346 | 379.06366 | 380.79102 | -4.1700392
181.20358 | -3.2712455 | -29.194456 | -4.9624462 | 0 | 0 | -0.81611937 | -84.277954 | -1.2417408 | 379.06082 | 380.78833 | -4.1687298
181.2036 | -3.2711997 | -29.188904 | -4.9467559 | 0 | 0 | -0.816293 | -84.277954 | -1.2393866 | 379.05795 | 380.78568 | -4.1679001
181.20362 | -3.2711535 | -29.188404 | -4.9533997 | 0 | 0 | -0.81630808 | -84.277954 | -1.2413352 | 379.05508 | 380.78299 | -4.1685452
181.20364 | -3.2711072 | -29.194988 | -4.9685221 | 0 | 0 | -0.81630903 | -84.277954 | -1.2436552 | 379.05225 | 380.7803 | -4.1686025
181.20366 | -3.2710612 | -29.182316 | -4.9654574 | 0 | 0 | -0.81630909 | -84.277954 | -1.2459971 | 379.04938 | 380.77765 | -4.1693211
181.20368 | -3.2710152 | -29.181211 | -4.9564557 | 0 | 0 | -0.81630868 | -84.277946 | -1.239756 | 379.04651 | 380.77496 | -4.1686683
181.2037 | -3.2709689 | -29.187756 | -4.9629445 | 0 | 0 | -0.81492049 | -84.239731 | -1.243506 | 379.04364 | 380.77228 | -4.1686106
181.20372 | -3.2709229 | -29.168465 | -4.9671474 | 0 | 0 | -0.81480056 | -84.236427 | -1.2438405 | 379.0408 | 380.76962 | -4.1686068
181.20374 | -3.2708769 | -29.180023 | -4.9537024 | 0 | 0 | -0.81479275 | -84.236198 | -1.2395687 | 379.03793 | 380.76694 | -4.1686072
181.20376 | -3.2708306 | -29.17444 | -4.9467292 | 0 | 0 | -0.81479228 | -84.236191 | -1.2392007 | 379.03506 | 380.76425 | -4.1700354
181.20378 | -3.2707846 | -29.180553 | -4.9613996 | 0 | 0 | -0.81479269 | -84.236191 | -1.2456154 | 379.03223 | 380.7616 | -4.1687303
181.2038 | -3.2707384 | -29.174475 | -4.9677596 | 0 | 0 | -0.81635463 | -84.236191 | -1.2397319 | 379.02936 | 380.75891 | -4.1686144
181.20382 | -3.2706926 | -29.173935 | -4.9588423 | 0 | 0 | -0.81648964 | -84.236191 | -1.2456501 | 379.02664 | 380.75638 | -4.1686072
181.20384 | -3.2706463 | -29.16728 | -4.9558854 | 0 | 0 | -0.81649834 | -84.236191 | -1.2397346 | 379.02393 | 380.75385 | -4.1686072
181.20386 | -3.2706001 | -29.173325 | -4.9665341 | 0 | 0 | -0.81649888 | -84.236191 | -1.2477974 | 379.02118 | 380.75131 | -4.1700358
181.20388 | -3.2705541 | -29.160618 | -4.9587436 | 0 | 0 | -0.81649858 | -84.236176 | -1.2420657 | 379.01846 | 380.74875 | -4.1701589
181.2039 | -3.2705081 | -29.159512 | -4.9449868 | 0 | 0 | -0.81545687 | -84.178841 | -1.2437021 | 379.01575 | 380.74622 | -4.1687388
181.20392 | -3.2704618 | -29.166061 | -4.952527 | 0 | 0 | -0.8153668 | -84.173889 | -1.2438561 | 379.01303 | 380.74368 | -4.1700439
181.20394 | -3.2704158 | -29.173248 | -4.9677234 | 0 | 0 | -0.81536096 | -84.173569 | -1.2503053 | 379.01031 | 380.74115 | -4.169445
181.20396 | -3.2703698 | -29.167236 | -4.9624858 | 0 | 0 | -0.81536061 | -84.173546 | -1.2465695 | 379.0076 | 380.73862 | -4.1686769
181.20398 | -3.2703235 | -29.1667 | -4.9547472 | 0 | 0 | -0.81536037 | -84.173553 | -1.2483801 | 379.00485 | 380.73608 | -4.1700397
181.204 | -3.2702775 | -29.160046 | -4.9620748 | 0 | 0 | -0.81449336 | -84.192657 | -1.2442502 | 379.00214 | 380.73355 | -4.1687303
181.20402 | -3.2702312 | -29.166096 | -4.9641705 | 0 | 0 | -0.81441844 | -84.194313 | -1.2438904 | 378.99942 | 380.73102 | -4.1686149
181.20404 | -3.2701855 | -29.17325 | -4.949091 | 0 | 0 | -0.81441355 | -84.194412 | -1.2460144 | 378.9967 | 380.72845 | -4.1700358
181.20406 | -3.2701392 | -29.173859 | -4.9456096 | 0 | 0 | -0.81441325 | -84.194427 | -1.2483441 | 378.99399 | 380.72592 | -4.1687303
181.20408 | -3.270093 | -29.173901 | -4.9605842 | 0 | 0 | -0.81441373 | -84.194435 | -1.244248 | 378.99127 | 380.72339 | -4.1693296
181.2041 | -3.2700472 | -29.180519 | -4.9655118 | 0 | 0 | -0.81614882 | -84.213547 | -1.2438897 | 378.98853 | 380.72086 | -4.1693835
181.20412 | -3.2700009 | -29.174469 | -4.9557467 | 0 | 0 | -0.81629878 | -84.215202 | -1.2438663 | 378.98581 | 380.71832 | -4.1701012
181.20414 | -3.2699547 | -29.160696 | -4.9570746 | 0 | 0 | -0.8163085 | -84.215302 | -1.243865 | 378.98309 | 380.71579 | -4.1701632
181.20416 | -3.2699087 | -29.172756 | -4.9659162 | 0 | 0 | -0.81630909 | -84.215309 | -1.2438649 | 378.98038 | 380.71326 | -4.1687384
181.20418 | -3.2698627 | -29.167202 | -4.9572368 | 0 | 0 | -0.81630874 | -84.215302 | -1.2438643 | 378.97766 | 380.71072 | -4.1686153
181.2042 | -3.2698164 | -29.166698 | -4.9441319 | 0 | 0 | -0.81509411 | -84.19619 | -1.2417198 | 378.97495 | 380.70816 | -4.1700358
181.20422 | -3.2697704 | -29.160044 | -4.9546342 | 0 | 0 | -0.81498915 | -84.194534 | -1.2501198 | 378.9722 | 380.70563 | -4.1687303
181.20424 | -3.2697244 | -29.159472 | -4.967906 | 0 | 0 | -0.8149823 | -84.194435 | -1.2444096 | 378.96948 | 380.70309 | -4.1693296
181.20426 | -3.2696784 | -29.166054 | -4.9610453 | 0 | 0 | -0.81498188 | -84.194427 | -1.2439003 | 378.96677 | 380.70056 | -4.1700983
181.20428 | -3.2696321 | -29.160004 | -4.9531703 | 0 | 0 | -0.81498164 | -84.194412 | -1.2438664 | 378.96405 | 380.69803 | -4.1694489
181.2043 | -3.2695858 | -29.159466 | -4.9626675 | 0 | 0 | -0.81411457 | -84.175308 | -1.241717 | 378.96133 | 380.6955 | -4.1686764
181.20432 | -3.2695401 | -29.152817 | -4.9634986 | 0 | 0 | -0.81403965 | -84.173653 | -1.2393863 | 378.95862 | 380.69296 | -4.1686106
181.20434 | -3.2694938 | -29.16548 | -4.9483061 | 0 | 0 | -0.81403476 | -84.173553 | -1.2456273 | 378.95587 | 380.69043 | -4.1686068
181.20436 | -3.2694476 | -29.159966 | -4.9469967 | 0 | 0 | -0.81403446 | -84.173546 | -1.2397326 | 378.95316 | 380.6879 | -4.1686068
181.20438 | -3.2694018 | -29.152849 | -4.9636087 | 0 | 0 | -0.81403524 | -84.173538 | -1.2456506 | 378.95044 | 380.68533 | -4.1686072
181.2044 | -3.2693555 | -29.165483 | -4.9650435 | 0 | 0 | -0.81681162 | -84.154434 | -1.2418814 | 378.94772 | 380.6828 | -4.1700354
181.20442 | -3.2693093 | -29.166586 | -4.9527974 | 0 | 0 | -0.81705153 | -84.152779 | -1.2479835 | 378.94501 | 380.68027 | -4.1687307
181.20444 | -3.2692633 | -29.160038 | -4.956821 | 0 | 0 | -0.81706709 | -84.152672 | -1.2442253 | 378.94229 | 380.67773 | -4.1700439
181.20446 | -3.2692173 | -29.166094 | -4.9666252 | 0 | 0 | -0.81706798 | -84.152664 | -1.246035 | 378.93954 | 380.6752 | -4.169445
181.20448 | -3.2691712 | -29.166626 | -4.9551206 | 0 | 0 | -0.81706738 | -84.152672 | -1.2440519 | 378.93683 | 380.67267 | -4.1701055
181.2045 | -3.269125 | -29.16004 | -4.9446745 | 0 | 0 | -0.81463772 | -84.190887 | -1.2438759 | 378.93411 | 380.67014 | -4.1701632
181.20452 | -3.269079 | -29.159468 | -4.956862 | 0 | 0 | -0.81442767 | -84.194191 | -1.2395726 | 378.9314 | 380.6676 | -4.1687388
181.20454 | -3.269033 | -29.152809 | -4.967371 | 0 | 0 | -0.81441408 | -84.194412 | -1.2456406 | 378.92868 | 380.66504 | -4.1700435
181.20456 | -3.2689867 | -29.145617 | -4.9595428 | 0 | 0 | -0.81441331 | -84.194427 | -1.244027 | 378.92596 | 380.66251 | -4.1687307
181.20458 | -3.2689404 | -29.151628 | -4.9537683 | 0 | 0 | -0.81441319 | -84.194412 | -1.2460222 | 378.92322 | 380.65997 | -4.1700439
181.2046 | -3.2688947 | -29.152163 | -4.9641724 | 0 | 0 | -0.81423974 | -84.156197 | -1.2440518 | 378.9205 | 380.65744 | -4.1701598
181.20462 | -3.2688484 | -29.158815 | -4.9621754 | 0 | 0 | -0.81422478 | -84.152893 | -1.2460244 | 378.91779 | 380.65491 | -4.170167
181.20464 | -3.2688022 | -29.152767 | -4.9481893 | 0 | 0 | -0.81422383 | -84.152672 | -1.2461979 | 378.91507 | 380.65237 | -4.1687393
181.20466 | -3.2687564 | -29.13899 | -4.9477148 | 0 | 0 | -0.81422377 | -84.152664 | -1.2440614 | 378.91235 | 380.64984 | -4.1700439
181.20468 | -3.2687101 | -29.131191 | -4.9636712 | 0 | 0 | -0.81422448 | -84.152649 | -1.2395834 | 378.90961 | 380.64731 | -4.1701593
181.2047 | -3.2686639 | -29.143785 | -4.9657745 | 0 | 0 | -0.8168276 | -84.095314 | -1.2413465 | 378.90689 | 380.64474 | -4.1687388
181.20472 | -3.2686179 | -29.144884 | -4.9550381 | 0 | 0 | -0.81705254 | -84.090363 | -1.2393624 | 378.90417 | 380.64221 | -4.1700439
181.20474 | -3.2685719 | -29.138334 | -4.9584641 | 0 | 0 | -0.81706715 | -84.090042 | -1.2456278 | 378.90146 | 380.63968 | -4.1701598
181.20476 | -3.2685258 | -29.131145 | -4.9660368 | 0 | 0 | -0.81706798 | -84.090019 | -1.2461718 | 378.89874 | 380.63715 | -4.1701674
181.20478 | -3.2684796 | -29.130537 | -4.9543405 | 0 | 0 | -0.81706733 | -84.090019 | -1.2419147 | 378.89603 | 380.63461 | -4.1694531
181.2048 | -3.2684336 | -29.130497 | -4.9453349 | 0 | 0 | -0.81446421 | -84.090019 | -1.2458389 | 378.89328 | 380.63208 | -4.1693916
181.20482 | -3.2683876 | -29.130493 | -4.9583726 | 0 | 0 | -0.81423926 | -84.090019 | -1.2440385 | 378.89056 | 380.62955 | -4.1701016
181.20484 | -3.2683413 | -29.123873 | -4.9667745 | 0 | 0 | -0.81422466 | -84.090019 | -1.2417294 | 378.88785 | 380.62701 | -4.1687346
181.20486 | -3.268295 | -29.116684 | -4.9594889 | 0 | 0 | -0.81422383 | -84.090019 | -1.2436806 | 378.88513 | 380.62445 | -4.1693296
181.20488 | -3.2682493 | -29.129314 | -4.9566693 | 0 | 0 | -0.81422395 | -84.090019 | -1.2460009 | 378.88242 | 380.62192 | -4.1700978
181.2049 | -3.268203 | -29.130419 | -4.9651489 | 0 | 0 | -0.81491774 | -84.090019 | -1.2483422 | 378.8797 | 380.61938 | -4.1687341
181.20492 | -3.2681568 | -29.137104 | -4.9615273 | 0 | 0 | -0.81497777 | -84.090019 | -1.2399549 | 378.87695 | 380.61685 | -4.1693296
181.20494 | -3.268111 | -29.1112 | -4.9474058 | 0 | 0 | -0.81498164 | -84.090019 | -1.245666 | 378.87424 | 380.61432 | -4.1700978
181.20496 | -3.2680647 | -29.108948 | -4.9505539 | 0 | 0 | -0.81498188 | -84.090019 | -1.2461746 | 378.87152 | 380.61179 | -4.1687336
181.20498 | -3.2680187 | -29.108803 | -4.9675484 | 0 | 0 | -0.81498265 | -84.089996 | -1.2440612 | 378.8688 | 380.60925 | -4.1679006
181.205 | -3.2679725 | -29.108793 | -4.9653778 | 0 | 0 | -0.8177613 | -84.032669 | -1.2438763 | 378.86609 | 380.60672 | -4.1685457
181.20502 | -3.2679265 | -29.102175 | -4.9557238 | 0 | 0 | -0.81800145 | -84.027718 | -1.239572 | 378.86337 | 380.60416 | -4.1700315
181.20504 | -3.2678804 | -29.108223 | -4.9614286 | 0 | 0 | -0.81801701 | -84.027397 | -1.2434939 | 378.86063 | 380.60162 | -4.1687307
181.20506 | -3.2678342 | -29.108757 | -4.9677439 | 0 | 0 | -0.8180179 | -84.027374 | -1.2438408 | 378.85791 | 380.59909 | -4.1714721
181.20508 | -3.2677882 | -29.108793 | -4.9544821 | 0 | 0 | -0.81801701 | -84.027374 | -1.2438611 | 378.85519 | 380.59656 | -4.1688542
181.2051 | -3.2677422 | -29.108789 | -4.9453444 | 0 | 0 | -0.81454456 | -84.027374 | -1.2352771 | 378.85248 | 380.59402 | -4.168623
181.20512 | -3.2676959 | -29.088928 | -4.959826 | 0 | 0 | -0.81424439 | -84.027374 | -1.2409772 | 378.84976 | 380.59149 | -4.1700373
181.20514 | -3.2676497 | -29.093836 | -4.9683523 | 0 | 0 | -0.81422496 | -84.027374 | -1.2479253 | 378.84705 | 380.58896 | -4.1701589
181.20516 | -3.2676039 | -29.094294 | -4.9588962 | 0 | 0 | -0.81422383 | -84.027374 | -1.2463672 | 378.8443 | 380.58643 | -4.1687388
181.20518 | -3.2675576 | -29.094322 | -4.9558892 | 0 | 0 | -0.81422389 | -84.027367 | -1.241928 | 378.84158 | 380.58386 | -4.1700439
181.2052 | -3.2675116 | -29.081085 | -4.9665346 | 0 | 0 | -0.81474423 | -83.989151 | -1.2479868 | 378.83887 | 380.58133 | -4.1701598
181.20522 | -3.2674656 | -29.086557 | -4.9609227 | 0 | 0 | -0.81478918 | -83.985847 | -1.2463727 | 378.83615 | 380.5788 | -4.170167
181.20524 | -3.2674193 | -29.080437 | -4.9473524 | 0 | 0 | -0.8147921 | -83.985626 | -1.2483679 | 378.83344 | 380.57626 | -4.1687388
181.20526 | -3.2673733 | -29.073278 | -4.9541802 | 0 | 0 | -0.81479228 | -83.985619 | -1.2463969 | 378.83072 | 380.57373 | -4.1693301
181.20528 | -3.2673271 | -29.079287 | -4.9685884 | 0 | 0 | -0.81479317 | -83.985611 | -1.2462221 | 378.82797 | 380.5712 | -4.1700978
181.2053 | -3.2672811 | -29.06658 | -4.964736 | 0 | 0 | -0.81791925 | -83.94738 | -1.244064 | 378.82526 | 380.56866 | -4.1687341
181.20532 | -3.267235 | -29.065468 | -4.9549408 | 0 | 0 | -0.81818938 | -83.944077 | -1.2438784 | 378.82254 | 380.56613 | -4.1686149
181.20534 | -3.2671888 | -29.058781 | -4.9635406 | 0 | 0 | -0.81820691 | -83.943855 | -1.2460119 | 378.81982 | 380.56357 | -4.1686072
181.20536 | -3.2671428 | -29.07806 | -4.9664745 | 0 | 0 | -0.81820792 | -83.943848 | -1.2419035 | 378.81711 | 380.56104 | -4.1686068
181.20538 | -3.2670968 | -29.059875 | -4.9521928 | 0 | 0 | -0.81820679 | -83.943832 | -1.2436901 | 378.81439 | 380.5585 | -4.1686063
181.2054 | -3.2670505 | -29.051647 | -4.9473262 | 0 | 0 | -0.8140409 | -83.886497 | -1.2395587 | 378.81165 | 380.55597 | -4.1671782
181.20542 | -3.2670045 | -29.05097 | -4.9614539 | 0 | 0 | -0.81368089 | -83.881546 | -1.239199 | 378.80893 | 380.55344 | -4.1684833
181.20544 | -3.2669585 | -29.044308 | -4.9692154 | 0 | 0 | -0.81365752 | -83.881226 | -1.2413235 | 378.80621 | 380.5509 | -4.169313
181.20546 | -3.2669122 | -29.056973 | -4.9575176 | 0 | 0 | -0.81365615 | -83.881203 | -1.2458001 | 378.8035 | 380.54837 | -4.1679535
181.20548 | -3.2668662 | -29.05146 | -4.9579463 | 0 | 0 | -0.81365651 | -83.881195 | -1.241889 | 378.80078 | 380.54584 | -4.1685491
181.2055 | -3.2668202 | -29.050959 | -4.9681664 | 0 | 0 | -0.81521654 | -83.862099 | -1.2393957 | 378.79807 | 380.54327 | -4.1686034
181.20552 | -3.2667739 | -29.044304 | -4.9588814 | 0 | 0 | -0.81535137 | -83.860443 | -1.2391901 | 378.79532 | 380.54074 | -4.1700349
181.20554 | -3.2667279 | -29.043734 | -4.9457226 | 0 | 0 | -0.81536007 | -83.860336 | -1.2477615 | 378.7926 | 380.53821 | -4.1673007
181.20556 | -3.2666817 | -29.056931 | -4.9554954 | 0 | 0 | -0.81536061 | -83.860329 | -1.2399163 | 378.78989 | 380.53568 | -4.1670618
181.20558 | -3.2666357 | -29.038214 | -4.9679785 | 0 | 0 | -0.81536126 | -83.860321 | -1.2413707 | 378.78717 | 380.53314 | -4.1684756
181.2056 | -3.2665896 | -29.04319 | -4.9632292 | 0 | 0 | -0.81779331 | -83.822098 | -1.2479489 | 378.78445 | 380.53061 | -4.1685982
181.20562 | -3.2665434 | -29.037035 | -4.954812 | 0 | 0 | -0.81800354 | -83.818794 | -1.2399292 | 378.78174 | 380.52808 | -4.1686068
181.20564 | -3.2664974 | -29.036493 | -4.9649825 | 0 | 0 | -0.81801713 | -83.818565 | -1.2435154 | 378.77899 | 380.52554 | -4.1700354
181.20566 | -3.2664514 | -29.02984 | -4.9651465 | 0 | 0 | -0.8180179 | -83.818558 | -1.2374017 | 378.77628 | 380.52298 | -4.1687303
181.20568 | -3.2664051 | -29.042503 | -4.9498973 | 0 | 0 | -0.81801671 | -83.818565 | -1.243307 | 378.77356 | 380.52045 | -4.1686144
181.2057 | -3.2663591 | -29.030373 | -4.9493089 | 0 | 0 | -0.81350493 | -83.837669 | -1.2438289 | 378.77084 | 380.51791 | -4.1686072
181.20572 | -3.2663131 | -29.029301 | -4.9638066 | 0 | 0 | -0.813115 | -83.839325 | -1.2438629 | 378.76813 | 380.51538 | -4.1686068
181.20574 | -3.2662668 | -29.035849 | -4.968688 | 0 | 0 | -0.81308973 | -83.839432 | -1.2438654 | 378.76538 | 380.51285 | -4.1686068
181.20576 | -3.2662208 | -29.036413 | -4.957468 | 0 | 0 | -0.81308824 | -83.839439 | -1.2460104 | 378.76266 | 380.51031 | -4.1686068
181.20578 | -3.2661748 | -29.023211 | -4.9579425 | 0 | 0 | -0.81308877 | -83.839424 | -1.2397557 | 378.75995 | 380.50778 | -4.1686068
181.2058 | -3.2661285 | -29.02207 | -4.9674401 | 0 | 0 | -0.8151685 | -83.782097 | -1.2392141 | 378.75723 | 380.50525 | -4.169322
181.20582 | -3.2660825 | -29.02862 | -4.9580936 | 0 | 0 | -0.81534827 | -83.777145 | -1.2499114 | 378.75452 | 380.50269 | -4.1700978
181.20584 | -3.2660363 | -29.035805 | -4.9463811 | 0 | 0 | -0.81535989 | -83.776825 | -1.2465417 | 378.7518 | 380.50015 | -4.1701632
181.20586 | -3.2659903 | -29.029795 | -4.9577312 | 0 | 0 | -0.81536055 | -83.776802 | -1.2397914 | 378.74905 | 380.49762 | -4.1687379
181.20588 | -3.2659442 | -29.029263 | -4.9710732 | 0 | 0 | -0.8153615 | -83.77681 | -1.2435066 | 378.74634 | 380.49509 | -4.1679006
181.2059 | -3.265898 | -29.035845 | -4.9620399 | 0 | 0 | -0.81848902 | -83.795914 | -1.2395493 | 378.74362 | 380.49255 | -4.1685452
181.20592 | -3.265852 | -29.029797 | -4.9554291 | 0 | 0 | -0.81875938 | -83.797569 | -1.2477847 | 378.74091 | 380.49002 | -4.1686025
181.20594 | -3.265806 | -29.029261 | -4.9643111 | 0 | 0 | -0.81877691 | -83.797668 | -1.2399184 | 378.73819 | 380.48749 | -4.1686068
181.20596 | -3.2657597 | -29.02923 | -4.9636364 | 0 | 0 | -0.81877792 | -83.797676 | -1.2435161 | 378.73547 | 380.48495 | -4.167892
181.20598 | -3.2657137 | -29.042467 | -4.9490423 | 0 | 0 | -0.81877649 | -83.797691 | -1.241696 | 378.73273 | 380.48239 | -4.1685452
181.206 | -3.2656677 | -29.036989 | -4.9499645 | 0 | 0 | -0.81339598 | -83.835907 | -1.2458235 | 378.73001 | 380.47986 | -4.1678882
181.20602 | -3.2656214 | -29.036493 | -4.9653168 | 0 | 0 | -0.81293094 | -83.839211 | -1.2397442 | 378.72729 | 380.47733 | -4.1685448
181.20604 | -3.2655754 | -29.043076 | -4.9666386 | 0 | 0 | -0.81290084 | -83.839432 | -1.2413565 | 378.72458 | 380.47479 | -4.1686025
181.20606 | -3.2655294 | -29.023783 | -4.9565625 | 0 | 0 | -0.81289905 | -83.839439 | -1.2372144 | 378.72186 | 380.47226 | -4.1686068
181.20608 | -3.2654831 | -29.01549 | -4.9593201 | 0 | 0 | -0.81289971 | -83.839417 | -1.2390001 | 378.71915 | 380.46973 | -4.1686068
181.2061 | -3.2654371 | -29.034668 | -4.9661074 | 0 | 0 | -0.81549972 | -83.762978 | -1.2391641 | 378.7164 | 380.46719 | -4.1686068
181.20612 | -3.2653909 | -29.036339 | -4.955071 | 0 | 0 | -0.81572449 | -83.756363 | -1.2456132 | 378.71368 | 380.46466 | -4.1686068
181.20614 | -3.2653449 | -29.029831 | -4.9453974 | 0 | 0 | -0.81573904 | -83.755936 | -1.2397318 | 378.71097 | 380.4621 | -4.167892
181.20616 | -3.2652988 | -29.035881 | -4.9576507 | 0 | 0 | -0.81573987 | -83.755913 | -1.2456506 | 378.70825 | 380.45956 | -4.1678305
181.20618 | -3.2652526 | -29.023182 | -4.968164 | 0 | 0 | -0.81574053 | -83.75592 | -1.2418801 | 378.70554 | 380.45703 | -4.168541
181.2062 | -3.2652068 | -29.041927 | -4.9603357 | 0 | 0 | -0.81782538 | -83.775032 | -1.2436907 | 378.70282 | 380.4545 | -4.1686025
181.20622 | -3.2651606 | -29.030334 | -4.953835 | 0 | 0 | -0.81800556 | -83.776688 | -1.2460008 | 378.70007 | 380.45197 | -4.1686068
181.20624 | -3.2651143 | -29.035917 | -4.9641767 | 0 | 0 | -0.81801724 | -83.776794 | -1.2461972 | 378.69736 | 380.44943 | -4.169322
181.20626 | -3.2650683 | -29.036415 | -4.9621749 | 0 | 0 | -0.8180179 | -83.776802 | -1.2462091 | 378.69464 | 380.4469 | -4.1686683
181.20628 | -3.2650223 | -29.016594 | -4.9460125 | 0 | 0 | -0.81801647 | -83.776794 | -1.2440639 | 378.69193 | 380.44437 | -4.1686106
181.2063 | -3.264976 | -29.02812 | -4.9497056 | 0 | 0 | -0.81263947 | -83.757683 | -1.2460257 | 378.68921 | 380.4418 | -4.1686072
181.20632 | -3.26493 | -29.035772 | -4.9645729 | 0 | 0 | -0.81217468 | -83.756027 | -1.2483453 | 378.68649 | 380.43927 | -4.1700354
181.20634 | -3.264884 | -29.036415 | -4.9636712 | 0 | 0 | -0.81214458 | -83.75592 | -1.2463956 | 378.68375 | 380.43674 | -4.1687303
181.20636 | -3.2648377 | -29.043076 | -4.9534016 | 0 | 0 | -0.81214279 | -83.755913 | -1.2462214 | 378.68103 | 380.4342 | -4.1686144
181.20638 | -3.2647917 | -29.037027 | -4.9583254 | 0 | 0 | -0.81214362 | -83.755928 | -1.2419183 | 378.67831 | 380.43167 | -4.1686072
181.2064 | -3.2647455 | -29.029873 | -4.9638505 | 0 | 0 | -0.81526214 | -83.813263 | -1.2479845 | 378.6756 | 380.42914 | -4.1686068
181.20642 | -3.2646997 | -29.029264 | -4.9519744 | 0 | 0 | -0.81553167 | -83.818214 | -1.2399317 | 378.67288 | 380.42661 | -4.1686068
181.20644 | -3.2646534 | -29.029226 | -4.9436817 | 0 | 0 | -0.81554914 | -83.818535 | -1.2456634 | 378.67017 | 380.42407 | -4.1686063
181.20646 | -3.2646072 | -29.029222 | -4.9575086 | 0 | 0 | -0.81555015 | -83.818558 | -1.2418803 | 378.66742 | 380.42151 | -4.1671782
181.20648 | -3.2645614 | -29.0226 | -4.966702 | 0 | 0 | -0.81555074 | -83.81855 | -1.2415433 | 378.6647 | 380.41898 | -4.1684828
181.2065 | -3.2645152 | -29.022028 | -4.9573069 | 0 | 0 | -0.81746143 | -83.780334 | -1.2436678 | 378.66199 | 380.41644 | -4.1685991
181.20652 | -3.2644689 | -29.021992 | -4.9535761 | 0 | 0 | -0.8176266 | -83.777031 | -1.2438517 | 378.65927 | 380.41391 | -4.1700354
181.20654 | -3.2644229 | -29.021992 | -4.9648852 | 0 | 0 | -0.81763726 | -83.77681 | -1.2417179 | 378.65656 | 380.41138 | -4.1687303
181.20656 | -3.2643769 | -29.02861 | -4.9586053 | 0 | 0 | -0.81763792 | -83.776802 | -1.2458256 | 378.65384 | 380.40884 | -4.1686144
181.20658 | -3.2643306 | -29.022564 | -4.9442511 | 0 | 0 | -0.81763643 | -83.776802 | -1.241891 | 378.65109 | 380.40631 | -4.1686072
181.2066 | -3.2642846 | -29.028648 | -4.9502869 | 0 | 0 | -0.81226116 | -83.776802 | -1.2415427 | 378.64838 | 380.40378 | -4.1686068
181.20662 | -3.2642384 | -29.022566 | -4.9660783 | 0 | 0 | -0.81179661 | -83.776802 | -1.2393738 | 378.64566 | 380.40121 | -4.1686068
181.20664 | -3.2641923 | -29.028648 | -4.962348 | 0 | 0 | -0.81176651 | -83.776802 | -1.241333 | 378.64294 | 380.39868 | -4.1693215
181.20666 | -3.2641463 | -29.022562 | -4.9540119 | 0 | 0 | -0.81176472 | -83.776802 | -1.2393622 | 378.64023 | 380.39615 | -4.167954
181.20668 | -3.2641001 | -29.015406 | -4.9598331 | 0 | 0 | -0.81176573 | -83.776794 | -1.2477727 | 378.63748 | 380.39362 | -4.1685491
181.2067 | -3.2640543 | -29.014799 | -4.9639788 | 0 | 0 | -0.81557751 | -83.757683 | -1.2399176 | 378.63477 | 380.39108 | -4.1686029
181.20672 | -3.264008 | -29.021378 | -4.9505305 | 0 | 0 | -0.81590688 | -83.756027 | -1.243516 | 378.63205 | 380.38855 | -4.1686068
181.20674 | -3.2639618 | -29.015327 | -4.942831 | 0 | 0 | -0.81592828 | -83.75592 | -1.2416954 | 378.62933 | 380.38602 | -4.1686072
181.20676 | -3.2639158 | -29.014788 | -4.958889 | 0 | 0 | -0.81592953 | -83.755913 | -1.2436769 | 378.62662 | 380.38348 | -4.1700354
181.20678 | -3.2638698 | -29.001516 | -4.9660964 | 0 | 0 | -0.81593001 | -83.755905 | -1.2395579 | 378.6239 | 380.38092 | -4.1687303
181.2068 | -3.2638235 | -29.013609 | -4.9550729 | 0 | 0 | -0.81731957 | -83.71769 | -1.2392001 | 378.62115 | 380.37839 | -4.1686144
181.20682 | -3.2637775 | -29.008059 | -4.9541106 | 0 | 0 | -0.81743962 | -83.714386 | -1.2456177 | 378.61844 | 380.37585 | -4.169322
181.20684 | -3.2637315 | -29.000935 | -4.9634843 | 0 | 0 | -0.81744742 | -83.714157 | -1.2483186 | 378.61572 | 380.37332 | -4.1686683
181.20686 | -3.2636852 | -29.000328 | -4.9577579 | 0 | 0 | -0.8174479 | -83.714149 | -1.2442465 | 378.61301 | 380.37079 | -4.1686106
181.20688 | -3.2636392 | -28.993666 | -4.9427285 | 0 | 0 | -0.81744635 | -83.714142 | -1.2438896 | 378.61029 | 380.36826 | -4.1678929
181.2069 | -3.263593 | -28.986469 | -4.952333 | 0 | 0 | -0.81189907 | -83.695038 | -1.2438651 | 378.60757 | 380.36572 | -4.1685452
181.20692 | -3.2635472 | -28.985861 | -4.966258 | 0 | 0 | -0.81141961 | -83.693382 | -1.2395715 | 378.60483 | 380.36319 | -4.1678882
181.20694 | -3.2635009 | -28.985815 | -4.9623594 | 0 | 0 | -0.81138855 | -83.693283 | -1.2434939 | 378.60211 | 380.36066 | -4.1685448
181.20696 | -3.2634547 | -28.965958 | -4.9525623 | 0 | 0 | -0.8113867 | -83.693275 | -1.2438396 | 378.5994 | 380.35809 | -4.1686025
181.20698 | -3.2634089 | -28.9841 | -4.9611602 | 0 | 0 | -0.8113879 | -83.69326 | -1.2395686 | 378.59668 | 380.35556 | -4.1686072
181.207 | -3.2633626 | -28.979086 | -4.9640961 | 0 | 0 | -0.81589293 | -83.674149 | -1.2391995 | 378.59396 | 380.35303 | -4.1700354
181.20702 | -3.2633164 | -28.971996 | -4.9490862 | 0 | 0 | -0.81628233 | -83.672493 | -1.2413217 | 378.59125 | 380.35049 | -4.1687307
181.20704 | -3.2632704 | -28.964771 | -4.9448848 | 0 | 0 | -0.81630754 | -83.672394 | -1.2393597 | 378.5885 | 380.34796 | -4.1700435
181.20706 | -3.2632244 | -28.964157 | -4.9605217 | 0 | 0 | -0.81630903 | -83.672386 | -1.2413322 | 378.58578 | 380.34543 | -4.1687307
181.20708 | -3.2631781 | -28.9575 | -4.9655075 | 0 | 0 | -0.81630933 | -83.672363 | -1.2393609 | 378.58307 | 380.3429 | -4.1700435
181.2071 | -3.2631321 | -28.963545 | -4.9557457 | 0 | 0 | -0.81717765 | -83.595924 | -1.2434793 | 378.58035 | 380.34036 | -4.1687303
181.20712 | -3.2630861 | -28.95746 | -4.9548965 | 0 | 0 | -0.8172527 | -83.58931 | -1.2395459 | 378.57764 | 380.3378 | -4.1686144
181.20714 | -3.2630401 | -28.956919 | -4.9657273 | 0 | 0 | -0.81725758 | -83.58889 | -1.2413449 | 378.57492 | 380.33527 | -4.1686077
181.20716 | -3.2629938 | -28.943644 | -4.9557729 | 0 | 0 | -0.81725788 | -83.588867 | -1.2415078 | 378.57217 | 380.33273 | -4.1700354
181.20718 | -3.2629476 | -28.949116 | -4.9454584 | 0 | 0 | -0.81725657 | -83.58886 | -1.2415196 | 378.56946 | 380.3302 | -4.1687303
181.2072 | -3.2629018 | -28.942995 | -4.954752 | 0 | 0 | -0.81257516 | -83.569756 | -1.2458128 | 378.56674 | 380.32767 | -4.1693296
181.20722 | -3.2628555 | -28.942455 | -4.9671879 | 0 | 0 | -0.81217057 | -83.568092 | -1.2418908 | 378.56403 | 380.32513 | -4.1693835
181.20724 | -3.2628093 | -28.942419 | -4.9602566 | 0 | 0 | -0.81214434 | -83.567993 | -1.2436913 | 378.56131 | 380.3226 | -4.1701007
181.20726 | -3.2627635 | -28.942415 | -4.9538302 | 0 | 0 | -0.81214279 | -83.567986 | -1.2460003 | 378.55859 | 380.32007 | -4.1687346
181.20728 | -3.2627172 | -28.935793 | -4.9634514 | 0 | 0 | -0.81214392 | -83.567978 | -1.2440499 | 378.55585 | 380.3175 | -4.1686149
181.2073 | -3.262671 | -28.92198 | -4.9621129 | 0 | 0 | -0.81647825 | -83.529762 | -1.2438775 | 378.55313 | 380.31497 | -4.1686077
181.20732 | -3.262625 | -28.920797 | -4.9489112 | 0 | 0 | -0.81685287 | -83.526459 | -1.2460129 | 378.55042 | 380.31244 | -4.1700354
181.20734 | -3.262579 | -28.927345 | -4.9477773 | 0 | 0 | -0.81687719 | -83.52623 | -1.2461966 | 378.5477 | 380.30991 | -4.1687307
181.20736 | -3.2625329 | -28.927912 | -4.962224 | 0 | 0 | -0.81687856 | -83.526222 | -1.2419157 | 378.54498 | 380.30737 | -4.1700444
181.20738 | -3.2624867 | -28.92795 | -4.9656491 | 0 | 0 | -0.81687874 | -83.526215 | -1.2436914 | 378.54227 | 380.30484 | -4.1708741
181.2074 | -3.2624407 | -28.934572 | -4.9564815 | 0 | 0 | -0.81722581 | -83.507103 | -1.2417073 | 378.53952 | 380.30231 | -4.1688004
181.20742 | -3.2623947 | -28.928514 | -4.9564118 | 0 | 0 | -0.8172558 | -83.505447 | -1.2458251 | 378.5368 | 380.29977 | -4.1700482
181.20744 | -3.2623484 | -28.901505 | -4.965857 | 0 | 0 | -0.81725776 | -83.505341 | -1.2418916 | 378.53409 | 380.29721 | -4.1694455
181.20746 | -3.2623022 | -28.919046 | -4.9557815 | 0 | 0 | -0.81725788 | -83.505333 | -1.2436925 | 378.53137 | 380.29468 | -4.1693912
181.20748 | -3.2622564 | -28.940468 | -4.9454594 | 0 | 0 | -0.81725657 | -83.505341 | -1.2502944 | 378.52866 | 380.29214 | -4.1701021
181.2075 | -3.2622101 | -28.929047 | -4.9569292 | 0 | 0 | -0.81257516 | -83.543556 | -1.2465676 | 378.52594 | 380.28961 | -4.1701636
181.20752 | -3.2621639 | -28.921402 | -4.9688282 | 0 | 0 | -0.81217057 | -83.546867 | -1.2440866 | 378.52319 | 380.28708 | -4.1701679
181.20754 | -3.2621181 | -28.92738 | -4.9618473 | 0 | 0 | -0.81214434 | -83.547089 | -1.2438797 | 378.52048 | 380.28455 | -4.1701679
181.20756 | -3.2620718 | -28.921288 | -4.9554172 | 0 | 0 | -0.81214279 | -83.547096 | -1.2460113 | 378.51776 | 380.28201 | -4.1701679
181.20758 | -3.2620256 | -28.914135 | -4.9657631 | 0 | 0 | -0.8121441 | -83.547073 | -1.2397569 | 378.51505 | 380.27948 | -4.1701674
181.2076 | -3.2619796 | -28.920139 | -4.9637623 | 0 | 0 | -0.81699944 | -83.470634 | -1.2435046 | 378.51233 | 380.27692 | -4.1687388
181.20762 | -3.2619336 | -28.900818 | -4.9490499 | 0 | 0 | -0.81741905 | -83.464012 | -1.2395486 | 378.50961 | 380.27438 | -4.1686153
181.20764 | -3.2618876 | -28.912374 | -4.9499655 | 0 | 0 | -0.81744623 | -83.463593 | -1.2456404 | 378.50687 | 380.27185 | -4.1700358
181.20766 | -3.2618413 | -28.913408 | -4.9660425 | 0 | 0 | -0.81744784 | -83.46357 | -1.2483205 | 378.50415 | 380.26932 | -4.1687307
181.20768 | -3.2617953 | -28.906855 | -4.9667015 | 0 | 0 | -0.8174479 | -83.463562 | -1.2463921 | 378.50143 | 380.26678 | -4.1700439
181.2077 | -3.2617493 | -28.899666 | -4.957293 | 0 | 0 | -0.8174479 | -83.444466 | -1.2397804 | 378.49872 | 380.26425 | -4.1701593
181.20772 | -3.261703 | -28.899057 | -4.9608359 | 0 | 0 | -0.8174479 | -83.44281 | -1.2392142 | 378.496 | 380.26172 | -4.1687384
181.20774 | -3.2616568 | -28.905636 | -4.9684162 | 0 | 0 | -0.8174479 | -83.442703 | -1.2456162 | 378.49326 | 380.25919 | -4.1686149
181.20776 | -3.261611 | -28.892967 | -4.9552679 | 0 | 0 | -0.8174479 | -83.442696 | -1.2397326 | 378.49054 | 380.25662 | -4.1686072
181.20778 | -3.2615647 | -28.9051 | -4.9454112 | 0 | 0 | -0.81744653 | -83.442696 | -1.2477968 | 378.48782 | 380.25409 | -4.1686068
181.2078 | -3.2615185 | -28.899551 | -4.960557 | 0 | 0 | -0.8125912 | -83.442696 | -1.2399184 | 378.48511 | 380.25156 | -4.1686068
181.20782 | -3.2614727 | -28.899048 | -4.9698668 | 0 | 0 | -0.81217158 | -83.442696 | -1.241369 | 378.48239 | 380.24902 | -4.169322
181.20784 | -3.2614264 | -28.892395 | -4.961205 | 0 | 0 | -0.8121444 | -83.442696 | -1.2415098 | 378.47968 | 380.24649 | -4.1686678
181.20786 | -3.2613804 | -28.898443 | -4.9575386 | 0 | 0 | -0.81214279 | -83.442696 | -1.2436659 | 378.47693 | 380.24396 | -4.1671815
181.20788 | -3.2613342 | -28.898977 | -4.9674001 | 0 | 0 | -0.81214416 | -83.442688 | -1.2438521 | 378.47421 | 380.24142 | -4.1684837
181.2079 | -3.2612882 | -28.899014 | -4.9638996 | 0 | 0 | -0.81734723 | -83.423576 | -1.2438641 | 378.4715 | 380.23889 | -4.1693134
181.20792 | -3.2612422 | -28.899019 | -4.9497857 | 0 | 0 | -0.81779695 | -83.421921 | -1.2438655 | 378.46878 | 380.23633 | -4.1686683
181.20794 | -3.2611959 | -28.912254 | -4.9536591 | 0 | 0 | -0.81782609 | -83.421814 | -1.2460104 | 378.46606 | 380.2338 | -4.1678963
181.20796 | -3.2611499 | -28.90016 | -4.9685392 | 0 | 0 | -0.81782782 | -83.421806 | -1.2397587 | 378.46335 | 380.23126 | -4.1699739
181.20798 | -3.2611039 | -28.89909 | -4.9661841 | 0 | 0 | -0.81782776 | -83.421806 | -1.249945 | 378.4606 | 380.22873 | -4.1687269
181.208 | -3.2610576 | -28.899021 | -4.9565177 | 0 | 0 | -0.81730604 | -83.421806 | -1.2401034 | 378.45789 | 380.2262 | -4.170043
181.20802 | -3.2610114 | -28.899015 | -4.9622221 | 0 | 0 | -0.81726098 | -83.421806 | -1.2392343 | 378.45517 | 380.22366 | -4.168016
181.20804 | -3.2609656 | -28.899015 | -4.9678111 | 0 | 0 | -0.81725806 | -83.421806 | -1.2413256 | 378.45245 | 380.22113 | -4.1685529
181.20806 | -3.2609193 | -28.899017 | -4.956666 | 0 | 0 | -0.81725788 | -83.421806 | -1.2458013 | 378.44974 | 380.2186 | -4.1686029
181.20808 | -3.2608733 | -28.905636 | -4.9484358 | 0 | 0 | -0.81725675 | -83.421814 | -1.2461842 | 378.44702 | 380.21603 | -4.1686068
181.2081 | -3.2608273 | -28.899588 | -4.9608154 | 0 | 0 | -0.81326747 | -83.440926 | -1.2462084 | 378.44427 | 380.2135 | -4.1686068
181.20812 | -3.260781 | -28.899052 | -4.969883 | 0 | 0 | -0.81292272 | -83.442581 | -1.2440633 | 378.44156 | 380.21097 | -4.1686068
181.20814 | -3.260735 | -28.899019 | -4.959754 | 0 | 0 | -0.81290036 | -83.442688 | -1.2438766 | 378.43884 | 380.20844 | -4.1686068
181.20816 | -3.2606888 | -28.90564 | -4.9588642 | 0 | 0 | -0.81289905 | -83.442696 | -1.2395709 | 378.43613 | 380.2059 | -4.1686072
181.20818 | -3.2606428 | -28.912828 | -4.9667907 | 0 | 0 | -0.81290019 | -83.442703 | -1.2392001 | 378.43341 | 380.20337 | -4.1700358
181.2082 | -3.2605968 | -28.900198 | -4.9623919 | 0 | 0 | -0.81723732 | -83.4618 | -1.2434686 | 378.43069 | 380.20084 | -4.1694446
181.20822 | -3.2605505 | -28.90571 | -4.9489307 | 0 | 0 | -0.81761217 | -83.463455 | -1.2395459 | 378.42795 | 380.1983 | -4.1686764
181.20824 | -3.2605045 | -28.899593 | -4.9535875 | 0 | 0 | -0.81763649 | -83.463562 | -1.2434912 | 378.42523 | 380.19574 | -4.168611
181.20826 | -3.2604585 | -28.899054 | -4.9685345 | 0 | 0 | -0.81763786 | -83.46357 | -1.2395473 | 378.42252 | 380.19321 | -4.1700358
181.20828 | -3.2604122 | -28.905638 | -4.9654579 | 0 | 0 | -0.8176378 | -83.463562 | -1.2434931 | 378.4198 | 380.19067 | -4.1687307
181.2083 | -3.2603662 | -28.89959 | -4.9571815 | 0 | 0 | -0.8171162 | -83.444466 | -1.2459863 | 378.41708 | 380.18814 | -4.1700435
181.20832 | -3.2603202 | -28.905674 | -4.9644575 | 0 | 0 | -0.81707114 | -83.44281 | -1.2397554 | 378.41437 | 380.18561 | -4.1687303
181.20834 | -3.2602739 | -28.899584 | -4.9672766 | 0 | 0 | -0.81706822 | -83.442703 | -1.243506 | 378.41162 | 380.18307 | -4.1686144
181.20836 | -3.2602279 | -28.879189 | -4.9537115 | 0 | 0 | -0.81706804 | -83.442696 | -1.2438405 | 378.40891 | 380.18054 | -4.1686072
181.20838 | -3.2601819 | -28.884054 | -4.9481821 | 0 | 0 | -0.81706697 | -83.44268 | -1.2395687 | 378.40619 | 380.17801 | -4.1686068
181.2084 | -3.2601357 | -28.877897 | -4.9607992 | 0 | 0 | -0.81325144 | -83.385345 | -1.2392007 | 378.40347 | 380.17545 | -4.167892
181.20842 | -3.2600896 | -28.890594 | -4.9698815 | 0 | 0 | -0.8129217 | -83.380394 | -1.2456172 | 378.40076 | 380.17291 | -4.1685452
181.20844 | -3.2600434 | -28.891701 | -4.9590268 | 0 | 0 | -0.8129003 | -83.380074 | -1.246173 | 378.39804 | 380.17038 | -4.1686029
181.20846 | -3.2599974 | -28.885155 | -4.9573507 | 0 | 0 | -0.81289905 | -83.380051 | -1.2483544 | 378.39529 | 380.16785 | -4.1700354
181.20848 | -3.2599514 | -28.891205 | -4.9673872 | 0 | 0 | -0.81290025 | -83.380058 | -1.2442505 | 378.39258 | 380.16531 | -4.1687303
181.2085 | -3.2599051 | -28.8785 | -4.9602675 | 0 | 0 | -0.81741124 | -83.399162 | -1.2503301 | 378.38986 | 380.16278 | -4.1686144
181.20852 | -3.2598591 | -28.877394 | -4.9472947 | 0 | 0 | -0.81780106 | -83.400818 | -1.2444229 | 378.38715 | 380.16025 | -4.1686068
181.20854 | -3.2598131 | -28.883942 | -4.9549026 | 0 | 0 | -0.81782633 | -83.400917 | -1.2439017 | 378.38443 | 380.15771 | -4.1671782
181.20856 | -3.2597668 | -28.877884 | -4.9693751 | 0 | 0 | -0.81782782 | -83.400925 | -1.246015 | 378.38171 | 380.15515 | -4.1684828
181.20858 | -3.2597208 | -28.870729 | -4.9626245 | 0 | 0 | -0.81782746 | -83.400909 | -1.248343 | 378.37897 | 380.15262 | -4.1685987
181.2086 | -3.2596748 | -28.870119 | -4.9547572 | 0 | 0 | -0.81643748 | -83.343575 | -1.2399546 | 378.37625 | 380.15009 | -4.1686058
181.20862 | -3.2596285 | -28.863461 | -4.9642529 | 0 | 0 | -0.81631738 | -83.338623 | -1.2435173 | 378.37354 | 380.14755 | -4.1671782
181.20864 | -3.2595825 | -28.869505 | -4.9650841 | 0 | 0 | -0.81630957 | -83.338303 | -1.2395494 | 378.37082 | 380.14502 | -4.169198
181.20866 | -3.2595365 | -28.863419 | -4.9513454 | 0 | 0 | -0.81630909 | -83.33828 | -1.2456398 | 378.3681 | 380.14249 | -4.1686602
181.20868 | -3.2594903 | -28.862883 | -4.9479818 | 0 | 0 | -0.8163082 | -83.338272 | -1.246172 | 378.36536 | 380.13995 | -4.1686101
181.2087 | -3.2594442 | -28.862846 | -4.9629645 | 0 | 0 | -0.8131873 | -83.319168 | -1.2397668 | 378.36264 | 380.13742 | -4.1686068
181.20872 | -3.259398 | -28.862843 | -4.9671655 | 0 | 0 | -0.81291753 | -83.317513 | -1.2413603 | 378.35992 | 380.13486 | -4.1686068
181.20874 | -3.259352 | -28.856222 | -4.9573374 | 0 | 0 | -0.81290007 | -83.317406 | -1.2458041 | 378.35721 | 380.13232 | -4.1678925
181.20876 | -3.259306 | -28.849031 | -4.9572091 | 0 | 0 | -0.81289905 | -83.317398 | -1.2483306 | 378.35449 | 380.12979 | -4.1699743
181.20878 | -3.2592597 | -28.855034 | -4.9659243 | 0 | 0 | -0.81290019 | -83.31739 | -1.2442473 | 378.35178 | 380.12726 | -4.1701555
181.2088 | -3.2592137 | -28.82909 | -4.9572377 | 0 | 0 | -0.81706339 | -83.298286 | -1.2438897 | 378.34903 | 380.12473 | -4.1694527
181.20882 | -3.2591677 | -28.833456 | -4.9448581 | 0 | 0 | -0.81742311 | -83.296631 | -1.2438651 | 378.34631 | 380.12219 | -4.1701059
181.20884 | -3.2591214 | -28.840506 | -4.9546971 | 0 | 0 | -0.81744647 | -83.296524 | -1.2395732 | 378.3436 | 380.11966 | -4.168735
181.20886 | -3.2590754 | -28.854345 | -4.9686365 | 0 | 0 | -0.81744784 | -83.296516 | -1.2499331 | 378.34088 | 380.11713 | -4.1700439
181.20888 | -3.2590294 | -28.842287 | -4.9625607 | 0 | 0 | -0.8174476 | -83.296509 | -1.2401044 | 378.33817 | 380.11456 | -4.1701593
181.2089 | -3.2589831 | -28.841215 | -4.9540262 | 0 | 0 | -0.81640542 | -83.258286 | -1.2456753 | 378.33545 | 380.11203 | -4.1687384
181.20892 | -3.2589371 | -28.827906 | -4.9634647 | 0 | 0 | -0.81631529 | -83.254982 | -1.2440284 | 378.3327 | 380.1095 | -4.1686153
181.20894 | -3.2588911 | -28.826757 | -4.9628391 | 0 | 0 | -0.81630945 | -83.254761 | -1.2438762 | 378.32999 | 380.10696 | -4.1700363
181.20896 | -3.2588449 | -28.826681 | -4.9475222 | 0 | 0 | -0.81630909 | -83.254753 | -1.2460129 | 378.32727 | 380.10443 | -4.1701589
181.20898 | -3.2587988 | -28.820053 | -4.9483824 | 0 | 0 | -0.81630826 | -83.254738 | -1.2461972 | 378.32455 | 380.1019 | -4.1687384
181.209 | -3.2587526 | -28.81286 | -4.9644561 | 0 | 0 | -0.81336045 | -83.197411 | -1.244063 | 378.32184 | 380.09937 | -4.1686149
181.20902 | -3.2587066 | -28.812252 | -4.9651146 | 0 | 0 | -0.8131057 | -83.192459 | -1.2460244 | 378.31912 | 380.09683 | -4.169322
181.20904 | -3.2586606 | -28.812208 | -4.9557056 | 0 | 0 | -0.81308919 | -83.192139 | -1.2440525 | 378.31638 | 380.09427 | -4.1686683
181.20906 | -3.2586143 | -28.798962 | -4.9570718 | 0 | 0 | -0.81308824 | -83.192108 | -1.2481711 | 378.31366 | 380.09174 | -4.168611
181.20908 | -3.2585685 | -28.791204 | -4.9659152 | 0 | 0 | -0.81308931 | -83.192085 | -1.2463841 | 378.31094 | 380.0892 | -4.1700358
181.2091 | -3.2585223 | -28.810413 | -4.9543319 | 0 | 0 | -0.81707937 | -83.115646 | -1.24622 | 378.30823 | 380.08667 | -4.1687303
181.20912 | -3.258476 | -28.792233 | -4.9424295 | 0 | 0 | -0.81742418 | -83.109032 | -1.2397714 | 378.30551 | 380.08414 | -4.1686139
181.20914 | -3.25843 | -28.80386 | -4.9566693 | 0 | 0 | -0.81744653 | -83.108604 | -1.2478008 | 378.3028 | 380.0816 | -4.1671782
181.20916 | -3.258384 | -28.785036 | -4.9673581 | 0 | 0 | -0.81744784 | -83.108582 | -1.2463607 | 378.30005 | 380.07907 | -4.1684828
181.20918 | -3.2583377 | -28.783388 | -4.9580913 | 0 | 0 | -0.8174473 | -83.108574 | -1.2483661 | 378.29733 | 380.07654 | -4.1685987
181.2092 | -3.2582917 | -28.783278 | -4.9543686 | 0 | 0 | -0.81536382 | -83.08947 | -1.2421025 | 378.29462 | 380.07397 | -4.1686063
181.20922 | -3.2582457 | -28.770035 | -4.9635019 | 0 | 0 | -0.81518376 | -83.087814 | -1.243703 | 378.2919 | 380.07144 | -4.1686068
181.20924 | -3.2581995 | -28.788748 | -4.9621153 | 0 | 0 | -0.81517214 | -83.087715 | -1.2395607 | 378.28918 | 380.06891 | -4.1686068
181.20926 | -3.2581534 | -28.777149 | -4.9460087 | 0 | 0 | -0.81517148 | -83.087708 | -1.2434919 | 378.28647 | 380.06638 | -4.1686068
181.20928 | -3.2581072 | -28.776115 | -4.9482527 | 0 | 0 | -0.81517088 | -83.087692 | -1.2395473 | 378.28372 | 380.06384 | -4.1686068
181.2093 | -3.2580614 | -28.782661 | -4.9637213 | 0 | 0 | -0.81326425 | -83.068588 | -1.2434925 | 378.28101 | 380.06131 | -4.1686063
181.20932 | -3.2580152 | -28.769989 | -4.9650512 | 0 | 0 | -0.8130995 | -83.066933 | -1.243842 | 378.27829 | 380.05878 | -4.1671782
181.20934 | -3.2579689 | -28.768887 | -4.9527984 | 0 | 0 | -0.81308883 | -83.066833 | -1.2481576 | 378.27557 | 380.05624 | -4.1684828
181.20936 | -3.2579231 | -28.775436 | -4.9582705 | 0 | 0 | -0.81308818 | -83.066826 | -1.2463833 | 378.27286 | 380.05371 | -4.1685987
181.20938 | -3.2578769 | -28.782621 | -4.96312 | 0 | 0 | -0.81308913 | -83.066833 | -1.2462213 | 378.27014 | 380.05115 | -4.1686063
181.2094 | -3.2578306 | -28.769989 | -4.9519114 | 0 | 0 | -0.81638432 | -83.085938 | -1.244065 | 378.2674 | 380.04861 | -4.167892
181.20942 | -3.2577846 | -28.775499 | -4.9436769 | 0 | 0 | -0.81666911 | -83.087593 | -1.2481705 | 378.26468 | 380.04608 | -4.1685452
181.20944 | -3.2577386 | -28.76277 | -4.9560571 | 0 | 0 | -0.81668758 | -83.087692 | -1.2420911 | 378.26196 | 380.04355 | -4.1686025
181.20946 | -3.2576923 | -28.781509 | -4.9665756 | 0 | 0 | -0.81668866 | -83.087708 | -1.2479964 | 378.25925 | 380.04102 | -4.1686068
181.20948 | -3.2576463 | -28.763294 | -4.9551201 | 0 | 0 | -0.81668812 | -83.087685 | -1.2420785 | 378.25653 | 380.03848 | -4.1686068
181.2095 | -3.2576003 | -28.761686 | -4.9533868 | 0 | 0 | -0.81460559 | -83.030357 | -1.2437022 | 378.25381 | 380.03595 | -4.169322
181.20952 | -3.2575541 | -28.768198 | -4.9634218 | 0 | 0 | -0.81442559 | -83.025406 | -1.241708 | 378.25107 | 380.03342 | -4.1686683
181.20954 | -3.257508 | -28.762144 | -4.9592052 | 0 | 0 | -0.81441396 | -83.025085 | -1.2458261 | 378.24835 | 380.03085 | -4.1693254
181.20956 | -3.2574618 | -28.754992 | -4.9435792 | 0 | 0 | -0.81441331 | -83.025063 | -1.2461857 | 378.24564 | 380.02832 | -4.1686683
181.20958 | -3.257416 | -28.761 | -4.949501 | 0 | 0 | -0.81441301 | -83.025063 | -1.2462097 | 378.24292 | 380.02579 | -4.1686106
181.2096 | -3.2573698 | -28.748293 | -4.9652848 | 0 | 0 | -0.81354678 | -83.025063 | -1.2483566 | 378.2402 | 380.02325 | -4.1686063
181.20962 | -3.2573235 | -28.747183 | -4.9622812 | 0 | 0 | -0.81347191 | -83.025063 | -1.2442487 | 378.23749 | 380.02072 | -4.1671782
181.20964 | -3.2572777 | -28.747118 | -4.9540071 | 0 | 0 | -0.81346703 | -83.025063 | -1.2438909 | 378.23474 | 380.01819 | -4.1684828
181.20966 | -3.2572315 | -28.773594 | -4.9591064 | 0 | 0 | -0.81346673 | -83.025063 | -1.24816 | 378.23203 | 380.01566 | -4.1685987
181.20968 | -3.2571852 | -28.769255 | -4.9646406 | 0 | 0 | -0.81346768 | -83.02507 | -1.2442355 | 378.22931 | 380.01312 | -4.1686063
181.2097 | -3.2571392 | -28.75559 | -4.9498639 | 0 | 0 | -0.81676358 | -83.044174 | -1.2417428 | 378.22659 | 380.01056 | -4.169322
181.20972 | -3.2570932 | -28.747795 | -4.9442234 | 0 | 0 | -0.81704843 | -83.04583 | -1.2458282 | 378.22388 | 380.00803 | -4.1686683
181.20974 | -3.2570469 | -28.740532 | -4.9575582 | 0 | 0 | -0.81706691 | -83.045937 | -1.2461852 | 378.22113 | 380.00549 | -4.1700392
181.20976 | -3.2570009 | -28.753153 | -4.9659786 | 0 | 0 | -0.81706798 | -83.045944 | -1.2440606 | 378.21841 | 380.00296 | -4.1687303
181.20978 | -3.2569549 | -28.741024 | -4.955792 | 0 | 0 | -0.81706738 | -83.045921 | -1.239584 | 378.2157 | 380.00043 | -4.1686144
181.2098 | -3.2569089 | -28.753189 | -4.9548988 | 0 | 0 | -0.81481117 | -82.969482 | -1.2434945 | 378.21298 | 379.99789 | -4.169322
181.20982 | -3.2568626 | -28.747648 | -4.9642758 | 0 | 0 | -0.8146162 | -82.96286 | -1.2438428 | 378.21027 | 379.99536 | -4.1700974
181.20984 | -3.2568164 | -28.767004 | -4.95855 | 0 | 0 | -0.81460357 | -82.96244 | -1.2503058 | 378.20755 | 379.99283 | -4.1687341
181.20986 | -3.2567706 | -28.762068 | -4.9457002 | 0 | 0 | -0.81460285 | -82.962418 | -1.250863 | 378.2048 | 379.99026 | -4.1686153
181.20988 | -3.2567244 | -28.754982 | -4.9518623 | 0 | 0 | -0.81460267 | -82.962425 | -1.24875 | 378.20209 | 379.98773 | -4.1700358
181.2099 | -3.2566781 | -28.747761 | -4.9654851 | 0 | 0 | -0.8140825 | -83.000641 | -1.2399806 | 378.19937 | 379.9852 | -4.1687303
181.20992 | -3.2566321 | -28.760391 | -4.9622936 | 0 | 0 | -0.81403756 | -83.003944 | -1.2435207 | 378.19666 | 379.98267 | -4.1686144
181.20994 | -3.2565861 | -28.761496 | -4.9532824 | 0 | 0 | -0.81403464 | -83.004166 | -1.2459892 | 378.19394 | 379.98013 | -4.1686077
181.20996 | -3.2565398 | -28.761568 | -4.9626756 | 0 | 0 | -0.81403446 | -83.004173 | -1.2440504 | 378.19122 | 379.9776 | -4.1700354
181.20998 | -3.2564938 | -28.761574 | -4.9656763 | 0 | 0 | -0.8140353 | -83.004181 | -1.248171 | 378.18848 | 379.97507 | -4.1687307
181.21 | -3.2564478 | -28.761574 | -4.9513988 | 0 | 0 | -0.81698537 | -83.023293 | -1.2463833 | 378.18576 | 379.97253 | -4.1700439
181.21002 | -3.2564018 | -28.761572 | -4.9465327 | 0 | 0 | -0.81724036 | -83.024948 | -1.2440746 | 378.18304 | 379.96997 | -4.1701598
181.21004 | -3.2563555 | -28.754953 | -4.9606595 | 0 | 0 | -0.81725687 | -83.025055 | -1.2438794 | 378.18033 | 379.96744 | -4.1701674
181.21006 | -3.2563093 | -28.761002 | -4.9662433 | 0 | 0 | -0.81725782 | -83.025063 | -1.2481599 | 378.17761 | 379.9649 | -4.1694531
181.21008 | -3.2562635 | -28.76153 | -4.957262 | 0 | 0 | -0.81725729 | -83.025063 | -1.2463834 | 378.1749 | 379.96237 | -4.1701064
181.2101 | -3.2562172 | -28.741714 | -4.9564781 | 0 | 0 | -0.81517428 | -83.025063 | -1.2462213 | 378.17215 | 379.95984 | -4.1701636
181.21012 | -3.256171 | -28.766472 | -4.9665885 | 0 | 0 | -0.81499422 | -83.025063 | -1.2440639 | 378.16943 | 379.95731 | -4.1701679
181.21014 | -3.2561252 | -28.748791 | -4.9594736 | 0 | 0 | -0.81498259 | -83.025063 | -1.2438784 | 378.16672 | 379.95477 | -4.1701679
181.21016 | -3.256079 | -28.753834 | -4.9457765 | 0 | 0 | -0.81498194 | -83.025063 | -1.246013 | 378.164 | 379.95224 | -4.1701674
181.21018 | -3.2560327 | -28.741062 | -4.9562254 | 0 | 0 | -0.81498194 | -83.025047 | -1.246196 | 378.16129 | 379.94968 | -4.1687388
181.2102 | -3.2559867 | -28.739952 | -4.969492 | 0 | 0 | -0.81515545 | -82.967712 | -1.239769 | 378.15857 | 379.94714 | -4.1686149
181.21022 | -3.2559407 | -28.746498 | -4.9626322 | 0 | 0 | -0.81517041 | -82.962761 | -1.2435071 | 378.15582 | 379.94461 | -4.169322
181.21024 | -3.2558947 | -28.74045 | -4.9554839 | 0 | 0 | -0.81517136 | -82.96244 | -1.2459897 | 378.15311 | 379.94208 | -4.1686683
181.21026 | -3.2558484 | -28.759769 | -4.9657679 | 0 | 0 | -0.81517142 | -82.962418 | -1.2483432 | 378.15039 | 379.93954 | -4.1686106
181.21028 | -3.2558024 | -28.74159 | -4.9659395 | 0 | 0 | -0.81517196 | -82.962418 | -1.2463953 | 378.14767 | 379.93701 | -4.1686068
181.2103 | -3.2557564 | -28.73999 | -4.9506903 | 0 | 0 | -0.81708151 | -82.962418 | -1.2462226 | 378.14496 | 379.93448 | -4.1686068
181.21032 | -3.2557101 | -28.759737 | -4.9493766 | 0 | 0 | -0.81724656 | -82.962418 | -1.2462119 | 378.14224 | 379.93195 | -4.169322
181.21034 | -3.2556639 | -28.734974 | -4.9645371 | 0 | 0 | -0.81725723 | -82.962418 | -1.2483573 | 378.1395 | 379.92938 | -4.1686683
181.21036 | -3.2556181 | -28.752653 | -4.9687519 | 0 | 0 | -0.81725788 | -82.962418 | -1.2463955 | 378.13678 | 379.92685 | -4.168611
181.21038 | -3.2555718 | -28.747606 | -4.9589233 | 0 | 0 | -0.8172574 | -82.962425 | -1.2440765 | 378.13406 | 379.92432 | -4.1700358
181.2104 | -3.2555256 | -28.747137 | -4.9587946 | 0 | 0 | -0.815521 | -82.981529 | -1.2481719 | 378.13135 | 379.92178 | -4.1687307
181.21042 | -3.2554798 | -28.740488 | -4.9689636 | 0 | 0 | -0.81537092 | -82.983185 | -1.244238 | 378.12863 | 379.91925 | -4.1700439
181.21044 | -3.2554336 | -28.746531 | -4.9596753 | 0 | 0 | -0.8153612 | -82.983284 | -1.2481813 | 378.12592 | 379.91672 | -4.1701593
181.21046 | -3.2553873 | -28.740446 | -4.9472413 | 0 | 0 | -0.81536061 | -82.983299 | -1.2399455 | 378.12317 | 379.91418 | -4.1687388
181.21048 | -3.2553413 | -28.739908 | -4.958528 | 0 | 0 | -0.81536072 | -82.983284 | -1.2499584 | 378.12045 | 379.91165 | -4.1700439
181.2105 | -3.2552953 | -28.733253 | -4.9704146 | 0 | 0 | -0.81570786 | -82.96418 | -1.2444005 | 378.11774 | 379.90909 | -4.1701593
181.21052 | -3.2552493 | -28.7393 | -4.9634347 | 0 | 0 | -0.81573784 | -82.962524 | -1.2503418 | 378.11502 | 379.90656 | -4.1687379
181.21054 | -3.255203 | -28.739832 | -4.9584546 | 0 | 0 | -0.81573981 | -82.962425 | -1.250864 | 378.1123 | 379.90402 | -4.1671858
181.21056 | -3.255157 | -28.726629 | -4.9674759 | 0 | 0 | -0.81573993 | -82.962418 | -1.2444584 | 378.10959 | 379.90149 | -4.1670551
181.21058 | -3.255111 | -28.738726 | -4.9668083 | 0 | 0 | -0.81574035 | -82.962418 | -1.2460517 | 378.10684 | 379.89896 | -4.1684747
181.2106 | -3.2550647 | -28.733181 | -4.9522157 | 0 | 0 | -0.81730354 | -82.962418 | -1.2504938 | 378.10413 | 379.89642 | -4.1685977
181.21062 | -3.2550185 | -28.752535 | -4.9524097 | 0 | 0 | -0.81743866 | -82.962418 | -1.2465816 | 378.10141 | 379.89389 | -4.1671777
181.21064 | -3.2549727 | -28.740978 | -4.966249 | 0 | 0 | -0.81744736 | -82.962418 | -1.2483813 | 378.09869 | 379.89136 | -4.1691976
181.21066 | -3.2549264 | -28.73332 | -4.9688935 | 0 | 0 | -0.8174479 | -82.962418 | -1.2463975 | 378.09598 | 379.88879 | -4.1679459
181.21068 | -3.2548802 | -28.726061 | -4.9574819 | 0 | 0 | -0.81744725 | -82.96241 | -1.2462221 | 378.09323 | 379.88626 | -4.1685491
181.2107 | -3.2548344 | -28.725441 | -4.9615746 | 0 | 0 | -0.81519037 | -82.924194 | -1.2440646 | 378.09052 | 379.88373 | -4.1700315
181.21072 | -3.2547882 | -28.712162 | -4.9692068 | 0 | 0 | -0.81499529 | -82.920891 | -1.2460239 | 378.0878 | 379.8812 | -4.1687303
181.21074 | -3.2547421 | -28.711016 | -4.9589643 | 0 | 0 | -0.81498265 | -82.920662 | -1.2419043 | 378.08508 | 379.87866 | -4.1700435
181.21076 | -3.2546959 | -28.710941 | -4.9479055 | 0 | 0 | -0.81498194 | -82.920654 | -1.243692 | 378.08237 | 379.87613 | -4.1687303
181.21078 | -3.2546499 | -28.704315 | -4.9593139 | 0 | 0 | -0.81498212 | -82.920639 | -1.2460022 | 378.07965 | 379.8736 | -4.1686144
181.2108 | -3.2546039 | -28.710365 | -4.9704804 | 0 | 0 | -0.81584948 | -82.863304 | -1.2504908 | 378.0769 | 379.87106 | -4.1686072
181.21082 | -3.2545576 | -28.710894 | -4.9627128 | 0 | 0 | -0.81592441 | -82.858353 | -1.2465798 | 378.07419 | 379.8685 | -4.1686068
181.21084 | -3.2545116 | -28.691067 | -4.9569411 | 0 | 0 | -0.81592929 | -82.858032 | -1.2419398 | 378.07147 | 379.86597 | -4.169322
181.21086 | -3.2544656 | -28.676113 | -4.9673457 | 0 | 0 | -0.81592959 | -82.858009 | -1.2415472 | 378.06876 | 379.86343 | -4.1686683
181.21088 | -3.2544193 | -28.688097 | -4.9638958 | 0 | 0 | -0.81592977 | -82.858002 | -1.2458144 | 378.06604 | 379.8609 | -4.1686106
181.2109 | -3.2543731 | -28.682543 | -4.9490595 | 0 | 0 | -0.81662452 | -82.819786 | -1.2418916 | 378.06332 | 379.85837 | -4.1686068
181.21092 | -3.2543273 | -28.688658 | -4.9528699 | 0 | 0 | -0.8166846 | -82.816483 | -1.245838 | 378.06058 | 379.85583 | -4.1686068
181.21094 | -3.254281 | -28.689198 | -4.9691968 | 0 | 0 | -0.81668848 | -82.816254 | -1.2461859 | 378.05786 | 379.8533 | -4.167892
181.21096 | -3.254235 | -28.68261 | -4.9676952 | 0 | 0 | -0.81668872 | -82.816246 | -1.2440606 | 378.05515 | 379.85077 | -4.1671157
181.21098 | -3.254189 | -28.675419 | -4.9573736 | 0 | 0 | -0.8166883 | -82.816238 | -1.2395847 | 378.05243 | 379.84821 | -4.1677647
181.211 | -3.2541428 | -28.681429 | -4.9615669 | 0 | 0 | -0.81512612 | -82.778015 | -1.2456419 | 378.04971 | 379.84567 | -4.1685367
181.21102 | -3.2540967 | -28.675343 | -4.9684792 | 0 | 0 | -0.81499112 | -82.774712 | -1.2461743 | 378.047 | 379.84314 | -4.1686025
181.21104 | -3.2540505 | -28.681423 | -4.9559994 | 0 | 0 | -0.81498241 | -82.77449 | -1.2483557 | 378.04425 | 379.84061 | -4.1686068
181.21106 | -3.2540045 | -28.66872 | -4.9476509 | 0 | 0 | -0.81498188 | -82.774483 | -1.2485416 | 378.04153 | 379.83807 | -4.1686068
181.21108 | -3.2539585 | -28.667614 | -4.9607491 | 0 | 0 | -0.81498224 | -82.774475 | -1.2421135 | 378.03882 | 379.83554 | -4.1686068
181.2111 | -3.2539122 | -28.680775 | -4.9698777 | 0 | 0 | -0.81619686 | -82.755371 | -1.2415587 | 378.0361 | 379.83301 | -4.1686072
181.21112 | -3.2538662 | -28.662058 | -4.9590268 | 0 | 0 | -0.81630182 | -82.753716 | -1.2458143 | 378.03339 | 379.83047 | -4.1700354
181.21114 | -3.2538202 | -28.667032 | -4.9573507 | 0 | 0 | -0.81630868 | -82.753609 | -1.2397448 | 378.03067 | 379.82791 | -4.1680155
181.21116 | -3.2537739 | -28.660881 | -4.966661 | 0 | 0 | -0.81630909 | -82.753601 | -1.2456512 | 378.02792 | 379.82538 | -4.1685529
181.21118 | -3.2537279 | -28.66696 | -4.9623833 | 0 | 0 | -0.81630909 | -82.753601 | -1.2418815 | 378.02521 | 379.82285 | -4.1686029
181.2112 | -3.2536819 | -28.674114 | -4.9467521 | 0 | 0 | -0.81630909 | -82.753601 | -1.2479852 | 378.02249 | 379.82031 | -4.1686063
181.21122 | -3.2536356 | -28.668102 | -4.9526734 | 0 | 0 | -0.81630909 | -82.753601 | -1.2506654 | 378.01978 | 379.81778 | -4.1671782
181.21124 | -3.2535896 | -28.667564 | -4.969183 | 0 | 0 | -0.81630909 | -82.753601 | -1.2465911 | 378.01706 | 379.81525 | -4.1684828
181.21126 | -3.2535436 | -28.647669 | -4.9633384 | 0 | 0 | -0.81630909 | -82.753601 | -1.2419405 | 378.01434 | 379.81271 | -4.1685987
181.21128 | -3.2534974 | -28.652569 | -4.9548182 | 0 | 0 | -0.81630862 | -82.753593 | -1.2415466 | 378.0116 | 379.81018 | -4.167892
181.2113 | -3.2534513 | -28.639791 | -4.9613538 | 0 | 0 | -0.81457353 | -82.715378 | -1.2436689 | 378.00888 | 379.80762 | -4.1685452
181.21132 | -3.2534051 | -28.645296 | -4.9670119 | 0 | 0 | -0.81442356 | -82.712074 | -1.2460002 | 378.00616 | 379.80508 | -4.1686025
181.21134 | -3.2533591 | -28.639177 | -4.9522429 | 0 | 0 | -0.81441385 | -82.711845 | -1.2483432 | 378.00345 | 379.80255 | -4.1686068
181.21136 | -3.2533131 | -28.638634 | -4.9451523 | 0 | 0 | -0.81441325 | -82.711838 | -1.2442485 | 378.00073 | 379.80002 | -4.167892
181.21138 | -3.2532668 | -28.631975 | -4.9605393 | 0 | 0 | -0.81441373 | -82.711823 | -1.2460364 | 377.99802 | 379.79749 | -4.1685452
181.2114 | -3.2532208 | -28.624784 | -4.9669614 | 0 | 0 | -0.81614882 | -82.654488 | -1.2440506 | 377.99527 | 379.79495 | -4.1686025
181.21142 | -3.2531748 | -28.637417 | -4.9573245 | 0 | 0 | -0.81629878 | -82.649536 | -1.2395828 | 377.99255 | 379.79242 | -4.1686068
181.21144 | -3.2531285 | -28.638521 | -4.9572086 | 0 | 0 | -0.8163085 | -82.649216 | -1.2413477 | 377.98984 | 379.78989 | -4.1686068
181.21146 | -3.2530825 | -28.638594 | -4.9666514 | 0 | 0 | -0.81630909 | -82.649193 | -1.2436552 | 377.98712 | 379.78732 | -4.1686063
181.21148 | -3.2530365 | -28.638601 | -4.9587512 | 0 | 0 | -0.81630886 | -82.6492 | -1.2438515 | 377.98441 | 379.78479 | -4.1671782
181.2115 | -3.2529902 | -28.645218 | -4.9457135 | 0 | 0 | -0.81544083 | -82.668304 | -1.2438653 | 377.98169 | 379.78226 | -4.1684833
181.21152 | -3.2529442 | -28.639168 | -4.954042 | 0 | 0 | -0.81536579 | -82.66996 | -1.2481585 | 377.97894 | 379.77972 | -4.1700273
181.21154 | -3.2528982 | -28.625389 | -4.9678526 | 0 | 0 | -0.8153609 | -82.670067 | -1.244236 | 377.97623 | 379.77719 | -4.168015
181.21156 | -3.252852 | -28.617592 | -4.9624949 | 0 | 0 | -0.81536061 | -82.670074 | -1.2438885 | 377.97351 | 379.77466 | -4.1685529
181.21158 | -3.2528059 | -28.623564 | -4.9547482 | 0 | 0 | -0.81536037 | -82.670067 | -1.2417213 | 377.97079 | 379.77213 | -4.1686029
181.2116 | -3.2527597 | -28.630716 | -4.9628005 | 0 | 0 | -0.81449336 | -82.631851 | -1.2501211 | 377.96808 | 379.76959 | -4.1693211
181.21162 | -3.2527137 | -28.631321 | -4.9635077 | 0 | 0 | -0.81441844 | -82.62854 | -1.248703 | 377.96536 | 379.76703 | -4.1686683
181.21164 | -3.2526677 | -28.624743 | -4.949759 | 0 | 0 | -0.81441355 | -82.628319 | -1.2442709 | 377.96262 | 379.7645 | -4.1686106
181.21166 | -3.2526214 | -28.630793 | -4.9463949 | 0 | 0 | -0.81441325 | -82.628311 | -1.2417442 | 377.9599 | 379.76196 | -4.1686063
181.21168 | -3.2525754 | -28.631327 | -4.9606514 | 0 | 0 | -0.81441373 | -82.628319 | -1.2436807 | 377.95718 | 379.75943 | -4.1671777
181.2117 | -3.2525294 | -28.631361 | -4.9662418 | 0 | 0 | -0.81614882 | -82.647423 | -1.243853 | 377.95447 | 379.7569 | -4.167769
181.21172 | -3.2524831 | -28.624739 | -4.9558091 | 0 | 0 | -0.81629878 | -82.649078 | -1.2438637 | 377.95175 | 379.75436 | -4.1685367
181.21174 | -3.2524371 | -28.61755 | -4.9563527 | 0 | 0 | -0.8163085 | -82.649185 | -1.2417186 | 377.94901 | 379.75183 | -4.1686025
181.21176 | -3.2523911 | -28.623562 | -4.9658532 | 0 | 0 | -0.81630909 | -82.649193 | -1.2458249 | 377.94629 | 379.7493 | -4.1686068
181.21178 | -3.2523448 | -28.630714 | -4.9565067 | 0 | 0 | -0.81630868 | -82.649193 | -1.2397455 | 377.94357 | 379.74673 | -4.1686068
181.2118 | -3.2522988 | -28.624699 | -4.9447956 | 0 | 0 | -0.81492049 | -82.649193 | -1.2456526 | 377.94086 | 379.7442 | -4.1686068
181.21182 | -3.2522528 | -28.617548 | -4.9546928 | 0 | 0 | -0.81480056 | -82.649193 | -1.2461743 | 377.93814 | 379.74167 | -4.1686068
181.21184 | -3.2522066 | -28.62356 | -4.9679103 | 0 | 0 | -0.81479275 | -82.649193 | -1.2462084 | 377.93542 | 379.73914 | -4.167892
181.21186 | -3.2521605 | -28.624098 | -4.9610462 | 0 | 0 | -0.81479228 | -82.649193 | -1.2462099 | 377.93268 | 379.7366 | -4.1685457
181.21188 | -3.2521143 | -28.637375 | -4.953897 | 0 | 0 | -0.81479216 | -82.6492 | -1.2440633 | 377.92996 | 379.73407 | -4.1700315
181.2119 | -3.2520683 | -28.638519 | -4.9634557 | 0 | 0 | -0.81427181 | -82.668304 | -1.2438778 | 377.92725 | 379.73154 | -4.1687303
181.21192 | -3.2520223 | -28.631968 | -4.9621129 | 0 | 0 | -0.81422687 | -82.66996 | -1.2438657 | 377.92453 | 379.729 | -4.1700439
181.21194 | -3.251976 | -28.624781 | -4.9474592 | 0 | 0 | -0.81422395 | -82.670067 | -1.2438655 | 377.92181 | 379.72647 | -4.169445
181.21196 | -3.2519302 | -28.624176 | -4.9469247 | 0 | 0 | -0.81422377 | -82.670074 | -1.246011 | 377.9191 | 379.72391 | -4.1686769
181.21198 | -3.251884 | -28.637379 | -4.9621544 | 0 | 0 | -0.81422442 | -82.670074 | -1.2419041 | 377.91635 | 379.72137 | -4.1700401
181.212 | -3.2518377 | -28.638519 | -4.9663711 | 0 | 0 | -0.81648034 | -82.670074 | -1.2458382 | 377.91364 | 379.71884 | -4.1701589
181.21202 | -3.2517917 | -28.631969 | -4.9550915 | 0 | 0 | -0.81667531 | -82.670074 | -1.2440385 | 377.91092 | 379.71631 | -4.1687388
181.21204 | -3.2517457 | -28.631403 | -4.9570174 | 0 | 0 | -0.81668794 | -82.670074 | -1.24173 | 377.9082 | 379.71378 | -4.1700435
181.21206 | -3.2516994 | -28.631363 | -4.9666376 | 0 | 0 | -0.81668866 | -82.670074 | -1.2458274 | 377.90549 | 379.71124 | -4.1687303
181.21208 | -3.2516534 | -28.618126 | -4.955121 | 0 | 0 | -0.81668812 | -82.670059 | -1.2461852 | 377.90277 | 379.70871 | -4.1693296
181.2121 | -3.2516074 | -28.636839 | -4.9439483 | 0 | 0 | -0.81460559 | -82.612724 | -1.2440612 | 377.90002 | 379.70618 | -4.1686692
181.21212 | -3.2515612 | -28.625242 | -4.9567995 | 0 | 0 | -0.81442559 | -82.607773 | -1.2417308 | 377.89731 | 379.70361 | -4.1700392
181.21214 | -3.2515152 | -28.630827 | -4.9680939 | 0 | 0 | -0.81441396 | -82.607452 | -1.24368 | 377.89459 | 379.70108 | -4.1687303
181.21216 | -3.2514689 | -28.637949 | -4.9610581 | 0 | 0 | -0.81441331 | -82.60743 | -1.243853 | 377.89188 | 379.69855 | -4.1686144
181.21218 | -3.2514231 | -28.625317 | -4.9553499 | 0 | 0 | -0.81441331 | -82.607437 | -1.2438648 | 377.88916 | 379.69601 | -4.1686077
181.2122 | -3.2513769 | -28.637449 | -4.9657583 | 0 | 0 | -0.81458682 | -82.626541 | -1.2460104 | 377.88644 | 379.69348 | -4.1700358
181.21222 | -3.2513306 | -28.631903 | -4.9623089 | 0 | 0 | -0.81460178 | -82.628197 | -1.2397574 | 377.8837 | 379.69095 | -4.1694446
181.21224 | -3.2512848 | -28.631397 | -4.9474721 | 0 | 0 | -0.81460273 | -82.628304 | -1.2456515 | 377.88098 | 379.68842 | -4.1686764
181.21226 | -3.2512386 | -28.624746 | -4.9491062 | 0 | 0 | -0.81460279 | -82.628311 | -1.2397346 | 377.87827 | 379.68588 | -4.168611
181.21228 | -3.2511923 | -28.630791 | -4.9666972 | 0 | 0 | -0.81460363 | -82.628319 | -1.2477978 | 377.87555 | 379.68332 | -4.1700363
181.2123 | -3.2511463 | -28.624704 | -4.966033 | 0 | 0 | -0.81755525 | -82.647423 | -1.2442131 | 377.87283 | 379.68079 | -4.1694446
181.21232 | -3.2511003 | -28.624165 | -4.9550548 | 0 | 0 | -0.81781036 | -82.649078 | -1.2460349 | 377.87012 | 379.67825 | -4.1701055
181.21234 | -3.251054 | -28.617514 | -4.9606428 | 0 | 0 | -0.81782687 | -82.649185 | -1.2461973 | 377.86737 | 379.67572 | -4.1694493
181.21236 | -3.251008 | -28.623558 | -4.9654989 | 0 | 0 | -0.81782782 | -82.649193 | -1.2397684 | 377.86465 | 379.67319 | -4.1686764
181.21238 | -3.250962 | -28.624098 | -4.9542904 | 0 | 0 | -0.81782693 | -82.649185 | -1.2413591 | 377.86194 | 379.67065 | -4.168611
181.2124 | -3.2509158 | -28.637371 | -4.9460559 | 0 | 0 | -0.81452847 | -82.630081 | -1.2415092 | 377.85922 | 379.66812 | -4.1700363
181.21242 | -3.2508698 | -28.625275 | -4.9598885 | 0 | 0 | -0.81424338 | -82.628426 | -1.2436672 | 377.85651 | 379.66559 | -4.1694446
181.21244 | -3.2508235 | -28.624205 | -4.9698071 | 0 | 0 | -0.8142249 | -82.628319 | -1.2481445 | 377.85379 | 379.66302 | -4.1686764
181.21246 | -3.2507777 | -28.624134 | -4.9597487 | 0 | 0 | -0.81422383 | -82.628311 | -1.2399404 | 377.85104 | 379.66049 | -4.1686106
181.21248 | -3.2507315 | -28.61751 | -4.9574132 | 0 | 0 | -0.814224 | -82.628304 | -1.2392236 | 377.84833 | 379.65796 | -4.1686068
181.2125 | -3.2506852 | -28.616934 | -4.9666648 | 0 | 0 | -0.81509131 | -82.6092 | -1.2413231 | 377.84561 | 379.65543 | -4.1686072
181.21252 | -3.2506394 | -28.603657 | -4.9623833 | 0 | 0 | -0.81516623 | -82.607544 | -1.2393609 | 377.8429 | 379.65289 | -4.1700354
181.21254 | -3.2505932 | -28.615751 | -4.948204 | 0 | 0 | -0.81517112 | -82.607437 | -1.2456282 | 377.84018 | 379.65036 | -4.1687307
181.21256 | -3.2505469 | -28.610203 | -4.9535246 | 0 | 0 | -0.81517142 | -82.60743 | -1.2483203 | 377.83746 | 379.64783 | -4.1700439
181.21258 | -3.2505009 | -28.616314 | -4.9685302 | 0 | 0 | -0.8151722 | -82.60743 | -1.2485402 | 377.83472 | 379.64529 | -4.1701593
181.2126 | -3.2504549 | -28.596994 | -4.9654579 | 0 | 0 | -0.81795126 | -82.60743 | -1.2442596 | 377.832 | 379.64273 | -4.1687384
181.21262 | -3.2504086 | -28.595308 | -4.9564557 | 0 | 0 | -0.81819147 | -82.60743 | -1.2395968 | 377.82928 | 379.6402 | -4.1686149
181.21264 | -3.2503626 | -28.588583 | -4.9629445 | 0 | 0 | -0.81820703 | -82.60743 | -1.2434953 | 377.82657 | 379.63766 | -4.1686072
181.21266 | -3.2503166 | -28.594618 | -4.9678731 | 0 | 0 | -0.81820792 | -82.60743 | -1.2438409 | 377.82385 | 379.63513 | -4.169322
181.21268 | -3.2502706 | -28.581915 | -4.9552183 | 0 | 0 | -0.81820703 | -82.607407 | -1.2438641 | 377.82111 | 379.6326 | -4.1700974
181.2127 | -3.2502244 | -28.587425 | -4.9483109 | 0 | 0 | -0.81473404 | -82.511856 | -1.2460128 | 377.81839 | 379.63007 | -4.1687346
181.21272 | -3.2501781 | -28.58131 | -4.9622602 | 0 | 0 | -0.81443387 | -82.503593 | -1.2483445 | 377.81567 | 379.62753 | -4.1700439
181.21274 | -3.2501323 | -28.594006 | -4.9707346 | 0 | 0 | -0.81441444 | -82.503059 | -1.2463946 | 377.81296 | 379.625 | -4.1701598
181.21276 | -3.2500861 | -28.581875 | -4.9605513 | 0 | 0 | -0.81441331 | -82.503021 | -1.2440753 | 377.81024 | 379.62244 | -4.1701674
181.21278 | -3.2500398 | -28.574177 | -4.9596581 | 0 | 0 | -0.81441361 | -82.503014 | -1.2438788 | 377.80753 | 379.6199 | -4.1694531
181.2128 | -3.249994 | -28.566917 | -4.9690366 | 0 | 0 | -0.81562775 | -82.483902 | -1.246013 | 377.80478 | 379.61737 | -4.1701064
181.21282 | -3.2499478 | -28.572924 | -4.962585 | 0 | 0 | -0.81573266 | -82.482246 | -1.2461978 | 377.80206 | 379.61484 | -4.1694493
181.21284 | -3.2499015 | -28.573458 | -4.9489446 | 0 | 0 | -0.81573951 | -82.482147 | -1.2462091 | 377.79935 | 379.6123 | -4.1693916
181.21286 | -3.2498555 | -28.580112 | -4.9564939 | 0 | 0 | -0.81573993 | -82.48214 | -1.2440645 | 377.79663 | 379.60977 | -4.1701021
181.21288 | -3.2498095 | -28.57406 | -4.9709625 | 0 | 0 | -0.8157407 | -82.48214 | -1.2481724 | 377.79391 | 379.60724 | -4.1701636
181.2129 | -3.2497635 | -28.553665 | -4.965662 | 0 | 0 | -0.81852114 | -82.48214 | -1.2485309 | 377.7912 | 379.60471 | -4.1694531
181.21292 | -3.2497172 | -28.551916 | -4.9564691 | 0 | 0 | -0.81876147 | -82.48214 | -1.2464075 | 377.78845 | 379.60214 | -4.1686769
181.21294 | -3.249671 | -28.558418 | -4.9665742 | 0 | 0 | -0.81877702 | -82.48214 | -1.2462227 | 377.78574 | 379.59961 | -4.1693258
181.21296 | -3.2496252 | -28.545744 | -4.9689136 | 0 | 0 | -0.81877792 | -82.48214 | -1.2440652 | 377.78302 | 379.59708 | -4.1686683
181.21298 | -3.249579 | -28.54464 | -4.9545751 | 0 | 0 | -0.81877679 | -82.482109 | -1.2481718 | 377.7803 | 379.59454 | -4.168611
181.213 | -3.2495327 | -28.551186 | -4.9489808 | 0 | 0 | -0.81460875 | -82.405678 | -1.2463841 | 377.77759 | 379.59201 | -4.1700358
181.21302 | -3.2494869 | -28.545132 | -4.9652224 | 0 | 0 | -0.81424856 | -82.399063 | -1.2462213 | 377.77487 | 379.58948 | -4.1687303
181.21304 | -3.2494407 | -28.544596 | -4.9695377 | 0 | 0 | -0.8142252 | -82.398643 | -1.2440625 | 377.77213 | 379.58694 | -4.1686144
181.21306 | -3.2493944 | -28.537937 | -4.9597163 | 0 | 0 | -0.81422383 | -82.398613 | -1.2395865 | 377.76941 | 379.58441 | -4.1686072
181.21308 | -3.2493484 | -28.530743 | -4.9595885 | 0 | 0 | -0.81422418 | -82.398605 | -1.2520847 | 377.76669 | 379.58185 | -4.1686068
181.2131 | -3.2493024 | -28.536753 | -4.9704828 | 0 | 0 | -0.81561178 | -82.360382 | -1.2553171 | 377.76398 | 379.57932 | -4.169322
181.21312 | -3.2492564 | -28.530666 | -4.9619842 | 0 | 0 | -0.8157317 | -82.357079 | -1.2448405 | 377.76126 | 379.57678 | -4.1700974
181.21314 | -3.2492101 | -28.530132 | -4.949616 | 0 | 0 | -0.81573945 | -82.356857 | -1.2482232 | 377.75854 | 379.57425 | -4.1687341
181.21316 | -3.2491641 | -28.543333 | -4.9587302 | 0 | 0 | -0.81573993 | -82.35685 | -1.2506812 | 377.7558 | 379.57172 | -4.1686149
181.21318 | -3.2491181 | -28.524609 | -4.9733324 | 0 | 0 | -0.81574088 | -82.356842 | -1.2487375 | 377.75308 | 379.56918 | -4.1686068
181.2132 | -3.2490718 | -28.509729 | -4.9651394 | 0 | 0 | -0.81904364 | -82.337738 | -1.2378318 | 377.75037 | 379.56665 | -4.1671782
181.21322 | -3.2490256 | -28.521721 | -4.9578719 | 0 | 0 | -0.81932908 | -82.336082 | -1.2390409 | 377.74765 | 379.56412 | -4.1684833
181.21324 | -3.2489798 | -28.522783 | -4.967423 | 0 | 0 | -0.81934756 | -82.335976 | -1.243461 | 377.74493 | 379.56155 | -4.1700273
181.21326 | -3.2489336 | -28.522848 | -4.9689837 | 0 | 0 | -0.81934863 | -82.335968 | -1.2502804 | 377.74222 | 379.55902 | -4.1687293
181.21328 | -3.2488873 | -28.516239 | -4.9538536 | 0 | 0 | -0.81934732 | -82.33596 | -1.2487155 | 377.73947 | 379.55649 | -4.1686144
181.2133 | -3.2488415 | -28.5289 | -4.9496446 | 0 | 0 | -0.8144837 | -82.316856 | -1.2507135 | 377.73676 | 379.55396 | -4.1686072
181.21332 | -3.2487953 | -28.503532 | -4.965281 | 0 | 0 | -0.81406343 | -82.315201 | -1.2487417 | 377.73404 | 379.55142 | -4.1686068
181.21334 | -3.2487493 | -28.521172 | -4.9695411 | 0 | 0 | -0.81403613 | -82.315094 | -1.2464222 | 377.73132 | 379.54889 | -4.1693215
181.21336 | -3.248703 | -28.509504 | -4.9582658 | 0 | 0 | -0.81403452 | -82.315086 | -1.2505177 | 377.72861 | 379.54636 | -4.167954
181.21338 | -3.248657 | -28.508465 | -4.9601893 | 0 | 0 | -0.81403494 | -82.315079 | -1.2465818 | 377.72589 | 379.54382 | -4.1685491
181.2134 | -3.248611 | -28.515015 | -4.9698105 | 0 | 0 | -0.81576937 | -82.295975 | -1.2440885 | 377.72314 | 379.54126 | -4.1700315
181.21342 | -3.2485647 | -28.515581 | -4.9597454 | 0 | 0 | -0.81591928 | -82.294319 | -1.2481726 | 377.72043 | 379.53873 | -4.1687298
181.21344 | -3.2485187 | -28.502378 | -4.9486976 | 0 | 0 | -0.815929 | -82.294212 | -1.244238 | 377.71771 | 379.53619 | -4.1686144
181.21346 | -3.2484727 | -28.507856 | -4.9579287 | 0 | 0 | -0.81592959 | -82.294205 | -1.2481838 | 377.715 | 379.53366 | -4.1686072
181.21348 | -3.2484264 | -28.508354 | -4.9718122 | 0 | 0 | -0.81593037 | -82.294205 | -1.2485316 | 377.71228 | 379.53113 | -4.1686068
181.21349 | -3.2483966 | -28.508377 | -4.9659667 | 0 | 0 | -0.81774038 | -82.294205 | -1.2471491 | 377.71051 | 379.52948 | -4.1686068
181.31349 | -3.0780425 | -25.393339 | -4.9643393 | 0 | 0 | -0.81695175 | -73.306488 | -1.2491374 | 367.27191 | 368.60492 | -4.1695776
181.41349 | -3.0387588 | -23.024277 | -4.9675703 | 0 | 0 | -0.81764668 | -66.466637 | -1.2536761 | 359.24649 | 359.47195 | -4.1704788
181.51349 | -3.0534103 | -21.504084 | -4.9701066 | 0 | 0 | -0.81825995 | -62.07634 | -1.2571663 | 355.23352 | 355.34427 | -4.1712723
181.61349 | -3.0652611 | -20.357059 | -4.9714298 | 0 | 0 | -0.8185848 | -58.766178 | -1.2602475 | 352.66119 | 352.53171 | -4.1719151
181.71349 | -3.0821226 | -19.400534 | -4.9726028 | 0 | 0 | -0.81886256 | -56.005138 | -1.2631961 | 350.53009 | 350.2966 | -4.1722283
181.81349 | -3.0716333 | -18.577541 | -4.9736733 | 0 | 0 | -0.81909066 | -53.627975 | -1.2658105 | 348.74243 | 348.48782 | -4.1724672
181.91349 | -3.054831 | -17.886755 | -4.974515 | 0 | 0 | -0.81932139 | -51.63438 | -1.2680341 | 346.94794 | 346.71939 | -4.1728692
182.01349 | -3.0541048 | -17.320404 | -4.9754257 | 0 | 0 | -0.81953597 | -49.998489 | -1.2699541 | 345.36981 | 345.20395 | -4.173347
182.11349 | -3.0652914 | -16.740067 | -4.9758248 | 0 | 0 | -0.81964582 | -48.32362 | -1.2711163 | 344.07086 | 343.67734 | -4.1735601
182.21349 | -3.0709059 | -16.182896 | -4.9764233 | 0 | 0 | -0.81975412 | -46.714195 | -1.2719991 | 342.62927 | 342.22684 | -4.173655
182.31349 | -3.0547993 | -15.701385 | -4.9770122 | 0 | 0 | -0.81989461 | -45.32412 | -1.2723788 | 341.27829 | 340.77563 | -4.1740479
182.41349 | -3.0653212 | -15.20243 | -4.9772167 | 0 | 0 | -0.81996733 | -43.884968 | -1.272599 | 339.86798 | 339.23911 | -4.1742053
182.51349 | -3.0821249 | -14.658931 | -4.9774981 | 0 | 0 | -0.82004392 | -42.316235 | -1.2727468 | 338.57007 | 337.94186 | -4.1740832
182.61349 | -3.0716336 | -14.221494 | -4.9778829 | 0 | 0 | -0.82013142 | -41.053001 | -1.2726033 | 337.27203 | 336.7338 | -4.1742473
182.71349 | -3.0660489 | -13.739858 | -4.9781442 | 0 | 0 | -0.82016718 | -39.663013 | -1.2724187 | 335.84067 | 335.46976 | -4.1741514
182.81349 | -3.0709386 | -13.272758 | -4.9782925 | 0 | 0 | -0.82019305 | -38.313805 | -1.2724441 | 334.66745 | 334.05292 | -4.1740599
182.91349 | -3.054801 | -12.781919 | -4.9784265 | 0 | 0 | -0.82026273 | -36.896114 | -1.2721236 | 333.50555 | 332.76172 | -4.1739855
183.01349 | -3.0541034 | -12.303165 | -4.9787693 | 0 | 0 | -0.82034236 | -35.515057 | -1.271914 | 332.16061 | 331.62561 | -4.1738687
183.11349 | -3.0652912 | -11.981723 | -4.9787951 | 0 | 0 | -0.82036263 | -34.587818 | -1.2717255 | 330.85574 | 330.3338 | -4.1741681
183.21349 | -3.0709059 | -11.678016 | -4.9792209 | 0 | 0 | -0.82043087 | -33.710991 | -1.2714587 | 329.87119 | 329.09042 | -4.1744103
183.31349 | -3.0660172 | -11.212705 | -4.9794021 | 0 | 0 | -0.82047623 | -32.366226 | -1.2712619 | 328.58786 | 327.97391 | -4.1741691
183.41349 | -3.0821552 | -10.833303 | -4.9795256 | 0 | 0 | -0.82050389 | -31.271816 | -1.2709676 | 327.34363 | 326.7973 | -4.1741085
183.51349 | -3.0828526 | -10.472754 | -4.9798079 | 0 | 0 | -0.82059145 | -30.231499 | -1.2708876 | 326.04092 | 325.633 | -4.1742258
183.61349 | -3.0828826 | -10.176558 | -4.9801579 | 0 | 0 | -0.82067567 | -29.377447 | -1.2705449 | 324.84702 | 324.34329 | -4.1743717
183.71349 | -3.0828841 | -9.8793354 | -4.9804411 | 0 | 0 | -0.82072884 | -28.517673 | -1.2703458 | 323.55063 | 323.3031 | -4.1746173
183.81349 | -3.0828841 | -9.4680166 | -4.9805698 | 0 | 0 | -0.82076097 | -27.331053 | -1.2701926 | 322.32791 | 322.04654 | -4.1744003
183.91349 | -3.0716662 | -9.1470909 | -4.9806209 | 0 | 0 | -0.8207804 | -26.406553 | -1.270062 | 321.38727 | 320.94827 | -4.1744695
184.01349 | -3.0660501 | -8.8252554 | -4.9810848 | 0 | 0 | -0.82088184 | -25.476892 | -1.269824 | 320.22189 | 319.75995 | -4.1745014
184.11349 | -3.0821567 | -8.5318909 | -4.9814138 | 0 | 0 | -0.82097089 | -24.626921 | -1.2696408 | 318.93976 | 318.54724 | -4.1746392
184.21349 | -3.0828526 | -8.2878876 | -4.9815106 | 0 | 0 | -0.82097107 | -23.92392 | -1.2695334 | 317.81601 | 317.54437 | -4.1748238
184.31349 | -3.0828826 | -7.9848199 | -4.981936 | 0 | 0 | -0.82109433 | -23.048618 | -1.2694107 | 316.56445 | 316.21677 | -4.1749744
184.41349 | -3.0828841 | -7.6228914 | -4.9818091 | 0 | 0 | -0.82105625 | -22.003922 | -1.269466 | 315.6246 | 315.11249 | -4.1748056
184.51349 | -3.0828841 | -7.4323363 | -4.9821754 | 0 | 0 | -0.82114941 | -21.455797 | -1.2696731 | 314.57245 | 313.90604 | -4.1751518
184.61349 | -3.0828841 | -7.1586251 | -4.9827595 | 0 | 0 | -0.82129693 | -20.665331 | -1.2697766 | 313.5528 | 312.86981 | -4.1752152
184.71349 | -3.0828841 | -6.9171519 | -4.9832234 | 0 | 0 | -0.8213948 | -19.96682 | -1.269951 | 312.42706 | 311.76102 | -4.1754408
184.81349 | -3.0828841 | -6.7293692 | -4.9837112 | 0 | 0 | -0.82151216 | -19.424492 | -1.2700708 | 311.33508 | 310.62408 | -4.1758947
184.91349 | -3.0716662 | -6.4975095 | -4.9839644 | 0 | 0 | -0.82158715 | -18.757198 | -1.2702628 | 310.21072 | 309.39871 | -4.1760898
185.01349 | -3.0660501 | -6.1918497 | -4.9838142 | 0 | 0 | -0.82153654 | -17.875528 | -1.2705126 | 309.13306 | 308.38873 | -4.1759005
185.11349 | -3.0821567 | -5.869628 | -4.9841547 | 0 | 0 | -0.82159781 | -16.9447 | -1.2707878 | 308.07883 | 307.27975 | -4.1756907
185.21349 | -3.0828526 | -5.5554247 | -4.9842072 | 0 | 0 | -0.82164383 | -16.036772 | -1.2709835 | 306.96057 | 306.09412 | -4.1755862
185.31349 | -3.0828826 | -5.2469673 | -4.9845343 | 0 | 0 | -0.82169825 | -15.14525 | -1.2714039 | 305.793 | 305.02451 | -4.1754861
185.41349 | -3.0828841 | -4.9881072 | -4.9843473 | 0 | 0 | -0.82168102 | -14.400934 | -1.2717241 | 304.73505 | 303.89481 | -4.175559
185.51349 | -3.0828841 | -4.7981582 | -4.9847569 | 0 | 0 | -0.82176846 | -13.850427 | -1.2720145 | 303.65646 | 302.95941 | -4.1757531
185.61349 | -3.0828841 | -4.5965528 | -4.9854798 | 0 | 0 | -0.82191789 | -13.268486 | -1.2722589 | 302.66116 | 301.95377 | -4.1759777
185.71349 | -3.0828841 | -4.3978314 | -4.9857068 | 0 | 0 | -0.82198626 | -12.696566 | -1.2725353 | 301.49271 | 300.7955 | -4.1761231
185.81349 | -3.0828841 | -4.163178 | -4.9864249 | 0 | 0 | -0.82218069 | -12.02035 | -1.272801 | 300.52914 | 299.4549 | -4.1761265
185.91349 | -3.0828841 | -3.886404 | -4.9864993 | 0 | 0 | -0.82221508 | -11.219862 | -1.2732517 | 299.38544 | 298.51483 | -4.1760249
186.01349 | -3.0828841 | -3.6487589 | -4.986474 | 0 | 0 | -0.82218289 | -10.533296 | -1.2734796 | 298.34216 | 297.45859 | -4.1759858
186.11349 | -3.0828841 | -3.452749 | -4.9868045 | 0 | 0 | -0.82223934 | -9.9657516 | -1.273922 | 297.31009 | 296.35706 | -4.1760941
186.21349 | -3.0828841 | -3.2572012 | -4.9872932 | 0 | 0 | -0.82237107 | -9.4025841 | -1.2740778 | 296.22531 | 295.19125 | -4.1763072
186.31349 | -3.0828841 | -3.0259533 | -4.9877582 | 0 | 0 | -0.82250214 | -8.7358627 | -1.2743348 | 295.22354 | 294.03424 | -4.1763272
186.41349 | -3.0828841 | -2.8437927 | -4.9883809 | 0 | 0 | -0.82264912 | -8.2079811 | -1.2745568 | 294.29202 | 293.06146 | -4.1765327
186.51349 | -3.0828841 | -2.6902366 | -4.9883289 | 0 | 0 | -0.82263082 | -7.7666025 | -1.2748919 | 293.11935 | 292.09097 | -4.1767592
186.61349 | -3.0828841 | -2.4836504 | -4.9888382 | 0 | 0 | -0.82274634 | -7.1701097 | -1.275167 | 292.18604 | 291.09854 | -4.1768737
186.71349 | -3.0716662 | -2.3057976 | -4.9889865 | 0 | 0 | -0.82277316 | -6.6564784 | -1.2754672 | 291.19855 | 290.01178 | -4.1767292
186.81349 | -3.0660501 | -2.145973 | -4.9888606 | 0 | 0 | -0.82277554 | -6.1969676 | -1.2757424 | 290.17099 | 289.09747 | -4.1768084
186.91349 | -3.0821567 | -1.9014724 | -4.9890075 | 0 | 0 | -0.82278931 | -5.4880729 | -1.2759011 | 289.25458 | 288.15564 | -4.1766973
187.01349 | -3.0828526 | -1.7362444 | -4.9892554 | 0 | 0 | -0.82285482 | -5.0130692 | -1.2761778 | 288.17679 | 287.18753 | -4.17695
187.11349 | -3.0828826 | -1.6520213 | -4.9896722 | 0 | 0 | -0.82293856 | -4.7688537 | -1.276512 | 287.12155 | 286.17014 | -4.1769986
187.21349 | -3.0828841 | -1.4815214 | -4.9899292 | 0 | 0 | -0.82301033 | -4.2773681 | -1.2766958 | 286.07925 | 285.05392 | -4.1771154
187.31349 | -3.0828841 | -1.3580523 | -4.9903908 | 0 | 0 | -0.82314265 | -3.9195879 | -1.2768263 | 285.10501 | 284.14542 | -4.1773705
187.41349 | -3.0828841 | -1.2527502 | -4.9908113 | 0 | 0 | -0.82320821 | -3.6175148 | -1.2771405 | 284.09656 | 283.07346 | -4.1774349
187.51349 | -3.0828841 | -1.0943629 | -4.9908128 | 0 | 0 | -0.82322294 | -3.1588125 | -1.2775055 | 283.19461 | 282.08554 | -4.1775379
187.61349 | -3.0716662 | -0.90611774 | -4.990953 | 0 | 0 | -0.8232488 | -2.6167483 | -1.2777377 | 282.15363 | 281.04959 | -4.1774125
187.71349 | -3.0660501 | -0.71642363 | -4.9906645 | 0 | 0 | -0.82320434 | -2.069072 | -1.2778385 | 281.17145 | 280.09207 | -4.1772556
187.81349 | -3.0821567 | -0.54408491 | -4.9905391 | 0 | 0 | -0.82316738 | -1.5709441 | -1.2781572 | 280.14279 | 279.12799 | -4.1769252
187.91349 | -3.0828526 | -0.48317057 | -4.9910035 | 0 | 0 | -0.82326555 | -1.3933517 | -1.2780797 | 279.26721 | 278.33066 | -4.1772084
188.01349 | -3.0828826 | -0.39371806 | -4.9911757 | 0 | 0 | -0.82329398 | -1.1374315 | -1.2781764 | 278.26865 | 277.42245 | -4.1772118
188.11349 | -3.0828841 | -0.33413303 | -4.9913197 | 0 | 0 | -0.8233363 | -0.96657223 | -1.2780308 | 277.36392 | 276.34561 | -4.1773329
188.21349 | -3.0828841 | -0.30497554 | -4.9914498 | 0 | 0 | -0.82338411 | -0.88033676 | -1.2781847 | 276.3002 | 275.39868 | -4.1774526
188.31349 | -3.0828841 | -0.26204643 | -4.9914227 | 0 | 0 | -0.82337594 | -0.75540918 | -1.2780517 | 275.3078 | 274.42618 | -4.1774554
188.41349 | -3.0828841 | -0.26775861 | -4.9915323 | 0 | 0 | -0.82340503 | -0.7733466 | -1.2779385 | 274.26559 | 273.55014 | -4.1774125
188.51349 | -3.0828841 | -0.26009738 | -4.9914408 | 0 | 0 | -0.82338101 | -0.75059587 | -1.2779903 | 273.45639 | 272.70798 | -4.1773782
188.61349 | -3.0828841 | -0.2507225 | -4.9911928 | 0 | 0 | -0.82330799 | -0.72397268 | -1.2777469 | 272.5675 | 271.69931 | -4.177206
188.71349 | -3.0828841 | -0.24724667 | -4.9914956 | 0 | 0 | -0.82340103 | -0.71498245 | -1.2778008 | 271.54099 | 270.68686 | -4.1772709
188.81349 | -3.0828841 | -0.23695335 | -4.9912348 | 0 | 0 | -0.82334799 | -0.68393749 | -1.2776519 | 270.69547 | 269.89374 | -4.1772943
188.91349 | -3.0828841 | -0.23375589 | -4.991641 | 0 | 0 | -0.82341897 | -0.67486566 | -1.2775822 | 269.75021 | 269.01663 | -4.1773405
189.01349 | -3.0828841 | -0.24906257 | -4.991622 | 0 | 0 | -0.82340527 | -0.71895838 | -1.2774414 | 268.8638 | 268.05148 | -4.1774287
189.11349 | -3.0828841 | -0.19972038 | -4.9916096 | 0 | 0 | -0.82342368 | -0.57486969 | -1.2775213 | 267.95059 | 267.18604 | -4.1773305
189.21349 | -3.0828841 | -0.19331682 | -4.9917445 | 0 | 0 | -0.82345837 | -0.55929166 | -1.2774473 | 266.91061 | 266.23135 | -4.1771998
189.31349 | -3.0828841 | -0.18368715 | -4.9917574 | 0 | 0 | -0.82345736 | -0.53071862 | -1.2771566 | 266.02591 | 265.36246 | -4.1773548
189.41349 | -3.0828841 | -0.1735339 | -4.9916506 | 0 | 0 | -0.82342315 | -0.50237846 | -1.2772329 | 265.16199 | 264.34869 | -4.1770372
189.51349 | -3.0828841 | -0.1699205 | -4.9916635 | 0 | 0 | -0.82342786 | -0.49203286 | -1.2772857 | 264.3761 | 263.39258 | -4.1771064
189.61349 | -3.0828841 | -0.16807136 | -4.9919009 | 0 | 0 | -0.82349867 | -0.48568448 | -1.2771133 | 263.44223 | 262.53769 | -4.1771851
189.71349 | -3.0828841 | -0.16527711 | -4.9922323 | 0 | 0 | -0.82358372 | -0.47712785 | -1.2770987 | 262.5289 | 261.6275 | -4.1770139
189.81349 | -3.0828841 | -0.16162403 | -4.9924564 | 0 | 0 | -0.823632 | -0.46630093 | -1.277061 | 261.64053 | 260.59039 | -4.1771793
189.91349 | -3.0828841 | -0.15587373 | -4.9927621 | 0 | 0 | -0.8236776 | -0.45023304 | -1.2769088 | 260.84491 | 259.84167 | -4.177351
190.01349 | -3.0828841 | -0.1505163 | -4.9925351 | 0 | 0 | -0.82363659 | -0.43438095 | -1.2767652 | 259.81406 | 258.94467 | -4.177053
190.11349 | -3.0828841 | -0.14948371 | -4.9926333 | 0 | 0 | -0.82366669 | -0.43125772 | -1.2767825 | 259.02521 | 258.02408 | -4.1770644
190.21349 | -3.0828841 | -0.14396113 | -4.9927735 | 0 | 0 | -0.82371044 | -0.41658926 | -1.2767677 | 258.19858 | 257.332 | -4.1769972
190.31349 | -3.0828841 | -0.13838144 | -4.9928389 | 0 | 0 | -0.82371545 | -0.39923266 | -1.2765993 | 257.26627 | 256.42551 | -4.1768398
190.41349 | -3.0828841 | -0.13986471 | -4.9933295 | 0 | 0 | -0.82380515 | -0.40367946 | -1.276623 | 256.32828 | 255.49651 | -4.1770267
190.51349 | -3.0828841 | -0.13324229 | -4.9932213 | 0 | 0 | -0.82380944 | -0.38471422 | -1.2765449 | 255.50471 | 254.61394 | -4.1767278
190.61349 | -3.0828841 | -0.13252696 | -4.9932151 | 0 | 0 | -0.82382077 | -0.38099465 | -1.2764885 | 254.62202 | 253.78992 | -4.1768508
190.71349 | -3.0828841 | -0.1321903 | -4.993669 | 0 | 0 | -0.82392776 | -0.38303912 | -1.276374 | 253.75443 | 252.76852 | -4.1770258
190.81349 | -3.0828841 | -0.12605685 | -4.9938846 | 0 | 0 | -0.82396835 | -0.36539906 | -1.2763296 | 252.86324 | 251.92401 | -4.1769242
190.91349 | -3.0828841 | -0.11949905 | -4.9940329 | 0 | 0 | -0.82398212 | -0.34389412 | -1.2762365 | 251.95667 | 251.06648 | -4.1768999
191.01349 | -3.0828841 | -0.11642285 | -4.9941883 | 0 | 0 | -0.8240276 | -0.33616817 | -1.2762672 | 251.03947 | 250.24683 | -4.176671
191.11349 | -3.0828841 | -0.11094882 | -4.9943042 | 0 | 0 | -0.82408255 | -0.31781459 | -1.2761407 | 250.17177 | 249.44525 | -4.1764865
191.21349 | -3.0828841 | -0.11474624 | -4.9946127 | 0 | 0 | -0.82415456 | -0.33152643 | -1.2760212 | 249.34027 | 248.61597 | -4.1768074
191.31349 | -3.0828841 | -0.10840147 | -4.9948711 | 0 | 0 | -0.82419181 | -0.31323192 | -1.2760347 | 248.47449 | 247.72812 | -4.1767654
191.41349 | -3.0828841 | -0.1028664 | -4.9949546 | 0 | 0 | -0.82422733 | -0.29755348 | -1.2759771 | 247.64125 | 246.81105 | -4.176837
191.51349 | -3.0828841 | -0.10328339 | -4.9952374 | 0 | 0 | -0.82428366 | -0.29843712 | -1.2759066 | 246.76578 | 245.97398 | -4.1769915
191.61349 | -3.0828841 | -0.097461045 | -4.9951444 | 0 | 0 | -0.82426804 | -0.27976546 | -1.2757785 | 245.92679 | 245.10735 | -4.1769037
191.71349 | -3.0828841 | -0.094870403 | -4.9951768 | 0 | 0 | -0.82427943 | -0.27342558 | -1.2757306 | 245.0457 | 244.35486 | -4.1767125
191.81349 | -3.0828841 | -0.088753648 | -4.995213 | 0 | 0 | -0.82427424 | -0.25578046 | -1.2757475 | 244.30681 | 243.57831 | -4.1766472
191.91349 | -3.0828841 | -0.086573564 | -4.9954038 | 0 | 0 | -0.82431728 | -0.24938142 | -1.275879 | 243.41037 | 242.74281 | -4.1765256
192.01349 | -3.0828841 | -0.086612336 | -4.995965 | 0 | 0 | -0.82447731 | -0.24959023 | -1.2758616 | 242.58595 | 241.79919 | -4.1766529
192.11349 | -3.0828841 | -0.082437426 | -4.9959407 | 0 | 0 | -0.82446975 | -0.23822302 | -1.2757059 | 241.74506 | 240.97713 | -4.1767917
192.21349 | -3.0828841 | -0.079653837 | -4.995997 | 0 | 0 | -0.82447642 | -0.22968063 | -1.2756089 | 240.86507 | 240.20799 | -4.1767669
192.31349 | -3.0828841 | -0.078353703 | -4.9962769 | 0 | 0 | -0.82454062 | -0.22644985 | -1.2757605 | 240.14923 | 239.41257 | -4.1768026
192.41349 | -3.0828841 | -0.076094195 | -4.9964423 | 0 | 0 | -0.82456881 | -0.22055641 | -1.2756773 | 239.2339 | 238.6169 | -4.1768951
192.51349 | -3.0828841 | -0.074122317 | -4.9966154 | 0 | 0 | -0.82463396 | -0.21441083 | -1.2756913 | 238.41971 | 237.73228 | -4.1770391
192.61349 | -3.0828841 | -0.069689326 | -4.9967141 | 0 | 0 | -0.82464647 | -0.20073798 | -1.275857 | 237.59187 | 236.88254 | -4.1768708
192.71349 | -3.0828841 | -0.066834129 | -4.9966078 | 0 | 0 | -0.82461411 | -0.19346888 | -1.2757614 | 236.8167 | 236.0894 | -4.176537
192.81349 | -3.0828841 | -0.067568719 | -4.9968839 | 0 | 0 | -0.82466668 | -0.1968265 | -1.2756952 | 236.10164 | 235.30962 | -4.1766753
192.91349 | -3.0828841 | -0.063453369 | -4.997458 | 0 | 0 | -0.8248238 | -0.18227817 | -1.2758201 | 235.19498 | 234.41344 | -4.1770172
193.01349 | -3.0828841 | -0.060315307 | -4.9975052 | 0 | 0 | -0.82483506 | -0.17402937 | -1.2759582 | 234.44159 | 233.68097 | -4.1768508
193.11349 | -3.0828841 | -0.058359135 | -4.997694 | 0 | 0 | -0.82488263 | -0.16827221 | -1.2758725 | 233.70261 | 232.89793 | -4.1768556
193.21349 | -3.0828841 | -0.057370611 | -4.9981089 | 0 | 0 | -0.82497519 | -0.16682115 | -1.2758963 | 232.79463 | 232.202 | -4.1772041
193.31349 | -3.0828841 | -0.053496249 | -4.9980788 | 0 | 0 | -0.82496363 | -0.15521498 | -1.27606 | 232.0654 | 231.42064 | -4.1769567
193.41349 | -3.0828841 | -0.051724549 | -4.9981313 | 0 | 0 | -0.82499725 | -0.1488297 | -1.2760761 | 231.22136 | 230.53876 | -4.1768441
193.51349 | -3.0828841 | -0.049570009 | -4.9980783 | 0 | 0 | -0.82498837 | -0.14372595 | -1.2763478 | 230.43681 | 229.71916 | -4.176765
193.61349 | -3.0828841 | -0.046496142 | -4.9977937 | 0 | 0 | -0.82492554 | -0.13436234 | -1.2763931 | 229.63168 | 229.0325 | -4.1764998
193.71349 | -3.0828841 | -0.046186984 | -4.9982061 | 0 | 0 | -0.8249771 | -0.13414122 | -1.2764578 | 228.84425 | 228.20927 | -4.1767244
193.81349 | -3.0828841 | -0.043697294 | -4.9986744 | 0 | 0 | -0.82509011 | -0.12511075 | -1.2765726 | 228.03653 | 227.27475 | -4.1768351
193.91349 | -3.0716662 | -0.043225225 | -4.9991622 | 0 | 0 | -0.82523727 | -0.12427041 | -1.2765865 | 227.34029 | 226.63133 | -4.1769714
194.01349 | -3.0660501 | -0.040476803 | -4.9996638 | 0 | 0 | -0.82537067 | -0.11642551 | -1.2768127 | 226.58022 | 225.85175 | -4.1772447
194.11349 | -3.0821567 | -0.040772106 | -4.9994922 | 0 | 0 | -0.82531601 | -0.11645663 | -1.2767874 | 225.73958 | 225.06612 | -4.1771235
194.21349 | -3.0828526 | -0.039824534 | -4.9995942 | 0 | 0 | -0.82533795 | -0.1151166 | -1.2770386 | 224.95494 | 224.1882 | -4.1769767
194.31349 | -3.071665 | -0.038569968 | -4.9996428 | 0 | 0 | -0.82534707 | -0.11210988 | -1.277053 | 224.21846 | 223.59879 | -4.1768112
194.41349 | -3.0660501 | -0.036546133 | -4.9998007 | 0 | 0 | -0.82539845 | -0.10531577 | -1.2771784 | 223.4193 | 222.85458 | -4.1769991
194.51349 | -3.0821567 | -0.037601221 | -4.9999633 | 0 | 0 | -0.82544374 | -0.10760687 | -1.2772298 | 222.75848 | 222.03838 | -4.1768961
194.61349 | -3.0828526 | -0.036351506 | -5.000248 | 0 | 0 | -0.82550645 | -0.10366508 | -1.2773283 | 221.96783 | 221.32841 | -4.1770005
194.71349 | -3.0828826 | -0.034740247 | -5.0001149 | 0 | 0 | -0.82545894 | -0.09997727 | -1.2774543 | 221.22134 | 220.62166 | -4.1769714
194.81349 | -3.0828841 | -0.033580776 | -5.0005569 | 0 | 0 | -0.82557654 | -0.096868277 | -1.277532 | 220.5186 | 219.77831 | -4.1772237
194.91349 | -3.0828841 | -0.034222394 | -5.0010176 | 0 | 0 | -0.82570255 | -0.098059997 | -1.2775822 | 219.80533 | 219.09525 | -4.1774106
195.01349 | -3.0828841 | -0.032955084 | -5.0006523 | 0 | 0 | -0.82559901 | -0.095904946 | -1.2777127 | 219.02045 | 218.37247 | -4.1769361
195.11349 | -3.0828841 | -0.032344453 | -5.0009995 | 0 | 0 | -0.82568485 | -0.093750849 | -1.2778772 | 218.15945 | 217.58841 | -4.1769924
195.21349 | -3.0828841 | -0.030863404 | -5.0006056 | 0 | 0 | -0.82558095 | -0.088259041 | -1.2778789 | 217.53836 | 216.86005 | -4.1766543
195.31349 | -3.0828841 | -0.030978333 | -5.0010176 | 0 | 0 | -0.82569945 | -0.089298405 | -1.2778797 | 216.8241 | 216.1151 | -4.176928
195.41349 | -3.0828841 | -0.030153727 | -5.0014472 | 0 | 0 | -0.82579672 | -0.086842142 | -1.2781425 | 216.08812 | 215.3737 | -4.1769762
195.51349 | -3.0828841 | -0.028932925 | -5.0014844 | 0 | 0 | -0.82581139 | -0.082585678 | -1.2783378 | 215.34338 | 214.62277 | -4.1770439
195.61349 | -3.0828841 | -0.028582003 | -5.0016923 | 0 | 0 | -0.82584709 | -0.081604831 | -1.2783458 | 214.60481 | 213.80074 | -4.1771979
195.71349 | -3.0828841 | -0.028092023 | -5.0018158 | 0 | 0 | -0.82586741 | -0.081096686 | -1.2783387 | 213.87392 | 213.17213 | -4.1772466
195.81349 | -3.0828841 | -0.027102258 | -5.0019841 | 0 | 0 | -0.82590818 | -0.078903601 | -1.2784652 | 213.21378 | 212.4872 | -4.1772218
195.91349 | -3.0828841 | -0.025553087 | -5.0022249 | 0 | 0 | -0.82599318 | -0.074274674 | -1.2785708 | 212.47108 | 211.7755 | -4.1772513
196.01349 | -3.0828841 | -0.026241682 | -5.0019064 | 0 | 0 | -0.82592416 | -0.075724244 | -1.2787403 | 211.77495 | 211.08183 | -4.1770391
196.11349 | -3.0828841 | -0.025947314 | -5.0020351 | 0 | 0 | -0.82591867 | -0.075153202 | -1.2788348 | 211.06076 | 210.39758 | -4.1770544
196.21349 | -3.0828841 | -0.025052136 | -5.0028009 | 0 | 0 | -0.82609588 | -0.074947089 | -1.2788666 | 210.32214 | 209.76122 | -4.1773996
196.31349 | -3.0828841 | -0.023133308 | -5.0027509 | 0 | 0 | -0.82609826 | -0.065844089 | -1.2791553 | 209.54112 | 209.05022 | -4.1773491
196.41349 | -3.0828841 | -0.023972793 | -5.0028543 | 0 | 0 | -0.82614541 | -0.068938315 | -1.2792139 | 208.81218 | 208.13991 | -4.1774001
196.51349 | -3.0828841 | -0.022783656 | -5.002954 | 0 | 0 | -0.82615787 | -0.064731017 | -1.2792659 | 208.15814 | 207.52238 | -4.1774435
196.61349 | -3.0828841 | -0.022468686 | -5.0034451 | 0 | 0 | -0.82626349 | -0.065912858 | -1.2794833 | 207.51723 | 206.84126 | -4.1776552
196.71349 | -3.0828841 | -0.020875501 | -5.0031295 | 0 | 0 | -0.82618016 | -0.059302438 | -1.279626 | 206.78346 | 206.06088 | -4.1771412
196.81349 | -3.0828841 | -0.022455236 | -5.0030327 | 0 | 0 | -0.82617557 | -0.064617433 | -1.2798456 | 206.04475 | 205.4761 | -4.1771393
196.91349 | -3.0828841 | -0.020394169 | -5.0032325 | 0 | 0 | -0.82622337 | -0.058718029 | -1.279817 | 205.40466 | 204.76526 | -4.1771665
197.01349 | -3.0828841 | -0.02014884 | -5.0034904 | 0 | 0 | -0.82627141 | -0.059711631 | -1.280128 | 204.77167 | 204.0412 | -4.1771898
197.11349 | -3.0828841 | -0.01888857 | -5.0034366 | 0 | 0 | -0.82625568 | -0.05294067 | -1.2802942 | 203.99998 | 203.38316 | -4.1771169
197.21349 | -3.0828841 | -0.019687315 | -5.00352 | 0 | 0 | -0.82628047 | -0.057601925 | -1.2803164 | 203.25116 | 202.71394 | -4.177176
197.31349 | -3.0828841 | -0.01705944 | -5.0036817 | 0 | 0 | -0.82634604 | -0.049921934 | -1.2803323 | 202.56575 | 202.10324 | -4.1772785
197.41349 | -3.0828841 | -0.016896714 | -5.0042262 | 0 | 0 | -0.82647038 | -0.049365301 | -1.2805851 | 201.99261 | 201.40857 | -4.1774607
197.51349 | -3.0828841 | -0.016275492 | -5.0042014 | 0 | 0 | -0.82644296 | -0.0477756 | -1.2805301 | 201.25546 | 200.7485 | -4.1774349
197.61349 | -3.0828841 | -0.017302474 | -5.0042949 | 0 | 0 | -0.82645851 | -0.050501648 | -1.2806813 | 200.65475 | 200.02133 | -4.177135
197.71349 | -3.0828841 | -0.015205229 | -5.0044036 | 0 | 0 | -0.82648122 | -0.04447927 | -1.2806319 | 199.93875 | 199.4001 | -4.1770511
197.81349 | -3.0828841 | -0.014802321 | -5.004046 | 0 | 0 | -0.8264277 | -0.043605149 | -1.2808229 | 199.33176 | 198.74857 | -4.1769385
197.91349 | -3.0828841 | -0.014440674 | -5.0045991 | 0 | 0 | -0.82656348 | -0.041290179 | -1.2808465 | 198.60962 | 198.04305 | -4.1772413
198.01349 | -3.0828841 | -0.015838506 | -5.004787 | 0 | 0 | -0.82658058 | -0.045603111 | -1.2810826 | 197.92435 | 197.40451 | -4.177052
198.11349 | -3.0828841 | -0.013098442 | -5.0051184 | 0 | 0 | -0.82665336 | -0.03709466 | -1.28113 | 197.21548 | 196.76268 | -4.1773305
198.21349 | -3.0828841 | -0.013220932 | -5.0053658 | 0 | 0 | -0.82673734 | -0.037296198 | -1.2811508 | 196.55615 | 196.01358 | -4.1774492
198.31349 | -3.0828841 | -0.013071714 | -5.0054779 | 0 | 0 | -0.8267743 | -0.03703583 | -1.2815031 | 195.98051 | 195.45879 | -4.1773939
198.41349 | -3.0828841 | -0.013012669 | -5.0054636 | 0 | 0 | -0.82675284 | -0.038617175 | -1.2815107 | 195.31345 | 194.71559 | -4.1772137
198.51349 | -3.0828841 | -0.011179194 | -5.0054116 | 0 | 0 | -0.82671547 | -0.031629793 | -1.2816023 | 194.65399 | 194.09384 | -4.1771741
198.61349 | -3.0828841 | -0.011088494 | -5.0052366 | 0 | 0 | -0.8266927 | -0.031261962 | -1.2818427 | 194.06406 | 193.43497 | -4.1772151
198.71349 | -3.0828841 | -0.011475051 | -5.0060768 | 0 | 0 | -0.82690656 | -0.032341946 | -1.2819591 | 193.38344 | 192.83253 | -4.1776395
198.81349 | -3.0828841 | -0.010792543 | -5.0060921 | 0 | 0 | -0.82692367 | -0.030609736 | -1.2819058 | 192.80997 | 192.22433 | -4.1776476
198.91349 | -3.0716662 | -0.009005554 | -5.0059519 | 0 | 0 | -0.82686925 | -0.026296865 | -1.282342 | 192.12834 | 191.50938 | -4.1773438
199.01349 | -3.0660501 | -0.0089025404 | -5.0064301 | 0 | 0 | -0.82697642 | -0.025095738 | -1.2823462 | 191.46942 | 190.85614 | -4.1775665
199.11349 | -3.0821567 | -0.0087893214 | -5.0063319 | 0 | 0 | -0.8269453 | -0.025695924 | -1.28229 | 190.76176 | 190.27847 | -4.1775098
199.21349 | -3.0828526 | -0.0074781566 | -5.0064468 | 0 | 0 | -0.82699561 | -0.020688171 | -1.2825483 | 190.16412 | 189.61026 | -4.1773453
199.31349 | -3.0828826 | -0.0064109312 | -5.0062227 | 0 | 0 | -0.82695258 | -0.020496322 | -1.2827306 | 189.5419 | 188.92296 | -4.1770506
199.41349 | -3.0828841 | -0.0061398339 | -5.0061421 | 0 | 0 | -0.82691675 | -0.0171488 | -1.2828087 | 188.90971 | 188.44754 | -4.1769166
199.51349 | -3.0828841 | -0.0066560265 | -5.0065985 | 0 | 0 | -0.82702333 | -0.019569524 | -1.282867 | 188.20573 | 187.71722 | -4.1770954
199.61349 | -3.0828841 | -0.0047554271 | -5.0067534 | 0 | 0 | -0.82705551 | -0.013452481 | -1.2829823 | 187.56841 | 187.00021 | -4.1771708
199.71349 | -3.0828841 | -0.0038965777 | -5.0069447 | 0 | 0 | -0.82713926 | -0.011507192 | -1.2830724 | 187.03133 | 186.4761 | -4.1773553
199.81349 | -3.0828841 | -0.0034039095 | -5.0070958 | 0 | 0 | -0.82716292 | -0.0092803361 | -1.2829703 | 186.43825 | 185.86444 | -4.1775045
199.91349 | -3.0716662 | -0.0041868086 | -5.0072379 | 0 | 0 | -0.82717115 | -0.011518052 | -1.2833929 | 185.80746 | 185.27031 | -4.1774883
200.01349 | -3.0660501 | -0.0017897701 | -5.0074921 | 0 | 0 | -0.8272472 | -0.0057278364 | -1.2834418 | 185.27821 | 184.74132 | -4.1772523
200.11349 | -3.0821567 | -0.0018376259 | -5.00704 | 0 | 0 | -0.82713479 | -0.0040372261 | -1.2834369 | 184.55901 | 184.1772 | -4.1768866
200.21349 | -3.0828526 | -0.0014417869 | -5.0073366 | 0 | 0 | -0.8272382 | -0.0040852237 | -1.2837379 | 183.87511 | 183.47562 | -4.17698
200.31349 | -3.0828826 | -0.0020133257 | -5.007885 | 0 | 0 | -0.82734954 | -0.0071640513 | -1.2837713 | 183.32738 | 182.87114 | -4.1772437
200.41349 | -3.0828841 | 0.00017644966 | -5.0079937 | 0 | 0 | -0.82736522 | 0.0002038213 | -1.2838335 | 182.68733 | 182.23985 | -4.1774526
200.51349 | -3.0828841 | -0.00025945102 | -5.0080562 | 0 | 0 | -0.8273809 | -0.0011710618 | -1.2837976 | 182.11351 | 181.69559 | -4.1771312
200.61349 | -3.0828841 | 0.00028103884 | -5.0084682 | 0 | 0 | -0.82748002 | -0.00078102754 | -1.2839441 | 181.50793 | 181.01094 | -4.1773386
200.71349 | -3.0828841 | 0.0012165839 | -5.0081949 | 0 | 0 | -0.8274309 | 0.0031453702 | -1.2842351 | 180.94072 | 180.37749 | -4.177156
200.81349 | -3.0828841 | 0.0028477011 | -5.0082459 | 0 | 0 | -0.82743651 | 0.007699756 | -1.2843108 | 180.32339 | 179.80652 | -4.177062
200.91349 | -3.0828841 | 0.0016500723 | -5.008122 | 0 | 0 | -0.82738155 | 0.0058326274 | -1.2842486 | 179.6553 | 179.20354 | -4.1769643
201.01349 | -3.0828841 | 0.002351722 | -5.0083451 | 0 | 0 | -0.82744223 | 0.0063112811 | -1.284336 | 178.99773 | 178.53761 | -4.176764
201.11349 | -3.0828841 | 0.0027621281 | -5.0086055 | 0 | 0 | -0.82750529 | 0.0085750902 | -1.2843769 | 178.49367 | 177.97821 | -4.1770787
201.21349 | -3.0828841 | 0.0049529755 | -5.0087352 | 0 | 0 | -0.82756847 | 0.014019437 | -1.2844085 | 177.88499 | 177.3423 | -4.1771016
201.31349 | -3.0828841 | 0.0030398243 | -5.0089393 | 0 | 0 | -0.8276 | 0.012168839 | -1.2845597 | 177.36076 | 176.90649 | -4.1771894
201.41349 | -3.0828841 | 0.0039467625 | -5.009088 | 0 | 0 | -0.82763022 | 0.010547134 | -1.2845222 | 176.63615 | 176.27823 | -4.1772027
201.51349 | -3.0828841 | 0.0047445968 | -5.0093985 | 0 | 0 | -0.82770634 | 0.014361524 | -1.2847829 | 176.13808 | 175.67285 | -4.1772847
201.61349 | -3.0828841 | 0.0062608509 | -5.0091867 | 0 | 0 | -0.82765889 | 0.019476436 | -1.2849077 | 175.57092 | 175.0641 | -4.1769357
201.71349 | -3.0828841 | 0.0049684211 | -5.0091534 | 0 | 0 | -0.82766181 | 0.014915712 | -1.2849871 | 174.93466 | 174.51198 | -4.1770616
201.81349 | -3.0828841 | 0.006410717 | -5.0090899 | 0 | 0 | -0.82764184 | 0.016913053 | -1.284935 | 174.35123 | 174.00203 | -4.1767058
201.91349 | -3.0828841 | 0.0075748679 | -5.0090537 | 0 | 0 | -0.82762241 | 0.022288255 | -1.2849917 | 173.70686 | 173.42337 | -4.1766047
202.01349 | -3.0828841 | 0.0083114523 | -5.0096669 | 0 | 0 | -0.82777566 | 0.023251252 | -1.2851076 | 173.12447 | 172.80823 | -4.1768694
202.11349 | -3.0828841 | 0.0075291293 | -5.0098071 | 0 | 0 | -0.82780755 | 0.022598078 | -1.2851022 | 172.60025 | 172.19255 | -4.1768475
202.21349 | -3.0828841 | 0.0082571162 | -5.010148 | 0 | 0 | -0.82790667 | 0.02361571 | -1.2851858 | 172.09758 | 171.6096 | -4.1769953
202.31349 | -3.0828841 | 0.010001517 | -5.0106082 | 0 | 0 | -0.82801515 | 0.02815772 | -1.285251 | 171.48462 | 171.09789 | -4.1772218
202.41349 | -3.0828841 | 0.0098772636 | -5.0105004 | 0 | 0 | -0.82797772 | 0.028856879 | -1.2853246 | 170.97171 | 170.56059 | -4.1771593
202.51349 | -3.0718591 | 0.0094934646 | -5.010838 | 0 | 0 | -0.82805002 | 0.028006544 | -1.2853929 | 170.438 | 169.98053 | -4.177021
202.61349 | -3.0658658 | 0.01041633 | -5.0106144 | 0 | 0 | -0.82800251 | 0.029271657 | -1.2855074 | 169.85425 | 169.44006 | -4.1769242
202.71349 | -3.0821488 | 0.011550289 | -5.0104418 | 0 | 0 | -0.8279767 | 0.033270508 | -1.2854846 | 169.28076 | 168.81874 | -4.1767731
202.81349 | -3.0828524 | 0.010982628 | -5.010673 | 0 | 0 | -0.82801491 | 0.031419136 | -1.2855446 | 168.6637 | 168.2679 | -4.1769099
202.91349 | -3.0828826 | 0.010708391 | -5.0108018 | 0 | 0 | -0.82803994 | 0.032180149 | -1.2858104 | 168.1535 | 167.75591 | -4.1768389
203.01349 | -3.0828841 | 0.011531385 | -5.0109086 | 0 | 0 | -0.82808483 | 0.031904392 | -1.2859343 | 167.59082 | 167.23026 | -4.1768608
203.11349 | -3.0828841 | 0.012711357 | -5.0113883 | 0 | 0 | -0.8282029 | 0.037670273 | -1.2860515 | 167.02687 | 166.64534 | -4.1770544
203.21349 | -3.0828841 | 0.011748534 | -5.0113597 | 0 | 0 | -0.82819504 | 0.034415875 | -1.2859966 | 166.51457 | 166.07588 | -4.1772127
203.31349 | -3.0828841 | 0.012381946 | -5.0112815 | 0 | 0 | -0.82816285 | 0.035593573 | -1.285851 | 165.9581 | 165.55896 | -4.1768589
203.41349 | -3.0828841 | 0.012836104 | -5.0113468 | 0 | 0 | -0.82816696 | 0.036184516 | -1.286051 | 165.33778 | 165.00226 | -4.1767325
203.51349 | -3.0828841 | 0.014384381 | -5.0114365 | 0 | 0 | -0.82819277 | 0.041293804 | -1.2861892 | 164.87709 | 164.42662 | -4.1765628
203.61349 | -3.0828841 | 0.012803548 | -5.0119104 | 0 | 0 | -0.82831877 | 0.037640542 | -1.2862198 | 164.28583 | 163.9326 | -4.177012
203.71349 | -3.0828841 | 0.013512095 | -5.0121579 | 0 | 0 | -0.82837445 | 0.037983965 | -1.2864028 | 163.76886 | 163.42662 | -4.1770353
203.81349 | -3.0828841 | 0.014473902 | -5.0119481 | 0 | 0 | -0.82831413 | 0.040153712 | -1.2864739 | 163.2504 | 162.85698 | -4.1768847
203.91349 | -3.0718591 | 0.015608715 | -5.0125003 | 0 | 0 | -0.82845694 | 0.046644166 | -1.2865705 | 162.72946 | 162.30539 | -4.1770182
204.01349 | -3.0658658 | 0.013978693 | -5.0127149 | 0 | 0 | -0.82851267 | 0.040931214 | -1.2865751 | 162.17291 | 161.75642 | -4.1772909
204.11349 | -3.0821488 | 0.015423864 | -5.0126867 | 0 | 0 | -0.82851708 | 0.044663358 | -1.286756 | 161.55902 | 161.25443 | -4.176959
204.21349 | -3.0828524 | 0.015457037 | -5.0126038 | 0 | 0 | -0.82847613 | 0.043772809 | -1.2867184 | 161.06386 | 160.74329 | -4.1768732
204.31349 | -3.0828826 | 0.015993817 | -5.0125971 | 0 | 0 | -0.8284654 | 0.046007976 | -1.286881 | 160.57153 | 160.1319 | -4.1766605
204.41349 | -3.0828841 | 0.01444285 | -5.0130787 | 0 | 0 | -0.8285895 | 0.041346628 | -1.2870474 | 160.0378 | 159.7287 | -4.1766629
204.51349 | -3.0828841 | 0.016359407 | -5.0132518 | 0 | 0 | -0.82866466 | 0.04600938 | -1.2870952 | 159.5961 | 159.1749 | -4.176877
204.61349 | -3.0828841 | 0.016021462 | -5.0132818 | 0 | 0 | -0.82866114 | 0.045825548 | -1.2869122 | 158.99425 | 158.6339 | -4.1768513
204.71349 | -3.0718591 | 0.0160207 | -5.0133805 | 0 | 0 | -0.8286562 | 0.045093518 | -1.2873011 | 158.46228 | 158.20453 | -4.1768823
204.81349 | -3.0658658 | 0.015035359 | -5.0134702 | 0 | 0 | -0.82868254 | 0.042908944 | -1.2872769 | 158.03514 | 157.63557 | -4.1768823
204.91349 | -3.0821488 | 0.017577782 | -5.0137572 | 0 | 0 | -0.82874548 | 0.049793474 | -1.2871537 | 157.43822 | 157.09045 | -4.1769972
205.01349 | -3.0828524 | 0.016895253 | -5.0137758 | 0 | 0 | -0.82878405 | 0.049304981 | -1.2873486 | 156.92712 | 156.57954 | -4.1770773
205.11349 | -3.0828826 | 0.016733987 | -5.013586 | 0 | 0 | -0.82872295 | 0.046701126 | -1.2874527 | 156.47565 | 156.20056 | -4.1767764
205.21349 | -3.0828841 | 0.016836759 | -5.0133357 | 0 | 0 | -0.8286435 | 0.047820676 | -1.2875055 | 155.92918 | 155.72137 | -4.1766548
205.31349 | -3.0828841 | 0.017887723 | -5.0137153 | 0 | 0 | -0.82872522 | 0.051860578 | -1.2875545 | 155.40724 | 155.08624 | -4.1768312
205.41349 | -3.0828841 | 0.017593101 | -5.0139966 | 0 | 0 | -0.8288179 | 0.050491337 | -1.2875289 | 154.90837 | 154.60754 | -4.1766448
205.51349 | -3.0828841 | 0.01756778 | -5.0141063 | 0 | 0 | -0.8288573 | 0.052253641 | -1.2875565 | 154.35423 | 154.02812 | -4.1769371
205.61349 | -3.0828841 | 0.017543027 | -5.0145054 | 0 | 0 | -0.82894355 | 0.051439211 | -1.2878978 | 153.88048 | 153.58188 | -4.1771626
205.71349 | -3.0828841 | 0.018852403 | -5.0147457 | 0 | 0 | -0.82899702 | 0.054012761 | -1.287881 | 153.44336 | 153.19142 | -4.1770692
205.81349 | -3.0718591 | 0.01832437 | -5.0148282 | 0 | 0 | -0.82901084 | 0.055446688 | -1.2880241 | 152.87025 | 152.64313 | -4.1769562
205.91349 | -3.0658658 | 0.017820621 | -5.0150309 | 0 | 0 | -0.82907468 | 0.050327897 | -1.2879996 | 152.39557 | 152.12628 | -4.1768351
206.01349 | -3.0821488 | 0.018898821 | -5.0148125 | 0 | 0 | -0.82903081 | 0.052368175 | -1.288094 | 151.83524 | 151.65622 | -4.1766286
206.11349 | -3.0828524 | 0.020090312 | -5.0151014 | 0 | 0 | -0.82907909 | 0.055979785 | -1.2881862 | 151.36115 | 151.17862 | -4.1769433
206.21349 | -3.0828826 | 0.019746574 | -5.0152655 | 0 | 0 | -0.82912028 | 0.058398478 | -1.2882018 | 150.94666 | 150.63704 | -4.1769862
206.31349 | -3.0828841 | 0.018726951 | -5.0150137 | 0 | 0 | -0.82905853 | 0.053645104 | -1.2882547 | 150.52585 | 150.19936 | -4.1768932
206.41349 | -3.0828841 | 0.020179663 | -5.0153799 | 0 | 0 | -0.82915759 | 0.056975815 | -1.2885374 | 150.05721 | 149.82669 | -4.1770339
206.51349 | -3.0828841 | 0.020201011 | -5.0156736 | 0 | 0 | -0.82923496 | 0.056354012 | -1.2885505 | 149.47377 | 149.33904 | -4.1769462
206.61349 | -3.0828841 | 0.019870939 | -5.0158768 | 0 | 0 | -0.82927084 | 0.057361625 | -1.2888285 | 149.03226 | 148.83348 | -4.1769996
206.71349 | -3.0718591 | 0.01972107 | -5.0158744 | 0 | 0 | -0.8292681 | 0.055425826 | -1.288624 | 148.52878 | 148.34116 | -4.176795
206.81349 | -3.0658658 | 0.021286307 | -5.0158548 | 0 | 0 | -0.82927042 | 0.06111009 | -1.2886142 | 148.09138 | 147.83661 | -4.1767054
206.91349 | -3.0821488 | 0.020949665 | -5.0161076 | 0 | 0 | -0.82934684 | 0.058487132 | -1.2886566 | 147.56679 | 147.37039 | -4.1768575
207.01349 | -3.0828524 | 0.021431662 | -5.0162587 | 0 | 0 | -0.8293668 | 0.06217768 | -1.2886529 | 147.04724 | 146.8959 | -4.1768546
207.11349 | -3.0828826 | 0.021136403 | -5.0164037 | 0 | 0 | -0.82939839 | 0.060417008 | -1.2887834 | 146.6001 | 146.48128 | -4.1768312
207.21349 | -3.0828841 | 0.022498624 | -5.0167675 | 0 | 0 | -0.82947993 | 0.065116845 | -1.2888293 | 146.1505 | 145.97897 | -4.1770658
207.31349 | -3.0828841 | 0.022013811 | -5.0167127 | 0 | 0 | -0.82947564 | 0.064155258 | -1.288799 | 145.69522 | 145.56111 | -4.1770754
207.41349 | -3.0828841 | 0.022138637 | -5.0166655 | 0 | 0 | -0.82946843 | 0.063507833 | -1.289022 | 145.24693 | 145.14583 | -4.1769886
207.51349 | -3.0828841 | 0.021680435 | -5.0168152 | 0 | 0 | -0.82951283 | 0.062157057 | -1.2889985 | 144.80702 | 144.59123 | -4.1768231
207.61349 | -3.0718591 | 0.023360727 | -5.0165238 | 0 | 0 | -0.82942182 | 0.067081809 | -1.2890012 | 144.35805 | 144.10899 | -4.1766725
207.71349 | -3.0658658 | 0.022155222 | -5.0168476 | 0 | 0 | -0.8295126 | 0.062699042 | -1.288973 | 143.89565 | 143.63152 | -4.17664
207.81349 | -3.0711238 | 0.022558793 | -5.0170994 | 0 | 0 | -0.82957256 | 0.065714903 | -1.2891135 | 143.41075 | 143.20888 | -4.1767855
207.91349 | -3.0658338 | 0.02275425 | -5.016871 | 0 | 0 | -0.82953656 | 0.066115968 | -1.2890636 | 142.91609 | 142.75819 | -4.1765828
208.01349 | -3.0821471 | 0.024546564 | -5.017364 | 0 | 0 | -0.82962793 | 0.070544876 | -1.2890618 | 142.54126 | 142.26801 | -4.1768808
208.11349 | -3.0828521 | 0.022784963 | -5.017602 | 0 | 0 | -0.82970053 | 0.064846776 | -1.289149 | 142.01982 | 141.74738 | -4.1769419
208.21349 | -3.0828826 | 0.023607701 | -5.0177627 | 0 | 0 | -0.8297208 | 0.067023002 | -1.289109 | 141.55571 | 141.32762 | -4.1767321
208.31349 | -3.0828841 | 0.023642419 | -5.0177126 | 0 | 0 | -0.82970655 | 0.068952993 | -1.2890528 | 141.09555 | 140.86613 | -4.1767206
208.41349 | -3.0718591 | 0.024662539 | -5.0178523 | 0 | 0 | -0.82974321 | 0.07054951 | -1.2891912 | 140.66595 | 140.50258 | -4.1766753
208.51349 | -3.0548408 | 0.023335548 | -5.0179935 | 0 | 0 | -0.82979387 | 0.067791916 | -1.2890614 | 140.15175 | 140.06236 | -4.1767988
208.61349 | -3.0651302 | 0.024433346 | -5.0181427 | 0 | 0 | -0.82981527 | 0.070526719 | -1.2889739 | 139.77058 | 139.59213 | -4.176971
208.71349 | -3.0821168 | 0.025089128 | -5.0180979 | 0 | 0 | -0.82980055 | 0.071694143 | -1.2892833 | 139.35625 | 139.12627 | -4.1767149
208.81349 | -3.0828509 | 0.025526112 | -5.0185294 | 0 | 0 | -0.82991439 | 0.073370188 | -1.2894726 | 138.8463 | 138.73805 | -4.1768732
208.91349 | -3.0828824 | 0.024553709 | -5.018517 | 0 | 0 | -0.8299278 | 0.070565358 | -1.2893041 | 138.45346 | 138.26251 | -4.1770215
209.01349 | -3.0828841 | 0.025115756 | -5.0186005 | 0 | 0 | -0.82991725 | 0.071678527 | -1.2894342 | 138.06819 | 137.85526 | -4.1768799
209.11349 | -3.0718591 | 0.026129758 | -5.0185375 | 0 | 0 | -0.8299154 | 0.075751841 | -1.2894511 | 137.64063 | 137.39738 | -4.1768146
209.21349 | -3.0658658 | 0.026332904 | -5.0183697 | 0 | 0 | -0.82987857 | 0.07591442 | -1.28939 | 137.12064 | 137.01428 | -4.1763191
209.31349 | -3.0821488 | 0.025747038 | -5.0184207 | 0 | 0 | -0.82989556 | 0.074634708 | -1.2893749 | 136.68994 | 136.60768 | -4.1763415
209.41349 | -3.0828524 | 0.02600378 | -5.0188761 | 0 | 0 | -0.83001351 | 0.074806422 | -1.2894391 | 136.2758 | 136.15613 | -4.1765318
209.51349 | -3.0828826 | 0.027320543 | -5.0192556 | 0 | 0 | -0.83009541 | 0.078813389 | -1.2895147 | 135.85915 | 135.77483 | -4.1766095
209.61349 | -3.0828841 | 0.026559053 | -5.0191398 | 0 | 0 | -0.83005881 | 0.076196395 | -1.289571 | 135.39664 | 135.28252 | -4.176671
209.71349 | -3.0718591 | 0.026361002 | -5.0191584 | 0 | 0 | -0.83007854 | 0.075868361 | -1.2895873 | 134.99646 | 134.86618 | -4.1765857
209.81349 | -3.0658658 | 0.026842341 | -5.0197325 | 0 | 0 | -0.83020848 | 0.076340467 | -1.2896209 | 134.50455 | 134.43117 | -4.1767459
209.91349 | -3.0821488 | 0.028063038 | -5.0195565 | 0 | 0 | -0.83017254 | 0.079396158 | -1.2895985 | 134.17531 | 134.06377 | -4.1768074
210.01349 | -3.0828524 | 0.026379939 | -5.0196781 | 0 | 0 | -0.83018333 | 0.075587153 | -1.2897491 | 133.74123 | 133.59236 | -4.17659
210.11349 | -3.0828826 | 0.027112313 | -5.0196724 | 0 | 0 | -0.83017933 | 0.0787514 | -1.2898892 | 133.28778 | 133.18137 | -4.1766105
210.21349 | -3.0828841 | 0.027441761 | -5.0196505 | 0 | 0 | -0.83019936 | 0.078517862 | -1.289674 | 132.88113 | 132.75568 | -4.1766076
210.31349 | -3.0828841 | 0.028456988 | -5.0199361 | 0 | 0 | -0.83027607 | 0.080605477 | -1.2897828 | 132.51472 | 132.31593 | -4.1766553
210.41349 | -3.0828841 | 0.026794717 | -5.0202055 | 0 | 0 | -0.83030736 | 0.079448655 | -1.2898437 | 132.08966 | 131.94339 | -4.1767507
210.51349 | -3.0828841 | 0.027897859 | -5.0206456 | 0 | 0 | -0.83040643 | 0.079818428 | -1.2898083 | 131.61693 | 131.53709 | -4.1768818
210.61349 | -3.0828841 | 0.028452994 | -5.0208764 | 0 | 0 | -0.83048242 | 0.080450878 | -1.2897838 | 131.21338 | 131.10242 | -4.1769524
210.71349 | -3.0828841 | 0.029065944 | -5.0205245 | 0 | 0 | -0.83040285 | 0.084425628 | -1.2897542 | 130.84093 | 130.68602 | -4.1766953
210.81349 | -3.0828841 | 0.027774921 | -5.0203543 | 0 | 0 | -0.8303526 | 0.081460156 | -1.289836 | 130.39926 | 130.261 | -4.1765723
210.91349 | -3.0828841 | 0.029285718 | -5.0202928 | 0 | 0 | -0.83032238 | 0.085210547 | -1.2898086 | 130.01558 | 129.88631 | -4.1763844
211.01349 | -3.0828841 | 0.028947933 | -5.020874 | 0 | 0 | -0.83047032 | 0.085748181 | -1.2899368 | 129.63243 | 129.52049 | -4.1765537
211.11349 | -3.0828841 | 0.029564053 | -5.0209346 | 0 | 0 | -0.83048886 | 0.085922793 | -1.2898036 | 129.1888 | 129.11374 | -4.1765795
211.21349 | -3.0828841 | 0.028200082 | -5.0210319 | 0 | 0 | -0.83054203 | 0.080812551 | -1.2898202 | 128.79691 | 128.71019 | -4.1767216
211.31349 | -3.0828841 | 0.029877152 | -5.021565 | 0 | 0 | -0.83065456 | 0.086876497 | -1.2898923 | 128.42876 | 128.2489 | -4.1769514
211.41349 | -3.0828841 | 0.029973142 | -5.0216699 | 0 | 0 | -0.83068132 | 0.086044185 | -1.2898004 | 128.03012 | 127.81496 | -4.1769977
211.51349 | -3.0828841 | 0.03028384 | -5.0216737 | 0 | 0 | -0.83064818 | 0.088011071 | -1.2898586 | 127.66268 | 127.53471 | -4.1768265
211.61349 | -3.0718591 | 0.028542999 | -5.0216684 | 0 | 0 | -0.83066744 | 0.082722612 | -1.289947 | 127.30075 | 127.08772 | -4.1765895
211.71349 | -3.0658658 | 0.030342313 | -5.0212693 | 0 | 0 | -0.83058584 | 0.086980328 | -1.2899231 | 126.87788 | 126.64713 | -4.1763663
211.81349 | -3.0821488 | 0.030413305 | -5.0216928 | 0 | 0 | -0.83069342 | 0.087538958 | -1.2899675 | 126.44978 | 126.31111 | -4.1765518
211.91349 | -3.0828524 | 0.029775295 | -5.0218091 | 0 | 0 | -0.83069468 | 0.084148861 | -1.2900627 | 126.05486 | 125.82203 | -4.1765375
212.01349 | -3.0828826 | 0.029543648 | -5.0218601 | 0 | 0 | -0.83072501 | 0.085826144 | -1.2901535 | 125.64759 | 125.48032 | -4.1765575
212.11349 | -3.0828841 | 0.030967895 | -5.0221758 | 0 | 0 | -0.83079886 | 0.087580703 | -1.2901917 | 125.29571 | 125.07053 | -4.1768055
212.21349 | -3.0828841 | 0.030336244 | -5.0222149 | 0 | 0 | -0.83081633 | 0.087528534 | -1.2902013 | 124.85181 | 124.63266 | -4.1768346
212.31349 | -3.0828841 | 0.029284481 | -5.0222139 | 0 | 0 | -0.8308084 | 0.082911253 | -1.2902542 | 124.46533 | 124.31298 | -4.1765327
212.41349 | -3.0828841 | 0.028957181 | -5.0223265 | 0 | 0 | -0.83082849 | 0.083051562 | -1.2901949 | 124.08248 | 123.90023 | -4.1766291
212.51349 | -3.0828841 | 0.030108837 | -5.0222154 | 0 | 0 | -0.83079982 | 0.08712627 | -1.2903463 | 123.75367 | 123.48903 | -4.1764174
212.61349 | -3.0828841 | 0.028968891 | -5.0226803 | 0 | 0 | -0.83093143 | 0.083260253 | -1.2903174 | 123.32885 | 123.0815 | -4.176465
212.71349 | -3.0828841 | 0.028359927 | -5.0227814 | 0 | 0 | -0.83096594 | 0.082244083 | -1.2902987 | 122.87695 | 122.70515 | -4.1766744
212.81349 | -3.0828841 | 0.029209381 | -5.022552 | 0 | 0 | -0.83091581 | 0.083346404 | -1.290234 | 122.59007 | 122.36171 | -4.1764669
212.91349 | -3.0828841 | 0.029509507 | -5.0232506 | 0 | 0 | -0.83105457 | 0.083420157 | -1.2901603 | 122.23812 | 122.02378 | -4.1768465
213.01349 | -3.0828841 | 0.028842529 | -5.0232615 | 0 | 0 | -0.83107507 | 0.083262205 | -1.2903874 | 121.82498 | 121.67042 | -4.1768837
213.11349 | -3.0828841 | 0.028181957 | -5.0234208 | 0 | 0 | -0.83112091 | 0.080678128 | -1.2903072 | 121.41637 | 121.311 | -4.1767526
213.21349 | -3.0828841 | 0.029300634 | -5.0232811 | 0 | 0 | -0.83107114 | 0.084596716 | -1.2904545 | 121.09365 | 120.87435 | -4.1765299
213.31349 | -3.0718591 | 0.029824363 | -5.02318 | 0 | 0 | -0.83103883 | 0.086984225 | -1.2905287 | 120.69196 | 120.58202 | -4.1763406
213.41349 | -3.0658658 | 0.029248737 | -5.0232501 | 0 | 0 | -0.83106232 | 0.084837608 | -1.2905746 | 120.29542 | 120.14182 | -4.1763611
213.51349 | -3.0821488 | 0.028238084 | -5.0231466 | 0 | 0 | -0.83102787 | 0.081171691 | -1.2903605 | 119.99601 | 119.73451 | -4.1765361
213.61349 | -3.0828524 | 0.03000899 | -5.0235553 | 0 | 0 | -0.83114153 | 0.085399695 | -1.2904445 | 119.6122 | 119.40972 | -4.1765318
213.71349 | -3.0828826 | 0.029828671 | -5.0235987 | 0 | 0 | -0.83114737 | 0.084509335 | -1.2905209 | 119.23419 | 119.08572 | -4.176712
213.81349 | -3.0828841 | 0.02937269 | -5.024014 | 0 | 0 | -0.83123922 | 0.086829074 | -1.2905003 | 118.85225 | 118.6664 | -4.176785
213.91349 | -3.0828841 | 0.029203605 | -5.0241594 | 0 | 0 | -0.83127028 | 0.083200902 | -1.290666 | 118.50171 | 118.34518 | -4.1766877
214.01349 | -3.0828841 | 0.031159 | -5.0241189 | 0 | 0 | -0.83127689 | 0.090167649 | -1.2906137 | 118.12206 | 117.93257 | -4.1766191
214.11349 | -3.0828841 | 0.030367743 | -5.0240412 | 0 | 0 | -0.83126664 | 0.087919079 | -1.2904899 | 117.82386 | 117.64687 | -4.1764126
214.21349 | -3.0828841 | 0.029488416 | -5.024147 | 0 | 0 | -0.8312906 | 0.08438345 | -1.2907667 | 117.45281 | 117.27274 | -4.176476
214.31349 | -3.0828841 | 0.028989909 | -5.0239897 | 0 | 0 | -0.83123279 | 0.084989071 | -1.2909178 | 117.08521 | 116.88277 | -4.1762919
214.41349 | -3.0828841 | 0.031091625 | -5.0241055 | 0 | 0 | -0.83125961 | 0.090407729 | -1.2908281 | 116.75408 | 116.56161 | -4.1763234
214.51349 | -3.0828841 | 0.029580584 | -5.0243721 | 0 | 0 | -0.8313266 | 0.085363641 | -1.2909322 | 116.4025 | 116.25236 | -4.1765327
214.61349 | -3.0828841 | 0.03027177 | -5.0247984 | 0 | 0 | -0.83144909 | 0.087217078 | -1.2909199 | 115.98911 | 115.94727 | -4.1767435
214.71349 | -3.0828841 | 0.030043291 | -5.024868 | 0 | 0 | -0.83144307 | 0.086989112 | -1.2908896 | 115.71584 | 115.56426 | -4.1766248
214.81349 | -3.0828841 | 0.031415448 | -5.0244169 | 0 | 0 | -0.83133763 | 0.09121304 | -1.2909 | 115.33582 | 115.24512 | -4.1761346
214.91349 | -3.0828841 | 0.029504485 | -5.0245509 | 0 | 0 | -0.83138102 | 0.086507514 | -1.2909052 | 114.9533 | 114.95187 | -4.1761575
215.01349 | -3.0828841 | 0.030265901 | -5.0243306 | 0 | 0 | -0.83131909 | 0.086271167 | -1.2909162 | 114.57075 | 114.52758 | -4.1761303
215.11349 | -3.0828841 | 0.030252401 | -5.0245805 | 0 | 0 | -0.83139235 | 0.087493181 | -1.291095 | 114.27221 | 114.16474 | -4.1761484
215.21349 | -3.0828841 | 0.031040147 | -5.0248971 | 0 | 0 | -0.83147329 | 0.090253524 | -1.2910714 | 113.89933 | 113.80333 | -4.176352
215.31349 | -3.0828841 | 0.030007083 | -5.0250511 | 0 | 0 | -0.83150023 | 0.085990123 | -1.2908458 | 113.58389 | 113.49492 | -4.1764693
215.41349 | -3.0828841 | 0.03005976 | -5.0254617 | 0 | 0 | -0.83159035 | 0.086484268 | -1.2910519 | 113.26846 | 113.1763 | -4.1765938
215.51349 | -3.0828841 | 0.03055297 | -5.0255117 | 0 | 0 | -0.83160746 | 0.087246798 | -1.2910693 | 112.93073 | 112.84198 | -4.1765418
215.61349 | -3.0828841 | 0.031163421 | -5.0253215 | 0 | 0 | -0.83157623 | 0.089708284 | -1.2910502 | 112.53884 | 112.4706 | -4.1764088
215.71349 | -3.0828841 | 0.029856006 | -5.0252914 | 0 | 0 | -0.83154982 | 0.08891324 | -1.2911034 | 112.27071 | 112.1863 | -4.1762562
215.81349 | -3.0828841 | 0.030193325 | -5.0249834 | 0 | 0 | -0.83145845 | 0.087508932 | -1.2910864 | 111.88787 | 111.8438 | -4.1759596
215.91349 | -3.0828841 | 0.030752659 | -5.0256658 | 0 | 0 | -0.8316437 | 0.087640636 | -1.2910304 | 111.54615 | 111.50441 | -4.1762886
216.01349 | -3.0828841 | 0.030346705 | -5.0260739 | 0 | 0 | -0.83175778 | 0.087950282 | -1.2911497 | 111.17814 | 111.1083 | -4.1764526
216.11349 | -3.0828841 | 0.029278133 | -5.0258527 | 0 | 0 | -0.83172172 | 0.085612319 | -1.2912308 | 110.87308 | 110.79788 | -4.1763449
216.21349 | -3.0828841 | 0.029248763 | -5.0262489 | 0 | 0 | -0.83177984 | 0.083885267 | -1.2912887 | 110.5555 | 110.45908 | -4.1765041
216.31349 | -3.0828841 | 0.029919507 | -5.0262609 | 0 | 0 | -0.83178353 | 0.086564593 | -1.2912604 | 110.13383 | 110.16585 | -4.1764188
216.41349 | -3.0828841 | 0.029524803 | -5.0259199 | 0 | 0 | -0.8317036 | 0.085294321 | -1.291486 | 109.86868 | 109.79887 | -4.1760678
216.51349 | -3.0828841 | 0.029269656 | -5.0261707 | 0 | 0 | -0.83178496 | 0.084648803 | -1.2915074 | 109.59014 | 109.53296 | -4.1760225
216.61349 | -3.0828841 | 0.029092696 | -5.0258961 | 0 | 0 | -0.83170867 | 0.083132789 | -1.2914336 | 109.19307 | 109.16665 | -4.1758003
216.71349 | -3.0828841 | 0.030429255 | -5.026237 | 0 | 0 | -0.8317638 | 0.08716125 | -1.2915184 | 108.93653 | 108.88084 | -4.1760802
216.81349 | -3.0828841 | 0.028537929 | -5.0262523 | 0 | 0 | -0.83178192 | 0.082862698 | -1.2916808 | 108.65091 | 108.53987 | -4.1760173
216.91349 | -3.0828841 | 0.028755872 | -5.0265646 | 0 | 0 | -0.8318736 | 0.081524603 | -1.2916445 | 108.29881 | 108.28054 | -4.1760125
217.01349 | -3.0828841 | 0.02932553 | -5.0268259 | 0 | 0 | -0.83193064 | 0.082176946 | -1.2916539 | 107.96138 | 107.95047 | -4.1762905
217.11349 | -3.0828841 | 0.030022513 | -5.0270324 | 0 | 0 | -0.83197993 | 0.086888924 | -1.2916991 | 107.59184 | 107.56097 | -4.1765461
217.21349 | -3.0828841 | 0.028504504 | -5.0269737 | 0 | 0 | -0.83193195 | 0.083217189 | -1.2917817 | 107.34411 | 107.28617 | -4.1763625
217.31349 | -3.0828841 | 0.029713787 | -5.0266223 | 0 | 0 | -0.83187181 | 0.085352726 | -1.2916781 | 107.00359 | 106.89479 | -4.1761365
217.41349 | -3.0828841 | 0.029412426 | -5.0262394 | 0 | 0 | -0.83179051 | 0.085254468 | -1.2916286 | 106.65639 | 106.6004 | -4.1758108
217.51349 | -3.0828841 | 0.030284757 | -5.0271029 | 0 | 0 | -0.83200669 | 0.088034019 | -1.2918442 | 106.38945 | 106.31168 | -4.1761928
217.61349 | -3.0828841 | 0.028331781 | -5.0270834 | 0 | 0 | -0.83198035 | 0.080948807 | -1.2917805 | 106.03912 | 106.04527 | -4.1762285
217.71349 | -3.0828841 | 0.029889736 | -5.0274458 | 0 | 0 | -0.83204931 | 0.086260378 | -1.2918779 | 105.76633 | 105.73489 | -4.1761379
217.81349 | -3.0828841 | 0.03009041 | -5.0278583 | 0 | 0 | -0.83216947 | 0.086292274 | -1.2920376 | 105.48069 | 105.39371 | -4.1762152
217.91349 | -3.0828841 | 0.030657437 | -5.0281091 | 0 | 0 | -0.83224416 | 0.087278195 | -1.2918558 | 105.18103 | 105.07946 | -4.1764765
218.01349 | -3.0828841 | 0.028917957 | -5.0278478 | 0 | 0 | -0.83218169 | 0.081954956 | -1.291993 | 104.87067 | 104.89939 | -4.1763539
218.11349 | -3.0828841 | 0.030500593 | -5.0276666 | 0 | 0 | -0.83213264 | 0.088639893 | -1.292015 | 104.52716 | 104.47918 | -4.1761551
218.21349 | -3.0828841 | 0.030404601 | -5.0274754 | 0 | 0 | -0.83207345 | 0.08786802 | -1.292022 | 104.27373 | 104.28971 | -4.1759005
218.31349 | -3.0828841 | 0.031006681 | -5.0277181 | 0 | 0 | -0.83214247 | 0.087831751 | -1.2921047 | 103.96751 | 103.87865 | -4.1759033
218.41349 | -3.0828841 | 0.029052719 | -5.0277643 | 0 | 0 | -0.83216923 | 0.083202779 | -1.2921786 | 103.62579 | 103.58729 | -4.1761255
218.51349 | -3.0828841 | 0.031579278 | -5.0281253 | 0 | 0 | -0.83225936 | 0.088741384 | -1.2920858 | 103.3538 | 103.29324 | -4.176137
218.61349 | -3.0828841 | 0.031318501 | -5.028245 | 0 | 0 | -0.83225971 | 0.091655575 | -1.2921573 | 103.06308 | 103.03497 | -4.1763377
218.71349 | -3.0828841 | 0.030907441 | -5.0285196 | 0 | 0 | -0.83234417 | 0.088680156 | -1.2923095 | 102.70514 | 102.72713 | -4.1764288
218.81349 | -3.0828841 | 0.030121755 | -5.0286441 | 0 | 0 | -0.83236963 | 0.085793763 | -1.2922398 | 102.45609 | 102.45996 | -4.1763206
218.91349 | -3.0828841 | 0.032019194 | -5.0281844 | 0 | 0 | -0.83227623 | 0.09047883 | -1.2923586 | 102.07231 | 102.07977 | -4.1761279
219.01349 | -3.0828841 | 0.031661592 | -5.0280843 | 0 | 0 | -0.83224028 | 0.092492282 | -1.2924179 | 101.757 | 101.84255 | -4.1758685
219.11349 | -3.0828841 | 0.031229179 | -5.0283823 | 0 | 0 | -0.83230239 | 0.092103139 | -1.2925 | 101.48847 | 101.49548 | -4.17594
219.21349 | -3.0828841 | 0.030934179 | -5.0285988 | 0 | 0 | -0.8323518 | 0.088824913 | -1.2923726 | 101.21466 | 101.23053 | -4.1760488
219.31349 | -3.0828841 | 0.032284562 | -5.0286183 | 0 | 0 | -0.83236754 | 0.093193509 | -1.2923936 | 100.91534 | 100.96409 | -4.1760149
219.41349 | -3.0828841 | 0.031626772 | -5.0287509 | 0 | 0 | -0.83241415 | 0.091824859 | -1.2924397 | 100.68004 | 100.70995 | -4.1761775
219.51349 | -3.0828841 | 0.030449878 | -5.02918 | 0 | 0 | -0.83252192 | 0.08698076 | -1.2925235 | 100.40235 | 100.39775 | -4.1763334
219.61349 | -3.0828841 | 0.03125301 | -5.0289016 | 0 | 0 | -0.83242726 | 0.089516558 | -1.2924135 | 100.09084 | 100.12084 | -4.1760416
219.71349 | -3.0828841 | 0.03145884 | -5.0288172 | 0 | 0 | -0.83240968 | 0.09120436 | -1.2925133 | 99.752838 | 99.867119 | -4.1758957
219.81349 | -3.0828841 | 0.031599406 | -5.0289021 | 0 | 0 | -0.83244628 | 0.090034656 | -1.2925408 | 99.490685 | 99.548569 | -4.1757817
219.91349 | -3.0828841 | 0.031111637 | -5.0292296 | 0 | 0 | -0.8325212 | 0.089938931 | -1.292573 | 99.274628 | 99.285622 | -4.1758728
220.01349 | -3.0828841 | 0.031749371 | -5.0295172 | 0 | 0 | -0.83259583 | 0.091026932 | -1.2927099 | 98.942657 | 98.995125 | -4.1759658
220.11349 | -3.0828841 | 0.031630367 | -5.0297985 | 0 | 0 | -0.83264774 | 0.090309709 | -1.2924702 | 98.660141 | 98.650932 | -4.1760993
220.21349 | -3.0828841 | 0.031445824 | -5.029561 | 0 | 0 | -0.83259183 | 0.090228461 | -1.2926204 | 98.340698 | 98.40876 | -4.1761384
220.31349 | -3.0828841 | 0.031179387 | -5.0298004 | 0 | 0 | -0.83266449 | 0.090923496 | -1.2926362 | 98.144966 | 98.209427 | -4.1761713
220.41349 | -3.0828841 | 0.032331392 | -5.0298085 | 0 | 0 | -0.83267266 | 0.092444703 | -1.2926842 | 97.892593 | 97.86055 | -4.1762414
220.51349 | -3.0828841 | 0.032395542 | -5.0298223 | 0 | 0 | -0.83266687 | 0.092856593 | -1.292619 | 97.555923 | 97.56385 | -4.1761756
220.61349 | -3.0828841 | 0.032132454 | -5.0296183 | 0 | 0 | -0.83260965 | 0.092787385 | -1.2927275 | 97.250336 | 97.273811 | -4.175756
220.71349 | -3.0828841 | 0.031189406 | -5.0298314 | 0 | 0 | -0.83265787 | 0.089017287 | -1.2928401 | 96.984093 | 96.968819 | -4.1758261
220.81349 | -3.093909 | 0.032642152 | -5.0302901 | 0 | 0 | -0.83278239 | 0.094005525 | -1.2928234 | 96.755783 | 96.769348 | -4.1759543
220.91349 | -3.0999024 | 0.031982668 | -5.0300508 | 0 | 0 | -0.8327232 | 0.091589376 | -1.292794 | 96.43544 | 96.523491 | -4.1759729
221.01349 | -3.0836194 | 0.03178633 | -5.0300918 | 0 | 0 | -0.83271676 | 0.090927526 | -1.292879 | 96.19165 | 96.255028 | -4.1760883
221.11349 | -3.0829158 | 0.031397525 | -5.0307426 | 0 | 0 | -0.83286852 | 0.088156424 | -1.2928383 | 95.928917 | 95.911949 | -4.1763153
221.21349 | -3.0828853 | 0.033331331 | -5.0309649 | 0 | 0 | -0.8329438 | 0.095578596 | -1.2930341 | 95.605049 | 95.702248 | -4.1763644
221.31349 | -3.0828841 | 0.032238882 | -5.030829 | 0 | 0 | -0.83291417 | 0.091579944 | -1.293009 | 95.340836 | 95.422699 | -4.1761646
221.41349 | -3.0828841 | 0.032472275 | -5.0306249 | 0 | 0 | -0.83287096 | 0.093813427 | -1.2930721 | 95.076309 | 95.111115 | -4.1758018
221.51349 | -3.0828841 | 0.032391377 | -5.0307937 | 0 | 0 | -0.83287621 | 0.091995962 | -1.2930504 | 94.810516 | 94.861977 | -4.176013
221.61349 | -3.0828841 | 0.033772908 | -5.0310569 | 0 | 0 | -0.83294439 | 0.094989471 | -1.2931445 | 94.527405 | 94.562424 | -4.1762719
221.71349 | -3.0828841 | 0.032588378 | -5.0309539 | 0 | 0 | -0.83294147 | 0.092341527 | -1.2932262 | 94.30542 | 94.316963 | -4.1760674
221.81349 | -3.0828841 | 0.032469314 | -5.0313501 | 0 | 0 | -0.83305031 | 0.093516804 | -1.2931819 | 94.034653 | 93.97097 | -4.1762319
221.91349 | -3.0828841 | 0.032443468 | -5.03157 | 0 | 0 | -0.83308613 | 0.094616957 | -1.2931329 | 93.708282 | 93.814369 | -4.1763206
222.01349 | -3.0828841 | 0.034009039 | -5.0313773 | 0 | 0 | -0.83302772 | 0.098316982 | -1.2932808 | 93.469757 | 93.551353 | -4.1763105
222.11349 | -3.0828841 | 0.032713186 | -5.0314302 | 0 | 0 | -0.83304495 | 0.095012799 | -1.2932116 | 93.215134 | 93.213654 | -4.1763358
222.21349 | -3.0828841 | 0.033601418 | -5.0312438 | 0 | 0 | -0.83300149 | 0.09555012 | -1.2932844 | 92.971848 | 92.942665 | -4.1760516
222.31349 | -3.0828841 | 0.03399457 | -5.0312901 | 0 | 0 | -0.83302665 | 0.096911572 | -1.2932652 | 92.751106 | 92.761078 | -4.1759505
222.41349 | -3.0828841 | 0.034620754 | -5.0317383 | 0 | 0 | -0.83310044 | 0.098964237 | -1.2932105 | 92.435104 | 92.491272 | -4.1761231
222.51349 | -3.093909 | 0.03281479 | -5.0317612 | 0 | 0 | -0.8331064 | 0.096540034 | -1.2931929 | 92.20089 | 92.34845 | -4.1761699
222.61349 | -3.1109273 | 0.033488061 | -5.0319295 | 0 | 0 | -0.83315325 | 0.097835593 | -1.2933216 | 91.950073 | 92.066719 | -4.1762071
222.71349 | -3.1006379 | 0.033653896 | -5.032197 | 0 | 0 | -0.83325922 | 0.095263816 | -1.2934321 | 91.680946 | 91.773788 | -4.176312
222.81349 | -3.0946763 | 0.033706136 | -5.0323882 | 0 | 0 | -0.83330494 | 0.095326453 | -1.2933415 | 91.428497 | 91.546005 | -4.1765013
222.91349 | -3.1109605 | 0.032729842 | -5.0321589 | 0 | 0 | -0.83322191 | 0.093856774 | -1.2933182 | 91.137672 | 91.302361 | -4.1761322
223.01349 | -3.1116643 | 0.032526124 | -5.0316577 | 0 | 0 | -0.8330937 | 0.091376431 | -1.2933375 | 90.911858 | 91.057678 | -4.1758294
223.11349 | -3.1116948 | 0.033690847 | -5.0317788 | 0 | 0 | -0.83312941 | 0.096826956 | -1.2933708 | 90.721931 | 90.787949 | -4.175859
223.21349 | -3.111696 | 0.033720773 | -5.0324421 | 0 | 0 | -0.83330458 | 0.096351177 | -1.2934865 | 90.391457 | 90.474884 | -4.1760325
223.31349 | -3.1006711 | 0.032896537 | -5.0322676 | 0 | 0 | -0.83323574 | 0.09596999 | -1.293425 | 90.174866 | 90.257492 | -4.1760011
223.41349 | -3.0946777 | 0.033619832 | -5.0325294 | 0 | 0 | -0.83329511 | 0.095964596 | -1.2932662 | 89.975639 | 90.025818 | -4.1761107
223.51349 | -3.0999358 | 0.034653444 | -5.033041 | 0 | 0 | -0.83341515 | 0.10039839 | -1.2933311 | 89.673729 | 89.795555 | -4.1763573
223.61349 | -3.094646 | 0.033929624 | -5.032743 | 0 | 0 | -0.83336025 | 0.096568517 | -1.2934836 | 89.403801 | 89.529198 | -4.176187
223.71349 | -3.1109593 | 0.033619191 | -5.0327125 | 0 | 0 | -0.83336431 | 0.095421672 | -1.2935901 | 89.227776 | 89.381866 | -4.1759963
223.81349 | -3.1116643 | 0.034285065 | -5.0322161 | 0 | 0 | -0.83322734 | 0.097128138 | -1.2936114 | 88.984863 | 89.13765 | -4.1759362
223.91349 | -3.1116948 | 0.035101362 | -5.0326271 | 0 | 0 | -0.83331746 | 0.10101663 | -1.2936854 | 88.718193 | 88.853912 | -4.1759405
224.01349 | -3.111696 | 0.034117073 | -5.0324836 | 0 | 0 | -0.8332786 | 0.098216601 | -1.2935936 | 88.51754 | 88.634094 | -4.1760292
224.11349 | -3.111696 | 0.034430157 | -5.0324497 | 0 | 0 | -0.83329839 | 0.098909602 | -1.2936167 | 88.264397 | 88.412987 | -4.1759591
224.21349 | -3.111696 | 0.034710079 | -5.0328469 | 0 | 0 | -0.83340949 | 0.10047834 | -1.2936906 | 88.001877 | 88.141212 | -4.1761131
224.31349 | -3.111696 | 0.03535974 | -5.0330091 | 0 | 0 | -0.83343071 | 0.1021907 | -1.2937295 | 87.700859 | 87.916779 | -4.1761193
224.41349 | -3.1006711 | 0.03400277 | -5.0331082 | 0 | 0 | -0.83344179 | 0.096460946 | -1.2937871 | 87.469315 | 87.628708 | -4.1761413
224.51349 | -3.0946777 | 0.034989689 | -5.0330548 | 0 | 0 | -0.83341408 | 0.099036507 | -1.2937853 | 87.194145 | 87.38829 | -4.1759467
224.61349 | -3.1109607 | 0.034642749 | -5.032804 | 0 | 0 | -0.83339578 | 0.097363971 | -1.2937957 | 86.992683 | 87.15062 | -4.1756868
224.71349 | -3.1116643 | 0.035369426 | -5.0330462 | 0 | 0 | -0.83344603 | 0.10298507 | -1.2938678 | 86.794022 | 86.931717 | -4.175796
224.81349 | -3.1116948 | 0.033645432 | -5.0331483 | 0 | 0 | -0.83345622 | 0.095649391 | -1.2939093 | 86.515587 | 86.709427 | -4.1758308
224.91349 | -3.111696 | 0.035312835 | -5.0333076 | 0 | 0 | -0.83349681 | 0.1003299 | -1.2939761 | 86.306618 | 86.492409 | -4.1758041
225.01349 | -3.111696 | 0.035393372 | -5.0336742 | 0 | 0 | -0.83358908 | 0.10153071 | -1.2940108 | 86.149353 | 86.237747 | -4.1760077
225.11349 | -3.111696 | 0.035366092 | -5.033649 | 0 | 0 | -0.83360094 | 0.10201692 | -1.2940471 | 85.913567 | 86.0326 | -4.1761312
225.21349 | -3.111696 | 0.033975922 | -5.0339427 | 0 | 0 | -0.83366638 | 0.096811064 | -1.2939955 | 85.683418 | 85.80011 | -4.1761956
225.31349 | -3.111696 | 0.03631983 | -5.0338078 | 0 | 0 | -0.83363515 | 0.10223214 | -1.2939992 | 85.426964 | 85.542366 | -4.1759367
225.41349 | -3.111696 | 0.03641773 | -5.0333385 | 0 | 0 | -0.83349866 | 0.10444849 | -1.2941009 | 85.224968 | 85.328377 | -4.1756463
225.51349 | -3.111696 | 0.03606217 | -5.0336876 | 0 | 0 | -0.83360505 | 0.10341159 | -1.2940933 | 84.917099 | 85.069466 | -4.1755991
225.61349 | -3.111696 | 0.034899786 | -5.0342026 | 0 | 0 | -0.83373761 | 0.10083432 | -1.2941279 | 84.723122 | 84.853447 | -4.1758728
225.71349 | -3.111696 | 0.036527261 | -5.0341539 | 0 | 0 | -0.83371168 | 0.106127 | -1.2941275 | 84.495766 | 84.629936 | -4.1759763
225.81349 | -3.111696 | 0.036604948 | -5.0344205 | 0 | 0 | -0.83377147 | 0.10603473 | -1.2941264 | 84.235634 | 84.349411 | -4.1760607
225.91349 | -3.111696 | 0.035992943 | -5.0344706 | 0 | 0 | -0.83377784 | 0.10364229 | -1.2941467 | 84.073761 | 84.158813 | -4.1762533
226.01349 | -3.111696 | 0.035587255 | -5.0349402 | 0 | 0 | -0.83390254 | 0.10179076 | -1.2942824 | 83.814224 | 83.887978 | -4.1762662
226.11349 | -3.111696 | 0.037524909 | -5.0344081 | 0 | 0 | -0.833781 | 0.1063413 | -1.2943078 | 83.62291 | 83.725533 | -4.1760426
226.21349 | -3.111696 | 0.036564291 | -5.0340466 | 0 | 0 | -0.83369845 | 0.10502101 | -1.2943941 | 83.429512 | 83.546638 | -4.1757288
226.31349 | -3.111696 | 0.036365565 | -5.0345349 | 0 | 0 | -0.83379197 | 0.10375899 | -1.294201 | 83.209755 | 83.34201 | -4.1757364
226.41349 | -3.111696 | 0.036234513 | -5.0345836 | 0 | 0 | -0.83382028 | 0.10360611 | -1.2943754 | 82.958229 | 83.07 | -4.1757898
226.51349 | -3.111696 | 0.036583614 | -5.0345831 | 0 | 0 | -0.83382171 | 0.10509675 | -1.2944832 | 82.851036 | 82.884895 | -4.1758347
226.61349 | -3.111696 | 0.036750995 | -5.0347271 | 0 | 0 | -0.83386606 | 0.10742834 | -1.2943975 | 82.577423 | 82.626389 | -4.1759334
226.71349 | -3.111696 | 0.035905495 | -5.0350618 | 0 | 0 | -0.83392543 | 0.10314798 | -1.2944243 | 82.363441 | 82.414146 | -4.176198
226.81349 | -3.111696 | 0.036672875 | -5.0349684 | 0 | 0 | -0.83390123 | 0.10538317 | -1.2945378 | 82.148445 | 82.239815 | -4.1760402
226.91349 | -3.111696 | 0.036960553 | -5.0348597 | 0 | 0 | -0.83387154 | 0.10649905 | -1.2946305 | 81.89389 | 81.982849 | -4.1759958
227.01349 | -3.111696 | 0.036547866 | -5.0352707 | 0 | 0 | -0.83398217 | 0.10436414 | -1.2945772 | 81.675789 | 81.843842 | -4.1760206
227.11349 | -3.111696 | 0.035957091 | -5.0348105 | 0 | 0 | -0.83387858 | 0.1041977 | -1.2945698 | 81.471703 | 81.591652 | -4.1757293
227.21349 | -3.111696 | 0.037245035 | -5.0350952 | 0 | 0 | -0.83391976 | 0.10753398 | -1.2945734 | 81.282181 | 81.427261 | -4.1757641
227.31349 | -3.111696 | 0.037371825 | -5.0351372 | 0 | 0 | -0.83394003 | 0.10716433 | -1.2945822 | 81.087006 | 81.147888 | -4.1759005
227.41349 | -3.111696 | 0.036893632 | -5.0350742 | 0 | 0 | -0.8339352 | 0.10636508 | -1.2946522 | 80.766556 | 80.962502 | -4.1757917
227.51349 | -3.111696 | 0.035680495 | -5.0356355 | 0 | 0 | -0.83407235 | 0.10024194 | -1.2947392 | 80.604454 | 80.807121 | -4.1762147
227.61349 | -3.111696 | 0.037981313 | -5.0357275 | 0 | 0 | -0.83409721 | 0.11059745 | -1.2946931 | 80.345726 | 80.539742 | -4.176095
227.71349 | -3.111696 | 0.036903486 | -5.0357308 | 0 | 0 | -0.83407712 | 0.10638395 | -1.2947382 | 80.248512 | 80.346916 | -4.1760406
227.81349 | -3.111696 | 0.03636314 | -5.035706 | 0 | 0 | -0.83407289 | 0.10515247 | -1.2948438 | 79.983856 | 80.106377 | -4.1758409
227.91349 | -3.111696 | 0.035958566 | -5.0357585 | 0 | 0 | -0.83409524 | 0.1029042 | -1.2946985 | 79.719933 | 79.841331 | -4.1758699
228.01349 | -3.111696 | 0.037776906 | -5.0359526 | 0 | 0 | -0.83416146 | 0.10892887 | -1.294875 | 79.56218 | 79.698349 | -4.1759791
228.11349 | -3.111696 | 0.036593784 | -5.0360637 | 0 | 0 | -0.83418757 | 0.1060532 | -1.2948697 | 79.402145 | 79.544243 | -4.1760516
228.21349 | -3.111696 | 0.036744863 | -5.035933 | 0 | 0 | -0.83413631 | 0.10642007 | -1.2947085 | 79.175438 | 79.356453 | -4.1760573
228.31349 | -3.111696 | 0.036211561 | -5.0363007 | 0 | 0 | -0.83421344 | 0.10397595 | -1.2948494 | 78.99897 | 79.124954 | -4.1761727
228.41349 | -3.111696 | 0.038235255 | -5.0360007 | 0 | 0 | -0.83415979 | 0.10811035 | -1.2947946 | 78.812469 | 78.903885 | -4.1759624
228.51349 | -3.111696 | 0.036614608 | -5.0360198 | 0 | 0 | -0.83418173 | 0.10594762 | -1.294925 | 78.564301 | 78.731552 | -4.1756816
228.61349 | -3.111696 | 0.037369885 | -5.0362954 | 0 | 0 | -0.83422685 | 0.10737722 | -1.2950299 | 78.368431 | 78.527534 | -4.1758003
228.71349 | -3.111696 | 0.036808625 | -5.0359473 | 0 | 0 | -0.83412802 | 0.10560986 | -1.2950654 | 78.166885 | 78.280296 | -4.1755209
228.81349 | -3.111696 | 0.038066771 | -5.036293 | 0 | 0 | -0.83420986 | 0.1069745 | -1.2951015 | 77.951958 | 78.129517 | -4.1756048
228.91349 | -3.111696 | 0.037202325 | -5.0360842 | 0 | 0 | -0.83417624 | 0.10816859 | -1.2950152 | 77.756653 | 77.867813 | -4.1755404
229.01349 | -3.111696 | 0.0368235 | -5.0360522 | 0 | 0 | -0.83417875 | 0.10607492 | -1.2951396 | 77.53553 | 77.699875 | -4.1757078
229.11349 | -3.111696 | 0.037006889 | -5.0365176 | 0 | 0 | -0.83427101 | 0.10798273 | -1.2950889 | 77.340775 | 77.528694 | -4.1759748
229.21349 | -3.111696 | 0.038387164 | -5.0368414 | 0 | 0 | -0.83433717 | 0.10926688 | -1.2952336 | 77.143211 | 77.326515 | -4.1761808
229.31349 | -3.111696 | 0.036548875 | -5.037055 | 0 | 0 | -0.83439845 | 0.10627964 | -1.2951485 | 76.947472 | 77.102722 | -4.1759825
229.41349 | -3.111696 | 0.037121464 | -5.0366673 | 0 | 0 | -0.83432311 | 0.10590132 | -1.295256 | 76.745659 | 76.925224 | -4.1757636
229.51349 | -3.111696 | 0.037651584 | -5.0367279 | 0 | 0 | -0.83436108 | 0.10820898 | -1.2952851 | 76.576813 | 76.753128 | -4.1757073
229.61349 | -3.111696 | 0.038771637 | -5.0369163 | 0 | 0 | -0.83436531 | 0.11162661 | -1.2953273 | 76.364914 | 76.597061 | -4.1758833
229.71349 | -3.111696 | 0.036951978 | -5.0371065 | 0 | 0 | -0.83439207 | 0.10746789 | -1.2953439 | 76.234573 | 76.421021 | -4.1760249
229.81349 | -3.111696 | 0.037481882 | -5.0373244 | 0 | 0 | -0.83447957 | 0.10615672 | -1.2953076 | 76.056717 | 76.189804 | -4.1760693
229.91349 | -3.111696 | 0.037933268 | -5.0373583 | 0 | 0 | -0.83449715 | 0.10872004 | -1.2953584 | 75.834663 | 75.943619 | -4.1761818
230.01349 | -3.111696 | 0.038328961 | -5.0375733 | 0 | 0 | -0.83453405 | 0.11084531 | -1.2954555 | 75.647011 | 75.775246 | -4.1761742
230.11349 | -3.111696 | 0.037664823 | -5.0375829 | 0 | 0 | -0.8345328 | 0.10884356 | -1.2955538 | 75.461113 | 75.604103 | -4.1758041
230.21349 | -3.111696 | 0.038258176 | -5.0373635 | 0 | 0 | -0.83446479 | 0.10916933 | -1.2954882 | 75.270775 | 75.421318 | -4.1758361
230.31349 | -3.111696 | 0.038851179 | -5.0370622 | 0 | 0 | -0.83441567 | 0.11301417 | -1.2956011 | 75.001381 | 75.21312 | -4.1755466
230.41349 | -3.111696 | 0.03819238 | -5.0378151 | 0 | 0 | -0.83461291 | 0.10878591 | -1.2955067 | 74.910301 | 75.039627 | -4.1758914
230.51349 | -3.111696 | 0.037862174 | -5.0377121 | 0 | 0 | -0.83458036 | 0.10892791 | -1.2955893 | 74.724533 | 74.837502 | -4.1758904
230.61349 | -3.1228313 | 0.038479868 | -5.0378938 | 0 | 0 | -0.83460665 | 0.11006136 | -1.2955775 | 74.513268 | 74.642281 | -4.1759944
230.71349 | -3.1286089 | 0.039469939 | -5.0384221 | 0 | 0 | -0.83473736 | 0.11284465 | -1.2956368 | 74.299896 | 74.424202 | -4.1761351
230.81349 | -3.112427 | 0.037908297 | -5.0384717 | 0 | 0 | -0.83476382 | 0.10808595 | -1.2956473 | 74.117439 | 74.274834 | -4.1762819
230.91349 | -3.1117277 | 0.038394697 | -5.0381742 | 0 | 0 | -0.83471411 | 0.11018658 | -1.2958077 | 73.987785 | 74.112091 | -4.175827
231.01349 | -3.1116974 | 0.038665187 | -5.0376949 | 0 | 0 | -0.83457637 | 0.11103358 | -1.2957215 | 73.776894 | 73.917854 | -4.1757398
231.11349 | -3.1228313 | 0.040315144 | -5.0378428 | 0 | 0 | -0.83459401 | 0.11666348 | -1.2958394 | 73.632317 | 73.740532 | -4.1756878
231.21349 | -3.1286089 | 0.037968785 | -5.0376511 | 0 | 0 | -0.83453816 | 0.10831667 | -1.2958268 | 73.432861 | 73.561287 | -4.1756358
231.31349 | -3.1235623 | 0.038804278 | -5.0380826 | 0 | 0 | -0.83467805 | 0.11227628 | -1.2958964 | 73.312401 | 73.454384 | -4.1760392
231.41349 | -3.1286404 | 0.039083667 | -5.038341 | 0 | 0 | -0.83473259 | 0.11117226 | -1.2959991 | 73.08625 | 73.264809 | -4.1760397
231.51349 | -3.1235633 | 0.040162135 | -5.0384307 | 0 | 0 | -0.83473825 | 0.11688194 | -1.2960383 | 72.922958 | 73.07576 | -4.1760397
231.61349 | -3.1397755 | 0.038623203 | -5.0383768 | 0 | 0 | -0.83471859 | 0.11027401 | -1.2961223 | 72.728989 | 72.859497 | -4.1760879
231.71349 | -3.1404765 | 0.039898966 | -5.0385661 | 0 | 0 | -0.8347711 | 0.11469916 | -1.2959877 | 72.568657 | 72.687256 | -4.1759629
231.81349 | -3.1293714 | 0.03977925 | -5.0381436 | 0 | 0 | -0.83468032 | 0.11486281 | -1.29634 | 72.365967 | 72.5382 | -4.1757717
231.91349 | -3.1124599 | 0.040199999 | -5.0379848 | 0 | 0 | -0.83464468 | 0.1176091 | -1.2961448 | 72.185852 | 72.372604 | -4.175323
232.01349 | -3.1228642 | 0.038509835 | -5.0382071 | 0 | 0 | -0.83468211 | 0.11062257 | -1.2963175 | 71.978683 | 72.102325 | -4.1754427
232.11349 | -3.1397455 | 0.039894693 | -5.0383248 | 0 | 0 | -0.83471245 | 0.11273157 | -1.2962589 | 71.80368 | 71.893211 | -4.1755509
232.21349 | -3.140475 | 0.039329436 | -5.0385475 | 0 | 0 | -0.83477294 | 0.11387798 | -1.2963274 | 71.601303 | 71.796188 | -4.1757145
232.31349 | -3.1293714 | 0.039978389 | -5.038805 | 0 | 0 | -0.8348313 | 0.11459233 | -1.29612 | 71.483589 | 71.661606 | -4.1758513
232.41349 | -3.1235952 | 0.038528685 | -5.0389514 | 0 | 0 | -0.83489096 | 0.11189118 | -1.2962968 | 71.312637 | 71.448334 | -4.1759424
232.51349 | -3.1286418 | 0.040801357 | -5.039031 | 0 | 0 | -0.8348915 | 0.11560401 | -1.296491 | 71.143738 | 71.259583 | -4.1757531
232.61349 | -3.1235635 | 0.040596522 | -5.038939 | 0 | 0 | -0.83485729 | 0.11743389 | -1.2964669 | 71.009369 | 71.141251 | -4.1756873
232.71349 | -3.1397758 | 0.040350888 | -5.0388718 | 0 | 0 | -0.83486634 | 0.1166427 | -1.2965176 | 70.780586 | 71.003174 | -4.1756206
232.81349 | -3.1404765 | 0.039833955 | -5.0388112 | 0 | 0 | -0.83484465 | 0.11539968 | -1.2965738 | 70.652573 | 70.787224 | -4.1757121
232.91349 | -3.1405067 | 0.041128982 | -5.0389438 | 0 | 0 | -0.83488584 | 0.12055362 | -1.2966191 | 70.450836 | 70.607956 | -4.1756549
233.01349 | -3.1293728 | 0.040890228 | -5.0393138 | 0 | 0 | -0.83496284 | 0.11827187 | -1.296543 | 70.319923 | 70.434036 | -4.1758108
233.11349 | -3.1124599 | 0.04054543 | -5.039598 | 0 | 0 | -0.83502507 | 0.11702296 | -1.2967174 | 70.176628 | 70.277344 | -4.1760182
233.21349 | -3.1228642 | 0.040122792 | -5.0399532 | 0 | 0 | -0.83511937 | 0.11765306 | -1.2965517 | 69.9739 | 70.154388 | -4.1761832
233.31349 | -3.1397455 | 0.041422356 | -5.0398517 | 0 | 0 | -0.83509624 | 0.12015096 | -1.2966214 | 69.807854 | 69.961182 | -4.1760788
233.41349 | -3.140475 | 0.041042209 | -5.0394797 | 0 | 0 | -0.83501422 | 0.11864808 | -1.2966608 | 69.638283 | 69.745499 | -4.1755691
233.51349 | -3.1405065 | 0.040210273 | -5.0392079 | 0 | 0 | -0.83494151 | 0.1155787 | -1.2967805 | 69.513771 | 69.608322 | -4.175477
233.61349 | -3.1405082 | 0.040994514 | -5.0390134 | 0 | 0 | -0.83488268 | 0.11818115 | -1.2967939 | 69.256172 | 69.451111 | -4.1754026
233.71349 | -3.1405082 | 0.04182284 | -5.0394611 | 0 | 0 | -0.83500481 | 0.11932018 | -1.2968267 | 69.104942 | 69.240807 | -4.1756907
233.81349 | -3.1405082 | 0.040876251 | -5.0395408 | 0 | 0 | -0.83505064 | 0.11820643 | -1.2970793 | 68.941154 | 69.173019 | -4.1756473
233.91349 | -3.1405082 | 0.040265564 | -5.0399094 | 0 | 0 | -0.83510798 | 0.11502095 | -1.2970556 | 68.77272 | 68.982079 | -4.1759443
234.01349 | -3.1405082 | 0.042236082 | -5.0401998 | 0 | 0 | -0.83516693 | 0.12400557 | -1.2970135 | 68.549767 | 68.799133 | -4.1760659
234.11349 | -3.1405082 | 0.042247619 | -5.0398483 | 0 | 0 | -0.8350901 | 0.12083653 | -1.2970494 | 68.425407 | 68.662323 | -4.1759596
234.21349 | -3.1405082 | 0.041797269 | -5.0400834 | 0 | 0 | -0.83515853 | 0.12230936 | -1.2972499 | 68.270241 | 68.542061 | -4.1759033
234.31349 | -3.1405082 | 0.040607356 | -5.0397296 | 0 | 0 | -0.83506185 | 0.11731821 | -1.2972717 | 68.113647 | 68.275642 | -4.1757216
234.41349 | -3.1405082 | 0.042291179 | -5.0398402 | 0 | 0 | -0.83509207 | 0.1193364 | -1.2973727 | 68.015839 | 68.191597 | -4.1756787
234.51349 | -3.1405082 | 0.041837219 | -5.0403605 | 0 | 0 | -0.83520287 | 0.11965503 | -1.2974643 | 67.882484 | 68.055969 | -4.176044
234.61349 | -3.1405082 | 0.041814394 | -5.0402737 | 0 | 0 | -0.83518887 | 0.12101365 | -1.2975286 | 67.707451 | 67.881905 | -4.1759176
234.71349 | -3.1405082 | 0.0411174 | -5.0404539 | 0 | 0 | -0.83524811 | 0.1185654 | -1.297649 | 67.535149 | 67.7509 | -4.175983
234.81349 | -3.1405082 | 0.042988483 | -5.0408688 | 0 | 0 | -0.83535165 | 0.12325708 | -1.2976792 | 67.352631 | 67.609703 | -4.1761975
234.91349 | -3.1405082 | 0.042249195 | -5.0405087 | 0 | 0 | -0.83523691 | 0.1232237 | -1.2975528 | 67.16629 | 67.440247 | -4.1759295
235.01349 | -3.1405082 | 0.042174388 | -5.0404525 | 0 | 0 | -0.83521086 | 0.12042435 | -1.2976975 | 67.088226 | 67.305382 | -4.1758308
235.11349 | -3.1405082 | 0.041929666 | -5.0405545 | 0 | 0 | -0.83527738 | 0.11868018 | -1.2978444 | 66.897636 | 67.112312 | -4.1757865
235.21349 | -3.1405082 | 0.043713488 | -5.0404601 | 0 | 0 | -0.83525145 | 0.12421187 | -1.2975464 | 66.779282 | 66.98201 | -4.1757436
235.31349 | -3.1405082 | 0.042587101 | -5.0406985 | 0 | 0 | -0.83529907 | 0.12309624 | -1.2976824 | 66.573471 | 66.819641 | -4.1759982
235.41349 | -3.1405082 | 0.042917591 | -5.0406971 | 0 | 0 | -0.83527672 | 0.12382304 | -1.2978363 | 66.415924 | 66.690636 | -4.1759787
235.51349 | -3.1405082 | 0.042834893 | -5.0409784 | 0 | 0 | -0.83535659 | 0.12384485 | -1.2977301 | 66.291908 | 66.512405 | -4.1759996
235.61349 | -3.1405082 | 0.044710129 | -5.0410595 | 0 | 0 | -0.83538836 | 0.12850589 | -1.2977481 | 66.124352 | 66.373558 | -4.1761198
235.71349 | -3.1405082 | 0.043416757 | -5.0409355 | 0 | 0 | -0.83538312 | 0.12511772 | -1.2979999 | 65.926743 | 66.145172 | -4.1759672
235.81349 | -3.1405082 | 0.043333713 | -5.0407324 | 0 | 0 | -0.835298 | 0.12492933 | -1.2979598 | 65.814117 | 66.018028 | -4.1757498
235.91349 | -3.1405082 | 0.043760702 | -5.0405068 | 0 | 0 | -0.83523202 | 0.1250975 | -1.2979584 | 65.707664 | 65.927628 | -4.1755757
236.01349 | -3.1405082 | 0.04580849 | -5.0408254 | 0 | 0 | -0.83530682 | 0.13137875 | -1.2978902 | 65.48822 | 65.76757 | -4.1754532
236.11349 | -3.1405082 | 0.043000419 | -5.0412583 | 0 | 0 | -0.83543473 | 0.12454786 | -1.2980955 | 65.419708 | 65.624954 | -4.1757221
236.21349 | -3.1405082 | 0.043719009 | -5.0410204 | 0 | 0 | -0.835379 | 0.1249534 | -1.2981609 | 65.262932 | 65.493149 | -4.1757479
236.31349 | -3.1405082 | 0.044302538 | -5.0412483 | 0 | 0 | -0.83541846 | 0.12684466 | -1.298166 | 65.105431 | 65.330482 | -4.1758008
236.41349 | -3.1405082 | 0.044879325 | -5.0416417 | 0 | 0 | -0.83550429 | 0.12895826 | -1.2983025 | 64.991089 | 65.157295 | -4.1761436
236.51349 | -3.1405082 | 0.044158559 | -5.0411925 | 0 | 0 | -0.83538759 | 0.12878358 | -1.2980753 | 64.81102 | 65.021492 | -4.175796
236.61349 | -3.1405082 | 0.044422213 | -5.0410671 | 0 | 0 | -0.83541143 | 0.12784185 | -1.2981273 | 64.647469 | 64.911789 | -4.1758494
236.71349 | -3.1405082 | 0.045212518 | -5.0409274 | 0 | 0 | -0.83536428 | 0.12954211 | -1.2982693 | 64.510498 | 64.703651 | -4.1755457
236.81349 | -3.1405082 | 0.045654844 | -5.0412588 | 0 | 0 | -0.83544403 | 0.13013318 | -1.2983999 | 64.340767 | 64.600349 | -4.1757669
236.91349 | -3.1405082 | 0.044152711 | -5.0415726 | 0 | 0 | -0.83549887 | 0.12809455 | -1.2983202 | 64.22068 | 64.445328 | -4.1759434
237.01349 | -3.1405082 | 0.044404704 | -5.0415688 | 0 | 0 | -0.83550054 | 0.12809928 | -1.298407 | 64.026344 | 64.27372 | -4.1757302
237.11349 | -3.1405082 | 0.045450673 | -5.0416327 | 0 | 0 | -0.83552265 | 0.12933782 | -1.2983593 | 63.953651 | 64.198959 | -4.1759343
237.21349 | -3.1405082 | 0.044704895 | -5.0417337 | 0 | 0 | -0.83556104 | 0.12870041 | -1.2984293 | 63.850277 | 63.964241 | -4.1761508
237.31349 | -3.1405082 | 0.04365823 | -5.0415888 | 0 | 0 | -0.83551764 | 0.12455412 | -1.2986251 | 63.625568 | 63.878433 | -4.1758161
237.41349 | -3.1405082 | 0.044873081 | -5.041522 | 0 | 0 | -0.83548665 | 0.12829095 | -1.2987783 | 63.470299 | 63.732849 | -4.17555
237.51349 | -3.1405082 | 0.045868859 | -5.0417743 | 0 | 0 | -0.8355583 | 0.13180326 | -1.2988236 | 63.309296 | 63.571617 | -4.1755452
237.61349 | -3.1405082 | 0.044786323 | -5.0418067 | 0 | 0 | -0.83558893 | 0.12900883 | -1.2987669 | 63.217068 | 63.428299 | -4.1754827
237.71349 | -3.1405082 | 0.044712808 | -5.0417862 | 0 | 0 | -0.83555913 | 0.13001955 | -1.2989717 | 63.108368 | 63.340572 | -4.1755199
237.81349 | -3.1405082 | 0.045405887 | -5.0421243 | 0 | 0 | -0.83563477 | 0.12957668 | -1.2990171 | 62.93692 | 63.165752 | -4.1757317
237.91349 | -3.1516433 | 0.046091076 | -5.0421348 | 0 | 0 | -0.83564979 | 0.13199709 | -1.2991753 | 62.786865 | 63.051182 | -4.1758051
238.01349 | -3.1685562 | 0.044779427 | -5.0421786 | 0 | 0 | -0.83566809 | 0.13011841 | -1.2990938 | 62.697128 | 62.96817 | -4.1758685
238.11349 | -3.1581519 | 0.04548705 | -5.0423431 | 0 | 0 | -0.83570719 | 0.12946418 | -1.2991751 | 62.593132 | 62.803032 | -4.1759729
238.21349 | -3.1412706 | 0.045503777 | -5.0419669 | 0 | 0 | -0.83561343 | 0.13053834 | -1.2992804 | 62.402798 | 62.646717 | -4.175797
238.31349 | -3.1405411 | 0.046838682 | -5.0418606 | 0 | 0 | -0.83556789 | 0.13489887 | -1.2990918 | 62.301525 | 62.537914 | -4.1756191
238.41349 | -3.1516447 | 0.044561915 | -5.0418358 | 0 | 0 | -0.83557522 | 0.12654795 | -1.299288 | 62.195461 | 62.403675 | -4.175518
238.51349 | -3.1574209 | 0.045832992 | -5.0419769 | 0 | 0 | -0.83561844 | 0.1317493 | -1.2991168 | 62.030857 | 62.30806 | -4.1756439
238.61349 | -3.1523743 | 0.046145324 | -5.0423865 | 0 | 0 | -0.83572036 | 0.13031656 | -1.2992266 | 61.915726 | 62.131336 | -4.1758666
238.71349 | -3.1685877 | 0.047360033 | -5.0423121 | 0 | 0 | -0.8356877 | 0.1361727 | -1.2992913 | 61.77652 | 62.000263 | -4.1758533
238.81349 | -3.1692884 | 0.045272194 | -5.0425301 | 0 | 0 | -0.83572567 | 0.13072056 | -1.2991815 | 61.550488 | 61.832603 | -4.1760082
238.91349 | -3.1581833 | 0.046561904 | -5.0428243 | 0 | 0 | -0.83580846 | 0.13417302 | -1.2994448 | 61.480331 | 61.725014 | -4.1759868
239.01349 | -3.1524072 | 0.046836872 | -5.0424299 | 0 | 0 | -0.83572471 | 0.13485447 | -1.29951 | 61.30875 | 61.551529 | -4.1759024
239.11349 | -3.1685891 | 0.047145788 | -5.0424666 | 0 | 0 | -0.83574295 | 0.13605966 | -1.2994646 | 61.185722 | 61.476868 | -4.1755996
239.21349 | -3.1581533 | 0.045460515 | -5.0425258 | 0 | 0 | -0.83573288 | 0.13056587 | -1.2996465 | 61.070915 | 61.311321 | -4.1757064
239.31349 | -3.152406 | 0.046915133 | -5.0429754 | 0 | 0 | -0.83584172 | 0.13496445 | -1.2994351 | 60.936291 | 61.164059 | -4.1760182
239.41349 | -3.1685891 | 0.046818994 | -5.0429583 | 0 | 0 | -0.83584583 | 0.13461877 | -1.2994393 | 60.829037 | 61.051022 | -4.1759
239.51349 | -3.1692884 | 0.047333572 | -5.0430593 | 0 | 0 | -0.83588094 | 0.13706796 | -1.2997768 | 60.784058 | 60.895355 | -4.1759801
239.61349 | -3.1693187 | 0.046211924 | -5.0431185 | 0 | 0 | -0.8359009 | 0.13427275 | -1.2998275 | 60.622414 | 60.821827 | -4.1760101
239.71349 | -3.1693201 | 0.048513129 | -5.0426216 | 0 | 0 | -0.83576393 | 0.14024623 | -1.2996124 | 60.447048 | 60.652481 | -4.1756072
239.81349 | -3.1693201 | 0.048083715 | -5.0425353 | 0 | 0 | -0.83573121 | 0.1377788 | -1.2998948 | 60.354145 | 60.561008 | -4.1755228
239.91349 | -3.1693201 | 0.048049755 | -5.0424557 | 0 | 0 | -0.83572376 | 0.13748412 | -1.2999992 | 60.243504 | 60.468376 | -4.1752472
240.01349 | -3.1693201 | 0.047185298 | -5.0425086 | 0 | 0 | -0.83575189 | 0.13579005 | -1.29995 | 60.087448 | 60.288311 | -4.1754117
240.11349 | -3.1693201 | 0.04884034 | -5.0427399 | 0 | 0 | -0.83579415 | 0.13967696 | -1.3000546 | 59.958031 | 60.220173 | -4.1755333
240.21349 | -3.1693201 | 0.048843168 | -5.0430207 | 0 | 0 | -0.8358447 | 0.13964082 | -1.3000294 | 59.895573 | 60.121735 | -4.1756616
240.31349 | -3.1693201 | 0.047888007 | -5.0430007 | 0 | 0 | -0.83584404 | 0.13716596 | -1.3001381 | 59.775269 | 59.932892 | -4.1756487
240.41349 | -3.1693201 | 0.048131015 | -5.0430942 | 0 | 0 | -0.83587921 | 0.13608567 | -1.3002353 | 59.60067 | 59.800411 | -4.1758113
240.51349 | -3.1693201 | 0.048730049 | -5.0431705 | 0 | 0 | -0.83591092 | 0.14192279 | -1.3003007 | 59.475368 | 59.629364 | -4.1758013
240.61349 | -3.1693201 | 0.048325345 | -5.0427928 | 0 | 0 | -0.8358047 | 0.14146945 | -1.3002437 | 59.366772 | 59.567242 | -4.1754446
240.71349 | -3.1693201 | 0.047773667 | -5.0428848 | 0 | 0 | -0.83581483 | 0.1367906 | -1.3003311 | 59.186939 | 59.489544 | -4.1754823
240.81349 | -3.1693201 | 0.047893222 | -5.042748 | 0 | 0 | -0.8357864 | 0.13685191 | -1.3005379 | 59.133583 | 59.301571 | -4.1753378
240.91349 | -3.1693201 | 0.048088137 | -5.0432091 | 0 | 0 | -0.8359167 | 0.13759018 | -1.3006145 | 58.977196 | 59.209682 | -4.1756353
241.01349 | -3.1693201 | 0.048199683 | -5.0434833 | 0 | 0 | -0.83596522 | 0.14063776 | -1.3005259 | 58.777489 | 59.065392 | -4.1755648
241.11349 | -3.1693201 | 0.046977229 | -5.0434132 | 0 | 0 | -0.83595479 | 0.13574114 | -1.300661 | 58.678143 | 58.985279 | -4.1757088
241.21349 | -3.1693201 | 0.048221886 | -5.0436544 | 0 | 0 | -0.83599764 | 0.13899249 | -1.3007709 | 58.639908 | 58.847809 | -4.1758437
241.31349 | -3.1693201 | 0.051015165 | -5.0439463 | 0 | 0 | -0.83607817 | 0.14676805 | -1.3007693 | 58.690372 | 58.92289 | -4.175858
241.41349 | -3.1693201 | 0.051691916 | -5.0435238 | 0 | 0 | -0.83600986 | 0.14789893 | -1.3007926 | 59.00457 | 59.291004 | -4.1755867
241.51349 | -3.1693201 | 0.050149329 | -5.0430903 | 0 | 0 | -0.83589548 | 0.14412591 | -1.3009286 | 59.096802 | 59.426987 | -4.1752486
241.61349 | -3.1693201 | 0.05303124 | -5.0431194 | 0 | 0 | -0.83588022 | 0.15240188 | -1.3007756 | 59.148319 | 59.467381 | -4.1752481
241.71349 | -3.1693201 | 0.051901557 | -5.0435591 | 0 | 0 | -0.83597207 | 0.14843731 | -1.3010224 | 59.176193 | 59.488457 | -4.1754293
241.81349 | -3.1693201 | 0.051985048 | -5.0434208 | 0 | 0 | -0.83595252 | 0.15023434 | -1.3008791 | 59.217979 | 59.554638 | -4.1755624
241.91349 | -3.1693201 | 0.051014759 | -5.0437756 | 0 | 0 | -0.83606136 | 0.14567056 | -1.3011562 | 59.271221 | 59.573215 | -4.1757631
242.01349 | -3.1693201 | 0.052880175 | -5.0438571 | 0 | 0 | -0.83606923 | 0.1514556 | -1.3010343 | 59.292294 | 59.646351 | -4.1756439
242.11349 | -3.1693201 | 0.051967442 | -5.0435624 | 0 | 0 | -0.83597362 | 0.14983371 | -1.3011584 | 59.27858 | 59.6315 | -4.1754003
242.21349 | -3.1693201 | 0.052409418 | -5.0437336 | 0 | 0 | -0.8360095 | 0.15280195 | -1.3010085 | 59.318863 | 59.661343 | -4.1752858