## Testpiece info
Book keeping
Testpiece ID | 25A |  | Colour key
Date of test | 20/06/2022 |  | Likely consistent across all testpiece reports
Time of test |  |  | Consistent across test type
Raw data file name |  |  | Inputed before testing
Processed data file name |  |  | Inputed after testing
Image 1 file name |  |  | Automatically calculated
Image 2 file name
Image 3 file name
Image 4 file name
Test Report Name | SG2022-AA3104-PSC
Organisation | University of Cape Town
Operator Name | Maxwell Vos
Project supervisor | Sarah George
Testpiece Description
Reference | Description
Material | Source (industry document link)
Identifier
Composition
Note
| Condition | Transfer bar
| Location | Center
Hear treatment
Testpiece preperation | Orientation (relative) and location from source mat
| Geometry | Large PSC |  | Symbol | Title | Relationship | Prefered Values | Permissible Values
| Breadth Ratio (BR) | 3.002 |  | BR | Breadth Ratio | BR = b0/w | 5 | ≥2
| Length Ratio (LR) | 3.002 |  | HR | Heigth Ratio | HR = h0/w | 0.67 | ≤0,67
| Heigth Ratio (HR) | 0.98036 |  | LR | Length Ratio | LR = ℓ/w | 3 | ≥3
| Applicable standard(s) | Good practice guide N0 27 and other appropriate documents
Testpiece information | Testpiece breadth b0 (mm) | 30.02
| Testpiece Height h0 (mm) | 9.8036
| Testpiece length ℓ (mm) | 30.02
| Initial cross sectional area under platens (mm2) | 300.2
| Surface finish (Ra) | 3µm Mirror polish (Ra ≈ 0.1µm)
| Method of machining | Milling
Testpiece Geometry
Dimension | Breadth (mm) |  | Heigth (mm)
Initial | b1 | 30.02 | h1 (centre) | 10.01
| b2 | 30.02 | h2 (edge) | 10.016
| b3 | 30.02 | h3 (edge) | 10.01
| - | - | h4 (edge) | 10.006
| - | - | h5 (edge) | 10.001
Average Initial | bo | 30.02 | ho-measured | 10.0086
Std Dev Initial | Sb0 | 0 | Sh0 | 0.004963869
True initial (after Tx compression) | - | - | h0 | 9.8036
Dimensional coeficients | - | - | Ch0 (No standard for Ch0) | 0.0004959604
Final | Bf | 31.43 | h6 (centre) | 4.888
| - | - | h7 (edge) | 4.891
| - | - | h8 (edge) | 4.889
| - | - | h9 (edge) | 4.886
| - | - | h10 (edge) | 4.886
Average Final | - | - | hf | 4.888
Std Dev Final | - | - | Shf | 0.00212132
Dimensional coeficients | - | - | Chf =(Chf < 0.04) | 0.0004339853
Quick Deformation data
Parametor | Hit 1 | Hit 2 | Hit 3
Intended strain | -0.8
Intended strain rate (1/s) | 50
Intended deformation (mm) | -4.900098
compliance adjust (mm) | 0.09
rate adjust (1/s) | 7.93
h0 (mm) | 9.8036
hf (mm) | 4.888
∆h (mm) | -4.9156
Quicksim Strain
Quicksim Strain Rate (1/s) | 49.88
Measured Strain | -0.8036564
Measured strain error | 0.003656401
Measured ∆h error (µm) | 15.50211
Quicksim strain error (1/s) | 0.12
Test Details
Description | Value | Units/notes
Programed thermal expansion | 0.31 | mm
Observed Thermal expansion squish | 0.205 | mm
Max temperature of test | 360 | °C
Type of test | Large PSC
Anvil Width (w) | 10 | mm
Strain coefficient A | 0.866
Stress coefficient B | 0.866
Base sampling rate | 10 | Hz
Hit sampling rate | 50000 | Hz
Applicable standard(s)
Test machine | Gleeble 3800
Test environment | Atmosphere
Temperature uncertainty | ±1 | °C
Anvil material | Tungsten Carbide
Anvil surface finish | Lapped to 3 micron
Lubricant type | None
Lubricant application method | NA
Cooling method | Air Quench
Anvil alignment | -
Test calibration document name
Last Gleeble calibration date | 25/02/2022
Gleeble calibration document name | See Gleeble calibration folder
Time, Temperature and strain test plan
Time interval (s) | Ptemp (°C) | Strain | Note
0 | 0
40 | 100 |  | Force build up through Tx
80 | 360 |  | Heat up to 360C
60 | 360 |  | Hold at 360C for 60sec
1 | 360 | 0,8 @ 50/s | Deform sample
1 | 0 |  | Air Quench to RT
90 | 0 |  | Air Quench to RT
272

## Raw data
Time | AirRamPres | Force | Jaw | PowAngle | PTemp | Strain | Stress | Stroke | TC1 | TC2 | wedge
(sec) | (kN) | (kN) | (mm) | (deg) |  |  | (MPa) | (mm) | (C) | (C) | (mm)
0 | -3.1976016 | -4.7728262 | 0.011478039 | 0 | 0 | 0.0013492345 | -13.768855 | -0.48383662 | 23.143543 | 23.952814 | 0.037460722
0.1 | -3.1815968 | -4.8073597 | 0.011395358 | 0 | 7.9254651e-06 | 0.0013441511 | -13.867855 | -0.48466122 | 23.162731 | 23.91629 | 0.037244719
0.2 | -3.1863632 | -4.7410064 | 0.011562861 | 0 | 0.17445502 | 0.0013651864 | -13.67953 | -0.48404178 | 23.172956 | 23.966475 | 0.037168499
0.3 | -3.1976235 | -4.8082776 | 0.011318211 | 0 | 0.4211897 | 0.0013344088 | -13.870913 | -0.48432297 | 23.114349 | 23.964233 | 0.036879636
0.4 | -3.1981101 | -4.7432504 | 0.011690458 | 0 | 0.6710487 | 0.0013741559 | -13.684319 | -0.48403731 | 23.150093 | 23.957188 | 0.036999587
0.5 | -3.1981311 | -4.7335482 | 0.011801834 | 0 | 0.92104256 | 0.0013867791 | -13.656071 | -0.4840019 | 23.107414 | 23.926188 | 0.037096746
0.6 | -3.198132 | -4.737267 | 0.011859939 | 0 | 1.1710423 | 0.0014006274 | -13.665282 | -0.48399547 | 23.122623 | 23.906965 | 0.037072554
0.7 | -3.198132 | -4.7912006 | 0.011726316 | 0 | 1.4210424 | 0.0013872363 | -13.823741 | -0.48446757 | 23.149637 | 23.921503 | 0.036927521
0.8 | -3.198132 | -4.7769771 | 0.011850437 | 0 | 1.6710424 | 0.0013902743 | -13.781807 | -0.48413134 | 23.097626 | 23.920021 | 0.036777478
0.9 | -3.198132 | -4.7907662 | 0.011845839 | 0 | 1.9210423 | 0.0013985237 | -13.822558 | -0.4848429 | 23.122068 | 23.920883 | 0.037031658
1 | -3.1816196 | -4.6750822 | 0.01189313 | 0 | 2.1710427 | 0.001405193 | -13.487714 | -0.48361906 | 23.172073 | 23.941202 | 0.037013512
1.1 | -3.1863642 | -4.6313777 | 0.011922519 | 0 | 2.4210429 | 0.0014021827 | -13.360691 | -0.48310143 | 23.120237 | 23.936859 | 0.037082508
1.2 | -3.1976237 | -4.7154765 | 0.012024222 | 0 | 2.6710427 | 0.001414397 | -13.6034 | -0.48400369 | 23.111513 | 23.9671 | 0.037009288
1.3 | -3.1981101 | -4.702271 | 0.012018776 | 0 | 2.9210429 | 0.0014035336 | -13.565485 | -0.48375809 | 23.157087 | 23.950272 | 0.036947496
1.4 | -3.1981311 | -4.7486815 | 0.011894489 | 0 | 3.1710429 | 0.0013994591 | -13.700599 | -0.48438397 | 23.140879 | 23.919786 | 0.037011717
1.5 | -3.198132 | -4.673389 | 0.012143857 | 0 | 3.4210429 | 0.0014351244 | -13.481245 | -0.48374873 | 23.098169 | 23.896019 | 0.037082531
1.6 | -3.198132 | -4.6997371 | 0.012083416 | 0 | 3.6710427 | 0.0014226256 | -13.558108 | -0.48383623 | 23.140656 | 23.942736 | 0.036904018
1.7 | -3.198132 | -4.7139978 | 0.012097833 | 0 | 3.9210429 | 0.0014308677 | -13.599447 | -0.4840315 | 23.180105 | 23.907164 | 0.036946032
1.8 | -3.198132 | -4.6744003 | 0.012205974 | 0 | 4.1710429 | 0.001435834 | -13.486423 | -0.48325828 | 23.104641 | 23.902468 | 0.036661197
1.9 | -3.198132 | -4.7141881 | 0.012321465 | 0 | 4.4210434 | 0.0014441202 | -13.599088 | -0.48389566 | 23.097624 | 23.940676 | 0.036813322
2 | -3.1816196 | -4.7540207 | 0.012226899 | 0 | 4.6710434 | 0.0014310223 | -13.716864 | -0.48455858 | 23.145174 | 23.949347 | 0.036875464
2.1 | -3.1863642 | -4.6768141 | 0.012271372 | 0 | 4.9210434 | 0.0014432154 | -13.490411 | -0.48346528 | 23.105433 | 23.929325 | 0.036828764
2.2 | -3.1976237 | -4.7074738 | 0.01235254 | 0 | 5.1710434 | 0.0014513485 | -13.579743 | -0.48393857 | 23.134483 | 23.912088 | 0.036879946
2.3 | -3.1981101 | -4.7354894 | 0.012333885 | 0 | 5.4210434 | 0.0014539735 | -13.662051 | -0.48400271 | 23.083912 | 23.948889 | 0.036651634
2.4 | -3.1981311 | -4.7604923 | 0.012463827 | 0 | 5.6710434 | 0.0014697341 | -13.735421 | -0.48465648 | 23.101135 | 23.964939 | 0.036877718
2.5 | -3.198132 | -4.6156721 | 0.012506135 | 0 | 5.9210434 | 0.0014800078 | -13.316231 | -0.48283368 | 23.154284 | 23.944511 | 0.036823083
2.6 | -3.198132 | -4.7538018 | 0.012220543 | 0 | 6.1710434 | 0.0014334882 | -13.713992 | -0.48439172 | 23.100859 | 23.931858 | 0.036836743
2.7 | -3.198132 | -4.7378864 | 0.012480951 | 0 | 6.4210434 | 0.0014674888 | -13.666119 | -0.48404461 | 23.16222 | 23.952564 | 0.036737632
2.8 | -3.198132 | -4.8053885 | 0.012418856 | 0 | 6.6710434 | 0.0014534034 | -13.863473 | -0.48431486 | 23.15064 | 23.911449 | 0.036498819
2.9 | -3.198132 | -4.7468948 | 0.012333149 | 0 | 6.9210439 | 0.0014486667 | -13.694311 | -0.48397341 | 23.080406 | 23.931835 | 0.036475129
3 | -3.198132 | -4.6965132 | 0.012568893 | 0 | 7.1710434 | 0.0014834257 | -13.547177 | -0.48373339 | 23.130806 | 23.898384 | 0.036695331
3.1 | -3.1816196 | -4.7429008 | 0.012550441 | 0 | 7.4210434 | 0.0014839096 | -13.682252 | -0.48392531 | 23.161055 | 23.893145 | 0.036527827
3.2 | -3.1863642 | -4.6944504 | 0.01254804 | 0 | 7.6710434 | 0.0014774653 | -13.543606 | -0.48351094 | 23.201033 | 23.960875 | 0.036578458
3.3 | -3.1976237 | -4.7740474 | 0.012570929 | 0 | 7.9210434 | 0.0014761089 | -13.772489 | -0.4841392 | 23.125299 | 23.919674 | 0.036380097
3.4 | -3.1815975 | -4.7824206 | 0.012470025 | 0 | 8.1710424 | 0.0014563372 | -13.797511 | -0.48460144 | 23.112301 | 23.963497 | 0.036576372
3.5 | -3.1863632 | -4.6776938 | 0.01266074 | 0 | 8.4210415 | 0.0014957223 | -13.493891 | -0.48365873 | 23.113598 | 23.991337 | 0.036672976
3.6 | -3.1811109 | -4.662015 | 0.012537207 | 0 | 8.6710415 | 0.0014682207 | -13.451288 | -0.48367417 | 23.12241 | 23.914997 | 0.036704946
3.7 | -3.186342 | -4.6766601 | 0.012715042 | 0 | 8.9210415 | 0.0014951316 | -13.49334 | -0.48343074 | 23.127644 | 23.936312 | 0.036557429
3.8 | -3.1976225 | -4.8037429 | 0.012532467 | 0 | 9.1710424 | 0.0014722258 | -13.857515 | -0.4845092 | 23.119276 | 23.901625 | 0.036273498
3.9 | -3.1981101 | -4.7170444 | 0.012562607 | 0 | 9.4210415 | 0.0014823535 | -13.608111 | -0.48378313 | 23.202076 | 23.970522 | 0.036363233
4 | -3.1981311 | -4.7247267 | 0.012743528 | 0 | 9.6710415 | 0.0014953036 | -13.629973 | -0.48426741 | 23.141579 | 23.943354 | 0.036710456
4.1 | -3.198132 | -4.7224207 | 0.012772283 | 0 | 9.9210424 | 0.001503226 | -13.625734 | -0.48405132 | 23.109945 | 23.865471 | 0.036643881
4.2 | -3.1816196 | -4.6729999 | 0.012954471 | 0 | 10.171042 | 0.0015174735 | -13.482315 | -0.48318353 | 23.09762 | 23.933304 | 0.036406789
4.3 | -3.1863642 | -4.7830858 | 0.012686661 | 0 | 10.421041 | 0.0014961453 | -13.796834 | -0.48456773 | 23.092081 | 23.975809 | 0.036451511
4.4 | -3.1976237 | -4.6904573 | 0.012792911 | 0 | 10.671042 | 0.0015076061 | -13.531388 | -0.48367125 | 23.125227 | 23.904402 | 0.036503807
4.5 | -3.1815975 | -4.7085824 | 0.01279768 | 0 | 10.921042 | 0.0015114328 | -13.583312 | -0.48390946 | 23.115517 | 23.929485 | 0.036480308
4.6 | -3.1863632 | -4.7119222 | 0.012704241 | 0 | 11.171041 | 0.0014961542 | -13.593825 | -0.48397812 | 23.09359 | 23.906485 | 0.036552001
4.7 | -3.1976235 | -4.7458391 | 0.012762434 | 0 | 11.421041 | 0.0015067793 | -13.692344 | -0.48421896 | 23.055847 | 23.901833 | 0.036486637
4.8 | -3.1981101 | -4.7401667 | 0.012646155 | 0 | 11.671042 | 0.0014895533 | -13.674604 | -0.48366311 | 23.094358 | 23.933159 | 0.036261871
4.9 | -3.1981311 | -4.7777419 | 0.012603055 | 0 | 11.921041 | 0.0014805748 | -13.784411 | -0.48420799 | 23.114763 | 23.921057 | 0.036277652
5 | -3.198132 | -4.7383032 | 0.012796639 | 0 | 12.171041 | 0.001501655 | -13.668879 | -0.48385903 | 23.202112 | 23.875696 | 0.03626306
5.1 | -3.198132 | -4.7643342 | 0.012789732 | 0 | 12.421042 | 0.0015026422 | -13.744593 | -0.48411378 | 23.162291 | 23.914238 | 0.036267042
5.2 | -3.198132 | -4.7582059 | 0.012780565 | 0 | 12.671041 | 0.0015077491 | -13.726667 | -0.48415178 | 23.162624 | 23.895981 | 0.036301631
5.3 | -3.198132 | -4.719202 | 0.012930856 | 0 | 12.921042 | 0.0015262974 | -13.615344 | -0.48352063 | 23.165415 | 23.96274 | 0.03610884
5.4 | -3.198132 | -4.7440042 | 0.012841954 | 0 | 13.171042 | 0.0015062456 | -13.684517 | -0.48370084 | 23.122465 | 23.883766 | 0.036016256
5.5 | -3.1816196 | -4.7409077 | 0.012867383 | 0 | 13.421042 | 0.0015155649 | -13.67781 | -0.48391435 | 23.148619 | 23.919327 | 0.036283843
5.6 | -3.1698515 | -4.7263846 | 0.012792335 | 0 | 13.671042 | 0.0014991129 | -13.63602 | -0.48401192 | 23.145924 | 23.933945 | 0.036397994
5.7 | -3.1858554 | -4.7663331 | 0.012696931 | 0 | 13.921042 | 0.0014893244 | -13.750058 | -0.48403674 | 23.123541 | 23.900972 | 0.036120337
5.8 | -3.1976016 | -4.7663636 | 0.012799873 | 0 | 14.171042 | 0.0015054974 | -13.750819 | -0.48395941 | 23.090153 | 23.923832 | 0.035991754
5.9 | -3.1815968 | -4.7382517 | 0.012929264 | 0 | 14.421042 | 0.0015220208 | -13.669569 | -0.48392564 | 23.134113 | 23.922014 | 0.036134586
6 | -3.1863632 | -4.7416043 | 0.013003281 | 0 | 14.671041 | 0.0015321797 | -13.679067 | -0.48401585 | 23.106298 | 23.895624 | 0.036263317
6.1 | -3.1976235 | -4.7094827 | 0.013119451 | 0 | 14.921042 | 0.0015448265 | -13.586012 | -0.48411113 | 23.170885 | 23.946129 | 0.036500383
6.2 | -3.1981101 | -4.7225504 | 0.013089921 | 0 | 15.171042 | 0.0015365543 | -13.625553 | -0.48344368 | 23.172058 | 23.910152 | 0.036161076
6.3 | -3.1816187 | -4.812377 | 0.01296899 | 0 | 15.421042 | 0.001514776 | -13.883012 | -0.48431668 | 23.1175 | 23.864883 | 0.035942875
6.4 | -3.1863642 | -4.7420311 | 0.01293912 | 0 | 15.671042 | 0.0015195648 | -13.681546 | -0.48380467 | 23.141888 | 23.917494 | 0.035986722
6.5 | -3.1976237 | -4.7307959 | 0.012964439 | 0 | 15.921043 | 0.0015214109 | -13.649005 | -0.48386946 | 23.124708 | 23.932337 | 0.036158167
6.6 | -3.1981101 | -4.6556993 | 0.013120133 | 0 | 16.171034 | 0.0015389718 | -13.431915 | -0.48344836 | 23.147583 | 23.928223 | 0.036404219
6.7 | -3.1981311 | -4.752202 | 0.013172622 | 0 | 16.421034 | 0.0015525327 | -13.709192 | -0.48428077 | 23.123795 | 23.89032 | 0.036251899
6.8 | -3.198132 | -4.7131877 | 0.013099807 | 0 | 16.671032 | 0.0015414694 | -13.599172 | -0.48367593 | 23.142607 | 23.942728 | 0.035985179
6.9 | -3.198132 | -4.7020612 | 0.012987705 | 0 | 16.921032 | 0.0015281745 | -13.565228 | -0.48331654 | 23.116022 | 23.954245 | 0.035905872
7 | -3.198132 | -4.7186203 | 0.013152759 | 0 | 17.171032 | 0.0015379161 | -13.612574 | -0.48381925 | 23.147806 | 23.920635 | 0.036078509
7.1 | -3.198132 | -4.7485051 | 0.013092395 | 0 | 17.421034 | 0.001540547 | -13.699242 | -0.48399344 | 23.136703 | 23.894392 | 0.036096081
7.2 | -3.198132 | -4.7517295 | 0.013104618 | 0 | 17.671034 | 0.0015352215 | -13.706887 | -0.48383874 | 23.188391 | 23.937963 | 0.03585054
7.3 | -3.198132 | -4.7860174 | 0.01315935 | 0 | 17.921032 | 0.0015471717 | -13.806844 | -0.48417562 | 23.118536 | 23.929222 | 0.035774581
7.4 | -3.198132 | -4.7807808 | 0.012981493 | 0 | 18.171032 | 0.0015389631 | -13.791326 | -0.48400185 | 23.158426 | 23.948458 | 0.035705429
7.5 | -3.1816196 | -4.6921248 | 0.01305414 | 0 | 18.421032 | 0.0015368119 | -13.537943 | -0.48357818 | 23.1373 | 23.893459 | 0.036046181
7.6 | -3.1863642 | -4.7310429 | 0.013249898 | 0 | 18.671032 | 0.0015564562 | -13.649104 | -0.48409727 | 23.164526 | 23.921646 | 0.036260042
7.7 | -3.1976237 | -4.7452745 | 0.013236876 | 0 | 18.921032 | 0.0015445681 | -13.691562 | -0.48369476 | 23.125393 | 23.904863 | 0.035747118
7.8 | -3.1981101 | -4.7802205 | 0.013178753 | 0 | 19.171034 | 0.0015507523 | -13.790876 | -0.48457789 | 23.145918 | 23.948868 | 0.035958774
7.9 | -3.1981311 | -4.7852483 | 0.013076683 | 0 | 19.421032 | 0.001536581 | -13.803399 | -0.48421305 | 23.136271 | 23.911594 | 0.03580679
8 | -3.198132 | -4.7171574 | 0.013257786 | 0 | 19.671032 | 0.0015691972 | -13.610286 | -0.48361573 | 23.124069 | 23.923225 | 0.035821863
8.1 | -3.198132 | -4.7618446 | 0.013145806 | 0 | 19.921032 | 0.001553792 | -13.735083 | -0.48440611 | 23.129698 | 23.891893 | 0.036053699
8.2 | -3.198132 | -4.7127337 | 0.013224549 | 0 | 20.171034 | 0.0015630107 | -13.595844 | -0.48347223 | 23.156918 | 23.885019 | 0.035739984
8.3 | -3.1816196 | -4.8489232 | 0.013053037 | 0 | 20.421034 | 0.0015362488 | -13.98903 | -0.48511001 | 23.161011 | 23.884748 | 0.035748452
8.4 | -3.1698515 | -4.6949911 | 0.013134343 | 0 | 20.671034 | 0.0015343445 | -13.545881 | -0.48312214 | 23.134195 | 23.928162 | 0.035493419
8.5 | -3.1858554 | -4.6428661 | 0.013401133 | 0 | 20.921032 | 0.0015749565 | -13.394042 | -0.48312479 | 23.160473 | 23.95339 | 0.035887219
8.6 | -3.1976016 | -4.7068815 | 0.013328659 | 0 | 21.171032 | 0.0015672621 | -13.578838 | -0.48408976 | 23.154495 | 23.929476 | 0.036088679
8.7 | -3.1981091 | -4.7573085 | 0.013248975 | 0 | 21.421032 | 0.0015633045 | -13.723439 | -0.48407549 | 23.160118 | 23.932808 | 0.035793353
8.8 | -3.1981311 | -4.7715287 | 0.013299236 | 0 | 21.671034 | 0.0015705799 | -13.764864 | -0.48429456 | 23.120686 | 23.939907 | 0.035740826
8.9 | -3.1816196 | -4.7462525 | 0.01331058 | 0 | 21.921034 | 0.0015684377 | -13.693033 | -0.48399791 | 23.163435 | 23.935219 | 0.035606973
9 | -3.1698515 | -4.6753597 | 0.013584368 | 0 | 22.171034 | 0.0015904569 | -13.486543 | -0.48356217 | 23.170088 | 23.922691 | 0.03589024
9.1 | -3.1858554 | -4.7587824 | 0.013537602 | 0 | 22.421032 | 0.0015892939 | -13.726852 | -0.48454177 | 23.150158 | 23.899855 | 0.036016915
9.2 | -3.1976016 | -4.68613 | 0.013626242 | 0 | 22.671032 | 0.0015961054 | -13.517769 | -0.48320743 | 23.116434 | 23.884401 | 0.03552701
9.3 | -3.1981091 | -4.7914119 | 0.013527459 | 0 | 22.921034 | 0.0015833996 | -13.823801 | -0.48456082 | 23.125393 | 23.936508 | 0.035569385
9.4 | -3.1981311 | -4.7699924 | 0.013348882 | 0 | 23.171034 | 0.0015647928 | -13.762489 | -0.48432827 | 23.165712 | 23.93145 | 0.035615616
9.5 | -3.198132 | -4.6922936 | 0.013619294 | 0 | 23.421034 | 0.0016036769 | -13.53856 | -0.48358688 | 23.135187 | 23.9634 | 0.035632934
9.6 | -3.198132 | -4.6864524 | 0.013416623 | 3.6734602 | 23.671032 | 0.0015811299 | -13.519785 | -0.48387969 | 23.138008 | 23.898945 | 0.03595151
9.7 | -3.198132 | -4.7386627 | 0.013124874 | 7.3867354 | 23.921032 | 0.0015338435 | -13.671084 | -0.48407415 | 23.142799 | 23.912724 | 0.03561997
9.8 | -3.198132 | -4.7474499 | 0.012919279 | 10.666293 | 24.171032 | 0.0015199758 | -13.689063 | -0.4839198 | 23.165604 | 23.986767 | 0.035580773
9.9 | -3.198132 | -4.8094993 | 0.012543635 | 13.472728 | 24.421034 | 0.0014780611 | -13.874536 | -0.48416591 | 23.167562 | 24.015961 | 0.035334993
10 | -3.198132 | -4.7543383 | 0.012545587 | 15.836434 | 24.671034 | 0.0014752753 | -13.717532 | -0.48360661 | 23.248886 | 24.06971 | 0.035504967
10.1 | -3.198132 | -4.7979274 | 0.012357228 | 17.867136 | 24.921034 | 0.0014467478 | -13.844611 | -0.48407406 | 23.41218 | 24.223265 | 0.035603993
10.2 | -3.198132 | -4.8387055 | 0.01204715 | 18.046312 | 25.171032 | 0.001420403 | -13.962875 | -0.48391703 | 23.601568 | 24.406815 | 0.035236254
10.3 | -3.1816196 | -4.816473 | 0.012137237 | 19.701914 | 25.421032 | 0.0014323136 | -13.894566 | -0.48413292 | 23.780319 | 24.582077 | 0.035482489
10.4 | -3.1863642 | -4.8417296 | 0.011817148 | 19.864843 | 25.671034 | 0.0013874822 | -13.965545 | -0.48419157 | 23.988213 | 24.810783 | 0.035413433
10.5 | -3.1976237 | -4.7874875 | 0.012062782 | 20.652763 | 25.921034 | 0.0014158684 | -13.81015 | -0.48396567 | 24.220018 | 25.06093 | 0.035702217
10.6 | -3.1981101 | -4.7623973 | 0.011937826 | 21.49016 | 26.171034 | 0.0014064132 | -13.736495 | -0.48353413 | 24.440254 | 25.268755 | 0.03576681
10.7 | -3.1981311 | -4.839839 | 0.011983648 | 21.752089 | 26.421034 | 0.0014038947 | -13.959094 | -0.48385632 | 24.677052 | 25.517601 | 0.035608746
10.8 | -3.198132 | -4.866291 | 0.01191875 | 21.974445 | 26.671032 | 0.0014083637 | -14.033974 | -0.48383379 | 24.902716 | 25.751709 | 0.035469256
10.9 | -3.1816196 | -4.8663864 | 0.011808926 | 23.208057 | 26.921034 | 0.0013946976 | -14.035024 | -0.48374507 | 25.04771 | 25.935961 | 0.035326902
11 | -3.1863642 | -4.8437881 | 0.01203354 | 24.366325 | 27.171034 | 0.0014263561 | -13.968972 | -0.48383448 | 25.238136 | 26.147272 | 0.035639659
11.1 | -3.1976237 | -4.8765244 | 0.012108903 | 25.155743 | 27.421034 | 0.0014278733 | -14.061804 | -0.48394227 | 25.459253 | 26.388956 | 0.035688307
11.2 | -3.1981101 | -4.92589 | 0.0120641 | 25.517624 | 27.671034 | 0.0014183491 | -14.205953 | -0.48409778 | 25.702623 | 26.573727 | 0.035471089
11.3 | -3.1981311 | -5.0057526 | 0.012091556 | 26.162302 | 27.921034 | 0.001423329 | -14.432834 | -0.48461372 | 25.914175 | 26.766491 | 0.035305738
11.4 | -3.198132 | -4.9172387 | 0.011984102 | 26.305929 | 28.171032 | 0.0014020685 | -14.177581 | -0.48352745 | 26.163031 | 27.007067 | 0.035008464
11.5 | -3.1816196 | -4.9742947 | 0.012190485 | 27.337942 | 28.421034 | 0.0014416783 | -14.35259 | -0.48445898 | 26.315231 | 27.187799 | 0.035419162
11.6 | -3.1863642 | -4.9233847 | 0.012427682 | 28.480865 | 28.671034 | 0.0014578076 | -14.217816 | -0.48389491 | 26.50176 | 27.34556 | 0.035532687
11.7 | -3.1976237 | -4.949779 | 0.012459497 | 28.998446 | 28.921034 | 0.0014695529 | -14.291268 | -0.48355669 | 26.652832 | 27.541962 | 0.035231844
11.8 | -3.1981101 | -4.9528999 | 0.012516317 | 29.599298 | 29.171034 | 0.0014747699 | -14.288943 | -0.48390746 | 26.867662 | 27.774996 | 0.035404142
11.9 | -3.1981311 | -5.0424638 | 0.012619749 | 30.647718 | 29.421034 | 0.0014811606 | -14.545662 | -0.48476303 | 26.999445 | 28.889252 | 0.0353739
12 | -3.198132 | -4.9589124 | 0.012919905 | 30.861914 | 29.671032 | 0.0015077477 | -14.30747 | -0.48366734 | 27.194666 | 31.853067 | 0.035440572
12.1 | -3.198132 | -4.9633694 | 0.01318773 | 31.728327 | 29.921034 | 0.0015446425 | -14.314027 | -0.48380005 | 27.417603 | 34.032112 | 0.035559446
12.2 | -3.198132 | -5.0077248 | 0.013122845 | 32.149704 | 30.171034 | 0.0015443151 | -14.437908 | -0.48375231 | 27.602312 | 34.126209 | 0.03536658
12.3 | -3.198132 | -5.0654325 | 0.013452006 | 32.818924 | 30.421034 | 0.0015880602 | -14.601849 | -0.48407876 | 27.808455 | 34.130272 | 0.035479188
12.4 | -3.1816196 | -5.1488695 | 0.013488445 | 33.716122 | 30.671034 | 0.001592054 | -14.843749 | -0.48450717 | 27.942472 | 34.130447 | 0.035209995
12.5 | -3.1698515 | -5.0137587 | 0.013898071 | 34.46418 | 30.921034 | 0.0016412255 | -14.457505 | -0.48324403 | 28.101648 | 34.130455 | 0.035347126
12.6 | -3.1858554 | -5.0987639 | 0.013846641 | 34.642803 | 31.171034 | 0.0016359929 | -14.701222 | -0.48393622 | 28.322985 | 34.130455 | 0.03555407
12.7 | -3.1976016 | -5.1771121 | 0.013949431 | 35.400589 | 31.421034 | 0.0016413816 | -14.932348 | -0.48389024 | 28.489122 | 34.130455 | 0.035317469
12.8 | -3.1815968 | -5.2196445 | 0.014295485 | 35.860706 | 31.671034 | 0.0016713922 | -15.054942 | -0.48412231 | 28.706375 | 34.130455 | 0.035355642
12.9 | -3.1863632 | -5.1695805 | 0.014382985 | 36.462856 | 31.921034 | 0.0016902182 | -14.914077 | -0.48306665 | 28.873549 | 34.130455 | 0.035026565
13 | -3.1976235 | -5.2114844 | 0.014644584 | 37.237904 | 32.171051 | 0.0017276858 | -15.032316 | -0.4835051 | 29.058783 | 34.130455 | 0.035147287
13.1 | -3.1981101 | -5.2457747 | 0.014673135 | 37.591267 | 32.421051 | 0.0017323104 | -15.130079 | -0.48391414 | 29.285908 | 34.130455 | 0.035387151
13.2 | -3.1981311 | -5.2693825 | 0.014757205 | 38.05957 | 32.671055 | 0.0017458373 | -15.197738 | -0.48370337 | 29.487694 | 34.130455 | 0.035165563
13.3 | -3.198132 | -5.3195758 | 0.014903148 | 38.529774 | 32.921051 | 0.0017513271 | -15.355261 | -0.48404947 | 29.703985 | 34.130455 | 0.035193115
13.4 | -3.198132 | -5.3256145 | 0.014951133 | 38.984573 | 33.171051 | 0.0017553605 | -15.384635 | -0.48348513 | 29.96921 | 34.130455 | 0.034932416
13.5 | -3.1816196 | -5.3057113 | 0.01529507 | 39.351116 | 33.421051 | 0.0017976402 | -15.324144 | -0.48370641 | 30.095694 | 34.130455 | 0.035190128
13.6 | -3.1863642 | -5.3539591 | 0.015305331 | 39.899536 | 33.671051 | 0.0017975573 | -15.44651 | -0.48402292 | 30.31389 | 34.130455 | 0.035287131
13.7 | -3.1976237 | -5.4094682 | 0.015352453 | 40.491623 | 33.921055 | 0.0018071278 | -15.599161 | -0.48395708 | 30.515795 | 34.130455 | 0.035085272
13.8 | -3.1815975 | -5.4476671 | 0.015508681 | 40.682098 | 34.171051 | 0.0018294884 | -15.709108 | -0.48411331 | 30.766775 | 34.130455 | 0.035019267
13.9 | -3.1863632 | -5.4478436 | 0.015675167 | 41.213757 | 34.421051 | 0.0018610569 | -15.708276 | -0.48389304 | 30.961159 | 34.130455 | 0.034837447
14 | -3.1976235 | -5.5081487 | 0.015525892 | 41.382828 | 34.671051 | 0.0018292994 | -15.881323 | -0.48446855 | 31.25741 | 34.130455 | 0.034971226
14.1 | -3.1981101 | -5.4027128 | 0.016098797 | 41.784821 | 34.921051 | 0.0018894754 | -15.577266 | -0.48329258 | 31.475441 | 34.130455 | 0.035194896
14.2 | -3.1981311 | -5.5150847 | 0.015951812 | 42.355247 | 35.171055 | 0.0018811052 | -15.90738 | -0.48375887 | 31.663261 | 34.130455 | 0.035112601
14.3 | -3.198132 | -5.6052899 | 0.016015189 | 42.39447 | 35.421051 | 0.0018824511 | -16.170946 | -0.48439994 | 31.945305 | 33.907429 | 0.035099503
14.4 | -3.198132 | -5.5874519 | 0.016112978 | 42.938087 | 35.671055 | 0.001892791 | -16.120525 | -0.4835726 | 32.178459 | 33.957447 | 0.034773596
14.5 | -3.198132 | -5.6822791 | 0.016082076 | 43.232147 | 35.921051 | 0.001894339 | -16.391527 | -0.48453313 | 32.455509 | 33.854084 | 0.035034649
14.6 | -3.198132 | -5.6652694 | 0.016402412 | 43.586121 | 36.171051 | 0.0019367358 | -16.346203 | -0.48408145 | 32.65871 | 34.051624 | 0.035422981
14.7 | -3.198132 | -5.7833095 | 0.016337935 | 43.613503 | 36.421051 | 0.0019247386 | -16.689512 | -0.48425263 | 32.974247 | 34.353474 | 0.034967836
14.8 | -3.198132 | -5.8351569 | 0.016668757 | 44.057114 | 36.671051 | 0.0019542805 | -16.84067 | -0.48442081 | 33.190548 | 34.637512 | 0.035034359
14.9 | -3.198132 | -5.7954636 | 0.016699832 | 44.314411 | 36.921055 | 0.0019608419 | -16.726242 | -0.48338479 | 33.485378 | 34.847866 | 0.034864649
15 | -3.198132 | -5.8266411 | 0.016971536 | 44.647633 | 37.171051 | 0.0019927956 | -16.817911 | -0.48362705 | 33.702187 | 35.094765 | 0.035108801
15.1 | -3.198132 | -5.8382077 | 0.017156787 | 44.654156 | 37.421051 | 0.002015658 | -16.855761 | -0.48386791 | 34.065525 | 35.418827 | 0.035326239
15.2 | -3.198132 | -5.9538536 | 0.017059999 | 45.085419 | 37.671051 | 0.0020088062 | -17.19742 | -0.48438129 | 34.272163 | 35.621994 | 0.035127841
15.3 | -3.198132 | -5.897191 | 0.017463235 | 45.329121 | 37.921051 | 0.0020606078 | -17.020784 | -0.48365223 | 34.547421 | 35.965485 | 0.035239872
15.4 | -3.198132 | -6.0534501 | 0.017315615 | 45.55555 | 38.171051 | 0.0020398186 | -17.452444 | -0.48417965 | 34.826199 | 36.228168 | 0.034982096
15.5 | -3.198132 | -6.1290121 | 0.017468221 | 45.612656 | 38.421051 | 0.0020516217 | -17.661192 | -0.48456547 | 35.126835 | 36.534966 | 0.035058673
15.6 | -3.1816196 | -6.1131792 | 0.017706607 | 45.958019 | 38.671055 | 0.0020825223 | -17.618793 | -0.4841865 | 35.42355 | 36.869183 | 0.035237938
15.7 | -3.1698515 | -6.0919657 | 0.018058026 | 46.009068 | 38.921051 | 0.0021326779 | -17.563049 | -0.4832668 | 35.70187 | 37.162277 | 0.034970142
15.8 | -3.1858554 | -6.2634993 | 0.018185331 | 46.105278 | 39.171051 | 0.0021454033 | -18.060562 | -0.4847098 | 36.032513 | 37.439384 | 0.034958247
15.9 | -3.1976016 | -6.2555251 | 0.018311283 | 46.220688 | 39.421051 | 0.0021599578 | -18.033943 | -0.48409411 | 36.356586 | 37.672558 | 0.034768775
16 | -3.1981091 | -6.2833266 | 0.018741099 | 46.324409 | 39.671051 | 0.0022130779 | -18.12219 | -0.4840275 | 36.682358 | 37.978374 | 0.03493901
16.1 | -3.1981311 | -6.3228211 | 0.019092698 | 46.554874 | 39.921055 | 0.002245988 | -18.239538 | -0.48434821 | 36.984875 | 38.367878 | 0.03521065
16.2 | -3.1816196 | -6.3589001 | 0.019038802 | 46.58086 | 40.171051 | 0.0022432855 | -18.344976 | -0.48368537 | 37.247303 | 38.68309 | 0.034934741
16.3 | -3.1863642 | -6.4899054 | 0.019218983 | 46.581978 | 40.421051 | 0.0022543292 | -18.724813 | -0.48460704 | 37.578407 | 38.976395 | 0.034985613
16.4 | -3.1976237 | -6.4482226 | 0.019411394 | 46.592216 | 40.671051 | 0.0022800984 | -18.604662 | -0.48357347 | 37.868053 | 39.247597 | 0.034616675
16.5 | -3.1981101 | -6.4860964 | 0.019535564 | 46.824303 | 40.921051 | 0.0022914947 | -18.71442 | -0.48373407 | 38.182018 | 39.520905 | 0.034806393
16.6 | -3.1981311 | -6.5347214 | 0.019728024 | 46.944405 | 41.171055 | 0.0023184668 | -18.859175 | -0.48427004 | 38.50238 | 39.847019 | 0.035084248
16.7 | -3.198132 | -6.5591459 | 0.019810237 | 47.032219 | 41.421051 | 0.0023275118 | -18.930992 | -0.48380002 | 38.840931 | 40.155685 | 0.035088889
16.8 | -3.198132 | -6.604413 | 0.02002844 | 47.053486 | 41.671051 | 0.0023628855 | -19.059317 | -0.4836019 | 39.184563 | 40.528423 | 0.034949154
16.9 | -3.198132 | -6.7344527 | 0.020037493 | 47.054401 | 41.921051 | 0.0023614611 | -19.439316 | -0.48451185 | 39.487423 | 40.762188 | 0.034989111
17 | -3.198132 | -6.7193351 | 0.020284578 | 47.05444 | 42.171051 | 0.00239057 | -19.392284 | -0.48398826 | 39.825035 | 41.071659 | 0.03496851
17.1 | -3.198132 | -6.6880121 | 0.020851262 | 47.054443 | 42.421055 | 0.0024543863 | -19.30802 | -0.483419 | 40.123287 | 41.419556 | 0.034980834
17.2 | -3.198132 | -6.7303524 | 0.020706629 | 47.054443 | 42.671051 | 0.0024387976 | -19.428591 | -0.48318431 | 40.479698 | 41.737255 | 0.034857132
17.3 | -3.198132 | -6.8537741 | 0.020765627 | 47.054443 | 42.921055 | 0.0024364006 | -19.78204 | -0.48421547 | 40.759472 | 42.035057 | 0.034858771
17.4 | -3.198132 | -6.9140835 | 0.020911394 | 47.054443 | 43.171051 | 0.0024563661 | -19.94532 | -0.48389223 | 41.11615 | 42.431057 | 0.034686066
17.5 | -3.198132 | -6.8904991 | 0.021167826 | 47.117714 | 43.421051 | 0.0024899738 | -19.864702 | -0.48350462 | 41.461208 | 42.730259 | 0.034894004
17.6 | -3.198132 | -6.9286194 | 0.021631068 | 47.057178 | 43.671051 | 0.0025546798 | -19.973726 | -0.4834576 | 41.819084 | 43.052284 | 0.034880146
17.7 | -3.198132 | -7.0518022 | 0.02143928 | 47.054562 | 43.921051 | 0.0025200688 | -20.329334 | -0.48384109 | 42.137589 | 43.375355 | 0.034838997
17.8 | -3.198132 | -7.0893931 | 0.021672131 | 47.30999 | 44.171055 | 0.0025393791 | -20.44586 | -0.48417747 | 42.368496 | 43.704296 | 0.034911152
17.9 | -3.198132 | -7.0625052 | 0.021954058 | 47.132111 | 44.421051 | 0.0025806788 | -20.368647 | -0.48339421 | 42.744705 | 44.059902 | 0.034799445
18 | -3.198132 | -7.1434321 | 0.022259438 | 46.861259 | 44.671051 | 0.0026173363 | -20.602364 | -0.48366907 | 43.144447 | 44.415924 | 0.034900289
18.1 | -3.198132 | -7.1609244 | 0.022496078 | 46.849449 | 44.921051 | 0.0026523522 | -20.659081 | -0.48368919 | 43.495792 | 44.742371 | 0.035076525
18.2 | -3.1816196 | -7.2622361 | 0.022279887 | 46.720028 | 45.171051 | 0.0026252053 | -20.956104 | -0.48391655 | 43.818886 | 45.03986 | 0.034898333
18.3 | -3.1863642 | -7.3050265 | 0.022496905 | 46.645214 | 45.421055 | 0.0026457473 | -21.084217 | -0.48407835 | 44.151054 | 45.367828 | 0.034801196
18.4 | -3.1976237 | -7.4091959 | 0.022500422 | 46.925434 | 45.671051 | 0.0026390583 | -21.384638 | -0.48442203 | 44.427185 | 45.643925 | 0.034729682
18.5 | -3.1981103 | -7.4125094 | 0.022699036 | 46.709515 | 45.921051 | 0.0026661956 | -21.386593 | -0.48403317 | 44.737736 | 45.950275 | 0.034819651
18.6 | -3.1981311 | -7.4660459 | 0.022835461 | 46.58754 | 46.171051 | 0.0026808002 | -21.54138 | -0.48442879 | 45.098072 | 46.319317 | 0.03506894
18.7 | -3.198132 | -7.474555 | 0.022856247 | 46.582268 | 46.421051 | 0.0026842498 | -21.568453 | -0.48388359 | 45.394997 | 46.646606 | 0.034894492
18.8 | -3.1815367 | -7.4862885 | 0.023181736 | 46.582043 | 46.671055 | 0.0027340315 | -21.603292 | -0.48326507 | 45.717789 | 46.885151 | 0.034758545
18.9 | -3.1864436 | -7.62638 | 0.022944452 | 46.582031 | 46.921051 | 0.0027094837 | -22.006132 | -0.48415738 | 46.023224 | 47.215153 | 0.034689434
19 | -3.1976268 | -7.563107 | 0.023329066 | 46.582031 | 47.171055 | 0.0027524 | -21.82217 | -0.48346034 | 46.361362 | 47.563652 | 0.034654852
19.1 | -3.1981103 | -7.599658 | 0.023559034 | 46.582031 | 47.421051 | 0.0027730386 | -21.925955 | -0.48383775 | 46.669319 | 47.865467 | 0.034821052
19.2 | -3.1981311 | -7.670651 | 0.023477128 | 46.56076 | 47.671051 | 0.0027618818 | -22.131716 | -0.48405015 | 46.943401 | 48.210091 | 0.034582566
19.3 | -3.198132 | -7.6180706 | 0.023850178 | 46.208488 | 47.921055 | 0.0027994025 | -21.975355 | -0.48347768 | 47.332928 | 48.494095 | 0.034645248
19.4 | -3.198132 | -7.6547279 | 0.023937097 | 46.113895 | 48.171051 | 0.0028145355 | -22.0783 | -0.48347157 | 47.674202 | 48.816353 | 0.034498777
19.5 | -3.198132 | -7.8015718 | 0.023844933 | 46.088856 | 48.421055 | 0.0028150873 | -22.49509 | -0.48429587 | 47.985817 | 49.070293 | 0.034594771
19.6 | -3.198132 | -7.8975701 | 0.023767801 | 46.108723 | 48.671051 | 0.0027938532 | -22.764111 | -0.48490757 | 48.221947 | 49.426128 | 0.034667023
19.7 | -3.198132 | -7.8876238 | 0.02396759 | 46.086567 | 48.921051 | 0.0028149665 | -22.735134 | -0.48455873 | 48.487823 | 49.734467 | 0.034779675
19.8 | -3.1815367 | -7.8675613 | 0.024275271 | 45.684093 | 49.171051 | 0.0028523719 | -22.688208 | -0.48393154 | 48.859432 | 49.990829 | 0.034676518
19.9 | -3.1864436 | -8.0510912 | 0.024092358 | 45.61821 | 49.421051 | 0.002827066 | -23.236284 | -0.48520389 | 49.173931 | 50.292969 | 0.034618866
20 | -3.1976268 | -7.9647169 | 0.024626888 | 45.615364 | 49.671055 | 0.002887811 | -22.996948 | -0.4843637 | 49.487831 | 50.605618 | 0.034591567
20.1 | -3.1981103 | -7.8837924 | 0.025224485 | 45.532238 | 49.921051 | 0.0029651599 | -22.754358 | -0.48390234 | 49.785442 | 50.906815 | 0.034842011
20.2 | -3.1981311 | -7.9873857 | 0.025135953 | 45.295967 | 50.171051 | 0.0029673988 | -23.048788 | -0.48414201 | 50.115406 | 51.192444 | 0.034745574
20.3 | -3.198132 | -7.9742537 | 0.025271472 | 45.57177 | 50.421051 | 0.0029781135 | -23.006809 | -0.48368034 | 50.320705 | 51.413235 | 0.03466402
20.4 | -3.198132 | -8.0096636 | 0.025604958 | 45.409599 | 50.671051 | 0.0030182914 | -23.109695 | -0.4836975 | 50.61401 | 51.771511 | 0.034650452
20.5 | -3.198132 | -8.0441465 | 0.025578588 | 45.163841 | 50.921055 | 0.0029994613 | -23.205221 | -0.48351049 | 50.92704 | 51.991802 | 0.034515474
20.6 | -3.198132 | -8.0906601 | 0.025906345 | 45.147099 | 51.171051 | 0.0030473066 | -23.333975 | -0.48377994 | 51.243561 | 52.339619 | 0.034814991
20.7 | -3.198132 | -8.2039557 | 0.025692161 | 45.121986 | 51.421055 | 0.0030279676 | -23.658588 | -0.48434997 | 51.495819 | 52.603336 | 0.03473381
20.8 | -3.198132 | -8.2080078 | 0.025777776 | 44.90226 | 51.671051 | 0.0030335952 | -23.673813 | -0.48406735 | 51.845856 | 52.870689 | 0.034600083
20.9 | -3.198132 | -8.2974834 | 0.026095321 | 45.062798 | 51.921051 | 0.0030811767 | -23.933447 | -0.48423153 | 52.069717 | 53.122349 | 0.034443621
21 | -3.198132 | -8.3465986 | 0.025850035 | 45.043415 | 52.171055 | 0.0030419943 | -24.075676 | -0.48447001 | 52.301807 | 53.405159 | 0.03454734
21.1 | -3.198132 | -8.3031712 | 0.026117506 | 44.804165 | 52.421051 | 0.0030732418 | -23.946228 | -0.48401463 | 52.624313 | 53.705791 | 0.034723524
21.2 | -3.198132 | -8.2152443 | 0.026401635 | 44.787209 | 52.671055 | 0.0031015426 | -23.691458 | -0.48299998 | 52.898731 | 53.93576 | 0.03478064
21.3 | -3.1815367 | -8.3748579 | 0.026606306 | 44.612381 | 52.921051 | 0.0031295472 | -24.152121 | -0.4835934 | 53.147404 | 54.194572 | 0.034349799
21.4 | -3.1864436 | -8.4692984 | 0.026705988 | 44.604836 | 53.171051 | 0.0031341652 | -24.422737 | -0.48397884 | 53.473122 | 54.486607 | 0.034391377
21.5 | -3.1976268 | -8.4797459 | 0.02681536 | 44.604507 | 53.421055 | 0.0031461345 | -24.4536 | -0.48393387 | 53.673958 | 54.715321 | 0.034493677
21.6 | -3.1981103 | -8.4813004 | 0.026951883 | 44.506977 | 53.671051 | 0.0031663242 | -24.458216 | -0.4837245 | 54.025597 | 55.024082 | 0.034638353
21.7 | -3.1981311 | -8.5046177 | 0.027111422 | 44.467522 | 53.921055 | 0.0031977273 | -24.523197 | -0.48353779 | 54.296944 | 55.289703 | 0.034624849
21.8 | -3.1815367 | -8.6494675 | 0.027185438 | 44.403671 | 54.171051 | 0.0031943056 | -24.949993 | -0.48437238 | 54.520039 | 55.471088 | 0.034519628
21.9 | -3.169848 | -8.5640545 | 0.027602267 | 44.256077 | 54.421055 | 0.0032441108 | -24.721405 | -0.48342302 | 54.828442 | 55.73801 | 0.034357414
22 | -3.1859381 | -8.5162544 | 0.027701432 | 44.123058 | 54.671051 | 0.0032503137 | -24.592653 | -0.48296705 | 55.110069 | 55.999718 | 0.034362502
22.1 | -3.1976051 | -8.5765963 | 0.027976085 | 44.161663 | 54.921051 | 0.003279319 | -24.764225 | -0.48341665 | 55.30159 | 56.214546 | 0.034518234
22.2 | -3.1981091 | -8.5235615 | 0.028014144 | 44.080807 | 55.171055 | 0.0032882676 | -24.598431 | -0.48318341 | 55.530724 | 56.528389 | 0.034679204
22.3 | -3.1981311 | -8.5672655 | 0.028259598 | 44.077305 | 55.421051 | 0.0033227312 | -24.71369 | -0.48314071 | 55.854561 | 56.859001 | 0.034515541
22.4 | -3.1815367 | -8.7232056 | 0.028195333 | 44.077156 | 55.671055 | 0.0033108005 | -25.163837 | -0.48403847 | 56.063408 | 56.993336 | 0.034336045
22.5 | -3.1864436 | -8.7130251 | 0.028332273 | 44.077148 | 55.921055 | 0.0033298973 | -25.128229 | -0.48402065 | 56.26178 | 57.229439 | 0.034446046
22.6 | -3.1976268 | -8.6990204 | 0.028607827 | 44.077148 | 56.171051 | 0.0033642533 | -25.081787 | -0.48377278 | 56.518642 | 57.513653 | 0.034589466
22.7 | -3.1981103 | -8.7576571 | 0.028473279 | 44.133629 | 56.421055 | 0.0033470162 | -25.2493 | -0.48363641 | 56.805378 | 57.773911 | 0.034481861
22.8 | -3.1981311 | -8.8914499 | 0.028325498 | 44.07959 | 56.671051 | 0.0033181412 | -25.635618 | -0.48414314 | 57.081623 | 57.984543 | 0.034354705
22.9 | -3.1815367 | -8.9027672 | 0.02845601 | 43.977463 | 56.921055 | 0.003340363 | -25.673569 | -0.48386469 | 57.363697 | 58.231255 | 0.034148104
23 | -3.1864436 | -8.88235 | 0.028651081 | 44.060112 | 57.171051 | 0.0033793908 | -25.615358 | -0.48388296 | 57.545452 | 58.481369 | 0.034432095
23.1 | -3.1976268 | -8.9316921 | 0.028723516 | 44.076408 | 57.421051 | 0.0033837531 | -25.756798 | -0.48393977 | 57.790417 | 58.742191 | 0.034460969
23.2 | -3.1981103 | -9.0199766 | 0.028680598 | 43.98621 | 57.671055 | 0.0033730937 | -26.014334 | -0.48439705 | 58.029774 | 58.976307 | 0.034421723
23.3 | -3.1981311 | -8.9801903 | 0.028960804 | 44.059776 | 57.921051 | 0.0034024715 | -25.902603 | -0.48384383 | 58.223953 | 59.206169 | 0.034506373
23.4 | -3.1815367 | -9.0462074 | 0.028970324 | 44.043583 | 58.171055 | 0.0034103803 | -26.094204 | -0.48358512 | 58.477901 | 59.419296 | 0.034358766
23.5 | -3.1864436 | -9.0773468 | 0.029273091 | 44.075691 | 58.421051 | 0.0034328599 | -26.184237 | -0.48372096 | 58.723949 | 59.632442 | 0.034324434
23.6 | -3.1976268 | -9.1636496 | 0.029298244 | 44.077087 | 58.671055 | 0.0034339989 | -26.435392 | -0.484321 | 58.957634 | 59.933167 | 0.034427159
23.7 | -3.1981103 | -9.1844521 | 0.029269431 | 44.077145 | 58.921055 | 0.0034380683 | -26.498844 | -0.48421511 | 59.180111 | 60.163292 | 0.034563217
23.8 | -3.1981311 | -9.1525841 | 0.029410265 | 44.077148 | 59.171051 | 0.0034578615 | -26.421108 | -0.48359528 | 59.421299 | 60.383343 | 0.034102343
23.9 | -3.198132 | -9.2881203 | 0.029494718 | 43.852612 | 59.421055 | 0.0034656504 | -26.826433 | -0.48437417 | 59.686806 | 60.62009 | 0.03396434
24 | -3.198132 | -9.1845093 | 0.029818576 | 44.067444 | 59.671051 | 0.0035191849 | -26.525106 | -0.48408452 | 59.905159 | 60.785412 | 0.034223314
24.1 | -3.198132 | -9.2293835 | 0.030161463 | 44.076729 | 59.921055 | 0.0035517656 | -26.634134 | -0.48415843 | 60.13335 | 61.068008 | 0.034347065
24.2 | -3.198132 | -9.2765741 | 0.030441431 | 44.077129 | 60.171055 | 0.0035780706 | -26.752909 | -0.48428088 | 60.416927 | 61.278847 | 0.034406256
24.3 | -3.198132 | -9.2182608 | 0.030586239 | 44.077148 | 60.421051 | 0.003595205 | -26.585386 | -0.48351139 | 60.6255 | 61.538815 | 0.034349792
24.4 | -3.1815367 | -9.3909445 | 0.03061191 | 44.077148 | 60.671055 | 0.0036030158 | -27.081974 | -0.48443657 | 60.831329 | 61.789745 | 0.034386944
24.5 | -3.1864436 | -9.4523506 | 0.03021322 | 44.077148 | 60.921051 | 0.0035524364 | -27.260017 | -0.4845342 | 61.062027 | 61.91143 | 0.034392972
24.6 | -3.1976268 | -9.4397783 | 0.030539008 | 44.077148 | 61.171055 | 0.0036046118 | -27.224592 | -0.4841263 | 61.302647 | 62.211666 | 0.034426551
24.7 | -3.1981103 | -9.5148554 | 0.030726705 | 44.303989 | 61.421055 | 0.0036180799 | -27.450918 | -0.48446867 | 61.500973 | 62.409843 | 0.034452658
24.8 | -3.1815357 | -9.5193071 | 0.031057296 | 44.349632 | 61.671051 | 0.0036595145 | -27.465792 | -0.48383054 | 61.703133 | 62.67363 | 0.03410387
24.9 | -3.1864436 | -9.5587358 | 0.031026427 | 44.440697 | 61.921055 | 0.0036459223 | -27.580235 | -0.48375058 | 61.936092 | 62.894821 | 0.034196153
25 | -3.1810315 | -9.6580992 | 0.031055611 | 44.226559 | 62.171051 | 0.0036465318 | -27.860914 | -0.48411947 | 62.215744 | 63.132305 | 0.034207921
25.1 | -3.1698263 | -9.6269903 | 0.031540733 | 44.290108 | 62.421055 | 0.0037085384 | -27.777023 | -0.48405752 | 62.437149 | 63.400974 | 0.034478698
25.2 | -3.1859374 | -9.7359571 | 0.031531952 | 44.40023 | 62.671051 | 0.0037176099 | -28.096146 | -0.48426354 | 62.676678 | 63.598469 | 0.034311738
25.3 | -3.1976051 | -9.7077036 | 0.031519253 | 44.595673 | 62.921055 | 0.0037095714 | -28.013288 | -0.48395538 | 62.889942 | 63.805119 | 0.034265306
25.4 | -3.1981091 | -9.7729368 | 0.031665348 | 44.604115 | 63.171055 | 0.0037319905 | -28.203588 | -0.48389167 | 63.123688 | 64.044449 | 0.034186125
25.5 | -3.1981311 | -9.7741461 | 0.031840209 | 44.604477 | 63.421051 | 0.0037558679 | -28.208038 | -0.483749 | 63.334362 | 64.301262 | 0.034288686
25.6 | -3.1815367 | -9.8134174 | 0.031930692 | 44.604492 | 63.671055 | 0.0037645507 | -28.322468 | -0.48375309 | 63.561489 | 64.534164 | 0.03429782
25.7 | -3.1864436 | -9.8328962 | 0.031912595 | 44.604492 | 63.921051 | 0.0037582151 | -28.378925 | -0.48371077 | 63.845589 | 64.738373 | 0.034247324
25.8 | -3.1810315 | -9.920023 | 0.032015823 | 44.604492 | 64.171043 | 0.0037635444 | -28.618446 | -0.48411393 | 64.035278 | 64.952744 | 0.034218844
25.9 | -3.1864216 | -9.9998636 | 0.032148365 | 44.610622 | 64.421051 | 0.0037827818 | -28.826784 | -0.484115 | 64.249191 | 65.120232 | 0.034119491
26 | -3.1976261 | -9.9663563 | 0.032323927 | 44.931522 | 64.671051 | 0.0038064779 | -28.724716 | -0.48382479 | 64.499504 | 65.342926 | 0.03418472
26.1 | -3.1981101 | -9.8945131 | 0.033007823 | 45.05695 | 64.921043 | 0.0038915479 | -28.529156 | -0.48328486 | 64.71096 | 65.545738 | 0.034380667
26.2 | -3.1981311 | -10.046525 | 0.032957256 | 44.878475 | 65.171051 | 0.0038706714 | -28.969244 | -0.48336878 | 64.98082 | 65.791229 | 0.034182321
26.3 | -3.198132 | -10.271816 | 0.032809462 | 45.110233 | 65.421051 | 0.0038607076 | -29.623415 | -0.485158 | 65.125023 | 66.053406 | 0.03432323
26.4 | -3.198132 | -10.135388 | 0.033184346 | 45.120392 | 65.671051 | 0.0039027608 | -29.233967 | -0.4836663 | 65.334831 | 66.217567 | 0.034108087
26.5 | -3.198132 | -10.234496 | 0.033215851 | 45.120831 | 65.921051 | 0.0039016767 | -29.528013 | -0.48432088 | 65.640694 | 66.472824 | 0.034121465
26.6 | -3.198132 | -10.252189 | 0.033441897 | 45.342484 | 66.171051 | 0.0039269351 | -29.576574 | -0.48409858 | 65.833908 | 66.717072 | 0.03412744
26.7 | -3.198132 | -10.215899 | 0.033437073 | 45.438671 | 66.421051 | 0.0039376002 | -29.470381 | -0.48340109 | 66.021812 | 66.916176 | 0.034087472
26.8 | -3.198132 | -10.306241 | 0.033701375 | 45.284306 | 66.671043 | 0.0039599845 | -29.737513 | -0.48370811 | 66.32589 | 67.138664 | 0.034063149
26.9 | -3.198132 | -10.37368 | 0.033603813 | 45.493553 | 66.921051 | 0.0039466717 | -29.936239 | -0.48368287 | 66.543716 | 67.399223 | 0.033956762
27 | -3.198132 | -10.422019 | 0.033627588 | 45.60997 | 67.171051 | 0.0039475737 | -30.078812 | -0.48364773 | 66.743568 | 67.610306 | 0.034084398
27.1 | -3.198132 | -10.452507 | 0.033998866 | 45.615009 | 67.421043 | 0.0039950134 | -30.170433 | -0.48392013 | 67.011086 | 67.812363 | 0.034297317
27.2 | -3.198132 | -10.438081 | 0.034064725 | 45.615223 | 67.671051 | 0.004002389 | -30.131821 | -0.48330739 | 67.29097 | 68.064011 | 0.033992
27.3 | -3.198132 | -10.49323 | 0.034286212 | 45.615234 | 67.921051 | 0.0040246565 | -30.292494 | -0.48387256 | 67.493134 | 68.356201 | 0.034307905
27.4 | -3.198132 | -10.523575 | 0.034474231 | 45.615234 | 68.171051 | 0.0040544304 | -30.376419 | -0.48340434 | 67.738708 | 68.48658 | 0.033847086
27.5 | -3.1815367 | -10.561288 | 0.034636926 | 45.857861 | 68.421051 | 0.0040695025 | -30.46217 | -0.48355657 | 67.898338 | 68.738708 | 0.034027893
27.6 | -3.169848 | -10.75055 | 0.034420542 | 45.987244 | 68.671051 | 0.0040423917 | -30.993301 | -0.48459229 | 68.173119 | 68.988159 | 0.034237895
27.7 | -3.1859381 | -10.679199 | 0.034750056 | 46.104332 | 68.921051 | 0.0040807487 | -30.788914 | -0.48370832 | 68.373413 | 69.204857 | 0.034111626
27.8 | -3.1976051 | -10.816275 | 0.034965344 | 46.10939 | 69.171043 | 0.0041092825 | -31.19771 | -0.48405749 | 68.664642 | 69.46344 | 0.033940561
27.9 | -3.181514 | -10.915035 | 0.035116531 | 46.109612 | 69.421051 | 0.0041138674 | -31.488449 | -0.484366 | 68.896858 | 69.67939 | 0.033998519
28 | -3.169847 | -10.859166 | 0.035235334 | 46.109619 | 69.671051 | 0.0041482383 | -31.332462 | -0.48356777 | 69.105942 | 69.924355 | 0.033864688
28.1 | -3.1859381 | -10.922511 | 0.035412021 | 46.109619 | 69.921051 | 0.0041646566 | -31.516891 | -0.48402265 | 69.366005 | 70.205032 | 0.034015343
28.2 | -3.1976051 | -10.943121 | 0.035562966 | 46.1819 | 70.171051 | 0.0041823611 | -31.573875 | -0.4841432 | 69.601524 | 70.399078 | 0.034203209
28.3 | -3.1981091 | -11.053141 | 0.0352096 | 46.425079 | 70.421051 | 0.0041530686 | -31.888218 | -0.48421508 | 69.85968 | 70.604454 | 0.03394907
28.4 | -3.1981311 | -11.075005 | 0.035315037 | 46.554462 | 70.671051 | 0.0041644988 | -31.952435 | -0.48398668 | 70.055191 | 70.899269 | 0.034056611
28.5 | -3.198132 | -11.153724 | 0.035470009 | 46.580837 | 70.921051 | 0.0041745771 | -32.183468 | -0.48428321 | 70.277618 | 71.183105 | 0.034029953
28.6 | -3.198132 | -11.134517 | 0.035644047 | 46.581978 | 71.171051 | 0.0041839452 | -32.127098 | -0.48397043 | 70.582695 | 71.39978 | 0.034060884
28.7 | -3.198132 | -11.110149 | 0.035999425 | 46.582027 | 71.421051 | 0.0042317547 | -32.05225 | -0.4837361 | 70.80442 | 71.570854 | 0.034147669
28.8 | -3.198132 | -11.19669 | 0.035970841 | 46.582031 | 71.671043 | 0.0042222533 | -32.302074 | -0.48417389 | 71.049187 | 71.856522 | 0.034001887
28.9 | -3.1815367 | -11.182868 | 0.036163986 | 46.764 | 71.921051 | 0.0042646481 | -32.25956 | -0.48357022 | 71.295944 | 72.099236 | 0.033960294
29 | -3.1864436 | -11.339563 | 0.035779096 | 46.961723 | 72.171051 | 0.0042158747 | -32.704468 | -0.48439893 | 71.509003 | 72.396011 | 0.033998881
29.1 | -3.1976268 | -11.301093 | 0.036363102 | 46.91156 | 72.421051 | 0.0042796992 | -32.57859 | -0.48410133 | 71.773529 | 72.623146 | 0.03397464
29.2 | -3.1981103 | -11.344061 | 0.036655318 | 47.026436 | 72.671051 | 0.0043082512 | -32.696976 | -0.48399282 | 71.971863 | 72.856255 | 0.03409759
29.3 | -3.1981311 | -11.376047 | 0.036833454 | 47.053234 | 72.921051 | 0.0043300656 | -32.801678 | -0.48354495 | 72.261368 | 73.156944 | 0.033902824
29.4 | -3.1815367 | -11.54326 | 0.036539067 | 47.054394 | 73.171051 | 0.0042970981 | -33.304543 | -0.48442641 | 72.480492 | 73.403465 | 0.033912536
29.5 | -3.1864436 | -11.516853 | 0.03679755 | 47.129093 | 73.421051 | 0.004327409 | -33.233353 | -0.48408896 | 72.713707 | 73.62249 | 0.033965491
29.6 | -3.1976268 | -11.641663 | 0.036770701 | 47.057667 | 73.671051 | 0.0043181074 | -33.589832 | -0.4849723 | 73.027527 | 73.895645 | 0.033965208
29.7 | -3.181515 | -11.489277 | 0.037111662 | 47.054585 | 73.921051 | 0.0043680868 | -33.146965 | -0.48360151 | 73.279953 | 74.150726 | 0.033842117
29.8 | -3.169847 | -11.572246 | 0.037336625 | 47.094929 | 74.171051 | 0.0043990444 | -33.384289 | -0.48392159 | 73.514931 | 74.37709 | 0.033926189
29.9 | -3.1859381 | -11.611426 | 0.037473697 | 47.338444 | 74.421051 | 0.0044014715 | -33.493595 | -0.48356998 | 73.749306 | 74.592949 | 0.033750474
30 | -3.1976051 | -11.784086 | 0.037179083 | 47.492268 | 74.671051 | 0.0043646698 | -33.993496 | -0.48440853 | 73.992393 | 74.859062 | 0.033840392
30.1 | -3.181514 | -11.686465 | 0.037467781 | 47.504337 | 74.921051 | 0.0044105784 | -33.7122 | -0.48366952 | 74.224884 | 75.156639 | 0.03405093
30.2 | -3.169847 | -11.800184 | 0.037661422 | 47.46344 | 75.171051 | 0.0044229957 | -34.038044 | -0.48404053 | 74.500397 | 75.380768 | 0.034166254
30.3 | -3.1859381 | -11.859503 | 0.037803467 | 47.503094 | 75.421051 | 0.0044474853 | -34.203728 | -0.48386973 | 74.696266 | 75.552742 | 0.033851884
30.4 | -3.1810098 | -12.019742 | 0.037394546 | 47.65237 | 75.671051 | 0.0044007064 | -34.668869 | -0.48450506 | 74.967918 | 75.858025 | 0.033841033
30.5 | -3.1864207 | -11.917841 | 0.037371218 | 47.644066 | 75.921051 | 0.0043939441 | -34.37542 | -0.48336446 | 75.228706 | 76.115417 | 0.033788677
30.6 | -3.1976259 | -11.97218 | 0.037642591 | 47.517185 | 76.171051 | 0.0044240183 | -34.531193 | -0.48371029 | 75.598976 | 76.366264 | 0.034104928
30.7 | -3.1981101 | -12.046954 | 0.037680395 | 47.548012 | 76.421051 | 0.0044343099 | -34.746918 | -0.48376986 | 75.805344 | 76.590721 | 0.033947404
30.8 | -3.1981311 | -12.233925 | 0.037640188 | 47.908333 | 76.671051 | 0.0044266726 | -35.289368 | -0.48455781 | 76.014984 | 76.867668 | 0.03388283
30.9 | -3.198132 | -12.167265 | 0.038025349 | 47.551975 | 76.921051 | 0.0044606035 | -35.105167 | -0.48372185 | 76.337105 | 77.171242 | 0.033934895
31 | -3.1815367 | -12.234577 | 0.038127363 | 47.826698 | 77.171051 | 0.0044896626 | -35.307072 | -0.48399541 | 76.526619 | 77.367043 | 0.033947323
31.1 | -3.1864436 | -12.236963 | 0.038320377 | 47.804394 | 77.421051 | 0.0045022354 | -35.313721 | -0.48405427 | 76.807106 | 77.682098 | 0.034226559
31.2 | -3.1976268 | -12.391562 | 0.03801246 | 47.874451 | 77.671051 | 0.004466333 | -35.751045 | -0.48450869 | 77.060974 | 77.93721 | 0.033993553
31.3 | -3.1981103 | -12.360879 | 0.03836285 | 47.907669 | 77.921051 | 0.0045020464 | -35.661324 | -0.4841381 | 77.36277 | 78.169601 | 0.034025751
31.4 | -3.1815357 | -12.422039 | 0.038658276 | 47.953259 | 78.171051 | 0.0045426013 | -35.834743 | -0.48399371 | 77.576805 | 78.400818 | 0.033948384
31.5 | -3.1864436 | -12.421165 | 0.038657721 | 47.910435 | 78.421051 | 0.004541114 | -35.825565 | -0.48392731 | 77.842415 | 78.685081 | 0.034051284
31.6 | -3.1976268 | -12.492322 | 0.038824111 | 47.953381 | 78.671051 | 0.0045597097 | -36.031021 | -0.48364481 | 78.090302 | 78.967903 | 0.033979986
31.7 | -3.181515 | -12.654215 | 0.038792688 | 47.955238 | 78.921051 | 0.0045594014 | -36.500675 | -0.48433465 | 78.342178 | 79.232315 | 0.033999629
31.8 | -3.1864424 | -12.652037 | 0.03895 | 47.955318 | 79.171051 | 0.0045805895 | -36.497707 | -0.48375663 | 78.648224 | 79.456039 | 0.033810083
31.9 | -3.1976268 | -12.654407 | 0.039095093 | 47.792984 | 79.421051 | 0.0045892443 | -36.501637 | -0.48349571 | 78.952019 | 79.74086 | 0.033726115
32 | -3.1981103 | -12.688202 | 0.038968693 | 47.948299 | 79.671051 | 0.0045806975 | -36.594303 | -0.4833996 | 79.139832 | 79.977768 | 0.033937301
32.1 | -3.1815357 | -12.722883 | 0.03924403 | 47.955017 | 79.921051 | 0.004615495 | -36.692558 | -0.48358932 | 79.349442 | 80.244469 | 0.034016043
32.2 | -3.1864436 | -12.846739 | 0.039160013 | 47.955307 | 80.171051 | 0.0046063866 | -37.049927 | -0.48380193 | 79.667694 | 80.536942 | 0.033981625
32.3 | -3.1976268 | -12.924157 | 0.039009728 | 47.955322 | 80.421051 | 0.0045764344 | -37.270058 | -0.48372403 | 79.957222 | 80.790237 | 0.033797305
32.4 | -3.181515 | -13.127271 | 0.039127678 | 47.955322 | 80.671051 | 0.0045920191 | -37.856377 | -0.48440477 | 80.18914 | 81.055557 | 0.033688158
32.5 | -3.1864424 | -13.008111 | 0.039280109 | 47.955322 | 80.921051 | 0.0046112551 | -37.512486 | -0.48374033 | 80.430885 | 81.292175 | 0.033928405
32.6 | -3.1976268 | -12.995743 | 0.039608974 | 48.117298 | 81.171051 | 0.0046539046 | -37.484142 | -0.48364934 | 80.66568 | 81.54538 | 0.034031563
32.7 | -3.181515 | -13.037762 | 0.039847266 | 48.236916 | 81.421051 | 0.0046866704 | -37.619282 | -0.48325363 | 80.904152 | 81.81311 | 0.033980399
32.8 | -3.1864424 | -13.171073 | 0.03975888 | 48.014091 | 81.671051 | 0.0046701399 | -38.013981 | -0.48399317 | 81.265175 | 82.052849 | 0.033988349
32.9 | -3.1976268 | -13.225962 | 0.039984144 | 48.045887 | 81.921051 | 0.0046944483 | -38.173321 | -0.48385856 | 81.467422 | 82.289627 | 0.033762731
33 | -3.1981103 | -13.207371 | 0.040005419 | 48.333866 | 82.171051 | 0.0046959021 | -38.108963 | -0.4837952 | 81.676895 | 82.567039 | 0.03391565
33.1 | -3.1981311 | -13.249608 | 0.040087909 | 48.334118 | 82.421051 | 0.0047195805 | -38.225201 | -0.48403281 | 81.910866 | 82.860916 | 0.034046061
33.2 | -3.198132 | -13.25534 | 0.040304601 | 48.291889 | 82.671051 | 0.0047353595 | -38.241928 | -0.48361978 | 82.234169 | 83.161743 | 0.034019049
33.3 | -3.1815367 | -13.429105 | 0.040278114 | 48.223892 | 82.921051 | 0.0047341795 | -38.738113 | -0.48397896 | 82.479248 | 83.428429 | 0.033833966
33.4 | -3.1864436 | -13.433901 | 0.040572416 | 48.226631 | 83.171051 | 0.0047735679 | -38.748184 | -0.48358709 | 82.73909 | 83.636627 | 0.033758923
33.5 | -3.1976268 | -13.397572 | 0.040703412 | 48.376953 | 83.421051 | 0.0047851051 | -38.645279 | -0.48339793 | 82.987724 | 83.913086 | 0.033820659
33.6 | -3.1981103 | -13.459074 | 0.041027475 | 48.327133 | 83.671051 | 0.0048164609 | -38.82423 | -0.48381573 | 83.254715 | 84.201241 | 0.034205418
33.7 | -3.1981311 | -13.595346 | 0.04096308 | 48.369682 | 83.921051 | 0.0048155482 | -39.220512 | -0.48392636 | 83.534744 | 84.471939 | 0.034150299
33.8 | -3.1815367 | -13.587533 | 0.041018683 | 48.383183 | 84.171051 | 0.0048214444 | -39.195927 | -0.48341388 | 83.773605 | 84.764168 | 0.033938032
33.9 | -3.1864436 | -13.844767 | 0.040881284 | 48.383762 | 84.421051 | 0.0048061702 | -39.932884 | -0.48473656 | 84.051125 | 84.931465 | 0.033906203
34 | -3.1976268 | -13.931608 | 0.040841762 | 48.383789 | 84.671051 | 0.0048067169 | -40.188091 | -0.48474833 | 84.268074 | 85.192375 | 0.033874523
34.1 | -3.181515 | -13.876781 | 0.041229088 | 48.383789 | 84.921051 | 0.0048557743 | -40.035683 | -0.484267 | 84.520836 | 85.442123 | 0.034085833
34.2 | -3.169847 | -13.919145 | 0.041357704 | 48.383789 | 85.171051 | 0.0048649744 | -40.160213 | -0.483841 | 84.779335 | 85.753227 | 0.033794068
34.3 | -3.1859381 | -13.910498 | 0.041524302 | 48.383789 | 85.421051 | 0.004877381 | -40.133656 | -0.48367128 | 85.035782 | 85.985252 | 0.033906255
34.4 | -3.1976051 | -14.104983 | 0.04148544 | 48.383789 | 85.671051 | 0.0048777461 | -40.697655 | -0.48424551 | 85.301414 | 86.246597 | 0.03372081
34.5 | -3.1981091 | -14.032447 | 0.041990262 | 48.383789 | 85.921051 | 0.0049367868 | -40.489532 | -0.48383501 | 85.585762 | 86.456421 | 0.034075964
34.6 | -3.1981311 | -14.054301 | 0.042003274 | 48.383789 | 86.171051 | 0.0049361186 | -40.55444 | -0.48384637 | 85.796494 | 86.779633 | 0.034316193
34.7 | -3.198132 | -14.100478 | 0.042138584 | 48.383789 | 86.421051 | 0.0049594068 | -40.688114 | -0.48358279 | 86.05481 | 87.016502 | 0.034042157
34.8 | -3.198132 | -14.336904 | 0.042073622 | 48.383789 | 86.671051 | 0.0049462863 | -41.368504 | -0.48455572 | 86.366631 | 87.275024 | 0.03391571
34.9 | -3.198132 | -14.451858 | 0.041983612 | 48.562843 | 86.921051 | 0.0049376832 | -41.690487 | -0.48464665 | 86.566101 | 87.501419 | 0.033615105
35 | -3.198132 | -14.375072 | 0.042295299 | 48.428577 | 87.171051 | 0.0049701566 | -41.457066 | -0.48427829 | 86.859604 | 87.781685 | 0.033948343
35.1 | -3.198132 | -14.383899 | 0.042491194 | 48.428921 | 87.421051 | 0.0049849236 | -41.480438 | -0.4839423 | 87.096581 | 88.032043 | 0.034071777
35.2 | -3.1815367 | -14.334897 | 0.042937629 | 48.385738 | 87.671051 | 0.0050418959 | -41.346004 | -0.48343322 | 87.367104 | 88.277519 | 0.033965766
35.3 | -3.169848 | -14.460409 | 0.043121081 | 48.483681 | 87.921051 | 0.0050595929 | -41.709652 | -0.48355994 | 87.6194 | 88.524918 | 0.033876646
35.4 | -3.1859381 | -14.585084 | 0.043210343 | 48.681171 | 88.171051 | 0.0050827148 | -42.069458 | -0.48408389 | 87.859718 | 88.771591 | 0.033769377
35.5 | -3.1976051 | -14.643061 | 0.043273222 | 48.697075 | 88.421051 | 0.0050886506 | -42.235203 | -0.48411292 | 88.083 | 89.035767 | 0.033880625
35.6 | -3.181514 | -14.742229 | 0.043519877 | 48.630867 | 88.671051 | 0.0051217396 | -42.526466 | -0.48469251 | 88.327675 | 89.279556 | 0.034103625
35.7 | -3.1864424 | -14.713478 | 0.043632321 | 48.804424 | 88.921051 | 0.0051213009 | -42.443039 | -0.4838497 | 88.573891 | 89.513184 | 0.034040645
35.8 | -3.1976268 | -14.744152 | 0.043960653 | 48.779697 | 89.171051 | 0.0051605534 | -42.528156 | -0.48374066 | 88.83033 | 89.759888 | 0.034049053
35.9 | -3.1981103 | -14.863423 | 0.043871753 | 48.688065 | 89.421051 | 0.0051586954 | -42.872688 | -0.48352101 | 89.110992 | 90.05674 | 0.033735834
36 | -3.1981311 | -14.839482 | 0.044016805 | 48.806881 | 89.671051 | 0.0051710224 | -42.810101 | -0.48321557 | 89.35762 | 90.271828 | 0.033809163
36.1 | -3.1815367 | -14.95291 | 0.044207696 | 48.812023 | 89.921051 | 0.0052022035 | -43.145554 | -0.48381037 | 89.57029 | 90.484711 | 0.034076009
36.2 | -3.1864436 | -15.168003 | 0.044246454 | 48.812244 | 90.171051 | 0.0052023595 | -43.76033 | -0.48456204 | 89.833183 | 90.770622 | 0.033829782
36.3 | -3.1976268 | -15.029893 | 0.044422749 | 48.812256 | 90.421051 | 0.0052072154 | -43.365715 | -0.48322037 | 90.118919 | 91.03363 | 0.033695567
36.4 | -3.1981103 | -15.082797 | 0.044644792 | 48.812256 | 90.671051 | 0.0052375263 | -43.517708 | -0.48321134 | 90.394142 | 91.323586 | 0.033597734
36.5 | -3.1981311 | -15.114076 | 0.044942651 | 48.812256 | 90.921051 | 0.0052825054 | -43.614471 | -0.48370537 | 90.588722 | 91.494415 | 0.034109432
36.6 | -3.1815367 | -15.189116 | 0.045052346 | 48.812256 | 91.171051 | 0.0052891197 | -43.831406 | -0.48413125 | 90.882866 | 91.763863 | 0.034433678
36.7 | -3.1864436 | -15.079992 | 0.045726426 | 48.812256 | 91.421051 | 0.0053782673 | -43.520157 | -0.48272988 | 91.103073 | 92.043427 | 0.034169592
36.8 | -3.1976268 | -15.370228 | 0.045462903 | 48.812256 | 91.671051 | 0.0053342907 | -44.349541 | -0.48397192 | 91.340813 | 92.347954 | 0.033965051
36.9 | -3.1981103 | -15.473755 | 0.045397308 | 48.812256 | 91.921051 | 0.0053357626 | -44.635788 | -0.48387739 | 91.592117 | 92.590096 | 0.033676066
37 | -3.1981311 | -15.48769 | 0.045539211 | 49.017216 | 92.171051 | 0.0053557083 | -44.668827 | -0.48400691 | 91.804741 | 92.786919 | 0.034053896
37.1 | -3.198132 | -15.500742 | 0.045872983 | 48.821117 | 92.421051 | 0.0053846906 | -44.70422 | -0.48391083 | 92.138832 | 93.019119 | 0.034155343
37.2 | -3.198132 | -15.591118 | 0.046022169 | 49.017807 | 92.671051 | 0.005403663 | -44.973385 | -0.48385847 | 92.296547 | 93.313431 | 0.034052387
37.3 | -3.1815367 | -15.711691 | 0.046177089 | 49.049511 | 92.921059 | 0.0054132668 | -45.31707 | -0.48369536 | 92.597687 | 93.564438 | 0.03382704
37.4 | -3.1864436 | -15.791564 | 0.046304744 | 49.169571 | 93.171051 | 0.0054340032 | -45.55267 | -0.48401913 | 92.806824 | 93.752968 | 0.0337926
37.5 | -3.1976268 | -15.778983 | 0.046411268 | 49.110085 | 93.421051 | 0.0054551992 | -45.528111 | -0.48390701 | 93.069855 | 94.050659 | 0.034020752
37.6 | -3.1981103 | -15.834986 | 0.046032239 | 49.224567 | 93.671051 | 0.0054112589 | -45.687717 | -0.48386136 | 93.294609 | 94.222572 | 0.034081671
37.7 | -3.1981311 | -16.009369 | 0.045925792 | 49.211578 | 93.921051 | 0.0053958255 | -46.188965 | -0.48456219 | 93.561806 | 94.532738 | 0.033931453
37.8 | -3.198132 | -15.960828 | 0.045910571 | 49.228951 | 94.171051 | 0.0053943028 | -46.045109 | -0.48384386 | 93.804985 | 94.719116 | 0.033764206
37.9 | -3.1815367 | -15.98252 | 0.046136074 | 49.229702 | 94.421051 | 0.0054251924 | -46.110516 | -0.48349717 | 94.086563 | 94.982841 | 0.03364668
38 | -3.1864436 | -16.095921 | 0.045942891 | 49.229736 | 94.671051 | 0.005396679 | -46.440784 | -0.48418534 | 94.30674 | 95.263298 | 0.033935443
38.1 | -3.1976268 | -16.119797 | 0.04619531 | 49.348183 | 94.921051 | 0.0054258774 | -46.505154 | -0.48385286 | 94.526329 | 95.522171 | 0.033950366
38.2 | -3.181515 | -16.131863 | 0.046331979 | 49.354046 | 95.171051 | 0.0054472275 | -46.540325 | -0.48365471 | 94.764832 | 95.748672 | 0.033863343
38.3 | -3.169847 | -16.15621 | 0.046550117 | 49.299015 | 95.421051 | 0.0054660407 | -46.61285 | -0.48375064 | 95.061081 | 96.072449 | 0.034034617
38.4 | -3.1859381 | -16.312199 | 0.046503112 | 49.232731 | 95.671051 | 0.0054746419 | -47.061905 | -0.48417524 | 95.35527 | 96.273186 | 0.033921242
38.5 | -3.1976051 | -16.27873 | 0.046837874 | 49.248291 | 95.921051 | 0.0055022733 | -46.961777 | -0.48399469 | 95.58387 | 96.503548 | 0.034120075
38.6 | -3.1981091 | -16.317625 | 0.047176845 | 49.515797 | 96.171051 | 0.0055416245 | -47.060555 | -0.48436579 | 95.769226 | 96.79586 | 0.034345839
38.7 | -3.1981311 | -16.487286 | 0.047004879 | 49.631027 | 96.421051 | 0.0055213356 | -47.534538 | -0.48457527 | 96.018417 | 97.092751 | 0.03418624
38.8 | -3.198132 | -16.433685 | 0.04741725 | 49.476742 | 96.671051 | 0.0055710869 | -47.374382 | -0.48367748 | 96.279953 | 97.20414 | 0.033923633
38.9 | -3.198132 | -16.610083 | 0.047662705 | 49.629341 | 96.921051 | 0.0056059044 | -47.900848 | -0.48430064 | 96.509781 | 97.491165 | 0.03390846
39 | -3.198132 | -16.57902 | 0.048248034 | 49.600292 | 97.171059 | 0.0056680422 | -47.824219 | -0.48388141 | 96.761726 | 97.723114 | 0.034064088
39.1 | -3.198132 | -16.60021 | 0.04851377 | 49.634678 | 97.421051 | 0.0056994958 | -47.888763 | -0.48405093 | 97.009949 | 98.008698 | 0.034279358
39.2 | -3.198132 | -16.741488 | 0.048501816 | 49.636166 | 97.671051 | 0.0057074903 | -48.292225 | -0.4842748 | 97.247093 | 98.268196 | 0.034048807
39.3 | -3.198132 | -16.851645 | 0.048385434 | 49.636227 | 97.921051 | 0.0056909379 | -48.61554 | -0.48441988 | 97.532265 | 98.465462 | 0.033938382
39.4 | -3.198132 | -16.855947 | 0.048679635 | 49.63623 | 98.171051 | 0.005714138 | -48.628708 | -0.48435405 | 97.705688 | 98.753876 | 0.033966299
39.5 | -3.198132 | -16.900488 | 0.048957672 | 49.834286 | 98.421051 | 0.0057489541 | -48.752861 | -0.48424578 | 97.945526 | 99.034386 | 0.033874258
39.6 | -3.1815367 | -16.922123 | 0.049195614 | 49.846577 | 98.671051 | 0.0057851626 | -48.818314 | -0.48423433 | 98.211678 | 99.210159 | 0.034194868
39.7 | -3.1864436 | -16.937704 | 0.049487177 | 49.776157 | 98.921051 | 0.0058210171 | -48.867516 | -0.48384732 | 98.440651 | 99.496002 | 0.033959739
39.8 | -3.1976268 | -17.042553 | 0.049361669 | 49.791603 | 99.171051 | 0.005801972 | -49.167519 | -0.48417246 | 98.748116 | 99.691971 | 0.033950668
39.9 | -3.181515 | -17.17979 | 0.049431611 | 49.923546 | 99.421051 | 0.0058157076 | -49.556908 | -0.4841904 | 98.978378 | 99.997719 | 0.033804044
40 | -3.169847 | -17.140446 | 0.049609933 | 49.833118 | 99.671051 | 0.0058291992 | -49.442364 | -0.48388106 | 99.246925 | 100.21901 | 0.033968236
40.1 | -3.1859381 | -17.165674 | 0.0498899 | 49.99559 | 99.921059 | 0.0058571934 | -49.511608 | -0.48361185 | 99.501099 | 100.437 | 0.034070749
40.2 | -3.1976051 | -17.139444 | 0.050380249 | 50.077946 | 100.22339 | 0.005916703 | -49.433239 | -0.48307866 | 99.741547 | 100.71813 | 0.034070019
40.3 | -3.1981091 | -17.268223 | 0.050290246 | 50.114555 | 100.5474 | 0.0059121246 | -49.805466 | -0.48327318 | 99.995239 | 100.95129 | 0.033944126
40.4 | -3.1981311 | -17.255121 | 0.050570734 | 50.418442 | 100.87237 | 0.0059427861 | -49.769329 | -0.48260859 | 100.22855 | 101.21082 | 0.033993088
40.5 | -3.1815367 | -17.315826 | 0.050913963 | 50.456997 | 101.19736 | 0.0059894249 | -49.951691 | -0.48268858 | 100.47189 | 101.46915 | 0.034048818
40.6 | -3.169848 | -17.014072 | 0.051156439 | 50.781338 | 101.52236 | 0.0060175122 | -49.096024 | -0.48150396 | 100.71666 | 101.69363 | 0.03434068
40.7 | -3.1859381 | -17.168577 | 0.051161952 | 50.820965 | 101.84736 | 0.0060131601 | -49.539139 | -0.48193115 | 100.92735 | 101.95552 | 0.034322582
40.8 | -3.1976051 | -17.175982 | 0.051171627 | 51.154663 | 102.17236 | 0.0060011698 | -49.548061 | -0.48150545 | 101.15321 | 102.23326 | 0.034122463
40.9 | -3.181514 | -17.2096 | 0.051376384 | 51.194485 | 102.49736 | 0.0060357307 | -49.643032 | -0.48102185 | 101.45697 | 102.44607 | 0.033869985
41 | -3.1864424 | -17.041868 | 0.051738963 | 51.421253 | 102.82236 | 0.0060761524 | -49.160896 | -0.4801631 | 101.72409 | 102.70766 | 0.034109026
41.1 | -3.1976268 | -17.209372 | 0.051805783 | 51.563396 | 103.14736 | 0.006084804 | -49.641376 | -0.48088634 | 102.00041 | 103.04207 | 0.034376118
41.2 | -3.1981103 | -17.156544 | 0.052087974 | 51.785889 | 103.47237 | 0.0061256248 | -49.490761 | -0.479644 | 102.22327 | 103.33096 | 0.034053024
41.3 | -3.1981311 | -17.264721 | 0.052046191 | 51.926041 | 103.79736 | 0.006120482 | -49.807316 | -0.47956234 | 102.50435 | 103.56286 | 0.033866569
41.4 | -3.198132 | -17.280167 | 0.052319188 | 52.058182 | 104.12236 | 0.0061542168 | -49.853786 | -0.47943139 | 102.77553 | 103.86311 | 0.033893518
41.5 | -3.198132 | -17.118305 | 0.052817453 | 52.072853 | 104.44736 | 0.0062020603 | -49.382164 | -0.47824499 | 103.09631 | 104.17825 | 0.034100447
41.6 | -3.198132 | -17.109766 | 0.053269755 | 52.274811 | 104.77235 | 0.0062654368 | -49.353657 | -0.47759947 | 103.41048 | 104.52612 | 0.033970639
41.7 | -3.198132 | -17.188011 | 0.053325169 | 52.412285 | 105.09736 | 0.0062605604 | -49.57848 | -0.47752947 | 103.67726 | 104.7802 | 0.034100182
41.8 | -3.1815367 | -17.219904 | 0.053524572 | 52.493214 | 105.42236 | 0.0062831077 | -49.669155 | -0.47714406 | 103.95948 | 105.00195 | 0.033885743
41.9 | -3.1864436 | -17.169807 | 0.054103069 | 52.629345 | 105.74736 | 0.0063470555 | -49.52372 | -0.47656032 | 104.24165 | 105.32285 | 0.033863805
42 | -3.1976268 | -17.174198 | 0.054606207 | 52.830635 | 106.07236 | 0.006403442 | -49.534824 | -0.47647157 | 104.48299 | 105.64427 | 0.034153964
42.1 | -3.1981103 | -17.251326 | 0.054889794 | 52.914024 | 106.39736 | 0.0064471536 | -49.758793 | -0.47632071 | 104.87665 | 105.96224 | 0.034205906
42.2 | -3.1981311 | -17.220036 | 0.055123925 | 52.973392 | 106.72236 | 0.0064808084 | -49.676407 | -0.47575477 | 105.13983 | 106.21352 | 0.034069832
42.3 | -3.198132 | -17.280594 | 0.05533408 | 52.995602 | 107.04736 | 0.0064944904 | -49.855202 | -0.47503844 | 105.47621 | 106.53485 | 0.033606101
42.4 | -3.198132 | -17.308096 | 0.055689171 | 53.294945 | 107.37236 | 0.006547872 | -49.929005 | -0.4750483 | 105.72387 | 106.88515 | 0.033864178
42.5 | -3.198132 | -17.296158 | 0.055947881 | 53.315712 | 107.69736 | 0.0065682223 | -49.895004 | -0.47450745 | 106.10775 | 107.18986 | 0.03397708
42.6 | -3.1815367 | -17.303165 | 0.056127854 | 53.373711 | 108.02236 | 0.0066093272 | -49.91198 | -0.47412139 | 106.40264 | 107.48149 | 0.03393824
42.7 | -3.1864436 | -17.291994 | 0.056563281 | 53.456417 | 108.34736 | 0.0066467407 | -49.878639 | -0.47337571 | 106.71544 | 107.79563 | 0.03387719
42.8 | -3.1976268 | -17.434874 | 0.056372236 | 53.602039 | 108.67236 | 0.006634023 | -50.296326 | -0.4736152 | 107.0493 | 108.12666 | 0.033802651
42.9 | -3.1981103 | -17.304012 | 0.057061184 | 53.654842 | 108.99736 | 0.0067018769 | -49.925461 | -0.47238699 | 107.36644 | 108.4318 | 0.033791561
43 | -3.1981311 | -17.404501 | 0.057100609 | 53.676346 | 109.32236 | 0.0067109647 | -50.216381 | -0.47277722 | 107.67762 | 108.83907 | 0.034009848
43.1 | -3.198132 | -17.458416 | 0.057166148 | 53.790379 | 109.64736 | 0.0067020971 | -50.367767 | -0.47226003 | 108.0042 | 109.08039 | 0.033869915
43.2 | -3.198132 | -17.454008 | 0.057562787 | 53.862701 | 109.97236 | 0.0067591192 | -50.353897 | -0.47172204 | 108.31233 | 109.48182 | 0.033845346
43.3 | -3.198132 | -17.610521 | 0.0574992 | 53.970943 | 110.29736 | 0.0067588473 | -50.803535 | -0.47176668 | 108.63264 | 109.84323 | 0.033581294
43.4 | -3.1815367 | -17.679371 | 0.057843994 | 54.182247 | 110.62236 | 0.0068038618 | -51.005779 | -0.47181374 | 108.96923 | 110.13569 | 0.033860639
43.5 | -3.169848 | -17.63559 | 0.058313448 | 54.096283 | 110.94736 | 0.0068547796 | -50.876793 | -0.4711121 | 109.31448 | 110.41853 | 0.034022674
43.6 | -3.1859381 | -17.725874 | 0.058808882 | 54.257645 | 111.27236 | 0.0069110049 | -51.132851 | -0.47120667 | 109.65384 | 110.81599 | 0.03388083
43.7 | -3.1976051 | -17.73078 | 0.059207369 | 54.24361 | 111.59736 | 0.0069539375 | -51.152012 | -0.47035816 | 110.05446 | 111.2081 | 0.033792906
43.8 | -3.1981091 | -17.825359 | 0.059266962 | 54.30275 | 111.92236 | 0.0069466997 | -51.432152 | -0.47012916 | 110.34888 | 111.58766 | 0.03368457
43.9 | -3.1981311 | -17.757923 | 0.059757467 | 54.376873 | 112.24736 | 0.0070076152 | -51.246029 | -0.46940166 | 110.73755 | 111.94231 | 0.033878893
44 | -3.198132 | -17.698109 | 0.060279116 | 54.409874 | 112.57236 | 0.0070828809 | -51.072685 | -0.4688195 | 111.07887 | 112.2389 | 0.033995513
44.1 | -3.198132 | -17.826363 | 0.060529634 | 54.494137 | 112.89735 | 0.0071177054 | -51.43214 | -0.46897763 | 111.40843 | 112.5927 | 0.033985589
44.2 | -3.1814263 | -17.844662 | 0.060834151 | 54.523155 | 113.22236 | 0.0071508833 | -51.479488 | -0.46823451 | 111.77617 | 112.9631 | 0.033873733
44.3 | -3.1865489 | -17.888468 | 0.061204579 | 54.564682 | 113.54736 | 0.0071973647 | -51.60416 | -0.46783292 | 112.13059 | 113.36108 | 0.033780202
44.4 | -3.1976316 | -17.858568 | 0.061688736 | 54.611359 | 113.87236 | 0.0072542015 | -51.520935 | -0.46721116 | 112.49261 | 113.68362 | 0.033820536
44.5 | -3.1981106 | -17.855375 | 0.062010553 | 54.623478 | 114.19736 | 0.0072870995 | -51.510796 | -0.46694717 | 112.82458 | 113.94514 | 0.033934265
44.6 | -3.1814253 | -17.967861 | 0.062165052 | 54.602772 | 114.52236 | 0.0073011792 | -51.835098 | -0.46687058 | 113.18514 | 114.34595 | 0.033874087
44.7 | -3.1865489 | -18.071825 | 0.062254027 | 54.547905 | 114.84736 | 0.0073172059 | -52.136852 | -0.46691602 | 113.61546 | 114.7515 | 0.033797834
44.8 | -3.1809258 | -18.140999 | 0.062444557 | 54.545109 | 115.17236 | 0.0073377024 | -52.331959 | -0.46651742 | 113.95653 | 115.14562 | 0.033717863
44.9 | -3.1698217 | -18.107378 | 0.063007049 | 54.620617 | 115.49736 | 0.0074078753 | -52.231087 | -0.4659014 | 114.28832 | 115.42574 | 0.033874329
45 | -3.1860476 | -18.042885 | 0.063137114 | 54.623878 | 115.82236 | 0.0074164202 | -52.043114 | -0.4651815 | 114.72181 | 115.7848 | 0.034093771
45.1 | -3.1976097 | -18.037945 | 0.063780442 | 54.62402 | 116.14736 | 0.0074840379 | -52.029629 | -0.46474558 | 115.02222 | 116.13994 | 0.034082323
45.2 | -3.1981094 | -18.117319 | 0.064100102 | 54.6987 | 116.47236 | 0.0075274077 | -52.261444 | -0.46436456 | 115.3959 | 116.5255 | 0.033948906
45.3 | -3.1981311 | -18.242668 | 0.06424363 | 54.627251 | 116.79736 | 0.0075424509 | -52.62558 | -0.46426982 | 115.76118 | 116.9544 | 0.033769708
45.4 | -3.1814263 | -18.24333 | 0.064743862 | 54.664391 | 117.12236 | 0.0076082228 | -52.627777 | -0.46400955 | 116.10181 | 117.25208 | 0.03404475
45.5 | -3.1865489 | -18.213341 | 0.065125234 | 54.76902 | 117.44736 | 0.0076470887 | -52.539772 | -0.4634085 | 116.41438 | 117.6405 | 0.034072202
45.6 | -3.1976316 | -18.172432 | 0.065641142 | 54.630287 | 117.77236 | 0.0077140238 | -52.42429 | -0.46243918 | 116.8212 | 117.97612 | 0.033815011
45.7 | -3.1814048 | -18.211044 | 0.065996096 | 54.624298 | 118.09736 | 0.0077531412 | -52.539593 | -0.46228862 | 117.17406 | 118.34572 | 0.033812981
45.8 | -3.186548 | -18.138029 | 0.066467889 | 54.842777 | 118.42236 | 0.0078037102 | -52.33186 | -0.46132463 | 117.45782 | 118.74517 | 0.033683781
45.9 | -3.1809258 | -18.206024 | 0.06659852 | 54.63372 | 118.74736 | 0.0078128688 | -52.528522 | -0.46170452 | 117.84072 | 119.08375 | 0.033935424
46 | -3.1865275 | -18.167686 | 0.067252569 | 54.636406 | 119.07236 | 0.0078963712 | -52.412079 | -0.4612129 | 118.29517 | 119.45445 | 0.034026105
46.1 | -3.1976306 | -18.285105 | 0.067292519 | 54.647167 | 119.39736 | 0.0079025794 | -52.748375 | -0.46129376 | 118.62028 | 119.78402 | 0.033978242
46.2 | -3.1981103 | -18.07181 | 0.067929059 | 54.625027 | 119.72236 | 0.0079701263 | -52.130623 | -0.45972019 | 118.96127 | 120.18476 | 0.033756968
46.3 | -3.1981311 | -18.229147 | 0.068240494 | 54.624069 | 120.04736 | 0.0080275489 | -52.588657 | -0.46020147 | 119.33965 | 120.51463 | 0.033719469
46.4 | -3.198132 | -18.221617 | 0.068483517 | 54.624027 | 120.37236 | 0.0080454312 | -52.568764 | -0.45954776 | 119.70894 | 120.88204 | 0.03387782
46.5 | -3.198132 | -18.163687 | 0.069177665 | 54.667957 | 120.69736 | 0.0081297131 | -52.402981 | -0.45893925 | 120.03357 | 121.27132 | 0.033984717
46.6 | -3.1814263 | -18.284803 | 0.069464907 | 54.625923 | 121.02235 | 0.0081487121 | -52.753719 | -0.45896009 | 120.35377 | 121.57999 | 0.033805698
46.7 | -3.1865489 | -18.238607 | 0.06978327 | 54.692368 | 121.34736 | 0.0081741158 | -52.621384 | -0.45820972 | 120.77617 | 121.93829 | 0.033776294
46.8 | -3.1809258 | -18.317661 | 0.069934435 | 54.62698 | 121.67236 | 0.0082062427 | -52.847038 | -0.45809335 | 121.1072 | 122.32833 | 0.033689577
46.9 | -3.1865275 | -18.271446 | 0.070432439 | 54.624153 | 121.99736 | 0.0082679233 | -52.710045 | -0.45736265 | 121.47878 | 122.66593 | 0.033777662
47 | -3.1809249 | -18.263124 | 0.070658796 | 54.535709 | 122.32236 | 0.0082985582 | -52.680241 | -0.45705697 | 121.83909 | 123.04337 | 0.034021877
47.1 | -3.1865273 | -18.397821 | 0.070582114 | 54.620209 | 122.64735 | 0.0082884738 | -53.068665 | -0.4572694 | 122.14586 | 123.38276 | 0.033927552
47.2 | -3.1809249 | -18.297962 | 0.071321614 | 54.623859 | 122.97236 | 0.0083808312 | -52.783966 | -0.45633826 | 122.55876 | 123.74412 | 0.034043036
47.3 | -3.1865273 | -18.428843 | 0.071519285 | 54.62402 | 123.29736 | 0.0083940215 | -53.164948 | -0.45629421 | 122.84739 | 124.09581 | 0.033771832
47.4 | -3.1976304 | -18.444473 | 0.07188151 | 54.624023 | 123.62236 | 0.0084429784 | -53.21006 | -0.45587254 | 123.23215 | 124.47695 | 0.033831332
47.5 | -3.1981103 | -18.450369 | 0.072126858 | 54.624023 | 123.94736 | 0.0084641762 | -53.225136 | -0.45553362 | 123.56841 | 124.82 | 0.034001201
47.6 | -3.1981311 | -18.505424 | 0.07234282 | 54.57478 | 124.27236 | 0.0084884521 | -53.382858 | -0.45509285 | 123.949 | 125.23514 | 0.033883866
47.7 | -3.198132 | -18.489626 | 0.072883084 | 54.621899 | 124.59736 | 0.0085625509 | -53.336655 | -0.45472425 | 124.2669 | 125.5778 | 0.033845954
47.8 | -3.198132 | -18.51865 | 0.073042423 | 54.530334 | 124.92236 | 0.008573072 | -53.42112 | -0.45403764 | 124.65881 | 125.95898 | 0.033529494
47.9 | -3.198132 | -18.538086 | 0.073375143 | 54.331867 | 125.24736 | 0.0086113522 | -53.480064 | -0.45423424 | 125.02257 | 126.31824 | 0.03375937
48 | -3.198132 | -18.429455 | 0.073518984 | 54.46616 | 125.57236 | 0.0086284094 | -53.166885 | -0.45354551 | 125.34087 | 126.69228 | 0.033892903
48.1 | -3.198132 | -18.471258 | 0.07338322 | 54.434788 | 125.89736 | 0.0086164149 | -53.290302 | -0.45328921 | 125.65211 | 127.053 | 0.033781055
48.2 | -3.1814263 | -18.498819 | 0.073909648 | 54.585827 | 126.22236 | 0.0086640427 | -53.364178 | -0.45309398 | 125.94346 | 127.42661 | 0.033574205
48.3 | -3.1865489 | -18.535707 | 0.07372807 | 54.622375 | 126.54736 | 0.0086504668 | -53.463017 | -0.45329773 | 126.32787 | 127.75604 | 0.033693593
48.4 | -3.1976316 | -18.430828 | 0.074615948 | 54.401413 | 126.87236 | 0.0087523889 | -53.15667 | -0.45229629 | 126.70935 | 128.1232 | 0.033793017
48.5 | -3.1814048 | -18.444538 | 0.074904032 | 54.377251 | 127.19736 | 0.0087950341 | -53.192665 | -0.4518041 | 127.08825 | 128.48647 | 0.033947527
48.6 | -3.186548 | -18.438169 | 0.075345881 | 54.482285 | 127.52236 | 0.0088438336 | -53.178219 | -0.45109078 | 127.34309 | 128.81067 | 0.033894289
48.7 | -3.1976316 | -18.488392 | 0.075788423 | 54.331688 | 127.84736 | 0.0088838423 | -53.330338 | -0.45091212 | 127.77747 | 129.16066 | 0.033839572
48.8 | -3.1981106 | -18.481863 | 0.076033443 | 54.306553 | 128.17232 | 0.0089235734 | -53.318413 | -0.45028567 | 128.11864 | 129.48363 | 0.033641409
48.9 | -3.1981311 | -18.425648 | 0.076790705 | 54.460606 | 128.49731 | 0.009006422 | -53.155907 | -0.44993708 | 128.3513 | 129.77104 | 0.033946924
49 | -3.198132 | -18.487108 | 0.076851733 | 54.356422 | 128.82231 | 0.0090132048 | -53.330982 | -0.44985992 | 128.71162 | 130.21486 | 0.034090675
49.1 | -3.198132 | -18.541555 | 0.077106856 | 54.336685 | 129.14731 | 0.0090546301 | -53.484741 | -0.44900686 | 129.03964 | 130.54274 | 0.033715304
49.2 | -3.198132 | -18.618259 | 0.077264354 | 54.30677 | 129.47232 | 0.0090695182 | -53.704182 | -0.44914398 | 129.40382 | 130.91557 | 0.033731863
49.3 | -3.198132 | -18.594946 | 0.077586956 | 54.334877 | 129.79732 | 0.0091251442 | -53.634022 | -0.44844478 | 129.70305 | 131.22633 | 0.033717282
49.4 | -3.198132 | -18.551458 | 0.078023136 | 54.306694 | 130.12231 | 0.0091635641 | -53.508495 | -0.44766861 | 130.05948 | 131.60678 | 0.03366733
49.5 | -3.198132 | -18.700239 | 0.078135483 | 54.411076 | 130.44733 | 0.0091698309 | -53.938263 | -0.44823357 | 130.38567 | 131.9046 | 0.033903044
49.6 | -3.198132 | -18.707176 | 0.078561477 | 54.309982 | 130.77232 | 0.0092135016 | -53.959068 | -0.4476302 | 130.76474 | 132.24155 | 0.033757173
49.7 | -3.198132 | -18.637974 | 0.079202436 | 54.395676 | 131.09732 | 0.0092979958 | -53.761261 | -0.44671801 | 131.05196 | 132.56563 | 0.033727657
49.8 | -3.198132 | -18.753544 | 0.079178818 | 54.314083 | 131.42232 | 0.0092890281 | -54.101292 | -0.44695356 | 131.41278 | 132.94635 | 0.033761218
49.9 | -3.198132 | -18.703814 | 0.079703383 | 54.305794 | 131.74731 | 0.0093563031 | -53.960148 | -0.44660661 | 131.76764 | 133.289 | 0.033885557
50 | -3.198132 | -18.573318 | 0.080295175 | 54.245617 | 132.07231 | 0.0094283149 | -53.584682 | -0.44517982 | 132.08141 | 133.6581 | 0.033992346
50.1 | -3.198132 | -18.812853 | 0.080352806 | 54.302837 | 132.39731 | 0.0094331112 | -54.27335 | -0.44605088 | 132.41068 | 133.98326 | 0.033937782
50.2 | -3.198132 | -18.824549 | 0.080492698 | 54.305313 | 132.72231 | 0.0094456868 | -54.304962 | -0.44536522 | 132.73715 | 134.28497 | 0.033656295
50.3 | -3.198132 | -18.715315 | 0.081194691 | 54.305416 | 133.04732 | 0.0095229624 | -53.986477 | -0.4445706 | 133.05426 | 134.61369 | 0.033900712
50.4 | -3.198132 | -18.740093 | 0.081583261 | 54.30542 | 133.37231 | 0.0095771672 | -54.058456 | -0.44394469 | 133.41078 | 134.98065 | 0.033822235
50.5 | -3.198132 | -18.688047 | 0.08213608 | 54.30542 | 133.69733 | 0.0096363509 | -53.910557 | -0.44371286 | 133.68373 | 135.29524 | 0.034012917
50.6 | -3.198132 | -18.665682 | 0.082264446 | 54.30542 | 134.02232 | 0.0096594328 | -53.846733 | -0.44308841 | 133.9946 | 135.60612 | 0.033755809
50.7 | -3.198132 | -18.563221 | 0.082970947 | 54.30542 | 134.34732 | 0.0097313337 | -53.548595 | -0.44188392 | 134.33447 | 135.96274 | 0.033499062
50.8 | -3.198132 | -18.731003 | 0.082909979 | 54.287189 | 134.67232 | 0.009727072 | -54.034531 | -0.44241312 | 134.70981 | 136.27657 | 0.033611022
50.9 | -3.1814263 | -18.741856 | 0.083432056 | 54.367138 | 134.99731 | 0.0097870557 | -54.062038 | -0.442314 | 134.97719 | 136.56985 | 0.033861481
51 | -3.1698432 | -18.749741 | 0.083624072 | 54.289604 | 135.32231 | 0.0098017463 | -54.083672 | -0.44192705 | 135.34041 | 136.93867 | 0.033845313
51.1 | -3.1860485 | -18.670704 | 0.084196776 | 54.304737 | 135.64731 | 0.0098739034 | -53.852703 | -0.441295 | 135.64072 | 137.23624 | 0.033844132
51.2 | -3.1809042 | -18.761568 | 0.084321968 | 54.305389 | 135.97232 | 0.0098866476 | -54.114971 | -0.44089136 | 136.02301 | 137.48772 | 0.033540308
51.3 | -3.1865263 | -18.547905 | 0.084956184 | 54.30542 | 136.29732 | 0.0099646589 | -53.500961 | -0.4396311 | 136.31696 | 137.84201 | 0.033618435
51.4 | -3.1976304 | -18.53808 | 0.085499167 | 54.30542 | 136.62231 | 0.0100268 | -53.475487 | -0.43948931 | 136.67693 | 138.18712 | 0.033733662
51.5 | -3.1981103 | -18.511854 | 0.085868627 | 54.30542 | 136.94731 | 0.01007575 | -53.402088 | -0.43878672 | 136.98506 | 138.45715 | 0.033708107
51.6 | -3.1814253 | -18.615396 | 0.08621604 | 54.30542 | 137.27231 | 0.010108422 | -53.708565 | -0.4389933 | 137.30933 | 138.81799 | 0.033624541
51.7 | -3.1698432 | -18.564869 | 0.08647377 | 54.30542 | 137.59732 | 0.010133659 | -53.564487 | -0.43831244 | 137.55518 | 139.13197 | 0.033469204
51.8 | -3.1860485 | -18.582872 | 0.086905867 | 54.30542 | 137.92232 | 0.010186816 | -53.620125 | -0.43821469 | 137.89587 | 139.47974 | 0.033682019
51.9 | -3.1976097 | -18.694315 | 0.086918108 | 54.30542 | 138.24731 | 0.010184072 | -53.942299 | -0.43881795 | 138.21893 | 139.8201 | 0.033931535
52 | -3.1981094 | -18.765127 | 0.087194778 | 54.30542 | 138.57233 | 0.010227263 | -54.148308 | -0.43861163 | 138.56223 | 140.10126 | 0.033867441
52.1 | -3.1814253 | -18.678469 | 0.087589979 | 54.30542 | 138.89732 | 0.010278419 | -53.898712 | -0.43752411 | 138.83022 | 140.43011 | 0.033699889
52.2 | -3.1698432 | -18.761015 | 0.087729275 | 54.30542 | 139.22232 | 0.010296954 | -54.13876 | -0.43764031 | 139.17949 | 140.77733 | 0.033551212
52.3 | -3.1860485 | -18.676363 | 0.088316299 | 54.30542 | 139.54732 | 0.010365365 | -53.894192 | -0.43664554 | 139.49724 | 141.1179 | 0.033465184
52.4 | -3.1809042 | -18.64599 | 0.088835776 | 54.30542 | 139.87231 | 0.010425645 | -53.801739 | -0.4364706 | 139.79813 | 141.40773 | 0.033789091
52.5 | -3.1865263 | -18.662971 | 0.088847779 | 54.408337 | 140.19731 | 0.010427943 | -53.848679 | -0.43662068 | 140.07983 | 141.65717 | 0.033974268
52.6 | -3.1976304 | -18.725134 | 0.089298032 | 54.564575 | 140.52231 | 0.010474401 | -54.024605 | -0.43614721 | 140.37781 | 142.02089 | 0.033727583
52.7 | -3.1981103 | -18.775249 | 0.089681752 | 54.476032 | 140.84731 | 0.010518035 | -54.167267 | -0.43575662 | 140.73888 | 142.32162 | 0.033486541
52.8 | -3.1981311 | -18.645382 | 0.090391211 | 54.617634 | 141.17232 | 0.010606267 | -53.790974 | -0.43445727 | 141.03818 | 142.60867 | 0.033424128
52.9 | -3.1814263 | -18.634584 | 0.090812609 | 54.584751 | 141.49731 | 0.010658912 | -53.758881 | -0.43417242 | 141.33548 | 142.92021 | 0.033597782
53 | -3.1865489 | -18.761209 | 0.09094049 | 54.62233 | 141.82233 | 0.010671082 | -54.122631 | -0.43443084 | 141.63463 | 143.24847 | 0.03362586
53.1 | -3.1976316 | -18.824722 | 0.091119379 | 54.623951 | 142.14732 | 0.010683989 | -54.309719 | -0.43401998 | 141.94707 | 143.56087 | 0.033356521
53.2 | -3.1981106 | -18.865498 | 0.091430955 | 54.624023 | 142.47232 | 0.010726101 | -54.424576 | -0.4334538 | 142.25969 | 143.89011 | 0.033309925
53.3 | -3.1981311 | -18.716105 | 0.091997765 | 54.624023 | 142.79732 | 0.010788188 | -53.991554 | -0.43243343 | 142.56796 | 144.22035 | 0.033368535
53.4 | -3.198132 | -18.75631 | 0.092353262 | 54.771587 | 143.12231 | 0.010834238 | -54.104851 | -0.43244261 | 142.84602 | 144.55899 | 0.03362783
53.5 | -3.198132 | -18.836248 | 0.09268672 | 54.680557 | 143.44731 | 0.010870073 | -54.332397 | -0.43202895 | 143.17981 | 144.83359 | 0.033356968
53.6 | -3.198132 | -18.939554 | 0.092850924 | 54.63443 | 143.77231 | 0.010896968 | -54.629295 | -0.43231153 | 143.51869 | 145.14626 | 0.033467848
53.7 | -3.198132 | -18.884495 | 0.093516946 | 54.703037 | 144.09732 | 0.010974919 | -54.469147 | -0.43118179 | 143.83357 | 145.48297 | 0.033252168
53.8 | -3.198132 | -18.850771 | 0.093742609 | 54.917118 | 144.42232 | 0.011004901 | -54.374046 | -0.43070975 | 144.15337 | 145.78197 | 0.033550072
53.9 | -3.198132 | -19.092585 | 0.093734428 | 54.777428 | 144.74731 | 0.010998007 | -55.072983 | -0.43179119 | 144.48206 | 146.05373 | 0.033783533
54 | -3.198132 | -19.017708 | 0.094243713 | 54.92498 | 145.07231 | 0.011049284 | -54.859886 | -0.43060911 | 144.78529 | 146.4315 | 0.033559293
54.1 | -3.198132 | -18.97805 | 0.094691448 | 54.931355 | 145.39732 | 0.011092443 | -54.748131 | -0.42974409 | 145.099 | 146.72899 | 0.033563025
54.2 | -3.198132 | -18.950911 | 0.095046252 | 54.931625 | 145.72232 | 0.011149526 | -54.66581 | -0.42895091 | 145.40977 | 147.037 | 0.033272583
54.3 | -3.198132 | -18.998724 | 0.095289841 | 54.931641 | 146.04732 | 0.011174717 | -54.80608 | -0.42880309 | 145.70135 | 147.351 | 0.03352778
54.4 | -3.1814263 | -19.0089 | 0.095629528 | 54.931641 | 146.37231 | 0.011219515 | -54.835678 | -0.42860678 | 146.05136 | 147.65421 | 0.033739295
54.5 | -3.1865489 | -19.038147 | 0.096115798 | 54.931641 | 146.69731 | 0.01127104 | -54.921062 | -0.42786059 | 146.33984 | 147.96814 | 0.033364169
54.6 | -3.1976316 | -19.039951 | 0.096408807 | 55.131382 | 147.02232 | 0.01130418 | -54.925999 | -0.42744491 | 146.616 | 148.30206 | 0.033477098
54.7 | -3.1981106 | -19.201216 | 0.096663594 | 55.222183 | 147.34732 | 0.011327247 | -55.392864 | -0.42757389 | 146.90894 | 148.62375 | 0.03326584
54.8 | -3.1981311 | -19.183901 | 0.096891835 | 55.238522 | 147.67232 | 0.011349435 | -55.3438 | -0.42712614 | 147.21684 | 148.91371 | 0.033450466
54.9 | -3.198132 | -19.212055 | 0.097102739 | 55.239223 | 147.99731 | 0.011377716 | -55.427998 | -0.42704371 | 147.4715 | 149.23703 | 0.03356925
55 | -3.198132 | -19.157648 | 0.097629279 | 55.239258 | 148.32231 | 0.011449821 | -55.271576 | -0.42612404 | 147.85416 | 149.58499 | 0.033469975
55.1 | -3.198132 | -19.147224 | 0.098027334 | 55.239258 | 148.64731 | 0.011492048 | -55.243187 | -0.42544046 | 148.18239 | 149.91818 | 0.033447407
55.2 | -3.198132 | -19.292765 | 0.098183088 | 55.486149 | 148.97231 | 0.011515012 | -55.664867 | -0.42578918 | 148.42105 | 150.15469 | 0.033305794
55.3 | -3.198132 | -19.374279 | 0.098179698 | 55.333721 | 149.29732 | 0.011509575 | -55.899166 | -0.4256109 | 148.80141 | 150.52574 | 0.0332321
55.4 | -3.198132 | -19.202154 | 0.098912939 | 55.513119 | 149.62233 | 0.01157414 | -55.40456 | -0.42470282 | 149.08589 | 150.80144 | 0.033768624
55.5 | -3.198132 | -19.188675 | 0.099365756 | 55.534885 | 149.94733 | 0.011633842 | -55.362457 | -0.4237569 | 149.34003 | 151.12459 | 0.033402059
55.6 | -3.1814263 | -19.128412 | 0.099641792 | 55.535847 | 150.27232 | 0.011675048 | -55.189583 | -0.42282131 | 149.72707 | 151.49294 | 0.03327392
55.7 | -3.1865489 | -19.281693 | 0.099972472 | 55.561272 | 150.59732 | 0.011727071 | -55.631542 | -0.4234308 | 150.02177 | 151.78506 | 0.03337165
55.8 | -3.1809258 | -19.178221 | 0.10046251 | 55.562531 | 150.92232 | 0.011776661 | -55.331703 | -0.42290613 | 150.32072 | 152.07553 | 0.033629712
55.9 | -3.1865275 | -19.27737 | 0.10064787 | 55.550735 | 151.24731 | 0.011797486 | -55.613953 | -0.4232932 | 150.68597 | 152.37978 | 0.033764776
56 | -3.1976306 | -19.222147 | 0.10089684 | 55.702042 | 151.57231 | 0.011823625 | -55.450153 | -0.4223364 | 150.98611 | 152.73422 | 0.033389244
56.1 | -3.1981103 | -19.248487 | 0.10140002 | 55.74614 | 151.89731 | 0.011877838 | -55.519016 | -0.42228433 | 151.30064 | 153.04036 | 0.033287242
56.2 | -3.1981311 | -19.326944 | 0.10145909 | 55.790157 | 152.22231 | 0.011888888 | -55.741844 | -0.42230067 | 151.61964 | 153.41068 | 0.033401839
56.3 | -3.198132 | -19.174515 | 0.10182996 | 55.841202 | 152.54732 | 0.011925761 | -55.29916 | -0.42134517 | 151.91747 | 153.70874 | 0.033526409
56.4 | -3.198132 | -19.289013 | 0.10231375 | 55.84341 | 152.87231 | 0.011991987 | -55.630123 | -0.42165777 | 152.27133 | 154.01361 | 0.033695929
56.5 | -3.198132 | -19.274788 | 0.10274215 | 55.843506 | 153.19731 | 0.012038256 | -55.593086 | -0.42065045 | 152.55246 | 154.35283 | 0.033307444
56.6 | -3.198132 | -19.243996 | 0.10310176 | 55.84351 | 153.52232 | 0.012084018 | -55.504181 | -0.42014477 | 152.92488 | 154.70471 | 0.033301547
56.7 | -3.198132 | -19.315445 | 0.10345985 | 56.026081 | 153.84732 | 0.012128178 | -55.71682 | -0.42025542 | 153.17052 | 155.0327 | 0.033431213
56.8 | -3.198132 | -19.264666 | 0.10370035 | 56.050461 | 154.17232 | 0.012156571 | -55.573837 | -0.4194634 | 153.49529 | 155.31316 | 0.033433046
56.9 | -3.198132 | -19.215132 | 0.10431714 | 56.077042 | 154.49731 | 0.012227832 | -55.432377 | -0.41866255 | 153.82301 | 155.67728 | 0.033505809
57 | -3.198132 | -19.309122 | 0.10470365 | 56.1269 | 154.82231 | 0.012271411 | -55.703388 | -0.4188177 | 154.16611 | 156.03767 | 0.033447463
57.1 | -3.198132 | -19.315367 | 0.10480706 | 56.225079 | 155.14732 | 0.012281551 | -55.725769 | -0.41809162 | 154.4272 | 156.3222 | 0.033389766
57.2 | -3.198132 | -19.304308 | 0.10535518 | 56.106892 | 155.47232 | 0.012346622 | -55.694996 | -0.41784149 | 154.79114 | 156.67955 | 0.033502676
57.3 | -3.198132 | -19.317425 | 0.10556354 | 56.179935 | 155.79732 | 0.012369004 | -55.732307 | -0.41740265 | 155.08749 | 157.00163 | 0.033604514
57.4 | -3.1814263 | -19.298344 | 0.10600669 | 56.131344 | 156.12231 | 0.012420816 | -55.677429 | -0.41684189 | 155.453 | 157.33725 | 0.033487488
57.5 | -3.1865489 | -19.422693 | 0.10638347 | 56.12925 | 156.44731 | 0.012459991 | -56.035488 | -0.41697571 | 155.78757 | 157.64903 | 0.033541221
57.6 | -3.1976316 | -19.346535 | 0.10671725 | 56.408371 | 156.77231 | 0.012500101 | -55.817291 | -0.415737 | 156.03763 | 157.98955 | 0.033322554
57.7 | -3.1981106 | -19.443512 | 0.10698307 | 56.42503 | 157.09732 | 0.01253204 | -56.097912 | -0.41591662 | 156.40115 | 158.33626 | 0.033472188
57.8 | -3.1981311 | -19.428614 | 0.10730402 | 56.425751 | 157.42232 | 0.012573919 | -56.052406 | -0.41532302 | 156.67986 | 158.64886 | 0.03356738
57.9 | -3.1814263 | -19.579723 | 0.10749476 | 56.322681 | 157.74731 | 0.012596398 | -56.486279 | -0.41551346 | 157.10724 | 158.98695 | 0.033539511
58 | -3.1865489 | -19.467896 | 0.10809164 | 56.421322 | 158.07233 | 0.012674255 | -56.164127 | -0.41464165 | 157.42618 | 159.32616 | 0.033515904
58.1 | -3.1976316 | -19.427217 | 0.10834117 | 56.425587 | 158.39732 | 0.012695558 | -56.043964 | -0.41357306 | 157.77164 | 159.68744 | 0.033488512
58.2 | -3.1814048 | -19.472075 | 0.10889927 | 56.425774 | 158.72232 | 0.012762747 | -56.171642 | -0.41341835 | 158.0985 | 160.01926 | 0.033463001
58.3 | -3.186548 | -19.41061 | 0.10933551 | 56.409733 | 159.04732 | 0.012809977 | -55.996334 | -0.4126361 | 158.39732 | 160.34354 | 0.03354831
58.4 | -3.1976316 | -19.466387 | 0.10954982 | 56.64822 | 159.37231 | 0.012819499 | -56.154099 | -0.41227958 | 158.65002 | 160.67076 | 0.033544734
58.5 | -3.1981106 | -19.647175 | 0.10974236 | 56.498371 | 159.69731 | 0.012846028 | -56.674683 | -0.41311267 | 159.01897 | 160.94318 | 0.033677217
58.6 | -3.1981311 | -19.712013 | 0.10996805 | 56.490562 | 160.02231 | 0.012880506 | -56.867447 | -0.41262859 | 159.36096 | 161.25439 | 0.033512525
58.7 | -3.198132 | -19.623999 | 0.11104435 | 56.488808 | 160.34731 | 0.013004393 | -56.6161 | -0.41146287 | 159.6783 | 161.63104 | 0.033540059
58.8 | -3.198132 | -19.597954 | 0.110769 | 56.670864 | 160.67232 | 0.012982829 | -56.538502 | -0.41123852 | 159.97835 | 161.96126 | 0.03378975
58.9 | -3.198132 | -19.644636 | 0.11095329 | 56.599964 | 160.99731 | 0.012992944 | -56.677719 | -0.41082618 | 160.37013 | 162.30312 | 0.033649527
59 | -3.198132 | -19.712368 | 0.11134975 | 56.658554 | 161.32233 | 0.013039718 | -56.871372 | -0.41063011 | 160.63055 | 162.63235 | 0.033461485
59.1 | -3.198132 | -19.706539 | 0.11191072 | 56.709141 | 161.64732 | 0.013104635 | -56.857368 | -0.41008088 | 161.00499 | 162.95016 | 0.033527892
59.2 | -3.198132 | -19.623062 | 0.11293268 | 56.711327 | 161.97232 | 0.013230077 | -56.619583 | -0.4093366 | 161.32269 | 163.37651 | 0.033654712
59.3 | -3.198132 | -19.651968 | 0.1134041 | 56.694393 | 162.29732 | 0.013275049 | -56.707466 | -0.40943819 | 161.70506 | 163.66565 | 0.034027997
59.4 | -3.198132 | -19.788593 | 0.11375648 | 56.710693 | 162.62231 | 0.013323942 | -57.103348 | -0.40932232 | 162.09645 | 163.97156 | 0.033828583
59.5 | -3.1814263 | -19.921522 | 0.11356606 | 56.711391 | 162.94731 | 0.013307962 | -57.494164 | -0.40945891 | 162.42151 | 164.32991 | 0.033677828
59.6 | -3.1698432 | -19.898026 | 0.11370659 | 56.772236 | 163.27231 | 0.013315914 | -57.42894 | -0.40852249 | 162.7151 | 164.64531 | 0.03340397
59.7 | -3.1693428 | -19.888529 | 0.11343283 | 56.714058 | 163.59732 | 0.013288636 | -57.399265 | -0.40816772 | 163.05327 | 164.96027 | 0.033678032
59.8 | -3.1860266 | -19.952848 | 0.1137076 | 56.888607 | 163.92232 | 0.013307553 | -57.578732 | -0.40818977 | 163.34949 | 165.33221 | 0.033775825
59.9 | -3.1976089 | -19.979683 | 0.11398788 | 56.719082 | 164.24731 | 0.01334883 | -57.652069 | -0.40741327 | 163.71739 | 165.66057 | 0.033585586
60 | -3.1981094 | -19.89887 | 0.11451513 | 56.711758 | 164.57231 | 0.013412762 | -57.416069 | -0.40635291 | 164.03792 | 165.96732 | 0.033375163
60.1 | -3.1981311 | -19.937235 | 0.11471897 | 56.752182 | 164.89731 | 0.013436994 | -57.522316 | -0.40597209 | 164.37672 | 166.33617 | 0.033182949
60.2 | -3.198132 | -20.149879 | 0.11505639 | 56.836224 | 165.22232 | 0.013480429 | -58.131565 | -0.40702531 | 164.69272 | 166.66801 | 0.033613641
60.3 | -3.198132 | -19.968731 | 0.11578148 | 56.952957 | 165.54732 | 0.01356291 | -57.609138 | -0.40564275 | 164.98773 | 166.99078 | 0.033660222
60.4 | -3.198132 | -20.153763 | 0.11586235 | 56.984653 | 165.87231 | 0.013571209 | -58.144897 | -0.40586072 | 165.33238 | 167.26527 | 0.033401743
60.5 | -3.198132 | -20.054274 | 0.11639018 | 56.884682 | 166.19733 | 0.013623848 | -57.860855 | -0.40495408 | 165.68823 | 167.65787 | 0.033300627
60.6 | -3.198132 | -20.011089 | 0.11675502 | 56.914803 | 166.52232 | 0.013666559 | -57.736286 | -0.40413791 | 166.02403 | 168.01019 | 0.033152353
60.7 | -3.198132 | -20.00383 | 0.11745121 | 56.963852 | 166.84732 | 0.013756261 | -57.712784 | -0.40405041 | 166.30141 | 168.29779 | 0.033560079
60.8 | -3.198132 | -20.072697 | 0.11763582 | 56.985126 | 167.17232 | 0.013775145 | -57.909447 | -0.40400329 | 166.61845 | 168.68694 | 0.033642769
60.9 | -3.198132 | -20.092709 | 0.11786804 | 56.986046 | 167.49731 | 0.013808497 | -57.972023 | -0.40353283 | 166.93892 | 169.02101 | 0.033517975
61 | -3.198132 | -19.970798 | 0.11853442 | 57.110268 | 167.82231 | 0.013889087 | -57.618156 | -0.40245134 | 167.25552 | 169.32816 | 0.033515457
61.1 | -3.198132 | -20.166828 | 0.11863779 | 56.991814 | 168.14731 | 0.013896705 | -58.182648 | -0.40276828 | 167.61554 | 169.68018 | 0.033411838
61.2 | -3.198132 | -20.216799 | 0.11885308 | 56.986336 | 168.47231 | 0.013905019 | -58.328323 | -0.402969 | 168.02786 | 170.0629 | 0.033683944
61.3 | -3.198132 | -20.083923 | 0.11949973 | 57.059528 | 168.79732 | 0.013989094 | -57.944866 | -0.40173751 | 168.30888 | 170.41689 | 0.033727769
61.4 | -3.198132 | -19.923679 | 0.11990279 | 56.989265 | 169.12231 | 0.014024462 | -57.481583 | -0.40146521 | 168.64034 | 170.68086 | 0.033570945
61.5 | -3.198132 | -20.038443 | 0.12010051 | 57.025414 | 169.44733 | 0.014062626 | -57.811874 | -0.40135831 | 168.9539 | 171.01984 | 0.033496711
61.6 | -3.1814263 | -19.90205 | 0.12066732 | 57.238537 | 169.77232 | 0.014138187 | -57.42033 | -0.39991522 | 169.19438 | 171.24785 | 0.033275072
61.7 | -3.1865489 | -19.882505 | 0.12129454 | 57.259777 | 170.09732 | 0.014204615 | -57.364971 | -0.39968532 | 169.5199 | 171.59698 | 0.033647113
61.8 | -3.1976316 | -20.001064 | 0.12147219 | 57.336906 | 170.42232 | 0.014219535 | -57.70742 | -0.39978731 | 169.80408 | 171.9063 | 0.033653721
61.9 | -3.1981106 | -19.99823 | 0.1219198 | 57.264034 | 170.74731 | 0.014272734 | -57.697514 | -0.39918643 | 170.14685 | 172.19267 | 0.03350028
62 | -3.1981311 | -20.158878 | 0.12196023 | 57.283039 | 171.07231 | 0.01427895 | -58.159492 | -0.39925665 | 170.47516 | 172.57439 | 0.033324882
62.1 | -3.198132 | -20.259846 | 0.12193853 | 57.315815 | 171.39731 | 0.014270586 | -58.448101 | -0.39923632 | 170.82919 | 172.89517 | 0.03331954
62.2 | -3.198132 | -20.152584 | 0.12274669 | 57.469227 | 171.72232 | 0.014366984 | -58.137932 | -0.39837602 | 171.08456 | 173.20027 | 0.033524051
62.3 | -3.198132 | -20.184586 | 0.12313612 | 57.532543 | 172.04732 | 0.014413961 | -58.228073 | -0.39814988 | 171.44798 | 173.53432 | 0.033820134
62.4 | -3.198132 | -20.168951 | 0.12324937 | 57.491501 | 172.37231 | 0.014432962 | -58.180473 | -0.39733505 | 171.78793 | 173.87061 | 0.033585701
62.5 | -3.198132 | -20.293486 | 0.12352436 | 57.533524 | 172.69731 | 0.014466463 | -58.53828 | -0.39741823 | 172.05869 | 174.17194 | 0.033594593
62.6 | -3.198132 | -20.215069 | 0.12389602 | 57.522926 | 173.02232 | 0.014503267 | -58.313652 | -0.39648151 | 172.39627 | 174.4803 | 0.033273544
62.7 | -3.198132 | -20.208426 | 0.12440904 | 57.534863 | 173.34732 | 0.01456581 | -58.295353 | -0.39633548 | 172.76779 | 174.8221 | 0.033542305
62.8 | -3.1814263 | -20.226448 | 0.12456024 | 57.653744 | 173.67232 | 0.014583989 | -58.346352 | -0.39639112 | 173.00912 | 175.145 | 0.033682402
62.9 | -3.1865489 | -20.280975 | 0.12477487 | 57.628574 | 173.99731 | 0.014601416 | -58.504486 | -0.39620832 | 173.34955 | 175.46562 | 0.033678103
63 | -3.1976316 | -20.24983 | 0.12517892 | 57.654045 | 174.32231 | 0.014662985 | -58.414436 | -0.3954244 | 173.67892 | 175.7869 | 0.033407889
63.1 | -3.1981106 | -20.342766 | 0.12664129 | 57.644112 | 174.64732 | 0.01483182 | -58.683105 | -0.395226 | 174.00143 | 176.11356 | 0.033450082
63.2 | -3.1981311 | -20.330021 | 0.12768678 | 57.761284 | 174.97232 | 0.014958942 | -58.647186 | -0.39524442 | 174.30415 | 176.40482 | 0.033725418
63.3 | -3.198132 | -20.344469 | 0.12776335 | 57.807957 | 175.29732 | 0.01496572 | -58.688492 | -0.39455873 | 174.6499 | 176.80566 | 0.033636864
63.4 | -3.198132 | -20.433224 | 0.127829 | 57.702847 | 175.62231 | 0.014973899 | -58.944221 | -0.39446494 | 175.03786 | 177.1225 | 0.03365038
63.5 | -3.198132 | -20.309916 | 0.12868667 | 57.775833 | 175.94731 | 0.01506417 | -58.589478 | -0.39286426 | 175.34113 | 177.48724 | 0.033474557
63.6 | -3.198132 | -20.383087 | 0.12857778 | 57.760532 | 176.27231 | 0.015050109 | -58.800285 | -0.39265892 | 175.67021 | 177.83971 | 0.03346337
63.7 | -3.198132 | -20.392639 | 0.12918429 | 57.807922 | 176.59731 | 0.015132623 | -58.827572 | -0.39232895 | 176.00224 | 178.17438 | 0.033671141
63.8 | -3.198132 | -20.421328 | 0.12981454 | 57.809963 | 176.92232 | 0.015197285 | -58.912251 | -0.39205909 | 176.32954 | 178.50075 | 0.033865016
63.9 | -3.198132 | -20.545532 | 0.13003664 | 57.810051 | 177.24733 | 0.01523076 | -59.270275 | -0.39239073 | 176.66675 | 178.85597 | 0.03386499
64 | -3.1814263 | -20.524391 | 0.1302467 | 57.810059 | 177.57233 | 0.01524749 | -59.208767 | -0.39124167 | 176.96419 | 179.18704 | 0.033538025
64.1 | -3.1865489 | -20.536434 | 0.13080172 | 57.876701 | 177.89732 | 0.015321911 | -59.241741 | -0.3910591 | 177.27271 | 179.51004 | 0.033729292
64.2 | -3.1976316 | -20.589838 | 0.13112845 | 57.907841 | 178.22232 | 0.015349333 | -59.396027 | -0.39076984 | 177.60442 | 179.89188 | 0.033741884
64.3 | -3.1981106 | -20.622734 | 0.13197725 | 57.883892 | 178.54732 | 0.015448476 | -59.487827 | -0.39030635 | 177.98579 | 180.20108 | 0.033829875
64.4 | -3.1981311 | -20.645432 | 0.13232 | 58.002323 | 178.87231 | 0.015493499 | -59.553722 | -0.38980582 | 178.29306 | 180.50293 | 0.033736888
64.5 | -3.198132 | -20.759275 | 0.13226533 | 58.065338 | 179.19731 | 0.015484649 | -59.880394 | -0.38983017 | 178.59546 | 180.87846 | 0.033573031
64.6 | -3.198132 | -20.798992 | 0.13238855 | 58.046051 | 179.52231 | 0.015508012 | -59.992996 | -0.38977095 | 178.96234 | 181.2108 | 0.033680178
64.7 | -3.198132 | -20.702818 | 0.13303715 | 57.974709 | 179.84731 | 0.015573278 | -59.712227 | -0.38872418 | 179.32121 | 181.56032 | 0.033737279
64.8 | -3.198132 | -20.689039 | 0.13334848 | 58.054504 | 180.17232 | 0.015616948 | -59.673691 | -0.3881754 | 179.63551 | 181.89079 | 0.033620618
64.9 | -3.1814263 | -20.666153 | 0.13380718 | 58.029301 | 180.49731 | 0.015654407 | -59.609451 | -0.38756907 | 179.96939 | 182.22075 | 0.033764992
65 | -3.1865489 | -20.664305 | 0.13447373 | 58.071804 | 180.82231 | 0.015731821 | -59.605412 | -0.38685408 | 180.25534 | 182.54305 | 0.033679184
65.1 | -3.1976316 | -20.447058 | 0.13525128 | 58.073643 | 181.14732 | 0.015822861 | -58.978275 | -0.3854045 | 180.59108 | 182.87997 | 0.033611447
65.2 | -3.1981106 | -20.660561 | 0.13561051 | 58.07373 | 181.47232 | 0.015872387 | -59.597408 | -0.38630342 | 180.91998 | 183.20389 | 0.03382571
65.3 | -3.1814253 | -20.92704 | 0.13593508 | 58.07373 | 181.79732 | 0.015924167 | -60.366425 | -0.38710976 | 181.25868 | 183.54706 | 0.03379989
65.4 | -3.1865489 | -20.804647 | 0.13655476 | 58.07373 | 182.12231 | 0.015985727 | -60.015713 | -0.38564333 | 181.62285 | 183.88773 | 0.0335164
65.5 | -3.1976316 | -20.891899 | 0.13685206 | 58.07373 | 182.44731 | 0.016016921 | -60.269676 | -0.38550967 | 181.91962 | 184.20317 | 0.033440132
65.6 | -3.1981106 | -20.864882 | 0.13700034 | 58.07373 | 182.77232 | 0.01603082 | -60.196182 | -0.38539985 | 182.23796 | 184.5229 | 0.033662178
65.7 | -3.1981311 | -20.801376 | 0.13762529 | 58.302578 | 183.09732 | 0.016105512 | -60.014317 | -0.38519681 | 182.52895 | 184.89096 | 0.033948991
65.8 | -3.198132 | -20.854315 | 0.13739793 | 58.151691 | 183.42232 | 0.016077437 | -60.170479 | -0.38479295 | 182.93146 | 185.15691 | 0.033770356
65.9 | -3.198132 | -20.992535 | 0.13768926 | 58.084702 | 183.74731 | 0.016116653 | -60.573139 | -0.38477409 | 183.29668 | 185.47089 | 0.03361946
66 | -3.198132 | -20.881876 | 0.13845558 | 58.105957 | 184.07231 | 0.016216567 | -60.249531 | -0.38368469 | 183.62201 | 185.81445 | 0.033554599
66.1 | -3.198132 | -20.922766 | 0.13881561 | 58.298172 | 184.39731 | 0.016245183 | -60.364861 | -0.3834773 | 183.94699 | 186.14815 | 0.033563185
66.2 | -3.198132 | -20.867994 | 0.13935722 | 58.101757 | 184.72232 | 0.016296424 | -60.202736 | -0.38277185 | 184.30977 | 186.48666 | 0.033735521
66.3 | -3.198132 | -21.02614 | 0.13970926 | 58.24995 | 185.04732 | 0.016336687 | -60.657001 | -0.38291779 | 184.57092 | 186.85141 | 0.033564936
66.4 | -3.198132 | -20.940422 | 0.14083737 | 58.324879 | 185.37233 | 0.016461477 | -60.405437 | -0.38180622 | 184.86386 | 187.22015 | 0.033334594
66.5 | -3.198132 | -20.941401 | 0.14125721 | 58.273666 | 185.69733 | 0.016511429 | -60.408489 | -0.38141826 | 185.26166 | 187.50027 | 0.033379458
66.6 | -3.1814263 | -20.929953 | 0.14178525 | 58.334713 | 186.02232 | 0.016579736 | -60.376167 | -0.38083667 | 185.57637 | 187.86795 | 0.033663243
66.7 | -3.1698432 | -21.041121 | 0.14225413 | 58.337288 | 186.34732 | 0.016635768 | -60.696007 | -0.38129953 | 185.88441 | 188.19283 | 0.033945695
66.8 | -3.1860485 | -21.214422 | 0.14216702 | 58.337399 | 186.67232 | 0.016634082 | -61.195454 | -0.38133243 | 186.27832 | 188.56688 | 0.033675518
66.9 | -3.1976097 | -21.143927 | 0.14265949 | 58.341358 | 186.99731 | 0.016689917 | -60.991024 | -0.38024339 | 186.55992 | 188.8912 | 0.033550486
67 | -3.1981094 | -21.080109 | 0.14312346 | 58.346836 | 187.32231 | 0.016736194 | -60.807575 | -0.37955821 | 186.8521 | 189.31461 | 0.033542179
67.1 | -3.1981311 | -21.198895 | 0.14319912 | 58.4729 | 187.64731 | 0.016749604 | -61.146923 | -0.37985075 | 187.15405 | 189.55505 | 0.033795938
67.2 | -3.198132 | -21.128857 | 0.14386576 | 58.458504 | 187.97231 | 0.016819594 | -60.947708 | -0.37889022 | 187.47539 | 189.86865 | 0.033794843
67.3 | -3.198132 | -21.104258 | 0.14442454 | 58.40818 | 188.29732 | 0.016894165 | -60.878853 | -0.37826058 | 187.82182 | 190.22357 | 0.033605035
67.4 | -3.198132 | -21.277481 | 0.14435171 | 58.527824 | 188.62231 | 0.016885547 | -61.376724 | -0.37852317 | 188.14186 | 190.56114 | 0.033525553
67.5 | -3.1814263 | -21.210836 | 0.14490248 | 58.381943 | 188.94733 | 0.016943712 | -61.183643 | -0.3774668 | 188.5011 | 190.89922 | 0.03347547
67.6 | -3.1865489 | -21.193216 | 0.14543 | 58.384319 | 189.27232 | 0.016995708 | -61.13377 | -0.37708327 | 188.8497 | 191.24585 | 0.033689212
67.7 | -3.1976316 | -21.280807 | 0.14581986 | 58.460888 | 189.59732 | 0.017043002 | -61.389481 | -0.37722579 | 189.18347 | 191.54179 | 0.033889178
67.8 | -3.1981106 | -21.362404 | 0.14594835 | 58.547707 | 189.92232 | 0.01705654 | -61.625584 | -0.37687993 | 189.49985 | 191.91071 | 0.033798203
67.9 | -3.1981311 | -21.380735 | 0.1464923 | 58.413788 | 190.24731 | 0.017132381 | -61.679058 | -0.37617236 | 189.87227 | 192.25444 | 0.033521831
68 | -3.198132 | -21.323072 | 0.14690687 | 58.581448 | 190.57231 | 0.017167972 | -61.514503 | -0.37550473 | 190.1368 | 192.54298 | 0.033706572
68.1 | -3.198132 | -21.39537 | 0.1470568 | 58.58971 | 190.89732 | 0.017194064 | -61.722851 | -0.37565848 | 190.46828 | 192.86043 | 0.033871766
68.2 | -3.198132 | -21.489136 | 0.14726834 | 58.490326 | 191.22232 | 0.017219305 | -61.992729 | -0.37562013 | 190.81448 | 193.22656 | 0.033960592
68.3 | -3.198132 | -21.438583 | 0.14760013 | 58.533211 | 191.54732 | 0.017257759 | -61.844856 | -0.37453726 | 191.14981 | 193.52901 | 0.033715822
68.4 | -3.198132 | -21.43129 | 0.14790277 | 58.576569 | 191.87231 | 0.017296996 | -61.824745 | -0.37368813 | 191.43796 | 193.88136 | 0.033630382
68.5 | -3.198132 | -21.540571 | 0.14827089 | 58.568451 | 192.19731 | 0.017333418 | -62.13903 | -0.37424362 | 191.79482 | 194.21962 | 0.033687662
68.6 | -3.198132 | -21.623726 | 0.14852133 | 58.58918 | 192.52231 | 0.017349655 | -62.377979 | -0.37433043 | 192.06807 | 194.57726 | 0.033939138
68.7 | -3.198132 | -21.491301 | 0.14908278 | 58.765759 | 192.84732 | 0.017424082 | -61.995571 | -0.3725279 | 192.33119 | 194.87788 | 0.033752359
68.8 | -3.198132 | -21.599089 | 0.14880314 | 58.707821 | 193.17232 | 0.017401695 | -62.300541 | -0.37287605 | 192.70261 | 195.25438 | 0.03359982
68.9 | -3.198132 | -21.644533 | 0.14910026 | 58.768185 | 193.49731 | 0.017430238 | -62.427853 | -0.3724792 | 193.01953 | 195.60326 | 0.033486143
69 | -3.198132 | -21.587545 | 0.14956005 | 58.850063 | 193.82233 | 0.017488098 | -62.261116 | -0.37188098 | 193.3293 | 195.91197 | 0.03369765
69.1 | -3.198132 | -21.572124 | 0.14992973 | 58.772392 | 194.14732 | 0.017524118 | -62.213993 | -0.37163696 | 193.67178 | 196.22392 | 0.03402333
69.2 | -3.198132 | -21.649151 | 0.15044989 | 58.806515 | 194.47232 | 0.017579239 | -62.434017 | -0.37189585 | 194.01343 | 196.53696 | 0.033978093
69.3 | -3.198132 | -21.554123 | 0.15093324 | 58.851719 | 194.79732 | 0.017637311 | -62.159275 | -0.3706705 | 194.299 | 196.84692 | 0.033879507
69.4 | -3.198132 | -21.751991 | 0.15089807 | 58.829849 | 195.12231 | 0.017633928 | -62.734608 | -0.37060732 | 194.62828 | 197.19463 | 0.033545297
69.5 | -3.198132 | -21.8573 | 0.15090746 | 58.85273 | 195.44731 | 0.017636554 | -63.038826 | -0.37120804 | 194.97116 | 197.55096 | 0.033891652
69.6 | -3.198132 | -21.481739 | 0.15190957 | 58.865795 | 195.77231 | 0.017756103 | -61.960377 | -0.36877763 | 195.27185 | 197.89186 | 0.03378886
69.7 | -3.198132 | -21.675749 | 0.15242705 | 58.897427 | 196.09731 | 0.017822037 | -62.519714 | -0.36918873 | 195.57071 | 198.24915 | 0.03392905
69.8 | -3.198132 | -21.650341 | 0.15266199 | 58.933044 | 196.42232 | 0.017851774 | -62.451481 | -0.36834967 | 195.90991 | 198.5704 | 0.033783562
69.9 | -3.198132 | -21.866964 | 0.15270196 | 59.098965 | 196.74733 | 0.017851766 | -63.078072 | -0.36903891 | 196.21336 | 198.91263 | 0.033826582
70 | -3.198132 | -21.884367 | 0.15304236 | 59.061485 | 197.07233 | 0.017878838 | -63.127754 | -0.36871812 | 196.54034 | 199.25874 | 0.033847488
70.1 | -3.198132 | -21.803061 | 0.15342204 | 59.033066 | 197.39732 | 0.017937684 | -62.893768 | -0.36783072 | 196.89963 | 199.55229 | 0.034042493
70.2 | -3.198132 | -21.829811 | 0.15398471 | 59.099483 | 197.72232 | 0.017999008 | -62.968483 | -0.36718339 | 197.20561 | 199.89529 | 0.033821512
70.3 | -3.198132 | -21.893423 | 0.15425198 | 59.106144 | 198.04732 | 0.018033536 | -63.153057 | -0.36709848 | 197.52072 | 200.21793 | 0.033718515
70.4 | -3.198132 | -21.945881 | 0.15453056 | 59.119125 | 198.37231 | 0.018069655 | -63.304966 | -0.36689734 | 197.8175 | 200.5072 | 0.033663917
70.5 | -3.198132 | -21.979485 | 0.15515216 | 59.106995 | 198.69731 | 0.018143104 | -63.400219 | -0.36673909 | 198.14932 | 200.86215 | 0.033802424
70.6 | -3.1816192 | -21.987129 | 0.15557626 | 59.189621 | 199.02231 | 0.018185245 | -63.422028 | -0.36617857 | 198.44516 | 201.22928 | 0.033800207
70.7 | -3.1863647 | -21.830679 | 0.15632796 | 59.23843 | 199.34732 | 0.018267566 | -62.972862 | -0.36476108 | 198.75227 | 201.55063 | 0.033623118
70.8 | -3.1976237 | -21.880295 | 0.15667702 | 59.173264 | 199.67232 | 0.018305184 | -63.114658 | -0.36491385 | 199.14488 | 201.85963 | 0.033795189
70.9 | -3.1981101 | -21.942127 | 0.1567302 | 59.195797 | 199.99731 | 0.018311964 | -63.290985 | -0.36426386 | 199.46089 | 202.25372 | 0.033537187
71 | -3.1981311 | -21.860302 | 0.15731002 | 59.300003 | 200.32231 | 0.018385528 | -63.056973 | -0.3636108 | 199.75513 | 202.5265 | 0.033707473
71.1 | -3.198132 | -21.948322 | 0.15741926 | 59.346058 | 200.64732 | 0.018406522 | -63.307987 | -0.36386171 | 200.09927 | 202.9062 | 0.034021035
71.2 | -3.198132 | -21.947006 | 0.15776035 | 59.348045 | 200.97232 | 0.018443881 | -63.303493 | -0.36300176 | 200.39868 | 203.29074 | 0.033744883
71.3 | -3.198132 | -22.024517 | 0.15803903 | 59.348137 | 201.29732 | 0.018471468 | -63.525391 | -0.36315191 | 200.75697 | 203.57375 | 0.033834103
71.4 | -3.198132 | -22.053442 | 0.15838741 | 59.323151 | 201.62231 | 0.018497849 | -63.606838 | -0.36269736 | 201.07628 | 203.90443 | 0.033708751
71.5 | -3.198132 | -22.039675 | 0.15886082 | 59.347065 | 201.94733 | 0.018569926 | -63.566326 | -0.36231679 | 201.36035 | 204.26764 | 0.033774644
71.6 | -3.198132 | -22.067228 | 0.15932761 | 59.444572 | 202.27232 | 0.018617123 | -63.6479 | -0.36203921 | 201.69551 | 204.60997 | 0.033914909
71.7 | -3.198132 | -22.05061 | 0.15952516 | 59.352318 | 202.59732 | 0.018650856 | -63.597832 | -0.36116368 | 202.0446 | 204.93228 | 0.033843499
71.8 | -3.198132 | -22.066217 | 0.16009423 | 59.36311 | 202.92232 | 0.018707836 | -63.645252 | -0.36066699 | 202.38667 | 205.24921 | 0.033692334
71.9 | -3.198132 | -22.134377 | 0.16048928 | 59.348793 | 203.24731 | 0.01875877 | -63.843147 | -0.36045673 | 202.73367 | 205.60789 | 0.033630222
72 | -3.198132 | -22.132145 | 0.16099983 | 59.516037 | 203.57231 | 0.018815001 | -63.837872 | -0.35995647 | 202.99146 | 205.95439 | 0.033705372
72.1 | -3.198132 | -21.988165 | 0.16160665 | 59.443062 | 203.89731 | 0.01887013 | -63.423107 | -0.35873437 | 203.37489 | 206.32719 | 0.033809666
72.2 | -3.198132 | -22.250206 | 0.16172811 | 59.57246 | 204.22231 | 0.018894747 | -64.18203 | -0.35972524 | 203.64587 | 206.71429 | 0.033789366
72.3 | -3.198132 | -22.276627 | 0.16210082 | 59.599609 | 204.54732 | 0.01893216 | -64.257774 | -0.35905868 | 203.98589 | 207.01027 | 0.033555608
72.4 | -3.198132 | -22.388025 | 0.16234553 | 59.585415 | 204.87233 | 0.018964594 | -64.58313 | -0.35935041 | 204.32474 | 207.39099 | 0.033616085
72.5 | -3.198132 | -22.346949 | 0.16267802 | 59.600163 | 205.19733 | 0.01901586 | -64.467102 | -0.35861549 | 204.64421 | 207.6976 | 0.033533443
72.6 | -3.198132 | -22.367884 | 0.16311271 | 59.6008 | 205.52232 | 0.019065561 | -64.525848 | -0.35855755 | 204.97313 | 208.06151 | 0.033719242
72.7 | -3.198132 | -22.464266 | 0.16348159 | 59.600834 | 205.84732 | 0.019100482 | -64.805099 | -0.35832691 | 205.34749 | 208.34836 | 0.033662841
72.8 | -3.198132 | -22.442226 | 0.16368996 | 59.600834 | 206.17232 | 0.019140182 | -64.741936 | -0.35756269 | 205.67459 | 208.66956 | 0.033532992
72.9 | -3.198132 | -22.462986 | 0.16408852 | 59.616863 | 206.49731 | 0.019171407 | -64.800606 | -0.35718015 | 205.96953 | 209.05995 | 0.033803828
73 | -3.198132 | -22.400625 | 0.16478075 | 59.609398 | 206.82231 | 0.019251963 | -64.621384 | -0.35623008 | 206.30269 | 209.37437 | 0.033766098
73.1 | -3.198132 | -22.559601 | 0.16500513 | 59.709221 | 207.14731 | 0.019277573 | -65.078827 | -0.35672396 | 206.61661 | 209.76778 | 0.033860661
73.2 | -3.198132 | -22.541517 | 0.16555326 | 59.663643 | 207.47232 | 0.019352324 | -65.029205 | -0.35617581 | 206.93782 | 210.09329 | 0.033885263
73.3 | -3.198132 | -22.411579 | 0.16617018 | 59.772774 | 207.79732 | 0.019414783 | -64.654823 | -0.35420659 | 207.28683 | 210.38597 | 0.033510275
73.4 | -3.198132 | -22.596172 | 0.16631863 | 59.771381 | 208.12231 | 0.019440651 | -65.187622 | -0.35491306 | 207.60271 | 210.71631 | 0.033630591
73.5 | -3.198132 | -22.580862 | 0.16686654 | 59.779388 | 208.44731 | 0.019501034 | -65.142021 | -0.35457012 | 207.9547 | 211.0343 | 0.033844125
73.6 | -3.198132 | -22.60729 | 0.16703646 | 59.839874 | 208.77232 | 0.019515267 | -65.216682 | -0.35382473 | 208.27042 | 211.43791 | 0.033899739
73.7 | -3.198132 | -22.69277 | 0.16749087 | 59.842415 | 209.09732 | 0.019562462 | -65.463531 | -0.35372594 | 208.56868 | 211.80331 | 0.033752467
73.8 | -3.198132 | -22.787445 | 0.1677437 | 59.842525 | 209.42232 | 0.019596871 | -65.736488 | -0.35346982 | 208.888 | 212.10573 | 0.033696525
73.9 | -3.198132 | -22.838749 | 0.16822964 | 59.842533 | 209.74731 | 0.019653056 | -65.88427 | -0.35367551 | 209.27841 | 212.41724 | 0.033867981
74 | -3.1816192 | -22.702757 | 0.16869172 | 59.671906 | 210.07231 | 0.019711146 | -65.492607 | -0.35240316 | 209.6759 | 212.7944 | 0.033944365
74.1 | -3.1863647 | -22.749453 | 0.16896312 | 59.834747 | 210.39732 | 0.019740367 | -65.628235 | -0.35187727 | 209.94817 | 213.15485 | 0.033870935
74.2 | -3.1976237 | -22.770317 | 0.16922317 | 59.906456 | 210.72232 | 0.019770604 | -65.687126 | -0.35164759 | 210.27705 | 213.46436 | 0.034005679
74.3 | -3.1981101 | -23.079174 | 0.16881661 | 59.835476 | 211.04732 | 0.019721285 | -66.580154 | -0.35222548 | 210.6042 | 213.78012 | 0.033500072
74.4 | -3.1816182 | -22.886202 | 0.16942756 | 59.842224 | 211.37231 | 0.019795494 | -66.023621 | -0.35056832 | 210.95203 | 214.13708 | 0.033519112
74.5 | -3.1863647 | -22.924479 | 0.16992387 | 59.842518 | 211.69731 | 0.019842377 | -66.133736 | -0.35028598 | 211.2079 | 214.4592 | 0.033634342
74.6 | -3.1976237 | -23.082056 | 0.16995257 | 59.842533 | 212.02231 | 0.01985706 | -66.588516 | -0.35072422 | 211.5849 | 214.79343 | 0.03364332
74.7 | -3.1981101 | -22.973856 | 0.17067412 | 59.842533 | 212.34732 | 0.01994434 | -66.27771 | -0.34961367 | 211.90936 | 215.21622 | 0.033762921
74.8 | -3.1981311 | -23.212624 | 0.17072633 | 59.907837 | 212.67232 | 0.019950533 | -66.966484 | -0.3502568 | 212.22469 | 215.53526 | 0.033659548
74.9 | -3.198132 | -23.141254 | 0.17117894 | 59.913841 | 212.99733 | 0.020007351 | -66.760567 | -0.34946772 | 212.5677 | 215.86819 | 0.033731401
75 | -3.198132 | -22.872768 | 0.17216955 | 60.01886 | 213.32233 | 0.02011686 | -65.984764 | -0.34776783 | 212.85176 | 216.17131 | 0.033810388
75.1 | -3.198132 | -23.173679 | 0.17186545 | 60.013535 | 213.64732 | 0.02007664 | -66.851601 | -0.34872508 | 213.18787 | 216.51787 | 0.033802252
75.2 | -3.198132 | -23.269501 | 0.17217413 | 60.070457 | 213.97232 | 0.020110779 | -67.126366 | -0.34857652 | 213.50385 | 216.88937 | 0.033694316
75.3 | -3.198132 | -23.096094 | 0.17275672 | 60.034439 | 214.29732 | 0.020185996 | -66.625526 | -0.34727409 | 213.86063 | 217.22734 | 0.033538356
75.4 | -3.198132 | -23.19253 | 0.17283714 | 59.923332 | 214.62231 | 0.020184608 | -66.902962 | -0.34744319 | 214.25641 | 217.57384 | 0.033664215
75.5 | -3.198132 | -23.257687 | 0.1732747 | 60.075066 | 214.94731 | 0.020248126 | -67.089996 | -0.34742483 | 214.53821 | 217.96451 | 0.033793405
75.6 | -3.198132 | -23.100439 | 0.17373817 | 60.083843 | 215.27231 | 0.020303439 | -66.636131 | -0.34628475 | 214.83932 | 218.27544 | 0.03377958
75.7 | -3.1816192 | -23.262913 | 0.17409422 | 60.084213 | 215.59731 | 0.020337939 | -67.102814 | -0.3469066 | 215.23354 | 218.64706 | 0.03374546
75.8 | -3.1863647 | -23.10146 | 0.1746694 | 60.084232 | 215.92232 | 0.02040877 | -66.638901 | -0.34535396 | 215.50713 | 218.95403 | 0.033469085
75.9 | -3.1811106 | -23.273275 | 0.17475805 | 60.072838 | 216.24731 | 0.020409735 | -67.136002 | -0.34636337 | 215.85736 | 219.26546 | 0.033838131
76 | -3.1863425 | -23.25667 | 0.17508176 | 60.08374 | 216.57233 | 0.020452289 | -67.088516 | -0.34596559 | 216.1868 | 219.63083 | 0.033980921
76.1 | -3.1976225 | -23.190563 | 0.17533819 | 60.084213 | 216.89732 | 0.020476554 | -66.899124 | -0.34485713 | 216.54663 | 219.98384 | 0.033676006
76.2 | -3.1981101 | -23.132839 | 0.17624228 | 60.084232 | 217.22232 | 0.020587796 | -66.729729 | -0.3440325 | 216.86638 | 220.32562 | 0.03352771
76.3 | -3.1981311 | -23.281685 | 0.17655537 | 60.084232 | 217.54732 | 0.020618876 | -67.160301 | -0.34440866 | 217.18524 | 220.6929 | 0.033634059
76.4 | -3.198132 | -23.181421 | 0.17700864 | 60.084232 | 217.87231 | 0.020678205 | -66.87355 | -0.34346542 | 217.52103 | 221.03696 | 0.03398205
76.5 | -3.198132 | -23.042061 | 0.17786677 | 60.149822 | 218.19731 | 0.02076678 | -66.470581 | -0.34239236 | 217.7964 | 221.31502 | 0.033990569
76.6 | -3.198132 | -23.195826 | 0.17800526 | 60.09034 | 218.52232 | 0.020785106 | -66.91465 | -0.34272742 | 218.17039 | 221.68227 | 0.034092236
76.7 | -3.198132 | -23.41713 | 0.17802329 | 60.084492 | 218.84732 | 0.020784641 | -67.551079 | -0.34275594 | 218.5289 | 222.02708 | 0.033513401
76.8 | -3.198132 | -23.345566 | 0.1787952 | 60.162132 | 219.17232 | 0.020873785 | -67.346237 | -0.34188461 | 218.83707 | 222.36876 | 0.033579703
76.9 | -3.198132 | -23.380001 | 0.1787823 | 60.166332 | 219.49731 | 0.020890489 | -67.445114 | -0.34167832 | 219.10503 | 222.72505 | 0.033903368
77 | -3.198132 | -23.276299 | 0.17981938 | 60.087791 | 219.82231 | 0.021001402 | -67.143845 | -0.34060848 | 219.50104 | 223.05069 | 0.033862606
77.1 | -3.198132 | -23.375286 | 0.17995706 | 60.164787 | 220.14731 | 0.021020707 | -67.428482 | -0.34079015 | 219.77206 | 223.33958 | 0.033952557
77.2 | -3.198132 | -23.479273 | 0.18062927 | 60.174057 | 220.47232 | 0.021082094 | -67.730354 | -0.34065345 | 220.13957 | 223.65973 | 0.033618424
77.3 | -3.198132 | -23.49728 | 0.18114516 | 60.100685 | 220.79732 | 0.021151034 | -67.777702 | -0.34019807 | 220.47858 | 224.03375 | 0.033593524
77.4 | -3.198132 | -23.40596 | 0.18169896 | 60.169495 | 221.12231 | 0.021212224 | -67.514259 | -0.33922741 | 220.77982 | 224.35735 | 0.033672005
77.5 | -3.198132 | -23.493355 | 0.18169184 | 60.133541 | 221.44733 | 0.021203164 | -67.766151 | -0.33914721 | 221.16328 | 224.71635 | 0.03364465
77.6 | -3.198132 | -23.485126 | 0.18180826 | 60.17086 | 221.77232 | 0.021223247 | -67.741943 | -0.33840883 | 221.47864 | 225.06644 | 0.033683382
77.7 | -3.198132 | -23.530685 | 0.18172213 | 60.133595 | 222.09732 | 0.021214115 | -67.872078 | -0.33815718 | 221.89041 | 225.42628 | 0.033549584
77.8 | -3.1816192 | -23.487333 | 0.18208678 | 60.110973 | 222.42232 | 0.021255393 | -67.747566 | -0.33747455 | 222.18054 | 225.79691 | 0.033664778
77.9 | -3.1863647 | -23.518091 | 0.18387336 | 60.173435 | 222.74731 | 0.021464324 | -67.83667 | -0.33758342 | 222.48941 | 226.1106 | 0.033933964
78 | -3.1811106 | -23.526365 | 0.18461701 | 60.153389 | 223.07231 | 0.021546531 | -67.862679 | -0.33682153 | 222.87424 | 226.4798 | 0.033727307
78.1 | -3.1863425 | -23.517838 | 0.18478502 | 60.106354 | 223.39731 | 0.021569161 | -67.839722 | -0.33604872 | 223.18207 | 226.82089 | 0.033672456
78.2 | -3.1976225 | -23.667307 | 0.18490399 | 60.168968 | 223.72231 | 0.021578988 | -68.270874 | -0.33635154 | 223.51694 | 227.16226 | 0.033596676
78.3 | -3.1981101 | -23.630997 | 0.18503527 | 60.18969 | 224.04732 | 0.021604788 | -68.169434 | -0.33572474 | 223.79498 | 227.53505 | 0.033670399
78.4 | -3.1981311 | -23.712368 | 0.18519618 | 60.202915 | 224.37233 | 0.021608483 | -68.40657 | -0.33600155 | 224.13441 | 227.8667 | 0.033900391
78.5 | -3.198132 | -23.616871 | 0.18537623 | 60.1987 | 224.69733 | 0.021632498 | -68.133949 | -0.33483449 | 224.44618 | 228.15984 | 0.033659805
78.6 | -3.198132 | -23.655745 | 0.18539573 | 60.159878 | 225.02232 | 0.021637952 | -68.250481 | -0.33465022 | 224.81451 | 228.51413 | 0.033675145
78.7 | -3.198132 | -23.758369 | 0.18533564 | 60.257679 | 225.34732 | 0.021626778 | -68.547363 | -0.33494452 | 225.13014 | 228.80243 | 0.033805564
78.8 | -3.198132 | -23.654196 | 0.18560274 | 60.270737 | 225.67232 | 0.02165824 | -68.250565 | -0.33390674 | 225.4399 | 229.17542 | 0.034002516
78.9 | -3.198132 | -23.715622 | 0.18602265 | 60.26123 | 225.99731 | 0.021699747 | -68.42997 | -0.3339282 | 225.77765 | 229.5694 | 0.034103621
79 | -3.198132 | -23.859497 | 0.18620273 | 60.240051 | 226.32231 | 0.021727752 | -68.842293 | -0.33411136 | 226.10289 | 229.88663 | 0.033998825
79.1 | -3.198132 | -23.82937 | 0.18644027 | 60.304588 | 226.64731 | 0.02174902 | -68.75145 | -0.33313757 | 226.38091 | 230.19649 | 0.033785578
79.2 | -3.198132 | -23.905457 | 0.18641791 | 60.314499 | 226.97232 | 0.021760754 | -68.96714 | -0.33269444 | 226.72775 | 230.53204 | 0.033590205
79.3 | -3.198132 | -23.885887 | 0.18713713 | 60.314922 | 227.29732 | 0.021841099 | -68.905334 | -0.33251002 | 227.03911 | 230.90826 | 0.033911984
79.4 | -3.198132 | -23.905737 | 0.18739431 | 60.362255 | 227.62231 | 0.021869555 | -68.958366 | -0.33205286 | 227.39687 | 231.19653 | 0.033939954
79.5 | -3.198132 | -23.781752 | 0.1880261 | 60.309063 | 227.94731 | 0.021940241 | -68.595955 | -0.33066699 | 227.7516 | 231.49976 | 0.033806998
79.6 | -3.1816192 | -24.042536 | 0.18803155 | 60.314697 | 228.27232 | 0.021939624 | -69.348793 | -0.33150792 | 228.02856 | 231.85043 | 0.033703838
79.7 | -3.1863647 | -23.913176 | 0.18861704 | 60.31493 | 228.59732 | 0.022011202 | -68.975601 | -0.33032894 | 228.34656 | 232.14697 | 0.033744317
79.8 | -3.1976237 | -23.872133 | 0.18736507 | 60.320419 | 228.92232 | 0.021864455 | -68.856392 | -0.33008376 | 228.65349 | 232.49057 | 0.034064163
79.9 | -3.1981101 | -23.920288 | 0.18697678 | 60.355549 | 229.24731 | 0.021820413 | -68.997627 | -0.32950649 | 228.99779 | 232.82393 | 0.033845302
80 | -3.1981311 | -24.123192 | 0.18642811 | 60.316696 | 229.57233 | 0.021763002 | -69.58551 | -0.33020547 | 229.3474 | 233.18478 | 0.033833243
80.1 | -3.198132 | -23.980682 | 0.18660833 | 60.375992 | 229.89732 | 0.021780079 | -69.175964 | -0.32847098 | 229.65439 | 233.49863 | 0.033358075
80.2 | -3.198132 | -24.094818 | 0.1866591 | 60.317585 | 230.22232 | 0.021779794 | -69.503265 | -0.32899642 | 229.99391 | 233.81598 | 0.033620756
80.3 | -3.198132 | -24.034344 | 0.18662828 | 60.31506 | 230.54732 | 0.021777764 | -69.331711 | -0.32869515 | 230.40295 | 234.15492 | 0.033873029
80.4 | -3.1816192 | -23.967718 | 0.18669456 | 60.314949 | 230.87231 | 0.021786144 | -69.13942 | -0.32778937 | 230.67404 | 234.4433 | 0.033805571
80.5 | -3.1863647 | -24.033144 | 0.18680353 | 60.314941 | 231.19731 | 0.021802062 | -69.330307 | -0.32754371 | 230.9705 | 234.84048 | 0.033792596
80.6 | -3.1976237 | -23.957294 | 0.1869804 | 60.439053 | 231.52231 | 0.021817995 | -69.110909 | -0.32653034 | 231.25832 | 235.14641 | 0.033681698
80.7 | -3.1981101 | -23.812826 | 0.18754998 | 60.459347 | 231.84731 | 0.021896115 | -68.696854 | -0.32583356 | 231.57651 | 235.48952 | 0.034066275
80.8 | -3.1981311 | -23.791523 | 0.18768001 | 60.356606 | 232.17232 | 0.021911519 | -68.639587 | -0.32541543 | 231.95334 | 235.81477 | 0.03415516
80.9 | -3.198132 | -24.040455 | 0.18755572 | 60.462318 | 232.49733 | 0.021892527 | -69.360207 | -0.32595208 | 232.21092 | 236.15916 | 0.0339939
81 | -3.198132 | -24.15151 | 0.18771271 | 60.368076 | 232.82233 | 0.021903001 | -69.682991 | -0.32586858 | 232.60542 | 236.47382 | 0.033803459
81.1 | -3.198132 | -24.18475 | 0.18775484 | 60.491982 | 233.14732 | 0.021905268 | -69.778587 | -0.32520869 | 232.85004 | 236.78419 | 0.033581223
81.2 | -3.198132 | -24.082747 | 0.18817705 | 60.439629 | 233.47232 | 0.021954009 | -69.488785 | -0.32465231 | 233.228 | 237.15256 | 0.03373551
81.3 | -3.198132 | -23.935827 | 0.18870462 | 60.49332 | 233.79732 | 0.022023659 | -69.061363 | -0.3234764 | 233.54022 | 237.44283 | 0.033836938
81.4 | -3.198132 | -24.138651 | 0.18855232 | 60.523304 | 234.12231 | 0.022006344 | -69.644371 | -0.32405284 | 233.86572 | 237.79988 | 0.033905242
81.5 | -3.198132 | -24.250055 | 0.18867356 | 60.555202 | 234.44731 | 0.022024507 | -69.96701 | -0.32386142 | 234.21196 | 238.17357 | 0.03379276
81.6 | -3.198132 | -24.221695 | 0.18885392 | 60.55658 | 234.77231 | 0.022038719 | -69.887024 | -0.32334241 | 234.52324 | 238.48648 | 0.033681188
81.7 | -3.198132 | -24.121616 | 0.18916918 | 60.556641 | 235.09732 | 0.02207623 | -69.596413 | -0.32226968 | 234.84785 | 238.75758 | 0.033702016
81.8 | -3.198132 | -24.138288 | 0.189504 | 60.556641 | 235.42233 | 0.022112234 | -69.642097 | -0.32247016 | 235.1463 | 239.1162 | 0.03402181
81.9 | -3.198132 | -24.349968 | 0.1893167 | 60.556641 | 235.74731 | 0.02208833 | -70.252937 | -0.32282498 | 235.49535 | 239.4615 | 0.033714406
82 | -3.198132 | -24.243855 | 0.18957046 | 60.556641 | 236.07233 | 0.022120053 | -69.945374 | -0.32168797 | 235.79916 | 239.76535 | 0.03348127
82.1 | -3.198132 | -24.211557 | 0.18983649 | 60.556641 | 236.39732 | 0.022150001 | -69.849274 | -0.32141763 | 236.12575 | 240.09476 | 0.03362608
82.2 | -3.198132 | -24.202375 | 0.19004659 | 60.633476 | 236.72232 | 0.022172496 | -69.818329 | -0.32139573 | 236.42485 | 240.42551 | 0.033898212
82.3 | -3.198132 | -24.23781 | 0.1900561 | 60.601242 | 237.04732 | 0.022171434 | -69.918716 | -0.32093662 | 236.74554 | 240.72664 | 0.033875771
82.4 | -3.198132 | -24.392946 | 0.19025868 | 60.558567 | 237.37231 | 0.022194831 | -70.367165 | -0.32099769 | 237.0759 | 241.07944 | 0.033580977
82.5 | -3.198132 | -24.304529 | 0.19048941 | 60.596394 | 237.69731 | 0.022220938 | -70.110855 | -0.31984773 | 237.36774 | 241.44373 | 0.033486228
82.6 | -3.198132 | -24.20138 | 0.19090907 | 60.663857 | 238.02232 | 0.022267772 | -69.815239 | -0.31867889 | 237.71469 | 241.71632 | 0.033470165
82.7 | -3.198132 | -24.33432 | 0.19112767 | 60.677925 | 238.34732 | 0.0223074 | -70.199478 | -0.31917292 | 238.02255 | 242.01482 | 0.03364272
82.8 | -3.198132 | -24.280197 | 0.19145359 | 60.683239 | 238.67232 | 0.022346038 | -70.041679 | -0.3184976 | 238.3645 | 242.38667 | 0.033753645
82.9 | -3.198132 | -24.326321 | 0.19162941 | 60.78286 | 238.99731 | 0.022363495 | -70.174973 | -0.3179048 | 238.67464 | 242.7606 | 0.033562623
83 | -3.198132 | -24.539152 | 0.19156495 | 60.787163 | 239.32231 | 0.02236158 | -70.785156 | -0.31862932 | 239.01059 | 243.03917 | 0.033595398
83.1 | -3.198132 | -24.490889 | 0.1919979 | 60.623024 | 239.64732 | 0.022403575 | -70.647095 | -0.31803071 | 239.39769 | 243.29498 | 0.033743519
83.2 | -3.198132 | -24.410366 | 0.19269827 | 60.776745 | 239.97232 | 0.022484774 | -70.4161 | -0.31733954 | 239.70023 | 243.64177 | 0.033881184
83.3 | -3.198132 | -24.498718 | 0.19271173 | 60.786896 | 240.29732 | 0.022483697 | -70.671944 | -0.3169198 | 239.98329 | 244.03972 | 0.03373412
83.4 | -3.198132 | -24.591278 | 0.19281988 | 60.764442 | 240.62233 | 0.022496885 | -70.939575 | -0.31659147 | 240.34093 | 244.36041 | 0.033546444
83.5 | -3.198132 | -24.601818 | 0.19312955 | 60.786362 | 240.94733 | 0.022535227 | -70.969391 | -0.31608683 | 240.6519 | 244.6792 | 0.033510361
83.6 | -3.198132 | -24.342192 | 0.19376439 | 60.787312 | 241.27232 | 0.022597721 | -70.219742 | -0.31446704 | 240.95807 | 244.99242 | 0.033632889
83.7 | -3.198132 | -24.457771 | 0.19395621 | 60.799538 | 241.59732 | 0.022633174 | -70.554276 | -0.31503224 | 241.31015 | 245.33301 | 0.033917721
83.8 | -3.198132 | -24.488443 | 0.19409806 | 60.869057 | 241.92232 | 0.022646021 | -70.638054 | -0.31434828 | 241.6102 | 245.63579 | 0.033776123
83.9 | -3.198132 | -24.45005 | 0.19419998 | 60.857655 | 242.24731 | 0.022651697 | -70.530014 | -0.31348246 | 241.91768 | 245.99809 | 0.033575933
84 | -3.198132 | -24.646198 | 0.19421981 | 60.802849 | 242.57231 | 0.022651939 | -71.095146 | -0.31431618 | 242.24451 | 246.2749 | 0.033625819
84.1 | -3.198132 | -24.54896 | 0.19432406 | 60.800568 | 242.89731 | 0.022668799 | -70.816063 | -0.31309161 | 242.60901 | 246.60858 | 0.03350706
84.2 | -3.198132 | -24.595861 | 0.19471017 | 60.868748 | 243.22232 | 0.022716757 | -70.947311 | -0.31333476 | 242.88625 | 246.88954 | 0.03390811
84.3 | -3.198132 | -24.477575 | 0.19499184 | 60.854343 | 243.54732 | 0.022753863 | -70.605255 | -0.31190327 | 243.23532 | 247.21906 | 0.033624928
84.4 | -3.198132 | -24.444431 | 0.19535628 | 60.87682 | 243.87233 | 0.02280163 | -70.504982 | -0.31167871 | 243.57425 | 247.56453 | 0.033911843
84.5 | -3.198132 | -24.547375 | 0.19540183 | 60.849533 | 244.19733 | 0.02279483 | -70.802826 | -0.3118147 | 243.90451 | 247.85771 | 0.033773031
84.6 | -3.198132 | -24.547379 | 0.19539182 | 60.964741 | 244.52232 | 0.022797685 | -70.80397 | -0.31118196 | 244.18684 | 248.15051 | 0.033729896
84.7 | -3.1816192 | -24.533262 | 0.19584458 | 60.907516 | 244.84732 | 0.022842094 | -70.759827 | -0.31103066 | 244.53755 | 248.48712 | 0.0338865
84.8 | -3.1863647 | -24.561148 | 0.19598015 | 61.013294 | 245.17232 | 0.022860534 | -70.843559 | -0.31052035 | 244.8233 | 248.87813 | 0.033831105
84.9 | -3.1976237 | -24.612926 | 0.19609398 | 61.017864 | 245.49731 | 0.02287654 | -70.993942 | -0.3100836 | 245.17625 | 249.11728 | 0.033613805
85 | -3.1981101 | -24.619511 | 0.19650435 | 61.018063 | 245.82231 | 0.022926567 | -71.014801 | -0.30957368 | 245.45197 | 249.48819 | 0.033546466
85.1 | -3.1981311 | -24.593622 | 0.19653414 | 61.01807 | 246.14732 | 0.022936434 | -70.941513 | -0.30925173 | 245.79858 | 249.79256 | 0.033651873
85.2 | -3.1816192 | -24.483412 | 0.1971195 | 61.105892 | 246.47232 | 0.022993594 | -70.626686 | -0.30855873 | 246.08128 | 250.13997 | 0.033851203
85.3 | -3.1863647 | -24.682041 | 0.19711711 | 61.082321 | 246.79732 | 0.022999862 | -71.196999 | -0.30881667 | 246.41287 | 250.45422 | 0.033663318
85.4 | -3.1976237 | -24.846649 | 0.19720277 | 61.059544 | 247.12231 | 0.022997959 | -71.677124 | -0.30924883 | 246.75311 | 250.78691 | 0.033496015
85.5 | -3.1981101 | -24.801754 | 0.19770736 | 61.08107 | 247.44733 | 0.023060089 | -71.54628 | -0.30859658 | 247.07333 | 251.03964 | 0.033516377
85.6 | -3.1981311 | -24.711508 | 0.19814186 | 61.07032 | 247.77232 | 0.023105934 | -71.286331 | -0.30776986 | 247.4102 | 251.36156 | 0.033548381
85.7 | -3.198132 | -24.709505 | 0.19858509 | 61.110687 | 248.09732 | 0.023168333 | -71.283348 | -0.30737793 | 247.73155 | 251.73306 | 0.033548515
85.8 | -3.198132 | -24.801115 | 0.19873951 | 61.206875 | 248.42232 | 0.023182502 | -71.548355 | -0.30743247 | 248.02905 | 252.02271 | 0.033423442
85.9 | -3.198132 | -24.744143 | 0.19906238 | 61.229656 | 248.74733 | 0.023226002 | -71.38343 | -0.30653042 | 248.37878 | 252.34276 | 0.033402696
86 | -3.198132 | -24.739525 | 0.19953872 | 61.126076 | 249.07233 | 0.023270875 | -71.370255 | -0.30649856 | 248.75391 | 252.65553 | 0.033589493
86.1 | -3.198132 | -24.565826 | 0.20003027 | 61.175053 | 249.39732 | 0.023320997 | -70.870537 | -0.3048476 | 249.09145 | 253.00607 | 0.033555008
86.2 | -3.1816192 | -24.660774 | 0.20030087 | 61.235085 | 249.72232 | 0.02336725 | -71.138283 | -0.30493182 | 249.35686 | 253.31877 | 0.033572629
86.3 | -3.1863647 | -24.805811 | 0.20056525 | 61.237682 | 250.04732 | 0.023393616 | -71.557716 | -0.30510607 | 249.71523 | 253.70245 | 0.03342722
86.4 | -3.1976237 | -24.87145 | 0.20056078 | 61.226177 | 250.37231 | 0.023395637 | -71.746864 | -0.3051993 | 250.06047 | 254.00044 | 0.033567168
86.5 | -3.1981101 | -24.890337 | 0.20086575 | 61.284618 | 250.69731 | 0.023431428 | -71.803528 | -0.3048228 | 250.3132 | 254.31664 | 0.033631414
86.6 | -3.1981311 | -24.874823 | 0.2009666 | 61.211174 | 251.02232 | 0.023448193 | -71.757462 | -0.3044619 | 250.65587 | 254.68488 | 0.033857927
86.7 | -3.198132 | -24.710659 | 0.20183004 | 61.236649 | 251.34732 | 0.023538316 | -71.281837 | -0.30314776 | 250.95531 | 254.95663 | 0.033932865
86.8 | -3.198132 | -24.671772 | 0.20217575 | 61.238754 | 251.67233 | 0.023572581 | -71.173569 | -0.30203754 | 251.32626 | 255.22942 | 0.033710208
86.9 | -3.198132 | -24.893484 | 0.20193137 | 61.246498 | 251.99733 | 0.023549978 | -71.812263 | -0.30256262 | 251.64725 | 255.58897 | 0.033556648
87 | -3.198132 | -24.92808 | 0.20244546 | 61.246937 | 252.32233 | 0.023611186 | -71.91407 | -0.30255961 | 251.99591 | 255.88539 | 0.033768464
87.1 | -3.198132 | -24.837111 | 0.2029669 | 61.238194 | 252.64732 | 0.023673734 | -71.650742 | -0.30164883 | 252.28137 | 256.19867 | 0.033817917
87.2 | -3.198132 | -24.99608 | 0.20331483 | 61.237812 | 252.97232 | 0.023713034 | -72.114159 | -0.30183262 | 252.66313 | 256.51178 | 0.033705279
87.3 | -3.198132 | -24.914625 | 0.20385163 | 61.297001 | 253.29732 | 0.023775257 | -71.878441 | -0.30046079 | 252.99472 | 256.89816 | 0.03344956
87.4 | -3.198132 | -24.917002 | 0.20400462 | 61.272133 | 253.62231 | 0.023783123 | -71.885918 | -0.30020046 | 253.35953 | 257.22672 | 0.033503097
87.5 | -3.198132 | -24.967268 | 0.20404442 | 61.239285 | 253.94731 | 0.023792479 | -72.033585 | -0.30007491 | 253.71672 | 257.53403 | 0.033463694
87.6 | -3.198132 | -24.979918 | 0.2043509 | 61.237865 | 254.27232 | 0.023825666 | -72.073967 | -0.29997975 | 254.06586 | 257.8826 | 0.033774219
87.7 | -3.198132 | -25.038197 | 0.20467885 | 61.237797 | 254.59732 | 0.023856796 | -72.242615 | -0.29987884 | 254.35532 | 258.20416 | 0.033815179
87.8 | -3.198132 | -24.942833 | 0.20515737 | 61.237797 | 254.92232 | 0.023922708 | -71.969666 | -0.2986778 | 254.62198 | 258.47913 | 0.033743486
87.9 | -3.198132 | -25.082323 | 0.20517743 | 61.265594 | 255.24733 | 0.023931425 | -72.369194 | -0.29869598 | 254.96751 | 258.78604 | 0.033559658
88 | -3.198132 | -25.147718 | 0.20538972 | 61.266975 | 255.57233 | 0.023945961 | -72.560944 | -0.29862991 | 255.33699 | 259.11768 | 0.033583678
88.1 | -3.198132 | -25.173588 | 0.20548843 | 61.248848 | 255.89732 | 0.023958348 | -72.636627 | -0.29839587 | 255.6348 | 259.44812 | 0.033762347
88.2 | -3.198132 | -25.160688 | 0.20588395 | 61.256771 | 256.2222 | 0.024007604 | -72.592056 | -0.29770333 | 255.96112 | 259.72534 | 0.03358819
88.3 | -3.198132 | -25.154947 | 0.20627353 | 61.273552 | 256.54721 | 0.024054624 | -72.580048 | -0.29705697 | 256.32358 | 260.1058 | 0.033440903
88.4 | -3.198132 | -25.209602 | 0.20649049 | 61.413525 | 256.87219 | 0.024074348 | -72.743034 | -0.297214 | 256.54782 | 260.39639 | 0.033564959
88.5 | -3.198132 | -25.129787 | 0.20671618 | 61.370808 | 257.1972 | 0.024099849 | -72.507813 | -0.2962248 | 256.92859 | 260.73392 | 0.033629786
88.6 | -3.198132 | -25.108248 | 0.20677257 | 61.395416 | 257.52219 | 0.024109792 | -72.44754 | -0.29620358 | 257.24158 | 261.03403 | 0.033904769
88.7 | -3.198132 | -25.136772 | 0.20716187 | 61.366074 | 257.8472 | 0.024150087 | -72.523521 | -0.29569438 | 257.58578 | 261.36392 | 0.033779185
88.8 | -3.198132 | -25.249691 | 0.20724273 | 61.407242 | 258.17221 | 0.024162617 | -72.846199 | -0.29604447 | 257.87485 | 261.67111 | 0.03360283
88.9 | -3.198132 | -25.131737 | 0.20747545 | 61.365364 | 258.49719 | 0.024187261 | -72.502342 | -0.29502872 | 258.25916 | 262.04065 | 0.033543855
89 | -3.198132 | -25.140522 | 0.20782381 | 61.3736 | 258.8222 | 0.024225548 | -72.524895 | -0.29510114 | 258.58804 | 262.32498 | 0.033702105
89.1 | -3.198132 | -24.914673 | 0.20835698 | 61.433571 | 259.14719 | 0.024292149 | -71.868187 | -0.29411802 | 258.88519 | 262.62958 | 0.033801258
89.2 | -3.198132 | -25.10701 | 0.20831847 | 61.466999 | 259.4722 | 0.024288446 | -72.426163 | -0.29435286 | 259.19489 | 262.98499 | 0.033635937
89.3 | -3.198132 | -25.241962 | 0.20821111 | 61.396721 | 259.79718 | 0.024279648 | -72.813393 | -0.29425931 | 259.55707 | 263.29779 | 0.033385132
89.4 | -3.198132 | -25.051819 | 0.20880713 | 61.465405 | 260.12219 | 0.024349287 | -72.263359 | -0.29295215 | 259.81979 | 263.60907 | 0.03337371
89.5 | -3.198132 | -25.100237 | 0.2090213 | 61.468369 | 260.44717 | 0.024376571 | -72.404907 | -0.2931034 | 260.1666 | 263.93011 | 0.033679102
89.6 | -3.198132 | -25.184469 | 0.20903493 | 61.468498 | 260.77219 | 0.024372119 | -72.646439 | -0.29304093 | 260.47192 | 264.26099 | 0.033579331
89.7 | -3.198132 | -25.15176 | 0.20941898 | 61.48893 | 261.09717 | 0.024418574 | -72.552368 | -0.29231012 | 260.80792 | 264.55936 | 0.033390135
89.8 | -3.198132 | -25.163681 | 0.21001758 | 61.541725 | 261.42221 | 0.024477616 | -72.582382 | -0.29178634 | 261.10132 | 264.88181 | 0.033344354
89.9 | -3.198132 | -25.11109 | 0.2100805 | 61.471668 | 261.74719 | 0.024490817 | -72.431984 | -0.29117143 | 261.48911 | 265.22357 | 0.033370517
90 | -3.1816192 | -24.946205 | 0.21068418 | 61.507622 | 262.0722 | 0.024563963 | -71.957703 | -0.29033938 | 261.79294 | 265.53152 | 0.033577751
90.1 | -3.1863647 | -24.999022 | 0.21087678 | 61.481319 | 262.39722 | 0.024590446 | -72.110985 | -0.29036766 | 262.11539 | 265.84256 | 0.033648577
90.2 | -3.1976237 | -24.882719 | 0.21142006 | 61.543026 | 262.7222 | 0.024655983 | -71.775764 | -0.28915367 | 262.43201 | 266.13928 | 0.033576995
90.3 | -3.1981101 | -25.009338 | 0.2115356 | 61.54353 | 263.04721 | 0.024656268 | -72.139397 | -0.2894479 | 262.7103 | 266.50238 | 0.033500891
90.4 | -3.1981311 | -25.06856 | 0.21169354 | 61.660763 | 263.37219 | 0.024676265 | -72.31044 | -0.28950989 | 263.02261 | 266.87076 | 0.033607673
90.5 | -3.198132 | -25.077217 | 0.2121025 | 61.646954 | 263.6972 | 0.024715304 | -72.333405 | -0.28900445 | 263.39111 | 267.0936 | 0.033643406
90.6 | -3.198132 | -24.997137 | 0.21228719 | 61.686382 | 264.02219 | 0.024746321 | -72.104156 | -0.28806394 | 263.6615 | 267.37921 | 0.033587437
90.7 | -3.198132 | -24.948589 | 0.21261135 | 61.615341 | 264.3472 | 0.024774285 | -71.964691 | -0.28717944 | 264.06253 | 267.77872 | 0.033451594
90.8 | -3.198132 | -25.008753 | 0.21266496 | 61.680836 | 264.67218 | 0.024787879 | -72.134323 | -0.28721654 | 264.36032 | 268.04294 | 0.033354174
90.9 | -3.198132 | -24.996161 | 0.21304049 | 61.687912 | 264.99719 | 0.024835521 | -72.098045 | -0.28706443 | 264.68732 | 268.35117 | 0.033558313
91 | -3.198132 | -24.858963 | 0.21342213 | 61.688221 | 265.32217 | 0.024874242 | -71.703621 | -0.28588921 | 265.03836 | 268.64639 | 0.033575404
91.1 | -3.198132 | -24.917187 | 0.21317397 | 61.64489 | 265.64719 | 0.024845475 | -71.868752 | -0.2860097 | 265.33957 | 268.91522 | 0.033587012
91.2 | -3.198132 | -25.043724 | 0.21284035 | 61.686363 | 265.9722 | 0.024800776 | -72.231155 | -0.28629318 | 265.69296 | 269.27588 | 0.033463757
91.3 | -3.198132 | -24.981169 | 0.21321802 | 61.688152 | 266.29718 | 0.024846191 | -72.051666 | -0.28532818 | 266.01706 | 269.59164 | 0.03331567
91.4 | -3.198132 | -24.838169 | 0.21345206 | 61.7118 | 266.62219 | 0.024871044 | -71.63961 | -0.28465185 | 266.26007 | 269.91763 | 0.033665095
91.5 | -3.198132 | -24.946693 | 0.21374014 | 61.689251 | 266.9472 | 0.024912486 | -71.954651 | -0.28514299 | 266.6098 | 270.19153 | 0.033696052
91.6 | -3.198132 | -24.75819 | 0.21406884 | 61.774883 | 267.27222 | 0.024953641 | -71.41143 | -0.28331426 | 266.92978 | 270.5571 | 0.033490885
91.7 | -3.198132 | -24.894819 | 0.21414182 | 61.779137 | 267.5972 | 0.024959138 | -71.80864 | -0.28376874 | 267.23151 | 270.85889 | 0.033506334
91.8 | -3.198132 | -24.941324 | 0.2142804 | 61.705433 | 267.92221 | 0.024984855 | -71.947655 | -0.28348494 | 267.62207 | 271.19342 | 0.033344049
91.9 | -3.1816192 | -24.771059 | 0.2147726 | 61.736004 | 268.24719 | 0.025026433 | -71.459114 | -0.28253657 | 267.93109 | 271.50757 | 0.033646196
92 | -3.1863647 | -24.735113 | 0.21498357 | 61.703732 | 268.5722 | 0.025050025 | -71.355095 | -0.28201979 | 268.28918 | 271.82355 | 0.033652145
92.1 | -3.1976237 | -24.824539 | 0.21534772 | 61.86478 | 268.89719 | 0.025081379 | -71.611107 | -0.28203338 | 268.54608 | 272.12967 | 0.033568911
92.2 | -3.1981101 | -24.88752 | 0.21538119 | 61.874546 | 269.2222 | 0.025094975 | -71.789299 | -0.28185448 | 268.88559 | 272.46277 | 0.033413213
92.3 | -3.1981311 | -25.03867 | 0.21542063 | 61.742153 | 269.54718 | 0.025099244 | -72.227699 | -0.28243703 | 269.27869 | 272.7894 | 0.033413805
92.4 | -3.198132 | -25.007849 | 0.21552064 | 61.900795 | 269.87219 | 0.025121557 | -72.138008 | -0.28197145 | 269.56006 | 273.07993 | 0.03355011
92.5 | -3.198132 | -24.921028 | 0.21603344 | 61.776222 | 270.1972 | 0.025180737 | -71.885727 | -0.281248 | 269.89978 | 273.43188 | 0.033722345
92.6 | -3.198132 | -25.088339 | 0.21593583 | 61.902115 | 270.52219 | 0.025169179 | -72.367371 | -0.28145179 | 270.20877 | 273.78671 | 0.033613924
92.7 | -3.198132 | -25.02422 | 0.21627766 | 61.907707 | 270.8472 | 0.025206681 | -72.181999 | -0.28001493 | 270.52005 | 274.06744 | 0.033254709
92.8 | -3.198132 | -25.064058 | 0.21649973 | 61.907948 | 271.17218 | 0.025227999 | -72.298462 | -0.27990806 | 270.8392 | 274.39166 | 0.033159468
92.9 | -3.198132 | -25.076702 | 0.21639904 | 61.999432 | 271.49719 | 0.02522728 | -72.334351 | -0.27993673 | 271.12497 | 274.74112 | 0.033394098
93 | -3.198132 | -25.073229 | 0.21676198 | 61.911907 | 271.82217 | 0.025261976 | -72.324631 | -0.27925768 | 271.4895 | 275.07977 | 0.033301249
93.1 | -3.198132 | -25.044802 | 0.21685927 | 61.89687 | 272.14719 | 0.025276734 | -72.244293 | -0.2787112 | 271.82468 | 275.35864 | 0.033308875
93.2 | -3.198132 | -24.922152 | 0.2174492 | 61.900078 | 272.4722 | 0.025339065 | -71.889725 | -0.27756131 | 272.23801 | 275.70993 | 0.033144925
93.3 | -3.198132 | -25.022043 | 0.21749526 | 61.907619 | 272.79721 | 0.025347158 | -72.177803 | -0.27804109 | 272.4964 | 276.06705 | 0.033440523
93.4 | -3.198132 | -25.058619 | 0.21753883 | 61.922176 | 273.12219 | 0.025354639 | -72.28511 | -0.27823216 | 272.78455 | 276.36145 | 0.03362862
93.5 | -3.198132 | -25.011528 | 0.21792939 | 61.908577 | 273.4472 | 0.025396677 | -72.148766 | -0.27719623 | 273.16388 | 276.66977 | 0.033471607
93.6 | -3.198132 | -25.021677 | 0.21788691 | 61.907997 | 273.77222 | 0.02539332 | -72.179527 | -0.27693987 | 273.4285 | 277.00131 | 0.033341054
93.7 | -3.198132 | -25.088678 | 0.21793669 | 62.012581 | 274.0972 | 0.025397858 | -72.372551 | -0.27667156 | 273.73984 | 277.28986 | 0.03323397
93.8 | -3.198132 | -25.06838 | 0.21816669 | 62.008434 | 274.42221 | 0.025434371 | -72.317184 | -0.27629405 | 274.0777 | 277.59583 | 0.033324569
93.9 | -3.198132 | -24.826132 | 0.21873911 | 62.001877 | 274.74719 | 0.025500376 | -71.618668 | -0.27489361 | 274.38281 | 277.89978 | 0.03349771
94 | -3.198132 | -24.885645 | 0.21884631 | 62.096352 | 275.0722 | 0.025515601 | -71.793419 | -0.27488637 | 274.64584 | 278.17868 | 0.03361018
94.1 | -3.198132 | -24.840216 | 0.2190327 | 62.115818 | 275.39719 | 0.025526544 | -71.664711 | -0.27413818 | 275.05753 | 278.50708 | 0.033336729
94.2 | -3.198132 | -24.943125 | 0.21934023 | 62.025284 | 275.7222 | 0.025554664 | -71.960419 | -0.27439868 | 275.457 | 278.83823 | 0.033334836
94.3 | -3.1816192 | -24.912621 | 0.21948513 | 62.104481 | 276.04718 | 0.025566963 | -71.876129 | -0.27379197 | 275.73105 | 279.17712 | 0.033319745
94.4 | -3.1863647 | -24.930193 | 0.21936657 | 62.116173 | 276.37219 | 0.02555424 | -71.929153 | -0.27377015 | 275.995 | 279.48941 | 0.033402406
94.5 | -3.1976237 | -24.910952 | 0.21972087 | 62.116676 | 276.69717 | 0.025602743 | -71.875656 | -0.27310038 | 276.33221 | 279.76086 | 0.033347189
94.6 | -3.1981101 | -24.868685 | 0.21969384 | 62.116699 | 277.02219 | 0.025606956 | -71.752892 | -0.27256009 | 276.66934 | 280.12619 | 0.033255015
94.7 | -3.1981311 | -24.9571 | 0.2198142 | 62.125919 | 277.3472 | 0.025615148 | -72.012787 | -0.27261871 | 276.98819 | 280.42755 | 0.033140738
94.8 | -3.1816192 | -24.96475 | 0.21996163 | 62.117096 | 277.67221 | 0.02562592 | -72.037033 | -0.27288446 | 277.30994 | 280.75735 | 0.033415154
94.9 | -3.1863647 | -24.744503 | 0.22039869 | 62.116711 | 277.99722 | 0.025674781 | -71.400093 | -0.27125797 | 277.60712 | 281.09021 | 0.033345357
95 | -3.1976237 | -24.798059 | 0.22040905 | 62.178867 | 278.3222 | 0.025682665 | -71.552429 | -0.27154866 | 277.90817 | 281.4068 | 0.033409841
95.1 | -3.1981101 | -24.823132 | 0.22042288 | 62.209179 | 278.64722 | 0.025683258 | -71.622749 | -0.27070653 | 278.26175 | 281.73169 | 0.033038259
95.2 | -3.1981311 | -24.674196 | 0.22087511 | 62.233028 | 278.9722 | 0.025742739 | -71.195122 | -0.26966569 | 278.57355 | 282.08426 | 0.032966051
95.3 | -3.198132 | -24.662354 | 0.22127107 | 62.313969 | 279.29721 | 0.025787 | -71.15815 | -0.2700783 | 278.90616 | 282.36139 | 0.033453275
95.4 | -3.198132 | -24.866625 | 0.22088791 | 62.253571 | 279.62219 | 0.0257397 | -71.747063 | -0.27091455 | 279.25064 | 282.69864 | 0.033592239
95.5 | -3.198132 | -24.687136 | 0.22119997 | 62.332848 | 279.9472 | 0.025761273 | -71.227295 | -0.26946744 | 279.55606 | 283.05768 | 0.033268068
95.6 | -3.198132 | -24.590004 | 0.22134593 | 62.336269 | 280.27219 | 0.025782662 | -70.941399 | -0.26873538 | 279.86368 | 283.37262 | 0.0331144
95.7 | -3.198132 | -24.61599 | 0.22135359 | 62.317451 | 280.5972 | 0.025789171 | -71.012886 | -0.26901779 | 280.16965 | 283.68445 | 0.03316725
95.8 | -3.198132 | -24.525463 | 0.22169788 | 62.299797 | 280.92218 | 0.025832456 | -70.744057 | -0.26864156 | 280.55954 | 284.10587 | 0.033281941
95.9 | -3.198132 | -24.503765 | 0.22192885 | 62.334843 | 281.24719 | 0.025864882 | -70.675514 | -0.26837319 | 280.90552 | 284.41046 | 0.033251837
96 | -3.198132 | -24.554321 | 0.22200891 | 62.336357 | 281.5722 | 0.02587791 | -70.821114 | -0.26790017 | 281.19769 | 284.64798 | 0.033176295
96.1 | -3.198132 | -24.597847 | 0.22207616 | 62.371063 | 281.89719 | 0.025883062 | -70.94838 | -0.26767564 | 281.47202 | 285.04572 | 0.032880992
96.2 | -3.198132 | -24.511087 | 0.22233313 | 62.337921 | 282.2222 | 0.025901742 | -70.697174 | -0.26739761 | 281.82455 | 285.35754 | 0.033123635
96.3 | -3.198132 | -24.359705 | 0.22267611 | 62.336487 | 282.54718 | 0.025942599 | -70.261673 | -0.26629254 | 282.12485 | 285.61642 | 0.033265963
96.4 | -3.198132 | -24.41935 | 0.22291997 | 62.390461 | 282.87219 | 0.025972091 | -70.436371 | -0.26625252 | 282.45374 | 285.94315 | 0.033234496
96.5 | -3.198132 | -24.377813 | 0.22303016 | 62.500568 | 283.1972 | 0.025981611 | -70.320869 | -0.26559559 | 282.75012 | 286.29025 | 0.033162683
96.6 | -3.198132 | -24.398333 | 0.22286233 | 62.513977 | 283.52222 | 0.025965232 | -70.381264 | -0.26491246 | 283.03448 | 286.55643 | 0.032957789
96.7 | -3.198132 | -24.333691 | 0.22327752 | 62.471992 | 283.8472 | 0.026020054 | -70.1978 | -0.26447919 | 283.42896 | 286.94208 | 0.033077482
96.8 | -3.198132 | -24.262072 | 0.22376922 | 62.502193 | 284.17221 | 0.026074328 | -69.993111 | -0.2640017 | 283.73215 | 287.27802 | 0.033113979
96.9 | -3.198132 | -24.30142 | 0.22384867 | 62.543312 | 284.49719 | 0.026062366 | -70.108429 | -0.26394701 | 283.96216 | 287.55969 | 0.033131402
97 | -3.198132 | -24.296007 | 0.22385177 | 62.604012 | 284.8222 | 0.026067831 | -70.094704 | -0.26354691 | 284.33078 | 287.92728 | 0.033105366
97.1 | -3.198132 | -24.352888 | 0.22364804 | 62.550831 | 285.14719 | 0.026056126 | -70.259422 | -0.26346684 | 284.66577 | 288.23279 | 0.032994628
97.2 | -3.198132 | -24.286188 | 0.22398993 | 62.545414 | 285.4722 | 0.0260965 | -70.070107 | -0.26315337 | 284.94949 | 288.51556 | 0.033249915
97.3 | -3.198132 | -23.974199 | 0.2246366 | 62.683544 | 285.79721 | 0.026177408 | -69.169998 | -0.26102361 | 285.20914 | 288.78146 | 0.033290513
97.4 | -3.198132 | -24.171421 | 0.22427063 | 62.679211 | 286.12219 | 0.02612922 | -69.738899 | -0.26187187 | 285.60281 | 289.17664 | 0.033183649
97.5 | -3.198132 | -24.257469 | 0.22439274 | 62.69643 | 286.4472 | 0.026147272 | -69.987045 | -0.26152423 | 285.89325 | 289.48193 | 0.033008367
97.6 | -3.1815364 | -24.217455 | 0.2245236 | 62.736916 | 286.77219 | 0.026158944 | -69.869316 | -0.26142254 | 286.181 | 289.8103 | 0.032983765
97.7 | -3.1864436 | -24.220732 | 0.22465591 | 62.731846 | 287.0972 | 0.026171327 | -69.875488 | -0.26143417 | 286.60416 | 290.16983 | 0.033159159
97.8 | -3.1976268 | -23.996317 | 0.22493878 | 62.793228 | 287.42218 | 0.026203271 | -69.226028 | -0.25975889 | 286.83221 | 290.47241 | 0.033119433
97.9 | -3.1981103 | -24.104652 | 0.22486694 | 62.755608 | 287.74719 | 0.026185714 | -69.533585 | -0.26019832 | 287.23904 | 290.80109 | 0.032971404
98 | -3.1981311 | -24.119781 | 0.2248227 | 62.753983 | 288.07217 | 0.026189357 | -69.575294 | -0.25970286 | 287.52182 | 291.09335 | 0.032845028
98.1 | -3.198132 | -24.059671 | 0.22504213 | 62.753906 | 288.39719 | 0.026209025 | -69.398697 | -0.25951058 | 287.87457 | 291.43616 | 0.033039369
98.2 | -3.198132 | -23.983204 | 0.22531772 | 62.795303 | 288.7222 | 0.026250379 | -69.179077 | -0.25874686 | 288.17725 | 291.72977 | 0.03317241
98.3 | -3.198132 | -23.97304 | 0.22512898 | 62.819202 | 289.04721 | 0.026221886 | -69.148659 | -0.25852939 | 288.49429 | 292.04581 | 0.033094727
98.4 | -3.198132 | -23.901937 | 0.22534828 | 62.862396 | 289.37219 | 0.026256884 | -68.942696 | -0.25746864 | 288.87125 | 292.45084 | 0.032972801
98.5 | -3.198132 | -23.926184 | 0.22538315 | 62.902615 | 289.6972 | 0.026263634 | -69.012794 | -0.25751877 | 289.14297 | 292.76672 | 0.032822199
98.6 | -3.198132 | -23.802671 | 0.22552957 | 62.832989 | 290.02222 | 0.026270689 | -68.659958 | -0.25656074 | 289.48325 | 293.07587 | 0.032947466
98.7 | -3.198132 | -23.743242 | 0.22564784 | 62.830547 | 290.3472 | 0.026293093 | -68.487686 | -0.25662839 | 289.83682 | 293.39999 | 0.033361781
98.8 | -3.198132 | -23.72887 | 0.22579652 | 62.956936 | 290.67221 | 0.026307425 | -68.449112 | -0.25574878 | 290.14532 | 293.76767 | 0.033091072
98.9 | -3.198132 | -23.809816 | 0.22582988 | 62.932346 | 290.99719 | 0.026304629 | -68.684418 | -0.25587341 | 290.49625 | 294.06857 | 0.033050153
99 | -3.198132 | -23.872015 | 0.22575335 | 62.99511 | 291.3222 | 0.026300352 | -68.868408 | -0.25600025 | 290.75766 | 294.41907 | 0.032676511
99.1 | -3.198132 | -23.819258 | 0.2259018 | 62.964046 | 291.64719 | 0.026310174 | -68.720093 | -0.25566351 | 291.10544 | 294.75635 | 0.032906812
99.2 | -3.198132 | -23.856518 | 0.22577164 | 62.962708 | 291.9722 | 0.026294313 | -68.830101 | -0.25623128 | 291.40182 | 295.02512 | 0.033171061
99.3 | -3.198132 | -23.682806 | 0.22612666 | 62.962646 | 292.29718 | 0.026339583 | -68.333038 | -0.25499022 | 291.8179 | 295.36691 | 0.033077806
99.4 | -3.198132 | -23.544815 | 0.22640805 | 62.962646 | 292.62219 | 0.026370151 | -67.931923 | -0.25400364 | 292.11774 | 295.66174 | 0.033049554
99.5 | -3.198132 | -23.733873 | 0.22617099 | 62.962646 | 292.94717 | 0.026352948 | -68.477051 | -0.25462669 | 292.45264 | 296.02075 | 0.032847833
99.6 | -3.198132 | -23.681131 | 0.22622368 | 62.962646 | 293.27219 | 0.026352329 | -68.324379 | -0.25429112 | 292.8056 | 296.35294 | 0.033009693
99.7 | -3.198132 | -23.635414 | 0.2265518 | 63.116829 | 293.5972 | 0.026398836 | -68.189751 | -0.25375101 | 293.0451 | 296.69128 | 0.033179443
99.8 | -3.198132 | -23.372871 | 0.22737528 | 63.049633 | 293.92218 | 0.0264901 | -67.428467 | -0.2518408 | 293.42307 | 296.96149 | 0.032694694
99.9 | -3.198132 | -23.389488 | 0.22740118 | 63.15947 | 294.24722 | 0.026489524 | -67.475098 | -0.25150862 | 293.68527 | 297.33954 | 0.032660734
100 | -3.198132 | -23.544621 | 0.22722626 | 63.157051 | 294.5722 | 0.026468791 | -67.922165 | -0.25255901 | 294.06561 | 297.69281 | 0.032825056
100.1 | -3.198132 | -23.454153 | 0.22736882 | 63.170773 | 294.89722 | 0.026481241 | -67.661118 | -0.25178784 | 294.38559 | 297.98224 | 0.032956228
100.2 | -3.198132 | -23.382059 | 0.22752099 | 63.17136 | 295.2222 | 0.026498726 | -67.451729 | -0.25117695 | 294.6499 | 298.28372 | 0.032911588
100.3 | -3.1815364 | -23.574848 | 0.22740255 | 63.171391 | 295.54721 | 0.026497027 | -68.008163 | -0.25187451 | 295.04605 | 298.65427 | 0.032742612
100.4 | -3.1864436 | -23.483383 | 0.22744159 | 63.171391 | 295.87219 | 0.026496369 | -67.742119 | -0.25075942 | 295.34302 | 298.97418 | 0.032510635
100.5 | -3.1810312 | -23.374466 | 0.22757469 | 63.171391 | 296.1972 | 0.02651231 | -67.427437 | -0.25021407 | 295.72418 | 299.29581 | 0.032584239
100.6 | -3.1864219 | -23.300636 | 0.22794876 | 63.232643 | 296.52219 | 0.02655334 | -67.215683 | -0.2501263 | 296.01514 | 299.67575 | 0.033005141
100.7 | -3.1976261 | -23.365129 | 0.22788315 | 63.174847 | 296.8472 | 0.026545901 | -67.401161 | -0.25023231 | 296.30759 | 300.00269 | 0.032941256
100.8 | -3.1981101 | -23.199661 | 0.22813512 | 63.346748 | 297.17218 | 0.026567522 | -66.925133 | -0.24878269 | 296.60907 | 300.30786 | 0.032697078
100.9 | -3.1981311 | -23.335197 | 0.22777283 | 63.320068 | 297.49719 | 0.026535746 | -67.316566 | -0.24879591 | 296.9603 | 300.68112 | 0.032420382
101 | -3.198132 | -23.163464 | 0.22832727 | 63.359444 | 297.8222 | 0.026604205 | -66.82267 | -0.24754791 | 297.29242 | 301.01215 | 0.032450967
101.1 | -3.198132 | -23.120977 | 0.22851963 | 63.278904 | 298.14719 | 0.026633803 | -66.700066 | -0.2476778 | 297.62601 | 301.35547 | 0.032641642
101.2 | -3.198132 | -23.211887 | 0.22826044 | 63.314243 | 298.4722 | 0.026594741 | -66.965454 | -0.24805927 | 297.97437 | 301.66428 | 0.032602072
101.3 | -3.198132 | -22.986629 | 0.22856925 | 63.366768 | 298.79718 | 0.026618099 | -66.316544 | -0.24634747 | 298.2558 | 302.02872 | 0.032577071
101.4 | -3.198132 | -23.054026 | 0.22863831 | 63.369041 | 299.12219 | 0.026630215 | -66.513664 | -0.24664721 | 298.59964 | 302.37476 | 0.032671489
101.5 | -3.198132 | -22.989626 | 0.22887972 | 63.369137 | 299.44717 | 0.026658962 | -66.326706 | -0.24588282 | 299.00186 | 302.71274 | 0.032653205
101.6 | -3.198132 | -22.953777 | 0.22886407 | 63.36124 | 299.77222 | 0.026666317 | -66.223923 | -0.24584045 | 299.28201 | 303.00952 | 0.032799065
101.7 | -3.198132 | -22.854607 | 0.22895378 | 63.36879 | 300.0972 | 0.026674828 | -65.937119 | -0.24444681 | 299.64041 | 303.37857 | 0.032477006
101.8 | -3.198132 | -22.986256 | 0.22865574 | 63.369129 | 300.42221 | 0.026642257 | -66.313011 | -0.24521267 | 299.94684 | 303.67749 | 0.032530621
101.9 | -3.198132 | -22.919901 | 0.22876655 | 63.385563 | 300.74719 | 0.026647463 | -66.120399 | -0.24422222 | 300.25336 | 303.97662 | 0.032315049
102 | -3.198132 | -22.796635 | 0.22904627 | 63.369854 | 301.0722 | 0.026683012 | -65.761963 | -0.24367066 | 300.58405 | 304.39206 | 0.032491613
102.1 | -3.198132 | -22.710213 | 0.22935659 | 63.369171 | 301.39722 | 0.026711695 | -65.508476 | -0.24293242 | 300.93686 | 304.67184 | 0.032583814
102.2 | -3.198132 | -22.895874 | 0.22904851 | 63.483063 | 301.7222 | 0.026675545 | -66.039925 | -0.24405487 | 301.21823 | 305.013 | 0.032574516
102.3 | -3.198132 | -22.814524 | 0.22906472 | 63.375282 | 302.04721 | 0.026679216 | -65.80204 | -0.24297436 | 301.62106 | 305.34824 | 0.032353334
102.4 | -3.198132 | -22.804279 | 0.22901393 | 63.45026 | 302.37219 | 0.02668033 | -65.76915 | -0.24302679 | 301.95233 | 305.73801 | 0.032440651
102.5 | -3.198132 | -22.720575 | 0.22923659 | 63.374001 | 302.6972 | 0.026707871 | -65.526093 | -0.24261709 | 302.33209 | 306.11743 | 0.032601621
102.6 | -3.198132 | -22.680454 | 0.22917861 | 63.448566 | 303.02219 | 0.026702298 | -65.410416 | -0.24204589 | 302.59885 | 306.33731 | 0.03251332
102.7 | -3.198132 | -22.550589 | 0.22942872 | 63.401253 | 303.3472 | 0.026718881 | -65.034607 | -0.24118666 | 303.00974 | 306.71646 | 0.032497171
102.8 | -3.198132 | -22.58964 | 0.22949675 | 63.433155 | 303.67218 | 0.026726676 | -65.15538 | -0.24117383 | 303.29016 | 307.11111 | 0.03241381
102.9 | -3.198132 | -22.506485 | 0.22952689 | 63.415016 | 303.99719 | 0.026731595 | -64.917007 | -0.24073905 | 303.60953 | 307.38254 | 0.032536712
103 | -3.198132 | -22.491217 | 0.22950803 | 63.54134 | 304.32217 | 0.026730487 | -64.879112 | -0.2411066 | 303.88837 | 307.68802 | 0.032607857
103.1 | -3.198132 | -22.338129 | 0.22952017 | 63.558197 | 304.64719 | 0.026738524 | -64.443222 | -0.23994209 | 304.22363 | 308.04761 | 0.032520473
103.2 | -3.198132 | -22.230146 | 0.22984737 | 63.577034 | 304.9722 | 0.02677751 | -64.133423 | -0.23932846 | 304.55032 | 308.36462 | 0.032439545
103.3 | -3.198132 | -22.251276 | 0.22966881 | 63.577847 | 305.29721 | 0.026755378 | -64.194931 | -0.23943485 | 304.89908 | 308.72055 | 0.032359574
103.4 | -3.198132 | -22.242735 | 0.22970554 | 63.577881 | 305.62222 | 0.026758203 | -64.171852 | -0.23919541 | 305.21515 | 309.01016 | 0.032383986
103.5 | -3.198132 | -22.114326 | 0.23019633 | 63.577881 | 305.9472 | 0.026806291 | -63.801655 | -0.23847198 | 305.50293 | 309.42029 | 0.03253438
103.6 | -3.198132 | -22.143774 | 0.23003741 | 63.640118 | 306.27222 | 0.026784668 | -63.885197 | -0.23845205 | 305.82446 | 309.76511 | 0.032499373
103.7 | -3.198132 | -22.08016 | 0.23008861 | 63.580635 | 306.5972 | 0.026789799 | -63.699764 | -0.23775661 | 306.21008 | 310.07574 | 0.032321639
103.8 | -3.198132 | -22.060936 | 0.23018119 | 63.702286 | 306.92221 | 0.026810635 | -63.641483 | -0.23735125 | 306.45496 | 310.35873 | 0.032224357
103.9 | -3.198132 | -22.019567 | 0.23019484 | 63.585892 | 307.24719 | 0.026806561 | -63.522808 | -0.23737888 | 306.84729 | 310.69406 | 0.032398317
104 | -3.198132 | -21.920006 | 0.23061937 | 63.578224 | 307.5722 | 0.026858669 | -63.23634 | -0.23696654 | 307.14792 | 311.065 | 0.032604411
104.1 | -3.198132 | -21.936995 | 0.23044726 | 63.577896 | 307.89719 | 0.026843762 | -63.282036 | -0.23664173 | 307.49643 | 311.38422 | 0.032469887
104.2 | -3.198132 | -21.875206 | 0.23042239 | 63.61298 | 308.2222 | 0.0268378 | -63.103642 | -0.23580323 | 307.8541 | 311.7019 | 0.032207116
104.3 | -3.198132 | -21.861605 | 0.23031768 | 63.654182 | 308.54718 | 0.026829388 | -63.064884 | -0.23555985 | 308.14896 | 312.01196 | 0.032075372
104.4 | -3.198132 | -21.706217 | 0.23082474 | 63.760315 | 308.87219 | 0.026875587 | -62.612801 | -0.2348929 | 308.43298 | 312.37997 | 0.032278873
104.5 | -3.198132 | -21.545549 | 0.23111232 | 63.720291 | 309.1972 | 0.026915492 | -62.148582 | -0.23429038 | 308.80347 | 312.72266 | 0.0324728
104.6 | -3.198132 | -21.545938 | 0.23081869 | 63.754135 | 309.52219 | 0.02688155 | -62.152248 | -0.23370121 | 309.10629 | 313.02762 | 0.03223189
104.7 | -3.198132 | -21.62619 | 0.23067528 | 63.704903 | 309.8472 | 0.026866803 | -62.378143 | -0.23401289 | 309.50995 | 313.39539 | 0.032219321
104.8 | -3.198132 | -21.544292 | 0.23096552 | 63.725235 | 310.17218 | 0.02690143 | -62.143009 | -0.23326756 | 309.8002 | 313.70041 | 0.032023977
104.9 | -3.198132 | -21.315193 | 0.23140138 | 63.749706 | 310.49719 | 0.026944343 | -61.481323 | -0.23223267 | 310.10696 | 314.01367 | 0.032212295
105 | -3.198132 | -21.279448 | 0.23148297 | 63.774517 | 310.8222 | 0.026948705 | -61.376038 | -0.23209624 | 310.45944 | 314.43872 | 0.032388192
105.1 | -3.198132 | -21.31736 | 0.23111063 | 63.775589 | 311.14722 | 0.026914699 | -61.485905 | -0.23228768 | 310.76306 | 314.77811 | 0.032255899
105.2 | -3.198132 | -21.19772 | 0.23122126 | 63.775635 | 311.4722 | 0.026923073 | -61.142548 | -0.23120753 | 311.0928 | 315.13434 | 0.03200715
105.3 | -3.198132 | -21.168686 | 0.23131441 | 63.775635 | 311.79721 | 0.026938606 | -61.059181 | -0.23111653 | 311.41824 | 315.49252 | 0.03205926
105.4 | -3.198132 | -21.043684 | 0.23127291 | 63.775635 | 312.12219 | 0.026938805 | -60.698914 | -0.23077706 | 311.76508 | 315.78568 | 0.032366071
105.5 | -3.198132 | -20.976362 | 0.23147088 | 63.743534 | 312.4472 | 0.026956895 | -60.506817 | -0.22992763 | 312.05759 | 316.11072 | 0.032125346
105.6 | -3.198132 | -21.022301 | 0.23142672 | 63.795334 | 312.77219 | 0.026957927 | -60.642052 | -0.22993128 | 312.43723 | 316.48715 | 0.032065067
105.7 | -3.198132 | -20.978643 | 0.23136616 | 63.776505 | 313.0972 | 0.026931906 | -60.519451 | -0.22981243 | 312.72937 | 316.78702 | 0.031999677
105.8 | -3.198132 | -20.874405 | 0.23157051 | 63.8167 | 313.42221 | 0.026952129 | -60.222538 | -0.22925346 | 313.02753 | 317.1311 | 0.032124829
105.9 | -3.198132 | -20.715342 | 0.23159131 | 63.809296 | 313.74719 | 0.026963821 | -59.764576 | -0.22842959 | 313.38879 | 317.45853 | 0.032235865
106 | -3.198132 | -20.801338 | 0.23174192 | 63.859989 | 314.0722 | 0.026975669 | -60.01577 | -0.22879772 | 313.71579 | 317.82751 | 0.03221491
106.1 | -3.198132 | -20.675491 | 0.23181809 | 63.779282 | 314.39719 | 0.026996652 | -59.652836 | -0.22819348 | 314.06754 | 318.11798 | 0.032152236
106.2 | -3.198132 | -20.700157 | 0.23158704 | 63.817879 | 314.7222 | 0.026971996 | -59.72422 | -0.22751392 | 314.35385 | 318.41418 | 0.031848613
106.3 | -3.198132 | -20.641665 | 0.23181568 | 63.777466 | 315.04718 | 0.027009698 | -59.558208 | -0.22758231 | 314.71722 | 318.80087 | 0.031999886
106.4 | -3.198132 | -20.550962 | 0.23200689 | 63.917053 | 315.37219 | 0.027018104 | -59.297115 | -0.22736834 | 315.01627 | 319.14154 | 0.032278374
106.5 | -3.198132 | -20.413424 | 0.23227793 | 63.928078 | 315.69717 | 0.02704869 | -58.901402 | -0.22607546 | 315.33875 | 319.47144 | 0.032122273
106.6 | -3.198132 | -20.528151 | 0.23198897 | 63.948441 | 316.02219 | 0.027012348 | -59.237339 | -0.22670323 | 315.67099 | 319.84479 | 0.032025106
106.7 | -3.198132 | -20.384809 | 0.23218504 | 63.852497 | 316.3472 | 0.0270405 | -58.825623 | -0.22550157 | 316.03128 | 320.20905 | 0.031901941
106.8 | -3.198132 | -20.47468 | 0.23245975 | 63.950146 | 316.67221 | 0.027075702 | -59.074738 | -0.22673339 | 316.341 | 320.47784 | 0.032200761
106.9 | -3.198132 | -20.326687 | 0.23259605 | 63.966362 | 316.99719 | 0.027095441 | -58.645134 | -0.22542863 | 316.68619 | 320.87039 | 0.0322093
107 | -3.198132 | -20.402615 | 0.23257537 | 63.973091 | 317.3222 | 0.027086424 | -58.86005 | -0.22558531 | 316.94849 | 321.15781 | 0.032072257
107.1 | -3.198132 | -20.408844 | 0.23235466 | 63.973377 | 317.64722 | 0.027052812 | -58.876102 | -0.22505562 | 317.28085 | 321.46585 | 0.031905808
107.2 | -3.198132 | -20.365004 | 0.23239937 | 63.973389 | 317.9722 | 0.027057694 | -58.748703 | -0.22428568 | 317.58887 | 321.83884 | 0.031767055
107.3 | -3.198132 | -20.19809 | 0.23292272 | 64.059845 | 318.29721 | 0.02712433 | -58.265419 | -0.22385484 | 317.88651 | 322.17108 | 0.031965308
107.4 | -3.198132 | -20.290522 | 0.23273104 | 63.977127 | 318.62219 | 0.027098889 | -58.531525 | -0.22415431 | 318.25812 | 322.52182 | 0.031995092
107.5 | -3.198132 | -20.18095 | 0.23282029 | 64.060997 | 318.9472 | 0.027116256 | -58.21904 | -0.22325966 | 318.56076 | 322.82678 | 0.031930327
107.6 | -3.198132 | -20.163469 | 0.23266718 | 64.002144 | 319.27219 | 0.027103629 | -58.166813 | -0.22258845 | 318.89172 | 323.20026 | 0.031770267
107.7 | -3.198132 | -20.056068 | 0.2329026 | 63.974659 | 319.5972 | 0.027126111 | -57.857082 | -0.22204323 | 319.26248 | 323.48343 | 0.031856298
107.8 | -3.198132 | -20.073246 | 0.23284271 | 63.98716 | 319.92218 | 0.027122062 | -57.909164 | -0.2222292 | 319.60031 | 323.86356 | 0.031892892
107.9 | -3.198132 | -19.950262 | 0.23286371 | 63.976551 | 320.24719 | 0.027116796 | -57.554298 | -0.22128929 | 319.95285 | 324.21039 | 0.031939145
108 | -3.198132 | -19.875368 | 0.23304717 | 64.006836 | 320.57217 | 0.027138924 | -57.337902 | -0.22081409 | 320.2478 | 324.54825 | 0.031932995
108.1 | -3.198132 | -20.043289 | 0.23266686 | 64.067017 | 320.89719 | 0.027093967 | -57.824093 | -0.22152708 | 320.55322 | 324.84882 | 0.031805821
108.2 | -3.198132 | -19.799549 | 0.23303644 | 64.040916 | 321.2222 | 0.027139768 | -57.120483 | -0.21983767 | 320.94186 | 325.20303 | 0.031790603
108.3 | -3.198132 | -19.725088 | 0.23337637 | 64.138931 | 321.54718 | 0.027177745 | -56.905605 | -0.21963035 | 321.19635 | 325.54092 | 0.032058068
108.4 | -3.198132 | -19.913067 | 0.23286413 | 64.111992 | 321.87222 | 0.027120342 | -57.449734 | -0.22055598 | 321.50668 | 325.88135 | 0.031920288
108.5 | -3.198132 | -19.728046 | 0.2332231 | 64.154236 | 322.1972 | 0.027157666 | -56.918243 | -0.21894206 | 321.82166 | 326.20819 | 0.031723935
108.6 | -3.198132 | -19.726692 | 0.23314285 | 64.111816 | 322.52222 | 0.02715514 | -56.910545 | -0.2187621 | 322.16479 | 326.50064 | 0.031675927
108.7 | -3.198132 | -19.646809 | 0.23322199 | 64.16851 | 322.8472 | 0.027162008 | -56.68354 | -0.21832766 | 322.52271 | 326.84796 | 0.031820007
108.8 | -3.198132 | -19.64131 | 0.23322654 | 64.171036 | 323.17221 | 0.027158003 | -56.669579 | -0.21842913 | 322.8407 | 327.13153 | 0.031883799
108.9 | -3.198132 | -19.463285 | 0.23348661 | 64.163055 | 323.49719 | 0.027197681 | -56.156422 | -0.2171701 | 323.15741 | 327.50009 | 0.031699743
109 | -3.198132 | -19.455978 | 0.2335455 | 64.170799 | 323.8222 | 0.027207619 | -56.134148 | -0.21682224 | 323.51541 | 327.82404 | 0.031610377
109.1 | -3.198132 | -19.433241 | 0.23351339 | 64.14756 | 324.14719 | 0.027199199 | -56.066227 | -0.21643838 | 323.80865 | 328.1355 | 0.031567041
109.2 | -3.198132 | -19.227743 | 0.23387772 | 64.246658 | 324.4722 | 0.027240338 | -55.470928 | -0.21559085 | 324.12939 | 328.47833 | 0.031783741
109.3 | -3.198132 | -19.24909 | 0.23383629 | 64.175285 | 324.79721 | 0.027229615 | -55.533352 | -0.2154766 | 324.47867 | 328.80539 | 0.031937767
109.4 | -3.198132 | -19.289038 | 0.23363464 | 64.223511 | 325.12219 | 0.027205747 | -55.645939 | -0.21543385 | 324.77835 | 329.19623 | 0.03165878
109.5 | -3.198132 | -19.256456 | 0.23359029 | 64.173409 | 325.4472 | 0.027197434 | -55.550354 | -0.21502848 | 325.12927 | 329.52551 | 0.031723604
109.6 | -3.198132 | -19.212259 | 0.23361044 | 64.199417 | 325.77219 | 0.027196428 | -55.419895 | -0.2149526 | 325.46484 | 329.89203 | 0.031738423
109.7 | -3.198132 | -19.069748 | 0.23381886 | 64.172394 | 326.0972 | 0.027225366 | -55.006496 | -0.2144068 | 325.78629 | 330.12643 | 0.031772591
109.8 | -3.198132 | -19.063349 | 0.23395334 | 64.171196 | 326.42218 | 0.027246067 | -54.982433 | -0.21439852 | 326.10571 | 330.53418 | 0.031836241
109.9 | -3.198132 | -19.037722 | 0.23367496 | 64.186844 | 326.74719 | 0.027221305 | -54.907047 | -0.21409525 | 326.46191 | 330.90039 | 0.031653419
110 | -3.198132 | -19.00252 | 0.2338887 | 64.171822 | 327.07217 | 0.027244177 | -54.801689 | -0.21383204 | 326.81345 | 331.18347 | 0.031629123
110.1 | -3.198132 | -18.855249 | 0.23417617 | 64.227135 | 327.39722 | 0.027269723 | -54.379356 | -0.21298523 | 327.11359 | 331.54364 | 0.031611256
110.2 | -3.198132 | -18.738846 | 0.23439252 | 64.285797 | 327.7222 | 0.027294351 | -54.044689 | -0.21257587 | 327.40314 | 331.88971 | 0.03184567
110.3 | -3.198132 | -18.671032 | 0.23499608 | 64.207985 | 328.04721 | 0.027362449 | -53.850121 | -0.21229257 | 327.76379 | 332.23248 | 0.031922944
110.4 | -3.198132 | -18.684494 | 0.23494165 | 64.181358 | 328.37219 | 0.027355336 | -53.890835 | -0.21191631 | 328.11197 | 332.56863 | 0.031720884
110.5 | -3.198132 | -18.661533 | 0.2350377 | 64.171585 | 328.6972 | 0.027370162 | -53.825893 | -0.21144029 | 328.45996 | 332.92096 | 0.031412032
110.6 | -3.198132 | -18.675724 | 0.23511204 | 64.187538 | 329.02222 | 0.027387533 | -53.870121 | -0.21192436 | 328.76947 | 333.24207 | 0.031530388
110.7 | -3.198132 | -18.423513 | 0.23569301 | 64.188782 | 329.3472 | 0.027456913 | -53.142792 | -0.21038191 | 329.08264 | 333.58594 | 0.031627521
110.8 | -3.198132 | -18.492777 | 0.2361376 | 64.240883 | 329.67221 | 0.027491644 | -53.343201 | -0.21042037 | 329.45242 | 333.96808 | 0.031467523
110.9 | -3.198132 | -18.526024 | 0.23636855 | 64.174156 | 329.99719 | 0.027514385 | -53.43668 | -0.21072516 | 329.80014 | 334.34415 | 0.031573981
111 | -3.198132 | -18.399565 | 0.23680539 | 64.290527 | 330.3222 | 0.027568033 | -53.072777 | -0.20950733 | 330.09818 | 334.61044 | 0.031362757
111.1 | -3.198132 | -18.380312 | 0.23697181 | 64.25914 | 330.64719 | 0.02758614 | -53.01585 | -0.20993203 | 330.39432 | 334.97592 | 0.031607457
111.2 | -3.198132 | -18.162491 | 0.23740712 | 64.283089 | 330.9722 | 0.027653059 | -52.387856 | -0.20830053 | 330.728 | 335.35675 | 0.031722184
111.3 | -3.198132 | -18.243586 | 0.23733485 | 64.249496 | 331.29718 | 0.027644768 | -52.623627 | -0.20861106 | 331.08521 | 335.66553 | 0.031609524
111.4 | -3.198132 | -18.093697 | 0.23738824 | 64.317581 | 331.62219 | 0.027655302 | -52.190186 | -0.2072344 | 331.37766 | 335.99655 | 0.031472228
111.5 | -3.198132 | -17.987833 | 0.23758452 | 64.260155 | 331.94717 | 0.027663749 | -51.884342 | -0.20647939 | 331.7258 | 336.29819 | 0.03148739
111.6 | -3.1815364 | -17.924232 | 0.23776922 | 64.317558 | 332.27219 | 0.027681345 | -51.701725 | -0.20616154 | 332.04315 | 336.6127 | 0.0315728
111.7 | -3.1864436 | -18.005888 | 0.23734322 | 64.289772 | 332.5972 | 0.02762926 | -51.938828 | -0.20636418 | 332.41748 | 336.98761 | 0.031507995
111.8 | -3.1976268 | -18.050159 | 0.23722118 | 64.351768 | 332.92221 | 0.027618308 | -52.066647 | -0.20642094 | 332.69705 | 337.32544 | 0.031422831
111.9 | -3.1981103 | -17.999916 | 0.23715971 | 64.32901 | 333.24722 | 0.027612638 | -51.922401 | -0.20577128 | 333.04813 | 337.66571 | 0.031148097
112 | -3.1981311 | -17.932137 | 0.23703942 | 64.356659 | 333.5722 | 0.027599348 | -51.726307 | -0.20524551 | 333.35852 | 338.01825 | 0.03120237
112.1 | -3.198132 | -17.791035 | 0.23728697 | 64.236603 | 333.89722 | 0.027635444 | -51.318401 | -0.20469971 | 333.73267 | 338.31274 | 0.031476572
112.2 | -3.198132 | -17.798925 | 0.2373126 | 64.239471 | 334.2222 | 0.027639417 | -51.340565 | -0.20498782 | 334.06747 | 338.68314 | 0.031554762
112.3 | -3.198132 | -17.639984 | 0.23756495 | 64.352783 | 334.54721 | 0.027656173 | -50.881378 | -0.20330274 | 334.36374 | 339.06131 | 0.031430904
112.4 | -3.198132 | -17.678562 | 0.23747586 | 64.316803 | 334.87219 | 0.027651096 | -50.991028 | -0.20358467 | 334.67957 | 339.39966 | 0.031413902
112.5 | -3.198132 | -17.613281 | 0.23766792 | 64.243874 | 335.1972 | 0.027676113 | -50.803436 | -0.20323823 | 335.08258 | 339.70743 | 0.031504665
112.6 | -3.198132 | -17.452574 | 0.23795551 | 64.319069 | 335.52219 | 0.027713399 | -50.340878 | -0.20239913 | 335.35437 | 340.08218 | 0.031666074
112.7 | -3.198132 | -17.5811 | 0.23748562 | 64.317978 | 335.8472 | 0.027657254 | -50.712227 | -0.20305842 | 335.70105 | 340.45868 | 0.031547014
112.8 | -3.1815364 | -17.423651 | 0.23788625 | 64.356178 | 336.17218 | 0.027698793 | -50.25914 | -0.20195647 | 335.99109 | 340.80896 | 0.031590872
112.9 | -3.1864436 | -17.358814 | 0.23804048 | 64.287827 | 336.49719 | 0.027717203 | -50.07238 | -0.20137912 | 336.38367 | 341.18524 | 0.031571262
113 | -3.1976268 | -17.195795 | 0.23829442 | 64.290642 | 336.8222 | 0.027745543 | -49.6045 | -0.20011763 | 336.65619 | 341.47382 | 0.031477548
113.1 | -3.1981103 | -17.24514 | 0.23838228 | 64.281441 | 337.14719 | 0.02775351 | -49.749062 | -0.20072852 | 337.02924 | 341.80276 | 0.031645149
113.2 | -3.1981311 | -17.271013 | 0.23806287 | 64.354607 | 337.4722 | 0.02770921 | -49.8274 | -0.20080458 | 337.3407 | 342.16174 | 0.031590383
113.3 | -3.198132 | -17.27957 | 0.23803973 | 64.283264 | 337.79718 | 0.027706971 | -49.85685 | -0.20079909 | 337.66766 | 342.45239 | 0.031412948
113.4 | -3.198132 | -17.047113 | 0.2383723 | 64.253426 | 338.12219 | 0.027757986 | -49.187244 | -0.19926919 | 338.10034 | 342.8028 | 0.031375177
113.5 | -3.198132 | -17.087769 | 0.23816131 | 64.27301 | 338.4472 | 0.027727339 | -49.30407 | -0.19958538 | 338.33817 | 343.16058 | 0.03147734
113.6 | -3.198132 | -16.99052 | 0.23835219 | 64.242577 | 338.77222 | 0.027755978 | -49.020607 | -0.19907777 | 338.73209 | 343.45486 | 0.031529929
113.7 | -3.198132 | -17.06053 | 0.23826282 | 64.325256 | 339.0972 | 0.027746642 | -49.220783 | -0.19932388 | 339.03598 | 343.81427 | 0.031407531
113.8 | -3.198132 | -16.924423 | 0.2388335 | 64.326828 | 339.42221 | 0.027816458 | -48.828671 | -0.19858256 | 339.37854 | 344.17905 | 0.031385969
113.9 | -3.198132 | -16.980841 | 0.23870757 | 64.350929 | 339.74719 | 0.027794015 | -48.986954 | -0.19849721 | 339.63605 | 344.47238 | 0.031379446
114 | -3.198132 | -16.832489 | 0.23900135 | 64.357605 | 340.0722 | 0.027825024 | -48.558594 | -0.19762371 | 339.98093 | 344.73007 | 0.031391647
114.1 | -3.198132 | -16.786943 | 0.23921025 | 64.357895 | 340.39719 | 0.027851338 | -48.427437 | -0.19749235 | 340.27094 | 345.15811 | 0.031498659
114.2 | -3.198132 | -16.873495 | 0.23904261 | 64.35791 | 340.7222 | 0.027832974 | -48.678196 | -0.19806916 | 340.6123 | 345.48526 | 0.031530667
114.3 | -3.198132 | -16.886513 | 0.23912954 | 64.35791 | 341.04721 | 0.027844355 | -48.715996 | -0.19774795 | 340.92841 | 345.80511 | 0.03126001
114.4 | -3.198132 | -16.690727 | 0.23932913 | 64.35791 | 341.37219 | 0.027865734 | -48.149475 | -0.19625302 | 341.24481 | 346.09247 | 0.031274375
114.5 | -3.198132 | -16.521843 | 0.23980354 | 64.35791 | 341.6972 | 0.027914278 | -47.661945 | -0.19557282 | 341.62878 | 346.43381 | 0.031390443
114.6 | -3.198132 | -16.562296 | 0.23973988 | 64.35791 | 342.02219 | 0.027905438 | -47.777393 | -0.19572264 | 341.96335 | 346.76648 | 0.031321149
114.7 | -3.198132 | -16.562109 | 0.23975344 | 64.35791 | 342.3472 | 0.027912708 | -47.778336 | -0.19540441 | 342.24722 | 347.07071 | 0.031318914
114.8 | -3.198132 | -16.3225 | 0.24024951 | 64.333481 | 342.67218 | 0.027967103 | -47.087898 | -0.19370544 | 342.59573 | 347.45721 | 0.03102833
114.9 | -3.198132 | -16.428812 | 0.23989141 | 64.35685 | 342.99719 | 0.027931785 | -47.395985 | -0.19459784 | 342.84616 | 347.82318 | 0.031305432
115 | -3.198132 | -16.196592 | 0.24046826 | 64.357864 | 343.32217 | 0.028000353 | -46.725842 | -0.19354606 | 343.19559 | 348.11615 | 0.031437162
115.1 | -3.198132 | -16.248825 | 0.2405163 | 64.35791 | 343.64719 | 0.028006149 | -46.877205 | -0.19332798 | 343.51459 | 348.46902 | 0.031325743
115.2 | -3.198132 | -16.153124 | 0.24059933 | 64.384407 | 343.9722 | 0.028014606 | -46.600353 | -0.19237162 | 343.80069 | 348.79938 | 0.031202987
115.3 | -3.198132 | -16.26226 | 0.24065073 | 64.359055 | 344.29721 | 0.028016098 | -46.9151 | -0.19301803 | 344.16888 | 349.10455 | 0.031130582
115.4 | -3.198132 | -16.238111 | 0.24041001 | 64.357956 | 344.62222 | 0.027986197 | -46.847244 | -0.19276609 | 344.47983 | 349.42947 | 0.031020792
115.5 | -3.198132 | -15.979665 | 0.24075906 | 64.380035 | 344.9472 | 0.028029999 | -46.103107 | -0.1912545 | 344.8103 | 349.81189 | 0.031241912
115.6 | -3.198132 | -16.130159 | 0.24036604 | 64.366608 | 345.27222 | 0.027980795 | -46.538059 | -0.191797 | 345.12863 | 350.14005 | 0.031062717
115.7 | -3.198132 | -16.062357 | 0.24049379 | 64.381599 | 345.5972 | 0.027997652 | -46.345249 | -0.19095643 | 345.46646 | 350.38086 | 0.031052578
115.8 | -3.198132 | -15.992686 | 0.24063475 | 64.42878 | 345.92221 | 0.028023591 | -46.144779 | -0.19015145 | 345.80026 | 350.73657 | 0.030950328
115.9 | -3.198132 | -15.894669 | 0.24077623 | 64.384903 | 346.24719 | 0.028032659 | -45.861916 | -0.19041836 | 346.07788 | 351.00998 | 0.031313073
116 | -3.198132 | -15.759326 | 0.24115796 | 64.491364 | 346.5722 | 0.028075334 | -45.469162 | -0.18933795 | 346.39474 | 351.42401 | 0.031371601
116.1 | -3.198132 | -15.863236 | 0.24112484 | 64.450111 | 346.89719 | 0.028070873 | -45.771164 | -0.18994284 | 346.72086 | 351.71005 | 0.031330548
116.2 | -3.198132 | -15.869843 | 0.24107431 | 64.542458 | 347.2222 | 0.028063359 | -45.78875 | -0.18954067 | 347.0256 | 352.00369 | 0.03121295
116.3 | -3.198132 | -15.82694 | 0.24117386 | 64.423386 | 347.54718 | 0.028078437 | -45.662392 | -0.1889511 | 347.38849 | 352.34753 | 0.031053178
116.4 | -3.198132 | -15.75461 | 0.24118634 | 64.500473 | 347.87219 | 0.02808577 | -45.452259 | -0.18919793 | 347.67969 | 352.65378 | 0.031416167
116.5 | -3.198132 | -15.56539 | 0.24151808 | 64.521599 | 348.19717 | 0.02810896 | -44.905453 | -0.18773063 | 348.01611 | 352.95572 | 0.031344134
116.6 | -3.198132 | -15.62228 | 0.24128424 | 64.554192 | 348.52219 | 0.028080987 | -45.065365 | -0.18788348 | 348.32852 | 353.32516 | 0.031202419
116.7 | -3.198132 | -15.628179 | 0.24105033 | 64.555603 | 348.8472 | 0.028058397 | -45.079903 | -0.18785523 | 348.63257 | 353.66626 | 0.031125864
116.8 | -3.198132 | -15.495316 | 0.24125804 | 64.571777 | 349.17218 | 0.028076068 | -44.693169 | -0.18715151 | 348.94138 | 353.99246 | 0.031124223
116.9 | -3.198132 | -15.416748 | 0.24111901 | 64.556358 | 349.49722 | 0.028058132 | -44.465675 | -0.18682443 | 349.24887 | 354.30847 | 0.031339943
117 | -3.198132 | -15.393068 | 0.24126314 | 64.555695 | 349.8222 | 0.028088024 | -44.396713 | -0.18647546 | 349.52277 | 354.61819 | 0.031239096
117.1 | -3.198132 | -15.369579 | 0.24134269 | 64.564552 | 350.14722 | 0.028094547 | -44.33041 | -0.18633012 | 349.87552 | 354.96893 | 0.031247275
117.2 | -3.198132 | -15.422924 | 0.24098159 | 64.624687 | 350.4722 | 0.028056515 | -44.483768 | -0.18637159 | 350.19257 | 355.25632 | 0.03112717
117.3 | -3.198132 | -15.292354 | 0.24115053 | 64.625526 | 350.79721 | 0.028070474 | -44.109238 | -0.1853842 | 350.50018 | 355.6181 | 0.030995933
117.4 | -3.198132 | -15.206236 | 0.24116968 | 64.561081 | 351.12219 | 0.028075146 | -43.863987 | -0.18528841 | 350.86554 | 356.01468 | 0.03133668
117.5 | -3.1815364 | -15.15165 | 0.24144489 | 64.714615 | 351.4472 | 0.028099963 | -43.706707 | -0.18452908 | 351.1553 | 356.30273 | 0.031149231
117.6 | -3.1864436 | -15.041478 | 0.24160978 | 64.618546 | 351.77219 | 0.028110502 | -43.391384 | -0.18353897 | 351.50952 | 356.6019 | 0.031035697
117.7 | -3.1976268 | -14.912512 | 0.24198358 | 64.719795 | 352.0972 | 0.028162654 | -43.019096 | -0.18276957 | 351.78305 | 356.9429 | 0.03105766
117.8 | -3.1981103 | -14.996171 | 0.24195671 | 64.741455 | 352.42218 | 0.028161753 | -43.260033 | -0.1829537 | 352.09741 | 357.34583 | 0.031095345
117.9 | -3.1981311 | -14.952936 | 0.24182601 | 64.742393 | 352.74719 | 0.02815114 | -43.137142 | -0.18264428 | 352.37628 | 357.66266 | 0.031152692
118 | -3.198132 | -14.898762 | 0.24183683 | 64.742432 | 353.0722 | 0.02814189 | -42.982025 | -0.18212134 | 352.67441 | 357.98099 | 0.031108329
118.1 | -3.198132 | -14.916624 | 0.24174228 | 64.791359 | 353.39719 | 0.028129276 | -43.034119 | -0.18211311 | 352.99762 | 358.32782 | 0.03106364
118.2 | -3.198132 | -14.866264 | 0.24170583 | 64.822975 | 353.7222 | 0.028124588 | -42.890148 | -0.18177573 | 353.36679 | 358.62244 | 0.030969581
118.3 | -3.198132 | -14.690745 | 0.24224821 | 64.809616 | 354.04718 | 0.028187279 | -42.383575 | -0.18083175 | 353.65952 | 358.95996 | 0.031105394
118.4 | -3.198132 | -14.654516 | 0.24217749 | 64.894814 | 354.37219 | 0.028181829 | -42.278679 | -0.18053773 | 353.93274 | 359.24194 | 0.031176673
118.5 | -3.198132 | -14.696018 | 0.24219248 | 64.908379 | 354.69717 | 0.02818232 | -42.401093 | -0.18035084 | 354.30212 | 359.58557 | 0.031062655
118.6 | -3.198132 | -14.684089 | 0.24207065 | 64.928307 | 355.02222 | 0.028171828 | -42.36866 | -0.17991555 | 354.60391 | 359.90799 | 0.030870071
118.7 | -3.198132 | -14.460242 | 0.24242473 | 64.929169 | 355.3472 | 0.028210545 | -41.720566 | -0.1788073 | 354.92914 | 360.2507 | 0.031001933
118.8 | -3.198132 | -14.552729 | 0.24238415 | 64.94886 | 355.67221 | 0.028202794 | -41.984806 | -0.17944877 | 355.20901 | 360.58215 | 0.031058991
118.9 | -3.198132 | -14.395688 | 0.24258138 | 64.910126 | 355.99719 | 0.028223414 | -41.529739 | -0.17816909 | 355.53336 | 360.86459 | 0.03082286
119 | -3.198132 | -14.400086 | 0.24267426 | 64.939125 | 356.3222 | 0.028234623 | -41.540417 | -0.17801175 | 355.84592 | 361.16324 | 0.030733533
119.1 | -3.198132 | -14.372432 | 0.24265051 | 65.011284 | 356.64722 | 0.028240656 | -41.457859 | -0.17779019 | 356.11563 | 361.52573 | 0.030721506
119.2 | -3.198132 | -14.246905 | 0.24262121 | 64.967522 | 356.9722 | 0.02824064 | -41.095852 | -0.1776765 | 356.48526 | 361.86105 | 0.031131757
119.3 | -3.198132 | -14.196705 | 0.2426247 | 65.077377 | 357.29721 | 0.028248796 | -40.951332 | -0.17722894 | 356.7666 | 362.16174 | 0.030993795
119.4 | -3.198132 | -14.039145 | 0.24283475 | 65.114296 | 357.62219 | 0.028267527 | -40.498192 | -0.17590737 | 357.06418 | 362.52014 | 0.030897908
119.5 | -3.198132 | -13.968394 | 0.24329141 | 65.167656 | 357.9472 | 0.028316019 | -40.295525 | -0.17559893 | 357.35446 | 362.86157 | 0.030963257
119.6 | -3.198132 | -14.084478 | 0.24278429 | 65.113075 | 358.27219 | 0.028261255 | -40.632118 | -0.17599872 | 357.73199 | 363.11273 | 0.030877139
119.7 | -3.198132 | -14.002774 | 0.24278551 | 65.156296 | 358.5972 | 0.028255127 | -40.399124 | -0.17595246 | 358.01382 | 363.46365 | 0.031140868
119.8 | -3.198132 | -13.813521 | 0.24308224 | 65.228073 | 358.92218 | 0.028288744 | -39.852947 | -0.17423062 | 358.33029 | 363.7995 | 0.031085879
119.9 | -3.198132 | -13.953107 | 0.24289979 | 65.24102 | 359.24719 | 0.028270993 | -40.255543 | -0.17489153 | 358.63687 | 364.14124 | 0.030856207
120 | -3.198132 | -13.968616 | 0.24311189 | 65.300072 | 359.57217 | 0.028295325 | -40.300282 | -0.17464072 | 358.95703 | 364.44644 | 0.030700661
120.1 | -3.198132 | -13.902557 | 0.24336655 | 65.302628 | 359.89716 | 0.028325815 | -40.107357 | -0.17417672 | 359.23376 | 364.75125 | 0.030650465
120.2 | -3.198132 | -13.780722 | 0.24354206 | 65.141968 | 359.99518 | 0.028351404 | -39.75391 | -0.17346583 | 359.51331 | 365.05676 | 0.030743025
120.3 | -3.198132 | -13.833981 | 0.24345165 | 64.888672 | 359.99942 | 0.028334197 | -39.908409 | -0.1738766 | 359.92297 | 365.35791 | 0.030878823
120.4 | -3.198132 | -14.00015 | 0.24302338 | 64.655952 | 359.9996 | 0.028289996 | -40.388271 | -0.17485198 | 360.18271 | 365.78278 | 0.030849772
120.5 | -3.198132 | -13.934808 | 0.24316706 | 64.474518 | 359.9996 | 0.028306311 | -40.200825 | -0.17408037 | 360.41342 | 366.0567 | 0.030627202
120.6 | -3.198132 | -13.991993 | 0.24316052 | 64.234123 | 359.9996 | 0.028310763 | -40.366325 | -0.17454422 | 360.6814 | 366.29013 | 0.030727394
120.7 | -3.198132 | -13.947667 | 0.24309747 | 63.915909 | 359.9996 | 0.028300978 | -40.236977 | -0.17438594 | 361.04224 | 366.55759 | 0.030774109
120.8 | -3.198132 | -13.821546 | 0.2431286 | 63.802055 | 359.9996 | 0.028313089 | -39.871704 | -0.17415842 | 361.26346 | 366.78787 | 0.031018021
120.9 | -3.198132 | -13.862141 | 0.24305129 | 63.590511 | 359.9996 | 0.028296646 | -39.987934 | -0.17413318 | 361.48947 | 367.02222 | 0.030838722
121 | -3.198132 | -13.873881 | 0.24290389 | 63.22263 | 359.9996 | 0.028279619 | -40.022556 | -0.17423481 | 361.77167 | 367.32831 | 0.030592341
121.1 | -3.198132 | -13.82358 | 0.24278446 | 62.996407 | 359.9996 | 0.02826203 | -39.877171 | -0.17434026 | 362.00406 | 367.53204 | 0.030773118
121.2 | -3.198132 | -13.672041 | 0.24297605 | 62.779411 | 359.9996 | 0.028279388 | -39.440716 | -0.17382018 | 362.16068 | 367.7608 | 0.031029429
121.3 | -3.198132 | -13.697739 | 0.24310036 | 62.41584 | 359.9996 | 0.028296445 | -39.516479 | -0.17408924 | 362.45502 | 368.02246 | 0.030974295
121.4 | -3.198132 | -13.740999 | 0.24266943 | 62.154812 | 359.9996 | 0.028241778 | -39.645508 | -0.17466848 | 362.6731 | 368.18536 | 0.030963141
121.5 | -3.198132 | -13.636286 | 0.2429744 | 61.998203 | 359.9996 | 0.028294336 | -39.343002 | -0.17388839 | 362.84186 | 368.36676 | 0.0309093
121.6 | -3.198132 | -13.63643 | 0.2429412 | 61.727795 | 359.9996 | 0.028285285 | -39.348038 | -0.17419702 | 363.0032 | 368.62823 | 0.030882228
121.7 | -3.198132 | -13.483783 | 0.24274828 | 61.380295 | 359.9996 | 0.028256625 | -38.905571 | -0.17364633 | 363.25146 | 368.75223 | 0.031054961
121.8 | -3.198132 | -13.482313 | 0.2425914 | 61.119114 | 359.9996 | 0.028233813 | -38.901882 | -0.17357951 | 363.40488 | 368.98691 | 0.030859411
121.9 | -3.198132 | -13.506873 | 0.2423965 | 60.892708 | 359.9996 | 0.028205832 | -38.971653 | -0.17391504 | 363.51752 | 369.09152 | 0.030759327
122 | -3.198132 | -13.538917 | 0.24215691 | 60.633713 | 359.9996 | 0.028178193 | -39.063766 | -0.17437047 | 363.71515 | 369.23517 | 0.030752769
122.1 | -3.198132 | -13.340049 | 0.24236985 | 60.359241 | 359.9996 | 0.028199701 | -38.489376 | -0.17348869 | 363.8006 | 369.38144 | 0.030792736
122.2 | -3.198132 | -13.379313 | 0.24220133 | 60.107231 | 359.9996 | 0.028189017 | -38.603264 | -0.17435881 | 363.93137 | 369.44632 | 0.031015648
122.3 | -3.198132 | -13.330618 | 0.24236411 | 59.855434 | 359.9996 | 0.028209953 | -38.458347 | -0.17394091 | 364.05176 | 369.55969 | 0.030811973
122.4 | -3.198132 | -13.244661 | 0.242386 | 59.613449 | 359.9996 | 0.028205095 | -38.210953 | -0.17371717 | 364.16528 | 369.61636 | 0.030834062
122.5 | -3.198132 | -13.397619 | 0.24184012 | 59.372677 | 359.9996 | 0.028147291 | -38.649525 | -0.17472656 | 364.22681 | 369.7337 | 0.030648267
122.6 | -3.198132 | -13.09492 | 0.24207716 | 59.119869 | 359.9996 | 0.028170433 | -37.771828 | -0.17352147 | 364.30994 | 369.80704 | 0.030766975
122.7 | -3.198132 | -13.091027 | 0.24157681 | 58.770092 | 359.9996 | 0.028108086 | -37.757515 | -0.17419991 | 364.43704 | 369.88724 | 0.030894781
122.8 | -3.198132 | -12.915943 | 0.24191058 | 58.506855 | 359.9996 | 0.028142368 | -37.250957 | -0.17357659 | 364.51453 | 369.93179 | 0.030796405
122.9 | -3.198132 | -12.998972 | 0.24164182 | 58.344727 | 359.9996 | 0.028119935 | -37.488327 | -0.1742619 | 364.54669 | 369.97696 | 0.030548794
123 | -3.198132 | -12.861307 | 0.24166845 | 58.08791 | 359.9996 | 0.028128576 | -37.092678 | -0.17422518 | 364.5845 | 369.95966 | 0.030662572
123.1 | -3.198132 | -12.648614 | 0.24172966 | 57.942039 | 359.9996 | 0.028135609 | -36.484013 | -0.17359413 | 364.57053 | 370.07666 | 0.030742327
123.2 | -3.198132 | -12.743406 | 0.24131352 | 57.712475 | 359.9996 | 0.028090553 | -36.758892 | -0.1745476 | 364.60938 | 370.05209 | 0.03064676
123.3 | -3.198132 | -12.660593 | 0.24167469 | 57.543045 | 359.9996 | 0.02812524 | -36.520866 | -0.17443392 | 364.64737 | 370.07382 | 0.030641785
123.4 | -3.198132 | -12.638063 | 0.24164104 | 57.187927 | 359.9996 | 0.028119113 | -36.457001 | -0.17469366 | 364.7175 | 370.08032 | 0.030697288
123.5 | -3.198132 | -12.508507 | 0.24166237 | 56.998245 | 359.9996 | 0.028125007 | -36.085674 | -0.17463279 | 364.7103 | 370.04865 | 0.030707447
123.6 | -3.198132 | -12.325084 | 0.24171399 | 56.789089 | 359.9996 | 0.028139101 | -35.553101 | -0.17395015 | 364.73129 | 369.99265 | 0.030927107
123.7 | -3.198132 | -12.182374 | 0.24186933 | 56.628113 | 359.9996 | 0.028162833 | -35.141479 | -0.17300647 | 364.68512 | 369.96667 | 0.03060496
123.8 | -3.198132 | -12.230825 | 0.2418302 | 56.434513 | 359.9996 | 0.02815547 | -35.284401 | -0.17346223 | 364.64227 | 369.97809 | 0.030453276
123.9 | -3.198132 | -12.257727 | 0.24157074 | 56.213997 | 359.9996 | 0.028123263 | -35.362915 | -0.17424658 | 364.64926 | 369.89899 | 0.030497655
124 | -3.198132 | -12.081904 | 0.24182412 | 56.105549 | 359.9996 | 0.028156042 | -34.854862 | -0.17360665 | 364.5954 | 369.84933 | 0.030531321
124.1 | -3.198132 | -11.994388 | 0.24184285 | 55.859169 | 359.9996 | 0.028149098 | -34.603401 | -0.17373306 | 364.58878 | 369.82104 | 0.030704902
124.2 | -3.198132 | -12.064219 | 0.24160045 | 55.68132 | 359.9996 | 0.02812786 | -34.801811 | -0.17447866 | 364.54248 | 369.73584 | 0.030556532
124.3 | -3.198132 | -11.942021 | 0.24162194 | 55.547356 | 359.9996 | 0.02813337 | -34.452564 | -0.17376648 | 364.46085 | 369.67834 | 0.030301301
124.4 | -3.1814258 | -11.798687 | 0.24174552 | 55.506512 | 359.9996 | 0.028147673 | -34.037376 | -0.17359942 | 364.3978 | 369.60696 | 0.030455541
124.5 | -3.1865492 | -11.816065 | 0.2417257 | 55.286621 | 359.9996 | 0.028147453 | -34.085419 | -0.17461732 | 364.37689 | 369.53909 | 0.030752296
124.6 | -3.1976316 | -11.686502 | 0.24165002 | 55.241306 | 359.9996 | 0.028134005 | -33.708874 | -0.17415735 | 364.27029 | 369.39322 | 0.030694218
124.7 | -3.1981106 | -11.664217 | 0.24155547 | 55.037228 | 359.9996 | 0.02812298 | -33.644524 | -0.17468014 | 364.20789 | 369.30566 | 0.030806489
124.8 | -3.1981311 | -11.49009 | 0.24175966 | 54.942245 | 359.9996 | 0.028144298 | -33.13942 | -0.1729635 | 364.14709 | 369.26071 | 0.030252352
124.9 | -3.198132 | -11.508301 | 0.24165179 | 54.932098 | 359.9996 | 0.028126502 | -33.191544 | -0.1739842 | 364.04089 | 369.1366 | 0.030461222
125 | -3.198132 | -11.363757 | 0.24192354 | 54.643929 | 359.9996 | 0.028161056 | -32.774296 | -0.17387669 | 363.96951 | 368.9895 | 0.03071004
125.1 | -3.198132 | -11.327711 | 0.24180131 | 54.285091 | 359.9996 | 0.028144287 | -32.672184 | -0.17391382 | 363.87314 | 368.87299 | 0.030687237
125.2 | -3.198132 | -11.233398 | 0.24168257 | 54.101418 | 359.9996 | 0.028138138 | -32.402069 | -0.17347065 | 363.73672 | 368.77429 | 0.030372949
125.3 | -3.198132 | -11.315965 | 0.24145034 | 53.98917 | 359.9996 | 0.028110621 | -32.638924 | -0.17429453 | 363.65967 | 368.65842 | 0.030254316
125.4 | -3.198132 | -11.069309 | 0.2417683 | 53.996136 | 359.9996 | 0.028149601 | -31.930733 | -0.17358725 | 363.5097 | 368.50287 | 0.030439071
125.5 | -3.198132 | -10.984914 | 0.24192771 | 53.976707 | 359.9996 | 0.028160458 | -31.687313 | -0.17354088 | 363.40744 | 368.35831 | 0.030616526
125.6 | -3.198132 | -10.881044 | 0.24224956 | 53.975868 | 359.9996 | 0.028200166 | -31.390978 | -0.1730669 | 363.30075 | 368.20026 | 0.030553345
125.7 | -3.198132 | -11.031589 | 0.24180116 | 53.698639 | 359.9996 | 0.02814935 | -31.828356 | -0.17440957 | 363.16104 | 368.10703 | 0.030510131
125.8 | -3.198132 | -10.93279 | 0.24175546 | 53.545559 | 359.9996 | 0.028145546 | -31.54945 | -0.1738361 | 363.02374 | 367.9183 | 0.03024051
125.9 | -3.198132 | -10.8376 | 0.24172874 | 53.537964 | 359.9996 | 0.028149677 | -31.276863 | -0.17430793 | 362.86395 | 367.78687 | 0.030366555
126 | -3.198132 | -10.67551 | 0.24191983 | 53.366589 | 359.9996 | 0.028158041 | -30.808659 | -0.17367657 | 362.77017 | 367.58759 | 0.030478552
126.1 | -3.198132 | -10.794056 | 0.24171959 | 53.318806 | 359.9996 | 0.028128915 | -31.146187 | -0.17484534 | 362.58408 | 367.39087 | 0.030394047
126.2 | -3.198132 | -10.765702 | 0.24159993 | 53.54047 | 359.9996 | 0.028112264 | -31.064072 | -0.17445064 | 362.43564 | 367.20569 | 0.030224809
126.3 | -3.198132 | -10.660699 | 0.24187097 | 53.471565 | 359.9996 | 0.028152095 | -30.755207 | -0.17463657 | 362.25555 | 366.99091 | 0.030458422
126.4 | -3.198132 | -10.526738 | 0.2419458 | 53.668972 | 359.9996 | 0.028158227 | -30.365355 | -0.17373247 | 362.05069 | 366.83252 | 0.030444
126.5 | -3.198132 | -10.509146 | 0.24208467 | 53.668221 | 359.9996 | 0.028172243 | -30.310539 | -0.17368908 | 361.95795 | 366.7027 | 0.030370276
126.6 | -3.198132 | -10.600484 | 0.24185832 | 53.6577 | 359.9996 | 0.028159205 | -30.573437 | -0.17445976 | 361.80832 | 366.49234 | 0.030350097
126.7 | -3.198132 | -10.533 | 0.24177113 | 53.930298 | 359.9996 | 0.028142026 | -30.380409 | -0.17405654 | 361.58606 | 366.35934 | 0.030098032
126.8 | -3.198132 | -10.522556 | 0.24194881 | 53.952309 | 359.9996 | 0.028155293 | -30.347992 | -0.17460439 | 361.42419 | 366.17743 | 0.030313751
126.9 | -3.198132 | -10.394406 | 0.24187578 | 53.974815 | 359.9996 | 0.028153788 | -29.980665 | -0.17418672 | 361.35413 | 365.97983 | 0.030540561
127 | -3.198132 | -10.271401 | 0.24224582 | 54.133305 | 359.9996 | 0.028195813 | -29.625109 | -0.17349161 | 361.12009 | 365.73859 | 0.030457612
127.1 | -3.198132 | -10.324893 | 0.24226603 | 54.274948 | 359.9996 | 0.028197046 | -29.780924 | -0.17390674 | 360.92813 | 365.62848 | 0.030319104
127.2 | -3.198132 | -10.365378 | 0.24186765 | 54.494911 | 359.9996 | 0.028147662 | -29.895487 | -0.1743124 | 360.7645 | 365.46594 | 0.03027894
127.3 | -3.198132 | -10.245552 | 0.24223921 | 54.406631 | 359.9996 | 0.028196812 | -29.553982 | -0.17378531 | 360.65292 | 365.27853 | 0.030338226
127.4 | -3.198132 | -10.176046 | 0.24237195 | 54.614361 | 359.9996 | 0.028206838 | -29.354486 | -0.17367154 | 360.47711 | 365.08423 | 0.030470261
127.5 | -3.198132 | -10.178813 | 0.24234979 | 54.839931 | 359.9996 | 0.028205169 | -29.360214 | -0.17374061 | 360.29007 | 364.95776 | 0.030493066
127.6 | -3.198132 | -10.218003 | 0.2422241 | 54.927673 | 359.9996 | 0.028185705 | -29.475655 | -0.17388304 | 360.18317 | 364.82303 | 0.030358598
127.7 | -3.198132 | -10.174623 | 0.24213983 | 55.08968 | 359.9996 | 0.028173637 | -29.351654 | -0.17386118 | 360.01498 | 364.63409 | 0.03028463
127.8 | -3.198132 | -10.160109 | 0.24208659 | 55.197495 | 359.9996 | 0.028169617 | -29.31216 | -0.17417651 | 359.83743 | 364.43829 | 0.03049133
127.9 | -3.198132 | -9.984273 | 0.24214031 | 55.23745 | 359.9996 | 0.028170006 | -28.805653 | -0.17317788 | 359.75629 | 364.34177 | 0.030548161
128 | -3.198132 | -10.07128 | 0.24201597 | 55.521984 | 359.9996 | 0.028166313 | -29.057796 | -0.17339067 | 359.60345 | 364.19708 | 0.030328056
128.1 | -3.198132 | -10.13902 | 0.24173409 | 55.661686 | 359.9996 | 0.028134786 | -29.255465 | -0.17366008 | 359.44467 | 363.98804 | 0.030090841
128.2 | -3.198132 | -10.067859 | 0.2417112 | 55.835648 | 359.9996 | 0.028120724 | -29.051073 | -0.1735567 | 359.31467 | 363.85199 | 0.030199807
128.3 | -3.198132 | -10.036408 | 0.24180436 | 56.036873 | 359.9996 | 0.028147703 | -28.958515 | -0.17379488 | 359.15479 | 363.76294 | 0.030432092
128.4 | -3.198132 | -10.122953 | 0.24155068 | 56.12516 | 359.9996 | 0.028113931 | -29.207218 | -0.17415889 | 359.01288 | 363.52298 | 0.030279653
128.5 | -3.198132 | -10.150978 | 0.24139634 | 56.287361 | 359.9996 | 0.028090969 | -29.287567 | -0.17442325 | 358.91946 | 363.42612 | 0.030360037
128.6 | -3.198132 | -10.111244 | 0.24122943 | 56.50378 | 359.9996 | 0.028072588 | -29.173595 | -0.17359258 | 358.81763 | 363.36905 | 0.029960778
128.7 | -3.198132 | -10.090403 | 0.24144958 | 56.664021 | 359.9996 | 0.02810334 | -29.110996 | -0.17354129 | 358.68066 | 363.19742 | 0.030130532
128.8 | -3.198132 | -10.073519 | 0.24142568 | 56.709404 | 359.9996 | 0.028102774 | -29.062157 | -0.17373823 | 358.52045 | 363.06281 | 0.030257095
128.9 | -3.198132 | -10.089778 | 0.2412605 | 56.948944 | 359.9996 | 0.02808114 | -29.109133 | -0.17398477 | 358.34189 | 362.96359 | 0.030277222
129 | -3.198132 | -10.054901 | 0.24141002 | 57.054565 | 359.9996 | 0.02810359 | -29.00662 | -0.17362194 | 358.23917 | 362.86917 | 0.030179959
129.1 | -3.198132 | -10.178979 | 0.24102102 | 57.236794 | 359.9996 | 0.028049652 | -29.36413 | -0.17461556 | 358.14853 | 362.77798 | 0.029984985
129.2 | -3.198132 | -10.072108 | 0.24110343 | 57.259708 | 359.9996 | 0.028052339 | -29.053862 | -0.17437783 | 358.0932 | 362.65356 | 0.030237056
129.3 | -3.198132 | -9.9032688 | 0.24121664 | 57.352497 | 359.9996 | 0.028070025 | -28.564966 | -0.17349347 | 357.96933 | 362.52667 | 0.030365506
129.4 | -3.198132 | -9.9431868 | 0.2412816 | 57.527508 | 359.9996 | 0.028077075 | -28.680887 | -0.17390157 | 357.89084 | 362.40259 | 0.030434987
129.5 | -3.198132 | -10.078568 | 0.24105959 | 57.710114 | 359.9996 | 0.028056374 | -29.071421 | -0.17472486 | 357.76892 | 362.31546 | 0.030340092
129.6 | -3.198132 | -10.106822 | 0.24075054 | 57.805748 | 359.9996 | 0.02802691 | -29.153343 | -0.17450362 | 357.68771 | 362.27463 | 0.030217361
129.7 | -3.198132 | -10.051512 | 0.24081904 | 58.045967 | 359.9996 | 0.028036522 | -28.995365 | -0.17424114 | 357.58484 | 362.15134 | 0.030369056
129.8 | -3.198132 | -10.004929 | 0.24101855 | 58.157352 | 359.9996 | 0.028063135 | -28.861589 | -0.17381099 | 357.4888 | 362.10214 | 0.03038656
129.9 | -3.198132 | -10.024237 | 0.24097328 | 58.240547 | 359.9996 | 0.028049456 | -28.918091 | -0.17376862 | 357.4567 | 362.04935 | 0.030319033
130 | -3.198132 | -10.188188 | 0.24083668 | 58.420769 | 359.9996 | 0.02803183 | -29.391592 | -0.17401205 | 357.35083 | 361.90781 | 0.03004073
130.1 | -3.198132 | -10.14981 | 0.24087748 | 58.582779 | 359.9996 | 0.028038487 | -29.281912 | -0.17390758 | 357.30682 | 361.79303 | 0.030141996
130.2 | -3.198132 | -10.147413 | 0.24094152 | 58.799767 | 359.9996 | 0.028044742 | -29.27367 | -0.17433251 | 357.15952 | 361.63422 | 0.030548997
130.3 | -3.198132 | -10.132857 | 0.2410301 | 58.851433 | 359.9996 | 0.028063539 | -29.232063 | -0.17416976 | 357.1138 | 361.5947 | 0.030532237
130.4 | -3.198132 | -10.090729 | 0.24108426 | 59.066765 | 359.9996 | 0.02806199 | -29.108755 | -0.17339855 | 357.01117 | 361.56009 | 0.030359652
130.5 | -3.198132 | -10.161139 | 0.24101248 | 59.165825 | 359.9996 | 0.028064368 | -29.312304 | -0.17337956 | 357.00974 | 361.52682 | 0.030195367
130.6 | -3.198132 | -10.256194 | 0.24075794 | 59.340256 | 359.9996 | 0.028015742 | -29.587343 | -0.17389965 | 356.91434 | 361.46555 | 0.030299954
130.7 | -3.198132 | -10.154068 | 0.24081296 | 59.396164 | 359.9996 | 0.028034661 | -29.293068 | -0.17346492 | 356.87207 | 361.46384 | 0.030492807
130.8 | -3.198132 | -10.293957 | 0.24073334 | 59.587536 | 359.9996 | 0.028019119 | -29.695862 | -0.17428385 | 356.77658 | 361.40744 | 0.03042518
130.9 | -3.198132 | -10.23467 | 0.24082637 | 59.789524 | 359.9996 | 0.028033424 | -29.524466 | -0.17357987 | 356.74628 | 361.31195 | 0.030355584
131 | -3.198132 | -10.394138 | 0.24055731 | 59.827 | 359.9996 | 0.028005686 | -29.98333 | -0.17424177 | 356.7316 | 361.30746 | 0.030221285
131.1 | -3.198132 | -10.347951 | 0.24119839 | 59.982258 | 359.9996 | 0.02807131 | -29.849916 | -0.17408086 | 356.6994 | 361.28458 | 0.030329576
131.2 | -3.198132 | -10.260585 | 0.24161625 | 60.079819 | 359.9996 | 0.028123209 | -29.595041 | -0.17345865 | 356.68616 | 361.24176 | 0.030564722
131.3 | -3.198132 | -10.360348 | 0.24169126 | 60.196117 | 359.9996 | 0.028138885 | -29.881889 | -0.17382112 | 356.65317 | 361.26523 | 0.030512631
131.4 | -3.198132 | -10.414491 | 0.24165039 | 60.279549 | 359.9996 | 0.028116191 | -30.03739 | -0.17365624 | 356.64517 | 361.21848 | 0.030311331
131.5 | -3.198132 | -10.4412 | 0.24169794 | 60.313412 | 359.9996 | 0.028126739 | -30.113003 | -0.17388792 | 356.59033 | 361.26636 | 0.030405847
131.6 | -3.198132 | -10.510314 | 0.24149923 | 60.475288 | 359.9996 | 0.02811132 | -30.310709 | -0.17450695 | 356.62231 | 361.24652 | 0.030502601
131.7 | -3.198132 | -10.404107 | 0.24170218 | 60.553123 | 359.9996 | 0.028143838 | -30.006371 | -0.17360075 | 356.56802 | 361.24603 | 0.030532435
131.8 | -3.198132 | -10.324216 | 0.24214442 | 60.758175 | 359.9996 | 0.028190114 | -29.778727 | -0.17247313 | 356.56461 | 361.25616 | 0.030372364
131.9 | -3.198132 | -10.574841 | 0.24177441 | 60.786087 | 359.9996 | 0.028143689 | -30.502815 | -0.17347914 | 356.62369 | 361.28156 | 0.030121874
132 | -3.198132 | -10.486401 | 0.24214613 | 60.878113 | 359.9996 | 0.028183697 | -30.248425 | -0.17349976 | 356.57941 | 361.29129 | 0.030500215
132.1 | -3.198132 | -10.493361 | 0.24195448 | 61.006226 | 359.9996 | 0.028150851 | -30.270906 | -0.17359361 | 356.54333 | 361.29538 | 0.030621346
132.2 | -3.198132 | -10.660002 | 0.24160662 | 60.983719 | 359.9996 | 0.028118739 | -30.752131 | -0.17452849 | 356.55615 | 361.26978 | 0.030749163
132.3 | -3.198132 | -10.562408 | 0.24184158 | 61.023922 | 359.9996 | 0.028147027 | -30.471682 | -0.17317264 | 356.64359 | 361.32675 | 0.030593159
132.4 | -3.198132 | -10.665844 | 0.24155992 | 61.018322 | 359.9996 | 0.028117893 | -30.769724 | -0.17357792 | 356.61679 | 361.29846 | 0.03032572
132.5 | -3.198132 | -10.664797 | 0.24179366 | 61.107342 | 359.9996 | 0.02814436 | -30.769287 | -0.17351769 | 356.55688 | 361.34439 | 0.030377869
132.6 | -3.198132 | -10.776132 | 0.24180301 | 61.226166 | 359.9996 | 0.028142216 | -31.090847 | -0.17414553 | 356.53372 | 361.35956 | 0.030544573
132.7 | -3.198132 | -10.799503 | 0.24164307 | 60.846828 | 359.9996 | 0.028121494 | -31.158411 | -0.17416695 | 356.64206 | 361.45395 | 0.0304159
132.8 | -3.198132 | -10.818584 | 0.24166515 | 60.810772 | 359.9996 | 0.028118566 | -31.212343 | -0.17401594 | 356.65915 | 361.44153 | 0.030320842
132.9 | -3.1814258 | -10.841621 | 0.24151203 | 60.810345 | 359.9996 | 0.028111491 | -31.280516 | -0.17414525 | 356.7171 | 361.42514 | 0.030333664
133 | -3.1865492 | -10.933254 | 0.24125025 | 60.905884 | 359.9996 | 0.028081203 | -31.546022 | -0.17479537 | 356.67194 | 361.48709 | 0.030540107
133.1 | -3.1976316 | -10.9024 | 0.24134603 | 61.013226 | 359.9996 | 0.02808968 | -31.455906 | -0.17464118 | 356.69583 | 361.45587 | 0.030659847
133.2 | -3.1981106 | -10.834954 | 0.24147892 | 61.11348 | 359.9996 | 0.028119966 | -31.258636 | -0.17374042 | 356.62378 | 361.50201 | 0.030625373
133.3 | -3.1981311 | -10.893496 | 0.2416458 | 61.03606 | 359.9996 | 0.028123828 | -31.428251 | -0.17374593 | 356.75409 | 361.46436 | 0.030432213
133.4 | -3.198132 | -11.018215 | 0.24143745 | 61.137398 | 359.9996 | 0.02810516 | -31.787088 | -0.17408051 | 356.73462 | 361.54599 | 0.03045186
133.5 | -3.198132 | -10.963655 | 0.2415964 | 61.226166 | 359.9996 | 0.028117698 | -31.630613 | -0.17384569 | 356.75403 | 361.53369 | 0.030565092
133.6 | -3.198132 | -11.006889 | 0.24139854 | 61.209518 | 359.9996 | 0.028102398 | -31.752546 | -0.17382558 | 356.80435 | 361.60837 | 0.030431479
133.7 | -3.198132 | -11.019795 | 0.24116367 | 61.236572 | 359.9996 | 0.028063364 | -31.790087 | -0.17369585 | 356.79962 | 361.64291 | 0.030475818
133.8 | -3.198132 | -11.067748 | 0.24143508 | 61.3106 | 359.9996 | 0.028098844 | -31.928431 | -0.17393318 | 356.80667 | 361.63773 | 0.030523427
133.9 | -3.198132 | -11.018042 | 0.24169664 | 61.348022 | 359.9996 | 0.028131042 | -31.785295 | -0.17370614 | 356.85245 | 361.65573 | 0.030618686
134 | -3.198132 | -11.149669 | 0.24168253 | 61.242558 | 359.9996 | 0.028132981 | -32.164589 | -0.17432095 | 356.92001 | 361.71191 | 0.03061435
134.1 | -3.198132 | -11.043132 | 0.24166994 | 61.375843 | 359.9996 | 0.028138358 | -31.856674 | -0.17312714 | 356.91617 | 361.74252 | 0.030535832
134.2 | -3.198132 | -11.197173 | 0.24133243 | 61.464497 | 359.9996 | 0.02809255 | -32.297943 | -0.17398955 | 356.94748 | 361.74197 | 0.030421728
134.3 | -3.198132 | -11.209171 | 0.24145031 | 61.437103 | 359.9996 | 0.028102072 | -32.332333 | -0.17357536 | 356.93185 | 361.79504 | 0.030326694
134.4 | -3.198132 | -11.255163 | 0.24120069 | 61.467155 | 359.9996 | 0.028063249 | -32.465191 | -0.17419307 | 357.02328 | 361.86923 | 0.030551841
134.5 | -3.198132 | -11.241096 | 0.24158849 | 61.468452 | 359.9996 | 0.028110228 | -32.42469 | -0.17422636 | 357.05243 | 361.86569 | 0.030726738
134.6 | -3.198132 | -11.296367 | 0.24123347 | 61.468506 | 359.9996 | 0.028069051 | -32.582813 | -0.17400478 | 357.05981 | 361.94586 | 0.030519119
134.7 | -3.198132 | -11.281672 | 0.24102788 | 61.468506 | 359.9996 | 0.02804484 | -32.54044 | -0.17330748 | 357.10022 | 362.03305 | 0.030304791
134.8 | -3.198132 | -11.382918 | 0.24098206 | 61.468506 | 359.9996 | 0.028050207 | -32.834106 | -0.17394429 | 357.16354 | 362.08838 | 0.030435227
134.9 | -3.198132 | -11.301244 | 0.24126485 | 61.468506 | 359.9996 | 0.028085632 | -32.600513 | -0.17377561 | 357.18262 | 362.09686 | 0.03069013
135 | -3.198132 | -11.393546 | 0.24132928 | 61.468506 | 359.9996 | 0.028096188 | -32.865116 | -0.17395657 | 357.23425 | 362.15234 | 0.030613419
135.1 | -3.1814258 | -11.432448 | 0.2412279 | 61.468506 | 359.9996 | 0.028069243 | -32.977585 | -0.1738231 | 357.29102 | 362.14847 | 0.03055642
135.2 | -3.1865492 | -11.546326 | 0.24063763 | 61.468506 | 359.9996 | 0.028003832 | -33.30595 | -0.17459989 | 357.29938 | 362.2005 | 0.030544592
135.3 | -3.1976316 | -11.47678 | 0.24084184 | 61.468506 | 359.9996 | 0.028027719 | -33.104557 | -0.1741765 | 357.39117 | 362.29196 | 0.030703425
135.4 | -3.1981106 | -11.316481 | 0.24139054 | 61.468506 | 359.9996 | 0.028097413 | -32.643082 | -0.17321357 | 357.45596 | 362.2923 | 0.030971723
135.5 | -3.1981311 | -11.447619 | 0.24116617 | 61.468506 | 359.9996 | 0.028080951 | -33.019756 | -0.1737382 | 357.47931 | 362.30045 | 0.030915335
135.6 | -3.198132 | -11.534919 | 0.24090092 | 61.468506 | 359.9996 | 0.028045747 | -33.2743 | -0.17412806 | 357.58362 | 362.37485 | 0.030849326
135.7 | -3.198132 | -11.681802 | 0.24024242 | 61.468506 | 359.9996 | 0.027956169 | -33.696522 | -0.17454925 | 357.58267 | 362.48245 | 0.030410768
135.8 | -3.198132 | -11.592068 | 0.24038142 | 61.468506 | 359.9996 | 0.027968107 | -33.435944 | -0.17371467 | 357.57797 | 362.44064 | 0.030525045
135.9 | -3.198132 | -11.543061 | 0.24039277 | 61.38504 | 359.9996 | 0.027976088 | -33.292973 | -0.17383872 | 357.70999 | 362.53693 | 0.030701051
136 | -3.198132 | -11.619768 | 0.24018082 | 61.30069 | 359.9996 | 0.027953625 | -33.512226 | -0.17418857 | 357.76215 | 362.60468 | 0.030613681
136.1 | -3.198132 | -11.681325 | 0.23991933 | 61.288147 | 359.9996 | 0.027920872 | -33.690098 | -0.17448148 | 357.81091 | 362.69382 | 0.030497398
136.2 | -3.198132 | -11.764735 | 0.23933604 | 61.320717 | 359.9996 | 0.027860636 | -33.93158 | -0.17476466 | 357.8204 | 362.80872 | 0.030497774
136.3 | -3.198132 | -11.621455 | 0.23957786 | 61.243576 | 359.9996 | 0.027893974 | -33.520088 | -0.17380016 | 357.8772 | 362.86444 | 0.030501829
136.4 | -3.1814258 | -11.537686 | 0.2398963 | 61.32909 | 359.9996 | 0.027923051 | -33.279507 | -0.17382836 | 357.89703 | 362.96487 | 0.030809579
136.5 | -3.1865492 | -11.639633 | 0.23960955 | 61.252529 | 359.9996 | 0.027893402 | -33.576958 | -0.17456014 | 357.95935 | 362.97827 | 0.030848673
136.6 | -3.1976316 | -11.753907 | 0.23926558 | 61.23843 | 359.9996 | 0.027838301 | -33.908318 | -0.17454661 | 358.03406 | 363.02792 | 0.030511122
136.7 | -3.1981106 | -11.770301 | 0.23909487 | 61.237823 | 359.9996 | 0.027828271 | -33.958271 | -0.17456077 | 358.00967 | 363.09888 | 0.030511161
136.8 | -3.1981311 | -11.659081 | 0.23927426 | 61.156094 | 359.9996 | 0.027847223 | -33.638077 | -0.17438105 | 358.11084 | 363.10086 | 0.030839222
136.9 | -3.198132 | -11.627574 | 0.2393589 | 61.196236 | 359.9996 | 0.027860362 | -33.543873 | -0.17390822 | 358.1217 | 363.15726 | 0.030836223
137 | -3.198132 | -11.709777 | 0.2392313 | 61.149536 | 359.9996 | 0.027845951 | -33.783176 | -0.1743184 | 358.20676 | 363.21249 | 0.030679684
137.1 | -3.198132 | -11.700796 | 0.23923519 | 61.055157 | 359.9996 | 0.027849818 | -33.755146 | -0.1737989 | 358.26389 | 363.21805 | 0.030462082
137.2 | -3.198132 | -11.681297 | 0.23915441 | 61.078953 | 359.9996 | 0.027831739 | -33.699291 | -0.17403007 | 358.25259 | 363.30951 | 0.030776961
137.3 | -3.198132 | -11.68354 | 0.23917133 | 61.020699 | 359.9996 | 0.02783611 | -33.704197 | -0.17416461 | 358.31055 | 363.33994 | 0.030889785
137.4 | -3.198132 | -11.624443 | 0.23905884 | 61.018185 | 359.9996 | 0.027827822 | -33.53566 | -0.17381448 | 358.34164 | 363.37186 | 0.030958667
137.5 | -3.198132 | -11.71251 | 0.23898743 | 61.018078 | 359.9996 | 0.027817136 | -33.785969 | -0.17395827 | 358.38101 | 363.40872 | 0.030847257
137.6 | -3.198132 | -11.852272 | 0.23857296 | 60.854092 | 359.9996 | 0.027780438 | -34.191463 | -0.17449872 | 358.48407 | 363.46439 | 0.030679626
137.7 | -3.198132 | -11.720532 | 0.23850746 | 60.790234 | 359.9996 | 0.027766032 | -33.810474 | -0.17399944 | 358.47879 | 363.51382 | 0.031002443
137.8 | -3.198132 | -11.683963 | 0.23856948 | 60.787483 | 359.9996 | 0.027771194 | -33.705692 | -0.17422999 | 358.51993 | 363.58881 | 0.031248694
137.9 | -3.198132 | -11.692226 | 0.23841855 | 60.743832 | 359.9996 | 0.027756186 | -33.727249 | -0.17367147 | 358.60443 | 363.6528 | 0.031064365
138 | -3.198132 | -11.742639 | 0.23830087 | 60.703197 | 359.9996 | 0.027749421 | -33.870876 | -0.17376386 | 358.63251 | 363.64514 | 0.03091377
138.1 | -3.198132 | -11.803429 | 0.23809823 | 60.650146 | 359.9996 | 0.027719481 | -34.045624 | -0.17414938 | 358.66174 | 363.73001 | 0.030817389
138.2 | -3.198132 | -11.692378 | 0.23820435 | 60.560684 | 359.9996 | 0.027721606 | -33.724983 | -0.17377459 | 358.72787 | 363.73294 | 0.031087592
138.3 | -3.198132 | -11.779446 | 0.23813054 | 60.55682 | 359.9996 | 0.027721444 | -33.974274 | -0.17432491 | 358.76624 | 363.76846 | 0.030869922
138.4 | -3.198132 | -11.664403 | 0.23804204 | 60.556648 | 359.9996 | 0.027706288 | -33.643314 | -0.17326951 | 358.79642 | 363.8331 | 0.030760914
138.5 | -3.198132 | -11.85856 | 0.23758256 | 60.505947 | 359.9996 | 0.027653199 | -34.202824 | -0.17417833 | 358.83618 | 363.87479 | 0.030570734
138.6 | -3.198132 | -11.591083 | 0.23806725 | 60.348705 | 359.9996 | 0.027723623 | -33.431595 | -0.1728915 | 358.90814 | 363.9014 | 0.030610396
138.7 | -3.198132 | -11.745407 | 0.23772308 | 60.316402 | 359.9996 | 0.027678542 | -33.873096 | -0.17410648 | 358.93665 | 363.93188 | 0.030907357
138.8 | -3.1814258 | -11.811726 | 0.23751816 | 60.315002 | 359.9996 | 0.027657237 | -34.066879 | -0.17425014 | 358.95883 | 364.00122 | 0.03074638
138.9 | -3.1698432 | -11.776189 | 0.23733529 | 60.186684 | 359.9996 | 0.027618878 | -33.966145 | -0.17359857 | 359.03061 | 364.00943 | 0.030450137
139 | -3.1860487 | -11.742359 | 0.23723625 | 60.102341 | 359.9996 | 0.027619896 | -33.869308 | -0.17320454 | 359.03397 | 363.97385 | 0.030317413
139.1 | -3.1976099 | -11.711987 | 0.23732889 | 60.085018 | 359.9996 | 0.027627692 | -33.783401 | -0.1733354 | 359.05838 | 364.06445 | 0.030491596
139.2 | -3.1981094 | -11.659054 | 0.2370514 | 59.951973 | 359.9996 | 0.027597895 | -33.632915 | -0.17365937 | 359.19315 | 364.08624 | 0.03080648
139.3 | -3.1981311 | -11.694259 | 0.23711619 | 59.985809 | 359.9996 | 0.027601434 | -33.736713 | -0.17386785 | 359.12955 | 364.17203 | 0.030878522
139.4 | -3.1814258 | -11.740981 | 0.23680137 | 59.863419 | 359.9996 | 0.027567862 | -33.873859 | -0.17439936 | 359.15979 | 364.16507 | 0.030710025
139.5 | -3.1865492 | -11.707205 | 0.23669189 | 59.843433 | 359.9996 | 0.027559292 | -33.777557 | -0.17433828 | 359.20258 | 364.20148 | 0.030827802
139.6 | -3.1976316 | -11.631625 | 0.23667386 | 59.842575 | 359.9996 | 0.02754101 | -33.561134 | -0.17394105 | 359.23843 | 364.23163 | 0.030914083
139.7 | -3.1981106 | -11.643083 | 0.23663257 | 59.842533 | 359.9996 | 0.027547345 | -33.589985 | -0.17398149 | 359.23761 | 364.24768 | 0.030956764
139.8 | -3.1981311 | -11.765545 | 0.23645671 | 59.720806 | 359.9996 | 0.027525097 | -33.946484 | -0.17437786 | 359.27353 | 364.23083 | 0.030732047
139.9 | -3.198132 | -11.758431 | 0.23632537 | 59.621582 | 359.9996 | 0.027517531 | -33.922611 | -0.17373429 | 359.32932 | 364.28702 | 0.03044007
140 | -3.198132 | -11.797447 | 0.23634002 | 59.601727 | 359.9996 | 0.027528344 | -34.03616 | -0.17448097 | 359.33261 | 364.26666 | 0.030608952
140.1 | -3.198132 | -11.786408 | 0.23638837 | 59.581242 | 359.9996 | 0.027537558 | -34.004612 | -0.17485927 | 359.32623 | 364.29062 | 0.030879373
140.2 | -3.198132 | -11.811524 | 0.23614828 | 59.407574 | 359.9996 | 0.027496725 | -34.074741 | -0.17468886 | 359.35269 | 364.29376 | 0.030619945
140.3 | -3.198132 | -11.729944 | 0.23620339 | 59.358799 | 359.9996 | 0.027500849 | -33.840061 | -0.17415051 | 359.37338 | 364.36279 | 0.030696809
140.4 | -3.198132 | -11.68169 | 0.23613259 | 59.36536 | 359.9996 | 0.02749148 | -33.699451 | -0.17365271 | 359.38394 | 364.36368 | 0.030549066
140.5 | -3.198132 | -11.650145 | 0.23620957 | 59.348888 | 359.9996 | 0.027498297 | -33.610455 | -0.17321919 | 359.38919 | 364.34634 | 0.030653466
140.6 | -3.198132 | -11.62832 | 0.23618531 | 59.407887 | 359.9996 | 0.027496018 | -33.546383 | -0.17372885 | 359.31598 | 364.33734 | 0.030864131
140.7 | -3.198132 | -11.690476 | 0.23594511 | 59.334415 | 359.9996 | 0.027475977 | -33.728592 | -0.1740877 | 359.35004 | 364.38092 | 0.030806413
140.8 | -3.198132 | -11.853451 | 0.23547949 | 59.188023 | 359.9996 | 0.027424678 | -34.19648 | -0.17487365 | 359.35562 | 364.3894 | 0.030727353
140.9 | -3.198132 | -11.776936 | 0.23545727 | 59.118805 | 359.9996 | 0.027414694 | -33.977188 | -0.17394941 | 359.41141 | 364.40741 | 0.030440737
141 | -3.198132 | -11.83137 | 0.2353683 | 59.106983 | 359.9996 | 0.027399167 | -34.13459 | -0.17453219 | 359.39246 | 364.40988 | 0.030450912
141.1 | -3.198132 | -11.712139 | 0.23535858 | 59.106464 | 359.9996 | 0.027403308 | -33.790035 | -0.17371686 | 359.3858 | 364.38721 | 0.030538473
141.2 | -3.198132 | -11.676838 | 0.23527771 | 59.106441 | 359.9996 | 0.027398285 | -33.689384 | -0.17331685 | 359.43018 | 364.38504 | 0.030407228
141.3 | -3.198132 | -11.693481 | 0.23520431 | 59.032909 | 359.9996 | 0.027395859 | -33.737423 | -0.17375302 | 359.39957 | 364.39383 | 0.030344933
141.4 | -3.198132 | -11.645285 | 0.23504785 | 59.020664 | 359.9996 | 0.027380366 | -33.59977 | -0.17381041 | 359.39929 | 364.38641 | 0.030593839
141.5 | -3.198132 | -11.620438 | 0.23503844 | 58.879627 | 359.9996 | 0.027376097 | -33.527672 | -0.17362563 | 359.38586 | 364.39374 | 0.030606434
141.6 | -3.198132 | -11.592449 | 0.23499921 | 58.86475 | 359.9996 | 0.027355114 | -33.447014 | -0.17403573 | 359.40125 | 364.42731 | 0.030838916
141.7 | -3.198132 | -11.616563 | 0.23493683 | 58.854237 | 359.9996 | 0.027352815 | -33.516815 | -0.1739158 | 359.36621 | 364.37195 | 0.030751698
141.8 | -3.198132 | -11.691492 | 0.23476864 | 58.853779 | 359.9996 | 0.027336845 | -33.73505 | -0.17401592 | 359.37955 | 364.36417 | 0.030589692
141.9 | -3.198132 | -11.683411 | 0.23457807 | 58.85376 | 359.9996 | 0.027308771 | -33.709225 | -0.17398584 | 359.37238 | 364.37662 | 0.0306224
142 | -3.198132 | -11.63691 | 0.23467851 | 58.85376 | 359.9996 | 0.027324926 | -33.575352 | -0.17404169 | 359.34174 | 364.36792 | 0.030705692
142.1 | -3.198132 | -11.590519 | 0.23458563 | 58.804024 | 359.9996 | 0.027316049 | -33.441227 | -0.17397007 | 359.33899 | 364.40329 | 0.030860493
142.2 | -3.198132 | -11.614233 | 0.2345385 | 58.611637 | 359.9996 | 0.027312016 | -33.507381 | -0.17373046 | 359.40314 | 364.40295 | 0.03071923
142.3 | -3.198132 | -11.749987 | 0.2341378 | 58.717907 | 359.9996 | 0.027262682 | -33.89933 | -0.1744552 | 359.30853 | 364.32101 | 0.030495068
142.4 | -3.1814258 | -11.637557 | 0.23425394 | 58.597012 | 359.9996 | 0.027272228 | -33.574005 | -0.17417793 | 359.3443 | 364.35223 | 0.030715456
142.5 | -3.1865492 | -11.57426 | 0.2341229 | 58.590389 | 359.9996 | 0.027263211 | -33.390396 | -0.17389891 | 359.32697 | 364.3389 | 0.030902674
142.6 | -3.1976316 | -11.565008 | 0.23410936 | 58.590099 | 359.9996 | 0.027260426 | -33.359581 | -0.17405073 | 359.31329 | 364.33569 | 0.030924371
142.7 | -3.1981106 | -11.64113 | 0.23374526 | 58.590088 | 359.9996 | 0.027215548 | -33.578922 | -0.17449428 | 359.25018 | 364.28616 | 0.030701796
142.8 | -3.1981311 | -11.606997 | 0.23339604 | 58.590088 | 359.9996 | 0.027186334 | -33.478195 | -0.17430733 | 359.28049 | 364.27374 | 0.030519271
142.9 | -3.198132 | -11.494658 | 0.23326805 | 58.488018 | 359.9996 | 0.027159568 | -33.152733 | -0.17382962 | 359.2999 | 364.27774 | 0.030664798
143 | -3.198132 | -11.510594 | 0.23332204 | 58.583454 | 359.9996 | 0.027165016 | -33.198589 | -0.17400941 | 359.25964 | 364.2413 | 0.030738788
143.1 | -3.198132 | -11.565177 | 0.23294966 | 58.52721 | 359.9996 | 0.027130706 | -33.357204 | -0.1744197 | 359.25073 | 364.2406 | 0.030615129
143.2 | -3.198132 | -11.522802 | 0.23283406 | 58.488373 | 359.9996 | 0.027110195 | -33.237083 | -0.17390127 | 359.17737 | 364.20715 | 0.030287646
143.3 | -3.1814258 | -11.515231 | 0.23289628 | 58.563675 | 359.9996 | 0.02711183 | -33.216812 | -0.17439744 | 359.14072 | 364.10434 | 0.030506518
143.4 | -3.1698432 | -11.503399 | 0.23291533 | 58.588947 | 359.9996 | 0.027117301 | -33.183842 | -0.17485946 | 359.14096 | 364.0816 | 0.030811438
143.5 | -3.1860487 | -11.366519 | 0.23311278 | 58.469711 | 359.9996 | 0.027143775 | -32.79137 | -0.17353079 | 359.09665 | 364.09149 | 0.030599503
143.6 | -3.1976099 | -11.363294 | 0.23290947 | 58.422264 | 359.9996 | 0.027129056 | -32.782101 | -0.17381243 | 359.16052 | 364.09277 | 0.030729016
143.7 | -3.1981094 | -11.502316 | 0.23254742 | 58.478073 | 359.9996 | 0.027081838 | -33.183186 | -0.17453676 | 359.09656 | 364.0726 | 0.030479733
143.8 | -3.1981311 | -11.577696 | 0.23235109 | 58.403034 | 359.9996 | 0.027057139 | -33.400295 | -0.17510878 | 359.10193 | 364.11584 | 0.030513877
143.9 | -3.198132 | -11.438628 | 0.23265722 | 58.510899 | 359.9996 | 0.027102578 | -32.999245 | -0.17415527 | 359.02649 | 364.03519 | 0.03055352
144 | -3.198132 | -11.425036 | 0.23268801 | 58.550392 | 359.9996 | 0.027089838 | -32.960094 | -0.17428322 | 358.96954 | 363.99814 | 0.03067508
144.1 | -3.198132 | -11.47789 | 0.23260184 | 58.588371 | 359.9996 | 0.027078284 | -33.113811 | -0.17447394 | 358.96826 | 364.02191 | 0.030521443
144.2 | -3.198132 | -11.376552 | 0.23270564 | 58.505039 | 359.9996 | 0.027096434 | -32.819038 | -0.17363925 | 358.97171 | 363.92224 | 0.030403709
144.3 | -3.198132 | -11.398623 | 0.23245628 | 58.439945 | 359.9996 | 0.027071761 | -32.884922 | -0.17426364 | 358.95349 | 363.82162 | 0.030703623
144.4 | -3.198132 | -11.368858 | 0.23242101 | 58.501099 | 359.9996 | 0.027067812 | -32.797218 | -0.17399389 | 358.88611 | 363.83221 | 0.03066065
144.5 | -3.198132 | -11.268948 | 0.23269159 | 58.454876 | 359.9996 | 0.027102165 | -32.510147 | -0.17323348 | 358.8736 | 363.75665 | 0.030540561
144.6 | -3.198132 | -11.445149 | 0.23243339 | 58.452171 | 359.9996 | 0.027060669 | -33.018673 | -0.17414995 | 358.9068 | 363.76703 | 0.030429626
144.7 | -3.198132 | -11.43376 | 0.23214275 | 58.537876 | 359.9996 | 0.027027871 | -32.984531 | -0.17430815 | 358.83499 | 363.73981 | 0.030554466
144.8 | -3.198132 | -11.300669 | 0.23243265 | 58.481667 | 359.9996 | 0.02706963 | -32.599262 | -0.1733449 | 358.84659 | 363.69852 | 0.030627996
144.9 | -3.198132 | -11.299936 | 0.23223963 | 58.580456 | 359.9996 | 0.027042944 | -32.599697 | -0.17370349 | 358.76105 | 363.69296 | 0.030661535
145 | -3.198132 | -11.271626 | 0.23214458 | 58.589672 | 359.9996 | 0.027032254 | -32.515701 | -0.17326704 | 358.75241 | 363.66245 | 0.030507945
145.1 | -3.198132 | -11.442297 | 0.2317646 | 58.590073 | 359.9996 | 0.026989652 | -33.008492 | -0.1742285 | 358.70322 | 363.63455 | 0.030300248
145.2 | -3.198132 | -11.406315 | 0.2314022 | 58.590088 | 359.9996 | 0.026957344 | -32.904648 | -0.17398629 | 358.67789 | 363.58777 | 0.030387219
145.3 | -3.198132 | -11.251438 | 0.2318127 | 58.590088 | 359.9996 | 0.026994502 | -32.458683 | -0.1734947 | 358.66983 | 363.5751 | 0.030650573
145.4 | -3.198132 | -11.274872 | 0.23162593 | 58.590088 | 359.9996 | 0.026963862 | -32.527992 | -0.17348112 | 358.6293 | 363.52808 | 0.030429643
145.5 | -3.198132 | -11.260276 | 0.23168635 | 58.590088 | 359.9996 | 0.026970726 | -32.48785 | -0.17328149 | 358.66205 | 363.54068 | 0.030412087
145.6 | -3.198132 | -11.258908 | 0.23156366 | 58.590088 | 359.9996 | 0.026952138 | -32.484894 | -0.17363454 | 358.5943 | 363.54996 | 0.030730791
145.7 | -3.1814258 | -11.278709 | 0.23144129 | 58.590088 | 359.9996 | 0.026944067 | -32.543274 | -0.17366458 | 358.61969 | 363.49567 | 0.030754328
145.8 | -3.1698432 | -11.177801 | 0.23140194 | 58.69569 | 359.9996 | 0.026944142 | -32.251011 | -0.17335625 | 358.54007 | 363.4386 | 0.030808654
145.9 | -3.1860487 | -11.328872 | 0.23113154 | 58.793598 | 359.9996 | 0.02691699 | -32.689541 | -0.1743657 | 358.48279 | 363.40744 | 0.030701829
146 | -3.1976099 | -11.38414 | 0.23107533 | 58.638317 | 359.9996 | 0.026909439 | -32.851715 | -0.17436954 | 358.51361 | 363.38712 | 0.030471247
146.1 | -3.1981094 | -11.306721 | 0.23089513 | 58.827942 | 359.9996 | 0.026887165 | -32.631134 | -0.17358695 | 358.46896 | 363.35947 | 0.030455325
146.2 | -3.1981311 | -11.259249 | 0.2309339 | 58.852646 | 359.9996 | 0.026891351 | -32.494045 | -0.17385051 | 358.41058 | 363.32248 | 0.030585453
146.3 | -3.198132 | -11.24645 | 0.23100756 | 58.821926 | 359.9996 | 0.026899334 | -32.459511 | -0.17383391 | 358.40802 | 363.30838 | 0.030692657
146.4 | -3.198132 | -11.265943 | 0.23086044 | 58.852386 | 359.9996 | 0.026883284 | -32.513016 | -0.17393196 | 358.42987 | 363.30194 | 0.030482193
146.5 | -3.198132 | -11.453236 | 0.23034279 | 58.853706 | 359.9996 | 0.026834058 | -33.049507 | -0.17473039 | 358.36612 | 363.29312 | 0.03027162
146.6 | -3.198132 | -11.381985 | 0.23040767 | 58.85376 | 359.9996 | 0.026832785 | -32.843121 | -0.17459333 | 358.34741 | 363.24762 | 0.030491808
146.7 | -3.198132 | -11.251431 | 0.23046909 | 58.85376 | 359.9996 | 0.026832262 | -32.465015 | -0.1740706 | 358.29874 | 363.26883 | 0.030798748
146.8 | -3.198132 | -11.220453 | 0.23040999 | 58.85376 | 359.9996 | 0.026828591 | -32.375885 | -0.17386115 | 358.30554 | 363.19656 | 0.030740919
146.9 | -3.1816189 | -11.271402 | 0.23027541 | 58.885574 | 359.9996 | 0.026808815 | -32.518429 | -0.17374523 | 358.25806 | 363.16177 | 0.03056181
147 | -3.1863647 | -11.428625 | 0.22995475 | 58.957592 | 359.9996 | 0.026771037 | -32.973164 | -0.1747313 | 358.22299 | 363.11392 | 0.030504454
147.1 | -3.1976237 | -11.277445 | 0.22982331 | 59.03178 | 359.9996 | 0.026762225 | -32.535851 | -0.17400466 | 358.24997 | 363.12289 | 0.030672874
147.2 | -3.1981101 | -11.241639 | 0.23007114 | 59.076706 | 359.9996 | 0.026794583 | -32.432507 | -0.17373887 | 358.15628 | 363.11868 | 0.030705741
147.3 | -3.181618 | -11.268501 | 0.22993785 | 59.10516 | 359.9996 | 0.026776681 | -32.510647 | -0.17390119 | 358.23944 | 363.11288 | 0.030687207
147.4 | -3.1863647 | -11.295905 | 0.22972128 | 59.106388 | 359.9996 | 0.026760254 | -32.588406 | -0.17345861 | 358.17932 | 363.14206 | 0.03039315
147.5 | -3.1976237 | -11.434188 | 0.22934864 | 59.234257 | 359.9996 | 0.026711907 | -32.988708 | -0.1744277 | 358.10321 | 363.13934 | 0.030438701
147.6 | -3.1981101 | -11.25507 | 0.22961766 | 59.220726 | 359.9996 | 0.026751464 | -32.472202 | -0.17332244 | 358.08591 | 363.08813 | 0.030574314
147.7 | -3.1981311 | -11.223176 | 0.2296021 | 59.111755 | 359.9996 | 0.026746433 | -32.382607 | -0.1731589 | 358.10098 | 363.07755 | 0.030693837
147.8 | -3.198132 | -11.223806 | 0.22954208 | 59.215664 | 359.9996 | 0.026728813 | -32.383339 | -0.17299889 | 358.11484 | 363.03128 | 0.030566692
147.9 | -3.198132 | -11.414592 | 0.2289834 | 59.281574 | 359.9996 | 0.026669286 | -32.932175 | -0.17405297 | 358.0795 | 362.9725 | 0.030469414
148 | -3.198132 | -11.369721 | 0.22914955 | 59.148491 | 359.9996 | 0.026700448 | -32.804272 | -0.17432955 | 358.09698 | 362.96161 | 0.030707093
148.1 | -3.198132 | -11.279897 | 0.22926633 | 59.235561 | 359.9996 | 0.026701037 | -32.5452 | -0.17380463 | 358.08139 | 362.98495 | 0.030796943
148.2 | -3.1816189 | -11.299671 | 0.22910593 | 59.34248 | 359.9996 | 0.026692543 | -32.602604 | -0.17412762 | 358.02097 | 363.03342 | 0.030958423
148.3 | -3.1863647 | -11.349873 | 0.2290332 | 59.347904 | 359.9996 | 0.026676357 | -32.748226 | -0.17391247 | 357.98831 | 362.86023 | 0.030780878
148.4 | -3.1976237 | -11.463111 | 0.22855216 | 59.348137 | 359.9996 | 0.026617549 | -33.075138 | -0.17408495 | 357.99573 | 362.88095 | 0.030436018
148.5 | -3.1981101 | -11.311286 | 0.22893339 | 59.368359 | 359.9996 | 0.026660191 | -32.638584 | -0.17319916 | 357.99127 | 362.89627 | 0.030619239
148.6 | -3.1981311 | -11.300688 | 0.22905202 | 59.349018 | 359.9996 | 0.026681602 | -32.607548 | -0.17347936 | 357.99997 | 362.8916 | 0.030782294
148.7 | -3.198132 | -11.351351 | 0.22878906 | 59.465015 | 359.9996 | 0.02664523 | -32.753719 | -0.1734322 | 357.95551 | 362.96494 | 0.030572291
148.8 | -3.198132 | -11.435256 | 0.22828798 | 59.404034 | 359.9996 | 0.026594162 | -32.994568 | -0.17353989 | 358.01321 | 362.97983 | 0.03028773
148.9 | -3.198132 | -11.457451 | 0.22807282 | 59.421116 | 359.9996 | 0.026577793 | -33.058243 | -0.17363936 | 357.99542 | 362.88693 | 0.0302986
149 | -3.198132 | -11.418843 | 0.22818884 | 59.580158 | 359.9996 | 0.026587611 | -32.944782 | -0.17354509 | 357.95908 | 362.89215 | 0.030443355
149.1 | -3.198132 | -11.542451 | 0.2277675 | 59.599937 | 359.9996 | 0.026537782 | -33.299782 | -0.17431082 | 357.94696 | 363.02786 | 0.030521046
149.2 | -3.198132 | -11.594238 | 0.22745788 | 59.579323 | 359.9996 | 0.026489899 | -33.450722 | -0.1746801 | 357.95859 | 362.97241 | 0.030475175
149.3 | -3.198132 | -11.414509 | 0.22775844 | 59.620693 | 359.9996 | 0.026529517 | -32.929424 | -0.17364138 | 357.92401 | 362.82922 | 0.03051723
149.4 | -3.198132 | -11.47908 | 0.22748379 | 59.601685 | 359.9996 | 0.026498923 | -33.117279 | -0.17457905 | 357.95917 | 362.87064 | 0.030720968
149.5 | -3.198132 | -11.439196 | 0.22755183 | 59.640884 | 359.9996 | 0.026505474 | -33.000721 | -0.17429425 | 357.89374 | 362.90216 | 0.030718379
149.6 | -3.198132 | -11.363039 | 0.22758305 | 59.602562 | 359.9996 | 0.026520247 | -32.780357 | -0.17384017 | 357.9545 | 362.88297 | 0.030767007
149.7 | -3.1816189 | -11.438612 | 0.22738996 | 59.641869 | 359.9996 | 0.026495256 | -32.997608 | -0.17424668 | 357.91974 | 362.83279 | 0.030583277
149.8 | -3.1863647 | -11.469159 | 0.22733188 | 59.71133 | 359.9996 | 0.026485702 | -33.087856 | -0.17400725 | 357.92059 | 362.95398 | 0.0302616
149.9 | -3.1976237 | -11.580205 | 0.22695462 | 59.638905 | 359.9996 | 0.02643349 | -33.408405 | -0.17460941 | 357.99817 | 362.87946 | 0.030326262
150 | -3.1981101 | -11.538512 | 0.22711653 | 59.680119 | 359.9996 | 0.026455976 | -33.288403 | -0.17480811 | 357.95175 | 362.97092 | 0.03053258
150.1 | -3.1981311 | -11.493011 | 0.22693028 | 59.719894 | 359.9996 | 0.026439114 | -33.155773 | -0.1741775 | 357.94177 | 362.86255 | 0.030451978
150.2 | -3.198132 | -11.537916 | 0.22676393 | 59.794975 | 359.9996 | 0.02642728 | -33.285995 | -0.17409368 | 357.97037 | 362.8707 | 0.030291293
150.3 | -3.198132 | -11.490318 | 0.22683749 | 59.635292 | 359.9996 | 0.026439566 | -33.148537 | -0.17416158 | 358.00089 | 362.87347 | 0.030466052
150.4 | -3.198132 | -11.363996 | 0.22695874 | 59.736671 | 359.9996 | 0.026443498 | -32.785801 | -0.17337112 | 357.98651 | 362.92673 | 0.030549409
150.5 | -3.198132 | -11.474239 | 0.226744 | 59.736099 | 359.9996 | 0.026421327 | -33.102139 | -0.17416771 | 358.02438 | 362.90494 | 0.030628847
150.6 | -3.198132 | -11.482004 | 0.22653769 | 59.750973 | 359.9996 | 0.026389863 | -33.123337 | -0.17399679 | 358.01459 | 363.01218 | 0.030586997
150.7 | -3.198132 | -11.58519 | 0.22620109 | 59.83857 | 359.9996 | 0.026353983 | -33.418125 | -0.17410772 | 357.98999 | 363.04498 | 0.030236905
150.8 | -3.198132 | -11.558582 | 0.22632669 | 59.818905 | 359.9996 | 0.026360828 | -33.343597 | -0.17427784 | 357.96323 | 363.03415 | 0.030478744
150.9 | -3.198132 | -11.399829 | 0.22635247 | 59.757442 | 359.9996 | 0.026370754 | -32.886032 | -0.17332914 | 358.03989 | 362.95007 | 0.030567486
151 | -3.198132 | -11.570397 | 0.22600557 | 59.793465 | 359.9996 | 0.026341533 | -33.376995 | -0.17468581 | 358.06921 | 363.01755 | 0.030695532
151.1 | -3.198132 | -11.406468 | 0.22622596 | 59.840408 | 359.9996 | 0.026365165 | -32.903511 | -0.17311691 | 358.03992 | 362.91455 | 0.030363854
151.2 | -3.198132 | -11.492121 | 0.22582038 | 59.842438 | 359.9996 | 0.026312759 | -33.150852 | -0.1730696 | 357.98596 | 363.0582 | 0.030183734
151.3 | -3.198132 | -11.547937 | 0.22588816 | 59.842525 | 359.9996 | 0.026314599 | -33.308533 | -0.17387573 | 358.08835 | 363.08188 | 0.030390413
151.4 | -3.198132 | -11.61253 | 0.22557235 | 59.704391 | 359.9996 | 0.026281606 | -33.493809 | -0.17452514 | 358.1106 | 363.14529 | 0.03056794
151.5 | -3.198132 | -11.506161 | 0.22577621 | 59.836555 | 359.9996 | 0.026307657 | -33.187374 | -0.17355095 | 358.13266 | 363.06039 | 0.030475855
151.6 | -3.198132 | -11.529244 | 0.22581083 | 59.842274 | 359.9996 | 0.026310118 | -33.253223 | -0.17367226 | 358.11383 | 363.13617 | 0.030395335
151.7 | -3.198132 | -11.54372 | 0.22562768 | 59.842525 | 359.9996 | 0.026299579 | -33.296574 | -0.1736041 | 358.10995 | 363.04373 | 0.03035995
151.8 | -3.1816189 | -11.446877 | 0.22589347 | 59.842533 | 359.9996 | 0.0263322 | -33.015167 | -0.1734231 | 358.10403 | 363.11865 | 0.030533951
151.9 | -3.1863647 | -11.483204 | 0.2258545 | 59.842533 | 359.9996 | 0.026308743 | -33.120964 | -0.1739914 | 358.06052 | 363.13971 | 0.030809117
152 | -3.1811104 | -11.494104 | 0.22572802 | 59.842533 | 359.9996 | 0.026301064 | -33.154346 | -0.17401852 | 358.11554 | 363.13351 | 0.030622525
152.1 | -3.1698296 | -11.463961 | 0.22559628 | 59.842533 | 359.9996 | 0.026286516 | -33.067245 | -0.17351983 | 358.11575 | 363.07938 | 0.030459167
152.2 | -3.169342 | -11.464637 | 0.22526488 | 59.842533 | 359.9996 | 0.026247615 | -33.069065 | -0.17332862 | 358.11829 | 363.19516 | 0.030434553
152.3 | -3.1858342 | -11.449821 | 0.22542426 | 59.842533 | 359.9996 | 0.026254786 | -33.028812 | -0.17347252 | 358.18329 | 363.16718 | 0.030618511
152.4 | -3.1976006 | -11.403219 | 0.2249947 | 59.842533 | 359.9996 | 0.026217951 | -32.898048 | -0.1734001 | 358.09824 | 363.16248 | 0.030713433
152.5 | -3.181596 | -11.462834 | 0.22458465 | 59.842533 | 359.9996 | 0.02617258 | -33.072407 | -0.17392203 | 358.1597 | 363.17334 | 0.030734174
152.6 | -3.1698506 | -11.503385 | 0.22419728 | 59.857906 | 359.9996 | 0.026124291 | -33.190895 | -0.17357726 | 358.12827 | 363.202 | 0.030421788
152.7 | -3.1858561 | -11.601231 | 0.22393897 | 59.843193 | 359.9996 | 0.02609257 | -33.473137 | -0.17424817 | 358.15506 | 363.18848 | 0.030468881
152.8 | -3.1810884 | -11.528797 | 0.22428158 | 59.84256 | 359.9996 | 0.026137009 | -33.261997 | -0.17429551 | 358.14917 | 363.19006 | 0.030775869
152.9 | -3.186342 | -11.603742 | 0.22403672 | 59.827015 | 359.9996 | 0.026111713 | -33.477489 | -0.17440064 | 358.20447 | 363.22845 | 0.030541973
153 | -3.1976225 | -11.613708 | 0.22419842 | 59.841862 | 359.9996 | 0.02611924 | -33.508362 | -0.17421323 | 358.18274 | 363.22385 | 0.030432241
153.1 | -3.1981101 | -11.576784 | 0.22408721 | 59.842506 | 359.9996 | 0.026109224 | -33.399338 | -0.1734716 | 358.20184 | 363.19888 | 0.030081375
153.2 | -3.1981311 | -11.617521 | 0.22426744 | 59.842533 | 359.9996 | 0.026133884 | -33.517216 | -0.17404766 | 358.2558 | 363.26456 | 0.030240795
153.3 | -3.198132 | -11.621842 | 0.22426531 | 59.842533 | 359.9996 | 0.026134036 | -33.5289 | -0.1744523 | 358.23709 | 363.24854 | 0.030540509
153.4 | -3.198132 | -11.574636 | 0.22422083 | 59.842533 | 359.9996 | 0.026125813 | -33.39146 | -0.17390162 | 358.2262 | 363.25375 | 0.03049209
153.5 | -3.198132 | -11.708968 | 0.2240653 | 59.732258 | 359.9996 | 0.026104141 | -33.778397 | -0.17445979 | 358.28256 | 363.32202 | 0.030288354
153.6 | -3.1816189 | -11.659764 | 0.22390728 | 59.817574 | 359.9996 | 0.026085174 | -33.638454 | -0.17436533 | 358.24353 | 363.2901 | 0.030479554
153.7 | -3.1863647 | -11.646268 | 0.22394958 | 59.832565 | 359.9996 | 0.026082983 | -33.600208 | -0.17450549 | 358.24826 | 363.28253 | 0.030533038
153.8 | -3.1976237 | -11.646995 | 0.22404207 | 59.825394 | 359.9996 | 0.02610499 | -33.601982 | -0.17424771 | 358.30862 | 363.29761 | 0.030506838
153.9 | -3.181597 | -11.583314 | 0.22411719 | 59.82497 | 359.9996 | 0.026110284 | -33.416447 | -0.17360328 | 358.31616 | 363.33441 | 0.03037883
154 | -3.1863637 | -11.626041 | 0.22398663 | 59.824863 | 359.9996 | 0.026099812 | -33.542355 | -0.17383899 | 358.30551 | 363.2485 | 0.030302867
154.1 | -3.1976237 | -11.704961 | 0.22387105 | 59.841766 | 359.9996 | 0.026093354 | -33.769714 | -0.17477129 | 358.3287 | 363.29871 | 0.030566627
154.2 | -3.1981101 | -11.572633 | 0.22403385 | 59.842499 | 359.9996 | 0.026115833 | -33.38884 | -0.1741195 | 358.30249 | 363.33148 | 0.030894861
154.3 | -3.181618 | -11.55011 | 0.22408247 | 59.749496 | 359.9996 | 0.026104311 | -33.324188 | -0.17348771 | 358.39719 | 363.36725 | 0.030652026
154.4 | -3.1863647 | -11.578548 | 0.22392283 | 59.677742 | 359.9996 | 0.02609398 | -33.406136 | -0.17365667 | 358.40924 | 363.41849 | 0.030597704
154.5 | -3.1811104 | -11.768826 | 0.22341046 | 59.60416 | 359.9996 | 0.026028562 | -33.954655 | -0.17495318 | 358.47238 | 363.46643 | 0.030499326
154.6 | -3.1863427 | -11.637825 | 0.22339733 | 59.672386 | 359.9996 | 0.026024336 | -33.578876 | -0.17386849 | 358.41241 | 363.45618 | 0.030536199
154.7 | -3.1976225 | -11.568523 | 0.22343035 | 59.69968 | 359.9996 | 0.026035601 | -33.378094 | -0.173605 | 358.38467 | 363.47693 | 0.030661656
154.8 | -3.1981101 | -11.607005 | 0.22338098 | 59.615108 | 359.9996 | 0.026033908 | -33.490143 | -0.17382349 | 358.44958 | 363.49533 | 0.030606914
154.9 | -3.1981311 | -11.686614 | 0.22318551 | 59.601456 | 359.9996 | 0.026007645 | -33.719933 | -0.17386812 | 358.43973 | 363.4953 | 0.030421808
155 | -3.198132 | -11.620295 | 0.22333132 | 59.610844 | 359.9996 | 0.026026668 | -33.527512 | -0.17334443 | 358.42392 | 363.49969 | 0.030402612
155.1 | -3.198132 | -11.589116 | 0.22323427 | 59.601261 | 359.9996 | 0.026001805 | -33.437332 | -0.17363662 | 358.44659 | 363.47928 | 0.030608729
155.2 | -3.198132 | -11.635773 | 0.22318788 | 59.667763 | 359.9996 | 0.026010336 | -33.570484 | -0.17419136 | 358.44388 | 363.48694 | 0.030747566
155.3 | -3.198132 | -11.663751 | 0.22312476 | 59.603722 | 359.9996 | 0.025990689 | -33.652386 | -0.17383936 | 358.45074 | 363.49451 | 0.030602872
155.4 | -3.198132 | -11.614367 | 0.22302979 | 59.668758 | 359.9996 | 0.025989568 | -33.50753 | -0.17313236 | 358.45532 | 363.48999 | 0.030412965
155.5 | -3.198132 | -11.626078 | 0.22278701 | 59.603771 | 359.9996 | 0.02596705 | -33.539852 | -0.17378639 | 358.46793 | 363.55679 | 0.030649183
155.6 | -3.198132 | -11.686453 | 0.2224621 | 59.600956 | 359.9996 | 0.025924983 | -33.71376 | -0.17433751 | 358.4776 | 363.52719 | 0.03077432
155.7 | -3.198132 | -11.727186 | 0.22223073 | 59.600838 | 359.9996 | 0.025889555 | -33.829762 | -0.17452866 | 358.5397 | 363.5744 | 0.030737117
155.8 | -3.1816189 | -11.639979 | 0.22230753 | 59.600834 | 359.9996 | 0.02589561 | -33.576126 | -0.17406783 | 358.50055 | 363.58102 | 0.030575486
155.9 | -3.1863647 | -11.760547 | 0.22172803 | 59.600834 | 359.9996 | 0.025826437 | -33.921986 | -0.17472535 | 358.50195 | 363.59576 | 0.030572884
156 | -3.1976237 | -11.720595 | 0.22161843 | 59.538765 | 359.9996 | 0.025815785 | -33.807575 | -0.17447883 | 358.5271 | 363.58237 | 0.030511566
156.1 | -3.1981101 | -11.565425 | 0.22176395 | 59.598156 | 359.9996 | 0.025839534 | -33.358879 | -0.1743484 | 358.53967 | 363.60614 | 0.030819889
156.2 | -3.1981311 | -11.561498 | 0.22190931 | 59.600716 | 359.9996 | 0.025861686 | -33.349976 | -0.17398861 | 358.51251 | 363.61298 | 0.030674897
156.3 | -3.1816189 | -11.628121 | 0.22170524 | 59.600826 | 359.9996 | 0.025840139 | -33.54232 | -0.17416422 | 358.52188 | 363.59702 | 0.030515596
156.4 | -3.1863647 | -11.617697 | 0.22144346 | 59.436935 | 359.9996 | 0.025802644 | -33.511787 | -0.17396718 | 358.56619 | 363.60144 | 0.030398035
156.5 | -3.1976237 | -11.658423 | 0.22133258 | 59.506096 | 359.9996 | 0.025785657 | -33.630104 | -0.17486563 | 358.53543 | 363.58655 | 0.03071036
156.6 | -3.181597 | -11.626744 | 0.22139542 | 59.571701 | 359.9996 | 0.025797186 | -33.537575 | -0.17457043 | 358.47501 | 363.57852 | 0.030642537
156.7 | -3.1863637 | -11.520432 | 0.22135115 | 59.45179 | 359.9996 | 0.025793839 | -33.232162 | -0.17383075 | 358.56656 | 363.59308 | 0.030666549
156.8 | -3.1976237 | -11.508891 | 0.22150737 | 59.501781 | 359.9996 | 0.025812514 | -33.198925 | -0.17352331 | 358.5329 | 363.64432 | 0.030508807
156.9 | -3.1981101 | -11.563676 | 0.22134699 | 59.449749 | 359.9996 | 0.025797462 | -33.355988 | -0.17394856 | 358.55646 | 363.67615 | 0.030652909
157 | -3.1981311 | -11.447425 | 0.2215925 | 59.396732 | 359.9996 | 0.025817677 | -33.021641 | -0.17372912 | 358.58139 | 363.64883 | 0.030918568
157.1 | -3.198132 | -11.574481 | 0.22134356 | 59.373928 | 359.9996 | 0.025784627 | -33.386379 | -0.17462827 | 358.59637 | 363.62524 | 0.030948909
157.2 | -3.198132 | -11.673125 | 0.22090937 | 59.349255 | 359.9996 | 0.025740091 | -33.672283 | -0.17475891 | 358.62222 | 363.69641 | 0.030664992
157.3 | -3.198132 | -11.463677 | 0.22111355 | 59.432545 | 359.9996 | 0.025766984 | -33.065437 | -0.17334592 | 358.61221 | 363.71161 | 0.030583998
157.4 | -3.198132 | -11.560267 | 0.22081107 | 59.364616 | 359.9996 | 0.025729129 | -33.345695 | -0.1741633 | 358.62054 | 363.69406 | 0.030681467
157.5 | -3.198132 | -11.428711 | 0.22119319 | 59.348854 | 359.9996 | 0.02577031 | -32.965435 | -0.17367972 | 358.62762 | 363.71381 | 0.030961508
157.6 | -3.198132 | -11.501402 | 0.22095728 | 59.348175 | 359.9996 | 0.025746569 | -33.175385 | -0.17405044 | 358.66074 | 363.63712 | 0.030842757
157.7 | -3.198132 | -11.481032 | 0.22095115 | 59.348145 | 359.9996 | 0.025750695 | -33.117516 | -0.17317557 | 358.63666 | 363.7128 | 0.030561375
157.8 | -3.198132 | -11.604877 | 0.22067386 | 59.348145 | 359.9996 | 0.025721831 | -33.473434 | -0.1739963 | 358.60941 | 363.69421 | 0.030566966
157.9 | -3.198132 | -11.607588 | 0.22035512 | 59.348145 | 359.9996 | 0.025679989 | -33.480061 | -0.17450967 | 358.62759 | 363.72559 | 0.030701065
158 | -3.1816189 | -11.565567 | 0.22044441 | 59.261097 | 359.9996 | 0.025686204 | -33.358978 | -0.17411268 | 358.64636 | 363.67099 | 0.030750182
158.1 | -3.1863647 | -11.609716 | 0.2201912 | 59.344379 | 359.9996 | 0.025655199 | -33.483749 | -0.17387575 | 358.6019 | 363.69302 | 0.030451361
158.2 | -3.1976237 | -11.643195 | 0.21988729 | 59.34798 | 359.9996 | 0.025615606 | -33.579407 | -0.17386143 | 358.57446 | 363.69302 | 0.030222263
158.3 | -3.1981101 | -11.569244 | 0.22011077 | 59.300781 | 359.9996 | 0.025642239 | -33.367279 | -0.17400555 | 358.58575 | 363.72403 | 0.030495441
158.4 | -3.1981311 | -11.459373 | 0.2200471 | 59.248245 | 359.9996 | 0.025637962 | -33.052593 | -0.17378701 | 358.6228 | 363.68668 | 0.030796817
158.5 | -3.198132 | -11.504332 | 0.22001733 | 59.33873 | 359.9996 | 0.025645429 | -33.183754 | -0.17400506 | 358.53754 | 363.7449 | 0.030720707
158.6 | -3.1816189 | -11.474723 | 0.22000849 | 59.34774 | 359.9996 | 0.025648922 | -33.096481 | -0.17379177 | 358.53864 | 363.69907 | 0.030667424
158.7 | -3.1698515 | -11.504118 | 0.21971187 | 59.348129 | 359.9996 | 0.025605487 | -33.182667 | -0.17365648 | 358.52585 | 363.71173 | 0.030514907
158.8 | -3.1858561 | -11.523139 | 0.21956587 | 59.348145 | 359.9996 | 0.025586465 | -33.237278 | -0.17406756 | 358.55521 | 363.69839 | 0.030562844
158.9 | -3.1976016 | -11.500134 | 0.21936078 | 59.348145 | 359.9996 | 0.02556175 | -33.173267 | -0.17430732 | 358.52957 | 363.71985 | 0.030775961
159 | -3.1981091 | -11.465755 | 0.21937346 | 59.269596 | 359.9996 | 0.025568809 | -33.077862 | -0.17373967 | 358.61896 | 363.69379 | 0.030662756
159.1 | -3.1981311 | -11.473752 | 0.21927612 | 59.344749 | 359.9996 | 0.02556075 | -33.100258 | -0.17369047 | 358.53888 | 363.67679 | 0.030406568
159.2 | -3.1816189 | -11.391591 | 0.2192287 | 59.33326 | 359.9996 | 0.025549179 | -32.8647 | -0.1732773 | 358.52328 | 363.66614 | 0.030521324
159.3 | -3.1863647 | -11.347621 | 0.21917397 | 59.3475 | 359.9996 | 0.025548963 | -32.73975 | -0.17366141 | 358.5679 | 363.70551 | 0.030830745
159.4 | -3.1976237 | -11.329199 | 0.21890336 | 59.295578 | 359.9996 | 0.025510877 | -32.687019 | -0.17365424 | 358.49353 | 363.68036 | 0.031006509
159.5 | -3.1981101 | -11.453724 | 0.21879874 | 59.31654 | 359.9996 | 0.025490426 | -33.047245 | -0.17422616 | 358.54553 | 363.67349 | 0.030808629
159.6 | -3.181618 | -11.502958 | 0.21882202 | 59.286816 | 359.9996 | 0.025496256 | -33.189751 | -0.17407863 | 358.52548 | 363.67029 | 0.030544352
159.7 | -3.1863647 | -11.382517 | 0.21895728 | 59.345493 | 359.9996 | 0.025511494 | -32.839016 | -0.17351767 | 358.53271 | 363.70691 | 0.030634034
159.8 | -3.1811104 | -11.360092 | 0.21903248 | 59.348019 | 359.9996 | 0.025522171 | -32.772511 | -0.17419416 | 358.51544 | 363.64398 | 0.031187933
159.9 | -3.1863427 | -11.465803 | 0.21859269 | 59.302708 | 359.9996 | 0.025480121 | -33.077255 | -0.17451844 | 358.53574 | 363.71368 | 0.030997299
160 | -3.1811097 | -11.374037 | 0.21871781 | 59.346184 | 359.9996 | 0.025494356 | -32.814701 | -0.17399971 | 358.53302 | 363.67352 | 0.030920567
160.1 | -3.1863427 | -11.379186 | 0.21855041 | 59.332085 | 359.9996 | 0.025473932 | -32.828926 | -0.17383914 | 358.55411 | 363.66827 | 0.030869475
160.2 | -3.1976225 | -11.407567 | 0.21851161 | 59.347446 | 359.9996 | 0.025467774 | -32.909649 | -0.17398816 | 358.48892 | 363.63846 | 0.030864544
160.3 | -3.1981101 | -11.48493 | 0.21842439 | 59.331955 | 359.9996 | 0.025457323 | -33.134865 | -0.17486949 | 358.52194 | 363.62891 | 0.03099273
160.4 | -3.1981311 | -11.459699 | 0.21826303 | 59.316944 | 359.9996 | 0.025433429 | -33.063839 | -0.17378068 | 358.53137 | 363.6362 | 0.030639067
160.5 | -3.198132 | -11.485442 | 0.21811235 | 59.346798 | 359.9996 | 0.025414784 | -33.135735 | -0.17418335 | 358.52185 | 363.63266 | 0.030674756
160.6 | -3.1816189 | -11.403255 | 0.21803969 | 59.300804 | 359.9996 | 0.025412012 | -32.899311 | -0.17339347 | 358.52719 | 363.61136 | 0.030614078
160.7 | -3.1863647 | -11.445065 | 0.21798204 | 59.28788 | 359.9996 | 0.025408562 | -33.019917 | -0.17428723 | 358.457 | 363.58405 | 0.030921225
160.8 | -3.1976237 | -11.486603 | 0.21789554 | 59.345478 | 359.9996 | 0.025398642 | -33.14053 | -0.17454213 | 358.42831 | 363.64377 | 0.030813359
160.9 | -3.1981101 | -11.496774 | 0.21766423 | 59.255814 | 359.9996 | 0.025366284 | -33.166565 | -0.17389953 | 358.4805 | 363.61102 | 0.030595625
161 | -3.1981311 | -11.460461 | 0.2175951 | 59.344147 | 359.9996 | 0.025355747 | -33.06461 | -0.17359969 | 358.50446 | 363.58749 | 0.030405672
161.1 | -3.198132 | -11.480901 | 0.21747684 | 59.321404 | 359.9996 | 0.025345385 | -33.125557 | -0.17403768 | 358.48309 | 363.62036 | 0.03059035
161.2 | -3.1816189 | -11.386943 | 0.21759811 | 59.337685 | 359.9996 | 0.02536059 | -32.854576 | -0.17362481 | 358.49518 | 363.6131 | 0.030752163
161.3 | -3.1863647 | -11.467969 | 0.21754973 | 59.347691 | 359.9996 | 0.025359429 | -33.08543 | -0.17408569 | 358.48694 | 363.61374 | 0.030691929
161.4 | -3.1811104 | -11.486528 | 0.21721274 | 59.348122 | 359.9996 | 0.025318122 | -33.140202 | -0.17412883 | 358.48911 | 363.61694 | 0.030589128
161.5 | -3.1863427 | -11.447528 | 0.21709567 | 59.348145 | 359.9996 | 0.025304051 | -33.029964 | -0.17344537 | 358.46054 | 363.58685 | 0.030364085
161.6 | -3.1976225 | -11.327438 | 0.21719338 | 59.338573 | 359.9996 | 0.025323993 | -32.684448 | -0.17299697 | 358.45569 | 363.58322 | 0.030715737
161.7 | -3.1981101 | -11.441772 | 0.21705367 | 59.347733 | 359.9996 | 0.025298979 | -33.011738 | -0.17401531 | 358.41998 | 363.58026 | 0.030902766
161.8 | -3.1981311 | -11.476276 | 0.21696347 | 59.348129 | 359.9996 | 0.025288448 | -33.109169 | -0.17398727 | 358.40778 | 363.57678 | 0.030786064
161.9 | -3.198132 | -11.478059 | 0.21673232 | 59.348145 | 359.9996 | 0.025262829 | -33.116341 | -0.17365173 | 358.42206 | 363.59103 | 0.030551191
162 | -3.198132 | -11.524584 | 0.21645956 | 59.312538 | 359.9996 | 0.025223531 | -33.249992 | -0.17404796 | 358.45868 | 363.59167 | 0.030612757
162.1 | -3.198132 | -11.48571 | 0.21654777 | 59.3466 | 359.9996 | 0.025243968 | -33.136963 | -0.17396638 | 358.39066 | 363.54205 | 0.03069192
162.2 | -3.198132 | -11.416851 | 0.21654588 | 59.348076 | 359.9996 | 0.025250262 | -32.936398 | -0.17367956 | 358.42831 | 363.55093 | 0.030806305
162.3 | -3.198132 | -11.381248 | 0.2165166 | 59.348145 | 359.9996 | 0.02523737 | -32.831985 | -0.1734187 | 358.43558 | 363.5463 | 0.030806493
162.4 | -3.198132 | -11.482229 | 0.215955 | 59.348145 | 359.9996 | 0.025178047 | -33.123569 | -0.17392147 | 358.41464 | 363.51337 | 0.030638427
162.5 | -3.198132 | -11.544709 | 0.2156896 | 59.348145 | 359.9996 | 0.025142934 | -33.303535 | -0.1742814 | 358.39505 | 363.55026 | 0.030721726
162.6 | -3.1816189 | -11.455264 | 0.21570753 | 59.348145 | 359.9996 | 0.025144031 | -33.044121 | -0.17398806 | 358.37827 | 363.59525 | 0.030793615
162.7 | -3.1863647 | -11.433509 | 0.21570681 | 59.348145 | 359.9996 | 0.02514641 | -32.980339 | -0.17355372 | 358.40826 | 363.57941 | 0.030773021
162.8 | -3.1976237 | -11.535238 | 0.2154178 | 59.348145 | 359.9996 | 0.025110614 | -33.274113 | -0.17411098 | 358.40518 | 363.56784 | 0.03073317
162.9 | -3.1981101 | -11.518815 | 0.21530467 | 59.348145 | 359.9996 | 0.02509735 | -33.227543 | -0.17430823 | 358.41077 | 363.57919 | 0.030720692
163 | -3.1981311 | -11.517973 | 0.21513771 | 59.359692 | 359.9996 | 0.025077801 | -33.226425 | -0.17438447 | 358.40851 | 363.56772 | 0.030769382
163.1 | -3.198132 | -11.470323 | 0.21514301 | 59.34864 | 359.9996 | 0.025076956 | -33.088627 | -0.17408329 | 358.39542 | 363.56696 | 0.030778885
163.2 | -3.198132 | -11.463544 | 0.21485531 | 59.348171 | 359.9996 | 0.025045946 | -33.070103 | -0.17433316 | 358.41916 | 363.5592 | 0.030775774
163.3 | -3.198132 | -11.518625 | 0.21483549 | 59.348145 | 359.9996 | 0.025037969 | -33.227325 | -0.17422348 | 358.37833 | 363.57678 | 0.030436635
163.4 | -3.198132 | -11.458769 | 0.21473077 | 59.348145 | 359.9996 | 0.025031032 | -33.058662 | -0.17401005 | 358.4101 | 363.52847 | 0.030571921
163.5 | -3.198132 | -11.416181 | 0.21475877 | 59.348145 | 359.9996 | 0.025042754 | -32.937057 | -0.1742256 | 358.39847 | 363.50238 | 0.030850859
163.6 | -3.198132 | -11.444844 | 0.21472456 | 59.348145 | 359.9996 | 0.025036477 | -33.018105 | -0.1743011 | 358.40948 | 363.49307 | 0.030862445
163.7 | -3.198132 | -11.500496 | 0.21440375 | 59.348145 | 359.9996 | 0.025003651 | -33.179295 | -0.17437387 | 358.40128 | 363.48282 | 0.030642286
163.8 | -3.198132 | -11.442009 | 0.21458015 | 59.348145 | 359.9996 | 0.025026927 | -33.009354 | -0.17419727 | 358.38873 | 363.47449 | 0.030653095
163.9 | -3.1816189 | -11.369595 | 0.21454769 | 59.348145 | 359.9996 | 0.025016153 | -32.800274 | -0.17359816 | 358.34048 | 363.49384 | 0.030816676
164 | -3.1863647 | -11.399071 | 0.21442577 | 59.360676 | 359.9996 | 0.024990883 | -32.884823 | -0.17417771 | 358.33081 | 363.50116 | 0.030990485
164.1 | -3.1811104 | -11.488292 | 0.21396369 | 59.393085 | 359.9996 | 0.024954075 | -33.143051 | -0.17453332 | 358.3316 | 363.47507 | 0.030951034
164.2 | -3.1698296 | -11.482924 | 0.21395238 | 59.350082 | 359.9996 | 0.024948446 | -33.127079 | -0.17419007 | 358.35742 | 363.47751 | 0.030722719
164.3 | -3.1858552 | -11.411846 | 0.21414241 | 59.348232 | 359.9996 | 0.024955731 | -32.921688 | -0.1732287 | 358.35107 | 363.47687 | 0.030489808
164.4 | -3.1976016 | -11.401939 | 0.2140756 | 59.393291 | 359.9996 | 0.024963863 | -32.891747 | -0.17348048 | 358.31305 | 363.48526 | 0.030618075
164.5 | -3.181596 | -11.46427 | 0.21390772 | 59.350098 | 359.9996 | 0.024931582 | -33.071663 | -0.17414109 | 358.33276 | 363.44769 | 0.030767629
164.6 | -3.1863637 | -11.522198 | 0.21363336 | 59.433884 | 359.9996 | 0.024906011 | -33.237774 | -0.17447956 | 358.31241 | 363.41873 | 0.030747121
164.7 | -3.1811101 | -11.380684 | 0.21376634 | 59.506317 | 359.9996 | 0.024917737 | -32.82777 | -0.17284879 | 358.30389 | 363.44489 | 0.030368278
164.8 | -3.1863427 | -11.540496 | 0.21353869 | 59.359016 | 359.9996 | 0.024894794 | -33.290119 | -0.17451729 | 358.33917 | 363.50839 | 0.030726567
164.9 | -3.1976225 | -11.49038 | 0.21336572 | 59.348629 | 359.9996 | 0.024874263 | -33.14473 | -0.17435783 | 358.38037 | 363.41891 | 0.030892782
165 | -3.181597 | -11.390914 | 0.21354255 | 59.455269 | 359.9996 | 0.024899527 | -32.857849 | -0.17323177 | 358.35062 | 363.42865 | 0.030683622
165.1 | -3.1863637 | -11.440863 | 0.21334243 | 59.415077 | 359.9996 | 0.02486901 | -32.998699 | -0.17354044 | 358.35538 | 363.39908 | 0.030629426
165.2 | -3.1976237 | -11.54854 | 0.21304144 | 59.395912 | 359.9996 | 0.024833422 | -33.311604 | -0.17413147 | 358.35995 | 363.44556 | 0.030449905
165.3 | -3.1981101 | -11.38795 | 0.21326332 | 59.49194 | 359.9996 | 0.024861997 | -32.8451 | -0.17349067 | 358.30716 | 363.44455 | 0.030623551
165.4 | -3.1981311 | -11.426315 | 0.21288411 | 59.368443 | 359.9996 | 0.024810797 | -32.95433 | -0.17420313 | 358.3942 | 363.47974 | 0.03084949
165.5 | -3.1816189 | -11.375148 | 0.21309653 | 59.363205 | 359.9996 | 0.024831083 | -32.80497 | -0.17346621 | 358.42953 | 363.47656 | 0.030639255
165.6 | -3.1698515 | -11.412333 | 0.21307133 | 59.440548 | 359.9996 | 0.024839377 | -32.912479 | -0.17347184 | 358.35187 | 363.54419 | 0.030537257
165.7 | -3.1858561 | -11.411337 | 0.21298422 | 59.357601 | 359.9996 | 0.024822969 | -32.910427 | -0.17336245 | 358.39944 | 363.51505 | 0.030436751
165.8 | -3.1810884 | -11.343808 | 0.2129218 | 59.444195 | 359.9996 | 0.02482117 | -32.71611 | -0.17344181 | 358.36002 | 363.48703 | 0.030709302
165.9 | -3.186342 | -11.356118 | 0.21269464 | 59.451557 | 359.9996 | 0.024800124 | -32.752773 | -0.17380293 | 358.36838 | 363.47525 | 0.03097418
166 | -3.1976225 | -11.202056 | 0.21272933 | 59.352612 | 359.9996 | 0.024797101 | -32.308865 | -0.17255057 | 358.3996 | 363.50314 | 0.030783171
166.1 | -3.181597 | -11.447952 | 0.21236601 | 59.392033 | 359.9996 | 0.024758071 | -33.018631 | -0.17401078 | 358.37573 | 363.51843 | 0.030552883
166.2 | -3.1863637 | -11.446634 | 0.21234472 | 59.403885 | 359.9996 | 0.02474531 | -33.015209 | -0.17359777 | 358.31485 | 363.53229 | 0.030357869
166.3 | -3.1976237 | -11.361534 | 0.21241675 | 59.45224 | 359.9996 | 0.024750017 | -32.770615 | -0.17364472 | 358.33804 | 363.49677 | 0.030622838
166.4 | -3.1981101 | -11.452176 | 0.21204478 | 59.352642 | 359.9996 | 0.024705661 | -33.036613 | -0.17421976 | 358.38525 | 363.50269 | 0.030618057
166.5 | -3.1981311 | -11.369007 | 0.21193779 | 59.396206 | 359.9996 | 0.024708614 | -32.796448 | -0.17367932 | 358.36029 | 363.51157 | 0.030556329
166.6 | -3.198132 | -11.456417 | 0.21200159 | 59.40226 | 359.9996 | 0.024722155 | -33.051601 | -0.17421584 | 358.37204 | 363.52786 | 0.030571574
166.7 | -3.198132 | -11.363732 | 0.21220277 | 59.510258 | 359.9996 | 0.024733156 | -32.787369 | -0.17388825 | 358.37558 | 363.50323 | 0.030621072
166.8 | -3.1816189 | -11.354982 | 0.21222405 | 59.355145 | 359.9996 | 0.024730418 | -32.763111 | -0.17395948 | 358.35358 | 363.50229 | 0.03068253
166.9 | -3.1698515 | -11.373682 | 0.21193959 | 59.395477 | 359.9996 | 0.024698323 | -32.817055 | -0.17407663 | 358.39508 | 363.49802 | 0.030656951
167 | -3.1693432 | -11.425778 | 0.21173561 | 59.489731 | 359.9996 | 0.024683837 | -32.968048 | -0.17438415 | 358.35123 | 363.53293 | 0.030671973
167.1 | -3.1693208 | -11.427382 | 0.21166348 | 59.354263 | 359.9996 | 0.024670154 | -32.969345 | -0.17437637 | 358.38171 | 363.49414 | 0.030703593
167.2 | -3.1858332 | -11.354353 | 0.21164101 | 59.406998 | 359.9996 | 0.024663759 | -32.759399 | -0.17378259 | 358.34537 | 363.49179 | 0.030751323
167.3 | -3.1976006 | -11.436552 | 0.21146809 | 59.398037 | 359.9996 | 0.024646718 | -32.996075 | -0.17454813 | 358.34445 | 363.53757 | 0.030795759
167.4 | -3.1981089 | -11.408534 | 0.21160258 | 59.375397 | 359.9996 | 0.02467001 | -32.913815 | -0.1741484 | 358.38614 | 363.51382 | 0.030708054
167.5 | -3.1816177 | -11.440947 | 0.21143259 | 59.461197 | 359.9996 | 0.02465434 | -33.006416 | -0.17368786 | 358.35919 | 363.49673 | 0.030392148
167.6 | -3.1863647 | -11.398254 | 0.21156453 | 59.497478 | 359.9996 | 0.024662506 | -32.880402 | -0.17341255 | 358.31668 | 363.44489 | 0.030475296
167.7 | -3.1976237 | -11.353475 | 0.21157432 | 59.467731 | 359.9996 | 0.024663076 | -32.749992 | -0.17381285 | 358.37119 | 363.49887 | 0.030773552
167.8 | -3.1981101 | -11.380836 | 0.21158653 | 59.49939 | 359.9996 | 0.024654882 | -32.830315 | -0.17408991 | 358.32831 | 363.51697 | 0.030911289
167.9 | -3.1981311 | -11.439531 | 0.21127844 | 59.43483 | 359.9996 | 0.024624566 | -33.000843 | -0.17375113 | 358.41046 | 363.53448 | 0.030661505
168 | -3.198132 | -11.46061 | 0.21110734 | 59.369678 | 359.9996 | 0.024602083 | -33.060616 | -0.17422538 | 358.42087 | 363.57739 | 0.030635033
168.1 | -3.198132 | -11.36616 | 0.21105316 | 59.349072 | 359.9996 | 0.024603903 | -32.786423 | -0.17379685 | 358.43915 | 363.58859 | 0.030824963
168.2 | -3.198132 | -11.381099 | 0.21102053 | 59.411682 | 359.9996 | 0.024600312 | -32.828056 | -0.17376323 | 358.37466 | 363.56512 | 0.030811213
168.3 | -3.198132 | -11.383662 | 0.21102734 | 59.369049 | 359.9996 | 0.024593962 | -32.837059 | -0.17357425 | 358.38168 | 363.64145 | 0.030641878
168.4 | -3.198132 | -11.54362 | 0.21070921 | 59.349045 | 359.9996 | 0.024558149 | -33.294479 | -0.1741527 | 358.39514 | 363.55798 | 0.030366076
168.5 | -3.198132 | -11.50446 | 0.21068591 | 59.348183 | 359.9996 | 0.024549346 | -33.183216 | -0.17412032 | 358.42117 | 363.54886 | 0.030509746
168.6 | -3.198132 | -11.351255 | 0.21088181 | 59.413502 | 359.9996 | 0.024579303 | -32.743572 | -0.17372258 | 358.42514 | 363.62366 | 0.030891564
168.7 | -3.198132 | -11.301257 | 0.21074831 | 59.350964 | 359.9996 | 0.024564799 | -32.595989 | -0.17322356 | 358.4621 | 363.62119 | 0.030821675
168.8 | -3.1816189 | -11.510509 | 0.21029526 | 59.348267 | 359.9996 | 0.024516443 | -33.201622 | -0.17461424 | 358.42776 | 363.63055 | 0.030930342
168.9 | -3.1863647 | -11.447884 | 0.21046627 | 59.348148 | 359.9996 | 0.024540743 | -33.025047 | -0.17366266 | 358.43091 | 363.64261 | 0.030534286
169 | -3.1976237 | -11.420878 | 0.21070442 | 59.385067 | 359.9996 | 0.024568271 | -32.944923 | -0.17368782 | 358.39828 | 363.63055 | 0.030722544
169.1 | -3.1981101 | -11.421638 | 0.21035661 | 59.369541 | 359.9996 | 0.024513323 | -32.948097 | -0.17411113 | 358.38348 | 363.6022 | 0.030838303
169.2 | -3.1981311 | -11.440701 | 0.20996863 | 59.349064 | 359.9996 | 0.024462471 | -33.00214 | -0.17378776 | 358.439 | 363.66437 | 0.030697284
169.3 | -3.198132 | -11.463591 | 0.20999408 | 59.348183 | 359.9996 | 0.024466213 | -33.066059 | -0.17380126 | 358.41104 | 363.65717 | 0.030636163
169.4 | -3.198132 | -11.45885 | 0.20979492 | 59.358906 | 359.9996 | 0.024449756 | -33.050964 | -0.17369771 | 358.38705 | 363.65259 | 0.030546691
169.5 | -3.198132 | -11.418346 | 0.21005353 | 59.348606 | 359.9996 | 0.024479732 | -32.935978 | -0.17373189 | 358.40829 | 363.65543 | 0.0308236
169.6 | -3.198132 | -11.266829 | 0.21052831 | 59.420258 | 359.9996 | 0.024543805 | -32.498112 | -0.1726402 | 358.36081 | 363.59833 | 0.030789141
169.7 | -3.198132 | -11.412288 | 0.20981209 | 59.400894 | 359.9996 | 0.024455519 | -32.917942 | -0.17350499 | 358.38101 | 363.63791 | 0.030658431
169.8 | -3.1816189 | -11.560888 | 0.20900144 | 59.446812 | 359.9996 | 0.024357297 | -33.344658 | -0.17425992 | 358.35876 | 363.63687 | 0.030499561
169.9 | -3.1863647 | -11.513408 | 0.20884679 | 59.35434 | 359.9996 | 0.024337849 | -33.204609 | -0.17424533 | 358.40518 | 363.58951 | 0.030495394
170 | -3.1976237 | -11.429518 | 0.20919053 | 59.369999 | 359.9996 | 0.02437941 | -32.964436 | -0.17452002 | 358.45108 | 363.60168 | 0.03086409
170.1 | -3.1981101 | -11.378002 | 0.20888451 | 59.349091 | 359.9996 | 0.024348604 | -32.812794 | -0.1737183 | 358.42358 | 363.62811 | 0.030792844
170.2 | -3.181618 | -11.472587 | 0.20883137 | 59.447002 | 359.9996 | 0.0243487 | -33.085857 | -0.17438085 | 358.38025 | 363.65247 | 0.030727157
170.3 | -3.1863647 | -11.461153 | 0.20870566 | 59.352413 | 359.9996 | 0.024336433 | -33.055618 | -0.17434187 | 358.39743 | 363.67056 | 0.030696597
170.4 | -3.1976237 | -11.405437 | 0.2087723 | 59.348328 | 359.9996 | 0.024337741 | -32.899681 | -0.17398727 | 358.44614 | 363.61478 | 0.0307739
170.5 | -3.1981101 | -11.438004 | 0.20852236 | 59.348148 | 359.9996 | 0.024302242 | -32.995457 | -0.17412964 | 358.43344 | 363.61496 | 0.030810393
170.6 | -3.1981311 | -11.456276 | 0.20841518 | 59.360062 | 359.9996 | 0.0242844 | -33.05257 | -0.1742688 | 358.43845 | 363.63577 | 0.030660763
170.7 | -3.198132 | -11.543713 | 0.2081264 | 59.45414 | 359.9996 | 0.024257949 | -33.304413 | -0.17462178 | 358.37112 | 363.61948 | 0.030529084
170.8 | -3.1816189 | -11.560404 | 0.20804775 | 59.355568 | 359.9996 | 0.024249107 | -33.356133 | -0.17462151 | 358.40051 | 363.68292 | 0.030498493
170.9 | -3.1863647 | -11.440795 | 0.20814957 | 59.448341 | 359.9996 | 0.02426824 | -33.009571 | -0.17421974 | 358.37994 | 363.60944 | 0.030708708
171 | -3.1976237 | -11.376903 | 0.20838799 | 59.355839 | 359.9996 | 0.02430187 | -32.823467 | -0.1738513 | 358.4631 | 363.6828 | 0.030719735
171.1 | -3.181597 | -11.408973 | 0.20827253 | 59.348469 | 359.9996 | 0.024277868 | -32.917736 | -0.17381231 | 358.41992 | 363.64645 | 0.030637091
171.2 | -3.1863637 | -11.581944 | 0.20751192 | 59.348156 | 359.9996 | 0.024191266 | -33.415756 | -0.17473319 | 358.43167 | 363.69516 | 0.030392539
171.3 | -3.1976237 | -11.427742 | 0.20769566 | 59.348145 | 359.9996 | 0.024201587 | -32.971561 | -0.17354353 | 358.4549 | 363.66272 | 0.030526137
171.4 | -3.1981101 | -11.356652 | 0.20774369 | 59.348145 | 359.9996 | 0.024204852 | -32.762638 | -0.17373773 | 358.45651 | 363.60553 | 0.030756205
171.5 | -3.181618 | -11.306092 | 0.20811012 | 59.348145 | 359.9996 | 0.024261532 | -32.617313 | -0.17294341 | 358.4881 | 363.59677 | 0.030584048
171.6 | -3.1863647 | -11.439739 | 0.20786962 | 59.348145 | 359.9996 | 0.024237918 | -33.00267 | -0.1736549 | 358.43756 | 363.64844 | 0.030494275
171.7 | -3.1976237 | -11.472825 | 0.20779496 | 59.372566 | 359.9996 | 0.024228653 | -33.097794 | -0.17387021 | 358.41422 | 363.61371 | 0.030399885
171.8 | -3.181597 | -11.558189 | 0.20758946 | 59.349201 | 359.9996 | 0.024196396 | -33.344688 | -0.17451881 | 358.38126 | 363.64545 | 0.030490991
171.9 | -3.1698506 | -11.459258 | 0.20745972 | 59.34819 | 359.9996 | 0.024180118 | -33.057034 | -0.17392315 | 358.42587 | 363.64459 | 0.030675992
172 | -3.1858561 | -11.454627 | 0.20754635 | 59.438576 | 359.9996 | 0.024196493 | -33.045815 | -0.17408262 | 358.41312 | 363.67587 | 0.030616056
172.1 | -3.1976037 | -11.455579 | 0.20735319 | 59.352055 | 359.9996 | 0.024176691 | -33.044231 | -0.17365548 | 358.45987 | 363.70087 | 0.03033931
172.2 | -3.1981091 | -11.439331 | 0.20729864 | 59.348312 | 359.9996 | 0.024165584 | -32.998756 | -0.17341189 | 358.51981 | 363.60883 | 0.03035292
172.3 | -3.1981311 | -11.356165 | 0.20757441 | 59.397346 | 359.9996 | 0.024196936 | -32.759583 | -0.17358887 | 358.41031 | 363.66211 | 0.030530272
172.4 | -3.198132 | -11.399764 | 0.20715274 | 59.350273 | 359.9996 | 0.024154199 | -32.881435 | -0.17354688 | 358.4267 | 363.69415 | 0.030531324
172.5 | -3.198132 | -11.381938 | 0.20726347 | 59.348232 | 359.9996 | 0.024159458 | -32.832005 | -0.17376909 | 358.43024 | 363.69391 | 0.030641489
172.6 | -3.198132 | -11.362363 | 0.20716807 | 59.442394 | 359.9996 | 0.024154069 | -32.77652 | -0.17331955 | 358.36011 | 363.63907 | 0.030458329
172.7 | -3.181536 | -11.409575 | 0.20698087 | 59.352219 | 359.9996 | 0.024132211 | -32.914055 | -0.17385013 | 358.41934 | 363.72241 | 0.030689696
172.8 | -3.1864438 | -11.404535 | 0.20702703 | 59.34832 | 359.9996 | 0.024137136 | -32.90065 | -0.17412926 | 358.38455 | 363.7204 | 0.030820023
172.9 | -3.181031 | -11.33479 | 0.2072043 | 59.348148 | 359.9996 | 0.024156287 | -32.699276 | -0.17346998 | 358.39117 | 363.66373 | 0.03070944
173 | -3.1864221 | -11.366346 | 0.20691377 | 59.348145 | 359.9996 | 0.024115445 | -32.791199 | -0.17324573 | 358.39395 | 363.7468 | 0.030449361
173.1 | -3.1976261 | -11.37468 | 0.20668544 | 59.363312 | 359.9996 | 0.024098735 | -32.818691 | -0.17359854 | 358.42807 | 363.76181 | 0.030506734
173.2 | -3.1981101 | -11.393578 | 0.20638709 | 59.348797 | 359.9996 | 0.024066053 | -32.873306 | -0.17411321 | 358.47058 | 363.78433 | 0.030625137
173.3 | -3.1981311 | -11.278337 | 0.20637774 | 59.348171 | 359.9996 | 0.024064092 | -32.54229 | -0.17345034 | 358.4776 | 363.81888 | 0.030716078
173.4 | -3.181536 | -11.449265 | 0.20603099 | 59.296055 | 359.9996 | 0.024028759 | -33.035667 | -0.17468737 | 358.54239 | 363.80322 | 0.030728711
173.5 | -3.1864438 | -11.509996 | 0.20586367 | 59.361446 | 359.9996 | 0.024006702 | -33.212509 | -0.17476095 | 358.46719 | 363.80673 | 0.030451801
173.6 | -3.1976271 | -11.437077 | 0.20582733 | 59.295982 | 359.9996 | 0.023994919 | -33.002663 | -0.17431292 | 358.48459 | 363.78705 | 0.030622194
173.7 | -3.1981103 | -11.264495 | 0.20609666 | 59.33083 | 359.9996 | 0.024026079 | -32.501682 | -0.17382857 | 358.4899 | 363.79843 | 0.030978076
173.8 | -3.1815352 | -11.358017 | 0.20600027 | 59.332241 | 359.9996 | 0.024015192 | -32.767704 | -0.1745784 | 358.48779 | 363.81729 | 0.030943576
173.9 | -3.1864438 | -11.375266 | 0.20573902 | 59.317955 | 359.9996 | 0.023993339 | -32.816959 | -0.17426611 | 358.47165 | 363.724 | 0.030800661
174 | -3.1976271 | -11.377929 | 0.20586003 | 59.291187 | 359.9996 | 0.024005424 | -32.820789 | -0.17383376 | 358.51379 | 363.78519 | 0.030520087
174.1 | -3.1815143 | -11.477285 | 0.20541665 | 59.240627 | 359.9996 | 0.023956202 | -33.107513 | -0.17440851 | 358.49518 | 363.8161 | 0.030475466
174.2 | -3.1864431 | -11.355474 | 0.20539173 | 59.327972 | 359.9996 | 0.023941616 | -32.755409 | -0.17397861 | 358.47226 | 363.79306 | 0.03061622
174.3 | -3.1976268 | -11.396518 | 0.20542158 | 59.1604 | 359.9996 | 0.023939962 | -32.875217 | -0.17382529 | 358.53442 | 363.785 | 0.030519549
174.4 | -3.1981103 | -11.496852 | 0.20518604 | 59.266911 | 359.9996 | 0.023923984 | -33.163074 | -0.1742987 | 358.47058 | 363.81793 | 0.030341802
174.5 | -3.1981311 | -11.494533 | 0.20526305 | 59.328377 | 359.9996 | 0.023934685 | -33.158031 | -0.17461102 | 358.44037 | 363.80273 | 0.030515574
174.6 | -3.198132 | -11.260303 | 0.20549414 | 59.320629 | 359.9996 | 0.023967059 | -32.481441 | -0.17315355 | 358.48465 | 363.77924 | 0.030639587
174.7 | -3.181536 | -11.339817 | 0.20533282 | 59.322193 | 359.9996 | 0.023951368 | -32.712559 | -0.17411305 | 358.46527 | 363.77298 | 0.030768462
174.8 | -3.1864438 | -11.451261 | 0.2049281 | 59.308281 | 359.9996 | 0.02390065 | -33.033981 | -0.17458203 | 358.47046 | 363.79904 | 0.030579902
174.9 | -3.1976271 | -11.497209 | 0.20465095 | 59.288612 | 359.9996 | 0.023858886 | -33.166611 | -0.17447798 | 358.44736 | 363.72015 | 0.030406933
175 | -3.1815143 | -11.358309 | 0.20508361 | 59.285141 | 359.9996 | 0.023905266 | -32.765499 | -0.17371307 | 358.47443 | 363.75385 | 0.03060214
175.1 | -3.1864431 | -11.284594 | 0.20496905 | 59.345417 | 359.9996 | 0.023902571 | -32.553589 | -0.17362699 | 358.42447 | 363.74197 | 0.030797321
175.2 | -3.1976268 | -11.381229 | 0.20476933 | 59.348026 | 359.9996 | 0.023873867 | -32.830463 | -0.17431574 | 358.42572 | 363.6741 | 0.030892327
175.3 | -3.1981103 | -11.38146 | 0.20474567 | 59.348137 | 359.9996 | 0.023878584 | -32.831032 | -0.17365417 | 358.4313 | 363.67932 | 0.030589841
175.4 | -3.1981311 | -11.398597 | 0.20453149 | 59.348145 | 359.9996 | 0.023858516 | -32.882263 | -0.17321157 | 358.39935 | 363.69208 | 0.030130317
175.5 | -3.198132 | -11.417821 | 0.20457619 | 59.348145 | 359.9996 | 0.023859281 | -32.938236 | -0.17406313 | 358.36862 | 363.70337 | 0.030523736
175.6 | -3.198132 | -11.349959 | 0.20471776 | 59.348145 | 359.9996 | 0.023875752 | -32.744839 | -0.17355484 | 358.39899 | 363.689 | 0.03070697
175.7 | -3.198132 | -11.380719 | 0.20431209 | 59.348145 | 359.9996 | 0.023820382 | -32.832729 | -0.17382707 | 358.35971 | 363.67767 | 0.030532274
175.8 | -3.198132 | -11.493154 | 0.2041517 | 59.243397 | 359.9996 | 0.023802908 | -33.158424 | -0.17433028 | 358.47064 | 363.71198 | 0.030325394
175.9 | -3.198132 | -11.469125 | 0.20396999 | 59.233643 | 359.9996 | 0.023778429 | -33.089012 | -0.17397365 | 358.46085 | 363.75363 | 0.030389266
176 | -3.198132 | -11.479209 | 0.20391721 | 59.243977 | 359.9996 | 0.023773916 | -33.114624 | -0.1739658 | 358.49734 | 363.74335 | 0.030370386
176.1 | -3.181536 | -11.471104 | 0.20378371 | 59.342438 | 359.9996 | 0.023761537 | -33.092358 | -0.17455226 | 358.39017 | 363.77466 | 0.030638514
176.2 | -3.169848 | -11.511824 | 0.20354752 | 59.347897 | 359.9996 | 0.023730755 | -33.207405 | -0.17449267 | 358.44653 | 363.73077 | 0.030533602
176.3 | -3.169343 | -11.424438 | 0.20377465 | 59.301327 | 359.9996 | 0.023761546 | -32.956699 | -0.17357586 | 358.4194 | 363.71536 | 0.03035664
176.4 | -3.1693208 | -11.4337 | 0.20348211 | 59.335705 | 359.9996 | 0.02372404 | -32.981342 | -0.17369509 | 358.44879 | 363.71472 | 0.030361349
176.5 | -3.1693201 | -11.45521 | 0.20327629 | 59.254269 | 359.9996 | 0.023706667 | -33.040531 | -0.17428066 | 358.43137 | 363.68588 | 0.030560154
176.6 | -3.1693201 | -11.422803 | 0.20332637 | 59.342495 | 359.9996 | 0.0237027 | -32.946991 | -0.17413236 | 358.43683 | 363.72519 | 0.030568097
176.7 | -3.1859162 | -11.487361 | 0.202971 | 59.347897 | 359.9996 | 0.023669735 | -33.133308 | -0.17457467 | 358.40677 | 363.76367 | 0.030530818
176.8 | -3.1810083 | -11.402199 | 0.2029959 | 59.337448 | 359.9996 | 0.02367642 | -32.885571 | -0.17415689 | 358.43912 | 363.69809 | 0.030394075
176.9 | -3.1864209 | -11.368224 | 0.20286304 | 59.308601 | 359.9996 | 0.023657469 | -32.78524 | -0.17434624 | 358.4064 | 363.69861 | 0.030683933
177 | -3.1976261 | -11.304445 | 0.20299877 | 59.262608 | 359.9996 | 0.02367232 | -32.602417 | -0.17433743 | 358.45303 | 363.7272 | 0.030949775
177.1 | -3.1815143 | -11.276919 | 0.20279667 | 59.342083 | 359.9996 | 0.023649203 | -32.52599 | -0.17371571 | 358.38657 | 363.7056 | 0.03068302
177.2 | -3.1864431 | -11.334723 | 0.20242341 | 59.347881 | 359.9996 | 0.023601992 | -32.694805 | -0.17367861 | 358.38058 | 363.71494 | 0.03041303
177.3 | -3.1976268 | -11.395226 | 0.20219693 | 59.348129 | 359.9996 | 0.023572227 | -32.872406 | -0.17410021 | 358.37991 | 363.72928 | 0.030402556
177.4 | -3.1981103 | -11.355633 | 0.20216499 | 59.348145 | 359.9996 | 0.023565099 | -32.760208 | -0.17441443 | 358.34729 | 363.78229 | 0.03075364
177.5 | -3.1981311 | -11.447485 | 0.20196722 | 59.348145 | 359.9996 | 0.023539374 | -33.027069 | -0.17487469 | 358.38135 | 363.73373 | 0.030698733
177.6 | -3.181536 | -11.301188 | 0.2022029 | 59.370827 | 359.9996 | 0.023577636 | -32.606823 | -0.17382616 | 358.34369 | 363.72702 | 0.030657686
177.7 | -3.1864438 | -11.359226 | 0.20183025 | 59.349125 | 359.9996 | 0.023535309 | -32.774529 | -0.17365442 | 358.38391 | 363.79205 | 0.030357357
177.8 | -3.1976271 | -11.393035 | 0.20166503 | 59.34819 | 359.9996 | 0.023520997 | -32.871445 | -0.17412473 | 358.38358 | 363.7149 | 0.030502714
177.9 | -3.1981103 | -11.307646 | 0.20180811 | 59.348145 | 359.9996 | 0.0235426 | -32.622776 | -0.17381898 | 358.38364 | 363.758 | 0.030695142
178 | -3.1981311 | -11.338625 | 0.20196018 | 59.348145 | 359.9996 | 0.023552278 | -32.716198 | -0.17422491 | 358.37219 | 363.71716 | 0.030730948
178.1 | -3.181536 | -11.323177 | 0.20176305 | 59.348145 | 359.9996 | 0.023517491 | -32.668892 | -0.17362332 | 358.39081 | 363.72873 | 0.03057065
178.2 | -3.169848 | -11.388585 | 0.20169736 | 59.348145 | 359.9996 | 0.023517257 | -32.859455 | -0.17347459 | 358.37274 | 363.76132 | 0.030338103
178.3 | -3.169343 | -11.423757 | 0.20150818 | 59.266384 | 359.9996 | 0.023499129 | -32.958057 | -0.17431468 | 358.41275 | 363.8287 | 0.030573409
178.4 | -3.1859169 | -11.407372 | 0.20134392 | 59.344612 | 359.9996 | 0.023484271 | -32.911835 | -0.17426321 | 358.42203 | 363.73691 | 0.03053079
178.5 | -3.1976039 | -11.397576 | 0.20150191 | 59.27084 | 359.9996 | 0.023504164 | -32.884789 | -0.17409617 | 358.45657 | 363.72961 | 0.030579487
178.6 | -3.1981091 | -11.405221 | 0.20138325 | 59.257553 | 359.9996 | 0.023485327 | -32.906784 | -0.17372915 | 358.44214 | 363.78445 | 0.03034154
178.7 | -3.1981311 | -11.386378 | 0.20113839 | 59.344231 | 359.9996 | 0.023457766 | -32.852844 | -0.17398106 | 358.41177 | 363.75833 | 0.030562395
178.8 | -3.198132 | -11.27335 | 0.20147713 | 59.347973 | 359.9996 | 0.023487007 | -32.525597 | -0.17359841 | 358.43784 | 363.72916 | 0.030735379
178.9 | -3.198132 | -11.244222 | 0.20148958 | 59.295753 | 359.9996 | 0.023484776 | -32.440586 | -0.17337416 | 358.43414 | 363.74911 | 0.030757479
179 | -3.198132 | -11.451826 | 0.20084792 | 59.340939 | 359.9996 | 0.023419362 | -33.039646 | -0.1744839 | 358.43399 | 363.73807 | 0.030627888
179.1 | -3.198132 | -11.291912 | 0.20114672 | 59.347836 | 359.9996 | 0.023459576 | -32.577148 | -0.17361645 | 358.44669 | 363.73523 | 0.030647473
179.2 | -3.198132 | -11.13428 | 0.20094365 | 59.299046 | 359.9996 | 0.02344759 | -32.121239 | -0.17281631 | 358.44772 | 363.82416 | 0.030773977
179.3 | -3.181536 | -11.246511 | 0.20087978 | 59.304062 | 359.9996 | 0.023438143 | -32.443768 | -0.17384407 | 358.44794 | 363.80432 | 0.030982269
179.4 | -3.169848 | -11.271384 | 0.20048764 | 59.326191 | 359.9996 | 0.023364967 | -32.516289 | -0.17356151 | 358.42651 | 363.77277 | 0.030872239
179.5 | -3.169343 | -11.367824 | 0.20026003 | 59.259418 | 359.9996 | 0.023343742 | -32.79739 | -0.17410333 | 358.4465 | 363.7926 | 0.030701119
179.6 | -3.1859169 | -11.340341 | 0.20031424 | 59.17469 | 359.9996 | 0.023354631 | -32.718899 | -0.17396568 | 358.47644 | 363.80142 | 0.030675702
179.7 | -3.1810083 | -11.214133 | 0.20031253 | 59.312805 | 359.9996 | 0.023356277 | -32.35582 | -0.17308123 | 358.40012 | 363.74689 | 0.030613633
179.8 | -3.1698251 | -11.276826 | 0.20020299 | 59.24707 | 359.9996 | 0.02334635 | -32.537926 | -0.17375097 | 358.46661 | 363.73404 | 0.030743338
179.9 | -3.1859379 | -11.416789 | 0.19979012 | 59.245872 | 359.9996 | 0.023303716 | -32.940853 | -0.17427574 | 358.44156 | 363.76926 | 0.030611193
180 | -3.1810091 | -11.313739 | 0.19995774 | 59.328766 | 359.9996 | 0.023323203 | -32.643894 | -0.17327179 | 358.44266 | 363.82007 | 0.030329211
180.1 | -3.1864212 | -11.371723 | 0.19970629 | 59.29385 | 359.9996 | 0.023293994 | -32.81321 | -0.17361395 | 358.42755 | 363.81183 | 0.030319922
180.2 | -3.1976261 | -4.0885997 | 0.21672471 | 59.345795 | 359.9996 | 0.025255119 | -11.807089 | 1.3249586 | 358.34686 | 363.65659 | 0.0038277397
180.3 | -3.1981101 | -3.404526 | 0.21856633 | 59.348042 | 359.9996 | 0.025473677 | -9.8295889 | 3.5149059 | 358.40826 | 363.70056 | 0.011707407
180.4 | -3.1981311 | -3.3617876 | 0.21873379 | 59.15377 | 359.9996 | 0.02548857 | -9.7046566 | 5.7362499 | 358.51874 | 363.80783 | 0.018314427
180.5 | -3.198132 | -3.3740983 | 0.21895416 | 59.108486 | 359.9996 | 0.025512438 | -9.7371206 | 6.5859814 | 358.59811 | 363.90265 | 0.022666775
180.6 | -3.198132 | -4.0197616 | 0.22087783 | 59.091942 | 359.9996 | 0.025738295 | -11.596689 | 6.5791273 | 358.63113 | 363.91937 | -0.76274592
180.7 | -3.2313242 | -4.074389 | 0.22459181 | 59.065502 | 359.9996 | 0.026170274 | -11.755131 | 6.5502496 | 358.66705 | 363.95132 | -2.1363046
180.8 | -3.2878921 | -4.1299162 | 0.22624803 | 58.888695 | 359.9996 | 0.026365897 | -11.919668 | 6.5309386 | 358.71063 | 363.98898 | -3.5387595
180.9 | -3.3620667 | -4.0790668 | 0.22743458 | 59.016785 | 359.9996 | 0.026484832 | -11.770084 | 6.5196848 | 358.67923 | 363.97931 | -4.1403656
181 | -3.4147806 | -4.0690556 | 0.017986663 | 58.860794 | 359.9996 | 0.0020919996 | -11.740915 | 6.5121474 | 358.78998 | 364.01477 | -4.174664
181.0527 | -3.4273987 | -5.128242 | -0.0083372248 | 58.590088 | 52.411728 | -0.00091426045 | -14.800556 | 6.5088272 | 358.90576 | 364.03592 | -4.1767783
181.05272 | -3.4273992 | -5.1431317 | -0.0083782738 | 58.590088 | 48.017582 | -0.00091644895 | -14.843901 | 6.5089025 | 358.90567 | 364.03601 | -4.1767645
181.05274 | -3.4273994 | -5.1580215 | -0.0084193218 | 58.590088 | 43.623432 | -0.0009186375 | -14.887246 | 6.5089784 | 358.90558 | 364.0361 | -4.1767507
181.05276 | -3.4273994 | -5.1729112 | -0.0084603699 | 58.590088 | 39.229286 | -0.00092082605 | -14.930591 | 6.5090532 | 358.90549 | 364.03619 | -4.1767364
181.05278 | -3.4273996 | -5.1878009 | -0.0085014189 | 58.590088 | 34.835163 | -0.00092301454 | -14.973936 | 6.5091286 | 358.9054 | 364.03629 | -4.1767225
181.0528 | -3.4274001 | -5.2026987 | -0.0085430592 | 58.590088 | 30.437361 | -0.00092520646 | -15.017308 | 6.5092034 | 358.9053 | 364.03638 | -4.1767087
181.05282 | -3.4274004 | -5.2695384 | -0.012474385 | 58.590088 | 1.9584497 | -0.00094979029 | -15.240282 | 6.5074573 | 358.90521 | 364.03647 | -4.1780596
181.05284 | -3.4274006 | -5.2599874 | -0.0040945183 | 58.590088 | 0.11242453 | -0.00095160847 | -15.253484 | 6.509428 | 358.90512 | 364.03656 | -4.1781783
181.05286 | -3.4274011 | -5.2524176 | 0.0038955403 | 58.590088 | 0.0060593146 | -0.00095171976 | -15.254208 | 6.5074692 | 358.90503 | 364.03665 | -4.1781859
181.05288 | -3.4274013 | -5.2650208 | -0.0070480308 | 58.590088 | 0.00031374706 | -0.00095172593 | -15.254237 | 6.5094285 | 358.90494 | 364.03674 | -4.1774716
181.0529 | -3.4274015 | -5.2462602 | -0.017447075 | 58.590088 | 1.5801055e-05 | -0.00095172628 | -15.196936 | 6.5053377 | 358.90485 | 364.03683 | -4.1781254
181.05292 | -3.4274018 | -5.2379928 | -0.013241755 | 58.590088 | 7.7974647e-07 | -0.00095172628 | -15.191985 | 6.5113769 | 358.90475 | 364.03693 | -4.1781826
181.05294 | -3.427402 | -5.2306895 | -0.0092301834 | 58.590088 | 3.7884231e-08 | -0.00095172628 | -15.191664 | 6.5097737 | 358.90466 | 364.03702 | -4.1796155
181.05296 | -3.4274023 | -5.2168322 | -0.015424394 | 58.590088 | 1.81812e-09 | -0.00095172628 | -15.191645 | 6.5074911 | 358.90457 | 364.03711 | -4.1768808
181.05298 | -3.4274025 | -5.2156477 | -0.010157054 | 58.590088 | 8.6389541e-11 | -0.0009517523 | -15.191624 | 6.5072985 | 358.90448 | 364.0372 | -4.178071
181.053 | -3.427403 | -5.208951 | 0.0011999771 | 58.590088 | 4.0712264e-12 | -0.0011230117 | -15.057922 | 6.5136828 | 358.90439 | 364.03729 | -4.177465
181.05302 | -3.4274032 | -5.2149935 | -0.0014609355 | 58.590088 | 1.9053975e-13 | -0.0011378133 | -15.046367 | 6.5099697 | 358.9043 | 364.03738 | -4.1788397
181.05304 | -3.4274035 | -5.2022848 | -0.015507266 | 58.590088 | 8.8651569e-15 | -0.0011387727 | -15.045618 | 6.5096359 | 358.90421 | 364.03748 | -4.1775298
181.05306 | -3.4274037 | -5.1945543 | -0.017441465 | 58.590088 | 4.103742e-16 | -0.001138828 | -15.045575 | 6.507483 | 358.90411 | 364.03757 | -4.1781287
181.05308 | -3.4274042 | -5.2005315 | -0.010321651 | 58.590088 | 1.8912581e-17 | -0.001138831 | -15.045566 | 6.5115619 | 358.90402 | 364.03766 | -4.1767535
181.0531 | -3.4274044 | -5.2010608 | -0.011881967 | 58.590088 | 8.6822304e-19 | -0.0011388311 | -15.007365 | 6.5097866 | 358.90393 | 364.03775 | -4.1780629
181.05312 | -3.4274046 | -5.1878548 | -0.014932724 | 58.590088 | 3.972048e-20 | -0.0011388311 | -15.004063 | 6.5138903 | 358.90384 | 364.03784 | -4.1781788
181.05314 | -3.4274049 | -5.199954 | -0.0043010828 | 58.590088 | 1.8115982e-21 | -0.0011388311 | -15.003849 | 6.5142479 | 358.90375 | 364.03793 | -4.1781859
181.05316 | -3.4274051 | -5.1944032 | 0.0017040733 | 58.590088 | 8.2396793e-23 | -0.0011388311 | -15.003837 | 6.5100069 | 358.90366 | 364.03802 | -4.1781864
181.05318 | -3.4274054 | -5.1938982 | -0.0086888662 | 58.590088 | 3.7383211e-24 | -0.0011388311 | -15.003833 | 6.5139055 | 358.90356 | 364.03812 | -4.1781864
181.0532 | -3.4274056 | -5.1806211 | -0.018310001 | 58.590088 | 1.6922368e-25 | -0.0011388311 | -14.984733 | 6.5185142 | 358.90347 | 364.03821 | -4.1781864
181.05322 | -3.4274061 | -5.1662302 | -0.011861676 | 58.590088 | 7.6445367e-27 | -0.0011388311 | -14.983082 | 6.5146408 | 358.90338 | 364.0383 | -4.1781864
181.05324 | -3.4274063 | -5.1517682 | -0.0098344991 | 58.590088 | 3.446852e-28 | -0.0011388311 | -14.982975 | 6.514298 | 358.90329 | 364.03839 | -4.1781864
181.05326 | -3.4274065 | -5.1439238 | -0.014027163 | 58.590088 | 1.5514661e-29 | -0.0011388311 | -14.982968 | 6.5206718 | 358.9032 | 364.03848 | -4.179616
181.05328 | -3.427407 | -5.136651 | -0.0078569623 | 58.590088 | 6.972188e-31 | -0.001138792 | -14.982944 | 6.5169597 | 358.90311 | 364.03857 | -4.1783104
181.0533 | -3.4274073 | -5.1360393 | 0.0028479744 | 58.590088 | 3.1286367e-32 | -0.00088191329 | -14.830142 | 6.5230231 | 358.90302 | 364.03867 | -4.1781945
181.05332 | -3.4274075 | -5.149241 | -0.00059640862 | 58.590088 | 1.4019971e-33 | -0.0008597119 | -14.816936 | 6.5171571 | 358.90292 | 364.03876 | -4.1781869
181.05334 | -3.4274077 | -5.1437635 | -0.014708794 | 58.590088 | 6.2746063e-35 | -0.00085827283 | -14.81608 | 6.5166392 | 358.90283 | 364.03885 | -4.1781864
181.05336 | -3.427408 | -5.1498899 | -0.013743197 | 58.590088 | 2.8048566e-36 | -0.00085818989 | -14.816031 | 6.5208688 | 358.90274 | 364.03894 | -4.1781864
181.05338 | -3.4274082 | -5.1769118 | -0.0078254147 | 58.590088 | 1.2120885e-37 | -0.00085818541 | -14.816045 | 6.5127072 | 358.90265 | 364.03903 | -4.1781864
181.0534 | -3.4274085 | -5.1593752 | -0.010946299 | 58.590088 | 5.2379093e-39 | -0.00085818517 | -14.930648 | 6.5183907 | 358.90256 | 364.03912 | -4.1781864
181.05342 | -3.4274089 | -5.1776757 | -0.011225424 | 58.590088 | 2.2635034e-40 | -0.00085818517 | -14.940553 | 6.5188971 | 358.90247 | 364.03922 | -4.1781864
181.05344 | -3.4274092 | -5.1991582 | -0.00035239663 | 58.590088 | 9.7810633e-42 | -0.00085818517 | -14.941195 | 6.51893 | 358.90237 | 364.03931 | -4.1781864
181.05346 | -3.4274094 | -5.2340913 | 0.0042168526 | 58.590088 | 4.2319214e-43 | -0.00085818517 | -14.941232 | 6.514668 | 358.90228 | 364.0394 | -4.1781864
181.05348 | -3.4274096 | -5.2701793 | -0.0055740289 | 58.590088 | 1.821688e-44 | -0.00085817213 | -14.941272 | 6.5206966 | 358.90219 | 364.03949 | -4.1781864
181.0535 | -3.4274101 | -5.2997203 | -0.012962357 | 58.590088 | 1.4012985e-45 | -0.00077249674 | -15.189576 | 6.5233579 | 358.9021 | 364.03958 | -4.1781864
181.05352 | -3.4274104 | -5.3220735 | -0.005596119 | 58.590088 | 0 | -0.00076509203 | -15.211036 | 6.5214443 | 358.90201 | 364.03967 | -4.1781864
181.05354 | -3.4274106 | -5.3504357 | -0.0049465583 | 58.590088 | 0 | -0.00076461205 | -15.212427 | 6.5212736 | 358.90192 | 364.03976 | -4.1781864
181.05356 | -3.4274108 | -5.3594694 | -0.010711594 | 58.590088 | 0 | -0.0007645844 | -15.212507 | 6.5191298 | 358.90182 | 364.03986 | -4.1789017
181.05358 | -3.4274111 | -5.3800635 | -0.0039483286 | 58.590088 | 0 | -0.00076453079 | -15.212556 | 6.5168133 | 358.90173 | 364.03995 | -4.1796775
181.0536 | -3.4274113 | -5.40169 | 0.0075367503 | 58.590088 | 0 | -0.00042215062 | -15.499062 | 6.5187483 | 358.90164 | 364.04004 | -4.1783142
181.05362 | -3.4274116 | -5.4035187 | 0.0019804002 | 58.590088 | 0 | -0.00039255954 | -15.523823 | 6.5167875 | 358.90155 | 364.04013 | -4.1796241
181.05364 | -3.427412 | -5.3903923 | -0.0086853215 | 58.590088 | 0 | -0.00039064142 | -15.525429 | 6.5166154 | 358.90146 | 364.04022 | -4.1783104
181.05366 | -3.4274123 | -5.3760114 | -0.0066915047 | 58.590088 | 0 | -0.00039053094 | -15.525522 | 6.5187359 | 358.90137 | 364.04031 | -4.1781945
181.05368 | -3.4274125 | -5.3681664 | 3.3692126e-05 | 58.590088 | 0 | -0.0003904599 | -15.525521 | 6.5210524 | 358.90128 | 364.04041 | -4.1781869
181.0537 | -3.427413 | -5.3344078 | -0.0059224078 | 58.590088 | 0 | 3.7296657e-05 | -15.487321 | 6.5233808 | 358.90118 | 364.0405 | -4.1789017
181.05372 | -3.4274132 | -5.3182554 | -0.0042700986 | 58.590088 | 0 | 7.4266609e-05 | -15.484019 | 6.5193133 | 358.90109 | 364.04059 | -4.1782479
181.05374 | -3.4274135 | -5.2705698 | 0.0067752637 | 58.590088 | 0 | 7.6663033e-05 | -15.483805 | 6.52109 | 358.901 | 364.04068 | -4.1781907
181.05376 | -3.4274135 | -5.2333679 | 0.012080785 | 58.590088 | 0 | 7.6801109e-05 | -15.483793 | 6.5233827 | 358.90091 | 364.04077 | -4.1781864
181.05378 | -3.4274139 | -5.1971288 | -0.00055060541 | 58.590088 | 0 | 7.6769531e-05 | -15.483722 | 6.5171814 | 358.90082 | 364.04086 | -4.1781864
181.0538 | -3.4274142 | -5.1410899 | -0.0052816533 | 58.590088 | 0 | -0.00017990086 | -15.025312 | 6.5187731 | 358.90073 | 364.04095 | -4.1781864
181.05382 | -3.4274144 | -5.0899606 | 0.0015943443 | 58.590088 | 0 | -0.00020208427 | -14.985693 | 6.5231857 | 358.90063 | 364.04105 | -4.1781864
181.05384 | -3.4274149 | -5.0459113 | 0.0036482783 | 58.590088 | 0 | -0.00020352221 | -14.983124 | 6.517168 | 358.90054 | 364.04114 | -4.1767573
181.05386 | -3.4274151 | -4.9892244 | -0.0019944659 | 58.590088 | 0 | -0.00020360507 | -14.982977 | 6.5187712 | 358.90045 | 364.04123 | -4.1773496
181.05388 | -3.4274154 | -4.9380522 | 0.0047767474 | 58.590088 | 0 | -0.00020349245 | -14.982863 | 6.5167894 | 358.90036 | 364.04135 | -4.1795464
181.0539 | -3.4274156 | -4.8873796 | 0.016261952 | 58.590088 | 0 | 0.00056633272 | -14.295249 | 6.5187478 | 358.90027 | 364.04144 | -4.1783047
181.05392 | -3.4274161 | -4.8301206 | 0.0085275043 | 58.590088 | 0 | 0.00063286681 | -14.23582 | 6.5210528 | 358.90018 | 364.04153 | -4.176765
181.05394 | -3.4274163 | -4.7789125 | -0.0030524135 | 58.590088 | 0 | 0.00063717965 | -14.231968 | 6.5212483 | 358.90009 | 364.04163 | -4.1780639
181.05396 | -3.4274163 | -4.7348585 | 0.0010444437 | 58.590088 | 0 | 0.00063742814 | -14.231746 | 6.5212612 | 358.89999 | 364.04172 | -4.1781788
181.05398 | -3.4274166 | -4.678174 | 0.0079538506 | 58.590088 | 0 | 0.00063749362 | -14.231629 | 6.5212612 | 358.8999 | 364.04181 | -4.1781859
181.054 | -3.427417 | -4.6468649 | 0.0012829449 | 58.590088 | 0 | 0.00097945903 | -13.544015 | 6.5191288 | 358.89981 | 364.0419 | -4.1774716
181.05402 | -3.4274173 | -4.591291 | 0.0050519668 | 58.590088 | 0 | 0.0010090143 | -13.484586 | 6.5168128 | 358.89972 | 364.04199 | -4.1774106
181.05404 | -3.4274175 | -4.5534363 | 0.016281055 | 58.590088 | 0 | 0.00101093 | -13.480734 | 6.5208807 | 358.89963 | 364.04208 | -4.1781211
181.05406 | -3.427418 | -4.5171566 | 0.017969035 | 58.590088 | 0 | 0.0010110404 | -13.480512 | 6.5212374 | 358.89954 | 364.04218 | -4.1781826
181.05408 | -3.4274182 | -4.47436 | 0.0064763501 | 58.590088 | 0 | 0.0010109944 | -13.480419 | 6.5212598 | 358.89944 | 364.04227 | -4.1774716
181.0541 | -3.4274185 | -4.4376192 | 0.0018506936 | 58.590088 | 0 | 0.00066902989 | -12.945606 | 6.5169973 | 358.89935 | 364.04236 | -4.1766953
181.05412 | -3.4274187 | -4.4080343 | 0.010184937 | 58.590088 | 0 | 0.00063947472 | -12.899383 | 6.5208931 | 358.89926 | 364.04245 | -4.1773448
181.05414 | -3.4274189 | -4.3724365 | 0.0094606662 | 58.590088 | 0 | 0.00063755899 | -12.896386 | 6.5212379 | 358.89917 | 364.04254 | -4.1781168
181.05416 | -3.4274192 | -4.3429236 | 0.0050280835 | 58.590088 | 0 | 0.00063744857 | -12.896214 | 6.516995 | 358.89908 | 364.04263 | -4.1781826
181.05418 | -3.4274194 | -4.2940884 | 0.014811824 | 58.590088 | 0 | 0.00063761161 | -12.896131 | 6.5144958 | 358.89899 | 364.04272 | -4.1781864
181.0542 | -3.4274199 | -4.2700534 | 0.022199279 | 58.590088 | 0 | 0.0017485924 | -12.41862 | 6.5164204 | 358.8989 | 364.04282 | -4.1781864
181.05422 | -3.4274201 | -4.2283382 | 0.014831325 | 58.590088 | 0 | 0.0018446118 | -12.37735 | 6.5208554 | 358.8988 | 364.04291 | -4.1781864
181.05424 | -3.4274204 | -4.2049122 | 0.0032910646 | 58.590088 | 0 | 0.0018508359 | -12.374675 | 6.5148392 | 358.89871 | 364.043 | -4.1781864
181.05426 | -3.4274206 | -4.1897178 | 0.009568207 | 58.590088 | 0 | 0.0018511945 | -12.374521 | 6.5207062 | 358.89862 | 364.04309 | -4.1781864
181.05428 | -3.4274211 | -4.1553402 | 0.013761826 | 58.590088 | 0 | 0.0018511879 | -12.374457 | 6.5126958 | 358.89853 | 364.04318 | -4.1781864
181.0543 | -3.4274213 | -4.1325288 | 0.0075782966 | 58.590088 | 0 | 0.0016803447 | -12.01155 | 6.5162582 | 358.89844 | 364.04327 | -4.1781864
181.05432 | -3.4274216 | -4.0975103 | 0.010668344 | 58.590088 | 0 | 0.001665579 | -11.980185 | 6.5208454 | 358.89835 | 364.04337 | -4.1767573
181.05434 | -3.4274218 | -4.0547972 | 0.022563675 | 58.590088 | 0 | 0.0016646219 | -11.978152 | 6.5212336 | 358.89825 | 364.04346 | -4.1773491
181.05436 | -3.427422 | -4.0379252 | 0.021406133 | 58.590088 | 0 | 0.0016645668 | -11.978034 | 6.5084658 | 358.89816 | 364.04355 | -4.1766877
181.05438 | -3.4274223 | -4.0100613 | 0.0089404359 | 58.590088 | 0 | 0.0016644598 | -11.97797 | 6.5180216 | 358.89807 | 364.04364 | -4.1780586
181.0544 | -3.4274225 | -4.0010605 | 0.0071401498 | 58.590088 | 0 | 0.00098080665 | -11.595961 | 6.510344 | 358.89798 | 364.04373 | -4.1781783
181.05442 | -3.427423 | -3.9804664 | 0.014994121 | 58.590088 | 0 | 0.00092172023 | -11.562945 | 6.5203238 | 358.89789 | 364.04382 | -4.1781859
181.05444 | -3.4274232 | -3.9455979 | 0.014223808 | 58.590088 | 0 | 0.00091789017 | -11.560806 | 6.5212007 | 358.8978 | 364.04391 | -4.1781864
181.05446 | -3.4274235 | -3.9426184 | 0.0090618636 | 58.590088 | 0 | 0.0009176695 | -11.560682 | 6.5169935 | 358.89771 | 364.04401 | -4.1767573
181.05448 | -3.427424 | -3.915942 | 0.018782545 | 58.590088 | 0 | 0.00091785245 | -11.560637 | 6.5187583 | 358.89761 | 364.0441 | -4.1780629
181.0545 | -3.4274242 | -3.9136348 | 0.0254393 | 58.590088 | 0 | 0.0021993387 | -11.312331 | 6.5061259 | 358.89752 | 364.04419 | -4.1781788
181.05452 | -3.4274244 | -3.8671353 | 0.015830878 | 58.590088 | 0 | 0.0023100947 | -11.290871 | 6.5092964 | 358.89743 | 364.04428 | -4.1774716
181.05454 | -3.4274247 | -3.8498788 | 0.0077279233 | 58.590088 | 0 | 0.0023172738 | -11.28948 | 6.5159903 | 358.89734 | 364.04437 | -4.1781254
181.05456 | -3.4274249 | -3.84847 | 0.013580682 | 58.590088 | 0 | 0.0023176875 | -11.2894 | 6.5101647 | 358.89725 | 364.04446 | -4.1781826
181.05458 | -3.4274251 | -3.8218973 | 0.016278643 | 58.590088 | 0 | 0.0023176579 | -11.289357 | 6.5032525 | 358.89716 | 364.04456 | -4.1781864
181.0546 | -3.4274254 | -3.8262188 | 0.0099666417 | 58.590088 | 0 | 0.0019760809 | -11.041052 | 6.5047984 | 358.89706 | 364.04465 | -4.1789017
181.05462 | -3.4274259 | -3.7935376 | 0.013048158 | 58.590088 | 0 | 0.0019465593 | -11.019592 | 6.5092101 | 358.89697 | 364.04474 | -4.1775341
181.05464 | -3.4274261 | -3.7973232 | 0.023491066 | 58.590088 | 0 | 0.0019446458 | -11.018201 | 6.5117207 | 358.89688 | 364.04483 | -4.1781287
181.05466 | -3.4274263 | -3.7778492 | 0.020755341 | 58.590088 | 0 | 0.0019445354 | -11.018121 | 6.5119281 | 358.89679 | 364.04492 | -4.1781831
181.05468 | -3.4274266 | -3.7827764 | 0.0074308617 | 58.590088 | 0 | 0.0019443604 | -11.018101 | 6.5034132 | 358.8967 | 364.04501 | -4.1767569
181.0547 | -3.4274271 | -3.7567527 | 0.0077371746 | 58.590088 | 0 | 0.00083346892 | -10.922599 | 6.5090742 | 358.89661 | 364.0451 | -4.1773491
181.05472 | -3.4274273 | -3.7478714 | 0.01504832 | 58.590088 | 0 | 0.0007374573 | -10.914345 | 6.5117111 | 358.89651 | 364.0452 | -4.1774025
181.05474 | -3.4274275 | -3.7339094 | 0.012774599 | 58.590088 | 0 | 0.00073123374 | -10.913809 | 6.5119271 | 358.89642 | 364.04529 | -4.1781201
181.05476 | -3.4274278 | -3.7260959 | 0.0074838428 | 58.590088 | 0 | 0.00073087512 | -10.913778 | 6.5012808 | 358.89633 | 364.04538 | -4.1774678
181.05478 | -3.427428 | -3.7122042 | 0.017921923 | 58.590088 | 0 | 0.00073106366 | -10.913748 | 6.5110221 | 358.89624 | 364.04547 | -4.1766953
181.0548 | -3.4274282 | -3.7110183 | 0.021011455 | 58.590088 | 0 | 0.0020981475 | -10.722743 | 6.5097513 | 358.89615 | 364.04556 | -4.1780591
181.05482 | -3.4274285 | -3.7109399 | 0.012545092 | 58.590088 | 0 | 0.0022163016 | -10.706236 | 6.5096221 | 358.89606 | 364.04565 | -4.177464
181.05484 | -3.427429 | -3.6976953 | 0.0045475047 | 58.590088 | 0 | 0.0022239601 | -10.705165 | 6.5074816 | 358.89597 | 364.04575 | -4.1781244
181.05486 | -3.4274292 | -3.7097898 | 0.010407236 | 58.590088 | 0 | 0.0022244016 | -10.705104 | 6.5051646 | 358.89587 | 364.04584 | -4.1781826
181.05488 | -3.4274294 | -3.6909945 | 0.013105494 | 58.590088 | 0 | 0.0022243343 | -10.705091 | 6.5028372 | 358.89578 | 364.04593 | -4.1781864
181.0549 | -3.4274299 | -3.6761041 | 0.0060684094 | 58.590088 | 0 | 0.0016264535 | -10.64779 | 6.511168 | 358.89569 | 364.04602 | -4.1774716
181.05492 | -3.4274302 | -3.6682317 | 0.011264911 | 58.590088 | 0 | 0.0015747802 | -10.642839 | 6.5054965 | 358.8956 | 364.04611 | -4.1781254
181.05494 | -3.4274304 | -3.6675787 | 0.019712802 | 58.590088 | 0 | 0.0015714307 | -10.642518 | 6.5092545 | 358.89551 | 364.0462 | -4.1781826
181.05496 | -3.4274304 | -3.6675372 | 0.014622716 | 58.590088 | 0 | 0.0015712377 | -10.642499 | 6.5053253 | 358.89542 | 364.0463 | -4.1767569
181.05498 | -3.4274309 | -3.6675327 | 0.0010989218 | 58.590088 | 0 | 0.0015710061 | -10.642489 | 6.5049791 | 358.89532 | 364.04639 | -4.1780629
181.055 | -3.4274311 | -3.6542902 | 0.0042966669 | 58.590088 | 0 | 0.00011765954 | -10.585187 | 6.5049567 | 358.89523 | 364.04648 | -4.1781788
181.05502 | -3.4274313 | -3.6531448 | 0.011857422 | 58.590088 | 0 | -7.9496103e-06 | -10.580236 | 6.5070868 | 358.89514 | 364.04657 | -4.1781859
181.05504 | -3.4274318 | -3.6464484 | 0.0052443491 | 58.590088 | 0 | -1.6091693e-05 | -10.579915 | 6.5051394 | 358.89505 | 364.04666 | -4.1781864
181.05506 | -3.4274321 | -3.6392517 | 0.0024823481 | 58.590088 | 0 | -1.6560829e-05 | -10.579896 | 6.5049672 | 358.89496 | 364.04675 | -4.1781864
181.05508 | -3.4274323 | -3.645261 | 0.013146867 | 58.590088 | 0 | -1.6352138e-05 | -10.579886 | 6.5070882 | 358.89487 | 364.04684 | -4.1789017
181.0551 | -3.4274325 | -3.6325529 | 0.014798468 | 58.590088 | 0 | 0.0015224252 | -10.522584 | 6.5094032 | 358.89478 | 364.04694 | -4.1782479
181.05512 | -3.427433 | -3.6380641 | 0.0047549577 | 58.590088 | 0 | 0.0016554178 | -10.517633 | 6.5053363 | 358.89468 | 364.04703 | -4.1781907
181.05514 | -3.427433 | -3.6385632 | -0.0026486812 | 58.590088 | 0 | 0.0016640387 | -10.517312 | 6.509244 | 358.89456 | 364.04712 | -4.1774726
181.05516 | -3.4274333 | -3.6319761 | 0.006168298 | 58.590088 | 0 | 0.0016645354 | -10.517293 | 6.5053234 | 358.89447 | 364.04721 | -4.1766953
181.05518 | -3.4274337 | -3.6380258 | 0.006217625 | 58.590088 | 0 | 0.0016644322 | -10.517289 | 6.5007138 | 358.89438 | 364.0473 | -4.1780591
181.0552 | -3.427434 | -3.6319401 | -0.0010545552 | 58.590088 | 0 | 0.00080979819 | -10.498189 | 6.5045877 | 358.89429 | 364.04739 | -4.1781783
181.05522 | -3.4274342 | -3.6314018 | 0.0055788006 | 58.590088 | 0 | 0.00073593418 | -10.496538 | 6.504931 | 358.8942 | 364.04749 | -4.1781859
181.05524 | -3.4274344 | -3.6247458 | 0.011972256 | 58.590088 | 0 | 0.00073114631 | -10.496431 | 6.5049534 | 358.8941 | 364.04758 | -4.1781864
181.05526 | -3.4274349 | -3.624172 | 0.0052504432 | 58.590088 | 0 | 0.00073087041 | -10.496424 | 6.5049543 | 358.89401 | 364.04767 | -4.1774716
181.05528 | -3.4274352 | -3.6307533 | -0.0069585042 | 58.590088 | 0 | 0.00073062128 | -10.496421 | 6.5028229 | 358.89392 | 364.04776 | -4.1766953
181.0553 | -3.4274354 | -3.61146 | -0.0014654571 | 58.590088 | 0 | -0.00080946687 | -10.477322 | 6.5090351 | 358.89383 | 364.04785 | -4.1780591
181.05532 | -3.4274359 | -3.6097803 | 0.004839405 | 58.590088 | 0 | -0.00094257283 | -10.475671 | 6.5053115 | 358.89374 | 364.04794 | -4.177464
181.05534 | -3.4274359 | -3.6096709 | -0.0026125575 | 58.590088 | 0 | -0.00095120078 | -10.475564 | 6.5049782 | 358.89365 | 364.04803 | -4.1781244
181.05536 | -3.4274361 | -3.6096654 | -0.0039928998 | 58.590088 | 0 | -0.00095169793 | -10.475557 | 6.5049567 | 358.89355 | 364.04813 | -4.1781826
181.05538 | -3.4274364 | -3.6162844 | 0.0075185453 | 58.590088 | 0 | -0.0009514516 | -10.475551 | 6.5070868 | 358.89346 | 364.04822 | -4.1781864
181.0554 | -3.4274368 | -3.6036122 | 0.0070618191 | 58.590088 | 0 | 0.00084509765 | -10.43735 | 6.5030079 | 358.89337 | 364.04831 | -4.1781864
181.05542 | -3.4274371 | -3.5892603 | -0.0038903656 | 58.590088 | 0 | 0.001000369 | -10.434048 | 6.5111794 | 358.89328 | 364.0484 | -4.1781864
181.05544 | -3.4274373 | -3.5748024 | -0.0077391337 | 58.590088 | 0 | 0.0010104338 | -10.433834 | 6.505496 | 358.89319 | 364.04849 | -4.1781864
181.05546 | -3.4274378 | -3.5802016 | -6.4922977e-05 | 58.590088 | 0 | 0.0010110136 | -10.433822 | 6.5028577 | 358.8931 | 364.04858 | -4.1774716
181.05548 | -3.427438 | -3.5873137 | -0.00012100112 | 58.590088 | 0 | 0.0010109019 | -10.433809 | 6.5026407 | 358.89301 | 364.04868 | -4.1781254
181.0555 | -3.4274383 | -3.568054 | -0.0074003781 | 58.590088 | 0 | 7.0297086e-05 | -10.357408 | 6.5047584 | 358.89291 | 364.04877 | -4.1781826
181.05552 | -3.4274385 | -3.5597539 | -0.002219785 | 58.590088 | 0 | -1.099708e-05 | -10.350805 | 6.50281 | 358.89282 | 364.04886 | -4.1781864
181.05554 | -3.4274387 | -3.5524504 | 0.0055014244 | 58.590088 | 0 | -1.6266633e-05 | -10.350377 | 6.5069022 | 358.89273 | 364.04895 | -4.1781864
181.05556 | -3.427439 | -3.5452113 | -0.0018298298 | 58.590088 | 0 | -1.6570257e-05 | -10.350352 | 6.5072594 | 358.89264 | 364.04904 | -4.1767573
181.05558 | -3.4274392 | -3.5313573 | -0.012641262 | 58.590088 | 0 | -1.6808021e-05 | -10.350328 | 6.5072823 | 358.89255 | 364.04913 | -4.1780629
181.0556 | -3.4274397 | -3.5301726 | -0.0063014184 | 58.590088 | 0 | -0.0014722822 | -10.197524 | 6.5030198 | 358.89246 | 364.04922 | -4.1781788
181.05562 | -3.4274399 | -3.5234725 | -0.0035552266 | 58.590088 | 0 | -0.0015980753 | -10.184319 | 6.5090475 | 358.89236 | 364.04932 | -4.1789007
181.05564 | -3.4274402 | -3.5096529 | -0.0084128175 | 58.590088 | 0 | -0.0016062293 | -10.183462 | 6.5074449 | 358.89227 | 364.04941 | -4.1782479
181.05566 | -3.4274404 | -3.5018475 | -0.0088362303 | 58.590088 | 0 | -0.0016066991 | -10.183413 | 6.5072942 | 358.89218 | 364.0495 | -4.1781907
181.05568 | -3.4274409 | -3.4879568 | 0.0013014812 | 58.590088 | 0 | -0.001606464 | -10.183393 | 6.5051522 | 358.89209 | 364.04959 | -4.1781864
181.0557 | -3.4274411 | -3.4867656 | 0.0014505167 | 58.590088 | 0 | 0.00010557423 | -10.06879 | 6.5028362 | 358.892 | 364.04968 | -4.1781864
181.05572 | -3.4274414 | -3.4535825 | -0.0094466368 | 58.590088 | 0 | 0.00025354151 | -10.058885 | 6.5090361 | 358.89191 | 364.04977 | -4.1781864
181.05574 | -3.4274416 | -3.4440942 | -0.012565391 | 58.590088 | 0 | 0.00026313288 | -10.058243 | 6.5074434 | 358.89182 | 364.04987 | -4.1789017
181.05576 | -3.4274418 | -3.4367123 | -0.0041021318 | 58.590088 | 0 | 0.00026368551 | -10.058206 | 6.5051627 | 358.89172 | 364.04996 | -4.1782479
181.05578 | -3.4274421 | -3.4162288 | -0.0055448981 | 58.590088 | 0 | 0.00026358521 | -10.058175 | 6.5071006 | 358.89163 | 364.05005 | -4.1781907
181.0558 | -3.4274423 | -3.4144711 | -0.013670582 | 58.590088 | 0 | -0.0005921495 | -9.8671713 | 6.5072713 | 358.89154 | 364.05014 | -4.179616
181.05582 | -3.4274428 | -3.4077332 | -0.0056563914 | 58.590088 | 0 | -0.00066610868 | -9.8506641 | 6.5051522 | 358.89145 | 364.05023 | -4.1790247
181.05584 | -3.427443 | -3.3872881 | 0.0015849113 | 58.590088 | 0 | -0.00067090278 | -9.8495932 | 6.511364 | 358.89136 | 364.05032 | -4.1782565
181.05586 | -3.4274433 | -3.3656723 | -0.0065183179 | 58.590088 | 0 | -0.00067117898 | -9.8495321 | 6.5055089 | 358.89127 | 364.05042 | -4.1781907
181.05588 | -3.4274435 | -3.3770812 | -0.015943978 | 58.590088 | 0 | -0.00067137624 | -9.8495131 | 6.5071225 | 358.89117 | 364.05051 | -4.1781864
181.0559 | -3.427444 | -3.3582435 | -0.01020813 | 58.590088 | 0 | -0.0018704215 | -9.7540112 | 6.5051417 | 358.89108 | 364.05063 | -4.1781864
181.05592 | -3.4274442 | -3.3499708 | -0.006066096 | 58.590088 | 0 | -0.0019740518 | -9.7457571 | 6.5070992 | 358.89099 | 364.05072 | -4.1781864
181.05594 | -3.4274445 | -3.3360491 | -0.012252661 | 58.590088 | 0 | -0.0019807694 | -9.7452211 | 6.5072713 | 358.8909 | 364.05081 | -4.1781864
181.05596 | -3.4274447 | -3.3348584 | -0.012068005 | 58.590088 | 0 | -0.0019811564 | -9.7451897 | 6.5051517 | 358.89081 | 364.0509 | -4.1789017
181.05598 | -3.4274449 | -3.3149159 | -0.0011493101 | 58.590088 | 0 | -0.0019809038 | -9.745163 | 6.5092325 | 358.89072 | 364.05099 | -4.1782479
181.056 | -3.4274452 | -3.2999516 | -0.0031118947 | 58.590088 | 0 | -0.0001826904 | -9.5732594 | 6.5095887 | 358.89063 | 364.05109 | -4.1781907
181.05602 | -3.4274454 | -3.2920723 | -0.014193532 | 58.590088 | 0 | -2.7275213e-05 | -9.5584021 | 6.5074801 | 358.89053 | 364.05118 | -4.1781864
181.05604 | -3.4274459 | -3.2781758 | -0.015146414 | 58.590088 | 0 | -1.7201077e-05 | -9.5574389 | 6.509429 | 358.89044 | 364.05127 | -4.1774716
181.05606 | -3.4274461 | -3.2703667 | -0.0072212648 | 58.590088 | 0 | -1.6620619e-05 | -9.5573826 | 6.5074692 | 358.89035 | 364.05136 | -4.1781254
181.05608 | -3.4274464 | -3.2564723 | -0.010165626 | 58.590088 | 0 | -1.6758519e-05 | -9.5573568 | 6.5115614 | 358.89026 | 364.05145 | -4.1781826
181.0561 | -3.4274468 | -3.2354221 | -0.014064227 | 58.590088 | 0 | -0.0011296005 | -9.4045534 | 6.5076537 | 358.89017 | 364.05154 | -4.1781864
181.05612 | -3.4274471 | -3.2270062 | -0.0064085042 | 58.590088 | 0 | -0.0012257807 | -9.3913479 | 6.5094404 | 358.89008 | 364.05164 | -4.1774716
181.05614 | -3.4274473 | -3.2196939 | -0.0013843927 | 58.590088 | 0 | -0.0012320151 | -9.3904905 | 6.5053382 | 358.88998 | 364.05173 | -4.1774106
181.05616 | -3.4274473 | -3.1992135 | -0.01185612 | 58.590088 | 0 | -0.0012323745 | -9.3904419 | 6.5071115 | 358.88989 | 364.05182 | -4.1781211
181.05618 | -3.4274478 | -3.190835 | -0.018577974 | 58.590088 | 0 | -0.0012325371 | -9.3904133 | 6.5072722 | 358.8898 | 364.05191 | -4.1788974
181.0562 | -3.427448 | -3.1835251 | -0.011878701 | 58.590088 | 0 | -0.0021750377 | -9.2185097 | 6.5072832 | 358.88971 | 364.052 | -4.1782479
181.05622 | -3.4274483 | -3.1630456 | -0.0083839865 | 58.590088 | 0 | -0.0022564956 | -9.2036533 | 6.5051522 | 358.88962 | 364.05209 | -4.1781907
181.05624 | -3.4274487 | -3.1612873 | -0.015354025 | 58.590088 | 0 | -0.002261776 | -9.2026901 | 6.5092325 | 358.88953 | 364.05219 | -4.1781864
181.05626 | -3.427449 | -3.1479294 | -0.011605883 | 58.590088 | 0 | -0.0022620803 | -9.2026339 | 6.5095892 | 358.88943 | 364.05228 | -4.1789017
181.05628 | -3.4274492 | -3.1335349 | -0.0040085041 | 58.590088 | 0 | -0.0022618361 | -9.2026081 | 6.5096121 | 358.88934 | 364.05237 | -4.1782479
181.0563 | -3.4274495 | -3.1256938 | -0.0077174651 | 58.590088 | 0 | -0.00054876291 | -9.0498028 | 6.5074816 | 358.88925 | 364.05246 | -4.1767612
181.05632 | -3.4274499 | -3.1184196 | -0.019668708 | 58.590088 | 0 | -0.00040070625 | -9.0365982 | 6.5094285 | 358.88916 | 364.05255 | -4.1780634
181.05634 | -3.4274499 | -3.1045616 | -0.017063057 | 58.590088 | 0 | -0.00039110912 | -9.0357409 | 6.5032053 | 358.88907 | 364.05264 | -4.1781788
181.05636 | -3.4274502 | -3.0901341 | -0.0095558586 | 58.590088 | 0 | -0.00039055612 | -9.0356922 | 6.5090594 | 358.88898 | 364.05273 | -4.1781859
181.05638 | -3.4274507 | -3.0822921 | -0.012542246 | 58.590088 | 0 | -0.00039068254 | -9.0356693 | 6.5074458 | 358.88889 | 364.05283 | -4.1767573
181.0564 | -3.4274509 | -3.08164 | -0.017169759 | 58.590088 | 0 | -0.0014182172 | -8.9019661 | 6.5094271 | 358.88879 | 364.05292 | -4.1780629
181.05642 | -3.4274511 | -3.0749736 | -0.0081246169 | 58.590088 | 0 | -0.0015070247 | -8.8904114 | 6.5074692 | 358.8887 | 364.05301 | -4.1781788
181.05644 | -3.4274514 | -3.0479143 | -0.0044312864 | 58.590088 | 0 | -0.0015127813 | -8.8896618 | 6.509429 | 358.88861 | 364.0531 | -4.1781859
181.05646 | -3.4274518 | -3.0455868 | -0.012842641 | 58.590088 | 0 | -0.0015131129 | -8.8896189 | 6.5096011 | 358.88852 | 364.05319 | -4.1781864
181.05648 | -3.4274521 | -3.0388141 | -0.019384047 | 58.590088 | 0 | -0.0015132483 | -8.8895988 | 6.5053492 | 358.88843 | 364.05328 | -4.1789017
181.0565 | -3.4274523 | -3.0316091 | -0.013398563 | 58.590088 | 0 | -0.0022845105 | -8.7749958 | 6.5113778 | 358.88834 | 364.05338 | -4.1796775
181.05652 | -3.4274528 | -3.0111356 | -0.010692044 | 58.590088 | 0 | -0.0023511685 | -8.7650909 | 6.5119066 | 358.88824 | 364.05347 | -4.1783142
181.05654 | -3.4274528 | -3.0093806 | -0.017003223 | 58.590088 | 0 | -0.0023554894 | -8.7644491 | 6.5076761 | 358.88815 | 364.05356 | -4.178195
181.05656 | -3.427453 | -3.0158904 | -0.011743999 | 58.590088 | 0 | -0.0023557383 | -8.7644119 | 6.5115738 | 358.88806 | 364.05365 | -4.1781869
181.05658 | -3.4274533 | -3.0296974 | -0.0032921552 | 58.590088 | 0 | -0.002355465 | -8.7644072 | 6.5055227 | 358.88797 | 364.05374 | -4.1781864
181.0566 | -3.4274538 | -3.0242603 | -0.00910722 | 58.590088 | 0 | -0.00047121657 | -8.7453079 | 6.5113888 | 358.88788 | 364.05383 | -4.1781864
181.05662 | -3.427454 | -3.0436301 | -0.021241866 | 58.590088 | 0 | -0.00030836568 | -8.7436571 | 6.5097747 | 358.88779 | 364.05392 | -4.1767573
181.05664 | -3.4274542 | -3.0585582 | -0.017196316 | 58.590088 | 0 | -0.00029780957 | -8.7435503 | 6.5096245 | 358.8877 | 364.05402 | -4.1780629
181.05666 | -3.4274547 | -3.073061 | -0.0088384915 | 58.590088 | 0 | -0.00029720136 | -8.7435427 | 6.5096145 | 358.8876 | 364.05411 | -4.1781788
181.05668 | -3.4274549 | -3.114017 | -0.014658722 | 58.590088 | 0 | -0.00029737689 | -8.743578 | 6.509614 | 358.88751 | 364.0542 | -4.1781859
181.0567 | -3.4274552 | -3.1440189 | -0.016627628 | 58.590088 | 0 | -0.0016674508 | -8.9727821 | 6.5096135 | 358.88742 | 364.05429 | -4.1789017
181.05672 | -3.4274554 | -3.1796463 | -0.0073474208 | 58.590088 | 0 | -0.0017858628 | -8.9925909 | 6.5074816 | 358.88733 | 364.05438 | -4.1782479
181.05674 | -3.4274557 | -3.2157798 | -0.0036388482 | 58.590088 | 0 | -0.0017935385 | -8.9938755 | 6.509429 | 358.88724 | 364.05447 | -4.1781907
181.05676 | -3.4274559 | -3.2519476 | -0.012775385 | 58.590088 | 0 | -0.0017939806 | -8.9939499 | 6.5053377 | 358.88715 | 364.05457 | -4.1781864
181.05678 | -3.4274561 | -3.2947357 | -0.017927678 | 58.590088 | 0 | -0.0017940567 | -8.9940271 | 6.5113778 | 358.88705 | 364.05466 | -4.1767573
181.0568 | -3.4274566 | -3.3182344 | -0.011094392 | 58.590088 | 0 | -0.0021368545 | -9.4715366 | 6.514039 | 358.88696 | 364.05475 | -4.1766338
181.05682 | -3.4274569 | -3.3532972 | -0.0075912466 | 58.590088 | 0 | -0.0021664817 | -9.5128069 | 6.5078602 | 358.88687 | 364.05484 | -4.1773405
181.05684 | -3.4274571 | -3.3960133 | -0.01601281 | 58.590088 | 0 | -0.0021684021 | -9.5154819 | 6.5073209 | 358.88678 | 364.05493 | -4.177402
181.05686 | -3.4274573 | -3.419508 | -0.0087595964 | 58.590088 | 0 | -0.0021685129 | -9.5156364 | 6.5051541 | 358.88669 | 364.05502 | -4.1781201
181.05688 | -3.4274578 | -3.4545693 | -0.00085701217 | 58.590088 | 0 | -0.0021682193 | -9.5157089 | 6.509233 | 358.8866 | 364.05511 | -4.1767535
181.0569 | -3.427458 | -3.4906621 | -0.0074499613 | 58.590088 | 0 | -0.00019852971 | -9.9359188 | 6.5117226 | 358.88651 | 364.05521 | -4.1766338
181.05692 | -3.4274583 | -3.5003412 | -0.016746547 | 58.590088 | 0 | -2.8294366e-05 | -9.9722357 | 6.5140619 | 358.88641 | 364.0553 | -4.1780548
181.05694 | -3.4274585 | -3.5275998 | -0.012454702 | 58.590088 | 0 | -1.7259581e-05 | -9.9745913 | 6.5121264 | 358.88632 | 364.05539 | -4.1767492
181.05696 | -3.4274588 | -3.563046 | -0.0069841896 | 58.590088 | 0 | -1.6623773e-05 | -9.9747257 | 6.507689 | 358.88623 | 364.05548 | -4.1780629
181.05698 | -3.427459 | -3.5859249 | -0.012327815 | 58.590088 | 0 | -1.6797761e-05 | -9.9747858 | 6.5051789 | 358.88614 | 364.05557 | -4.1767492
181.057 | -3.4274592 | -3.6077003 | -0.012072786 | 58.590088 | 0 | -0.0013866017 | -10.318594 | 6.5113664 | 358.88605 | 364.05566 | -4.1780629
181.05702 | -3.4274597 | -3.616163 | -0.0011489205 | 58.590088 | 0 | -0.0015049905 | -10.348308 | 6.5097737 | 358.88596 | 364.05576 | -4.1767492
181.05704 | -3.42746 | -3.6300979 | 0.0012445571 | 58.590088 | 0 | -0.0015126646 | -10.350234 | 6.5074916 | 358.88586 | 364.05585 | -4.1766334
181.05706 | -3.4274602 | -3.6445317 | -0.010912529 | 58.590088 | 0 | -0.0015131066 | -10.350345 | 6.5094304 | 358.88577 | 364.05594 | -4.1766257
181.05708 | -3.4274607 | -3.6656175 | -0.013418531 | 58.590088 | 0 | -0.0015131437 | -10.350383 | 6.5138669 | 358.88568 | 364.05603 | -4.1766253
181.0571 | -3.4274609 | -3.674037 | -0.0078036706 | 58.590088 | 0 | -0.0015988125 | -10.560488 | 6.5099816 | 358.88559 | 364.05612 | -4.1766253
181.05712 | -3.4274611 | -3.6945925 | -0.0058626686 | 58.590088 | 0 | -0.0016062168 | -10.578646 | 6.5096369 | 358.8855 | 364.05621 | -4.1759105
181.05714 | -3.4274614 | -3.7228391 | -0.010060372 | 58.590088 | 0 | -0.0016066966 | -10.579823 | 6.5053501 | 358.88541 | 364.0563 | -4.177278
181.05716 | -3.4274616 | -3.731864 | -0.0038908857 | 58.590088 | 0 | -0.0016067242 | -10.579891 | 6.5049801 | 358.88531 | 364.0564 | -4.178112
181.05718 | -3.4274619 | -3.7392151 | 0.0039091851 | 58.590088 | 0 | -0.0016064263 | -10.579924 | 6.5028248 | 358.88522 | 364.05649 | -4.1781821
181.0572 | -3.4274621 | -3.7596979 | -0.0034161382 | 58.590088 | 0 | 0.00036218006 | -10.770928 | 6.5111685 | 358.88513 | 364.05658 | -4.1781864
181.05722 | -3.4274626 | -3.7680788 | -0.013501999 | 58.590088 | 0 | 0.00053232192 | -10.787435 | 6.5097604 | 358.88504 | 364.05667 | -4.1781864
181.05724 | -3.4274628 | -3.7886288 | -0.0085507212 | 58.590088 | 0 | 0.00054335064 | -10.788506 | 6.5074906 | 358.88495 | 364.05676 | -4.1774716
181.05726 | -3.4274631 | -3.7970126 | -0.0030225948 | 58.590088 | 0 | 0.0005439861 | -10.788567 | 6.5072975 | 358.88486 | 364.05685 | -4.1766953
181.05728 | -3.4274633 | -3.8109434 | -0.0083623612 | 58.590088 | 0 | 0.00054379913 | -10.7886 | 6.5072842 | 358.88477 | 364.05695 | -4.1780591
181.0573 | -3.4274638 | -3.8253753 | -0.0073797549 | 58.590088 | 0 | -0.00091096555 | -10.979605 | 6.5030198 | 358.88467 | 364.05704 | -4.1767492
181.05732 | -3.427464 | -3.8398392 | 0.0050580287 | 58.590088 | 0 | -0.0010366974 | -10.996112 | 6.5090475 | 358.88458 | 364.05713 | -4.1780629
181.05734 | -3.427464 | -3.8410633 | 0.0032253559 | 58.590088 | 0 | -0.0010448474 | -10.997183 | 6.5074453 | 358.88449 | 364.05722 | -4.1767492
181.05736 | -3.4274645 | -3.847764 | -0.0071218312 | 58.590088 | 0 | -0.0010453169 | -10.997244 | 6.5094271 | 358.8844 | 364.05731 | -4.1766334
181.05738 | -3.4274647 | -3.854964 | -0.0094634043 | 58.590088 | 0 | -0.0010453553 | -10.997265 | 6.5074692 | 358.88431 | 364.0574 | -4.1766257
181.0574 | -3.427465 | -3.8688169 | -0.0031128391 | 58.590088 | 0 | -0.0011309269 | -11.111868 | 6.5094275 | 358.88422 | 364.0575 | -4.1766253
181.05742 | -3.4274652 | -3.8766229 | -0.0047381362 | 58.590088 | 0 | -0.0011383225 | -11.121773 | 6.5010724 | 358.88412 | 364.05759 | -4.1766253
181.05744 | -3.4274657 | -3.883894 | -0.008519683 | 58.590088 | 0 | -0.0011388019 | -11.122415 | 6.506743 | 358.88403 | 364.05768 | -4.1766253
181.05746 | -3.4274659 | -3.8911312 | -0.00012969652 | 58.590088 | 0 | -0.0011388295 | -11.122452 | 6.5072494 | 358.88394 | 364.05777 | -4.1766253
181.05748 | -3.4274662 | -3.9049869 | 0.0071359724 | 58.590088 | 0 | -0.0011385448 | -11.122474 | 6.5072818 | 358.88385 | 364.05786 | -4.1780543
181.0575 | -3.4274666 | -3.91941 | -0.00096596323 | 58.590088 | 0 | 0.00074378424 | -11.256177 | 6.5051522 | 358.88376 | 364.05795 | -4.1767492
181.05752 | -3.4274669 | -3.9007714 | -0.011117947 | 58.590088 | 0 | 0.00090646936 | -11.267732 | 6.5070992 | 358.88367 | 364.05804 | -4.1773486
181.05754 | -3.4274669 | -3.9256172 | -0.0061709336 | 58.590088 | 0 | 0.00091701472 | -11.268481 | 6.5051408 | 358.88358 | 364.05814 | -4.1766877
181.05756 | -3.4274671 | -3.9211791 | -0.0006425312 | 58.590088 | 0 | 0.0009176223 | -11.268524 | 6.5113635 | 358.88348 | 364.05823 | -4.1766295
181.05758 | -3.4274676 | -3.9273713 | -0.0081608817 | 58.590088 | 0 | 0.0009173819 | -11.268536 | 6.5055079 | 358.88339 | 364.05832 | -4.1780548
181.0576 | -3.4274678 | -3.9345355 | -0.0059149708 | 58.590088 | 0 | -0.00087937526 | -11.325839 | 6.5028586 | 358.8833 | 364.05841 | -4.1767492
181.05762 | -3.4274681 | -3.9351435 | 0.005909788 | 58.590088 | 0 | -0.0010346647 | -11.33079 | 6.5069051 | 358.88321 | 364.0585 | -4.1780629
181.05764 | -3.4274683 | -3.9351845 | 0.0040215524 | 58.590088 | 0 | -0.0010447307 | -11.331111 | 6.5093923 | 358.88312 | 364.05859 | -4.1781788
181.05766 | -3.4274688 | -3.9484282 | -0.0077807768 | 58.590088 | 0 | -0.0010453106 | -11.33113 | 6.5074677 | 358.883 | 364.05869 | -4.1767569
181.05768 | -3.427469 | -3.9429529 | -0.0087963054 | 58.590088 | 0 | -0.001045342 | -11.331137 | 6.5094285 | 358.8829 | 364.05878 | -4.1766338
181.0577 | -3.4274693 | -3.9490767 | -0.0023276734 | 58.590088 | 0 | -0.0010453436 | -11.369337 | 6.5053363 | 358.88281 | 364.05887 | -4.1766257
181.05772 | -3.4274697 | -3.9562354 | -0.0046713012 | 58.590088 | 0 | -0.0010453437 | -11.372639 | 6.5028472 | 358.88272 | 364.05896 | -4.1766253
181.05774 | -3.4274697 | -3.9436016 | -0.0070625949 | 58.590088 | 0 | -0.0010453437 | -11.372853 | 6.5047722 | 358.88263 | 364.05905 | -4.1766253
181.05776 | -3.42747 | -3.9491162 | 0.0014488894 | 58.590088 | 0 | -0.0010453437 | -11.372865 | 6.5070748 | 358.88254 | 364.05914 | -4.1780543
181.05778 | -3.4274702 | -3.9429955 | 0.0087210573 | 58.590088 | 0 | -0.0010450444 | -11.372866 | 6.5030069 | 358.88245 | 364.05923 | -4.1781783
181.0578 | -3.4274707 | -3.9424562 | -0.0030097892 | 58.590088 | 0 | 0.00092266907 | -11.372866 | 6.509047 | 358.88235 | 364.05933 | -4.1767569
181.05782 | -3.4274709 | -3.94242 | -0.010570941 | 58.590088 | 0 | 0.0010927338 | -11.372866 | 6.505312 | 358.88226 | 364.05942 | -4.1773491
181.05784 | -3.4274712 | -3.9357977 | -0.0039412244 | 58.590088 | 0 | 0.0011037575 | -11.372866 | 6.5049782 | 358.88217 | 364.05951 | -4.1766877
181.05786 | -3.4274716 | -3.9418457 | -0.0019032907 | 58.590088 | 0 | 0.0011043928 | -11.372866 | 6.5049567 | 358.88208 | 364.0596 | -4.1780586
181.05788 | -3.4274719 | -3.9357595 | -0.0075472905 | 58.590088 | 0 | 0.0011041408 | -11.372863 | 6.5070877 | 358.88199 | 364.05969 | -4.1767492
181.0579 | -3.4274721 | -3.9352212 | -0.0029553224 | 58.590088 | 0 | -0.00077788194 | -11.353763 | 6.5094032 | 358.8819 | 364.05981 | -4.1780629
181.05792 | -3.4274724 | -3.9285643 | 0.0061641065 | 58.590088 | 0 | -0.00094054057 | -11.352112 | 6.5053358 | 358.88181 | 364.05991 | -4.1767492
181.05794 | -3.4274726 | -3.9213715 | 0.0018598008 | 58.590088 | 0 | -0.00095108419 | -11.352005 | 6.5049796 | 358.88171 | 364.06 | -4.1780629
181.05796 | -3.4274728 | -3.9406238 | -0.0094196815 | 58.590088 | 0 | -0.00095169171 | -11.351998 | 6.5049562 | 358.88162 | 364.06009 | -4.1781788
181.05798 | -3.4274731 | -3.9290588 | -0.0082078585 | 58.590088 | 0 | -0.00095172453 | -11.351995 | 6.5049553 | 358.88153 | 364.06018 | -4.1774716
181.058 | -3.4274735 | -3.9280217 | -0.0037255704 | 58.590088 | 0 | -0.00095172622 | -11.332896 | 6.5092192 | 358.88144 | 364.06027 | -4.1766953
181.05802 | -3.4274738 | -3.914712 | -0.0055196066 | 58.590088 | 0 | -0.00095172628 | -11.331245 | 6.5053234 | 358.88135 | 364.06036 | -4.1780591
181.05804 | -3.427474 | -3.9201846 | -0.0078592487 | 58.590088 | 0 | -0.00095172628 | -11.331138 | 6.5028467 | 358.88126 | 364.06046 | -4.1781783
181.05806 | -3.4274743 | -3.9206815 | 0.0035592732 | 58.590088 | 0 | -0.00095172628 | -11.331131 | 6.509037 | 358.88116 | 364.06055 | -4.1781859
181.05808 | -3.4274747 | -3.9140933 | 0.0067269583 | 58.590088 | 0 | -0.00095147907 | -11.331125 | 6.5053115 | 358.88107 | 364.06064 | -4.1781864
181.0581 | -3.427475 | -3.913523 | -0.0031859651 | 58.590088 | 0 | 0.00067410286 | -11.292924 | 6.5049782 | 358.88098 | 364.06073 | -4.1781864
181.05812 | -3.4274752 | -3.9134858 | -0.0098561654 | 58.590088 | 0 | 0.000814598 | -11.289622 | 6.5049558 | 358.88089 | 364.06082 | -4.1781864
181.05814 | -3.4274755 | -3.9134817 | -0.0038792288 | 58.590088 | 0 | 0.00082370493 | -11.289408 | 6.5028214 | 358.8808 | 364.06091 | -4.1767573
181.05816 | -3.4274757 | -3.9002392 | -0.0026255462 | 58.590088 | 0 | 0.00082422973 | -11.289396 | 6.500505 | 358.88071 | 364.061 | -4.1766338
181.05818 | -3.4274759 | -3.8990948 | -0.0076098279 | 58.590088 | 0 | 0.00082401081 | -11.289389 | 6.4981775 | 358.88062 | 364.0611 | -4.1751962
181.0582 | -3.4274762 | -3.8990226 | -0.0029592679 | 58.590088 | 0 | -0.00080156967 | -11.251189 | 6.5043769 | 358.88052 | 364.06119 | -4.1750722
181.05822 | -3.4274766 | -3.9122584 | 0.0068900506 | 58.590088 | 0 | -0.00094206468 | -11.247887 | 6.5027847 | 358.88043 | 364.06128 | -4.1757793
181.05824 | -3.4274769 | -3.9001603 | 0.0011960503 | 58.590088 | 0 | -0.00095117162 | -11.247673 | 6.5026355 | 358.88034 | 364.06137 | -4.1765552
181.05826 | -3.4274771 | -3.8990884 | -0.010930961 | 58.590088 | 0 | -0.00095169642 | -11.247661 | 6.5026255 | 358.88025 | 364.06146 | -4.176621
181.05828 | -3.4274776 | -3.8857758 | -0.0083371252 | 58.590088 | 0 | -0.00095172471 | -11.247654 | 6.5026255 | 358.88016 | 364.06155 | -4.1766253
181.0583 | -3.4274778 | -3.8846273 | -0.0030088252 | 58.590088 | 0 | -0.00095172622 | -11.209454 | 6.5047574 | 358.88007 | 364.06165 | -4.1751962
181.05832 | -3.4274781 | -3.8845522 | -0.0076352912 | 58.590088 | 0 | -0.00095172628 | -11.206152 | 6.5006771 | 358.87997 | 364.06174 | -4.1765018
181.05834 | -3.4274783 | -3.8779297 | -0.0073171621 | 58.590088 | 0 | -0.00095172628 | -11.205938 | 6.5024529 | 358.87988 | 364.06183 | -4.1780462
181.05836 | -3.4274786 | -3.8972206 | 0.0036099646 | 58.590088 | 0 | -0.00095172628 | -11.205926 | 6.5026135 | 358.87979 | 364.06192 | -4.1774635
181.05838 | -3.4274788 | -3.8988972 | 0.0060045696 | 58.590088 | 0 | -0.00095149205 | -11.205931 | 6.5026259 | 358.8797 | 364.06201 | -4.1766953
181.0584 | -3.427479 | -3.8791418 | -0.0054263673 | 58.590088 | 0 | 0.00058859517 | -11.244131 | 6.5111547 | 358.87961 | 364.0621 | -4.1766295
181.05842 | -3.4274795 | -3.8708122 | -0.0093220603 | 58.590088 | 0 | 0.00072170125 | -11.247433 | 6.5054951 | 358.87952 | 364.06219 | -4.1780548
181.05844 | -3.4274797 | -3.8833706 | -0.0031033473 | 58.590088 | 0 | 0.00073032919 | -11.247647 | 6.5049891 | 358.87943 | 364.06229 | -4.1767492
181.05846 | -3.42748 | -3.877852 | -0.0018333175 | 58.590088 | 0 | 0.00073082634 | -11.247659 | 6.5028238 | 358.87933 | 364.06238 | -4.1766334
181.05848 | -3.4274802 | -3.8905933 | -0.0082688639 | 58.590088 | 0 | 0.00073060597 | -11.247657 | 6.5026383 | 358.87924 | 364.06247 | -4.1766262
181.0585 | -3.4274807 | -3.8850844 | -0.0015650383 | 58.590088 | 0 | -0.0008951691 | -11.228557 | 6.5068903 | 358.87915 | 364.06256 | -4.1794839
181.05852 | -3.4274809 | -3.8912065 | 0.0077378396 | 58.590088 | 0 | -0.001035681 | -11.226906 | 6.5029941 | 358.87906 | 364.06265 | -4.1783018
181.05854 | -3.4274809 | -3.8983641 | -0.00018476507 | 58.590088 | 0 | -0.0010447891 | -11.226799 | 6.5026493 | 358.87897 | 364.06274 | -4.178194
181.05856 | -3.4274814 | -3.8791082 | -0.0095992172 | 58.590088 | 0 | -0.0010453138 | -11.226792 | 6.5068922 | 358.87888 | 364.06284 | -4.1767573
181.05858 | -3.4274817 | -3.8774333 | -0.0074929469 | 58.590088 | 0 | -0.0010453161 | -11.226786 | 6.5093913 | 358.87878 | 364.06293 | -4.1766338
181.0586 | -3.4274819 | -3.8971889 | -0.0014857941 | 58.590088 | 0 | -0.00087400904 | -11.188586 | 6.5053339 | 358.87869 | 364.06302 | -4.1773405
181.05862 | -3.4274821 | -3.9055192 | -0.0075051258 | 58.590088 | 0 | -0.00085920328 | -11.185284 | 6.5028462 | 358.8786 | 364.06311 | -4.1774025
181.05864 | -3.4274826 | -3.8995817 | -0.0065824781 | 58.590088 | 0 | -0.00085824361 | -11.18507 | 6.5026393 | 358.87851 | 364.0632 | -4.1795502
181.05866 | -3.4274828 | -3.8990538 | 0.0036731092 | 58.590088 | 0 | -0.00085818832 | -11.185058 | 6.5026255 | 358.87842 | 364.06329 | -4.1783061
181.05868 | -3.4274831 | -3.9056392 | 0.0052823769 | 58.590088 | 0 | -0.00085797708 | -11.185069 | 6.502625 | 358.87833 | 364.06339 | -4.1774797
181.0587 | -3.4274836 | -3.8995914 | -0.0054889033 | 58.590088 | 0 | 0.0005109894 | -11.26147 | 6.5026255 | 358.87823 | 364.06348 | -4.1781254
181.05872 | -3.4274838 | -3.9189198 | -0.0093260054 | 58.590088 | 0 | 0.00062930584 | -11.268073 | 6.5068898 | 358.87814 | 364.06357 | -4.1781826
181.05874 | -3.4274838 | -3.9206026 | -0.0023775133 | 58.590088 | 0 | 0.00063697516 | -11.268501 | 6.5029936 | 358.87805 | 364.06366 | -4.1781864
181.05876 | -3.427484 | -3.9273319 | -0.0032221726 | 58.590088 | 0 | 0.00063741708 | -11.268526 | 6.5005164 | 358.87796 | 364.06375 | -4.1774716
181.05878 | -3.4274845 | -3.9212914 | -0.0076638665 | 58.590088 | 0 | 0.00063721969 | -11.268533 | 6.5045743 | 358.87787 | 364.06384 | -4.1766953
181.0588 | -3.4274848 | -3.9339981 | -0.00078387751 | 58.590088 | 0 | -0.00081736472 | -11.306734 | 6.5027981 | 358.87778 | 364.06393 | -4.1752005
181.05882 | -3.427485 | -3.9284875 | 0.0078042243 | 58.590088 | 0 | -0.00094308099 | -11.310036 | 6.5069008 | 358.87769 | 364.06403 | -4.1765022
181.05884 | -3.4274855 | -3.934608 | -0.0001805973 | 58.590088 | 0 | -0.00095123 | -11.31025 | 6.505127 | 358.87759 | 364.06412 | -4.1780462
181.05886 | -3.4274857 | -3.9351506 | -0.01032515 | 58.590088 | 0 | -0.00095169956 | -11.310262 | 6.5049658 | 358.8775 | 364.06421 | -4.1781774
181.05888 | -3.4274859 | -3.9550474 | -0.0068294168 | 58.590088 | 0 | -0.00095169881 | -11.310278 | 6.5028229 | 358.87741 | 364.0643 | -4.1781859
181.0589 | -3.4274862 | -3.943526 | -0.0014270908 | 58.59008 | 0 | -0.00078040542 | -11.405779 | 6.5026383 | 358.87732 | 364.06439 | -4.1781864
181.05892 | -3.4274867 | -3.9557362 | -0.0075011812 | 58.473366 | 0 | -0.00076560088 | -11.414033 | 6.5047588 | 358.87732 | 364.06448 | -4.1781864
181.05894 | -3.4274867 | -3.9634361 | -0.0058563785 | 58.356651 | 0 | -0.00076464127 | -11.414569 | 6.5070739 | 358.87732 | 364.06458 | -4.1781864
181.05896 | -3.4274869 | -3.97732 | 0.0066400096 | 58.239937 | 0 | -0.00076458597 | -11.4146 | 6.5030065 | 358.87732 | 364.06467 | -4.1767573
181.05898 | -3.4274874 | -3.9718857 | 0.0048108329 | 58.123222 | 0 | -0.00076440076 | -11.414607 | 6.5047822 | 358.87732 | 364.06476 | -4.1780629
181.059 | -3.4274876 | -3.9780099 | -0.0077140345 | 58.006516 | 0 | 0.00043338188 | -11.452808 | 6.502811 | 358.87732 | 364.06485 | -4.1767492
181.05902 | -3.4274879 | -3.9719315 | -0.0095175486 | 57.889801 | 0 | 0.00053690333 | -11.45611 | 6.5026374 | 358.87732 | 364.06494 | -4.1766334
181.05904 | -3.4274881 | -3.9912577 | -0.0031163022 | 57.773087 | 0 | 0.00054361363 | -11.456324 | 6.5026255 | 358.87732 | 364.06503 | -4.1766257
181.05906 | -3.4274886 | -3.9929423 | -0.0040121665 | 57.656372 | 0 | 0.0005440003 | -11.456336 | 6.5026245 | 358.87732 | 364.06512 | -4.1780543
181.05908 | -3.4274888 | -4.0129128 | -0.0091823591 | 57.539658 | 0 | 0.00054378691 | -11.456354 | 6.4983616 | 358.87732 | 364.06522 | -4.1781783
181.0591 | -3.427489 | -3.9947727 | -0.00018821578 | 57.422943 | 0 | -0.00099654868 | -11.570956 | 6.5065207 | 358.87732 | 364.06531 | -4.1781859
181.05912 | -3.4274895 | -3.9997909 | 0.0078581003 | 57.306229 | 0 | -0.0011296761 | -11.580861 | 6.5029702 | 358.87732 | 364.0654 | -4.1767573
181.05914 | -3.4274895 | -4.0135016 | -0.003081426 | 57.189518 | 0 | -0.0011383056 | -11.581503 | 6.5047798 | 358.87732 | 364.06549 | -4.1780629
181.05916 | -3.4274898 | -4.0212979 | -0.01130202 | 57.072803 | 0 | -0.0011388029 | -11.58154 | 6.5028114 | 358.87732 | 364.06558 | -4.1767492
181.05918 | -3.42749 | -4.0219474 | -0.005456944 | 56.956093 | 0 | -0.0011387516 | -11.581545 | 6.5047693 | 358.87732 | 364.06567 | -4.1780629
181.0592 | -3.4274905 | -4.0286093 | -0.0027593151 | 56.839378 | 0 | -0.00062505784 | -11.600644 | 6.5028105 | 358.87732 | 364.06577 | -4.1767492
181.05922 | -3.4274907 | -4.0225644 | -0.0083449427 | 56.722668 | 0 | -0.00058066053 | -11.602295 | 6.5047693 | 358.87732 | 364.06586 | -4.1773486
181.05924 | -3.4274909 | -4.0352712 | -0.0044743679 | 56.605953 | 0 | -0.00057778269 | -11.602402 | 6.5028105 | 358.87732 | 364.06595 | -4.1781168
181.05926 | -3.4274914 | -4.0297604 | 0.0060344194 | 56.489243 | 0 | -0.00057761691 | -11.602409 | 6.5069017 | 358.87732 | 364.06604 | -4.176753
181.05928 | -3.4274917 | -4.0358815 | 0.002577818 | 56.372528 | 0 | -0.00057749078 | -11.602415 | 6.502995 | 358.87732 | 364.06613 | -4.1780629
181.0593 | -3.4274919 | -4.0364237 | -0.0086314352 | 56.255814 | 0 | 0.00019258437 | -11.640616 | 6.5069132 | 358.87732 | 364.06622 | -4.177464
181.05932 | -3.4274921 | -4.0563197 | -0.010318835 | 56.139103 | 0 | 0.0002591401 | -11.643918 | 6.5008626 | 358.87732 | 364.06631 | -4.1781244
181.05934 | -3.4274924 | -4.0381746 | -0.0024578951 | 56.022388 | 0 | 0.00026345425 | -11.644132 | 6.5003324 | 358.87732 | 364.06641 | -4.1781826
181.05936 | -3.4274926 | -4.0365715 | -0.0061315289 | 55.905674 | 0 | 0.00026370282 | -11.644144 | 6.50243 | 358.87732 | 364.0665 | -4.1774716
181.05938 | -3.4274929 | -4.0497079 | -0.0079149455 | 55.788963 | 0 | 0.00026354706 | -11.644151 | 6.5026135 | 358.87732 | 364.06659 | -4.1766953
181.0594 | -3.4274933 | -4.0442262 | 0.00065145042 | 55.672249 | 0 | -0.00084896252 | -11.682351 | 6.5090213 | 358.87732 | 364.06668 | -4.1780591
181.05942 | -3.4274936 | -4.0503497 | 0.0072018038 | 55.555534 | 0 | -0.00094511406 | -11.685653 | 6.5053096 | 358.87732 | 364.06677 | -4.1767492
181.05944 | -3.4274938 | -4.0575118 | -0.0045923842 | 55.43882 | 0 | -0.00095134671 | -11.685867 | 6.5007133 | 358.87732 | 364.06686 | -4.1766334
181.05946 | -3.427494 | -4.0647416 | -0.012156812 | 55.322109 | 0 | -0.00095170579 | -11.685879 | 6.5045872 | 358.87732 | 364.06696 | -4.1766257
181.05948 | -3.4274945 | -4.0719719 | -0.005528111 | 55.205395 | 0 | -0.00095167314 | -11.685889 | 6.5027986 | 358.87732 | 364.06705 | -4.1766253
181.0595 | -3.4274948 | -4.0593419 | -0.0034894063 | 55.08868 | 0 | -0.00060923852 | -11.743191 | 6.5026369 | 358.87732 | 364.06714 | -4.1766253
181.05952 | -3.427495 | -4.064857 | -0.009133447 | 54.97197 | 0 | -0.00057964271 | -11.748142 | 6.5026259 | 358.87732 | 364.06723 | -4.1766253
181.05954 | -3.427495 | -4.0587382 | -0.0052675423 | 54.855255 | 0 | -0.00057772431 | -11.748463 | 6.5068889 | 358.87732 | 364.06732 | -4.1766253
181.05956 | -3.4274955 | -4.0714402 | 0.0052415803 | 54.738541 | 0 | -0.00057761371 | -11.748482 | 6.4965973 | 358.87732 | 364.06741 | -4.1780543
181.05958 | -3.4274957 | -4.0659275 | 0.00033235032 | 54.621826 | 0 | -0.00057752966 | -11.74848 | 6.5063605 | 358.87732 | 364.0675 | -4.1781783
181.0596 | -3.427496 | -4.0588074 | -0.011728288 | 54.505116 | 0 | -6.4020853e-05 | -11.72938 | 6.5029597 | 358.87732 | 364.0676 | -4.1767569
181.05962 | -3.4274964 | -4.0648189 | -0.010582408 | 54.388401 | 0 | -1.9639583e-05 | -11.727729 | 6.5047793 | 358.87732 | 364.06769 | -4.1766338
181.05964 | -3.4274967 | -4.0388689 | -0.0032013908 | 54.271687 | 0 | -1.6762755e-05 | -11.727622 | 6.502811 | 358.87732 | 364.06778 | -4.1766257
181.05966 | -3.4274969 | -4.0432358 | -0.0076480731 | 54.154972 | 0 | -1.6596996e-05 | -11.727615 | 6.5026379 | 358.87732 | 364.06787 | -4.1766253
181.05968 | -3.4274971 | -4.0436616 | -0.0094961114 | 54.038261 | 0 | -1.6744267e-05 | -11.727606 | 6.5068913 | 358.87732 | 364.06796 | -4.1780543
181.0597 | -3.4274976 | -4.0436921 | 0.0019696304 | 53.921547 | 0 | -0.0010439473 | -11.670305 | 6.5093908 | 358.87732 | 364.06805 | -4.1781783
181.05972 | -3.4274979 | -4.0569353 | 0.003688032 | 53.804832 | 0 | -0.0011327261 | -11.665354 | 6.5053344 | 358.87732 | 364.06815 | -4.1767569
181.05974 | -3.4274979 | -4.0514565 | -0.0056240703 | 53.688122 | 0 | -0.0011384806 | -11.665033 | 6.5049791 | 358.87732 | 364.06824 | -4.1773491
181.05976 | -3.4274983 | -4.0377159 | -0.012965694 | 53.571407 | 0 | -0.0011388122 | -11.665014 | 6.5049567 | 358.87732 | 364.06833 | -4.1766877
181.05978 | -3.4274986 | -4.0365391 | -0.0055963146 | 53.454693 | 0 | -0.0011387521 | -11.665009 | 6.5070868 | 358.87732 | 364.06842 | -4.1780586
181.0598 | -3.4274988 | -4.0364628 | -0.0049464586 | 53.337978 | 0 | -0.00062505796 | -11.64591 | 6.5030065 | 358.87732 | 364.06851 | -4.1781783
181.05982 | -3.4274991 | -4.0364585 | -0.0099854181 | 53.221268 | 0 | -0.00058066053 | -11.644258 | 6.5026493 | 358.87732 | 364.0686 | -4.1767569
181.05984 | -3.4274995 | -4.036458 | -0.0046123974 | 53.104553 | 0 | -0.00057778269 | -11.644152 | 6.500495 | 358.87732 | 364.0687 | -4.1766338
181.05986 | -3.4274998 | -4.0364571 | 0.0038469064 | 52.987839 | 0 | -0.00057761691 | -11.644145 | 6.5067053 | 358.87732 | 364.06879 | -4.1766257
181.05988 | -3.4275 | -4.0298347 | -0.0019683589 | 52.871124 | 0 | -0.00057756883 | -11.644142 | 6.5029821 | 358.87732 | 364.06888 | -4.1780543
181.0599 | -3.4275005 | -4.0226417 | -0.012650587 | 52.754414 | 0 | -0.00032087753 | -11.625042 | 6.5047817 | 358.87732 | 364.06897 | -4.1781783
181.05992 | -3.4275007 | -4.0220313 | -0.0092064496 | 52.637699 | 0 | -0.00029869232 | -11.623391 | 6.5070758 | 358.87732 | 364.06906 | -4.1767569
181.05994 | -3.4275007 | -4.0153708 | -0.0052589527 | 52.520985 | 0 | -0.0002972543 | -11.623284 | 6.5115352 | 358.87732 | 364.06915 | -4.1766338
181.05996 | -3.427501 | -4.0147953 | -0.0092800679 | 52.404274 | 0 | -0.00029717144 | -11.623277 | 6.5055199 | 358.87732 | 364.06924 | -4.1766257
181.05998 | -3.4275014 | -4.0081363 | -0.0089080036 | 52.28756 | 0 | -0.00029727109 | -11.623268 | 6.5049906 | 358.87732 | 364.06934 | -4.1780543
181.06 | -3.4275017 | -4.0009403 | 0.0012972283 | 52.170845 | 0 | -0.00098208652 | -11.565967 | 6.5006924 | 358.87732 | 364.06943 | -4.1781783
181.06002 | -3.4275019 | -4.00033 | 0.0036284879 | 52.054134 | 0 | -0.0010412735 | -11.561016 | 6.5024533 | 358.87732 | 364.06952 | -4.1781859
181.06004 | -3.4275024 | -3.9936683 | -0.0078066862 | 51.93742 | 0 | -0.0010451099 | -11.560695 | 6.5004816 | 358.87732 | 364.06961 | -4.1767578
181.06006 | -3.4275026 | -3.9864736 | -0.012428054 | 51.820705 | 0 | -0.0010453311 | -11.560676 | 6.5045724 | 358.87732 | 364.0697 | -4.1787777
181.06008 | -3.4275029 | -3.9924853 | -0.0062721609 | 51.703995 | 0 | -0.001045291 | -11.560669 | 6.5027976 | 358.87732 | 364.06979 | -4.1768112
181.0601 | -3.4275031 | -3.9930162 | -0.0057323743 | 51.58728 | 0 | -0.00070282834 | -11.522468 | 6.5026369 | 358.87732 | 364.06989 | -4.1766372
181.06012 | -3.4275036 | -3.97981 | -0.011504749 | 51.47057 | 0 | -0.00067323016 | -11.519166 | 6.5026259 | 358.87732 | 364.06998 | -4.1780548
181.06014 | -3.4275036 | -3.9852853 | -0.0054685213 | 51.353855 | 0 | -0.00067131157 | -11.518952 | 6.5047574 | 358.87732 | 364.07007 | -4.1767492
181.06016 | -3.4275038 | -3.9659204 | 0.0037754197 | 51.237144 | 0 | -0.00067120098 | -11.51894 | 6.5028095 | 358.87732 | 364.07019 | -4.1780629
181.06018 | -3.4275043 | -3.9642355 | -0.0041511436 | 51.12043 | 0 | -0.000671182 | -11.518927 | 6.5026374 | 358.87732 | 364.07028 | -4.177464
181.0602 | -3.4275045 | -3.9575047 | -0.014291775 | 51.003716 | 0 | -0.00058552012 | -11.442526 | 6.5026259 | 358.87732 | 364.07037 | -4.1766953
181.06022 | -3.4275048 | -3.9569261 | -0.010069533 | 50.887001 | 0 | -0.00057811657 | -11.435923 | 6.5047574 | 358.87732 | 364.07047 | -4.1766295
181.06024 | -3.427505 | -3.9568887 | -0.0046045342 | 50.77029 | 0 | -0.00057763665 | -11.435495 | 6.5028095 | 358.87732 | 364.07056 | -4.1766253
181.06026 | -3.4275055 | -3.9568865 | -0.011400954 | 50.653576 | 0 | -0.000577609 | -11.43547 | 6.5026374 | 358.87732 | 364.07065 | -4.1780543
181.06028 | -3.4275057 | -3.9568853 | -0.010544234 | 50.536861 | 0 | -0.00057769864 | -11.435466 | 6.5026259 | 358.87732 | 364.07074 | -4.1774635
181.0603 | -3.427506 | -3.9502618 | 0.0011595525 | 50.420147 | 0 | -0.0011770336 | -11.416366 | 6.5068898 | 358.87732 | 364.07083 | -4.1766953
181.06032 | -3.4275064 | -3.9364498 | 0.0021678291 | 50.303436 | 0 | -0.0012288326 | -11.414715 | 6.5029945 | 358.87732 | 364.07092 | -4.1766295
181.06034 | -3.4275064 | -3.9485092 | -0.0086584287 | 50.186722 | 0 | -0.0012321903 | -11.414608 | 6.5047817 | 358.87732 | 364.07101 | -4.1766253
181.06036 | -3.4275067 | -3.9429584 | -0.014677886 | 50.070007 | 0 | -0.0012323838 | -11.414601 | 6.5028114 | 358.87732 | 364.07111 | -4.1773405
181.06038 | -3.4275069 | -3.9556985 | -0.0071907765 | 49.953293 | 0 | -0.0012323292 | -11.414601 | 6.5047693 | 358.87732 | 364.0712 | -4.1781163
181.0604 | -3.4275074 | -3.9568098 | -0.00798555 | 49.836582 | 0 | -0.00080413552 | -11.414601 | 6.50281 | 358.87732 | 364.07129 | -4.1781826
181.06042 | -3.4275076 | -3.9568791 | -0.01169766 | 49.719868 | 0 | -0.00076712784 | -11.414601 | 6.5026374 | 358.87732 | 364.07138 | -4.1767569
181.06044 | -3.4275079 | -3.9370196 | -0.0047547077 | 49.603153 | 0 | -0.00076472899 | -11.414601 | 6.5026255 | 358.87732 | 364.07147 | -4.1780629
181.06046 | -3.4275084 | -3.9353051 | 0.0038372525 | 49.486443 | 0 | -0.00076459069 | -11.414601 | 6.502625 | 358.87732 | 364.07156 | -4.1767492
181.06048 | -3.4275086 | -3.948436 | -0.0055988361 | 49.369728 | 0 | -0.00076458324 | -11.414598 | 6.502625 | 358.87732 | 364.07166 | -4.1766334
181.0605 | -3.4275088 | -3.9495742 | -0.0144169 | 49.253014 | 0 | -0.00076458283 | -11.395498 | 6.502625 | 358.87732 | 364.07175 | -4.1766257
181.06052 | -3.4275091 | -3.9496479 | -0.0093526589 | 49.136299 | 0 | -0.00076458283 | -11.393847 | 6.5026255 | 358.87732 | 364.07184 | -4.1773405
181.06054 | -3.4275093 | -3.9496522 | -0.0074466057 | 49.019588 | 0 | -0.00076458283 | -11.39374 | 6.5047574 | 358.87732 | 364.07193 | -4.177402
181.06056 | -3.4275095 | -3.9496536 | -0.011647817 | 48.902874 | 0 | -0.00076458283 | -11.393733 | 6.50281 | 358.87732 | 364.07202 | -4.1781201
181.06058 | -3.4275098 | -3.9562747 | -0.0098338732 | 48.78616 | 0 | -0.00076463493 | -11.393736 | 6.5069017 | 358.87732 | 364.07211 | -4.1781826
181.0606 | -3.4275103 | -3.9568472 | 0.0019474658 | 48.669449 | 0 | -0.0011071891 | -11.412836 | 6.505127 | 358.87732 | 364.0722 | -4.1767569
181.06062 | -3.4275105 | -3.9568841 | 0.00078160095 | 48.552734 | 0 | -0.0011367953 | -11.414487 | 6.5049658 | 358.87732 | 364.0723 | -4.1780629
181.06064 | -3.4275107 | -3.9568875 | -0.01168375 | 48.43602 | 0 | -0.0011387143 | -11.414594 | 6.5028224 | 358.87732 | 364.07239 | -4.1781788
181.06066 | -3.427511 | -3.9635098 | -0.013484101 | 48.319309 | 0 | -0.0011388249 | -11.414601 | 6.4983735 | 358.87732 | 364.07248 | -4.1781859
181.06068 | -3.4275115 | -3.9707022 | -0.0063565238 | 48.202595 | 0 | -0.0011387658 | -11.414607 | 6.5022578 | 358.87732 | 364.07257 | -4.1767573
181.0607 | -3.4275117 | -3.9646881 | -0.0079160081 | 48.08588 | 0 | -0.00071073254 | -11.452808 | 6.504734 | 358.87732 | 364.07266 | -4.1766338
181.06072 | -3.4275119 | -3.950917 | -0.013871191 | 47.969166 | 0 | -0.00067373872 | -11.45611 | 6.5049405 | 358.87732 | 364.07275 | -4.1766257
181.06074 | -3.4275122 | -3.976222 | -0.004943023 | 47.852455 | 0 | -0.00067134073 | -11.456324 | 6.5028219 | 358.87732 | 364.07285 | -4.1773405
181.06076 | -3.4275124 | -3.9784343 | 0.0016469411 | 47.735741 | 0 | -0.00067120255 | -11.456336 | 6.5069022 | 358.87732 | 364.07294 | -4.1766868
181.06078 | -3.4275126 | -3.9719589 | -0.0065141786 | 47.619026 | 0 | -0.00067122112 | -11.456337 | 6.5051265 | 358.87732 | 364.07303 | -4.1766295
181.0608 | -3.4275129 | -3.9846382 | -0.015217458 | 47.502312 | 0 | -0.00084237551 | -11.456337 | 6.5028329 | 358.87732 | 364.07312 | -4.1766253
181.06082 | -3.4275134 | -3.992367 | -0.010145457 | 47.385601 | 0 | -0.00085716794 | -11.456337 | 6.5005064 | 358.87732 | 364.07321 | -4.1780543
181.06084 | -3.4275136 | -3.9930146 | -0.006787573 | 47.268887 | 0 | -0.00085812679 | -11.456337 | 6.5024414 | 358.87732 | 364.0733 | -4.1774635
181.06086 | -3.4275138 | -4.0129166 | -0.013040861 | 47.152172 | 0 | -0.00085818203 | -11.456337 | 6.5004811 | 358.87732 | 364.07339 | -4.1766953
181.06088 | -3.4275143 | -3.9947748 | -0.0085037975 | 47.035461 | 0 | -0.00085819809 | -11.456346 | 6.5067048 | 358.87732 | 364.07349 | -4.1766295
181.0609 | -3.4275146 | -4.0130334 | 0.0020646923 | 46.918747 | 0 | -0.00094381749 | -11.513647 | 6.507246 | 358.87732 | 364.07358 | -4.1766253
181.06092 | -3.4275148 | -4.014647 | -0.0013889561 | 46.802036 | 0 | -0.00095121737 | -11.518598 | 6.5030169 | 358.87732 | 364.07367 | -4.1773405
181.06094 | -3.4275148 | -4.0279937 | -0.013324015 | 46.685322 | 0 | -0.00095169706 | -11.518919 | 6.5026512 | 358.87732 | 364.07376 | -4.177402
181.06096 | -3.4275153 | -4.0225239 | -0.012895645 | 46.568611 | 0 | -0.00095172471 | -11.518938 | 6.5068913 | 358.87732 | 364.07385 | -4.1781201
181.06098 | -3.4275155 | -4.0286465 | -0.0070281387 | 46.451897 | 0 | -0.00095170015 | -11.518954 | 6.5029941 | 358.87732 | 364.07394 | -4.1774678
181.061 | -3.4275157 | -4.0225644 | -0.0087011019 | 46.335182 | 0 | -0.00078040548 | -11.614455 | 6.5026493 | 358.87732 | 364.07404 | -4.1781249
181.06102 | -3.4275162 | -4.0220275 | -0.011759255 | 46.218468 | 0 | -0.00076560088 | -11.622709 | 6.5047588 | 358.87732 | 364.07413 | -4.1767535
181.06104 | -3.4275165 | -4.0219955 | -0.0011283745 | 46.101757 | 0 | -0.00076464127 | -11.623245 | 6.50281 | 358.87732 | 364.07422 | -4.1766338
181.06106 | -3.4275167 | -4.0418582 | 0.0026988569 | 45.985043 | 0 | -0.00076458597 | -11.623276 | 6.5047703 | 358.87732 | 364.07431 | -4.1766257
181.06108 | -3.4275169 | -4.0501943 | -0.0071566659 | 45.868328 | 0 | -0.00076460902 | -11.623286 | 6.5092068 | 358.87732 | 364.0744 | -4.1780543
181.0611 | -3.4275174 | -4.0376382 | -0.01527473 | 45.751617 | 0 | -0.00093590363 | -11.680588 | 6.5010581 | 358.87732 | 364.07449 | -4.1781783
181.06112 | -3.4275177 | -4.0563989 | -0.0086973906 | 45.634903 | 0 | -0.00095070823 | -11.685539 | 6.5046091 | 358.87732 | 364.07458 | -4.1781859
181.06114 | -3.4275177 | -4.0448046 | -0.0059367758 | 45.518188 | 0 | -0.00095166784 | -11.68586 | 6.5028 | 358.87732 | 364.07468 | -4.1781864
181.06116 | -3.4275181 | -4.0636315 | -0.012243643 | 45.401478 | 0 | -0.00095172314 | -11.685879 | 6.5047684 | 358.87732 | 364.07477 | -4.1781864
181.06118 | -3.4275184 | -4.0719004 | -0.0077102054 | 45.284763 | 0 | -0.00095171313 | -11.685889 | 6.502811 | 358.87732 | 364.07486 | -4.1774716
181.0612 | -3.4275186 | -4.0659599 | 0.0021316812 | 45.168049 | 0 | -0.00086609396 | -11.743191 | 6.5090337 | 358.87732 | 364.07495 | -4.1766953
181.06122 | -3.4275188 | -4.072053 | -0.0021112587 | 45.051334 | 0 | -0.00085869408 | -11.748142 | 6.5031791 | 358.87732 | 364.07504 | -4.1752009
181.06124 | -3.4275193 | -4.0792122 | -0.015564329 | 44.93462 | 0 | -0.00085821439 | -11.748463 | 6.5069251 | 358.87732 | 364.07513 | -4.1772165
181.06126 | -3.4275196 | -4.0798187 | -0.011636105 | 44.817909 | 0 | -0.00085818674 | -11.748482 | 6.5008636 | 358.87732 | 364.07523 | -4.1773939
181.06128 | -3.4275198 | -4.0732374 | -0.0061897798 | 44.701195 | 0 | -0.00085815921 | -11.748483 | 6.5045972 | 358.87732 | 364.07532 | -4.1766906
181.0613 | -3.4275203 | -4.0792885 | -0.0093562016 | 44.58448 | 0 | -0.00068700436 | -11.748483 | 6.502799 | 358.87732 | 364.07541 | -4.1766295
181.06132 | -3.4275205 | -4.0798259 | -0.010364992 | 44.46777 | 0 | -0.00067221193 | -11.748483 | 6.5026369 | 358.87732 | 364.0755 | -4.1780548
181.06134 | -3.4275205 | -4.0931025 | -0.0017329268 | 44.351055 | 0 | -0.00067125307 | -11.748483 | 6.5026259 | 358.87732 | 364.07559 | -4.1767492
181.06136 | -3.4275208 | -4.0876279 | 0.002643893 | 44.234341 | 0 | -0.00067119783 | -11.748483 | 6.5047574 | 358.87732 | 364.07568 | -4.1773486
181.06138 | -3.4275212 | -4.087131 | -0.0078865662 | 44.11763 | 0 | -0.0006712469 | -11.748489 | 6.502809 | 358.87732 | 364.07578 | -4.1766877
181.0614 | -3.4275215 | -4.0937181 | -0.015337382 | 44.000916 | 0 | -0.00101371 | -11.78669 | 6.500505 | 358.87732 | 364.07587 | -4.1780586
181.06142 | -3.4275217 | -4.0876665 | -0.0065234592 | 43.884201 | 0 | -0.0010433083 | -11.789992 | 6.5045733 | 358.87732 | 364.07596 | -4.177464
181.06144 | -3.4275219 | -4.0805116 | -0.0057485495 | 43.767487 | 0 | -0.0010452269 | -11.790206 | 6.5027976 | 358.87732 | 364.07605 | -4.1781244
181.06146 | -3.4275224 | -4.0931458 | -0.010779288 | 43.650776 | 0 | -0.0010453374 | -11.790218 | 6.5026369 | 358.87732 | 364.07614 | -4.1781826
181.06148 | -3.4275227 | -4.0876303 | -0.0046795122 | 43.534061 | 0 | -0.0010452654 | -11.790219 | 6.502625 | 358.87732 | 364.07623 | -4.1781864
181.0615 | -3.4275229 | -4.087131 | 0.0038424779 | 43.417347 | 0 | -0.00053154922 | -11.790219 | 6.500493 | 358.87732 | 364.07632 | -4.1767573
181.06152 | -3.4275234 | -4.093719 | -0.0026943733 | 43.300636 | 0 | -0.00048714993 | -11.790219 | 6.5045729 | 358.87732 | 364.07642 | -4.1766338
181.06154 | -3.4275234 | -4.0942874 | -0.01489153 | 43.183922 | 0 | -0.00048427194 | -11.790219 | 6.5027976 | 358.87732 | 364.07651 | -4.1766257
181.06156 | -3.4275236 | -4.0810838 | -0.010850367 | 43.067207 | 0 | -0.0004841061 | -11.790219 | 6.5026364 | 358.87732 | 364.0766 | -4.1766253
181.06158 | -3.4275239 | -4.0931807 | -0.00467068 | 42.950493 | 0 | -0.00048409717 | -11.790222 | 6.4983621 | 358.87732 | 364.07669 | -4.1751962
181.0616 | -3.4275243 | -4.0743895 | -0.0099524343 | 42.833782 | 0 | -0.0004840967 | -11.809321 | 6.5043888 | 358.87732 | 364.07678 | -4.1757874
181.06162 | -3.4275246 | -4.0859847 | -0.0089674341 | 42.717068 | 0 | -0.00048409667 | -11.810972 | 6.5027862 | 358.87732 | 364.07687 | -4.1772704
181.06164 | -3.4275248 | -4.0804005 | -0.00015921028 | 42.600353 | 0 | -0.00048409667 | -11.811079 | 6.5069003 | 358.87732 | 364.07697 | -4.1781116
181.06166 | -3.4275253 | -4.0798941 | 0.0035028327 | 42.483639 | 0 | -0.00048409667 | -11.811086 | 6.505127 | 358.87732 | 364.07706 | -4.1781821
181.06168 | -3.4275255 | -4.0666194 | -0.0070885485 | 42.366928 | 0 | -0.00048416178 | -11.811074 | 6.5049658 | 358.87732 | 364.07715 | -4.1767569
181.0617 | -3.4275258 | -4.0720911 | -0.01236564 | 42.250214 | 0 | -0.00091218896 | -11.734672 | 6.5028248 | 358.87732 | 364.07724 | -4.1766338
181.06172 | -3.427526 | -4.052731 | -0.0055418294 | 42.133503 | 0 | -0.00094918226 | -11.728069 | 6.5154314 | 358.87732 | 364.07733 | -4.1766257
181.06174 | -3.4275262 | -4.0841508 | -0.0056694797 | 42.016788 | 0 | -0.00095158024 | -11.727641 | 6.5015993 | 358.87732 | 364.07742 | -4.1773405
181.06176 | -3.4275265 | -4.0736599 | -0.012225883 | 41.900078 | 0 | -0.00095171842 | -11.727616 | 6.5025129 | 358.87732 | 364.07751 | -4.1766868
181.06178 | -3.4275267 | -4.0726929 | -0.0040784073 | 41.783363 | 0 | -0.00095164776 | -11.727618 | 6.5068817 | 358.87732 | 364.07761 | -4.1766295
181.0618 | -3.4275272 | -4.0593848 | 0.0038970208 | 41.666653 | 0 | -0.00043797327 | -11.746718 | 6.505126 | 358.87732 | 364.0777 | -4.1766253
181.06182 | -3.4275274 | -4.0449953 | -0.0034168402 | 41.549938 | 0 | -0.00039357765 | -11.748369 | 6.5070987 | 358.87732 | 364.07779 | -4.1766253
181.06184 | -3.4275277 | -4.0503974 | -0.013502259 | 41.433224 | 0 | -0.00039069989 | -11.748476 | 6.5094037 | 358.87732 | 364.07788 | -4.1773405
181.06186 | -3.4275279 | -4.0508904 | -0.010002668 | 41.316509 | 0 | -0.00039053406 | -11.748483 | 6.5032034 | 358.87732 | 364.07797 | -4.1766868
181.06188 | -3.4275284 | -4.0443006 | -0.0046001198 | 41.199795 | 0 | -0.00039053816 | -11.748471 | 6.5047951 | 358.87732 | 364.07806 | -4.1773443
181.0619 | -3.4275286 | -4.0371094 | -0.010674197 | 41.083084 | 0 | -0.00047618535 | -11.67207 | 6.5049443 | 358.87732 | 364.07816 | -4.1766872
181.06192 | -3.4275289 | -4.0365 | -0.0090297246 | 40.96637 | 0 | -0.00048358765 | -11.665467 | 6.5028219 | 358.87732 | 364.07825 | -4.1773443
181.06194 | -3.4275291 | -4.0364585 | 0.0012890911 | 40.849655 | 0 | -0.00048406745 | -11.665039 | 6.5047698 | 358.87732 | 364.07834 | -4.1781168
181.06196 | -3.4275293 | -4.0232139 | 0.002176086 | 40.732944 | 0 | -0.0004840951 | -11.665014 | 6.5028105 | 358.87732 | 364.07843 | -4.176753
181.06198 | -3.4275296 | -4.0220695 | -0.0093840146 | 40.61623 | 0 | -0.00048420078 | -11.665004 | 6.5047703 | 358.87732 | 364.07852 | -4.1766338
181.062 | -3.4275298 | -4.021996 | -0.013287944 | 40.499516 | 0 | -0.0011691274 | -11.607701 | 6.5070744 | 358.87732 | 364.07861 | -4.1773405
181.06202 | -3.4275303 | -4.0286121 | -0.0063435342 | 40.382805 | 0 | -0.0012283239 | -11.60275 | 6.503006 | 358.87732 | 364.0787 | -4.1766868
181.06204 | -3.4275305 | -4.0225625 | -0.0057370472 | 40.26609 | 0 | -0.0012321611 | -11.602429 | 6.5026498 | 358.87732 | 364.0788 | -4.1780586
181.06206 | -3.4275308 | -4.0220275 | -0.012230337 | 40.149376 | 0 | -0.0012323823 | -11.60241 | 6.5026269 | 358.87732 | 364.07889 | -4.1767492
181.06208 | -3.4275312 | -4.0219913 | -0.0048049442 | 40.032661 | 0 | -0.0012322899 | -11.602409 | 6.5047574 | 358.87732 | 364.07898 | -4.1780629
181.0621 | -3.4275315 | -4.0153675 | 0.0038341256 | 39.915951 | 0 | -0.000547364 | -11.602409 | 6.50281 | 358.87732 | 364.07907 | -4.1767492
181.06212 | -3.4275317 | -4.0081763 | -0.0041473084 | 39.799236 | 0 | -0.00048816751 | -11.602409 | 6.5069017 | 358.87732 | 364.07916 | -4.1780629
181.06214 | -3.4275317 | -4.0208082 | -0.014291332 | 39.682522 | 0 | -0.00048433038 | -11.602409 | 6.5029945 | 358.87732 | 364.07925 | -4.177464
181.06216 | -3.4275322 | -4.0152941 | -0.0086176861 | 39.565811 | 0 | -0.00048410927 | -11.602409 | 6.5026488 | 358.87732 | 364.07935 | -4.1766953
181.06218 | -3.4275324 | -4.0280371 | -0.0037526665 | 39.449097 | 0 | -0.0004840843 | -11.602412 | 6.5026264 | 358.87732 | 364.07944 | -4.1773448
181.0622 | -3.4275327 | -4.0357709 | -0.01060343 | 39.332382 | 0 | -0.00039843601 | -11.621512 | 6.502625 | 358.87732 | 364.07953 | -4.1781168
181.06222 | -3.4275331 | -4.043036 | -0.0082986914 | 39.215668 | 0 | -0.00039103365 | -11.623163 | 6.5026255 | 358.87732 | 364.07962 | -4.1781826
181.06224 | -3.4275334 | -4.0370283 | 0.002803735 | 39.098957 | 0 | -0.00039055385 | -11.62327 | 6.5047579 | 358.87732 | 364.07971 | -4.1767569
181.06226 | -3.4275336 | -4.0364923 | 0.0015793495 | 38.982243 | 0 | -0.0003905262 | -11.623277 | 6.5049429 | 358.87732 | 364.0798 | -4.1766338
181.06228 | -3.4275339 | -4.016592 | -0.0094379773 | 38.865528 | 0 | -0.00039064189 | -11.623271 | 6.5070858 | 358.87732 | 364.0799 | -4.1780548
181.0623 | -3.4275343 | -4.0016255 | -0.0103869 | 38.748814 | 0 | -0.0011612161 | -11.585071 | 6.5030065 | 358.87732 | 364.07999 | -4.1767492
181.06232 | -3.4275346 | -3.9672589 | -0.0039137555 | 38.632103 | 0 | -0.0012278149 | -11.581769 | 6.5026498 | 358.87732 | 364.08008 | -4.1780629
181.06234 | -3.4275346 | -3.9312022 | -0.0048058545 | 38.515388 | 0 | -0.0012321318 | -11.581555 | 6.5026269 | 358.87732 | 364.08017 | -4.1781788
181.06236 | -3.4275351 | -3.8685529 | -0.0099759661 | 38.398674 | 0 | -0.0012323806 | -11.581543 | 6.5068898 | 358.87732 | 364.08026 | -4.1781859
181.06238 | -3.4275353 | -3.8168468 | -0.0017074698 | 38.281963 | 0 | -0.0012322379 | -11.581461 | 6.5029936 | 358.87732 | 364.08035 | -4.1781864
181.0624 | -3.4275355 | -3.7396507 | 0.0048239026 | 38.165249 | 0 | -0.00020501501 | -11.046649 | 6.5005164 | 358.87732 | 364.08044 | -4.1781864
181.06242 | -3.4275358 | -3.65361 | -0.0040672175 | 38.048534 | 0 | -0.00011623459 | -11.000427 | 6.5024424 | 358.87732 | 364.08054 | -4.1781864
181.06244 | -3.4275362 | -3.5668528 | -0.01210687 | 37.93182 | 0 | -0.00011047977 | -10.99743 | 6.5026131 | 358.87732 | 364.08063 | -4.1781864
181.06246 | -3.4275365 | -3.4800501 | -0.0047984966 | 37.815109 | 0 | -0.0001101482 | -10.997258 | 6.5026245 | 358.87732 | 364.08072 | -4.1781864
181.06248 | -3.4275367 | -3.3932426 | -0.0034264403 | 37.698395 | 0 | -0.00011016931 | -10.997077 | 6.502625 | 358.87732 | 364.08081 | -4.1781864
181.0625 | -3.4275372 | -3.2931967 | -0.0091296993 | 37.58168 | 0 | -0.00036681772 | -9.8701515 | 6.5026255 | 358.87732 | 364.0809 | -4.1781864
181.06252 | -3.4275374 | -3.2184901 | -0.0074457619 | 37.46497 | 0 | -0.00038899924 | -9.7727547 | 6.5047574 | 358.87732 | 364.08099 | -4.1781864
181.06254 | -3.4275374 | -3.1393781 | 0.0021487216 | 37.348255 | 0 | -0.00039043702 | -9.7664413 | 6.50281 | 358.87732 | 364.08109 | -4.1781864
181.06256 | -3.4275377 | -3.0664608 | -0.0021100587 | 37.231544 | 0 | -0.00039051988 | -9.766077 | 6.5047698 | 358.87732 | 364.08118 | -4.1781864
181.06258 | -3.4275382 | -3.0073307 | -0.014112552 | 37.11483 | 0 | -0.00039071977 | -9.7659044 | 6.5049434 | 358.87732 | 364.08127 | -4.179616
181.0626 | -3.4275384 | -2.9560041 | -0.011510633 | 36.998119 | 0 | -0.0016753438 | -8.753582 | 6.5070868 | 358.87732 | 364.08136 | -4.1783099
181.06262 | -3.4275386 | -2.9185667 | -0.0061815367 | 36.881405 | 0 | -0.0017863706 | -8.6660881 | 6.5094042 | 358.87732 | 364.08145 | -4.1767654
181.06264 | -3.4275391 | -2.8756981 | -0.0086307377 | 36.76469 | 0 | -0.0017935676 | -8.6604166 | 6.5117321 | 358.87732 | 364.08154 | -4.1780639
181.06266 | -3.4275393 | -2.8588152 | -0.013207012 | 36.647976 | 0 | -0.0017939822 | -8.6600914 | 6.5055327 | 358.87732 | 364.08163 | -4.1781788
181.06268 | -3.4275396 | -2.8177073 | -0.0048847259 | 36.531265 | 0 | -0.0017938223 | -8.659997 | 6.5092568 | 358.87732 | 364.08176 | -4.1781859
181.0627 | -3.4275398 | -2.8009427 | -0.0012541862 | 36.414551 | 0 | -0.00059484725 | -8.1633863 | 6.5074582 | 358.87732 | 364.08185 | -4.1781864
181.06272 | -3.4275401 | -2.7929473 | -0.011122286 | 36.297836 | 0 | -0.00049122272 | -8.1204653 | 6.509428 | 358.87732 | 364.08194 | -4.1781864
181.06274 | -3.4275403 | -2.7790456 | -0.018514572 | 36.181126 | 0 | -0.00048450576 | -8.1176834 | 6.5096021 | 358.87732 | 364.08203 | -4.1781864
181.06276 | -3.4275405 | -2.777859 | -0.010422145 | 36.064411 | 0 | -0.00048411873 | -8.1175222 | 6.5138783 | 358.87732 | 364.08212 | -4.1767573
181.06278 | -3.427541 | -2.7777793 | -0.0089844968 | 35.947697 | 0 | -0.00048417595 | -8.1174994 | 6.5142479 | 358.87732 | 364.08221 | -4.1773491
181.0628 | -3.4275413 | -2.7579122 | -0.015408866 | 35.830986 | 0 | -0.00099789118 | -8.0219975 | 6.5164042 | 358.87732 | 364.08231 | -4.1781168
181.06282 | -3.4275415 | -2.7628167 | -0.013061319 | 35.714272 | 0 | -0.0010422905 | -8.0137434 | 6.5144577 | 358.87732 | 364.0824 | -4.1781826
181.06284 | -3.4275417 | -2.7632806 | -0.0048606903 | 35.597557 | 0 | -0.0010451684 | -8.0132084 | 6.5142846 | 358.87732 | 364.08249 | -4.1781864
181.06286 | -3.4275422 | -2.7831738 | -0.0092403255 | 35.480843 | 0 | -0.0010453343 | -8.0131779 | 6.5121417 | 358.87732 | 364.08258 | -4.1781864
181.06288 | -3.4275424 | -2.7782731 | -0.021250663 | 35.364132 | 0 | -0.0010455648 | -8.013175 | 6.516222 | 358.87732 | 364.08267 | -4.1781864
181.0629 | -3.4275427 | -2.7910523 | -0.018649494 | 35.247417 | 0 | -0.0025022107 | -8.013175 | 6.5187116 | 358.87732 | 364.08276 | -4.1781864
181.06292 | -3.4275429 | -2.7789261 | -0.0096905688 | 35.130703 | 0 | -0.002628105 | -8.013175 | 6.5231829 | 358.87732 | 364.08286 | -4.1781864
181.06294 | -3.4275432 | -2.7910984 | -0.016181579 | 35.013992 | 0 | -0.0026362655 | -8.013175 | 6.5214329 | 358.87732 | 364.08295 | -4.1767573
181.06296 | -3.4275434 | -2.8054161 | -0.018210657 | 34.897278 | 0 | -0.0026367358 | -8.013175 | 6.5212731 | 358.87732 | 364.08304 | -4.1780629
181.06298 | -3.4275436 | -2.8132517 | -0.01038632 | 34.780563 | 0 | -0.0026365526 | -8.0131903 | 6.5212617 | 358.87732 | 364.08313 | -4.1767492
181.063 | -3.4275441 | -2.8139026 | -0.0082561309 | 34.663853 | 0 | -0.0012654787 | -8.1086922 | 6.5191298 | 358.87732 | 364.08322 | -4.1780629
181.06302 | -3.4275444 | -2.813946 | -0.018252011 | 34.547138 | 0 | -0.0011469801 | -8.1169453 | 6.5210781 | 358.87732 | 364.08331 | -4.1781788
181.06304 | -3.4275446 | -2.8271918 | -0.024926668 | 34.430424 | 0 | -0.0011392989 | -8.1174812 | 6.5233822 | 358.87732 | 364.0834 | -4.1767569
181.06306 | -3.4275451 | -2.8349576 | -0.013867829 | 34.313709 | 0 | -0.0011388564 | -8.1175117 | 6.5193138 | 358.87732 | 364.0835 | -4.1766338
181.06308 | -3.4275453 | -2.8356071 | -0.012900787 | 34.196995 | 0 | -0.0011388846 | -8.1175222 | 6.5253539 | 358.87732 | 364.08359 | -4.1766257
181.0631 | -3.4275455 | -2.8555121 | -0.020824339 | 34.08028 | 0 | -0.0014814856 | -8.1748238 | 6.5216193 | 358.87732 | 364.08368 | -4.1780543
181.06312 | -3.4275458 | -2.8572323 | -0.015701329 | 33.96357 | 0 | -0.0015110957 | -8.1797762 | 6.5234175 | 358.87732 | 364.08377 | -4.1781783
181.06314 | -3.427546 | -2.8639655 | -0.0079838941 | 33.846855 | 0 | -0.001513015 | -8.1800966 | 6.5214481 | 358.87732 | 364.08386 | -4.1781859
181.06316 | -3.4275463 | -2.8711658 | -0.015314183 | 33.730141 | 0 | -0.0015131256 | -8.1801157 | 6.5234065 | 358.87732 | 364.08395 | -4.1781864
181.06318 | -3.4275465 | -2.8717763 | -0.023948506 | 33.61343 | 0 | -0.0015133272 | -8.180131 | 6.5235796 | 358.87732 | 364.08405 | -4.1781864
181.0632 | -3.427547 | -2.8784392 | -0.018145373 | 33.496716 | 0 | -0.0027991387 | -8.2756329 | 6.523591 | 358.87732 | 364.08414 | -4.1781864
181.06322 | -3.4275472 | -2.8922579 | -0.011820166 | 33.380001 | 0 | -0.002910268 | -8.2838869 | 6.523591 | 358.87732 | 364.08423 | -4.1767573
181.06324 | -3.4275475 | -2.9066837 | -0.017819354 | 33.263287 | 0 | -0.0029174713 | -8.2844219 | 6.5214591 | 358.87732 | 364.08432 | -4.1766338
181.06326 | -3.4275477 | -2.9211471 | -0.019799711 | 33.146576 | 0 | -0.0029178865 | -8.2844524 | 6.5234065 | 358.87732 | 364.08441 | -4.1773405
181.06328 | -3.4275482 | -2.9223731 | -0.0090688951 | 33.029861 | 0 | -0.0029176353 | -8.2844753 | 6.5193148 | 358.87732 | 364.0845 | -4.1766868
181.0633 | -3.4275484 | -2.9423144 | -0.008139411 | 32.913147 | 0 | -0.0011179637 | -8.4181776 | 6.5253539 | 358.87732 | 364.08459 | -4.1766295
181.06332 | -3.4275486 | -2.9374144 | -0.018970221 | 32.796436 | 0 | -0.00096242264 | -8.4297333 | 6.5216198 | 358.87732 | 364.08469 | -4.1766253
181.06334 | -3.4275486 | -2.9369526 | -0.022084696 | 32.679722 | 0 | -0.00095234026 | -8.4304819 | 6.5276833 | 358.87732 | 364.08478 | -4.1780543
181.06336 | -3.4275491 | -2.930301 | -0.013620751 | 32.563007 | 0 | -0.0009517594 | -8.4305248 | 6.5303464 | 358.87732 | 364.08487 | -4.1767492
181.06338 | -3.4275494 | -2.9297256 | -0.012158982 | 32.446297 | 0 | -0.0009517931 | -8.4305305 | 6.5263 | 358.87732 | 364.08496 | -4.1773486
181.0634 | -3.4275496 | -2.9230666 | -0.018581299 | 32.329582 | 0 | -0.0013800551 | -8.4496307 | 6.5259447 | 358.87732 | 364.08505 | -4.1781168
181.06342 | -3.4275501 | -2.9158669 | -0.01187787 | 32.212872 | 0 | -0.0014170689 | -8.4512815 | 6.5237894 | 358.87732 | 364.08514 | -4.1774678
181.06344 | -3.4275503 | -2.8887694 | -0.0047527049 | 32.096157 | 0 | -0.0014194681 | -8.4513893 | 6.5193405 | 358.87732 | 364.08524 | -4.1766953
181.06346 | -3.4275506 | -2.8665717 | -0.01068554 | 31.979445 | 0 | -0.0014196063 | -8.451396 | 6.5274882 | 358.87732 | 364.08533 | -4.1766295
181.06348 | -3.4275508 | -2.8249753 | -0.019923512 | 31.86273 | 0 | -0.0014197571 | -8.4513521 | 6.5239372 | 358.87732 | 364.08542 | -4.1766253
181.0635 | -3.4275513 | -2.8081713 | -0.014901442 | 31.746016 | 0 | -0.0023624098 | -8.1648445 | 6.5257468 | 358.87732 | 364.08551 | -4.1773405
181.06352 | -3.4275515 | -2.7538261 | -0.0086427219 | 31.629301 | 0 | -0.002443881 | -8.1400833 | 6.5280418 | 358.87732 | 364.0856 | -4.1781163
181.06354 | -3.4275515 | -2.7359121 | -0.015371184 | 31.512589 | 0 | -0.0024491618 | -8.1384783 | 6.5282364 | 358.87732 | 364.08569 | -4.1781826
181.06356 | -3.427552 | -2.6947348 | -0.014511036 | 31.395876 | 0 | -0.0024494664 | -8.1383858 | 6.5261173 | 358.87732 | 364.08578 | -4.1781864
181.06358 | -3.4275522 | -2.6647208 | -0.0035333578 | 31.279163 | 0 | -0.002449183 | -8.1383162 | 6.5259328 | 358.87732 | 364.08588 | -4.1781864
181.0636 | -3.4275525 | -2.6357155 | -0.0025878439 | 31.162449 | 0 | -0.00047914142 | -7.7181077 | 6.5237904 | 358.87732 | 364.08597 | -4.1781864
181.06362 | -3.4275527 | -2.6067791 | -0.013417398 | 31.045738 | 0 | -0.00030887561 | -7.6817899 | 6.5300002 | 358.87732 | 364.08606 | -4.1781864
181.06364 | -3.4275532 | -2.5977104 | -0.014354033 | 30.929024 | 0 | -0.00029783885 | -7.6794362 | 6.5220127 | 358.87732 | 364.08615 | -4.1781864
181.06366 | -3.4275534 | -2.5903594 | -0.007153789 | 30.812309 | 0 | -0.00029720293 | -7.6792998 | 6.5255752 | 358.87732 | 364.08624 | -4.179616
181.06368 | -3.4275537 | -2.5897417 | -0.0072566797 | 30.695599 | 0 | -0.00029724665 | -7.6792641 | 6.5258989 | 358.87732 | 364.08633 | -4.1783104
181.0637 | -3.4275541 | -2.5963244 | -0.011634625 | 30.578884 | 0 | -0.0008107521 | -7.4882588 | 6.5280514 | 358.87732 | 364.08643 | -4.1774802
181.06372 | -3.4275544 | -2.6035187 | -0.0040243422 | 30.46217 | 0 | -0.00085513317 | -7.4717512 | 6.5218406 | 358.87732 | 364.08652 | -4.1781254
181.06374 | -3.4275544 | -2.6239913 | 0.0039005892 | 30.345459 | 0 | -0.00085800991 | -7.4706817 | 6.5255647 | 358.87732 | 364.08661 | -4.1781826
181.06376 | -3.4275546 | -2.6257536 | -0.0034164118 | 30.228745 | 0 | -0.00085817568 | -7.4706197 | 6.5280299 | 358.87732 | 364.0867 | -4.1781864
181.06378 | -3.4275551 | -2.6655972 | -0.01204923 | 30.11203 | 0 | -0.00085827586 | -7.4706478 | 6.526104 | 358.87732 | 364.08679 | -4.179616
181.0638 | -3.4275553 | -2.6889076 | -0.0069722719 | 29.995319 | 0 | -0.0014577572 | -7.6807528 | 6.5259323 | 358.87732 | 364.08688 | -4.1783104
181.06382 | -3.4275556 | -2.7372029 | -0.00070982904 | 29.878605 | 0 | -0.0015095689 | -7.6989117 | 6.5216565 | 358.87732 | 364.08698 | -4.1781945
181.06384 | -3.427556 | -2.7876849 | -0.0067123123 | 29.76189 | 0 | -0.0015129274 | -7.700089 | 6.5212879 | 358.87732 | 364.08707 | -4.1781869
181.06386 | -3.4275563 | -2.8184481 | -0.0036105909 | 29.64518 | 0 | -0.0015131208 | -7.7001567 | 6.5255294 | 358.87732 | 364.08716 | -4.1781864
181.06388 | -3.4275565 | -2.8607426 | 0.0075590243 | 29.528465 | 0 | -0.00151278 | -7.7002392 | 6.5301604 | 358.87732 | 364.08725 | -4.1781864
181.0639 | -3.4275568 | -2.8842106 | 0.0056126774 | 29.411751 | 0 | 0.00079763168 | -8.21595 | 6.5262876 | 358.87732 | 364.08734 | -4.1781864
181.06392 | -3.427557 | -2.9325144 | -0.0054671713 | 29.295036 | 0 | 0.00099731481 | -8.2605219 | 6.5238118 | 358.87732 | 364.08743 | -4.1767573
181.06394 | -3.4275572 | -2.9829984 | -0.0064197085 | 29.178322 | 0 | 0.0010102584 | -8.2634106 | 6.5214734 | 358.87732 | 364.08752 | -4.1780629
181.06396 | -3.4275575 | -3.020381 | 0.0029563191 | 29.061607 | 0 | 0.0010110042 | -8.2635765 | 6.5255394 | 358.87732 | 364.08762 | -4.177464
181.06398 | -3.4275579 | -3.05001 | 0.00013842735 | 28.944897 | 0 | 0.0010109014 | -8.2636614 | 6.5237632 | 358.87732 | 364.08771 | -4.1781244
181.064 | -3.4275582 | -3.105474 | -0.0022999167 | 28.828184 | 0 | 7.0297072e-05 | -8.760273 | 6.5214701 | 358.87732 | 364.0878 | -4.1767535
181.06402 | -3.4275584 | -3.1367025 | 0.0076607242 | 28.71147 | 0 | -1.0997081e-05 | -8.8031931 | 6.5212755 | 358.87732 | 364.08789 | -4.1766338
181.06404 | -3.4275587 | -3.1790287 | 0.013606854 | 28.594759 | 0 | -1.6266633e-05 | -8.805975 | 6.5212622 | 358.87732 | 364.08798 | -4.1780548
181.06406 | -3.4275591 | -3.2091179 | 0.0039364565 | 28.478045 | 0 | -1.6570257e-05 | -8.8061361 | 6.5212617 | 358.87732 | 364.08807 | -4.1767492
181.06408 | -3.4275594 | -3.2447476 | -0.0048964755 | 28.36133 | 0 | -1.6677786e-05 | -8.8062229 | 6.5212622 | 358.87732 | 364.08817 | -4.1780629
181.0641 | -3.4275596 | -3.2676413 | 0.0030712914 | 28.244619 | 0 | -0.00061584864 | -9.3219337 | 6.5233951 | 358.87732 | 364.08826 | -4.1781788
181.06412 | -3.4275599 | -3.3159034 | 0.0059543764 | 28.127905 | 0 | -0.00066763355 | -9.3665056 | 6.5257106 | 358.87732 | 364.08835 | -4.1781859
181.06414 | -3.4275601 | -3.3332798 | 0.0003809233 | 28.01119 | 0 | -0.00067099027 | -9.3693953 | 6.5216422 | 358.87732 | 364.08844 | -4.1781864
181.06416 | -3.4275603 | -3.3744214 | 0.0049777413 | 27.89448 | 0 | -0.00067118369 | -9.3695621 | 6.5191536 | 358.87732 | 364.08853 | -4.1767573
181.06418 | -3.4275606 | -3.3978128 | 0.016275661 | 27.777765 | 0 | -0.00067081698 | -9.3696318 | 6.5210791 | 358.87732 | 364.08862 | -4.1780634
181.0642 | -3.427561 | -3.4328692 | 0.013611113 | 27.661051 | 0 | 0.001808792 | -9.7707405 | 6.5212498 | 358.87732 | 364.08871 | -4.1796079
181.06422 | -3.4275613 | -3.4755862 | 0.0010174678 | 27.544338 | 0 | 0.0020230985 | -9.8054075 | 6.5212617 | 358.87732 | 364.08881 | -4.1783094
181.06424 | -3.4275615 | -3.5057008 | 0.0013868116 | 27.427624 | 0 | 0.0020369901 | -9.8076553 | 6.5233941 | 358.87732 | 364.0889 | -4.1781945
181.06426 | -3.427562 | -3.5347114 | 0.0087019289 | 27.310909 | 0 | 0.0020377904 | -9.8077841 | 6.5214448 | 358.87732 | 364.08899 | -4.1774726
181.06428 | -3.4275622 | -3.5570304 | 0.0057034497 | 27.194199 | 0 | 0.0020376388 | -9.8078556 | 6.5127435 | 358.87732 | 364.08908 | -4.1766953
181.0643 | -3.4275625 | -3.592016 | 0.00325453 | 27.077484 | 0 | 0.00075584318 | -10.228065 | 6.5119958 | 358.87732 | 364.08917 | -4.1780591
181.06432 | -3.4275627 | -3.6281066 | 0.015391503 | 26.96077 | 0 | 0.00064506062 | -10.264382 | 6.516212 | 358.87732 | 364.08926 | -4.1781783
181.06434 | -3.427563 | -3.6510289 | 0.020073934 | 26.844059 | 0 | 0.00063787965 | -10.266737 | 6.5187097 | 358.87732 | 364.08936 | -4.1781859
181.06436 | -3.4275632 | -3.6860509 | 0.0095643057 | 26.727345 | 0 | 0.00063746586 | -10.266872 | 6.5146527 | 358.87732 | 364.08945 | -4.1767573
181.06438 | -3.4275634 | -3.7089024 | 0.002839596 | 26.61063 | 0 | 0.00063739147 | -10.266941 | 6.5142984 | 358.87732 | 364.08954 | -4.1773491
181.0644 | -3.4275639 | -3.7372992 | 0.008086876 | 26.493917 | 0 | 0.00029531494 | -10.668049 | 6.5206718 | 358.87732 | 364.08963 | -4.1781168
181.06442 | -3.4275641 | -3.7595775 | 0.010730045 | 26.377203 | 0 | 0.00026575013 | -10.702716 | 6.5190907 | 358.87732 | 364.08972 | -4.1774678
181.06444 | -3.4275644 | -3.781317 | 0.0051409379 | 26.26049 | 0 | 0.00026383367 | -10.704963 | 6.5146775 | 358.87732 | 364.08981 | -4.1781249
181.06446 | -3.4275646 | -3.809644 | 0.0097368509 | 26.143778 | 0 | 0.00026372328 | -10.705092 | 6.5142989 | 358.87732 | 364.0899 | -4.1781826
181.06448 | -3.4275651 | -3.8451588 | 0.021034282 | 26.027065 | 0 | 0.0002640422 | -10.705155 | 6.5100102 | 358.87732 | 364.09 | -4.1781864
181.0645 | -3.4275653 | -3.8614228 | 0.015466393 | 25.910351 | 0 | 0.0024001994 | -11.068064 | 6.516036 | 358.87732 | 364.09009 | -4.1781864
181.06452 | -3.4275656 | -3.8958695 | 0.0033474655 | 25.793636 | 0 | 0.0025848222 | -11.099429 | 6.5101686 | 358.87732 | 364.09018 | -4.1781864
181.06454 | -3.4275658 | -3.9120605 | 0.0052157072 | 25.676926 | 0 | 0.0025967893 | -11.101462 | 6.5139151 | 358.87732 | 364.09027 | -4.1781864
181.06456 | -3.4275661 | -3.9266427 | 0.011932653 | 25.560211 | 0 | 0.0025974789 | -11.10158 | 6.5142498 | 358.87732 | 364.09036 | -4.1781864
181.06458 | -3.4275663 | -3.9609804 | 0.0052494658 | 25.443497 | 0 | 0.0025972303 | -11.101632 | 6.5142713 | 358.87732 | 364.09045 | -4.1781864
181.0646 | -3.4275665 | -3.9771652 | 0.0046610753 | 25.326786 | 0 | 0.00071764179 | -11.40724 | 6.5121408 | 358.87732 | 364.09055 | -4.1781864
181.06462 | -3.427567 | -3.9917481 | 0.016240085 | 25.210072 | 0 | 0.00055519358 | -11.433653 | 6.5140882 | 358.87732 | 364.09064 | -4.1767573
181.06464 | -3.4275672 | -4.0327091 | 0.01941826 | 25.093357 | 0 | 0.00054466358 | -11.435365 | 6.5099955 | 358.87732 | 364.09073 | -4.1780629
181.06466 | -3.4275675 | -4.0627069 | 0.0087794438 | 24.976645 | 0 | 0.00054405688 | -11.435464 | 6.5096383 | 358.87732 | 364.09082 | -4.177464
181.06468 | -3.427568 | -4.0718484 | 0.00059467083 | 24.85993 | 0 | 0.00054394599 | -11.435513 | 6.5096154 | 358.87732 | 364.09091 | -4.1781244
181.0647 | -3.4275682 | -4.0990705 | 0.0057158922 | 24.743216 | 0 | 3.0811167e-05 | -11.722018 | 6.5138779 | 358.87732 | 364.091 | -4.1781826
181.06472 | -3.4275684 | -4.1278939 | 0.0076246145 | 24.626505 | 0 | -1.353775e-05 | -11.746779 | 6.5057187 | 358.87732 | 364.09109 | -4.1781864
181.06474 | -3.4275684 | -4.1502018 | 0.0019725971 | 24.50979 | 0 | -1.6412481e-05 | -11.748385 | 6.5114017 | 358.87732 | 364.09119 | -4.1781864
181.06476 | -3.4275689 | -4.1785612 | 0.0087420959 | 24.393076 | 0 | -1.6578118e-05 | -11.748478 | 6.5097752 | 358.87732 | 364.09128 | -4.1767573
181.06478 | -3.4275692 | -4.1875944 | 0.018049078 | 24.276365 | 0 | -1.6275098e-05 | -11.748529 | 6.5053601 | 358.87732 | 364.09137 | -4.1766338
181.0648 | -3.4275694 | -4.20819 | 0.009400947 | 24.159651 | 0 | 0.0020349529 | -12.054137 | 6.5092468 | 358.87732 | 364.09146 | -4.1780548
181.06482 | -3.4275699 | -4.2364416 | -0.002253982 | 24.042936 | 0 | 0.0022122355 | -12.08055 | 6.513855 | 358.87732 | 364.09155 | -4.1781783
181.06484 | -3.4275701 | -4.2653313 | 0.0011113777 | 23.926224 | 0 | 0.0022237268 | -12.082262 | 6.5099802 | 358.87732 | 364.09164 | -4.1767569
181.06486 | -3.4275703 | -4.2810216 | 0.0050536613 | 23.809511 | 0 | 0.002224389 | -12.082361 | 6.505373 | 358.87732 | 364.09174 | -4.1780629
181.06488 | -3.4275706 | -4.3088088 | -0.00042031505 | 23.692797 | 0 | 0.0022240998 | -12.082415 | 6.5071139 | 358.87732 | 364.09183 | -4.1781788
181.0649 | -3.4275711 | -4.3178053 | -0.00017273561 | 23.576086 | 0 | 8.7253429e-05 | -12.407122 | 6.5094061 | 358.87732 | 364.09192 | -4.1767569
181.06492 | -3.4275711 | -4.338398 | 0.011475193 | 23.459372 | 0 | -9.742898e-05 | -12.435186 | 6.5117326 | 358.87732 | 364.09201 | -4.1766338
181.06494 | -3.4275713 | -4.3666463 | 0.013205727 | 23.342657 | 0 | -0.00010940024 | -12.437005 | 6.5076642 | 358.87732 | 364.0921 | -4.1780548
181.06496 | -3.4275718 | -4.3690529 | 0.0002642333 | 23.225946 | 0 | -0.00011009001 | -12.43711 | 6.5030441 | 358.87732 | 364.09219 | -4.1767492
181.06498 | -3.427572 | -4.3956957 | -0.0044870512 | 23.109232 | 0 | -0.00011019235 | -12.437151 | 6.5047846 | 358.87732 | 364.09229 | -4.1780624
181.065 | -3.4275723 | -4.4178581 | 0.0016612776 | 22.992517 | 0 | -0.00053808285 | -12.666356 | 6.5049438 | 358.87732 | 364.09238 | -4.1753201
181.06502 | -3.4275725 | -4.4263506 | 0.0022004328 | 22.875805 | 0 | -0.00057506427 | -12.686165 | 6.5049539 | 358.87732 | 364.09247 | -4.1765103
181.06504 | -3.427573 | -4.4667706 | -0.0050240979 | 22.759092 | 0 | -0.00057746144 | -12.68745 | 6.5028224 | 358.87732 | 364.09256 | -4.1780467
181.06506 | -3.4275732 | -4.4768724 | 0.0037906657 | 22.642378 | 0 | -0.00057759957 | -12.687524 | 6.5047698 | 358.87732 | 364.09265 | -4.1767483
181.06508 | -3.4275734 | -4.4975333 | 0.011824793 | 22.525665 | 0 | -0.00057732087 | -12.687569 | 6.502811 | 358.87732 | 364.09274 | -4.1766334
181.0651 | -3.4275739 | -4.4993038 | 0.0030628331 | 22.408951 | 0 | 0.0013040939 | -12.954975 | 6.5090342 | 358.87732 | 364.09283 | -4.1766257
181.06512 | -3.4275739 | -4.5259051 | -0.008599557 | 22.292236 | 0 | 0.0014667001 | -12.978085 | 6.5074434 | 358.87732 | 364.09293 | -4.1773405
181.06514 | -3.4275742 | -4.5414457 | -0.0052346294 | 22.175526 | 0 | 0.0014772404 | -12.979583 | 6.5030298 | 358.87732 | 364.09302 | -4.1766868
181.06516 | -3.4275744 | -4.5559835 | -0.0012924797 | 22.058811 | 0 | 0.0014778476 | -12.97967 | 6.5026507 | 358.87732 | 364.09311 | -4.1766295
181.06518 | -3.4275749 | -4.5770774 | -0.0074924142 | 21.942097 | 0 | 0.0014775422 | -12.979707 | 6.4983625 | 358.87732 | 364.09323 | -4.1766253
181.0652 | -3.4275751 | -4.5987344 | -0.0051293722 | 21.825386 | 0 | -0.00074630702 | -13.189812 | 6.5043888 | 358.87732 | 364.09332 | -4.1773405
181.06522 | -3.4275753 | -4.5873294 | 0.0081547527 | 21.708672 | 0 | -0.00093850889 | -13.20797 | 6.5027862 | 358.87732 | 364.09341 | -4.1766868
181.06524 | -3.4275756 | -4.6127892 | 0.0063930592 | 21.591957 | 0 | -0.00095096754 | -13.209146 | 6.5069003 | 358.87732 | 364.09351 | -4.1766295
181.06526 | -3.4275761 | -4.6282549 | -0.006853947 | 21.475245 | 0 | -0.00095168536 | -13.209215 | 6.502995 | 358.87732 | 364.0936 | -4.1766253
181.06528 | -3.4275763 | -4.6427889 | -0.010172558 | 21.358532 | 0 | -0.00095176324 | -13.209245 | 6.5069137 | 358.87732 | 364.09369 | -4.1766253
181.0653 | -3.4275765 | -4.6572599 | -0.0039003873 | 21.241817 | 0 | -0.0012086647 | -13.381148 | 6.5029955 | 358.87732 | 364.09378 | -4.1766253
181.06532 | -3.4275768 | -4.6717257 | -0.0069833039 | 21.125107 | 0 | -0.001230868 | -13.396005 | 6.5047817 | 358.87732 | 364.09387 | -4.1766253
181.06534 | -3.427577 | -4.6729507 | -0.01161674 | 21.008392 | 0 | -0.0012323072 | -13.396968 | 6.502811 | 358.87732 | 364.09396 | -4.1751962
181.06536 | -3.4275773 | -4.6862717 | -0.0018451021 | 20.891678 | 0 | -0.0012323902 | -13.397024 | 6.5026379 | 358.87732 | 364.09406 | -4.1765013
181.06538 | -3.4275775 | -4.6874251 | 0.0055413502 | 20.774967 | 0 | -0.0012321213 | -13.397044 | 6.5047579 | 358.87732 | 364.09415 | -4.1766171
181.0654 | -3.427578 | -4.713984 | -0.0040053939 | 20.658253 | 0 | 0.00056486513 | -13.511647 | 6.5028095 | 358.87732 | 364.09424 | -4.1766248
181.06542 | -3.4275782 | -4.716279 | -0.015007902 | 20.541538 | 0 | 0.00072017428 | -13.521552 | 6.5026374 | 358.87732 | 364.09433 | -4.1751966
181.06544 | -3.4275784 | -4.72967 | -0.010132029 | 20.424826 | 0 | 0.00073024159 | -13.522194 | 6.5026255 | 358.87732 | 364.09442 | -4.1779304
181.06546 | -3.4275789 | -4.730824 | -0.0067868037 | 20.308111 | 0 | 0.00073082163 | -13.522231 | 6.502625 | 358.87732 | 364.09451 | -4.1760263
181.06548 | -3.4275792 | -4.7375193 | -0.013040931 | 20.191397 | 0 | 0.00073052756 | -13.522253 | 6.5026255 | 358.87732 | 364.0946 | -4.1765709
181.0655 | -3.4275794 | -4.7314773 | -0.0092303045 | 20.074686 | 0 | -0.0014090874 | -13.655957 | 6.5068889 | 358.87732 | 364.0947 | -4.1773367
181.06552 | -3.4275796 | -4.7508087 | 0.00054945477 | 19.957972 | 0 | -0.0015940091 | -13.667512 | 6.4987297 | 358.87732 | 364.09479 | -4.1766868
181.06554 | -3.4275799 | -4.7657332 | -0.00079238974 | 19.841257 | 0 | -0.0016059959 | -13.668261 | 6.5044127 | 358.87732 | 364.09488 | -4.1773443
181.06556 | -3.4275801 | -4.7736092 | -0.013996455 | 19.724546 | 0 | -0.0016066865 | -13.668303 | 6.5027876 | 358.87732 | 364.09497 | -4.1781168
181.06558 | -3.4275804 | -4.7808847 | -0.016585751 | 19.607832 | 0 | -0.001606776 | -13.668324 | 6.5069003 | 358.87732 | 364.09506 | -4.1781826
181.0656 | -3.4275808 | -4.7881198 | -0.0095250895 | 19.491117 | 0 | -0.0019495192 | -13.782927 | 6.502995 | 358.87732 | 364.09515 | -4.1767569
181.06562 | -3.4275811 | -4.7887321 | -0.011814831 | 19.374407 | 0 | -0.0019791415 | -13.792832 | 6.5069137 | 358.87732 | 364.09525 | -4.1773491
181.06564 | -3.4275813 | -4.7953944 | -0.015653947 | 19.257692 | 0 | -0.0019810614 | -13.793474 | 6.5051279 | 358.87732 | 364.09534 | -4.1781168
181.06566 | -3.4275815 | -4.8025889 | -0.005090042 | 19.140978 | 0 | -0.0019811722 | -13.793511 | 6.5092297 | 358.87732 | 364.09543 | -4.176753
181.06568 | -3.427582 | -4.8032017 | 0.00018445397 | 19.024265 | 0 | -0.0019808919 | -13.793522 | 6.5010576 | 358.87732 | 364.09552 | -4.1780629
181.0657 | -3.4275823 | -4.8231053 | -0.010271396 | 18.907553 | 0 | -9.7190416e-05 | -13.850823 | 6.4960809 | 358.87732 | 364.09561 | -4.1781788
181.06572 | -3.4275825 | -4.8248258 | -0.019170659 | 18.790838 | 0 | 6.5613225e-05 | -13.855774 | 6.5020633 | 358.87732 | 364.0957 | -4.1781859
181.06574 | -3.4275827 | -4.8381796 | -0.014837699 | 18.674128 | 0 | 7.6166281e-05 | -13.856095 | 6.5047212 | 358.87732 | 364.09579 | -4.1781864
181.06576 | -3.427583 | -4.8393316 | -0.012269492 | 18.557413 | 0 | 7.677434e-05 | -13.856114 | 6.5028081 | 358.87732 | 364.09589 | -4.1774716
181.06578 | -3.4275832 | -4.8460269 | -0.017863149 | 18.440699 | 0 | 7.6494609e-05 | -13.856132 | 6.5047693 | 358.87732 | 364.09598 | -4.1781254
181.0658 | -3.4275835 | -4.8466048 | -0.011815154 | 18.323984 | 0 | -0.0019786805 | -13.970735 | 6.5006776 | 358.87732 | 364.09607 | -4.1781826
181.06582 | -3.4275839 | -4.8532643 | -0.0018439207 | 18.207273 | 0 | -0.0021563044 | -13.98064 | 6.5024533 | 358.87732 | 364.09616 | -4.1767569
181.06584 | -3.4275842 | -4.8604608 | -0.0075299945 | 18.090559 | 0 | -0.0021678179 | -13.981282 | 6.5047469 | 358.87732 | 364.09625 | -4.1780629
181.06586 | -3.4275844 | -4.8676915 | -0.019656878 | 17.973845 | 0 | -0.0021684812 | -13.981319 | 6.504941 | 358.87732 | 364.09634 | -4.1781788
181.06588 | -3.4275849 | -4.8683028 | -0.01924081 | 17.857132 | 0 | -0.0021685304 | -13.98133 | 6.5028214 | 358.87732 | 364.09644 | -4.1781859
181.0659 | -3.4275851 | -4.8683414 | -0.012648914 | 17.740417 | 0 | -0.0022541857 | -14.038633 | 6.5026383 | 358.87732 | 364.09653 | -4.1767573
181.06592 | -3.4275854 | -4.8617244 | -0.01643627 | 17.623703 | 0 | -0.0022615883 | -14.043584 | 6.5047579 | 358.87732 | 364.09662 | -4.1780629
181.06594 | -3.4275854 | -4.8743944 | -0.018952126 | 17.506992 | 0 | -0.0022620684 | -14.043905 | 6.5028095 | 358.87732 | 364.09671 | -4.1781788
181.06596 | -3.4275858 | -4.8755031 | -0.0075448924 | 17.390278 | 0 | -0.0022620962 | -14.043924 | 6.5026379 | 358.87732 | 364.0968 | -4.1781859
181.06598 | -3.4275861 | -4.882194 | -0.0029262588 | 17.273563 | 0 | -0.002261824 | -14.043931 | 6.5047579 | 358.87732 | 364.09689 | -4.179616
181.066 | -3.4275863 | -4.8695312 | -0.013440258 | 17.156853 | 0 | -0.00046329826 | -14.082131 | 6.5006781 | 358.87732 | 364.09698 | -4.1797395
181.06602 | -3.4275868 | -4.8816643 | -0.021616824 | 17.040138 | 0 | -0.00030785619 | -14.085432 | 6.5088501 | 358.87732 | 364.09708 | -4.1790333
181.06604 | -3.427587 | -4.8761163 | -0.015769919 | 16.923424 | 0 | -0.00029778032 | -14.085646 | 6.5052991 | 358.87732 | 364.09717 | -4.1796865
181.06606 | -3.4275873 | -4.8822365 | -0.015250199 | 16.806711 | 0 | -0.00029719976 | -14.085658 | 6.5028448 | 358.87732 | 364.09726 | -4.1783147
181.06608 | -3.4275875 | -4.8893971 | -0.021023398 | 16.689999 | 0 | -0.00029748108 | -14.085662 | 6.5047717 | 358.87732 | 364.09735 | -4.178195
181.0661 | -3.427588 | -4.8900056 | -0.012809222 | 16.573286 | 0 | -0.0023532594 | -14.104762 | 6.5049434 | 358.87732 | 364.09744 | -4.1781869
181.06612 | -3.427588 | -4.896666 | -0.0033767123 | 16.456573 | 0 | -0.0025309357 | -14.106413 | 6.5070858 | 358.87732 | 364.09753 | -4.179616
181.06614 | -3.4275882 | -4.8972416 | -0.0091126505 | 16.339859 | 0 | -0.0025424527 | -14.10652 | 6.5030069 | 358.87732 | 364.09763 | -4.1783104
181.06616 | -3.4275887 | -4.9039011 | -0.021968788 | 16.223145 | 0 | -0.002543116 | -14.106527 | 6.5047832 | 358.87732 | 364.09772 | -4.1781945
181.06618 | -3.4275889 | -4.9110951 | -0.019437889 | 16.106434 | 0 | -0.002543113 | -14.106536 | 6.5070753 | 358.87732 | 364.09781 | -4.1781869
181.0662 | -3.4275892 | -4.9050875 | -0.014113666 | 15.989719 | 0 | -0.0022858602 | -14.163838 | 6.5051379 | 358.87732 | 364.0979 | -4.1781864
181.06622 | -3.4275894 | -4.9310389 | -0.018740371 | 15.873005 | 0 | -0.0022636265 | -14.168789 | 6.5028343 | 358.87732 | 364.09799 | -4.1767573
181.06624 | -3.4275899 | -4.9266715 | -0.018422883 | 15.756294 | 0 | -0.0022621853 | -14.16911 | 6.5047708 | 358.87732 | 364.09808 | -4.1780629
181.06626 | -3.4275901 | -4.9262471 | -0.0060433638 | 15.63958 | 0 | -0.0022621022 | -14.169129 | 6.5006776 | 358.87732 | 364.09818 | -4.1781788
181.06628 | -3.4275904 | -4.9394617 | -0.0042493991 | 15.522865 | 0 | -0.0022618503 | -14.169142 | 6.5045853 | 358.87732 | 364.09827 | -4.1781859
181.0663 | -3.4275908 | -4.9406033 | -0.015009123 | 15.406153 | 0 | -0.00063442369 | -14.245544 | 6.5027986 | 358.87732 | 364.09836 | -4.1781864
181.06632 | -3.4275908 | -4.9340582 | -0.021750055 | 15.289438 | 0 | -0.00049376924 | -14.252147 | 6.5069008 | 358.87732 | 364.09845 | -4.1781864
181.06634 | -3.4275911 | -4.946732 | -0.01650382 | 15.172724 | 0 | -0.00048465192 | -14.252575 | 6.5029945 | 358.87732 | 364.09854 | -4.1781864
181.06636 | -3.4275913 | -4.9478416 | -0.0145871 | 15.056013 | 0 | -0.00048412659 | -14.2526 | 6.5026493 | 358.87732 | 364.09863 | -4.1781864
181.06638 | -3.4275918 | -4.954535 | -0.020964829 | 14.939299 | 0 | -0.00048438486 | -14.252607 | 6.5047588 | 358.87732 | 364.09872 | -4.1781864
181.0664 | -3.427592 | -4.9617348 | -0.013530935 | 14.822585 | 0 | -0.0023690637 | -14.290807 | 6.5028095 | 358.87732 | 364.09882 | -4.1781864
181.06642 | -3.4275923 | -4.9755869 | -0.0041649551 | 14.705873 | 0 | -0.0025319525 | -14.294109 | 6.5026379 | 358.87732 | 364.09891 | -4.1781864
181.06644 | -3.4275928 | -4.9767718 | -0.011358375 | 14.58916 | 0 | -0.0025425109 | -14.294323 | 6.5047588 | 358.87732 | 364.099 | -4.1774716
181.06646 | -3.427593 | -4.983469 | -0.022887908 | 14.472445 | 0 | -0.0025431192 | -14.294335 | 6.5070748 | 358.87732 | 364.09909 | -4.1774106
181.06648 | -3.4275932 | -4.9840503 | -0.020966021 | 14.355733 | 0 | -0.0025431393 | -14.294348 | 6.5094023 | 358.87732 | 364.09918 | -4.1781211
181.0665 | -3.4275935 | -5.0105748 | -0.016422229 | 14.239019 | 0 | -0.0024574031 | -14.37075 | 6.5032029 | 358.87732 | 364.09927 | -4.1781826
181.06652 | -3.4275937 | -5.0327296 | -0.020389706 | 14.122305 | 0 | -0.0024499933 | -14.377353 | 6.5047951 | 358.87732 | 364.09937 | -4.179616
181.06654 | -3.4275939 | -5.0345945 | -0.019286547 | 14.005593 | 0 | -0.0024495127 | -14.377781 | 6.5049443 | 358.87732 | 364.09946 | -4.1783099
181.06656 | -3.4275942 | -5.0347157 | -0.0061152587 | 13.888879 | 0 | -0.002449485 | -14.377806 | 6.5028219 | 358.87732 | 364.09955 | -4.1767654
181.06658 | -3.4275947 | -5.0413432 | -0.0064323149 | 13.772164 | 0 | -0.0024492492 | -14.37783 | 6.5047703 | 358.87732 | 364.09964 | -4.1780639
181.0666 | -3.4275949 | -5.0352945 | -0.017376602 | 13.655454 | 0 | -0.0009070384 | -14.530634 | 6.5049424 | 358.87732 | 364.09973 | -4.1781788
181.06662 | -3.4275951 | -5.034759 | -0.022676654 | 13.538739 | 0 | -0.00077374891 | -14.543839 | 6.5028219 | 358.87732 | 364.09982 | -4.1781859
181.06664 | -3.4275954 | -5.0347219 | -0.015127999 | 13.422026 | 0 | -0.00076510903 | -14.544696 | 6.5047708 | 358.87732 | 364.09991 | -4.1767573
181.06666 | -3.4275959 | -5.0214744 | -0.015918056 | 13.305314 | 0 | -0.00076461118 | -14.544744 | 6.5070753 | 358.87732 | 364.10001 | -4.1780629
181.06668 | -3.4275961 | -5.0004644 | -0.020355709 | 13.1886 | 0 | -0.00076481886 | -14.544731 | 6.5115352 | 358.87732 | 364.1001 | -4.1781788
181.0667 | -3.4275963 | -4.9854283 | -0.010571431 | 13.071885 | 0 | -0.0023070283 | -14.430128 | 6.5055208 | 358.87732 | 364.10019 | -4.1781859
181.06672 | -3.4275966 | -4.9642997 | -0.0031848836 | 12.955173 | 0 | -0.0024403175 | -14.420223 | 6.5113883 | 358.87732 | 364.10028 | -4.1781864
181.06674 | -3.4275968 | -4.9293933 | -0.011278976 | 12.83846 | 0 | -0.0024489574 | -14.419581 | 6.5055103 | 358.87732 | 364.10037 | -4.1774716
181.06676 | -3.427597 | -4.9065485 | -0.021429876 | 12.721745 | 0 | -0.0024494552 | -14.419544 | 6.507123 | 358.87732 | 364.10046 | -4.1766953
181.06678 | -3.4275973 | -4.8781505 | -0.017935341 | 12.605031 | 0 | -0.0024494301 | -14.419493 | 6.5051413 | 358.87732 | 364.10056 | -4.1780591
181.0668 | -3.4275978 | -4.8492522 | -0.012533106 | 12.488317 | 0 | -0.0021065518 | -14.094786 | 6.5049667 | 358.87732 | 364.10065 | -4.1767492
181.06682 | -3.427598 | -4.8335619 | -0.018606128 | 12.371608 | 0 | -0.0020769176 | -14.066722 | 6.5049562 | 358.87732 | 364.10074 | -4.1780629
181.06684 | -3.4275982 | -4.8057661 | -0.015509417 | 12.254893 | 0 | -0.0020749967 | -14.064903 | 6.5113521 | 358.87732 | 364.10083 | -4.1767492
181.06686 | -3.4275987 | -4.743803 | -0.0021610474 | 12.13818 | 0 | -0.0020748859 | -14.064798 | 6.5097728 | 358.87732 | 364.10092 | -4.1780629
181.06688 | -3.427599 | -4.7384973 | -0.0024675946 | 12.021465 | 0 | -0.0020746323 | -14.064737 | 6.5096231 | 358.87732 | 364.10101 | -4.1767492
181.0669 | -3.4275992 | -4.7182875 | -0.014861715 | 11.904752 | 0 | -0.00044746933 | -13.701829 | 6.5032172 | 358.87732 | 364.1011 | -4.1766334
181.06692 | -3.4275994 | -4.6966844 | -0.017383682 | 11.788037 | 0 | -0.0003068377 | -13.670464 | 6.5090594 | 358.87732 | 364.1012 | -4.1766257
181.06694 | -3.4275997 | -4.6749902 | -0.0095923264 | 11.671329 | 0 | -0.00029772185 | -13.668431 | 6.503181 | 358.87732 | 364.10129 | -4.1766253
181.06696 | -3.4275999 | -4.6599121 | -0.011092762 | 11.554614 | 0 | -0.00029719662 | -13.668313 | 6.5090585 | 358.87732 | 364.10138 | -4.1766253
181.06698 | -3.4276001 | -4.6520243 | -0.014866099 | 11.4379 | 0 | -0.00029737662 | -13.668272 | 6.5074463 | 358.87732 | 364.10147 | -4.1780543
181.067 | -3.4276006 | -4.6248856 | -0.0057493565 | 11.321185 | 0 | -0.0016674508 | -13.439067 | 6.5136924 | 358.87732 | 364.10156 | -4.1767492
181.06702 | -3.4276009 | -4.6159306 | 0.0015789985 | 11.204472 | 0 | -0.0017858628 | -13.419258 | 6.5099707 | 358.87732 | 364.10165 | -4.1766334
181.06704 | -3.4276011 | -4.595345 | -0.0072448226 | 11.087757 | 0 | -0.0017935385 | -13.417973 | 6.5096369 | 358.87732 | 364.10175 | -4.1759114
181.06706 | -3.4276013 | -4.6002011 | -0.01528048 | 10.971048 | 0 | -0.0017939806 | -13.417899 | 6.5096149 | 358.87732 | 364.10184 | -4.1765642
181.06708 | -3.4276018 | -4.5807967 | -0.01014976 | 10.854335 | 0 | -0.0017939134 | -13.417866 | 6.509614 | 358.87732 | 364.10193 | -4.1787648
181.0671 | -3.4276021 | -4.5857282 | -0.008240385 | 10.73762 | 0 | -0.001194225 | -13.226862 | 6.509614 | 358.87732 | 364.10202 | -4.1768107
181.06712 | -3.4276021 | -4.5663266 | -0.013166416 | 10.620906 | 0 | -0.0011423954 | -13.210355 | 6.5096135 | 358.87732 | 364.10211 | -4.1766372
181.06714 | -3.4276023 | -4.5580187 | -0.0085120471 | 10.504191 | 0 | -0.0011390358 | -13.209284 | 6.5074821 | 358.87732 | 364.1022 | -4.177341
181.06716 | -3.4276028 | -4.5507154 | 0.0013380453 | 10.387477 | 0 | -0.0011388422 | -13.209223 | 6.5136933 | 358.87732 | 364.10229 | -4.1766868
181.06718 | -3.427603 | -4.5500989 | -0.00072535395 | 10.270769 | 0 | -0.0011386885 | -13.209207 | 6.5057058 | 358.87732 | 364.10239 | -4.1766295
181.0672 | -3.4276032 | -4.5434346 | -0.012538914 | 10.154055 | 0 | -0.00019710444 | -13.132806 | 6.5092678 | 358.87732 | 364.10248 | -4.1780548
181.06722 | -3.4276037 | -4.5229955 | -0.012103381 | 10.03734 | 0 | -0.0001157256 | -13.126203 | 6.5053267 | 358.87732 | 364.10257 | -4.1767492
181.06724 | -3.427604 | -4.5146217 | -0.0055093155 | 9.9206266 | 0 | -0.00011045056 | -13.125775 | 6.511375 | 358.87732 | 364.10266 | -4.1773486
181.06726 | -3.4276042 | -4.520555 | -0.0078448122 | 9.8039122 | 0 | -0.00011014662 | -13.12575 | 6.5033765 | 358.87732 | 364.10275 | -4.1766877
181.06728 | -3.4276044 | -4.5078406 | -0.010235306 | 9.6871977 | 0 | -0.00011028643 | -13.125732 | 6.5069385 | 358.87732 | 364.10284 | -4.1780586
181.0673 | -3.4276049 | -4.5001082 | 0.00045377502 | 9.5704889 | 0 | -0.0011375092 | -13.011128 | 6.5072622 | 358.87732 | 364.10294 | -4.1781783
181.06732 | -3.4276049 | -4.4928417 | 0.0050110682 | 9.4537754 | 0 | -0.0012262897 | -13.001223 | 6.5094151 | 358.87732 | 364.10303 | -4.1767569
181.06734 | -3.4276052 | -4.4856067 | -0.004781466 | 9.3370609 | 0 | -0.0012320443 | -13.000581 | 6.5053363 | 358.87732 | 364.10312 | -4.1780629
181.06736 | -3.4276056 | -4.4849963 | -0.01289556 | 9.2203465 | 0 | -0.0012323759 | -13.000544 | 6.5049801 | 358.87732 | 364.10321 | -4.1767492
181.06738 | -3.4276059 | -4.4915748 | -0.007043201 | 9.103632 | 0 | -0.0012323288 | -13.000536 | 6.5070887 | 358.87732 | 364.1033 | -4.1766334
181.0674 | -3.4276061 | -4.4722805 | -0.0028934358 | 8.9869184 | 0 | -0.00080413552 | -12.962336 | 6.5072703 | 358.87732 | 364.10339 | -4.1780548
181.06742 | -3.4276063 | -4.4639778 | -0.0083534615 | 8.8702087 | 0 | -0.00076712784 | -12.959034 | 6.5008869 | 358.87732 | 364.10349 | -4.1767492
181.06744 | -3.4276068 | -4.4500518 | -0.0037486851 | 8.7534943 | 0 | -0.00076472899 | -12.95882 | 6.5088634 | 358.87732 | 364.10358 | -4.1780629
181.06746 | -3.4276071 | -4.4356227 | 0.0053715063 | 8.6367807 | 0 | -0.00076459069 | -12.958808 | 6.5095649 | 358.87732 | 364.10367 | -4.177464
181.06748 | -3.4276073 | -4.4410219 | 0.0010663903 | 8.5200672 | 0 | -0.00076446612 | -12.958787 | 6.5053458 | 358.87732 | 364.10376 | -4.1781244
181.0675 | -3.4276078 | -4.4348931 | -0.010213053 | 8.4033527 | 0 | 5.670664e-06 | -12.825084 | 6.5049806 | 358.87732 | 364.10385 | -4.1767535
181.06752 | -3.4276078 | -4.427731 | -0.0082746148 | 8.2866383 | 0 | 7.2231676e-05 | -12.813529 | 6.5070882 | 358.87732 | 364.10394 | -4.1766338
181.06754 | -3.427608 | -4.4205017 | -0.0015522058 | 8.1699295 | 0 | 7.6546217e-05 | -12.81278 | 6.5030079 | 358.87732 | 364.10403 | -4.1766257
181.06756 | -3.4276083 | -4.4132657 | -0.0075096264 | 8.053215 | 0 | 7.6794815e-05 | -12.812737 | 6.511179 | 358.87732 | 364.10413 | -4.1780543
181.06758 | -3.4276087 | -4.3927922 | -0.008035521 | 7.9365005 | 0 | 7.6665063e-05 | -12.812714 | 6.5033646 | 358.87732 | 364.10422 | -4.1767492
181.0676 | -3.427609 | -4.397655 | 0.0020959394 | 7.8197865 | 0 | -0.00086476543 | -12.67901 | 6.509069 | 358.87732 | 364.10431 | -4.1766334
181.06762 | -3.4276092 | -4.3848705 | 0.0058752778 | 7.7030721 | 0 | -0.00094613089 | -12.667455 | 6.5010495 | 358.87732 | 364.1044 | -4.1780548
181.06764 | -3.4276097 | -4.3771338 | -0.0039830101 | 7.5863576 | 0 | -0.00095140509 | -12.666706 | 6.5110059 | 358.87732 | 364.10449 | -4.1767492
181.06766 | -3.4276099 | -4.3698673 | -0.0091969613 | 7.4696445 | 0 | -0.00095170893 | -12.666663 | 6.5054855 | 358.87732 | 364.10458 | -4.1766334
181.06768 | -3.4276102 | -4.3626308 | -0.0023688413 | 7.3529353 | 0 | -0.00095162122 | -12.666648 | 6.5071216 | 358.87732 | 364.10468 | -4.1766257
181.0677 | -3.4276104 | -4.3553967 | -0.0010439008 | 7.2362208 | 0 | -0.00026686175 | -12.590246 | 6.5072727 | 358.87732 | 364.1048 | -4.1759109
181.06772 | -3.4276106 | -4.3415418 | -0.0089275446 | 7.1195068 | 0 | -0.00020767965 | -12.583643 | 6.5030198 | 358.87732 | 364.10489 | -4.1779928
181.06774 | -3.4276109 | -4.3337345 | -0.0023498302 | 7.0027924 | 0 | -0.00020384342 | -12.583215 | 6.5111809 | 358.87732 | 364.10498 | -4.1767449
181.06776 | -3.4276111 | -4.3198457 | 0.0069451835 | 6.8860784 | 0 | -0.00020362237 | -12.58319 | 6.5097613 | 358.87732 | 364.10507 | -4.1766334
181.06778 | -3.4276116 | -4.3318987 | 0.0012000083 | 6.7693644 | 0 | -0.0002035714 | -12.583177 | 6.5074902 | 358.87732 | 364.10516 | -4.1773405
181.0678 | -3.4276118 | -4.3131003 | -0.0087517751 | 6.6526556 | 0 | 5.3099993e-05 | -12.506775 | 6.5051646 | 358.87732 | 364.10526 | -4.1766868
181.06782 | -3.4276121 | -4.2915883 | -0.0074221799 | 6.5359411 | 0 | 7.5283453e-05 | -12.500172 | 6.5028362 | 358.87732 | 364.10535 | -4.1766295
181.06784 | -3.4276123 | -4.2831435 | -0.00075498171 | 6.4192271 | 0 | 7.6721408e-05 | -12.499744 | 6.5069032 | 358.87732 | 364.10544 | -4.1766253
181.06786 | -3.4276128 | -4.282454 | -0.0074422066 | 6.3025126 | 0 | 7.6804259e-05 | -12.499719 | 6.5072589 | 358.87732 | 364.10553 | -4.1780543
181.06788 | -3.427613 | -4.2824078 | -0.0073044626 | 6.1857986 | 0 | 7.6678567e-05 | -12.499698 | 6.5051508 | 358.87732 | 364.10562 | -4.1781783
181.0679 | -3.4276133 | -4.2691627 | 0.0050633703 | 6.0690842 | 0 | -0.000779133 | -12.365996 | 6.5070996 | 358.87732 | 364.10571 | -4.1767569
181.06792 | -3.4276135 | -4.2680173 | 0.0068554766 | 5.9523754 | 0 | -0.0008530987 | -12.354441 | 6.5072713 | 358.87732 | 364.1058 | -4.1766338
181.06794 | -3.4276137 | -4.2613192 | -0.0060818191 | 5.8356614 | 0 | -0.0008578932 | -12.353692 | 6.5051517 | 358.87732 | 364.1059 | -4.1766257
181.06796 | -3.427614 | -4.24088 | -0.0093801888 | 5.7189474 | 0 | -0.00085816946 | -12.353649 | 6.5070992 | 358.87732 | 364.10599 | -4.1773405
181.06798 | -3.4276142 | -4.2457442 | -0.002380868 | 5.6022329 | 0 | -0.00085809326 | -12.353631 | 6.5051398 | 358.87732 | 364.10608 | -4.1766868
181.068 | -3.4276147 | -4.2263379 | -0.0017706561 | 5.4855189 | 0 | -0.00025895299 | -12.25813 | 6.5049667 | 358.87732 | 364.10617 | -4.1780586
181.06802 | -3.4276149 | -4.21803 | -0.0075382986 | 5.3688045 | 0 | -0.00020717077 | -12.249876 | 6.5049558 | 358.87732 | 364.10626 | -4.1781783
181.06804 | -3.4276152 | -4.2107282 | -5.0419789e-05 | 5.2520957 | 0 | -0.0002038142 | -12.24934 | 6.5070872 | 358.87732 | 364.10635 | -4.1767569
181.06806 | -3.4276156 | -4.2167301 | 0.0071412125 | 5.1353817 | 0 | -0.0002036208 | -12.249309 | 6.5072708 | 358.87732 | 364.10645 | -4.1780629
181.06808 | -3.4276159 | -4.1973991 | 0.00048712015 | 5.0186672 | 0 | -0.00020358432 | -12.249288 | 6.5051508 | 358.87732 | 364.10654 | -4.1767492
181.0681 | -3.4276161 | -4.1957169 | -0.0095398119 | 4.9019527 | 0 | -3.2399996e-05 | -12.115584 | 6.5028362 | 358.87732 | 364.10663 | -4.1773486
181.06812 | -3.4276164 | -4.1889853 | -0.0060373624 | 4.7852387 | 0 | -1.7604983e-05 | -12.104029 | 6.5090361 | 358.87732 | 364.10672 | -4.1766877
181.06814 | -3.4276166 | -4.1817832 | -0.0013601022 | 4.6685247 | 0 | -1.6645958e-05 | -12.10328 | 6.505312 | 358.87732 | 364.10681 | -4.1773443
181.06816 | -3.4276168 | -4.1679316 | -0.0074969805 | 4.551816 | 0 | -1.6590702e-05 | -12.103237 | 6.5071101 | 358.87732 | 364.1069 | -4.1781168
181.06818 | -3.4276171 | -4.1667461 | -0.006581787 | 4.435102 | 0 | -1.6691845e-05 | -12.103222 | 6.5030079 | 358.87732 | 364.10699 | -4.1781826
181.0682 | -3.4276175 | -4.1600494 | 0.0051258216 | 4.3183875 | 0 | -0.00070134108 | -12.026819 | 6.5026498 | 358.87732 | 364.10709 | -4.1767569
181.06822 | -3.4276178 | -4.1594715 | 0.0061340984 | 4.2016735 | 0 | -0.00076051365 | -12.020216 | 6.5026269 | 358.87732 | 364.10718 | -4.1766338
181.06824 | -3.427618 | -4.1528106 | -0.0061441725 | 4.084959 | 0 | -0.00076434924 | -12.019788 | 6.5068903 | 358.87732 | 364.10727 | -4.1766257
181.06826 | -3.4276183 | -4.1389956 | -0.0086585823 | 3.9682448 | 0 | -0.00076457026 | -12.019763 | 6.5072579 | 358.87732 | 364.10736 | -4.1780543
181.06828 | -3.4276187 | -4.1510553 | -0.00086582726 | 3.851536 | 0 | -0.00076447806 | -12.019756 | 6.5030184 | 358.87732 | 364.10745 | -4.1767492
181.0683 | -3.427619 | -4.1455007 | -0.001641062 | 3.7348218 | 0 | -7.9829311e-05 | -11.981556 | 6.5047836 | 358.87732 | 364.10754 | -4.1766334
181.06832 | -3.427619 | -4.1317558 | -0.0075298166 | 3.6181076 | 0 | -2.0656758e-05 | -11.978255 | 6.5070753 | 358.87732 | 364.10764 | -4.1766257
181.06834 | -3.4276195 | -4.1305757 | 0.00067635026 | 3.5013933 | 0 | -1.6821146e-05 | -11.978041 | 6.503006 | 358.87732 | 364.10773 | -4.1780543
181.06836 | -3.4276197 | -4.11726 | 0.007203789 | 3.3846793 | 0 | -1.6600143e-05 | -11.978029 | 6.5026498 | 358.87732 | 364.10782 | -4.1767492
181.06838 | -3.4276199 | -4.1293526 | -0.00096160709 | 3.2679651 | 0 | -1.661424e-05 | -11.978019 | 6.5026269 | 358.87732 | 364.10791 | -4.1766334
181.0684 | -3.4276202 | -4.1304212 | -0.011117698 | 3.1512563 | 0 | -0.0001877974 | -11.920716 | 6.5068898 | 358.87732 | 364.108 | -4.1766257
181.06842 | -3.4276206 | -4.1172514 | -0.0061710305 | 3.0345421 | 0 | -0.00020259236 | -11.915765 | 6.5051255 | 358.87732 | 364.10809 | -4.1780543
181.06844 | -3.4276209 | -4.1293521 | -0.0013688189 | 2.9178278 | 0 | -0.00020355139 | -11.915444 | 6.5028334 | 358.87732 | 364.10818 | -4.1781783
181.06846 | -3.4276211 | -4.1304221 | -0.0082235411 | 2.8011136 | 0 | -0.00020360663 | -11.915425 | 6.5026388 | 358.87732 | 364.10828 | -4.1781859
181.06848 | -3.4276216 | -4.1238704 | -0.0051927515 | 2.6843994 | 0 | -0.00020366169 | -11.915421 | 6.5026259 | 358.87732 | 364.10837 | -4.1781864
181.0685 | -3.4276218 | -4.116683 | 0.0059725461 | 2.5676851 | 0 | -0.00054598646 | -11.896323 | 6.5047574 | 358.87732 | 364.10846 | -4.1767573
181.06852 | -3.4276218 | -4.1293149 | 0.0054782955 | 2.4509764 | 0 | -0.00057557283 | -11.894672 | 6.50281 | 358.87732 | 364.10855 | -4.1780629
181.06854 | -3.4276221 | -4.1304212 | -0.0069287117 | 2.3342621 | 0 | -0.0005774906 | -11.894565 | 6.5047693 | 358.87732 | 364.10864 | -4.177464
181.06856 | -3.4276226 | -4.1304927 | -0.0087253843 | 2.2175479 | 0 | -0.00057760114 | -11.894558 | 6.5006776 | 358.87732 | 364.10873 | -4.1781244
181.06858 | -3.4276228 | -4.1304984 | -0.002323135 | 2.1008339 | 0 | -0.00057755504 | -11.894561 | 6.5024529 | 358.87732 | 364.10883 | -4.1767535
181.0686 | -3.427623 | -4.1371183 | -0.0046712626 | 1.9841197 | 0 | -0.00023523068 | -11.913659 | 6.5026135 | 358.87732 | 364.10892 | -4.1780629
181.06862 | -3.4276235 | -4.1310701 | -0.0085151568 | 1.8674053 | 0 | -0.00020564439 | -11.91531 | 6.5026245 | 358.87732 | 364.10901 | -4.1781788
181.06864 | -3.4276237 | -4.1305342 | 0.001323127 | 1.7506967 | 0 | -0.00020372658 | -11.915417 | 6.5026255 | 358.87732 | 364.1091 | -4.1781859
181.06866 | -3.427624 | -4.1304994 | 0.0072613074 | 1.6339824 | 0 | -0.00020361609 | -11.915424 | 6.5068903 | 358.87732 | 364.10919 | -4.1767573
181.06868 | -3.4276242 | -4.1304984 | -0.0024094377 | 1.5172682 | 0 | -0.00020363614 | -11.915424 | 6.5072579 | 358.87732 | 364.10928 | -4.1780629
181.0687 | -3.4276247 | -4.1371212 | -0.010516549 | 1.4005539 | 0 | -0.0003747213 | -11.915424 | 6.5051498 | 358.87732 | 364.10938 | -4.1767492
181.06872 | -3.4276247 | -4.1509352 | -0.0053903125 | 1.2838398 | 0 | -0.0003895078 | -11.915424 | 6.5028348 | 358.87732 | 364.10947 | -4.1780629
181.06874 | -3.4276249 | -4.1454968 | -0.0027549127 | 1.1671256 | 0 | -0.00039046624 | -11.915424 | 6.5026383 | 358.87732 | 364.10956 | -4.1767492
181.06876 | -3.4276254 | -4.1516209 | -0.007618519 | 1.0504168 | 0 | -0.00039052148 | -11.915424 | 6.500494 | 358.87732 | 364.10965 | -4.1766334
181.06878 | -3.4276257 | -4.1455407 | -0.0051378715 | 0.93370259 | 0 | -0.0003905505 | -11.91543 | 6.5045729 | 358.87732 | 364.10974 | -4.1780548
181.0688 | -3.4276259 | -4.1516242 | 0.0059756059 | 0.81698841 | 0 | -0.0005617899 | -11.953631 | 6.5027981 | 358.87732 | 364.10983 | -4.1781783
181.06882 | -3.4276261 | -4.1521635 | 0.0018475848 | 0.70027417 | 0 | -0.00057658972 | -11.956933 | 6.5047684 | 358.87732 | 364.10992 | -4.1767569
181.06884 | -3.4276266 | -4.1654406 | -0.0094207171 | 0.58355993 | 0 | -0.00057754898 | -11.957147 | 6.5028105 | 358.87732 | 364.11002 | -4.1766338
181.06886 | -3.4276268 | -4.1665878 | -0.010385908 | 0.46684578 | 0 | -0.00057760428 | -11.957159 | 6.5069017 | 358.87732 | 364.11011 | -4.1766257
181.06888 | -3.4276271 | -4.1666636 | -0.003914034 | 0.35013697 | 0 | -0.00057758129 | -11.957169 | 6.5029945 | 358.87732 | 364.1102 | -4.1751962
181.0689 | -3.4276276 | -4.1799092 | -0.0069836439 | 0.23342279 | 0 | -0.00040634218 | -12.01447 | 6.5026488 | 358.87732 | 364.11029 | -4.1757874
181.06892 | -3.4276276 | -4.1744366 | -0.0087121511 | 0.11670856 | 0 | -0.00039154239 | -12.019421 | 6.5026264 | 358.87732 | 364.11038 | -4.1758413
181.06894 | -3.4276278 | -4.1938004 | 0.00058391952 | 0 | 0 | -0.00039058307 | -12.019742 | 6.5026245 | 358.87732 | 364.11047 | -4.1779885
181.06896 | -3.427628 | -4.1888657 | 0.0057458617 | 0 | 0 | -0.00039052777 | -12.019761 | 6.500493 | 358.87885 | 364.11084 | -4.178174
181.06898 | -3.4276285 | -4.2016463 | -0.0039919238 | 0 | 0 | -0.00039055085 | -12.019777 | 6.5045733 | 358.88034 | 364.11121 | -4.1767564
181.069 | -3.4276288 | -4.2093811 | -0.012828695 | 0 | 0 | -0.0005617899 | -12.11528 | 6.50493 | 358.88187 | 364.11157 | -4.1773491
181.06902 | -3.427629 | -4.2100267 | -0.0070391172 | 0 | 0 | -0.00057658972 | -12.123534 | 6.5049529 | 358.88339 | 364.11194 | -4.1766877
181.06904 | -3.4276292 | -4.2166882 | -0.0043453551 | 0 | 0 | -0.00057754898 | -12.12407 | 6.5028219 | 358.88489 | 364.1123 | -4.1780586
181.06906 | -3.4276297 | -4.2106423 | -0.011383439 | 0 | 0 | -0.00057760428 | -12.124101 | 6.5026379 | 358.88641 | 364.11267 | -4.1767492
181.06908 | -3.4276299 | -4.2167282 | -0.0054604062 | 0 | 0 | -0.00057760731 | -12.124108 | 6.5026259 | 358.88794 | 364.11304 | -4.1766334
181.0691 | -3.4276302 | -4.2172651 | 0.005229115 | 0 | 0 | -0.00057760742 | -12.162308 | 6.5047579 | 358.88943 | 364.1134 | -4.1766257
181.06912 | -3.4276304 | -4.2173018 | 0.00033152278 | 0 | 0 | -0.00057760742 | -12.165609 | 6.5049429 | 358.89096 | 364.11377 | -4.1766253
181.06914 | -3.4276307 | -4.2239251 | -0.012454504 | 0 | 0 | -0.00057760742 | -12.165823 | 6.5070858 | 358.89249 | 364.11414 | -4.1780543
181.06916 | -3.4276309 | -4.2244973 | -0.0099188918 | 0 | 0 | -0.00057760742 | -12.165835 | 6.5051398 | 358.89398 | 364.1145 | -4.1781783
181.06918 | -3.4276311 | -4.2245331 | -0.0031427995 | 0 | 0 | -0.00057756837 | -12.165839 | 6.5070987 | 358.89551 | 364.11487 | -4.1767569
181.0692 | -3.4276316 | -4.2112956 | -0.008370637 | 0 | 0 | -0.0003208775 | -12.184939 | 6.5030069 | 358.897 | 364.11526 | -4.1780629
181.06922 | -3.4276319 | -4.2300134 | -0.01028506 | 0 | 0 | -0.00029869232 | -12.18659 | 6.5026493 | 358.89853 | 364.11563 | -4.1781788
181.06924 | -3.4276321 | -4.2250352 | 0.001176625 | 0 | 0 | -0.0002972543 | -12.186697 | 6.5004945 | 358.90005 | 364.116 | -4.1767569
181.06926 | -3.4276326 | -4.2245693 | 0.004347025 | 0 | 0 | -0.00029717144 | -12.186704 | 6.5045729 | 358.90155 | 364.11636 | -4.1766338
181.06928 | -3.4276328 | -4.2245388 | -0.0070181917 | 0 | 0 | -0.00029725806 | -12.186704 | 6.5027981 | 358.90308 | 364.11673 | -4.1773405
181.0693 | -3.427633 | -4.2245378 | -0.013087525 | 0 | 0 | -0.00089638436 | -12.186704 | 6.5047688 | 358.9046 | 364.1171 | -4.1766868
181.06932 | -3.427633 | -4.2311578 | -0.0063305199 | 0 | 0 | -0.00094816537 | -12.186704 | 6.5049434 | 358.9061 | 364.11746 | -4.1780586
181.06934 | -3.4276335 | -4.2251096 | -0.0050097974 | 0 | 0 | -0.00095152191 | -12.186704 | 6.5092177 | 358.90762 | 364.11783 | -4.1781783
181.06936 | -3.4276338 | -4.224575 | -0.01071591 | 0 | 0 | -0.00095171528 | -12.186704 | 6.503191 | 358.90915 | 364.11819 | -4.1774716
181.06938 | -3.427634 | -4.2311611 | -0.0054015825 | 0 | 0 | -0.0009516736 | -12.186707 | 6.5026617 | 358.91064 | 364.11856 | -4.1781254
181.0694 | -3.4276345 | -4.2317333 | 0.0045063416 | 0 | 0 | -0.00060923852 | -12.205807 | 6.5047593 | 358.91217 | 364.11893 | -4.1774683
181.06942 | -3.4276347 | -4.2450094 | -0.001909891 | 0 | 0 | -0.00057964271 | -12.207458 | 6.502809 | 358.9137 | 364.11929 | -4.1781249
181.06944 | -3.427635 | -4.2262917 | -0.012646765 | 0 | 0 | -0.00057772431 | -12.207565 | 6.5005054 | 358.91519 | 364.11966 | -4.1767535
181.06946 | -3.4276352 | -4.218029 | -0.0092062289 | 0 | 0 | -0.00057761371 | -12.207572 | 6.5067058 | 358.91672 | 364.12003 | -4.1766338
181.06948 | -3.4276357 | -4.223969 | -0.0052588303 | 0 | 0 | -0.00057760777 | -12.207569 | 6.5029821 | 358.91824 | 364.12039 | -4.1766257
181.0695 | -3.4276359 | -4.211257 | -0.0085548535 | 0 | 0 | -0.00057760742 | -12.188469 | 6.5047808 | 358.91974 | 364.12076 | -4.1780543
181.06952 | -3.4276359 | -4.2167678 | -0.01029703 | 0 | 0 | -0.00057760742 | -12.186818 | 6.5028114 | 358.92126 | 364.12112 | -4.1767492
181.06954 | -3.4276364 | -4.2172661 | 0.0011757129 | 0 | 0 | -0.00057760742 | -12.186711 | 6.5069017 | 358.92279 | 364.12149 | -4.1780629
181.06956 | -3.4276366 | -4.2040577 | 0.0028951534 | 0 | 0 | -0.00057760742 | -12.186704 | 6.502995 | 358.92429 | 364.12186 | -4.1781788
181.06958 | -3.4276369 | -4.2095351 | -0.0078697298 | 0 | 0 | -0.00057767256 | -12.186698 | 6.5047817 | 358.92581 | 364.12222 | -4.1767569
181.0696 | -3.4276371 | -4.2034111 | -0.011706594 | 0 | 0 | -0.0010057973 | -12.148498 | 6.502811 | 358.92731 | 364.12259 | -4.1766338
181.06962 | -3.4276376 | -4.1962509 | -0.0054834103 | 0 | 0 | -0.0010427991 | -12.145197 | 6.5026369 | 358.92883 | 364.12296 | -4.1751966
181.06964 | -3.4276378 | -4.1956434 | -0.0056655514 | 0 | 0 | -0.0010451976 | -12.144983 | 6.4983621 | 358.93036 | 364.12332 | -4.1779308
181.06966 | -3.4276381 | -4.1956053 | -0.011500447 | 0 | 0 | -0.0010453358 | -12.144971 | 6.5043893 | 358.93185 | 364.12369 | -4.1788845
181.06968 | -3.4276385 | -4.2022195 | -0.0054679434 | 0 | 0 | -0.0010452782 | -12.144967 | 6.5049191 | 358.93338 | 364.12405 | -4.1782475
181.0697 | -3.4276388 | -4.1696849 | 0.0059534442 | 0 | 0 | -0.00061715371 | -12.125867 | 6.5092168 | 358.93491 | 364.12445 | -4.1767612
181.06972 | -3.4276388 | -4.1668606 | -0.0039629028 | 0 | 0 | -0.00058015197 | -12.124216 | 6.5031915 | 358.9364 | 364.12482 | -4.1780634
181.06974 | -3.427639 | -4.1666756 | -0.014279351 | 0 | 0 | -0.00057775347 | -12.124109 | 6.5047936 | 358.93793 | 364.12518 | -4.1767492
181.06976 | -3.4276395 | -4.1534243 | -0.0086171059 | 0 | 0 | -0.00057761528 | -12.124102 | 6.5028119 | 358.93945 | 364.12555 | -4.1780629
181.06978 | -3.4276397 | -4.1588988 | -0.0044789175 | 0 | 0 | -0.00057759479 | -12.124085 | 6.5069017 | 358.94095 | 364.12592 | -4.1781788
181.0698 | -3.42764 | -4.1527739 | -0.010666199 | 0 | 0 | -0.00049200293 | -12.009482 | 6.502995 | 358.94247 | 364.12628 | -4.1781859
181.06982 | -3.4276404 | -4.1389909 | -0.0083028721 | 0 | 0 | -0.00048460538 | -11.999577 | 6.5047817 | 358.944 | 364.12665 | -4.1767573
181.06984 | -3.4276407 | -4.1311903 | 0.0020780645 | 0 | 0 | -0.00048412586 | -11.998935 | 6.5028114 | 358.9455 | 364.12701 | -4.1766338
181.06986 | -3.4276409 | -4.1305423 | 0.0015166393 | 0 | 0 | -0.00048409824 | -11.998898 | 6.5047693 | 358.94702 | 364.12738 | -4.1766257
181.06988 | -3.4276412 | -4.1371198 | -0.0094423722 | 0 | 0 | -0.00048420089 | -11.998887 | 6.50281 | 358.94855 | 364.12775 | -4.1759109
181.0699 | -3.4276416 | -4.1244469 | -0.012565478 | 0 | 0 | -0.0011691274 | -11.941584 | 6.5026374 | 358.95004 | 364.12811 | -4.1779928
181.06992 | -3.4276416 | -4.1167178 | -0.0062812045 | 0 | 0 | -0.0012283239 | -11.936633 | 6.5026259 | 358.95157 | 364.12848 | -4.178174
181.06994 | -3.4276419 | -4.1160712 | -0.007184715 | 0 | 0 | -0.0012321611 | -11.936312 | 6.5047574 | 358.95309 | 364.12885 | -4.1767564
181.06996 | -3.4276423 | -4.0961647 | -0.012355349 | 0 | 0 | -0.0012323823 | -11.936293 | 6.50281 | 358.95459 | 364.12921 | -4.1780629
181.06998 | -3.4276426 | -4.0878234 | -0.0033611199 | 0 | 0 | -0.001232264 | -11.936272 | 6.5047703 | 358.95612 | 364.12958 | -4.1767492
181.07 | -3.4276428 | -4.0805221 | 0.0054117031 | 0 | 0 | -0.00037623866 | -11.802569 | 6.5070744 | 358.95764 | 364.12994 | -4.1766334
181.07002 | -3.4276431 | -4.0997667 | -0.004013327 | 0 | 0 | -0.00030225448 | -11.791014 | 6.503006 | 358.95914 | 364.13031 | -4.1780548
181.07004 | -3.4276435 | -4.0882015 | -0.012103862 | 0 | 0 | -0.00029745876 | -11.790265 | 6.5026498 | 358.96066 | 364.13068 | -4.1781783
181.07006 | -3.4276438 | -4.0805459 | -0.008428989 | 0 | 0 | -0.00029718244 | -11.790222 | 6.5026264 | 358.96216 | 364.13104 | -4.1781859
181.07008 | -3.427644 | -4.0865235 | -0.0044668321 | 0 | 0 | -0.00029719353 | -11.790219 | 6.502625 | 358.96368 | 364.13141 | -4.1781864
181.0701 | -3.4276445 | -4.0671911 | -0.011391784 | 0 | 0 | -0.00046829207 | -11.790219 | 6.502625 | 358.96521 | 364.13177 | -4.1767573
181.07012 | -3.4276445 | -4.0655084 | -0.0083654942 | 0 | 0 | -0.00048307976 | -11.790219 | 6.502625 | 358.96671 | 364.13214 | -4.1780629
181.07014 | -3.4276447 | -4.0587769 | 0.0027993231 | 0 | 0 | -0.00048403829 | -11.790219 | 6.502625 | 358.96823 | 364.13251 | -4.1781788
181.07016 | -3.427645 | -4.051578 | 0.00085259328 | 0 | 0 | -0.00048409353 | -11.790219 | 6.5026245 | 358.96976 | 364.13287 | -4.1767569
181.07018 | -3.4276454 | -4.0575876 | -0.010953668 | 0 | 0 | -0.00048422674 | -11.790207 | 6.500493 | 358.97125 | 364.13324 | -4.1766338
181.0702 | -3.4276457 | -4.0448785 | -0.012694966 | 0 | 0 | -0.0013405177 | -11.713805 | 6.5024409 | 358.97278 | 364.13364 | -4.1766257
181.07022 | -3.4276459 | -4.0437684 | -0.0070151109 | 0 | 0 | -0.0014145247 | -11.707202 | 6.5026131 | 358.9743 | 364.134 | -4.1766253
181.07024 | -3.4276464 | -4.0436974 | -0.0079740714 | 0 | 0 | -0.001419322 | -11.706774 | 6.5026245 | 358.9758 | 364.13437 | -4.1780543
181.07026 | -3.4276466 | -4.0503135 | -0.011696443 | 0 | 0 | -0.0014195985 | -11.706749 | 6.5026255 | 358.97733 | 364.13474 | -4.1767492
181.07028 | -3.4276469 | -4.0442643 | -0.001124082 | 0 | 0 | -0.001419418 | -11.706742 | 6.5068893 | 358.97885 | 364.1351 | -4.1766334
181.0703 | -3.4276471 | -4.0437284 | 0.0041509261 | 0 | 0 | -0.00013521111 | -11.668542 | 6.5008616 | 358.98035 | 364.13547 | -4.1780548
181.07032 | -3.4276474 | -4.0370722 | -0.0063046762 | 0 | 0 | -2.4220222e-05 | -11.66524 | 6.5024648 | 358.98187 | 364.13583 | -4.1774635
181.07034 | -3.4276476 | -4.0364957 | -0.013752102 | 0 | 0 | -1.7025704e-05 | -11.665026 | 6.5047474 | 358.9834 | 364.1362 | -4.1774101
181.07036 | -3.4276478 | -4.0232182 | -0.0085672736 | 0 | 0 | -1.6611168e-05 | -11.665014 | 6.504941 | 358.98489 | 364.13657 | -4.176692
181.07038 | -3.4276483 | -4.0353131 | -0.0052018738 | 0 | 0 | -1.6666874e-05 | -11.665009 | 6.5028214 | 358.98642 | 364.13693 | -4.1773448
181.0704 | -3.4276485 | -4.0297637 | -0.010728776 | 0 | 0 | -0.00053017418 | -11.64591 | 6.5026383 | 358.98795 | 364.1373 | -4.1781168
181.07042 | -3.4276488 | -4.0425034 | -0.0083067091 | 0 | 0 | -0.00057455542 | -11.644258 | 6.5068903 | 358.98944 | 364.13766 | -4.1781826
181.07044 | -3.427649 | -4.036994 | 0.0035292241 | 0 | 0 | -0.00057743216 | -11.644152 | 6.5029941 | 358.99097 | 364.13803 | -4.1781864
181.07046 | -3.4276495 | -4.0431151 | -0.00053624826 | 0 | 0 | -0.00057759794 | -11.644145 | 6.5026493 | 358.99249 | 364.1384 | -4.1781864
181.07048 | -3.4276497 | -4.0436549 | -0.011800492 | 0 | 0 | -0.00057773717 | -11.644148 | 6.5047588 | 358.99399 | 364.13876 | -4.1781864
181.0705 | -3.42765 | -4.0436897 | -0.012765341 | 0 | 0 | -0.0014340349 | -11.663248 | 6.5028095 | 358.99551 | 364.13913 | -4.1774716
181.07052 | -3.4276502 | -4.043694 | -0.0055681271 | 0 | 0 | -0.0015080424 | -11.664899 | 6.5026379 | 358.99701 | 364.1395 | -4.1781254
181.07054 | -3.4276505 | -4.0569353 | -0.0093003651 | 0 | 0 | -0.0015128397 | -11.665006 | 6.5047579 | 358.99854 | 364.13986 | -4.1781826
181.07056 | -3.4276507 | -4.0514598 | -0.010361217 | 0 | 0 | -0.0015131162 | -11.665013 | 6.50281 | 359.00006 | 364.14023 | -4.1781864
181.07058 | -3.4276509 | -4.0575829 | -0.001006095 | 0 | 0 | -0.0015129227 | -11.665019 | 6.5047693 | 359.00156 | 364.14059 | -4.1774716
181.0706 | -3.4276514 | -4.0581222 | 0.0048850193 | 0 | 0 | -0.00014311785 | -11.703219 | 6.50281 | 359.00308 | 364.14096 | -4.1766953
181.07062 | -3.4276516 | -4.0581584 | -0.0055152816 | 0 | 0 | -2.4728974e-05 | -11.706521 | 6.5026379 | 359.00461 | 364.14133 | -4.1780591
181.07064 | -3.4276519 | -4.0647826 | -0.014411416 | 0 | 0 | -1.705491e-05 | -11.706735 | 6.5068903 | 359.0061 | 364.14169 | -4.1781783
181.07066 | -3.4276524 | -4.0719771 | -0.0078993412 | 0 | 0 | -1.6612743e-05 | -11.706747 | 6.5029941 | 359.00763 | 364.14206 | -4.1781859
181.07068 | -3.4276526 | -4.0792089 | -0.0044166362 | 0 | 0 | -1.6653939e-05 | -11.706757 | 6.5026493 | 359.00916 | 364.14243 | -4.1781864
181.0707 | -3.4276528 | -4.0864415 | -0.010661715 | 0 | 0 | -0.0004445696 | -11.764059 | 6.5047588 | 359.01065 | 364.14282 | -4.1774716
181.07072 | -3.4276528 | -4.0870543 | -0.0053981165 | 0 | 0 | -0.00048155335 | -11.76901 | 6.5006771 | 359.01218 | 364.14319 | -4.1781254
181.07074 | -3.4276533 | -4.0937147 | 0.0037802616 | 0 | 0 | -0.00048395069 | -11.769331 | 6.5024529 | 359.0137 | 364.14355 | -4.1767535
181.07076 | -3.4276536 | -4.0942903 | -0.0019726511 | 0 | 0 | -0.00048408881 | -11.76935 | 6.5026131 | 359.0152 | 364.14392 | -4.1780629
181.07078 | -3.4276538 | -4.1009474 | -0.012651275 | 0 | 0 | -0.00048425255 | -11.76936 | 6.4983602 | 359.01672 | 364.14429 | -4.1781788
181.0708 | -3.4276543 | -4.094903 | -0.012110653 | 0 | 0 | -0.0015118094 | -11.826662 | 6.5022569 | 359.01825 | 364.14465 | -4.1767569
181.07082 | -3.4276545 | -4.1076097 | -0.0047837868 | 0 | 0 | -0.0016006187 | -11.831613 | 6.5047336 | 359.01974 | 364.14502 | -4.1766338
181.07084 | -3.4276547 | -4.1087213 | -0.0099602975 | 0 | 0 | -0.0016063752 | -11.831934 | 6.5006757 | 359.02127 | 364.14539 | -4.1766257
181.07086 | -3.427655 | -4.1220369 | -0.011872165 | 0 | 0 | -0.0016067069 | -11.831953 | 6.5024533 | 359.0228 | 364.14575 | -4.1780543
181.07088 | -3.4276555 | -4.1298084 | -0.00041035493 | 0 | 0 | -0.0016064906 | -11.831966 | 6.5047464 | 359.02429 | 364.14612 | -4.1774635
181.0709 | -3.4276557 | -4.1436963 | 0.0027611251 | 0 | 0 | -6.5531094e-05 | -11.908367 | 6.502809 | 359.02582 | 364.14648 | -4.1766953
181.07092 | -3.4276557 | -4.1382627 | -0.0071522938 | 0 | 0 | 6.765029e-05 | -11.91497 | 6.5047693 | 359.02731 | 364.14685 | -4.1766295
181.07094 | -3.4276559 | -4.1443877 | -0.013096265 | 0 | 0 | 7.6283213e-05 | -11.915398 | 6.5028095 | 359.02884 | 364.14722 | -4.1766253
181.07096 | -3.4276564 | -4.1449304 | -0.0070565618 | 0 | 0 | 7.6780641e-05 | -11.915423 | 6.500505 | 359.03036 | 364.14758 | -4.1780543
181.07098 | -3.4276567 | -4.1648293 | -0.0057988097 | 0 | 0 | 7.6703378e-05 | -11.915439 | 6.5024419 | 359.03186 | 364.14795 | -4.1767492
181.071 | -3.4276569 | -4.1665483 | -0.010782637 | 0 | 0 | -0.0006079523 | -12.01094 | 6.5026135 | 359.03339 | 364.14832 | -4.1766334
181.07102 | -3.4276574 | -4.1666613 | -0.0046797078 | 0 | 0 | -0.00066712545 | -12.019194 | 6.5047565 | 359.03491 | 364.14868 | -4.1766257
181.07104 | -3.4276576 | -4.1799078 | 0.0038424663 | 0 | 0 | -0.0006709611 | -12.01973 | 6.5028095 | 359.03641 | 364.14905 | -4.1780543
181.07106 | -3.4276578 | -4.1678119 | -0.0026940429 | 0 | 0 | -0.00067118206 | -12.019761 | 6.5026374 | 359.03793 | 364.14941 | -4.1781783
181.07108 | -3.4276581 | -4.1733642 | -0.012713408 | 0 | 0 | -0.00067132426 | -12.019765 | 6.502625 | 359.03946 | 364.14978 | -4.1767569
181.0711 | -3.4276586 | -4.1804881 | -0.0099359499 | 0 | 0 | -0.0015276282 | -12.038866 | 6.500493 | 359.04095 | 364.15015 | -4.17592
181.07112 | -3.4276586 | -4.1877165 | -0.0053221053 | 0 | 0 | -0.0016016364 | -12.040517 | 6.5024409 | 359.04248 | 364.15051 | -4.1779933
181.07114 | -3.4276588 | -4.2015696 | -0.010736831 | 0 | 0 | -0.0016064337 | -12.040624 | 6.5026126 | 359.04401 | 364.15088 | -4.178174
181.07116 | -3.4276593 | -4.1961327 | -0.0097593265 | 0 | 0 | -0.0016067101 | -12.040631 | 6.5004926 | 359.0455 | 364.15125 | -4.1781859
181.07118 | -3.4276595 | -4.1956344 | 0.00049998151 | 0 | 0 | -0.0016064777 | -12.04064 | 6.5024409 | 359.04703 | 364.15161 | -4.1767573
181.0712 | -3.4276597 | -4.1823616 | 0.002835416 | 0 | 0 | 2.0024951e-05 | -12.097942 | 6.5026131 | 359.04855 | 364.15201 | -4.1780629
181.07122 | -3.42766 | -4.1944571 | -0.010051947 | 0 | 0 | 0.00016059965 | -12.102893 | 6.5026245 | 359.05005 | 364.15237 | -4.1767492
181.07124 | -3.4276605 | -4.1955276 | -0.014073183 | 0 | 0 | 0.00016971181 | -12.103214 | 6.502625 | 359.05157 | 364.15274 | -4.1766334
181.07126 | -3.4276607 | -4.1955976 | -0.0064103743 | 0 | 0 | 0.00017023685 | -12.103233 | 6.5026255 | 359.0531 | 364.15311 | -4.1780548
181.07128 | -3.4276609 | -4.1956019 | -0.0071929526 | 0 | 0 | 0.00017012205 | -12.103234 | 6.5047574 | 359.0546 | 364.15347 | -4.1767492
181.0713 | -3.4276614 | -4.1956019 | -0.011630615 | 0 | 0 | -0.00077123143 | -12.103234 | 6.5006771 | 359.05612 | 364.15384 | -4.1780629
181.07132 | -3.4276614 | -4.1956038 | -0.0047505037 | 0 | 0 | -0.00085259025 | -12.103234 | 6.5024529 | 359.05765 | 364.15421 | -4.1781788
181.07134 | -3.4276617 | -4.2088447 | 0.0031114318 | 0 | 0 | -0.00085786398 | -12.103234 | 6.502614 | 359.05914 | 364.15457 | -4.1767569
181.07136 | -3.4276619 | -4.1967463 | -0.0042098705 | 0 | 0 | -0.00085816783 | -12.103234 | 6.5047565 | 359.06067 | 364.15494 | -4.1766338
181.07138 | -3.4276624 | -4.1956758 | -0.014295611 | 0 | 0 | -0.00085831451 | -12.103234 | 6.5028095 | 359.06216 | 364.1553 | -4.1773405
181.0714 | -3.4276626 | -4.1956058 | -0.010069977 | 0 | 0 | -0.0017148837 | -12.103234 | 6.5026369 | 359.06369 | 364.15567 | -4.1781163
181.07142 | -3.4276628 | -4.195601 | -0.0060571232 | 0 | 0 | -0.0017889148 | -12.103234 | 6.500494 | 359.06522 | 364.15604 | -4.176753
181.07144 | -3.4276633 | -4.1889806 | -0.011526497 | 0 | 0 | -0.0017937135 | -12.103234 | 6.5024409 | 359.06671 | 364.1564 | -4.1766338
181.07146 | -3.4276636 | -4.1950269 | -0.010552373 | 0 | 0 | -0.0017939901 | -12.103234 | 6.5026131 | 359.06824 | 364.15677 | -4.1751966
181.07148 | -3.4276638 | -4.1823215 | 0.0011589729 | 0 | 0 | -0.0017937185 | -12.103228 | 6.5026245 | 359.06976 | 364.15714 | -4.1772165
181.0715 | -3.427664 | -4.1878319 | 0.0014411841 | 0 | 0 | 8.9740017e-05 | -12.065027 | 6.502625 | 359.07126 | 364.1575 | -4.1773939
181.07152 | -3.4276643 | -4.1817117 | -0.010899957 | 0 | 0 | 0.0002525227 | -12.061725 | 6.502625 | 359.07278 | 364.15787 | -4.1774058
181.07154 | -3.4276645 | -4.1877904 | -0.014144092 | 0 | 0 | 0.00026307438 | -12.061511 | 6.502625 | 359.07431 | 364.15823 | -4.1781211
181.07156 | -3.4276648 | -4.1684637 | -0.0078666238 | 0 | 0 | 0.00026368233 | -12.061499 | 6.502625 | 359.07581 | 364.1586 | -4.1781826
181.07158 | -3.4276652 | -4.1667824 | -0.0073189018 | 0 | 0 | 0.00026355902 | -12.061492 | 6.502625 | 359.07733 | 364.15897 | -4.1767573
181.0716 | -3.4276655 | -4.1666713 | -0.013090376 | 0 | 0 | -0.00076333038 | -12.023291 | 6.502625 | 359.07886 | 364.15933 | -4.179492
181.07162 | -3.4276657 | -4.1534219 | -0.004150264 | 0 | 0 | -0.00085208187 | -12.019989 | 6.502625 | 359.08035 | 364.1597 | -4.177588
181.07164 | -3.4276659 | -4.1456547 | 0.0024401676 | 0 | 0 | -0.00085783482 | -12.019775 | 6.502625 | 359.08188 | 364.16006 | -4.1781321
181.07166 | -3.4276664 | -4.1383853 | -0.0071736011 | 0 | 0 | -0.00085816631 | -12.019763 | 6.502625 | 359.0834 | 364.16043 | -4.1781831
181.07168 | -3.4276667 | -4.1311507 | -0.016728269 | 0 | 0 | -0.00085835357 | -12.019747 | 6.5026245 | 359.0849 | 364.1608 | -4.1781864
181.0717 | -3.4276669 | -4.1305394 | -0.0088229859 | 0 | 0 | -0.0019720099 | -11.924246 | 6.500493 | 359.08643 | 364.16116 | -4.1781864
181.07172 | -3.4276671 | -4.130497 | -0.0059449165 | 0 | 0 | -0.0020682605 | -11.915992 | 6.5045729 | 359.08795 | 364.16156 | -4.1774716
181.07174 | -3.4276674 | -4.1106291 | -0.012244334 | 0 | 0 | -0.0020744996 | -11.915456 | 6.5027976 | 359.08945 | 364.16193 | -4.1781254
181.07176 | -3.4276676 | -4.0956707 | -0.009162697 | 0 | 0 | -0.0020748591 | -11.915425 | 6.5026369 | 359.09097 | 364.16229 | -4.1781826
181.07178 | -3.4276679 | -4.1010365 | 0.0027319046 | 0 | 0 | -0.0020745269 | -11.915412 | 6.5026255 | 359.0925 | 364.16266 | -4.1767569
181.0718 | -3.4276683 | -4.1015263 | 0.00012260812 | 0 | 0 | 0.00023707014 | -11.839011 | 6.5026245 | 359.09399 | 364.16302 | -4.1780629
181.07182 | -3.4276686 | -4.088315 | -0.01246845 | 0 | 0 | 0.00043685583 | -11.832408 | 6.4983606 | 359.09552 | 364.16339 | -4.177464
181.07184 | -3.4276688 | -4.0805526 | -0.01355069 | 0 | 0 | 0.00044980607 | -11.83198 | 6.5022559 | 359.09702 | 364.16376 | -4.1781244
181.07186 | -3.4276693 | -4.086524 | -0.006360814 | 0 | 0 | 0.00045055224 | -11.831955 | 6.5004687 | 359.09854 | 364.16412 | -4.1781826
181.07188 | -3.4276695 | -4.0671892 | -0.007916145 | 0 | 0 | 0.00045039732 | -11.831939 | 6.5024395 | 359.10007 | 364.16449 | -4.1781864
181.0719 | -3.4276698 | -4.0522656 | -0.013144585 | 0 | 0 | -0.00083316251 | -11.736437 | 6.5026135 | 359.10156 | 364.16486 | -4.1767573
181.07192 | -3.4276698 | -4.0576324 | -0.0027021293 | 0 | 0 | -0.00094409747 | -11.728183 | 6.5047569 | 359.10309 | 364.16522 | -4.1780629
181.07194 | -3.4276702 | -4.0515046 | 0.0025654281 | 0 | 0 | -0.00095128833 | -11.727647 | 6.5049419 | 359.10461 | 364.16559 | -4.177464
181.07196 | -3.4276705 | -4.0642042 | -0.0071651479 | 0 | 0 | -0.00095170265 | -11.727616 | 6.5006881 | 359.10611 | 364.16595 | -4.1781244
181.07198 | -3.4276707 | -4.0454512 | -0.014549789 | 0 | 0 | -0.00095184229 | -11.727606 | 6.4960566 | 359.10764 | 364.16632 | -4.1781826
181.072 | -3.4276712 | -4.0504255 | -0.0086346101 | 0 | 0 | -0.0017227925 | -11.670305 | 6.5020614 | 359.10916 | 364.16669 | -4.1781864
181.07202 | -3.4276714 | -4.0376453 | -0.0052063144 | 0 | 0 | -0.0017894238 | -11.665354 | 6.5025892 | 359.11066 | 364.16705 | -4.1781864
181.07204 | -3.4276717 | -4.0166693 | -0.011455202 | 0 | 0 | -0.0017937428 | -11.665033 | 6.5068874 | 359.11218 | 364.16742 | -4.1767573
181.07206 | -3.4276719 | -4.0215001 | -0.0076434268 | 0 | 0 | -0.0017939917 | -11.665014 | 6.5029945 | 359.11371 | 364.16779 | -4.1773491
181.07208 | -3.4276724 | -4.015337 | 0.0021360915 | 0 | 0 | -0.0017937057 | -11.665001 | 6.5047817 | 359.1152 | 364.16815 | -4.1766877
181.0721 | -3.4276726 | -4.0214152 | -0.0013845024 | 0 | 0 | 0.00017528226 | -11.588599 | 6.502811 | 359.11673 | 364.16852 | -4.1780586
181.07212 | -3.4276726 | -4.0153313 | -0.01404993 | 0 | 0 | 0.000345457 | -11.581996 | 6.5026374 | 359.11826 | 364.16888 | -4.177464
181.07214 | -3.4276731 | -4.0147929 | -0.012232523 | 0 | 0 | 0.00035648784 | -11.581568 | 6.5026259 | 359.11975 | 364.16925 | -4.1781244
181.07216 | -3.4276733 | -4.0081372 | -0.0040652081 | 0 | 0 | 0.00035712344 | -11.581543 | 6.5068898 | 359.12128 | 364.16962 | -4.1796122
181.07218 | -3.4276736 | -4.0075617 | -0.0084461495 | 0 | 0 | 0.00035696256 | -11.581539 | 6.5029941 | 359.1228 | 364.16998 | -4.1783099
181.0722 | -3.4276738 | -4.0009041 | -0.011016475 | 0 | 0 | -0.00092676439 | -11.56244 | 6.5026484 | 359.1243 | 364.17035 | -4.1774802
181.07222 | -3.4276743 | -4.0069499 | -0.0010645433 | 0 | 0 | -0.0010377138 | -11.560789 | 6.500494 | 359.12582 | 364.17075 | -4.1781254
181.07224 | -3.4276745 | -4.0008636 | 0.0034284135 | 0 | 0 | -0.0010449057 | -11.560682 | 6.5003085 | 359.12732 | 364.17111 | -4.1781826
181.07226 | -3.4276748 | -4.0003262 | -0.007093621 | 0 | 0 | -0.0010453201 | -11.560675 | 6.502429 | 359.12885 | 364.17148 | -4.1781864
181.07228 | -3.4276752 | -4.0002904 | -0.014545107 | 0 | 0 | -0.0010454466 | -11.560672 | 6.5047445 | 359.13037 | 364.17184 | -4.1781864
181.0723 | -3.4276755 | -3.9936681 | -0.0079081701 | 0 | 0 | -0.0017307076 | -11.541572 | 6.502809 | 359.13187 | 364.17221 | -4.1781864
181.07232 | -3.4276755 | -3.999717 | -0.0058698175 | 0 | 0 | -0.0017899331 | -11.539921 | 6.5047693 | 359.13339 | 364.17258 | -4.1781864
181.07234 | -3.4276757 | -4.0002522 | -0.011513683 | 0 | 0 | -0.001793772 | -11.539814 | 6.50281 | 359.13492 | 364.17294 | -4.1767573
181.07236 | -3.4276762 | -4.0002885 | -0.0061952053 | 0 | 0 | -0.0017939933 | -11.539807 | 6.5026374 | 359.13641 | 364.17331 | -4.1780629
181.07238 | -3.4276764 | -4.0069113 | 0.0044390191 | 0 | 0 | -0.0017936666 | -11.53981 | 6.5026259 | 359.13794 | 364.17368 | -4.1781788
181.0724 | -3.4276767 | -4.0074849 | -0.0033660438 | 0 | 0 | 0.00043186752 | -11.55891 | 6.5068893 | 359.13947 | 364.17404 | -4.1781859
181.07242 | -3.4276772 | -4.014143 | -0.013498992 | 0 | 0 | 0.00062421488 | -11.560561 | 6.5008616 | 359.14096 | 364.17441 | -4.1781864
181.07244 | -3.4276774 | -4.0147176 | -0.010728649 | 0 | 0 | 0.00063668296 | -11.560668 | 6.5024638 | 359.14249 | 364.17477 | -4.1781864
181.07246 | -3.4276776 | -4.0147557 | -0.0039363708 | 0 | 0 | 0.00063740136 | -11.560675 | 6.5004821 | 359.14401 | 364.17514 | -4.1781864
181.07248 | -3.4276779 | -4.0213809 | -0.0091630286 | 0 | 0 | 0.00063719292 | -11.560681 | 6.5045724 | 359.14551 | 364.17551 | -4.1781864
181.0725 | -3.4276783 | -4.0351949 | -0.0096258949 | 0 | 0 | -0.00098865025 | -11.598881 | 6.5027981 | 359.14703 | 364.17587 | -4.1781864
181.07252 | -3.4276783 | -4.0297556 | 0.00050857529 | 0 | 0 | -0.001129168 | -11.602182 | 6.5047684 | 359.14856 | 364.17624 | -4.1781864
181.07254 | -3.4276786 | -4.0358801 | 0.0028363511 | 0 | 0 | -0.0011382765 | -11.602396 | 6.5006785 | 359.15005 | 364.17661 | -4.1781864
181.07256 | -3.4276791 | -4.0297995 | -0.0071477299 | 0 | 0 | -0.0011388012 | -11.602408 | 6.5088496 | 359.15158 | 364.17697 | -4.1781864
181.07258 | -3.4276793 | -4.0358849 | -0.014548567 | 0 | 0 | -0.0011389208 | -11.602415 | 6.5031676 | 359.15311 | 364.17734 | -4.1781864
181.0726 | -3.4276795 | -4.0430436 | -0.007181868 | 0 | 0 | -0.0017386118 | -11.640616 | 6.509057 | 359.1546 | 364.1777 | -4.1781864
181.07262 | -3.4276798 | -4.0436525 | -0.0043544802 | 0 | 0 | -0.0017904416 | -11.643918 | 6.5010476 | 359.15613 | 364.17807 | -4.1789017
181.07264 | -3.4276803 | -4.0569344 | -0.011383962 | 0 | 0 | -0.0017938012 | -11.644132 | 6.5024772 | 359.15765 | 364.17844 | -4.1782479
181.07266 | -3.4276805 | -4.0580826 | -0.0054608756 | 0 | 0 | -0.0017939948 | -11.644144 | 6.5047474 | 359.15915 | 364.1788 | -4.1774759
181.07268 | -3.4276807 | -4.0713983 | 0.0023243704 | 0 | 0 | -0.0017937059 | -11.64416 | 6.5028086 | 359.16068 | 364.17917 | -4.1781254
181.0727 | -3.427681 | -4.0659261 | -0.0028239002 | 0 | 0 | 0.00017528224 | -11.739661 | 6.500505 | 359.16217 | 364.17953 | -4.1767535
181.07272 | -3.4276812 | -4.0654302 | -0.013447856 | 0 | 0 | 0.000345457 | -11.747915 | 6.5045738 | 359.1637 | 364.17993 | -4.1780629
181.07274 | -3.4276814 | -4.07864 | -0.0085474793 | 0 | 0 | 0.00035648784 | -11.748451 | 6.5049295 | 359.16522 | 364.1803 | -4.1781788
181.07276 | -3.4276817 | -4.0797844 | -0.0052007316 | 0 | 0 | 0.00035712344 | -11.748482 | 6.5006886 | 359.16672 | 364.18066 | -4.1767569
181.07278 | -3.4276822 | -4.0931005 | -0.010728825 | 0 | 0 | 0.00035692347 | -11.748492 | 6.5024538 | 359.16824 | 364.18103 | -4.1780629
181.0728 | -3.4276824 | -4.0942502 | -0.0090333251 | 0 | 0 | -0.0011836609 | -11.805794 | 6.5068784 | 359.16977 | 364.1814 | -4.1781788
181.07282 | -3.4276826 | -4.1009459 | 0.0012889929 | 0 | 0 | -0.0013168099 | -11.810745 | 6.5029931 | 359.17126 | 364.18176 | -4.1781859
181.07284 | -3.4276829 | -4.1015224 | 0.0029025839 | 0 | 0 | -0.0013254407 | -11.811066 | 6.5026493 | 359.17279 | 364.18213 | -4.1781864
181.07286 | -3.4276834 | -4.101563 | -0.0078695202 | 0 | 0 | -0.001325938 | -11.811085 | 6.5047588 | 359.17432 | 364.1825 | -4.1767573
181.07288 | -3.4276836 | -4.1214299 | -0.013158296 | 0 | 0 | -0.001326004 | -11.811098 | 6.5028095 | 359.17581 | 364.18286 | -4.1780629
181.0729 | -3.4276838 | -4.1297679 | -0.0056088781 | 0 | 0 | -0.0015829881 | -11.887501 | 6.5026379 | 359.17734 | 364.18323 | -4.177464
181.07292 | -3.4276841 | -4.1304522 | -0.0056736842 | 0 | 0 | -0.0016051985 | -11.894104 | 6.5047579 | 359.17886 | 364.18359 | -4.1766953
181.07294 | -3.4276843 | -4.1371164 | -0.011500695 | 0 | 0 | -0.0016066381 | -11.894532 | 6.5028095 | 359.18036 | 364.18396 | -4.1766295
181.07296 | -3.4276845 | -4.1376905 | -0.004015612 | 0 | 0 | -0.0016067212 | -11.894557 | 6.5026374 | 359.18188 | 364.18433 | -4.1780548
181.07298 | -3.4276848 | -4.1311088 | 0.0046272622 | 0 | 0 | -0.0016064132 | -11.894561 | 6.5026259 | 359.18341 | 364.18469 | -4.1774635
181.073 | -3.4276853 | -4.1437821 | -0.0040801228 | 0 | 0 | 0.0004477016 | -11.913659 | 6.5068898 | 359.18491 | 364.18506 | -4.1774101
181.07302 | -3.4276855 | -4.1515131 | -0.013560838 | 0 | 0 | 0.00062523369 | -11.91531 | 6.5029945 | 359.18643 | 364.18542 | -4.1781211
181.07304 | -3.4276857 | -4.1653962 | -0.0092812879 | 0 | 0 | 0.00063674146 | -11.915417 | 6.5047822 | 359.18796 | 364.18579 | -4.1796117
181.07306 | -3.4276862 | -4.1467209 | -0.0059902207 | 0 | 0 | 0.0006374045 | -11.915424 | 6.5049438 | 359.18945 | 364.18616 | -4.1783099
181.07308 | -3.4276865 | -4.1583247 | -0.010795688 | 0 | 0 | 0.00063716696 | -11.915436 | 6.5070858 | 359.19098 | 364.18652 | -4.1781945
181.0731 | -3.4276867 | -4.1726041 | -0.009037409 | 0 | 0 | -0.0011599635 | -11.991839 | 6.5030069 | 359.19247 | 364.18689 | -4.1781869
181.07312 | -3.4276867 | -4.1671948 | 0.0027403594 | 0 | 0 | -0.0013152851 | -11.998442 | 6.5047822 | 359.194 | 364.18726 | -4.1767573
181.07314 | -3.4276872 | -4.1667008 | 0.0023014203 | 0 | 0 | -0.0013253532 | -11.99887 | 6.502811 | 359.19553 | 364.18762 | -4.1766338
181.07316 | -3.4276874 | -4.1666694 | -0.010102062 | 0 | 0 | -0.0013259333 | -11.998895 | 6.5026374 | 359.19702 | 364.18799 | -4.1780548
181.07318 | -3.4276876 | -4.1732903 | -0.012623847 | 0 | 0 | -0.0013259907 | -11.998902 | 6.5026259 | 359.19855 | 364.18835 | -4.1781783
181.0732 | -3.4276881 | -4.1804833 | -0.005558739 | 0 | 0 | -0.0014973072 | -12.037102 | 6.5047579 | 359.20007 | 364.18872 | -4.1781859
181.07322 | -3.4276884 | -4.1810923 | -0.0071220542 | 0 | 0 | -0.0015121137 | -12.040404 | 6.5049419 | 359.20157 | 364.18912 | -4.1781864
181.07324 | -3.4276886 | -4.1811295 | -0.011625856 | 0 | 0 | -0.0015130735 | -12.040618 | 6.5028214 | 359.20309 | 364.18948 | -4.1774716
181.07326 | -3.4276888 | -4.1678896 | -0.0032984093 | 0 | 0 | -0.0015131288 | -12.04063 | 6.5026379 | 359.20462 | 364.18985 | -4.1774106
181.07328 | -3.4276893 | -4.1667447 | 0.0039630928 | 0 | 0 | -0.0015128454 | -12.040628 | 6.5026259 | 359.20612 | 364.19022 | -4.1781211
181.0733 | -3.4276896 | -4.1666737 | -0.0048653642 | 0 | 0 | 0.00037009321 | -12.021527 | 6.5068898 | 359.20764 | 364.19058 | -4.1767535
181.07332 | -3.4276896 | -4.1865311 | -0.015079279 | 0 | 0 | 0.00053283112 | -12.019876 | 6.5029941 | 359.20917 | 364.19095 | -4.1780629
181.07334 | -3.42769 | -4.1750054 | -0.010136372 | 0 | 0 | 0.00054337992 | -12.019769 | 6.5026484 | 359.21066 | 364.19131 | -4.1781788
181.07336 | -3.4276903 | -4.1739707 | -0.0053352299 | 0 | 0 | 0.00054398767 | -12.019762 | 6.5004945 | 359.21219 | 364.19168 | -4.1781859
181.07338 | -3.4276905 | -4.1606603 | -0.012189075 | 0 | 0 | 0.00054373418 | -12.019759 | 6.5024409 | 359.21371 | 364.19205 | -4.1767573
181.0734 | -3.4276907 | -4.1595106 | -0.0084328912 | 0 | 0 | -0.001339203 | -12.000661 | 6.5026131 | 359.21521 | 364.19241 | -4.1780629
181.07342 | -3.4276912 | -4.1528172 | 0.0020694504 | 0 | 0 | -0.0015019408 | -11.99901 | 6.5026245 | 359.21674 | 364.19278 | -4.1781788
181.07344 | -3.4276915 | -4.1654811 | 6.4101281e-05 | 0 | 0 | -0.0015124895 | -11.998903 | 6.502625 | 359.21826 | 364.19315 | -4.1781859
181.07346 | -3.4276917 | -4.1599679 | -0.01174599 | 0 | 0 | -0.0015130972 | -11.998896 | 6.5026255 | 359.21976 | 364.19351 | -4.1767573
181.07348 | -3.4276922 | -4.1594653 | -0.013488252 | 0 | 0 | -0.0015131431 | -11.998896 | 6.5047579 | 359.22128 | 364.19388 | -4.1780629
181.0735 | -3.4276924 | -4.1461897 | -0.0070821936 | 0 | 0 | -0.0015988125 | -11.998896 | 6.5049419 | 359.22281 | 364.19424 | -4.177464
181.07352 | -3.4276924 | -4.1384201 | -0.0079784971 | 0 | 0 | -0.0016062168 | -11.998896 | 6.5028219 | 359.2243 | 364.19461 | -4.1781244
181.07354 | -3.4276927 | -4.1245308 | -0.012422238 | 0 | 0 | -0.0016066966 | -11.998896 | 6.5069022 | 359.22583 | 364.19498 | -4.1781826
181.07356 | -3.4276931 | -4.1233444 | -0.0019131922 | 0 | 0 | -0.0016067242 | -11.998896 | 6.5029945 | 359.22733 | 364.19534 | -4.1774716
181.07358 | -3.4276934 | -4.1166487 | 0.0033579124 | 0 | 0 | -0.0016064394 | -11.998879 | 6.5026488 | 359.22885 | 364.19571 | -4.1781254
181.0736 | -3.4276936 | -4.1293101 | -0.0056455722 | 0 | 0 | 0.00027665184 | -11.884276 | 6.5026269 | 359.23038 | 364.19608 | -4.1781826
181.07362 | -3.4276941 | -4.1105537 | -0.014419934 | 0 | 0 | 0.00043940265 | -11.874371 | 6.5068898 | 359.23187 | 364.19644 | -4.1781864
181.07364 | -3.4276943 | -4.1089077 | -0.0086262245 | 0 | 0 | 0.00044995226 | -11.873729 | 6.5029941 | 359.2334 | 364.19681 | -4.1774716
181.07366 | -3.4276946 | -4.0955563 | -0.0052058324 | 0 | 0 | 0.00045056012 | -11.873692 | 6.5026498 | 359.23492 | 364.19717 | -4.1781254
181.07368 | -3.4276948 | -4.0811653 | -0.011455176 | 0 | 0 | 0.00045033259 | -11.873675 | 6.5090232 | 359.23642 | 364.19754 | -4.1767535
181.0737 | -3.427695 | -4.0931878 | -0.0076434249 | 0 | 0 | -0.0012614912 | -11.778173 | 6.5031781 | 359.23795 | 364.19791 | -4.1780629
181.07372 | -3.4276953 | -4.0876298 | 0.0021362016 | 0 | 0 | -0.0014094401 | -11.769919 | 6.5026612 | 359.23947 | 364.1983 | -4.1767492
181.07374 | -3.4276955 | -4.0672641 | -0.00065810356 | 0 | 0 | -0.0014190302 | -11.769383 | 6.5047598 | 359.24097 | 364.19867 | -4.1780629
181.07376 | -3.427696 | -4.0721345 | -0.01326087 | 0 | 0 | -0.0014195828 | -11.769352 | 6.5049429 | 359.24249 | 364.19904 | -4.1767492
181.07378 | -3.4276962 | -4.0659699 | -0.012165793 | 0 | 0 | -0.0014196126 | -11.769345 | 6.5070858 | 359.24402 | 364.1994 | -4.1766334
181.0738 | -3.4276965 | -4.052186 | -0.004787304 | 0 | 0 | -0.0014196141 | -11.731144 | 6.5030069 | 359.24551 | 364.19977 | -4.1780548
181.07382 | -3.4276967 | -4.0510044 | -0.0092342198 | 0 | 0 | -0.0014196142 | -11.727842 | 6.5069137 | 359.24704 | 364.20013 | -4.1781783
181.07384 | -3.4276972 | -4.0376849 | -0.011809626 | 0 | 0 | -0.0014196142 | -11.727628 | 6.5008631 | 359.24857 | 364.2005 | -4.1781859
181.07386 | -3.4276974 | -4.0299149 | -0.0018579008 | 0 | 0 | -0.0014196142 | -11.727616 | 6.5045972 | 359.25006 | 364.20087 | -4.1781864
181.07388 | -3.4276977 | -4.0292683 | 0.0033613262 | 0 | 0 | -0.0014193539 | -11.7276 | 6.5027995 | 359.25159 | 364.20123 | -4.1774716
181.0739 | -3.4276979 | -4.0292258 | -0.0070979372 | 0 | 0 | 0.00029247164 | -11.632099 | 6.5047684 | 359.25311 | 364.2016 | -4.1781254
181.07392 | -3.4276981 | -4.0226016 | -0.014545244 | 0 | 0 | 0.00044042052 | -11.623845 | 6.502811 | 359.25461 | 364.20197 | -4.1767535
181.07394 | -3.4276984 | -4.015408 | -0.0071820058 | 0 | 0 | 0.0004500107 | -11.623309 | 6.5090342 | 359.25613 | 364.20233 | -4.1780629
181.07396 | -3.4276986 | -4.0147977 | -0.0065330346 | 0 | 0 | 0.00045056327 | -11.623278 | 6.5053115 | 359.25766 | 364.2027 | -4.1767492
181.07398 | -3.4276991 | -4.0081382 | -0.015202047 | 0 | 0 | 0.00045026763 | -11.623268 | 6.5049777 | 359.25916 | 364.20306 | -4.1780634
181.074 | -3.4276993 | -4.0141807 | -0.0065129641 | 0 | 0 | -0.0016898673 | -11.565967 | 6.5028238 | 359.26068 | 364.20343 | -4.1796079
181.07402 | -3.4276996 | -3.9882329 | 0.0029659972 | 0 | 0 | -0.0018748341 | -11.561016 | 6.5069022 | 359.26218 | 364.2038 | -4.1783094
181.07404 | -3.4277 | -3.9992201 | -0.0027664814 | 0 | 0 | -0.0018868238 | -11.560695 | 6.505127 | 359.2637 | 364.20416 | -4.1789093
181.07406 | -3.4277003 | -3.9935961 | -0.013444533 | 0 | 0 | -0.0018875146 | -11.560676 | 6.5049663 | 359.26523 | 364.20453 | -4.1782489
181.07408 | -3.4277005 | -3.9864686 | -0.011451782 | 0 | 0 | -0.0018874737 | -11.560666 | 6.5049553 | 359.26672 | 364.2049 | -4.1781907
181.0741 | -3.4277008 | -3.9858639 | -0.0069034551 | 0 | 0 | -0.0013734476 | -11.503363 | 6.5049543 | 359.26825 | 364.20526 | -4.1781864
181.07412 | -3.427701 | -3.992444 | -0.010870894 | 0 | 0 | -0.0013290214 | -11.498412 | 6.5028224 | 359.26978 | 364.20563 | -4.1774716
181.07414 | -3.4277012 | -3.979774 | -0.011220739 | 0 | 0 | -0.0013261416 | -11.498091 | 6.5047698 | 359.27127 | 364.20599 | -4.1781254
181.07416 | -3.4277015 | -3.9919064 | -0.0010777796 | 0 | 0 | -0.0013259758 | -11.498072 | 6.5028105 | 359.2728 | 364.20636 | -4.1781826
181.07418 | -3.427702 | -3.9797368 | 0.0027021139 | 0 | 0 | -0.0013257324 | -11.498068 | 6.5047698 | 359.27432 | 364.20673 | -4.1781864
181.0742 | -3.4277022 | -3.9786613 | -0.0078824265 | 0 | 0 | 0.00021485412 | -11.478969 | 6.5049429 | 359.27582 | 364.20709 | -4.1781864
181.07422 | -3.4277024 | -3.9719732 | -0.013159257 | 0 | 0 | 0.00034800317 | -11.477318 | 6.5049543 | 359.27734 | 364.20749 | -4.1781864
181.07424 | -3.4277027 | -3.9912589 | -0.0070606424 | 0 | 0 | 0.00035663403 | -11.477211 | 6.5049543 | 359.27887 | 364.20786 | -4.1774716
181.07426 | -3.4277031 | -3.9863183 | -0.0057991557 | 0 | 0 | 0.0003571313 | -11.477204 | 6.5028219 | 359.28036 | 364.20822 | -4.1781254
181.07428 | -3.4277034 | -3.9924746 | -0.011508827 | 0 | 0 | 0.00035691081 | -11.47721 | 6.5026383 | 359.28189 | 364.20859 | -4.1781826
181.0743 | -3.4277036 | -3.9797747 | -0.004016412 | 0 | 0 | -0.0012693909 | -11.51541 | 6.5047579 | 359.28342 | 364.20895 | -4.1781864
181.07432 | -3.4277039 | -3.9852843 | 0.0024492245 | 0 | 0 | -0.0014099482 | -11.518712 | 6.5006781 | 359.28491 | 364.20932 | -4.179616
181.07434 | -3.4277041 | -3.9725456 | -0.004268364 | 0 | 0 | -0.0014190594 | -11.518926 | 6.5088506 | 359.28644 | 364.20969 | -4.1783104
181.07436 | -3.4277043 | -3.991298 | -0.01357315 | 0 | 0 | -0.0014195843 | -11.518938 | 6.5074315 | 359.28796 | 364.21005 | -4.1781945
181.07438 | -3.4277046 | -3.9995651 | -0.010007427 | 0 | 0 | -0.0014195736 | -11.518942 | 6.5051622 | 359.28946 | 364.21042 | -4.179616
181.0744 | -3.427705 | -4.0068645 | -0.0060530668 | 0 | 0 | -0.0011625708 | -11.538042 | 6.5071006 | 359.29099 | 364.21078 | -4.1790247
181.07442 | -3.4277053 | -4.0008607 | -0.011526262 | 0 | 0 | -0.0011403586 | -11.539693 | 6.5072713 | 359.29248 | 364.21115 | -4.1782565
181.07444 | -3.4277055 | -4.0135703 | -0.010552249 | 0 | 0 | -0.0011389189 | -11.5398 | 6.5030189 | 359.29401 | 364.21152 | -4.1796203
181.07446 | -3.427706 | -4.0146804 | 0.0018853729 | 0 | 0 | -0.0011388358 | -11.539807 | 6.5047827 | 359.29553 | 364.21188 | -4.1783104
181.07448 | -3.4277062 | -4.0147533 | 0.0022305751 | 0 | 0 | -0.0011386361 | -11.539813 | 6.5028114 | 359.29703 | 364.21225 | -4.1774802
181.0745 | -3.4277065 | -4.0213795 | -0.0086541409 | 0 | 0 | 0.00014513393 | -11.578013 | 6.5069017 | 359.29855 | 364.21262 | -4.1781254
181.07452 | -3.4277065 | -4.028573 | -0.013225186 | 0 | 0 | 0.00025608696 | -11.581315 | 6.502995 | 359.30008 | 364.21298 | -4.1774688
181.07454 | -3.427707 | -4.0291853 | -0.0077913986 | 0 | 0 | 0.00026327898 | -11.581529 | 6.5047827 | 359.30157 | 364.21335 | -4.1795545
181.07456 | -3.4277072 | -4.0490866 | -0.0073142261 | 0 | 0 | 0.00026369339 | -11.581541 | 6.5070753 | 359.3031 | 364.21371 | -4.1783061
181.07458 | -3.4277074 | -4.0375633 | -0.01381628 | 0 | 0 | 0.00026344237 | -11.581551 | 6.5051379 | 359.30463 | 364.21408 | -4.1774797
181.0746 | -3.4277077 | -4.0365319 | -0.0034874741 | 0 | 0 | -0.0015342711 | -11.638853 | 6.5028343 | 359.30612 | 364.21445 | -4.1781254
181.07462 | -3.4277081 | -4.0497088 | 0.0032245645 | 0 | 0 | -0.001689643 | -11.643804 | 6.5047708 | 359.30765 | 364.21481 | -4.1781826
181.07464 | -3.4277084 | -4.0640907 | -0.0049289512 | 0 | 0 | -0.0016997145 | -11.644125 | 6.5028105 | 359.30917 | 364.21518 | -4.1781864
181.07466 | -3.4277086 | -4.0586901 | -0.015809674 | 0 | 0 | -0.0017002947 | -11.644144 | 6.5047698 | 359.31067 | 364.21555 | -4.1781864
181.07468 | -3.4277091 | -4.0714397 | -0.010199269 | 0 | 0 | -0.0017002479 | -11.64416 | 6.5049434 | 359.31219 | 364.21591 | -4.1781864
181.0747 | -3.4277093 | -4.0791726 | -0.0046130233 | 0 | 0 | -0.0011863046 | -11.739661 | 6.5070853 | 359.31372 | 364.21628 | -4.1767573
181.07472 | -3.4277093 | -4.0798173 | -0.01212665 | 0 | 0 | -0.0011418858 | -11.747915 | 6.500874 | 359.31522 | 364.21667 | -4.1780629
181.07474 | -3.4277096 | -4.0798583 | -0.0091552343 | 0 | 0 | -0.0011390065 | -11.748451 | 6.5024652 | 359.31674 | 364.21704 | -4.1781788
181.07476 | -3.4277101 | -4.0798631 | 0.0012805145 | 0 | 0 | -0.0011388406 | -11.748482 | 6.5026155 | 359.31827 | 364.21741 | -4.1781859
181.07478 | -3.4277103 | -4.0931053 | -0.00072901463 | 0 | 0 | -0.0011386884 | -11.748492 | 6.5068889 | 359.31976 | 364.21777 | -4.1767573
181.0748 | -3.4277105 | -4.0942516 | -0.011813175 | 0 | 0 | -0.00019710443 | -11.805794 | 6.5051255 | 359.32129 | 364.21814 | -4.1773491
181.07482 | -3.427711 | -4.1075683 | -0.014218746 | 0 | 0 | -0.0001157256 | -11.810745 | 6.5028334 | 359.32281 | 364.21851 | -4.1781168
181.07484 | -3.4277112 | -4.1087174 | -0.0064197755 | 0 | 0 | -0.00011045056 | -11.811066 | 6.5026388 | 359.32431 | 364.21887 | -4.1781826
181.07486 | -3.4277115 | -4.1087928 | -0.0079198834 | 0 | 0 | -0.00011014662 | -11.811085 | 6.502625 | 359.32584 | 364.21924 | -4.1781864
181.07488 | -3.4277117 | -4.115417 | -0.012418631 | 0 | 0 | -0.00011032551 | -11.811095 | 6.500493 | 359.32733 | 364.2196 | -4.1781864
181.0749 | -3.427712 | -4.1093726 | -0.003365437 | 0 | 0 | -0.0013945104 | -11.868398 | 6.5024409 | 359.32886 | 364.21997 | -4.1774716
181.07492 | -3.4277122 | -4.1353221 | 0.0039585601 | 0 | 0 | -0.0015054992 | -11.873349 | 6.5026131 | 359.33038 | 364.22034 | -4.1766953
181.07494 | -3.4277124 | -4.1375747 | -0.0063173361 | 0 | 0 | -0.0015126937 | -11.87367 | 6.5026245 | 359.33188 | 364.2207 | -4.1780591
181.07496 | -3.4277129 | -4.1311016 | -0.01520454 | 0 | 0 | -0.0015131083 | -11.873689 | 6.5026255 | 359.3334 | 364.22107 | -4.1781783
181.07498 | -3.4277132 | -4.1437817 | -0.0086930022 | 0 | 0 | -0.0015130525 | -11.873702 | 6.5047574 | 359.33493 | 364.22144 | -4.1781859
181.075 | -3.4277134 | -4.1515088 | -0.0066617331 | 0 | 0 | -0.00099919213 | -11.950103 | 6.502809 | 359.33643 | 364.2218 | -4.1781864
181.07502 | -3.4277136 | -4.1389127 | -0.010854714 | 0 | 0 | -0.00095478038 | -11.956706 | 6.500505 | 359.33795 | 364.22217 | -4.1781864
181.07504 | -3.4277141 | -4.151051 | -0.0083149783 | 0 | 0 | -0.0009519016 | -11.957134 | 6.5024424 | 359.33948 | 364.22253 | -4.1781864
181.07506 | -3.4277143 | -4.145503 | 0.0028025764 | 0 | 0 | -0.00095173577 | -11.957159 | 6.504746 | 359.34097 | 364.2229 | -4.1781864
181.07508 | -3.4277146 | -4.1516232 | 0.00012713297 | 0 | 0 | -0.00095159659 | -11.957163 | 6.5006757 | 359.3425 | 364.22327 | -4.1774716
181.0751 | -3.4277148 | -4.158783 | -0.012467969 | 0 | 0 | -9.5652031e-05 | -11.976263 | 6.498188 | 359.34402 | 364.22363 | -4.1774106
181.07512 | -3.4277151 | -4.1527705 | -0.012099063 | 0 | 0 | -2.1674849e-05 | -11.977914 | 6.5022454 | 359.34552 | 364.224 | -4.176692
181.07514 | -3.4277153 | -4.1654758 | -0.0069607799 | 0 | 0 | -1.6879589e-05 | -11.978021 | 6.504734 | 359.34705 | 364.22437 | -4.1773448
181.07516 | -3.4277155 | -4.1401038 | -0.0079704886 | 0 | 0 | -1.6603293e-05 | -11.978028 | 6.5070724 | 359.34857 | 364.22473 | -4.1781168
181.07518 | -3.427716 | -4.1577497 | -0.011696347 | 0 | 0 | -1.6783682e-05 | -11.978031 | 6.5051379 | 359.35007 | 364.2251 | -4.1781826
181.0752 | -3.4277163 | -4.1527023 | -0.0018504701 | 0 | 0 | -0.0013009906 | -11.997131 | 6.5028343 | 359.35159 | 364.22546 | -4.1781864
181.07522 | -3.4277165 | -4.1588521 | 0.003361867 | 0 | 0 | -0.0014119815 | -11.998782 | 6.5047708 | 359.35312 | 364.22586 | -4.1774721
181.07524 | -3.427717 | -4.146152 | -0.0063716252 | 0 | 0 | -0.001419176 | -11.998889 | 6.50281 | 359.35461 | 364.22623 | -4.1795545
181.07526 | -3.4277172 | -4.1516628 | -0.014482693 | 0 | 0 | -0.0014195906 | -11.998896 | 6.5026379 | 359.35614 | 364.22659 | -4.1783061
181.07528 | -3.4277174 | -4.1455407 | -0.0086304033 | 0 | 0 | -0.0014195478 | -11.99889 | 6.5047584 | 359.35764 | 364.22696 | -4.1781945
181.0753 | -3.4277177 | -4.1383791 | -0.0059323544 | 0 | 0 | -0.00099128543 | -11.960689 | 6.5049424 | 359.35916 | 364.22733 | -4.1781869
181.07532 | -3.4277179 | -4.1311517 | -0.01151785 | 0 | 0 | -0.0009542717 | -11.957387 | 6.5049539 | 359.36069 | 364.22769 | -4.1781864
181.07534 | -3.4277182 | -4.1371622 | -0.0069210958 | 0 | 0 | -0.00095187244 | -11.957173 | 6.5028224 | 359.36218 | 364.22806 | -4.1767573
181.07536 | -3.4277184 | -4.1443152 | 0.0029240642 | 0 | 0 | -0.00095173414 | -11.957161 | 6.5047698 | 359.36371 | 364.22842 | -4.1780634
181.07538 | -3.4277189 | -4.1383009 | -0.0013176379 | 0 | 0 | -0.00095162255 | -11.957157 | 6.50281 | 359.36523 | 364.22879 | -4.1796074
181.0754 | -3.4277191 | -4.1377649 | -0.013319233 | 0 | 0 | -0.00026686187 | -11.938057 | 6.5026374 | 359.36673 | 364.22916 | -4.1768804
181.07542 | -3.4277194 | -4.117867 | -0.011443438 | 0 | 0 | -0.00020767967 | -11.936406 | 6.5026264 | 359.36826 | 364.22952 | -4.1766415
181.07544 | -3.4277196 | -4.1161489 | -0.0054511526 | 0 | 0 | -0.00020384342 | -11.936299 | 6.5090218 | 359.36978 | 364.22989 | -4.1780558
181.07546 | -3.4277201 | -4.1226578 | -0.010019002 | 0 | 0 | -0.00020362237 | -11.936292 | 6.5031781 | 359.37128 | 364.23026 | -4.1767492
181.07548 | -3.4277203 | -4.1166029 | -0.010423546 | 0 | 0 | -0.00020375366 | -11.936283 | 6.5026612 | 359.3728 | 364.23062 | -4.1780629
181.0755 | -3.4277205 | -4.116065 | -0.0010104708 | 0 | 0 | -0.0011454127 | -11.878982 | 6.5047593 | 359.37433 | 364.23099 | -4.177464
181.07552 | -3.4277208 | -4.102787 | 0.0027065531 | 0 | 0 | -0.001226798 | -11.874031 | 6.5006771 | 359.37582 | 364.23135 | -4.1781244
181.07554 | -3.427721 | -4.0950189 | -0.0071561108 | 0 | 0 | -0.0012320735 | -11.87371 | 6.5024529 | 359.37735 | 364.23172 | -4.1781826
181.07556 | -3.4277213 | -4.0943737 | -0.014549161 | 0 | 0 | -0.0012323775 | -11.873691 | 6.5026131 | 359.37888 | 364.23209 | -4.1781864
181.07558 | -3.4277215 | -4.1009517 | -0.0079084039 | 0 | 0 | -0.001232342 | -11.873684 | 6.5004916 | 359.38037 | 364.23245 | -4.1781864
181.0756 | -3.427722 | -4.0948968 | -0.0058698296 | 0 | 0 | -0.000889824 | -11.835483 | 6.4960442 | 359.3819 | 364.23282 | -4.1767573
181.07562 | -3.4277222 | -4.0678787 | -0.011513572 | 0 | 0 | -0.00086022093 | -11.832181 | 6.5020604 | 359.38342 | 364.23318 | -4.1780629
181.07564 | -3.4277225 | -4.0787988 | -0.0054690274 | 0 | 0 | -0.00085830205 | -11.831967 | 6.5025887 | 359.38492 | 364.23355 | -4.1781788
181.07566 | -3.4277229 | -4.086411 | 0.0037756136 | 0 | 0 | -0.00085819146 | -11.831955 | 6.502624 | 359.38644 | 364.23392 | -4.1781859
181.07568 | -3.4277232 | -4.067184 | -0.0026985677 | 0 | 0 | -0.00085812045 | -11.831939 | 6.5090218 | 359.38797 | 364.23428 | -4.1767573
181.0757 | -3.4277234 | -4.0588856 | -0.014166344 | 0 | 0 | -0.00043006457 | -11.736437 | 6.5053105 | 359.38947 | 364.23465 | -4.1773491
181.07572 | -3.4277234 | -4.0515833 | -0.010787794 | 0 | 0 | -0.00039306874 | -11.728183 | 6.5049772 | 359.39099 | 364.23505 | -4.1781168
181.07574 | -3.4277239 | -4.0509677 | -0.0053931256 | 0 | 0 | -0.00039067067 | -11.727647 | 6.5028234 | 359.39249 | 364.23541 | -4.1781826
181.07576 | -3.4277241 | -4.0509281 | -0.011467879 | 0 | 0 | -0.00039053248 | -11.727616 | 6.5026383 | 359.39401 | 364.23578 | -4.1774716
181.07578 | -3.4277244 | -4.0509238 | -0.011274935 | 0 | 0 | -0.00039065524 | -11.727609 | 6.5068903 | 359.39554 | 364.23615 | -4.1781254
181.0758 | -3.4277248 | -4.0376816 | 0.00037035625 | 0 | 0 | -0.0012468763 | -11.689409 | 6.5051255 | 359.39703 | 364.23651 | -4.1796117
181.07582 | -3.4277251 | -4.0365343 | 0.0028273743 | 0 | 0 | -0.0013208773 | -11.686107 | 6.500701 | 359.39856 | 364.23688 | -4.1768804
181.07584 | -3.4277253 | -4.0165963 | -0.0078743044 | 0 | 0 | -0.0013256742 | -11.685893 | 6.5024543 | 359.40009 | 364.23724 | -4.178071
181.07586 | -3.4277256 | -4.0148749 | -0.01315879 | 0 | 0 | -0.0013259506 | -11.685881 | 6.5026145 | 359.40158 | 364.23761 | -4.1781793
181.07588 | -3.427726 | -4.0147638 | -0.0070607271 | 0 | 0 | -0.0013258874 | -11.685865 | 6.5047565 | 359.40311 | 364.23798 | -4.1781859
181.0759 | -3.427726 | -4.0147562 | -0.0065247007 | 0 | 0 | -0.00081204681 | -11.590364 | 6.50281 | 359.40463 | 364.23834 | -4.1774716
181.07592 | -3.4277263 | -4.0081348 | -0.012296961 | 0 | 0 | -0.00076763681 | -11.58211 | 6.5047693 | 359.40613 | 364.23871 | -4.1781254
181.07594 | -3.4277267 | -4.0075607 | -0.0040830635 | 0 | 0 | -0.00076475815 | -11.581574 | 6.5006776 | 359.40765 | 364.23907 | -4.1781826
181.07596 | -3.427727 | -3.9942808 | 0.0031705829 | 0 | 0 | -0.00076459232 | -11.581543 | 6.5024533 | 359.40918 | 364.23944 | -4.1781864
181.07598 | -3.4277272 | -3.9931333 | -0.0027535576 | 0 | 0 | -0.0007645312 | -11.581533 | 6.5068784 | 359.41068 | 364.23981 | -4.1781864
181.076 | -3.4277275 | -3.9864366 | -0.014895393 | 0 | 0 | -0.00042215065 | -11.524231 | 6.5029931 | 359.4122 | 364.24017 | -4.1781864
181.07602 | -3.4277279 | -3.9792402 | -0.010850592 | 0 | 0 | -0.00039255954 | -11.51928 | 6.5026488 | 359.41373 | 364.24054 | -4.1767573
181.07604 | -3.4277282 | -3.9852514 | -0.0046705813 | 0 | 0 | -0.00039064142 | -11.518959 | 6.5026264 | 359.41522 | 364.24091 | -4.1780629
181.07606 | -3.4277284 | -3.9857843 | -0.009226257 | 0 | 0 | -0.00039053094 | -11.51894 | 6.5026255 | 359.41675 | 364.24127 | -4.1767492
181.07608 | -3.4277289 | -3.9858186 | -0.0096297674 | 0 | 0 | -0.00039062911 | -11.518936 | 6.5068898 | 359.41827 | 364.24164 | -4.1780629
181.0761 | -3.4277289 | -3.9791994 | 0.0019608054 | 0 | 0 | -0.001075563 | -11.499836 | 6.5029941 | 359.41977 | 364.242 | -4.177464
181.07612 | -3.4277291 | -3.9786272 | 0.0022353721 | 0 | 0 | -0.0011347602 | -11.498185 | 6.5026488 | 359.4213 | 364.24237 | -4.1781244
181.07614 | -3.4277294 | -3.9785891 | -0.0086536463 | 0 | 0 | -0.0011385974 | -11.498078 | 6.5026269 | 359.42282 | 364.24274 | -4.1781826
181.07616 | -3.4277298 | -3.9719658 | -0.011773115 | 0 | 0 | -0.0011388186 | -11.498071 | 6.5068898 | 359.42432 | 364.2431 | -4.1781864
181.07618 | -3.4277301 | -3.9713955 | -0.0054876958 | 0 | 0 | -0.0011387523 | -11.498065 | 6.5051255 | 359.42584 | 364.24347 | -4.1781864
181.0762 | -3.4277303 | -3.9846008 | -0.0056656869 | 0 | 0 | -0.00062505796 | -11.459865 | 6.5028329 | 359.42734 | 364.24384 | -4.1781864
181.07622 | -3.4277308 | -3.9857399 | -0.010773618 | 0 | 0 | -0.00058066053 | -11.456564 | 6.5005069 | 359.42886 | 364.24423 | -4.1781864
181.07624 | -3.427731 | -3.9659526 | -0.0017749141 | 0 | 0 | -0.00057778269 | -11.45635 | 6.5067062 | 359.43039 | 364.2446 | -4.1781864
181.07626 | -3.4277313 | -3.9774816 | 0.0040931739 | 0 | 0 | -0.00057761691 | -11.456338 | 6.5029821 | 359.43188 | 364.24496 | -4.1774716
181.07628 | -3.4277315 | -3.971895 | -0.0048566363 | 0 | 0 | -0.00057762093 | -11.456337 | 6.5069127 | 359.43341 | 364.24533 | -4.1774106
181.0763 | -3.4277318 | -3.9780133 | -0.012900564 | 0 | 0 | -0.00066328206 | -11.456337 | 6.5029941 | 359.43494 | 364.2457 | -4.1781211
181.07632 | -3.427732 | -3.9917967 | -0.0084961606 | 0 | 0 | -0.00067068555 | -11.456337 | 6.4983845 | 359.43643 | 364.24606 | -4.1781826
181.07634 | -3.4277322 | -4.006217 | -0.0037447603 | 0 | 0 | -0.00067116547 | -11.456337 | 6.5022578 | 359.43796 | 364.24643 | -4.1781864
181.07636 | -3.4277327 | -3.9941959 | -0.010602863 | 0 | 0 | -0.00067119312 | -11.456337 | 6.5026016 | 359.43948 | 364.2468 | -4.1781864
181.07638 | -3.4277329 | -3.9997513 | -0.0075724898 | 0 | 0 | -0.00067122065 | -11.456349 | 6.502624 | 359.44098 | 364.24716 | -4.1781864
181.0764 | -3.4277332 | -4.0002551 | 0.0021411825 | 0 | 0 | -0.00084237551 | -11.53275 | 6.5068898 | 359.4425 | 364.24753 | -4.1796155
181.07642 | -3.4277334 | -4.0069103 | 0.0022468988 | 0 | 0 | -0.00085716794 | -11.539353 | 6.5029945 | 359.44403 | 364.24789 | -4.1768808
181.07644 | -3.4277339 | -4.0141068 | -0.010105544 | 0 | 0 | -0.00085812679 | -11.539781 | 6.5047817 | 359.44553 | 364.24826 | -4.178071
181.07646 | -3.4277341 | -4.0213351 | -0.011898732 | 0 | 0 | -0.00085818203 | -11.539806 | 6.502811 | 359.44705 | 364.24863 | -4.1781793
181.07648 | -3.4277344 | -4.0087066 | -0.0062223407 | 0 | 0 | -0.00085815904 | -11.53981 | 6.5026369 | 359.44858 | 364.24899 | -4.1781859
181.0765 | -3.4277346 | -4.0208445 | -0.0071806512 | 0 | 0 | -0.00068700436 | -11.55891 | 6.5004945 | 359.45007 | 364.24936 | -4.1781864
181.07652 | -3.4277349 | -4.0285382 | -0.010903182 | 0 | 0 | -0.00067221193 | -11.560561 | 6.5067058 | 359.4516 | 364.24973 | -4.1781864
181.07654 | -3.4277351 | -4.0291815 | -0.0017832832 | 0 | 0 | -0.00067125307 | -11.560668 | 6.5072474 | 359.45313 | 364.25009 | -4.1781864
181.07656 | -3.4277353 | -4.0358462 | 0.0040925825 | 0 | 0 | -0.00067119783 | -11.560675 | 6.5094142 | 359.45462 | 364.25046 | -4.1781864
181.07658 | -3.4277358 | -4.0496621 | -0.0055820975 | 0 | 0 | -0.00067120779 | -11.560692 | 6.5032034 | 359.45615 | 364.25082 | -4.1781864
181.0766 | -3.427736 | -4.0442238 | -0.012963263 | 0 | 0 | -0.00075668702 | -11.675294 | 6.5047946 | 359.45764 | 364.25119 | -4.179616
181.07662 | -3.4277363 | -4.0503497 | -0.0085006664 | 0 | 0 | -0.00076407479 | -11.685199 | 6.5028124 | 359.45917 | 364.25156 | -4.1797395
181.07664 | -3.4277365 | -4.0575118 | -0.0066494057 | 0 | 0 | -0.00076455367 | -11.685841 | 6.5090342 | 359.46069 | 364.25192 | -4.1783185
181.07666 | -3.427737 | -4.0647402 | -0.011580065 | 0 | 0 | -0.00076458126 | -11.685878 | 6.505311 | 359.46219 | 364.25229 | -4.1774807
181.07668 | -3.4277372 | -4.0653524 | -0.0069251335 | 0 | 0 | -0.00076458277 | -11.685886 | 6.5028453 | 359.46371 | 364.25266 | -4.1781254
181.0767 | -3.4277375 | -4.0720153 | 0.0029240523 | 0 | 0 | -0.00076458283 | -11.724086 | 6.5026393 | 359.46524 | 364.25302 | -4.1781826
181.07672 | -3.4277377 | -4.0858331 | 0.0001349261 | 0 | 0 | -0.00076458283 | -11.727388 | 6.5026259 | 359.46674 | 364.25339 | -4.1781864
181.07674 | -3.427738 | -4.093636 | -0.013193802 | 0 | 0 | -0.00076458283 | -11.727602 | 6.5068898 | 359.46826 | 364.25378 | -4.1781864
181.07676 | -3.4277382 | -4.0942845 | -0.0121617 | 0 | 0 | -0.00076458283 | -11.727614 | 6.5029941 | 359.46979 | 364.25415 | -4.1774716
181.07678 | -3.4277384 | -4.094326 | -0.0062394119 | 0 | 0 | -0.00076456985 | -11.727627 | 6.5026493 | 359.47128 | 364.25452 | -4.1781254
181.0768 | -3.4277389 | -4.0943284 | -0.007907914 | 0 | 0 | -0.0006790905 | -11.804029 | 6.5047593 | 359.47281 | 364.25488 | -4.1781826
181.07682 | -3.4277391 | -4.0943303 | -0.010966006 | 0 | 0 | -0.00067170273 | -11.810632 | 6.5049419 | 359.47433 | 364.25525 | -4.1781864
181.07684 | -3.4277394 | -4.1075764 | -0.0017874651 | 0 | 0 | -0.00067122385 | -11.81106 | 6.5028214 | 359.47583 | 364.25562 | -4.1781864
181.07686 | -3.4277399 | -4.1285825 | 0.003365949 | 0 | 0 | -0.00067119626 | -11.811085 | 6.5026383 | 359.47736 | 364.25598 | -4.1781864
181.07688 | -3.4277401 | -4.1237521 | -0.0063711698 | 0 | 0 | -0.00067122077 | -11.811098 | 6.5047579 | 359.47888 | 364.25635 | -4.1781864
181.0769 | -3.4277403 | -4.116673 | -0.013029994 | 0 | 0 | -0.00084237551 | -11.887501 | 6.5006776 | 359.48038 | 364.25671 | -4.1781864
181.07692 | -3.4277403 | -4.1094508 | -0.007778571 | 0 | 0 | -0.00085716794 | -11.894104 | 6.5067172 | 359.4819 | 364.25708 | -4.1781864
181.07694 | -3.4277408 | -4.1220827 | -0.0058614463 | 0 | 0 | -0.00085812679 | -11.894532 | 6.5051146 | 359.48343 | 364.25745 | -4.1774716
181.07696 | -3.4277411 | -4.1298084 | -0.011513423 | 0 | 0 | -0.00085818203 | -11.894557 | 6.5028329 | 359.48492 | 364.25781 | -4.1774106
181.07698 | -3.4277413 | -4.1238337 | -0.0076471246 | 0 | 0 | -0.00085818506 | -11.894558 | 6.5069032 | 359.48645 | 364.25818 | -4.1766925
181.077 | -3.4277418 | -4.1365447 | 0.0028611957 | 0 | 0 | -0.00085818517 | -11.894558 | 6.5072589 | 359.48798 | 364.25854 | -4.1787739
181.07702 | -3.427742 | -4.1376534 | -0.0020482154 | 0 | 0 | -0.00085818517 | -11.894558 | 6.5030184 | 359.48947 | 364.25891 | -4.1782403
181.07704 | -3.4277422 | -4.1311045 | -0.014833964 | 0 | 0 | -0.00085818517 | -11.894558 | 6.5047827 | 359.491 | 364.25928 | -4.1781902
181.07706 | -3.4277425 | -4.130537 | -0.011572878 | 0 | 0 | -0.00085818517 | -11.894558 | 6.5028114 | 359.49249 | 364.25964 | -4.1781864
181.07708 | -3.427743 | -4.1304994 | -0.0047332318 | 0 | 0 | -0.00085813308 | -11.894561 | 6.5069017 | 359.49402 | 364.26001 | -4.1781864
181.0771 | -3.427743 | -4.1304984 | -0.0099567119 | 0 | 0 | -0.00051572523 | -11.913659 | 6.5051274 | 359.49554 | 364.26038 | -4.1767573
181.07712 | -3.4277432 | -4.1371183 | -0.010419613 | 0 | 0 | -0.00048613176 | -11.91531 | 6.5070977 | 359.49704 | 364.26074 | -4.1766338
181.07714 | -3.4277437 | -4.131072 | -0.0017364158 | 0 | 0 | -0.00048421347 | -11.915417 | 6.5051398 | 359.49857 | 364.26111 | -4.1780548
181.07716 | -3.4277439 | -4.1437764 | 0.0033690094 | 0 | 0 | -0.00048410299 | -11.915424 | 6.5049663 | 359.50009 | 364.26147 | -4.1774635
181.07718 | -3.4277442 | -4.1316404 | -0.0085489852 | 0 | 0 | -0.00048418815 | -11.915424 | 6.5028234 | 359.50159 | 364.26184 | -4.1781244
181.0772 | -3.4277444 | -4.1107087 | -0.013218222 | 0 | 0 | -0.0010834745 | -11.915424 | 6.5069022 | 359.50311 | 364.26221 | -4.1774683
181.07722 | -3.4277449 | -4.1287847 | -0.0077908831 | 0 | 0 | -0.0011352692 | -11.915424 | 6.5029945 | 359.50464 | 364.26257 | -4.1781249
181.07724 | -3.4277451 | -4.1303854 | -0.0065876949 | 0 | 0 | -0.0011386266 | -11.915424 | 6.5026493 | 359.50613 | 364.26297 | -4.1796122
181.07726 | -3.4277453 | -4.1238685 | -0.012301372 | 0 | 0 | -0.0011388201 | -11.915424 | 6.5068917 | 359.50766 | 364.26334 | -4.1797395
181.07728 | -3.4277458 | -4.1166797 | -0.0062620528 | 0 | 0 | -0.0011387655 | -11.915418 | 6.5072589 | 359.50919 | 364.2637 | -4.1783185
181.0773 | -3.4277458 | -4.1094522 | 0.0037083239 | 0 | 0 | -0.00071073248 | -11.877218 | 6.5115466 | 359.51068 | 364.26407 | -4.178195
181.07732 | -3.4277461 | -4.1287007 | -0.0041554603 | 0 | 0 | -0.00067373872 | -11.873917 | 6.5033879 | 359.51221 | 364.26443 | -4.1781869
181.07734 | -3.4277463 | -4.1105161 | -0.014292354 | 0 | 0 | -0.00067134073 | -11.873703 | 6.5026751 | 359.51373 | 364.2648 | -4.1774716
181.07736 | -3.4277468 | -4.1155286 | -0.012248523 | 0 | 0 | -0.00067120255 | -11.873691 | 6.5068927 | 359.51523 | 364.26517 | -4.1781254
181.07738 | -3.427747 | -4.1093745 | -0.0055192481 | 0 | 0 | -0.00067118206 | -11.873687 | 6.5029945 | 359.51675 | 364.26553 | -4.1796122
181.0774 | -3.4277472 | -4.1088328 | -0.012201589 | 0 | 0 | -0.00058552012 | -11.854587 | 6.5047817 | 359.51828 | 364.2659 | -4.1783099
181.07742 | -3.4277477 | -4.1021762 | -0.012064392 | 0 | 0 | -0.00057811657 | -11.852936 | 6.5028114 | 359.51978 | 364.26627 | -4.1789098
181.07744 | -3.427748 | -4.1016006 | 0.00030327492 | 0 | 0 | -0.00057763665 | -11.852829 | 6.5047698 | 359.5213 | 364.26663 | -4.1782489
181.07746 | -3.4277482 | -4.0949435 | 0.001370383 | 0 | 0 | -0.000577609 | -11.852822 | 6.5049434 | 359.5228 | 364.267 | -4.1774764
181.07748 | -3.4277484 | -4.1009893 | -0.0087257512 | 0 | 0 | -0.0005776856 | -11.852819 | 6.5070858 | 359.52432 | 364.26736 | -4.1795545
181.0775 | -3.4277487 | -4.0949006 | -0.014682215 | 0 | 0 | -0.0010913806 | -11.833719 | 6.5030069 | 359.52585 | 364.26773 | -4.1783061
181.07752 | -3.4277489 | -4.0811214 | -0.0071906936 | 0 | 0 | -0.001135778 | -11.832068 | 6.5047832 | 359.52734 | 364.2681 | -4.1781945
181.07754 | -3.4277492 | -4.0799408 | -0.0058077718 | 0 | 0 | -0.0011386558 | -11.831961 | 6.5070753 | 359.52887 | 364.26846 | -4.1781869
181.07756 | -3.4277496 | -4.0732431 | -0.012961145 | 0 | 0 | -0.0011388217 | -11.831954 | 6.5051379 | 359.5304 | 364.26883 | -4.1781864
181.07758 | -3.4277499 | -4.0726652 | -0.0048681954 | 0 | 0 | -0.0011387395 | -11.831942 | 6.5028338 | 359.53189 | 364.2692 | -4.1781864
181.0776 | -3.4277501 | -4.0593829 | 0.0023783185 | 0 | 0 | -0.00053945341 | -11.75554 | 6.5026393 | 359.53342 | 364.26956 | -4.1781864
181.07762 | -3.4277503 | -4.0449939 | -0.0042730127 | 0 | 0 | -0.00048765852 | -11.748937 | 6.5068913 | 359.53494 | 364.26993 | -4.1781864
181.07764 | -3.4277508 | -4.0437756 | -0.014299809 | 0 | 0 | -0.00048430113 | -11.748509 | 6.5072584 | 359.53644 | 364.27029 | -4.1781864
181.07766 | -3.4277511 | -4.0436959 | -0.0107965 | 0 | 0 | -0.00048410767 | -11.748484 | 6.5072823 | 359.53796 | 364.27066 | -4.1781864
181.07768 | -3.4277513 | -4.0370703 | -0.0061199078 | 0 | 0 | -0.00048412327 | -11.748468 | 6.5030184 | 359.53949 | 364.27103 | -4.1781864
181.0777 | -3.4277515 | -4.0364957 | -0.011530455 | 0 | 0 | -0.00065537594 | -11.652966 | 6.4983859 | 359.54099 | 364.27139 | -4.1781864
181.07772 | -3.4277518 | -4.0232158 | -0.0098263174 | 0 | 0 | -0.00067017687 | -11.644713 | 6.5022578 | 359.54251 | 364.27176 | -4.1781864
181.07774 | -3.427752 | -4.0220695 | 0.0012216213 | 0 | 0 | -0.00067113625 | -11.644177 | 6.5026026 | 359.54404 | 364.27216 | -4.179616
181.07776 | -3.4277523 | -4.0219951 | 0.00071896391 | 0 | 0 | -0.00067119155 | -11.644146 | 6.5111532 | 359.54553 | 364.27252 | -4.1783104
181.07778 | -3.4277527 | -4.0219898 | -0.010962272 | 0 | 0 | -0.00067129877 | -11.644139 | 6.5076275 | 359.54706 | 364.27289 | -4.1796236
181.0778 | -3.427753 | -4.0153685 | -0.01269546 | 0 | 0 | -0.0013563365 | -11.605938 | 6.5073061 | 359.54858 | 364.27325 | -4.1775961
181.07782 | -3.4277532 | -4.0147963 | -0.0070151375 | 0 | 0 | -0.0014155427 | -11.602636 | 6.5030203 | 359.55008 | 364.27362 | -4.178133
181.07784 | -3.4277537 | -4.0147591 | -0.0079742931 | 0 | 0 | -0.0014193804 | -11.602422 | 6.5026512 | 359.55161 | 364.27399 | -4.1781831
181.07786 | -3.4277539 | -4.0147538 | -0.013148609 | 0 | 0 | -0.0014196016 | -11.60241 | 6.5068913 | 359.55313 | 364.27435 | -4.1781864
181.07788 | -3.4277542 | -3.9948912 | -0.0041539632 | 0 | 0 | -0.0014194702 | -11.602397 | 6.5029945 | 359.55463 | 364.27472 | -4.1781864
181.0779 | -3.4277544 | -3.999795 | 0.0031656038 | 0 | 0 | -0.00047753245 | -11.525996 | 6.5069137 | 359.55615 | 364.27509 | -4.1781864
181.07792 | -3.4277546 | -3.9936345 | -0.005658119 | 0 | 0 | -0.00039612301 | -11.519393 | 6.5029945 | 359.55765 | 364.27545 | -4.1774716
181.07794 | -3.4277549 | -3.9930937 | -0.015146086 | 0 | 0 | -0.00039084596 | -11.518965 | 6.5005164 | 359.55917 | 364.27582 | -4.1788397
181.07796 | -3.4277551 | -3.9996777 | -0.008689072 | 0 | 0 | -0.00039054194 | -11.51894 | 6.5024424 | 359.5607 | 364.27618 | -4.1782446
181.07798 | -3.4277556 | -3.9870045 | -0.0059361863 | 0 | 0 | -0.00039056456 | -11.518936 | 6.5026131 | 359.56219 | 364.27655 | -4.1781902
181.078 | -3.4277558 | -3.9792771 | -0.011518402 | 0 | 0 | -0.00064746453 | -11.499836 | 6.502624 | 359.56372 | 364.27692 | -4.1781864
181.07802 | -3.4277561 | -3.9852526 | -0.0090999734 | 0 | 0 | -0.00066966779 | -11.498185 | 6.500493 | 359.56525 | 364.27728 | -4.1767573
181.07804 | -3.4277563 | -3.9791636 | 0.0027360809 | 0 | 0 | -0.00067110703 | -11.498078 | 6.5045738 | 359.56674 | 364.27765 | -4.1780634
181.07806 | -3.4277568 | -3.9852469 | 0.00084816763 | 0 | 0 | -0.00067118998 | -11.498071 | 6.5070624 | 359.56827 | 364.27802 | -4.1796079
181.07808 | -3.427757 | -3.9857833 | -0.013131917 | 0 | 0 | -0.00067133771 | -11.498071 | 6.503005 | 359.56979 | 364.27838 | -4.1783094
181.0781 | -3.427757 | -3.9791975 | -0.012883108 | 0 | 0 | -0.0016133161 | -11.498071 | 6.5026498 | 359.57129 | 364.27875 | -4.1796241
181.07812 | -3.4277575 | -3.9786291 | -0.0063018776 | 0 | 0 | -0.0016947291 | -11.498071 | 6.5068913 | 359.57281 | 364.27911 | -4.1783104
181.07814 | -3.4277577 | -3.9918315 | -0.0079119671 | 0 | 0 | -0.0017000063 | -11.498071 | 6.5029945 | 359.57434 | 364.27948 | -4.1796241
181.07816 | -3.427758 | -3.9731126 | -0.010966239 | 0 | 0 | -0.0017003104 | -11.498071 | 6.5047827 | 359.57584 | 364.27985 | -4.1783104
181.07818 | -3.4277582 | -3.9847097 | -0.0017875881 | 0 | 0 | -0.0017001055 | -11.498071 | 6.5070758 | 359.57736 | 364.28021 | -4.1781945
181.0782 | -3.4277587 | -3.9725091 | 0.0026405123 | 0 | 0 | -0.00024457788 | -11.498071 | 6.5072703 | 359.57889 | 364.28058 | -4.1781869
181.07822 | -3.4277589 | -3.9979186 | -0.0064340886 | 0 | 0 | -0.00011878021 | -11.498071 | 6.5030189 | 359.58038 | 364.28094 | -4.179616
181.07824 | -3.4277592 | -4.0067582 | -0.014486855 | 0 | 0 | -0.0001106259 | -11.498071 | 6.5047832 | 359.58191 | 364.28134 | -4.1783104
181.07826 | -3.4277596 | -4.007473 | -0.0093568144 | 0 | 0 | -0.00011015606 | -11.498071 | 6.5049429 | 359.58344 | 364.28171 | -4.1781945
181.07828 | -3.4277599 | -3.9942768 | -0.0052688508 | 0 | 0 | -0.00011019577 | -11.498074 | 6.5028219 | 359.58493 | 364.28207 | -4.1781869
181.0783 | -3.4277599 | -3.9997561 | -0.011459148 | 0 | 0 | -0.00053808303 | -11.517174 | 6.5047703 | 359.58646 | 364.28244 | -4.1781864
181.07832 | -3.4277601 | -4.0002542 | -0.0069173714 | 0 | 0 | -0.00057506427 | -11.518825 | 6.5049434 | 359.58798 | 364.28281 | -4.1767573
181.07834 | -3.4277606 | -4.0002894 | 0.0021989599 | 0 | 0 | -0.00057746144 | -11.518932 | 6.5070858 | 359.58948 | 364.28317 | -4.1773491
181.07836 | -3.4277608 | -4.0135336 | -0.00065392512 | 0 | 0 | -0.00057759957 | -11.518939 | 6.5051394 | 359.591 | 364.28354 | -4.1781168
181.07838 | -3.4277611 | -4.014678 | -0.012534458 | 0 | 0 | -0.00057775027 | -11.518948 | 6.5049663 | 359.5925 | 364.28391 | -4.176753
181.0784 | -3.4277613 | -4.0147533 | -0.012828556 | 0 | 0 | -0.0015197155 | -11.57625 | 6.5028234 | 359.59402 | 364.28427 | -4.1780634
181.07842 | -3.4277618 | -4.0213804 | -0.0055721095 | 0 | 0 | -0.0016011273 | -11.581201 | 6.5047698 | 359.59555 | 364.28464 | -4.1796079
181.07844 | -3.427762 | -4.0351949 | -0.0085751638 | 0 | 0 | -0.0016064044 | -11.581522 | 6.5028105 | 359.59705 | 364.285 | -4.1797385
181.07846 | -3.4277623 | -4.0297565 | -0.010298532 | 0 | 0 | -0.0016067085 | -11.581541 | 6.5047693 | 359.59857 | 364.28537 | -4.1783185
181.07848 | -3.4277627 | -4.0425038 | -0.0010022523 | 0 | 0 | -0.0016065037 | -11.581554 | 6.50281 | 359.6001 | 364.28574 | -4.178195
181.0785 | -3.4277627 | -4.0436163 | 0.0034324559 | 0 | 0 | -0.00015103111 | -11.657956 | 6.5026374 | 359.60159 | 364.2861 | -4.1781869
181.07852 | -3.427763 | -4.0503087 | -0.0070933886 | 0 | 0 | -2.5238143e-05 | -11.664559 | 6.5026255 | 359.60312 | 364.28647 | -4.1781864
181.07854 | -3.4277632 | -4.0442653 | -0.014544985 | 0 | 0 | -1.7084139e-05 | -11.664987 | 6.5026255 | 359.60464 | 364.28683 | -4.1781864
181.07856 | -3.4277637 | -4.0503545 | -0.0071819918 | 0 | 0 | -1.6614318e-05 | -11.665012 | 6.5068898 | 359.60614 | 364.2872 | -4.1781864
181.07858 | -3.4277639 | -4.070756 | -0.0065323715 | 0 | 0 | -1.6693068e-05 | -11.665025 | 6.5051255 | 359.60767 | 364.28757 | -4.1781859
181.0786 | -3.4277642 | -4.0791283 | -0.010846023 | 0 | 0 | -0.0007013412 | -11.741426 | 6.5028338 | 359.60919 | 364.28793 | -4.176043
181.07862 | -3.4277647 | -4.0731926 | -0.0061364844 | 0 | 0 | -0.00076051365 | -11.748029 | 6.5047708 | 359.61069 | 364.2883 | -4.1780014
181.07864 | -3.4277649 | -4.0726638 | 0.0029905112 | 0 | 0 | -0.00076434924 | -11.748457 | 6.5028105 | 359.61221 | 364.28867 | -4.1767454
181.07866 | -3.4277651 | -4.0726299 | -0.002039639 | 0 | 0 | -0.00076457026 | -11.748482 | 6.5047698 | 359.61374 | 364.28903 | -4.1780624
181.07868 | -3.4277654 | -4.0792494 | -0.013381649 | 0 | 0 | -0.00076471246 | -11.748486 | 6.5049424 | 359.61523 | 364.2894 | -4.1781788
181.0787 | -3.4277656 | -4.0798225 | -0.010721095 | 0 | 0 | -0.001621212 | -11.767586 | 6.5028214 | 359.61676 | 364.28976 | -4.1767569
181.07872 | -3.4277658 | -4.0864811 | -0.0046621058 | 0 | 0 | -0.0016952371 | -11.769237 | 6.5026383 | 359.61829 | 364.29013 | -4.1766338
181.07874 | -3.4277661 | -4.0870585 | -0.0085004503 | 0 | 0 | -0.0017000354 | -11.769344 | 6.5047579 | 359.61978 | 364.29053 | -4.1780548
181.07876 | -3.4277666 | -4.1069603 | -0.010293663 | 0 | 0 | -0.001700312 | -11.769351 | 6.5028095 | 359.62131 | 364.29089 | -4.1781783
181.07878 | -3.4277668 | -4.1152992 | -0.00027665449 | 0 | 0 | -0.0017000795 | -11.769366 | 6.5026379 | 359.6228 | 364.29126 | -4.1781859
181.0788 | -3.427767 | -4.1093626 | 0.0027697324 | 0 | 0 | -7.3444935e-05 | -11.864868 | 6.5047579 | 359.62433 | 364.29163 | -4.1781864
181.07882 | -3.4277673 | -4.1154556 | -0.0071517993 | 0 | 0 | 6.7141089e-05 | -11.873122 | 6.5028095 | 359.62585 | 364.29199 | -4.1774716
181.07884 | -3.4277678 | -4.1226158 | -0.013096127 | 0 | 0 | 7.6253986e-05 | -11.873658 | 6.5026383 | 359.62735 | 364.29236 | -4.1781254
181.07886 | -3.427768 | -4.1298418 | -0.0063310135 | 0 | 0 | 7.6779063e-05 | -11.873689 | 6.5090218 | 359.62888 | 364.29272 | -4.1781826
181.07888 | -3.4277682 | -4.1172128 | -0.0050099343 | 0 | 0 | 7.6716322e-05 | -11.87369 | 6.4967813 | 359.6304 | 364.29309 | -4.1781864
181.0789 | -3.4277685 | -4.1227279 | -0.01144209 | 0 | 0 | -0.00052227767 | -11.87369 | 6.5063729 | 359.6319 | 364.29346 | -4.1767573
181.07892 | -3.4277687 | -4.1166077 | -0.0047380654 | 0 | 0 | -0.00057404733 | -11.87369 | 6.5029607 | 359.63342 | 364.29382 | -4.1766338
181.07894 | -3.4277689 | -4.1226883 | 0.0045649339 | 0 | 0 | -0.00057740312 | -11.87369 | 6.5090432 | 359.63495 | 364.29419 | -4.1766257
181.07896 | -3.4277692 | -4.1166058 | -0.0026314927 | 0 | 0 | -0.00057759642 | -11.87369 | 6.5010467 | 359.63644 | 364.29456 | -4.1780543
181.07898 | -3.4277697 | -4.1226902 | -0.012709351 | 0 | 0 | -0.00057775009 | -11.873693 | 6.5024772 | 359.63797 | 364.29492 | -4.1781783
181.079 | -3.4277699 | -4.1298485 | -0.0099354945 | 0 | 0 | -0.0015197154 | -11.892793 | 6.5068808 | 359.63651 | 364.29446 | -4.1767569
181.07902 | -3.4277701 | -4.1304569 | -0.0038695158 | 0 | 0 | -0.0016011273 | -11.894444 | 6.5093899 | 359.63504 | 364.29401 | -4.1780629
181.07904 | -3.4277706 | -4.1371155 | -0.010611178 | 0 | 0 | -0.0016064044 | -11.894551 | 6.503202 | 359.63358 | 364.29355 | -4.177464
181.07906 | -3.4277709 | -4.1244488 | -0.0090256426 | 0 | 0 | -0.0016067085 | -11.894558 | 6.506927 | 359.63208 | 364.29309 | -4.1766953
181.07908 | -3.4277711 | -4.129962 | 0.0012893267 | 0 | 0 | -0.0016064646 | -11.894561 | 6.5051289 | 359.63062 | 364.29263 | -4.1766295
181.0791 | -3.4277713 | -4.1304617 | 0.0021764303 | 0 | 0 | 0.00010557421 | -11.913659 | 6.5070977 | 359.62915 | 364.29218 | -4.1766253
181.07912 | -3.4277716 | -4.1238732 | -0.0072061121 | 0 | 0 | 0.00025354151 | -11.91531 | 6.5051403 | 359.62769 | 364.29172 | -4.1766253
181.07914 | -3.4277718 | -4.1233034 | -0.013825882 | 0 | 0 | 0.00026313288 | -11.915417 | 6.5070987 | 359.62622 | 364.29126 | -4.1780543
181.07916 | -3.427772 | -4.1232638 | -0.0056679263 | 0 | 0 | 0.00026368551 | -11.915424 | 6.5030074 | 359.62476 | 364.2908 | -4.1767492
181.07918 | -3.4277725 | -4.1100202 | -0.006402967 | 0 | 0 | 0.0002635722 | -11.915415 | 6.5047827 | 359.62326 | 364.29034 | -4.1773486
181.0792 | -3.4277728 | -4.1154966 | -0.011563835 | 0 | 0 | -0.00067764189 | -11.858114 | 6.5049443 | 359.6218 | 364.28986 | -4.1766877
181.07922 | -3.427773 | -4.1159945 | -0.0054721553 | 0 | 0 | -0.00075898878 | -11.853163 | 6.5113502 | 359.62033 | 364.2894 | -4.1780586
181.07924 | -3.4277732 | -4.109406 | 0.0052276622 | 0 | 0 | -0.0007642617 | -11.852842 | 6.5033755 | 359.61887 | 364.28894 | -4.177464
181.07926 | -3.4277737 | -4.1088376 | -0.0047517908 | 0 | 0 | -0.00076456548 | -11.852823 | 6.5026736 | 359.6174 | 364.28848 | -4.1766953
181.07928 | -3.427774 | -4.1220407 | -0.013619901 | 0 | 0 | -0.00076471217 | -11.852828 | 6.5026283 | 359.61594 | 364.28802 | -4.1766295
181.0793 | -3.427774 | -4.1099405 | -0.0085587474 | 0 | 0 | -0.001621212 | -11.891029 | 6.5068903 | 359.61447 | 364.28757 | -4.1780548
181.07932 | -3.4277744 | -4.1088681 | -0.0052014943 | 0 | 0 | -0.0016952371 | -11.894331 | 6.5029941 | 359.61298 | 364.28711 | -4.1781783
181.07934 | -3.4277747 | -4.0955582 | -0.011455148 | 0 | 0 | -0.0017000354 | -11.894545 | 6.5026488 | 359.61151 | 364.28665 | -4.1767569
181.07936 | -3.4277749 | -4.1076498 | -0.0090958765 | 0 | 0 | -0.001700312 | -11.894557 | 6.5026269 | 359.61005 | 364.28619 | -4.1780629
181.07938 | -3.4277751 | -4.0954776 | 0.002736537 | 0 | 0 | -0.0017000275 | -11.894546 | 6.5068898 | 359.60858 | 364.28574 | -4.177464
181.0794 | -3.4277756 | -4.0944018 | 0.0023011989 | 0 | 0 | 0.00026873781 | -11.818143 | 6.5029945 | 359.60712 | 364.28528 | -4.1774101
181.07942 | -3.4277759 | -4.0877109 | -0.010102184 | 0 | 0 | 0.00043889342 | -11.81154 | 6.5069137 | 359.60565 | 364.28482 | -4.176692
181.07944 | -3.4277761 | -4.0871367 | -0.013350138 | 0 | 0 | 0.00044992304 | -11.811112 | 6.5051279 | 359.60416 | 364.28436 | -4.1773448
181.07946 | -3.4277766 | -4.100338 | -0.0056213997 | 0 | 0 | 0.00045055855 | -11.811087 | 6.5070982 | 359.60269 | 364.28391 | -4.177402
181.07948 | -3.4277768 | -4.0816174 | -0.0063997242 | 0 | 0 | 0.00045042374 | -11.81108 | 6.5072718 | 359.60123 | 364.28345 | -4.1781201
181.0795 | -3.4277768 | -4.0799737 | -0.010837031 | 0 | 0 | -0.00066184165 | -11.77288 | 6.5072832 | 359.59976 | 364.28299 | -4.1781826
181.07952 | -3.4277771 | -4.0732422 | -0.003231582 | 0 | 0 | -0.00075797207 | -11.769578 | 6.5051517 | 359.5983 | 364.28253 | -4.1767569
181.07954 | -3.4277775 | -4.0528002 | 0.0039673951 | 0 | 0 | -0.00076420332 | -11.769364 | 6.5049667 | 359.59683 | 364.28207 | -4.1780629
181.07956 | -3.4277778 | -4.0510468 | -0.0048648962 | 0 | 0 | -0.00076456234 | -11.769352 | 6.5028234 | 359.59534 | 364.28162 | -4.1781788
181.07958 | -3.427778 | -4.0575547 | -0.013627433 | 0 | 0 | -0.00076471205 | -11.769342 | 6.5069027 | 359.59387 | 364.28116 | -4.1781859
181.0796 | -3.4277785 | -4.0581198 | -0.0092855766 | 0 | 0 | -0.001621212 | -11.71204 | 6.5072589 | 359.59241 | 364.2807 | -4.1774716
181.07962 | -3.4277787 | -4.0515327 | -0.0059906878 | 0 | 0 | -0.0016952371 | -11.707089 | 6.5030174 | 359.59094 | 364.28021 | -4.1781254
181.07964 | -3.427779 | -4.0377216 | -0.012247315 | 0 | 0 | -0.0017000354 | -11.706768 | 6.5005183 | 359.58948 | 364.27975 | -4.1774683
181.07966 | -3.4277792 | -4.0431614 | -0.0084366994 | 0 | 0 | -0.001700312 | -11.706749 | 6.5067072 | 359.58801 | 364.2793 | -4.1766953
181.07968 | -3.4277797 | -4.0436554 | 0.0020691196 | 0 | 0 | -0.0017000405 | -11.706742 | 6.5051146 | 359.58655 | 364.27884 | -4.1780591
181.0797 | -3.4277797 | -4.0304475 | -0.00066230953 | 0 | 0 | 0.0001832025 | -11.668542 | 6.5049648 | 359.58505 | 364.27838 | -4.1781783
181.07972 | -3.4277799 | -4.0425444 | -0.01253483 | 0 | 0 | 0.0003459666 | -11.66524 | 6.5028234 | 359.58359 | 364.27792 | -4.1781859
181.07974 | -3.4277804 | -4.0237508 | -0.012103258 | 0 | 0 | 0.00035651712 | -11.665026 | 6.5047698 | 359.58212 | 364.27747 | -4.1774712
181.07976 | -3.4277806 | -4.0221033 | -0.0062355911 | 0 | 0 | 0.00035712498 | -11.665014 | 6.50281 | 359.58066 | 364.27701 | -4.1752663
181.07978 | -3.4277809 | -4.0153761 | -0.0079076942 | 0 | 0 | 0.00035697562 | -11.665001 | 6.5026374 | 359.57919 | 364.27655 | -4.1772208
181.0798 | -3.4277811 | -4.0214176 | -0.010966105 | 0 | 0 | -0.00084106234 | -11.588599 | 6.5026255 | 359.57773 | 364.27609 | -4.1766791
181.07982 | -3.4277816 | -4.0153303 | -0.0025137528 | 0 | 0 | -0.0009446058 | -11.581996 | 6.502625 | 359.57623 | 364.27563 | -4.1773438
181.07984 | -3.4277818 | -4.008172 | 0.0033030671 | 0 | 0 | -0.00095131749 | -11.581568 | 6.5026255 | 359.57477 | 364.27518 | -4.1781168
181.07986 | -3.4277821 | -4.0075645 | -0.007101859 | 0 | 0 | -0.00095170428 | -11.581543 | 6.5068898 | 359.5733 | 364.27472 | -4.1781826
181.07988 | -3.4277825 | -4.0075245 | -0.015271123 | 0 | 0 | -0.00095185544 | -11.581539 | 6.5051255 | 359.57184 | 364.27426 | -4.1781864
181.0799 | -3.4277825 | -4.0009003 | -0.0086972918 | 0 | 0 | -0.0018084313 | -11.56244 | 6.5028334 | 359.57037 | 364.2738 | -4.1781864
181.07992 | -3.4277828 | -3.9937084 | -0.0066620898 | 0 | 0 | -0.0018824629 | -11.560789 | 6.5026393 | 359.56891 | 364.27335 | -4.1781864
181.07994 | -3.427783 | -4.0063376 | -0.011580905 | 0 | 0 | -0.0018872616 | -11.560682 | 6.5047584 | 359.56744 | 364.27289 | -4.1781864
181.07996 | -3.4277835 | -3.9809601 | -0.0076514613 | 0 | 0 | -0.0018875382 | -11.560675 | 6.5049424 | 359.56595 | 364.27243 | -4.1774716
181.07998 | -3.4277837 | -3.9919853 | 0.0028609468 | 0 | 0 | -0.0018872276 | -11.560669 | 6.5049539 | 359.56448 | 364.27197 | -4.1781254
181.08 | -3.427784 | -3.9929855 | -0.0020480079 | 0 | 0 | 0.00025290821 | -11.522468 | 6.50069 | 359.56302 | 364.27151 | -4.1781826
181.08002 | -3.4277844 | -3.9930525 | -0.013382351 | 0 | 0 | 0.0004378749 | -11.519166 | 6.5045857 | 359.56155 | 364.27106 | -4.1781864
181.08004 | -3.4277847 | -3.9996743 | -0.012173919 | 0 | 0 | 0.0004498646 | -11.518952 | 6.5027995 | 359.56009 | 364.27057 | -4.1774716
181.08006 | -3.4277849 | -3.9803832 | -0.0062404471 | 0 | 0 | 0.00045055541 | -11.51894 | 6.5111651 | 359.55862 | 364.27011 | -4.1781254
181.08008 | -3.4277852 | -3.9787047 | -0.010086186 | 0 | 0 | 0.00045035844 | -11.518933 | 6.5033631 | 359.55713 | 364.26965 | -4.1796117
181.0801 | -3.4277854 | -3.9852176 | -0.012606193 | 0 | 0 | -0.001090101 | -11.480733 | 6.5026736 | 359.55566 | 364.2692 | -4.1768804
181.08012 | -3.4277856 | -3.9924037 | -0.0033778232 | 0 | 0 | -0.0012232391 | -11.477431 | 6.5047607 | 359.5542 | 364.26874 | -4.178071
181.08014 | -3.4277859 | -3.9863935 | 0.0025059134 | 0 | 0 | -0.0012318692 | -11.477217 | 6.5049419 | 359.55273 | 364.26828 | -4.1767497
181.08016 | -3.4277864 | -3.9991031 | -0.0078954194 | 0 | 0 | -0.0012323665 | -11.477205 | 6.5028219 | 359.55127 | 364.26782 | -4.1780629
181.08018 | -3.4277866 | -4.0002098 | -0.015338107 | 0 | 0 | -0.0012324846 | -11.477213 | 6.5047703 | 359.5498 | 364.26736 | -4.1781788
181.0802 | -3.4277868 | -3.9804204 | -0.0079754312 | 0 | 0 | -0.0018321613 | -11.534515 | 6.5049429 | 359.54834 | 364.26691 | -4.1781859
181.08022 | -3.4277871 | -3.99195 | -0.0073260753 | 0 | 0 | -0.0018839897 | -11.539466 | 6.5049539 | 359.54684 | 364.26645 | -4.1781864
181.08024 | -3.4277875 | -3.9929864 | -0.013091123 | 0 | 0 | -0.0018873493 | -11.539787 | 6.5028214 | 359.54538 | 364.26599 | -4.1781864
181.08026 | -3.4277878 | -4.0129175 | -0.0063292617 | 0 | 0 | -0.0018875429 | -11.539806 | 6.4983735 | 359.54391 | 364.26553 | -4.1781864
181.08028 | -3.427788 | -4.0146384 | 0.0015262271 | 0 | 0 | -0.001887254 | -11.539813 | 6.5022578 | 359.54245 | 364.26508 | -4.1781864
181.0803 | -3.427788 | -4.0147481 | -0.0028914814 | 0 | 0 | 8.1830607e-05 | -11.578013 | 6.5047345 | 359.54099 | 364.26462 | -4.179616
181.08032 | -3.4277885 | -4.0015144 | -0.014904351 | 0 | 0 | 0.00025201376 | -11.581315 | 6.5092049 | 359.53952 | 364.26416 | -4.1783104
181.08034 | -3.4277887 | -4.0136137 | -0.011577719 | 0 | 0 | 0.00026304516 | -11.581529 | 6.5031891 | 359.53802 | 364.2637 | -4.1781945
181.08036 | -3.427789 | -4.0213046 | -0.0069115027 | 0 | 0 | 0.00026368076 | -11.581541 | 6.4983978 | 359.53656 | 364.26324 | -4.1767573
181.08038 | -3.4277894 | -4.0219479 | -0.010145186 | 0 | 0 | 0.00026350687 | -11.581545 | 6.5043912 | 359.5351 | 364.26279 | -4.1780629
181.0804 | -3.4277897 | -4.0286112 | -0.011884282 | 0 | 0 | -0.0011059012 | -11.600644 | 6.5049186 | 359.53363 | 364.26233 | -4.1781788
181.08042 | -3.4277899 | -4.0358081 | -0.0011368147 | 0 | 0 | -0.0012242558 | -11.602295 | 6.5049524 | 359.53217 | 364.26187 | -4.1767569
181.08044 | -3.4277902 | -4.0430379 | 0.00051941432 | 0 | 0 | -0.0012319277 | -11.602402 | 6.5006905 | 359.5307 | 364.26141 | -4.1773491
181.08046 | -3.4277906 | -4.0370293 | -0.0080711842 | 0 | 0 | -0.0012323696 | -11.602409 | 6.5067177 | 359.52924 | 364.26093 | -4.1766877
181.08048 | -3.4277909 | -4.0431175 | -0.014624164 | 0 | 0 | -0.0012324718 | -11.602418 | 6.505115 | 359.52774 | 364.26047 | -4.1780586
181.0805 | -3.4277909 | -4.0436549 | -0.0079132887 | 0 | 0 | -0.0017465225 | -11.659721 | 6.5049658 | 359.52628 | 364.26001 | -4.1788931
181.08052 | -3.4277914 | -4.043694 | -0.0065956488 | 0 | 0 | -0.0017909507 | -11.664672 | 6.5092192 | 359.52481 | 364.25955 | -4.1782479
181.08054 | -3.4277916 | -4.0701785 | -0.012301721 | 0 | 0 | -0.0017938305 | -11.664993 | 6.5031905 | 359.52335 | 364.25909 | -4.1781907
181.08056 | -3.4277918 | -4.0592275 | -0.0055357898 | 0 | 0 | -0.0017939964 | -11.665012 | 6.5005288 | 359.52188 | 364.25864 | -4.1781864
181.08058 | -3.4277921 | -4.0714726 | 0.0037710941 | 0 | 0 | -0.0017936799 | -11.665025 | 6.5003109 | 359.52042 | 364.25818 | -4.1774716
181.0806 | -3.4277925 | -4.0659323 | -0.0041513909 | 0 | 0 | 0.000346346 | -11.741426 | 6.5045614 | 359.51892 | 364.25772 | -4.1781254
181.08062 | -3.4277928 | -4.0786729 | -0.0142919 | 0 | 0 | 0.00053130306 | -11.748029 | 6.5027971 | 359.51746 | 364.25726 | -4.1767535
181.08064 | -3.427793 | -4.0797863 | -0.010796043 | 0 | 0 | 0.0005432922 | -11.748457 | 6.5026369 | 359.51599 | 364.25681 | -4.1780629
181.08066 | -3.4277935 | -4.0930986 | -0.0061197728 | 0 | 0 | 0.00054398295 | -11.748482 | 6.5026259 | 359.51453 | 364.25635 | -4.1781788
181.08068 | -3.4277937 | -4.0810075 | -0.010804056 | 0 | 0 | 0.00054375996 | -11.748486 | 6.5068898 | 359.51306 | 364.25589 | -4.1781859
181.0807 | -3.4277937 | -4.0931797 | -0.0090381112 | 0 | 0 | -0.001167862 | -11.767586 | 6.5029941 | 359.5116 | 364.25543 | -4.1781864
181.08072 | -3.427794 | -4.0942521 | 0.001288719 | 0 | 0 | -0.0013157934 | -11.769237 | 6.5026488 | 359.5101 | 364.25497 | -4.1781864
181.08074 | -3.4277945 | -4.0810819 | 0.0029024589 | 0 | 0 | -0.0013253824 | -11.769344 | 6.5026264 | 359.50864 | 364.25452 | -4.1767573
181.08076 | -3.4277947 | -4.0931849 | -0.0085949572 | 0 | 0 | -0.0013259349 | -11.769351 | 6.5026255 | 359.50717 | 364.25406 | -4.1773491
181.08078 | -3.4277949 | -4.1008763 | -0.013221215 | 0 | 0 | -0.0013260038 | -11.76936 | 6.5068898 | 359.50571 | 364.2536 | -4.1766877
181.0808 | -3.4277954 | -4.1015196 | -0.0070646671 | 0 | 0 | -0.0015829881 | -11.826662 | 6.5029931 | 359.50424 | 364.25314 | -4.1766295
181.08082 | -3.4277956 | -4.108182 | -0.0057994979 | 0 | 0 | -0.0016051985 | -11.831613 | 6.4983845 | 359.50278 | 364.25269 | -4.1766253
181.08084 | -3.4277959 | -4.1087565 | -0.012234275 | 0 | 0 | -0.0016066381 | -11.831934 | 6.5022583 | 359.50131 | 364.25223 | -4.1773405
181.08086 | -3.4277961 | -4.1087961 | -0.0040788893 | 0 | 0 | -0.0016067212 | -11.831953 | 6.5047336 | 359.49982 | 364.25177 | -4.1766868
181.08088 | -3.4277966 | -4.1220388 | 0.0038966639 | 0 | 0 | -0.0016064262 | -11.831963 | 6.5028081 | 359.49835 | 364.25128 | -4.1780586
181.0809 | -3.4277966 | -4.1099396 | -0.0055949646 | 0 | 0 | 0.00036218006 | -11.889266 | 6.5026379 | 359.49689 | 364.25082 | -4.177464
181.08092 | -3.4277968 | -4.1022511 | -0.014416788 | 0 | 0 | 0.00053232192 | -11.894217 | 6.5068903 | 359.49542 | 364.25037 | -4.1781244
181.08094 | -3.4277973 | -4.1214714 | -0.010077752 | 0 | 0 | 0.00054335064 | -11.894538 | 6.5029941 | 359.49396 | 364.24991 | -4.1774683
181.08096 | -3.4277976 | -4.116528 | -0.0053311796 | 0 | 0 | 0.0005439861 | -11.894557 | 6.5026493 | 359.49249 | 364.24945 | -4.1766953
181.08098 | -3.4277978 | -4.1293049 | -0.01073713 | 0 | 0 | 0.00054376008 | -11.894561 | 6.5068913 | 359.491 | 364.24899 | -4.1780591
181.081 | -3.427798 | -4.1171775 | -0.0083074095 | 0 | 0 | -0.001167862 | -11.913659 | 6.5029941 | 359.48953 | 364.24854 | -4.177464
181.08102 | -3.4277985 | -4.1227241 | 0.0020780256 | 0 | 0 | -0.0013157934 | -11.91531 | 6.5026488 | 359.48807 | 364.24808 | -4.1759806
181.08104 | -3.4277987 | -4.1033649 | 0.0029690915 | 0 | 0 | -0.0013253824 | -11.915417 | 6.5026264 | 359.4866 | 364.24762 | -4.176568
181.08106 | -3.427799 | -4.1215453 | -0.010043009 | 0 | 0 | -0.0013259349 | -11.915424 | 6.5026255 | 359.48514 | 364.24716 | -4.1766214
181.08108 | -3.4277995 | -4.1231518 | -0.011894565 | 0 | 0 | -0.0013259777 | -11.915421 | 6.5068898 | 359.48367 | 364.2467 | -4.1773396
181.0811 | -3.4277995 | -4.1166334 | -0.0054958183 | 0 | 0 | -0.0014116963 | -11.896323 | 6.5029941 | 359.48221 | 364.24625 | -4.1781163
181.08112 | -3.4277997 | -4.1028266 | -0.0071178675 | 0 | 0 | -0.0014191048 | -11.894672 | 6.5026488 | 359.48071 | 364.24579 | -4.1781826
181.08114 | -3.4277999 | -4.1148872 | -0.010899113 | 0 | 0 | -0.001419585 | -11.894565 | 6.5026264 | 359.47925 | 364.24533 | -4.1774716
181.08116 | -3.4278004 | -4.1159577 | -0.0017830484 | 0 | 0 | -0.0014196126 | -11.894558 | 6.502625 | 359.47778 | 364.24487 | -4.1774106
181.08118 | -3.4278007 | -4.1292663 | 0.0040927054 | 0 | 0 | -0.0014193407 | -11.894561 | 6.502625 | 359.47632 | 364.24442 | -4.176692
181.0812 | -3.4278009 | -4.1105494 | -0.0048567713 | 0 | 0 | 0.00037799997 | -11.913659 | 6.502625 | 359.47485 | 364.24396 | -4.1766295
181.08122 | -3.4278014 | -4.0956664 | -0.013626854 | 0 | 0 | 0.0005333398 | -11.91531 | 6.502625 | 359.47339 | 364.2435 | -4.1766253
181.08124 | -3.4278016 | -4.101037 | -0.0085592633 | 0 | 0 | 0.00054340914 | -11.915417 | 6.502625 | 359.47189 | 364.24304 | -4.1766253
181.08126 | -3.4278018 | -4.1081491 | -0.0059276945 | 0 | 0 | 0.00054398924 | -11.915424 | 6.502625 | 359.47043 | 364.24258 | -4.1773405
181.08128 | -3.4278021 | -4.1021314 | -0.010791412 | 0 | 0 | 0.00054376031 | -11.915412 | 6.5026255 | 359.46896 | 364.24213 | -4.1766868
181.0813 | -3.4278023 | -4.0949759 | -0.007584488 | 0 | 0 | -0.001167862 | -11.839011 | 6.5047574 | 359.4675 | 364.24164 | -4.1780586
181.08132 | -3.4278026 | -4.0877481 | 0.0035919817 | 0 | 0 | -0.0013157934 | -11.832408 | 6.502809 | 359.46603 | 364.24118 | -4.1767492
181.08134 | -3.4278028 | -4.0871377 | 0.00091953221 | 0 | 0 | -0.0013253824 | -11.83198 | 6.500505 | 359.46457 | 364.24072 | -4.1780629
181.08136 | -3.4278033 | -4.0937171 | -0.011674569 | 0 | 0 | -0.0013259349 | -11.831955 | 6.5045729 | 359.4631 | 364.24026 | -4.1767492
181.08138 | -3.4278035 | -4.0810442 | -0.01130547 | 0 | 0 | -0.0013259647 | -11.831945 | 6.4985328 | 359.46161 | 364.23981 | -4.1766334
181.0814 | -3.4278038 | -4.0733142 | -0.0054418575 | 0 | 0 | -0.0013259662 | -11.774643 | 6.5022678 | 359.46014 | 364.23935 | -4.1780548
181.08142 | -3.427804 | -4.0660496 | -0.0071141929 | 0 | 0 | -0.0013259663 | -11.769692 | 6.5026026 | 359.45868 | 364.23889 | -4.1767492
181.08144 | -3.4278045 | -4.0720572 | -0.010172507 | 0 | 0 | -0.0013259663 | -11.769371 | 6.5090203 | 359.45721 | 364.23843 | -4.1766334
181.08146 | -3.4278047 | -4.072588 | -0.00099386717 | 0 | 0 | -0.0013259663 | -11.769352 | 6.5031776 | 359.45575 | 364.23798 | -4.1766257
181.08148 | -3.4278049 | -4.059381 | 0.0048856135 | 0 | 0 | -0.001325693 | -11.769342 | 6.5005288 | 359.45428 | 364.23752 | -4.1766253
181.0815 | -3.4278052 | -4.058238 | -0.0062414203 | 0 | 0 | 0.00047143942 | -11.71204 | 6.5024428 | 359.45279 | 364.23706 | -4.1780543
181.08152 | -3.4278054 | -4.0581632 | -0.013748006 | 0 | 0 | 0.000626761 | -11.707089 | 6.504746 | 359.45132 | 364.2366 | -4.1781783
181.08154 | -3.4278057 | -4.0515356 | -0.0085669281 | 0 | 0 | 0.00063682918 | -11.706768 | 6.502809 | 359.44986 | 364.23615 | -4.1781859
181.08156 | -3.4278059 | -4.0377216 | -0.004475683 | 0 | 0 | 0.00063740922 | -11.706749 | 6.5047693 | 359.44839 | 364.23569 | -4.1781864
181.08158 | -3.4278064 | -4.0431604 | -0.011391962 | 0 | 0 | 0.00063715421 | -11.706742 | 6.5028105 | 359.44693 | 364.23523 | -4.1781864
181.0816 | -3.4278066 | -4.037035 | -0.0061872881 | 0 | 0 | -0.0012456937 | -11.668542 | 6.5047684 | 359.44547 | 364.23477 | -4.1774716
181.08162 | -3.4278069 | -4.0364938 | 0.0044398075 | 0 | 0 | -0.0014084235 | -11.66524 | 6.4964137 | 359.44397 | 364.23431 | -4.1781254
181.08164 | -3.4278073 | -4.0232167 | -0.0011877849 | 0 | 0 | -0.0014189718 | -11.665026 | 6.5020833 | 359.4425 | 364.23386 | -4.1767535
181.08166 | -3.4278076 | -4.0286903 | -0.011858284 | 0 | 0 | -0.0014195795 | -11.665014 | 6.4961934 | 359.44104 | 364.2334 | -4.1780629
181.08168 | -3.4278078 | -4.0225682 | -0.011317303 | 0 | 0 | -0.0014195993 | -11.665004 | 6.5063348 | 359.43958 | 364.23294 | -4.177464
181.0817 | -3.4278078 | -4.0286484 | -0.0047165896 | 0 | 0 | -0.001333884 | -11.607701 | 6.5029588 | 359.43811 | 364.23245 | -4.1781244
181.08172 | -3.4278083 | -4.015944 | -0.0092295827 | 0 | 0 | -0.0013264758 | -11.60275 | 6.5047793 | 359.43665 | 364.23199 | -4.1781826
181.08174 | -3.4278085 | -4.0214534 | -0.011082748 | 0 | 0 | -0.0013259955 | -11.602429 | 6.5028119 | 359.43518 | 364.23154 | -4.1781864
181.08176 | -3.4278088 | -4.0087113 | 0.00038289675 | 0 | 0 | -0.001325968 | -11.60241 | 6.5090342 | 359.43369 | 364.23108 | -4.1781864
181.08178 | -3.4278092 | -4.0076008 | 0.0035537465 | 0 | 0 | -0.0013257192 | -11.602403 | 6.5053115 | 359.43222 | 364.23062 | -4.1781864
181.0818 | -3.4278095 | -4.0141482 | -0.0063589918 | 0 | 0 | 0.00030038945 | -11.564203 | 6.5049782 | 359.43076 | 364.23016 | -4.1767573
181.08182 | -3.4278097 | -4.0080934 | -0.013029071 | 0 | 0 | 0.00044093002 | -11.560902 | 6.5049562 | 359.42929 | 364.22971 | -4.1766338
181.08184 | -3.42781 | -3.9943156 | -0.0063268095 | 0 | 0 | 0.00045003995 | -11.560688 | 6.5049553 | 359.42783 | 364.22925 | -4.1766257
181.08186 | -3.4278104 | -3.993139 | -0.0057358644 | 0 | 0 | 0.00045056484 | -11.560676 | 6.5070868 | 359.42636 | 364.22879 | -4.1766253
181.08188 | -3.4278107 | -4.0129247 | -0.01077878 | 0 | 0 | 0.00045034589 | -11.560678 | 6.5051394 | 359.42487 | 364.22833 | -4.1780543
181.0819 | -3.4278107 | -4.0013933 | -0.0061319391 | 0 | 0 | -0.0011757611 | -11.579777 | 6.5049663 | 359.4234 | 364.22787 | -4.1781783
181.08192 | -3.4278111 | -3.9937389 | 0.0044432255 | 0 | 0 | -0.0013163016 | -11.581428 | 6.5028234 | 359.42194 | 364.22742 | -4.1781859
181.08194 | -3.4278114 | -3.9930978 | -0.0026394085 | 0 | 0 | -0.0013254115 | -11.581535 | 6.5047703 | 359.42047 | 364.22696 | -4.1767573
181.08196 | -3.4278116 | -3.9864347 | -0.012710029 | 0 | 0 | -0.0013259364 | -11.581542 | 6.5049424 | 359.41901 | 364.2265 | -4.1780629
181.08198 | -3.4278119 | -3.9792399 | -0.011388097 | 0 | 0 | -0.0013259648 | -11.581527 | 6.502821 | 359.41754 | 364.22604 | -4.1767492
181.082 | -3.4278123 | -3.9852536 | -0.0039949496 | 0 | 0 | -0.0013259662 | -11.486026 | 6.5005059 | 359.41608 | 364.22559 | -4.1773486
181.08202 | -3.4278126 | -3.999028 | -0.0098932488 | 0 | 0 | -0.0013259663 | -11.477772 | 6.5024424 | 359.41458 | 364.22513 | -4.1781168
181.08204 | -3.4278128 | -3.9935861 | -0.010415286 | 0 | 0 | -0.0013259663 | -11.477236 | 6.5047464 | 359.41312 | 364.22467 | -4.1781826
181.08206 | -3.4278133 | -3.993088 | -0.0002845657 | 0 | 0 | -0.0013259663 | -11.477205 | 6.504941 | 359.41165 | 364.22421 | -4.1781864
181.08208 | -3.4278135 | -3.9798152 | 0.0027691654 | 0 | 0 | -0.001325732 | -11.477204 | 6.5028214 | 359.41019 | 364.22375 | -4.1781864
181.0821 | -3.4278135 | -3.9919112 | -0.0078781117 | 0 | 0 | 0.00021485414 | -11.477204 | 6.5026383 | 359.40872 | 364.2233 | -4.1774716
181.08212 | -3.4278138 | -3.9929812 | -0.0131589 | 0 | 0 | 0.00034800317 | -11.477204 | 6.5068903 | 359.40726 | 364.22281 | -4.1781254
181.08214 | -3.4278142 | -3.9930501 | -0.0063353037 | 0 | 0 | 0.00035663403 | -11.477204 | 6.5029945 | 359.40576 | 364.22235 | -4.1781826
181.08216 | -3.4278145 | -3.9864347 | -0.0064620031 | 0 | 0 | 0.0003571313 | -11.477204 | 6.5047817 | 359.4043 | 364.22189 | -4.1781864
181.08218 | -3.4278147 | -3.9991055 | -0.012293117 | 0 | 0 | 0.0003568978 | -11.477213 | 6.5028114 | 359.40283 | 364.22144 | -4.1781864
181.0822 | -3.427815 | -4.0002127 | -0.0055352952 | 0 | 0 | -0.0013550018 | -11.534515 | 6.5069017 | 359.40137 | 364.22098 | -4.1781864
181.08222 | -3.4278154 | -4.0002847 | 0.0037713409 | 0 | 0 | -0.0015029573 | -11.539466 | 6.502995 | 359.3999 | 364.22052 | -4.1781864
181.08224 | -3.4278157 | -4.000289 | -0.0026987027 | 0 | 0 | -0.0015125478 | -11.539787 | 6.5047827 | 359.39844 | 364.22006 | -4.1767573
181.08226 | -3.4278159 | -4.0002894 | -0.013439958 | 0 | 0 | -0.0015131005 | -11.539806 | 6.5092082 | 359.39697 | 364.2196 | -4.1780629
181.08228 | -3.4278164 | -4.0002904 | -0.0099988468 | 0 | 0 | -0.0015130781 | -11.539807 | 6.5053225 | 359.39548 | 364.21915 | -4.1781788
181.0823 | -3.4278164 | -4.0069108 | -0.006052353 | 0 | 0 | -0.0011704775 | -11.539807 | 6.5028462 | 359.39401 | 364.21869 | -4.179616
181.08232 | -3.4278166 | -4.0008636 | -0.010073549 | 0 | 0 | -0.0011408674 | -11.539807 | 6.5047712 | 359.39255 | 364.21823 | -4.1783099
181.08234 | -3.4278169 | -4.0135708 | -0.0097004175 | 0 | 0 | -0.001138948 | -11.539807 | 6.502811 | 359.39108 | 364.21777 | -4.1767654
181.08236 | -3.4278173 | -4.0146813 | 0.0019562817 | 0 | 0 | -0.0011388374 | -11.539807 | 6.5090342 | 359.38962 | 364.21732 | -4.1780639
181.08238 | -3.4278176 | -4.0213733 | 0.002234892 | 0 | 0 | -0.0011386361 | -11.539816 | 6.505312 | 359.38815 | 364.21686 | -4.1781788
181.0824 | -3.4278178 | -4.0153308 | -0.010106567 | 0 | 0 | 0.00014513392 | -11.597117 | 6.5071106 | 359.38666 | 364.2164 | -4.1781859
181.08242 | -3.4278183 | -4.0280385 | -0.014077002 | 0 | 0 | 0.00025608696 | -11.602068 | 6.5072718 | 359.38519 | 364.21594 | -4.1781864
181.08244 | -3.4278185 | -4.0291481 | -0.0078621963 | 0 | 0 | 0.00026327898 | -11.602389 | 6.5030189 | 359.38373 | 364.21548 | -4.1781864
181.08246 | -3.4278188 | -4.029223 | -0.0065922551 | 0 | 0 | 0.00026369339 | -11.602408 | 6.5026507 | 359.38226 | 364.21503 | -4.1789017
181.08248 | -3.427819 | -4.0490909 | -0.012301412 | 0 | 0 | 0.00026346842 | -11.602421 | 6.5026264 | 359.3808 | 364.21457 | -4.1782479
181.0825 | -3.4278193 | -4.0508056 | -0.0048093805 | 0 | 0 | -0.0013629025 | -11.678823 | 6.502625 | 359.37933 | 364.21411 | -4.1774759
181.08252 | -3.4278195 | -4.0376797 | 0.0045600436 | 0 | 0 | -0.0015034656 | -11.685426 | 6.502625 | 359.37784 | 364.21365 | -4.1781254
181.08254 | -3.4278197 | -4.0696464 | -0.0048108399 | 0 | 0 | -0.0015125771 | -11.685854 | 6.5026255 | 359.37637 | 364.21317 | -4.1774683
181.08256 | -3.4278202 | -4.0658126 | -0.014350034 | 0 | 0 | -0.001513102 | -11.685879 | 6.5068898 | 359.37491 | 364.21271 | -4.1781249
181.08258 | -3.4278204 | -4.0654206 | -0.0086216321 | 0 | 0 | -0.0015130523 | -11.685886 | 6.5029941 | 359.37344 | 364.21225 | -4.1781826
181.0826 | -3.4278207 | -4.0587759 | -0.0044795079 | 0 | 0 | -0.00099919213 | -11.724086 | 6.5026488 | 359.37198 | 364.21179 | -4.1781864
181.08262 | -3.4278209 | -4.0780644 | -0.012844225 | 0 | 0 | -0.00095478038 | -11.727388 | 6.5026269 | 359.37051 | 364.21133 | -4.1781864
181.08264 | -3.4278214 | -4.073123 | -0.0084911129 | 0 | 0 | -0.0009519016 | -11.727602 | 6.5068898 | 359.36905 | 364.21088 | -4.1767573
181.08266 | -3.4278216 | -4.0726619 | 0.0020656425 | 0 | 0 | -0.00095173577 | -11.727614 | 6.5029945 | 359.36755 | 364.21042 | -4.1780629
181.08268 | -3.4278219 | -4.0858746 | 6.3991145e-05 | 0 | 0 | -0.00095159659 | -11.727624 | 6.5069137 | 359.36609 | 364.20996 | -4.1767492
181.0827 | -3.4278221 | -4.0936375 | -0.011020456 | 0 | 0 | -9.5652031e-05 | -11.784927 | 6.505127 | 359.36462 | 364.2095 | -4.1780629
181.08272 | -3.4278224 | -4.0876646 | -0.012699265 | 0 | 0 | -2.1674849e-05 | -11.789878 | 6.5028338 | 359.36316 | 364.20905 | -4.177464
181.08274 | -3.4278226 | -4.1003747 | -0.0070153573 | 0 | 0 | -1.6879589e-05 | -11.790199 | 6.5026388 | 359.36169 | 364.20859 | -4.1774101
181.08276 | -3.4278228 | -4.0948639 | -0.0079739736 | 0 | 0 | -1.6603293e-05 | -11.790218 | 6.5026259 | 359.36023 | 364.20813 | -4.1781211
181.08278 | -3.4278233 | -4.0943646 | -0.010970597 | 0 | 0 | -1.6770646e-05 | -11.790222 | 6.5068893 | 359.35873 | 364.20767 | -4.1781826
181.0828 | -3.4278235 | -4.100955 | -0.0039659431 | 0 | 0 | -0.0012152606 | -11.809321 | 6.5008616 | 359.35727 | 364.20721 | -4.1781864
181.08282 | -3.4278238 | -4.1147661 | 0.0017258609 | 0 | 0 | -0.0013188431 | -11.810972 | 6.5024643 | 359.3558 | 364.20676 | -4.1781864
181.08284 | -3.4278243 | -4.1093268 | -0.0072353519 | 0 | 0 | -0.0013255575 | -11.811079 | 6.5026145 | 359.35434 | 364.2063 | -4.1781864
181.08286 | -3.4278245 | -4.1088347 | -0.014554399 | 0 | 0 | -0.0013259443 | -11.811086 | 6.5026245 | 359.35287 | 364.20584 | -4.1781864
181.08288 | -3.4278247 | -4.1352849 | -0.0093612662 | 0 | 0 | -0.001325926 | -11.811103 | 6.5026255 | 359.35141 | 364.20538 | -4.1767573
181.0829 | -3.4278247 | -4.1243286 | -0.0059953881 | 0 | 0 | -0.0010690698 | -11.925706 | 6.5068898 | 359.34995 | 364.20493 | -4.1780629
181.08292 | -3.4278252 | -4.1167135 | -0.011522263 | 0 | 0 | -0.0010468704 | -11.935611 | 6.5051255 | 359.34845 | 364.20447 | -4.1767492
181.08294 | -3.4278255 | -4.1293173 | -0.0091004157 | 0 | 0 | -0.0010454314 | -11.936253 | 6.5028334 | 359.34698 | 364.20401 | -4.1780629
181.08296 | -3.4278257 | -4.1304212 | 0.0012840128 | 0 | 0 | -0.0010453484 | -11.93629 | 6.5026393 | 359.34552 | 364.20352 | -4.1767492
181.08298 | -3.4278262 | -4.1304927 | -0.0014554247 | 0 | 0 | -0.0010452267 | -11.936289 | 6.5068913 | 359.34406 | 364.20306 | -4.1780629
181.083 | -3.4278264 | -4.1304975 | -0.0140548 | 0 | 0 | -0.00027477703 | -11.917189 | 6.5072579 | 359.34259 | 364.20261 | -4.1767492
181.08302 | -3.4278266 | -4.1304965 | -0.014411237 | 0 | 0 | -0.00020818895 | -11.915538 | 6.5030184 | 359.34113 | 364.20215 | -4.1766334
181.08304 | -3.4278269 | -4.1238737 | -0.0071578734 | 0 | 0 | -0.00020387265 | -11.915431 | 6.5047836 | 359.33963 | 364.20169 | -4.1766257
181.08306 | -3.4278274 | -4.1100588 | -0.0094349114 | 0 | 0 | -0.00020362396 | -11.915424 | 6.5070763 | 359.33817 | 364.20123 | -4.1780543
181.08308 | -3.4278276 | -4.1088791 | -0.011822655 | 0 | 0 | -0.00020377981 | -11.915415 | 6.5094023 | 359.3367 | 364.20078 | -4.1767492
181.0831 | -3.4278276 | -4.122045 | -0.0025851517 | 0 | 0 | -0.0013168032 | -11.858114 | 6.503202 | 359.33524 | 364.20032 | -4.1780629
181.08312 | -3.4278281 | -4.1231866 | 0.0018467908 | 0 | 0 | -0.001412999 | -11.853163 | 6.5005298 | 359.33377 | 364.19986 | -4.177464
181.08314 | -3.4278283 | -4.1298809 | -0.0072274776 | 0 | 0 | -0.0014192343 | -11.852842 | 6.5003099 | 359.33231 | 364.1994 | -4.1781244
181.08316 | -3.4278286 | -4.130456 | -0.014553945 | 0 | 0 | -0.0014195938 | -11.852823 | 6.4981651 | 359.33084 | 364.19894 | -4.1767535
181.08318 | -3.4278288 | -4.1172514 | -0.0093613518 | 0 | 0 | -0.001419561 | -11.852825 | 6.5043769 | 359.32935 | 364.19849 | -4.1780629
181.0832 | -3.4278293 | -4.1161056 | -0.006721043 | 0 | 0 | -0.0010769876 | -11.871925 | 6.50705 | 359.32788 | 364.19803 | -4.1767492
181.08322 | -3.4278295 | -4.0961709 | -0.013036354 | 0 | 0 | -0.0010473798 | -11.873576 | 6.5072689 | 359.32642 | 364.19757 | -4.1766334
181.08324 | -3.4278297 | -4.1143122 | -0.0070508635 | 0 | 0 | -0.0010454606 | -11.873683 | 6.5030189 | 359.32495 | 364.19711 | -4.1773405
181.08326 | -3.4278302 | -4.1092978 | 0.0029155733 | 0 | 0 | -0.00104535 | -11.87369 | 6.5069146 | 359.32349 | 364.19666 | -4.1766868
181.08328 | -3.4278305 | -4.1154504 | -0.0020446293 | 0 | 0 | -0.0010452397 | -11.87369 | 6.502995 | 359.32202 | 364.1962 | -4.1766295
181.0833 | -3.4278305 | -4.1093674 | -0.014833755 | 0 | 0 | -0.00036042387 | -11.87369 | 6.5026493 | 359.32053 | 364.19574 | -4.1766253
181.08332 | -3.4278307 | -4.0889678 | -0.011573197 | 0 | 0 | -0.0003012369 | -11.87369 | 6.5026269 | 359.31906 | 364.19528 | -4.1766253
181.08334 | -3.4278312 | -4.0938373 | -0.0069113546 | 0 | 0 | -0.00029740037 | -11.87369 | 6.5047579 | 359.3176 | 364.19482 | -4.1766253
181.08336 | -3.4278314 | -4.094296 | -0.010871461 | 0 | 0 | -0.0002971793 | -11.87369 | 6.5049419 | 359.31613 | 364.19437 | -4.1766253
181.08338 | -3.4278316 | -4.0943265 | -0.011947053 | 0 | 0 | -0.00029732363 | -11.873681 | 6.5028214 | 359.31467 | 364.19388 | -4.1780543
181.0834 | -3.4278321 | -4.0943274 | -0.0011407732 | 0 | 0 | -0.0013247132 | -11.816378 | 6.5026374 | 359.3132 | 364.19342 | -4.1767492
181.08342 | -3.4278324 | -4.0877056 | 0.001245468 | 0 | 0 | -0.001413508 | -11.811427 | 6.500494 | 359.31174 | 364.19296 | -4.1780629
181.08344 | -3.4278326 | -4.0805101 | -0.0080084251 | 0 | 0 | -0.0014192637 | -11.811106 | 6.5024414 | 359.31024 | 364.1925 | -4.1767492
181.08346 | -3.4278328 | -4.0666571 | -0.014620205 | 0 | 0 | -0.0014195952 | -11.811087 | 6.5047455 | 359.30878 | 364.19205 | -4.1766334
181.08348 | -3.4278333 | -4.0588536 | -0.0086393422 | 0 | 0 | -0.0014195482 | -11.811071 | 6.502809 | 359.30731 | 364.19159 | -4.1773405
181.0835 | -3.4278333 | -4.0648279 | -0.0066584074 | 0 | 0 | -0.00099128543 | -11.715569 | 6.5047693 | 359.30585 | 364.19113 | -4.1781163
181.08352 | -3.4278336 | -4.0785971 | -0.012306011 | 0 | 0 | -0.0009542717 | -11.707316 | 6.5006776 | 359.30438 | 364.19067 | -4.1781826
181.08354 | -3.427834 | -4.0532923 | -0.0069877482 | 0 | 0 | -0.00095187244 | -11.70678 | 6.5024529 | 359.30292 | 364.19022 | -4.1774716
181.08356 | -3.4278343 | -4.0576987 | 0.0036457228 | 0 | 0 | -0.00095173414 | -11.706749 | 6.502614 | 359.30142 | 364.18976 | -4.1766953
181.08358 | -3.4278345 | -4.0448837 | -0.0034331258 | 0 | 0 | -0.00095166161 | -11.706742 | 6.5047565 | 359.29996 | 364.1893 | -4.1766295
181.0836 | -3.4278347 | -4.037147 | -0.013503307 | 0 | 0 | -0.00052363396 | -11.668542 | 6.50281 | 359.29849 | 364.18884 | -4.1780548
181.08362 | -3.4278352 | -4.0365009 | -0.010729228 | 0 | 0 | -0.00048664061 | -11.66524 | 6.5047698 | 359.29703 | 364.18839 | -4.1767492
181.08364 | -3.4278355 | -4.0298395 | -0.0061153597 | 0 | 0 | -0.00048424272 | -11.665026 | 6.5049429 | 359.29556 | 364.18793 | -4.1780629
181.08366 | -3.4278357 | -4.0358839 | -0.010077742 | 0 | 0 | -0.00048410453 | -11.665014 | 6.5049543 | 359.2941 | 364.18747 | -4.177464
181.08368 | -3.4278359 | -4.0231767 | -0.010427161 | 0 | 0 | -0.00048420124 | -11.665004 | 6.5049539 | 359.2926 | 364.18701 | -4.1781244
181.0837 | -3.4278362 | -4.0220656 | 0.00044103144 | 0 | 0 | -0.0011691275 | -11.607701 | 6.498558 | 359.29114 | 364.18655 | -4.1767535
181.08372 | -3.4278364 | -4.0153728 | 0.0028315678 | 0 | 0 | -0.0012283239 | -11.60275 | 6.5022697 | 359.28967 | 364.1861 | -4.1780629
181.08374 | -3.4278367 | -4.0147967 | -0.010052058 | 0 | 0 | -0.0012321611 | -11.602429 | 6.504734 | 359.28821 | 364.18564 | -4.177464
181.08376 | -3.4278371 | -4.0147591 | -0.013346906 | 0 | 0 | -0.0012323823 | -11.60241 | 6.5028081 | 359.28674 | 364.18518 | -4.1781244
181.08378 | -3.4278374 | -4.0147567 | -0.0063473829 | 0 | 0 | -0.001232316 | -11.602406 | 6.5026379 | 359.28528 | 364.18472 | -4.1781826
181.0838 | -3.4278376 | -4.0147548 | -0.0057371589 | 0 | 0 | -0.00071864319 | -11.583307 | 6.5047584 | 359.28381 | 364.18423 | -4.1781864
181.08382 | -3.4278381 | -4.0015135 | -0.011505243 | 0 | 0 | -0.00067424768 | -11.581656 | 6.5049419 | 359.28232 | 364.18378 | -4.1781864
181.08384 | -3.4278383 | -4.006988 | -0.0069202599 | 0 | 0 | -0.00067136995 | -11.581549 | 6.5028219 | 359.28085 | 364.18332 | -4.1781864
181.08386 | -3.4278386 | -3.9942427 | 0.0036499493 | 0 | 0 | -0.00067120418 | -11.581542 | 6.5047708 | 359.27939 | 364.18286 | -4.1781864
181.08388 | -3.4278388 | -3.986511 | -0.0041593863 | 0 | 0 | -0.00067118212 | -11.58153 | 6.5070744 | 359.27792 | 364.1824 | -4.1789017
181.0839 | -3.427839 | -3.9924874 | -0.01501757 | 0 | 0 | -0.00058552012 | -11.505128 | 6.5051384 | 359.27646 | 364.18195 | -4.1782479
181.08392 | -3.4278393 | -3.9930184 | -0.0094068209 | 0 | 0 | -0.00057811657 | -11.498525 | 6.5049667 | 359.27499 | 364.18149 | -4.1781907
181.08394 | -3.4278395 | -3.9930534 | -0.0045459024 | 0 | 0 | -0.00057763665 | -11.498097 | 6.5049548 | 359.2735 | 364.18103 | -4.1781864
181.08396 | -3.42784 | -3.9930544 | -0.011396904 | 0 | 0 | -0.000577609 | -11.498072 | 6.5028229 | 359.27203 | 364.18057 | -4.1781864
181.08398 | -3.4278402 | -3.9864321 | -0.009092289 | 0 | 0 | -0.00057767262 | -11.498071 | 6.5090346 | 359.27057 | 364.18011 | -4.1767573
181.084 | -3.4278405 | -3.9792409 | 0.0012852544 | 0 | 0 | -0.0010057973 | -11.498071 | 6.5031791 | 359.2691 | 364.17966 | -4.1780629
181.08402 | -3.4278407 | -3.991873 | 0.003627466 | 0 | 0 | -0.0010427991 | -11.498071 | 6.5047932 | 359.26764 | 364.1792 | -4.1781788
181.08404 | -3.4278412 | -3.9863589 | -0.0099848472 | 0 | 0 | -0.0010451976 | -11.498071 | 6.5028119 | 359.26617 | 364.17874 | -4.1781859
181.08406 | -3.4278414 | -3.9991 | -0.013342473 | 0 | 0 | -0.0010453358 | -11.498071 | 6.5069017 | 359.26471 | 364.17828 | -4.179616
181.08408 | -3.4278417 | -3.9935904 | -0.0056209564 | 0 | 0 | -0.0010452782 | -11.498074 | 6.502995 | 359.26321 | 364.17783 | -4.1783104
181.0841 | -3.4278417 | -3.9930913 | -0.0063997 | 0 | 0 | -0.00061715371 | -11.517174 | 6.5069141 | 359.26175 | 364.17737 | -4.1781945
181.08412 | -3.4278421 | -3.9996767 | -0.01083703 | 0 | 0 | -0.00058015197 | -11.518825 | 6.5072603 | 359.26028 | 364.17691 | -4.1781869
181.08414 | -3.4278424 | -3.9803865 | -0.003231361 | 0 | 0 | -0.00057775347 | -11.518932 | 6.5094142 | 359.25882 | 364.17645 | -4.1781864
181.08416 | -3.4278426 | -3.9985721 | 0.0054199728 | 0 | 0 | -0.00057761528 | -11.518939 | 6.5010715 | 359.25735 | 364.17599 | -4.1781864
181.08418 | -3.4278431 | -4.0134211 | -0.0047393539 | 0 | 0 | -0.00057762087 | -11.518948 | 6.5067425 | 359.25589 | 364.17554 | -4.1774721
181.0842 | -3.4278433 | -4.0080476 | -0.013619184 | 0 | 0 | -0.00066328206 | -11.57625 | 6.5029845 | 359.25439 | 364.17508 | -4.1795545
181.08422 | -3.4278436 | -3.9943171 | -0.0085585993 | 0 | 0 | -0.00067068555 | -11.581201 | 6.5069127 | 359.25293 | 364.17459 | -4.1797352
181.08424 | -3.4278438 | -4.0196233 | -0.0044750939 | 0 | 0 | -0.00067116547 | -11.581522 | 6.5029955 | 359.25146 | 364.17413 | -4.1768885
181.08426 | -3.4278443 | -4.0152159 | -0.010665868 | 0 | 0 | -0.00067119312 | -11.581541 | 6.5047827 | 359.25 | 364.17368 | -4.1780715
181.08428 | -3.4278445 | -4.0147872 | -0.0075763501 | 0 | 0 | -0.00067122065 | -11.581542 | 6.5070758 | 359.24854 | 364.17322 | -4.1781793
181.0843 | -3.4278445 | -4.0147605 | 0.0035926711 | 0 | 0 | -0.00084237551 | -11.581542 | 6.5072703 | 359.24707 | 364.17276 | -4.1781859
181.08432 | -3.427845 | -4.0280004 | 0.002372355 | 0 | 0 | -0.00085716794 | -11.581542 | 6.5030189 | 359.24561 | 364.1723 | -4.1781864
181.08434 | -3.4278452 | -4.0225234 | -0.010097411 | 0 | 0 | -0.00085812679 | -11.581542 | 6.5047832 | 359.24411 | 364.17184 | -4.1789017
181.08436 | -3.4278455 | -4.0220251 | -0.011898043 | 0 | 0 | -0.00085818203 | -11.581542 | 6.5049438 | 359.24265 | 364.17139 | -4.1796775
181.08438 | -3.4278457 | -4.0219941 | -0.0047697388 | 0 | 0 | -0.00085813296 | -11.581545 | 6.5070863 | 359.24118 | 364.17093 | -4.1797438
181.0844 | -3.4278462 | -4.0352349 | -0.0070548868 | 0 | 0 | -0.00051572523 | -11.600644 | 6.5072708 | 359.23972 | 364.17047 | -4.1783185
181.08442 | -3.4278464 | -4.0363793 | -0.0094423573 | 0 | 0 | -0.00048613176 | -11.602295 | 6.5051508 | 359.23825 | 364.17001 | -4.178195
181.08444 | -3.4278467 | -4.0364547 | -0.0009308731 | 0 | 0 | -0.00048421347 | -11.602402 | 6.5028358 | 359.23679 | 364.16956 | -4.1781869
181.08446 | -3.4278471 | -4.0430808 | 0.0048900256 | 0 | 0 | -0.00048410299 | -11.602409 | 6.5069027 | 359.23529 | 364.1691 | -4.1781864
181.08448 | -3.4278474 | -4.0502744 | -0.0040631732 | 0 | 0 | -0.00048411 | -11.602421 | 6.502995 | 359.23383 | 364.16864 | -4.1781864
181.0845 | -3.4278474 | -4.0508847 | -0.013559753 | 0 | 0 | -0.00056970125 | -11.678823 | 6.5069137 | 359.23236 | 364.16818 | -4.1789017
181.08452 | -3.4278476 | -4.0575466 | -0.0085548358 | 0 | 0 | -0.00057709869 | -11.685426 | 6.5029955 | 359.2309 | 364.16772 | -4.1789632
181.08454 | -3.4278481 | -4.0647402 | -0.0052011581 | 0 | 0 | -0.0005775782 | -11.685854 | 6.5069141 | 359.22943 | 364.16727 | -4.1796813
181.08456 | -3.4278483 | -4.0521083 | -0.010728627 | 0 | 0 | -0.00057760585 | -11.685879 | 6.5072598 | 359.22797 | 364.16681 | -4.1797438
181.08458 | -3.4278486 | -4.0576262 | -0.0075803078 | 0 | 0 | -0.00057764642 | -11.685883 | 6.5072823 | 359.22647 | 364.16635 | -4.1783185
181.0846 | -3.4278491 | -4.0713701 | 0.0043185041 | 0 | 0 | -0.00083446281 | -11.704983 | 6.5051517 | 359.22501 | 364.16589 | -4.178195
181.08462 | -3.4278493 | -4.0791678 | 0.00098242646 | 0 | 0 | -0.00085665879 | -11.706634 | 6.5049677 | 359.22354 | 364.16544 | -4.1781869
181.08464 | -3.4278495 | -4.0731978 | -0.010945174 | 0 | 0 | -0.00085809751 | -11.706741 | 6.5070872 | 359.22208 | 364.16495 | -4.179616
181.08466 | -3.4278498 | -4.0925293 | -0.011968828 | 0 | 0 | -0.00085818046 | -11.706748 | 6.5051389 | 359.22061 | 364.16449 | -4.1783104
181.08468 | -3.42785 | -4.0875907 | -0.0055006626 | 0 | 0 | -0.00085814588 | -11.70676 | 6.5028348 | 359.21915 | 364.16403 | -4.1781945
181.0847 | -3.4278502 | -4.0871277 | -0.0078444267 | 0 | 0 | -0.00060132984 | -11.783162 | 6.5069027 | 359.21768 | 364.16357 | -4.179616
181.08472 | -3.4278505 | -4.0870967 | -0.010961788 | 0 | 0 | -0.0005791338 | -11.789765 | 6.505127 | 359.21619 | 364.16312 | -4.1783104
181.08474 | -3.427851 | -4.0870967 | -0.0010608296 | 0 | 0 | -0.00057769509 | -11.790193 | 6.5049658 | 359.21472 | 364.16266 | -4.1781945
181.08476 | -3.4278512 | -4.1003408 | 0.0041550212 | 0 | 0 | -0.00057761214 | -11.790218 | 6.5028229 | 359.21326 | 364.1622 | -4.1781869
181.08478 | -3.4278514 | -4.1147265 | -0.0063045495 | 0 | 0 | -0.00057764672 | -11.790231 | 6.5026383 | 359.21179 | 364.16174 | -4.1781864
181.0848 | -3.4278517 | -4.1093225 | -0.014478267 | 0 | 0 | -0.00083446281 | -11.866633 | 6.5068903 | 359.21033 | 364.16129 | -4.1781864
181.08482 | -3.4278522 | -4.0955882 | -0.0079036457 | 0 | 0 | -0.00085665879 | -11.873236 | 6.5051255 | 359.20886 | 364.16083 | -4.1781864
181.08484 | -3.4278524 | -4.1076546 | -0.0044169934 | 0 | 0 | -0.00085809751 | -11.873664 | 6.5028338 | 359.20737 | 364.16037 | -4.1781864
181.08486 | -3.4278526 | -4.1153436 | -0.011388347 | 0 | 0 | -0.00085818046 | -11.873689 | 6.5047717 | 359.2059 | 364.15991 | -4.1781864
181.08488 | -3.4278529 | -4.109364 | -0.007638901 | 0 | 0 | -0.00085818494 | -11.873687 | 6.5070758 | 359.20444 | 364.15945 | -4.1781864
181.0849 | -3.4278531 | -4.1088338 | 0.0035878418 | 0 | 0 | -0.00085818517 | -11.854587 | 6.5094028 | 359.20297 | 364.159 | -4.1781864
181.08492 | -3.4278533 | -4.1154208 | -0.0027107443 | 0 | 0 | -0.00085818517 | -11.852936 | 6.5074673 | 359.20151 | 364.15854 | -4.1781864
181.08494 | -3.4278536 | -4.1159906 | -0.014167154 | 0 | 0 | -0.00085818517 | -11.852829 | 6.5030313 | 359.20004 | 364.15808 | -4.1781864
181.08496 | -3.4278541 | -4.1160278 | -0.011514122 | 0 | 0 | -0.00085818517 | -11.852822 | 6.5069156 | 359.19858 | 364.15762 | -4.1781864
181.08498 | -3.4278543 | -4.1160321 | -0.005455567 | 0 | 0 | -0.00085814612 | -11.852825 | 6.5051284 | 359.19708 | 364.15717 | -4.1781864
181.085 | -3.4278545 | -4.1292729 | -0.0092930822 | 0 | 0 | -0.00060132984 | -11.871925 | 6.5113626 | 359.19562 | 364.15671 | -4.1781864
181.08502 | -3.427855 | -4.1237979 | -0.011086967 | 0 | 0 | -0.0005791338 | -11.873576 | 6.503376 | 359.19415 | 364.15625 | -4.1781864
181.08504 | -3.4278553 | -4.1299205 | -0.00034373766 | 0 | 0 | -0.00057769509 | -11.873683 | 6.5026736 | 359.19269 | 364.15579 | -4.1774716
181.08506 | -3.4278555 | -4.1304598 | 0.0027654159 | 0 | 0 | -0.00057761214 | -11.87369 | 6.5026288 | 359.19122 | 364.1553 | -4.1781254
181.08508 | -3.4278557 | -4.1304932 | -0.0071521578 | 0 | 0 | -0.00057765975 | -11.873696 | 6.5090227 | 359.18976 | 364.15485 | -4.1796122
181.0851 | -3.427856 | -4.1172543 | -0.01382265 | 0 | 0 | -0.00092009513 | -11.911896 | 6.5053101 | 359.18826 | 364.15439 | -4.1783099
181.08512 | -3.4278562 | -4.1227288 | -0.0078456206 | 0 | 0 | -0.00094969099 | -11.915197 | 6.5028458 | 359.1868 | 364.15393 | -4.1796241
181.08514 | -3.4278564 | -4.1099844 | -0.0058657606 | 0 | 0 | -0.0009516094 | -11.915411 | 6.5047722 | 359.18533 | 364.15347 | -4.17974
181.08516 | -3.4278569 | -4.108871 | -0.011513339 | 0 | 0 | -0.00095171999 | -11.915423 | 6.5070748 | 359.18387 | 364.15302 | -4.1797476
181.08518 | -3.4278572 | -4.0955572 | -0.0054691257 | 0 | 0 | -0.00095167384 | -11.915409 | 6.5051389 | 359.1824 | 364.15256 | -4.178319
181.0852 | -3.4278574 | -4.1010303 | 0.0030492148 | 0 | 0 | -0.00060923857 | -11.819908 | 6.5092316 | 359.18094 | 364.1521 | -4.178195
181.08522 | -3.4278576 | -4.1081476 | -0.0034872962 | 0 | 0 | -0.00057964271 | -11.811654 | 6.5053244 | 359.17947 | 364.15164 | -4.1781869
181.08524 | -3.4278581 | -4.095511 | -0.012054319 | 0 | 0 | -0.00057772431 | -11.811118 | 6.5071111 | 359.17798 | 364.15118 | -4.1781864
181.08526 | -3.4278584 | -4.1010251 | -0.010603783 | 0 | 0 | -0.00057761371 | -11.811087 | 6.5051403 | 359.17651 | 364.15073 | -4.1781864
181.08528 | -3.4278586 | -4.0882854 | -0.0053809453 | 0 | 0 | -0.00057760777 | -11.811083 | 6.5028348 | 359.17505 | 364.15027 | -4.1781864
181.0853 | -3.4278588 | -4.1004148 | -0.010014391 | 0 | 0 | -0.00057760742 | -11.791984 | 6.5069027 | 359.17358 | 364.14981 | -4.1781864
181.08532 | -3.4278591 | -4.0948648 | -0.009696668 | 0 | 0 | -0.00057760742 | -11.790333 | 6.5051274 | 359.17212 | 364.14935 | -4.1781864
181.08534 | -3.4278593 | -4.0877395 | 0.0012304378 | 0 | 0 | -0.00057760742 | -11.790226 | 6.5092306 | 359.17065 | 364.1489 | -4.1781864
181.08536 | -3.4278595 | -4.0738916 | 0.0036239675 | 0 | 0 | -0.00057760742 | -11.790219 | 6.5053244 | 359.16916 | 364.14844 | -4.1781864
181.08538 | -3.42786 | -4.0727081 | -0.0092587695 | 0 | 0 | -0.00057769858 | -11.790213 | 6.509243 | 359.16769 | 364.14798 | -4.1781864
181.0854 | -3.4278603 | -4.0726318 | -0.013280044 | 0 | 0 | -0.0011770336 | -11.752012 | 6.5031924 | 359.16623 | 364.14752 | -4.1781864
181.08542 | -3.4278605 | -4.0726285 | -0.0077949003 | 0 | 0 | -0.0012288326 | -11.74871 | 6.5026612 | 359.16476 | 364.14706 | -4.1781864
181.08544 | -3.427861 | -4.0792484 | -0.0065879268 | 0 | 0 | -0.0012321903 | -11.748496 | 6.5026274 | 359.1633 | 364.14661 | -4.1774716
181.08546 | -3.4278612 | -4.0731964 | -0.012301165 | 0 | 0 | -0.0012323838 | -11.748484 | 6.5068903 | 359.16183 | 364.14615 | -4.1766953
181.08548 | -3.4278615 | -4.0527973 | -0.0048094774 | 0 | 0 | -0.0012322901 | -11.748474 | 6.5051255 | 359.16037 | 364.14566 | -4.1766295
181.0855 | -3.4278615 | -4.051044 | 0.003833866 | 0 | 0 | -0.000547364 | -11.691172 | 6.5028338 | 359.15887 | 364.1452 | -4.1780548
181.08552 | -3.4278619 | -4.0376883 | -0.004147212 | 0 | 0 | -0.00048816751 | -11.686221 | 6.5047712 | 359.15741 | 364.14474 | -4.1781783
181.08554 | -3.4278622 | -4.0365372 | -0.013565156 | 0 | 0 | -0.00048433038 | -11.6859 | 6.5049424 | 359.15594 | 364.14429 | -4.1767569
181.08556 | -3.4278624 | -4.0364628 | -0.0092814248 | 0 | 0 | -0.00048410927 | -11.685881 | 6.5006895 | 359.15448 | 364.14383 | -4.1780629
181.08558 | -3.4278629 | -4.0364566 | -0.0052640559 | 0 | 0 | -0.00048411035 | -11.685874 | 6.5024533 | 359.15302 | 364.14337 | -4.1767492
181.0856 | -3.4278631 | -4.0232134 | -0.011459315 | 0 | 0 | -0.00056970125 | -11.647674 | 6.502614 | 359.15155 | 364.14291 | -4.1780629
181.08562 | -3.4278634 | -4.0220695 | -0.0098215472 | 0 | 0 | -0.00057709869 | -11.644372 | 6.5068889 | 359.15005 | 364.14246 | -4.1767492
181.08564 | -3.4278636 | -4.0219941 | 0.0026737165 | 0 | 0 | -0.0005775782 | -11.644158 | 6.5051255 | 359.14859 | 364.142 | -4.1766334
181.08566 | -3.4278641 | -4.015368 | 0.0015709562 | 0 | 0 | -0.00057760585 | -11.644146 | 6.5028338 | 359.14713 | 364.14154 | -4.1780548
181.08568 | -3.4278643 | -4.0081754 | -0.0094389003 | 0 | 0 | -0.00057769852 | -11.644133 | 6.5047708 | 359.14566 | 364.14108 | -4.1781783
181.0857 | -3.4278643 | -4.0141859 | -0.013291557 | 0 | 0 | -0.0011770336 | -11.567732 | 6.50281 | 359.1442 | 364.14063 | -4.1781859
181.08572 | -3.4278648 | -4.0080957 | -0.006343965 | 0 | 0 | -0.0012288326 | -11.561129 | 6.5026379 | 359.14273 | 364.14017 | -4.1781864
181.08574 | -3.427865 | -3.994314 | -0.0071885623 | 0 | 0 | -0.0012321903 | -11.560701 | 6.5068903 | 359.14124 | 364.13971 | -4.1774716
181.08576 | -3.4278653 | -3.9798927 | -0.01090386 | 0 | 0 | -0.0012323838 | -11.560676 | 6.5051255 | 359.13977 | 364.13925 | -4.1766953
181.08578 | -3.4278655 | -3.9852912 | -0.0032359951 | 0 | 0 | -0.0012322641 | -11.560666 | 6.5028338 | 359.13831 | 364.13879 | -4.1773448
181.0858 | -3.427866 | -3.9725468 | 0.0032407497 | 0 | 0 | -0.00037623866 | -11.503363 | 6.5069027 | 359.13684 | 364.13834 | -4.1766872
181.08582 | -3.4278662 | -3.9979165 | -0.0056531169 | 0 | 0 | -0.00030225448 | -11.498412 | 6.5029945 | 359.13538 | 364.13788 | -4.1766295
181.08584 | -3.4278665 | -3.9802687 | -0.013694089 | 0 | 0 | -0.00029745876 | -11.498091 | 6.5026488 | 359.13391 | 364.13742 | -4.1780548
181.08586 | -3.4278669 | -3.972074 | -0.0085634766 | 0 | 0 | -0.00029718244 | -11.498072 | 6.5026264 | 359.13245 | 364.13696 | -4.1781783
181.08588 | -3.4278669 | -3.9647777 | -0.0052017644 | 0 | 0 | -0.00029720654 | -11.498062 | 6.502625 | 359.13095 | 364.13651 | -4.1767569
181.0859 | -3.4278672 | -3.9641633 | -0.011455053 | 0 | 0 | -0.00055389665 | -11.440761 | 6.5026255 | 359.12949 | 364.13602 | -4.1780629
181.08592 | -3.4278674 | -3.9707439 | -0.0083698109 | 0 | 0 | -0.0005760818 | -11.43581 | 6.5068903 | 359.12802 | 364.13556 | -4.1781788
181.08594 | -3.4278679 | -3.9646947 | 0.0013474735 | 0 | 0 | -0.00057751982 | -11.435489 | 6.5072579 | 359.12656 | 364.1351 | -4.1767569
181.08596 | -3.4278681 | -3.9774017 | 0.0014534 | 0 | 0 | -0.00057760271 | -11.43547 | 6.5030179 | 359.12509 | 364.13464 | -4.1780629
181.08598 | -3.4278684 | -3.9785113 | -0.010899032 | 0 | 0 | -0.00057772442 | -11.435475 | 6.5026507 | 359.12363 | 364.13419 | -4.177464
181.086 | -3.4278686 | -3.9785833 | -0.012691146 | 0 | 0 | -0.0013484239 | -11.473675 | 6.5026264 | 359.12213 | 364.13373 | -4.1781244
181.08602 | -3.4278691 | -3.9785867 | -0.0055630668 | 0 | 0 | -0.0014150336 | -11.476977 | 6.5026255 | 359.12067 | 364.13327 | -4.1767535
181.08604 | -3.4278693 | -3.9719658 | -0.0071221921 | 0 | 0 | -0.0014193512 | -11.477191 | 6.5047584 | 359.1192 | 364.13281 | -4.1766338
181.08606 | -3.4278696 | -3.9713936 | -0.010899362 | 0 | 0 | -0.0014196 | -11.477203 | 6.5070744 | 359.11774 | 364.13235 | -4.1780548
181.08608 | -3.4278698 | -3.9713583 | -0.0017829512 | 0 | 0 | -0.0014194312 | -11.477201 | 6.5072703 | 359.11627 | 364.1319 | -4.1767492
181.0861 | -3.42787 | -3.9845951 | 0.0048188828 | 0 | 0 | -0.00022084413 | -11.458102 | 6.5051513 | 359.11481 | 364.13144 | -4.1773486
181.08612 | -3.4278703 | -3.9658782 | -0.0055194357 | 0 | 0 | -0.0001172531 | -11.456451 | 6.5049672 | 359.11334 | 364.13098 | -4.1781168
181.08614 | -3.4278705 | -3.9774783 | -0.013685483 | 0 | 0 | -0.00011053825 | -11.456344 | 6.5049558 | 359.11185 | 364.13052 | -4.1781826
181.08616 | -3.427871 | -3.9785156 | -0.0085628722 | 0 | 0 | -0.00011015135 | -11.456337 | 6.5070868 | 359.11038 | 364.13007 | -4.1781864
181.08618 | -3.4278712 | -3.9785826 | -0.0044754492 | 0 | 0 | -0.0001101825 | -11.45634 | 6.5030079 | 359.10892 | 364.12961 | -4.1781864
181.0862 | -3.4278715 | -3.9719665 | -0.011392169 | 0 | 0 | -0.00045247842 | -11.475439 | 6.511179 | 359.10745 | 364.12915 | -4.1774716
181.08622 | -3.4278719 | -3.9780197 | -0.0076390118 | 0 | 0 | -0.00048206226 | -11.47709 | 6.5033636 | 359.10599 | 364.12869 | -4.1766953
181.08624 | -3.4278722 | -4.0050387 | 0.00431456 | 0 | 0 | -0.00048397991 | -11.477197 | 6.5026731 | 359.10452 | 364.12823 | -4.1780591
181.08626 | -3.4278724 | -4.0007415 | 0.00025643784 | 0 | 0 | -0.00048409039 | -11.477204 | 6.5026283 | 359.10303 | 364.12778 | -4.1781783
181.08628 | -3.4278727 | -4.0003204 | -0.013185785 | 0 | 0 | -0.00048426565 | -11.477213 | 6.5047574 | 359.10156 | 364.12732 | -4.1789007
181.0863 | -3.4278729 | -4.0069122 | -0.011434733 | 0 | 0 | -0.0015974974 | -11.534515 | 6.50281 | 359.1001 | 364.12686 | -4.1768188
181.08632 | -3.4278731 | -4.0008626 | -0.0047241501 | 0 | 0 | -0.0016937113 | -11.539466 | 6.5047698 | 359.09863 | 364.12637 | -4.1780667
181.08634 | -3.4278734 | -4.0069494 | -0.00850459 | 0 | 0 | -0.0016999479 | -11.539787 | 6.5049434 | 359.09717 | 364.12592 | -4.1781788
181.08636 | -3.4278738 | -4.0141082 | -0.011020184 | 0 | 0 | -0.0017003074 | -11.539806 | 6.5070863 | 359.0957 | 364.12546 | -4.1781859
181.08638 | -3.4278741 | -4.0147171 | -0.00033921795 | 0 | 0 | -0.0017000793 | -11.539813 | 6.5072708 | 359.09424 | 364.125 | -4.1781864
181.0864 | -3.4278743 | -4.0279989 | 0.0042174975 | 0 | 0 | -7.344492e-05 | -11.578013 | 6.5051508 | 359.09274 | 364.12454 | -4.1781864
181.08642 | -3.4278746 | -4.0291462 | -0.0063003874 | 0 | 0 | 6.7141089e-05 | -11.581315 | 6.5028358 | 359.09128 | 364.12408 | -4.1781864
181.08644 | -3.427875 | -4.035841 | -0.013751855 | 0 | 0 | 7.6253986e-05 | -11.581529 | 6.5069032 | 359.08981 | 364.12363 | -4.1781864
181.08646 | -3.4278753 | -4.0297971 | -0.0085672606 | 0 | 0 | 7.6779063e-05 | -11.581541 | 6.5072598 | 359.08835 | 364.12317 | -4.179616
181.08648 | -3.4278755 | -4.0358868 | -0.0052019837 | 0 | 0 | 7.6716322e-05 | -11.581551 | 6.5094147 | 359.08688 | 364.12271 | -4.1783104
181.0865 | -3.4278758 | -4.0562878 | -0.011454622 | 0 | 0 | -0.00052227767 | -11.638853 | 6.5032039 | 359.08542 | 364.12225 | -4.1796241
181.08652 | -3.427876 | -4.0580397 | -0.0054650689 | 0 | 0 | -0.00057404733 | -11.643804 | 6.506927 | 359.08392 | 364.1218 | -4.17974
181.08654 | -3.4278762 | -4.0581536 | 0.0045021242 | 0 | 0 | -0.00057740312 | -11.644125 | 6.5029964 | 359.08246 | 364.12134 | -4.1783185
181.08656 | -3.4278765 | -4.0647812 | -0.0026354534 | 0 | 0 | -0.00057759642 | -11.644144 | 6.5069146 | 359.08099 | 364.12088 | -4.178195
181.08658 | -3.4278769 | -4.0653539 | -0.011983517 | 0 | 0 | -0.00057773705 | -11.644157 | 6.5093932 | 359.07953 | 364.12042 | -4.1781869
181.0866 | -3.4278772 | -4.065393 | -0.011325645 | 0 | 0 | -0.0014340349 | -11.720558 | 6.5095992 | 359.07806 | 364.11996 | -4.1781864
181.08662 | -3.4278774 | -4.0786386 | -0.0061696344 | 0 | 0 | -0.0015080424 | -11.727161 | 6.5053477 | 359.0766 | 364.11951 | -4.1767573
181.08664 | -3.4278779 | -4.0864034 | -0.0093549304 | 0 | 0 | -0.0015128397 | -11.727589 | 6.504981 | 359.0751 | 364.11905 | -4.1773491
181.08666 | -3.4278781 | -4.08043 | -0.0096383095 | 0 | 0 | -0.0015131162 | -11.727614 | 6.5070891 | 359.07364 | 364.11859 | -4.1781168
181.08668 | -3.4278784 | -4.0865221 | 0.00050775002 | 0 | 0 | -0.0015128967 | -11.727624 | 6.5094037 | 359.07217 | 364.11813 | -4.1781826
181.0867 | -3.4278784 | -4.1003003 | 0.0021100242 | 0 | 0 | 2.793822e-05 | -11.784927 | 6.5053358 | 359.07071 | 364.11768 | -4.1781864
181.08672 | -3.4278789 | -4.0948591 | -0.0072102812 | 0 | 0 | 0.00016110882 | -11.789878 | 6.5049796 | 359.06924 | 364.11719 | -4.1781864
181.08674 | -3.4278791 | -4.0943651 | -0.01309995 | 0 | 0 | 0.00016974106 | -11.790199 | 6.5049562 | 359.06778 | 364.11673 | -4.1781864
181.08676 | -3.4278793 | -4.1075749 | -0.0063314554 | 0 | 0 | 0.00017023843 | -11.790218 | 6.5049543 | 359.06631 | 364.11627 | -4.1781864
181.08678 | -3.4278798 | -4.1087174 | -0.0064615598 | 0 | 0 | 0.00017013517 | -11.790228 | 6.5028224 | 359.06482 | 364.11581 | -4.179616
181.0868 | -3.42788 | -4.1087918 | -0.010841381 | 0 | 0 | -0.00068554288 | -11.84753 | 6.5069022 | 359.06335 | 364.11536 | -4.1783104
181.08682 | -3.4278803 | -4.1087961 | -0.0054099364 | 0 | 0 | -0.00075949717 | -11.852481 | 6.502996 | 359.06189 | 364.1149 | -4.1796241
181.08684 | -3.4278805 | -4.1087961 | 0.0030530756 | 0 | 0 | -0.00076429092 | -11.852802 | 6.511179 | 359.06042 | 364.11444 | -4.17974
181.08686 | -3.427881 | -4.108798 | -0.0034875143 | 0 | 0 | -0.00076456711 | -11.852821 | 6.5076289 | 359.05896 | 364.11398 | -4.1797476
181.08688 | -3.427881 | -4.1220407 | -0.014958385 | 0 | 0 | -0.00076473836 | -11.852828 | 6.5094385 | 359.0575 | 364.11353 | -4.1797481
181.0869 | -3.4278812 | -4.1231852 | -0.0094030704 | 0 | 0 | -0.0017926086 | -11.891029 | 6.5053382 | 359.056 | 364.11307 | -4.178319
181.08692 | -3.4278817 | -4.1232586 | -0.0052717472 | 0 | 0 | -0.0018814448 | -11.894331 | 6.5092435 | 359.05453 | 364.11261 | -4.1796241
181.08694 | -3.427882 | -4.1166406 | -0.010007195 | 0 | 0 | -0.0018872033 | -11.894545 | 6.5031929 | 359.05307 | 364.11215 | -4.17974
181.08696 | -3.4278822 | -4.1094489 | -0.0096963597 | 0 | 0 | -0.001887535 | -11.894557 | 6.5047946 | 359.05161 | 364.11169 | -4.1783185
181.08698 | -3.4278824 | -4.1220818 | 0.0005037302 | 0 | 0 | -0.0018872665 | -11.894558 | 6.5049448 | 359.05014 | 364.11124 | -4.178195
181.087 | -3.4278829 | -4.1231885 | 0.00065689645 | 0 | 0 | -3.7185205e-06 | -11.894558 | 6.5070868 | 359.04868 | 364.11078 | -4.1781869
181.08702 | -3.4278831 | -4.12988 | -0.0095139593 | 0 | 0 | 0.00015907192 | -11.894558 | 6.5094037 | 359.04721 | 364.11032 | -4.1781864
181.08704 | -3.4278834 | -4.1238375 | -0.014022727 | 0 | 0 | 0.00016962412 | -11.894558 | 6.5095997 | 359.04572 | 364.10986 | -4.1781864
181.08706 | -3.4278839 | -4.1365428 | -0.0071324445 | 0 | 0 | 0.00017023213 | -11.894558 | 6.5053477 | 359.04425 | 364.10941 | -4.1781864
181.08708 | -3.4278839 | -4.1244092 | -0.0072554536 | 0 | 0 | 0.0001701218 | -11.894558 | 6.5049801 | 359.04279 | 364.10895 | -4.1781864
181.0871 | -3.4278841 | -4.1167178 | -0.011634558 | 0 | 0 | -0.00077123131 | -11.894558 | 6.5028238 | 359.04132 | 364.10849 | -4.1781864
181.08712 | -3.4278843 | -4.1293159 | -0.0040244488 | 0 | 0 | -0.00085259025 | -11.894558 | 6.5069022 | 359.03986 | 364.10803 | -4.1781864
181.08714 | -3.4278848 | -4.1171761 | 0.0031743012 | 0 | 0 | -0.00085786398 | -11.894558 | 6.5051274 | 359.03839 | 364.10754 | -4.1781864
181.08716 | -3.4278851 | -4.1094832 | -0.0034795143 | 0 | 0 | -0.00085816783 | -11.894558 | 6.5092301 | 359.0369 | 364.10709 | -4.1781864
181.08718 | -3.4278853 | -4.1154613 | -0.014232605 | 0 | 0 | -0.00085831451 | -11.894555 | 6.5031919 | 359.03543 | 364.10663 | -4.1767573
181.0872 | -3.4278858 | -4.1093707 | -0.010065784 | 0 | 0 | -0.0017148837 | -11.875455 | 6.506927 | 359.03397 | 364.10617 | -4.1780634
181.08722 | -3.427886 | -4.1088338 | -0.0053305998 | 0 | 0 | -0.0017889148 | -11.873804 | 6.5072608 | 359.0325 | 364.10571 | -4.1796079
181.08724 | -3.4278862 | -4.1087961 | -0.011463381 | 0 | 0 | -0.0017937135 | -11.873697 | 6.5072827 | 359.03104 | 364.10526 | -4.1797385
181.08726 | -3.4278865 | -4.0955529 | -0.0083702914 | 0 | 0 | -0.0017939901 | -11.87369 | 6.5072846 | 359.02957 | 364.1048 | -4.1790328
181.08728 | -3.4278867 | -4.1010261 | 0.0013474476 | 0 | 0 | -0.0017937185 | -11.873684 | 6.5094161 | 359.02811 | 364.10434 | -4.178257
181.0873 | -3.427887 | -4.0816622 | 0.0014533986 | 0 | 0 | 8.9740017e-05 | -11.835483 | 6.5074692 | 359.02661 | 364.10388 | -4.1781907
181.08732 | -3.4278872 | -4.0866003 | -0.010899253 | 0 | 0 | 0.0002525227 | -11.832181 | 6.509428 | 359.02515 | 364.10342 | -4.1781864
181.08734 | -3.4278877 | -4.0936823 | -0.014143943 | 0 | 0 | 0.00026307438 | -11.831967 | 6.5032048 | 359.02368 | 364.10297 | -4.1789017
181.08736 | -3.4278879 | -4.0810418 | -0.0071402234 | 0 | 0 | 0.00026368233 | -11.831955 | 6.5047946 | 359.02222 | 364.10251 | -4.1796775
181.08738 | -3.4278882 | -4.0733142 | -0.0065296208 | 0 | 0 | 0.00026357203 | -11.831942 | 6.5028119 | 359.02075 | 364.10205 | -4.1783142
181.0874 | -3.4278884 | -4.0660472 | -0.011571702 | 0 | 0 | -0.00067764189 | -11.75554 | 6.5069017 | 359.01929 | 364.10159 | -4.178195
181.08742 | -3.4278889 | -4.0588121 | -0.0032948351 | 0 | 0 | -0.00075898878 | -11.748937 | 6.502995 | 359.01779 | 364.10114 | -4.1789017
181.08744 | -3.4278891 | -4.05158 | 0.0039630802 | 0 | 0 | -0.0007642617 | -11.748509 | 6.5047817 | 359.01633 | 364.10068 | -4.1782479
181.08746 | -3.4278893 | -4.0575886 | -0.0063168569 | 0 | 0 | -0.00076456548 | -11.748484 | 6.5028119 | 359.01486 | 364.10022 | -4.1789055
181.08748 | -3.4278896 | -4.0514994 | -0.013752804 | 0 | 0 | -0.00076471217 | -11.748474 | 6.5090342 | 359.0134 | 364.09976 | -4.1782484
181.0875 | -3.4278898 | -4.0443397 | -0.0085673109 | 0 | 0 | -0.001621212 | -11.691172 | 6.5074439 | 359.01193 | 364.0993 | -4.1781907
181.08752 | -3.4278901 | -4.0371113 | -0.0052019865 | 0 | 0 | -0.0016952371 | -11.686221 | 6.5072937 | 359.01047 | 364.09885 | -4.1774726
181.08754 | -3.4278903 | -4.0364981 | -0.011455063 | 0 | 0 | -0.0017000354 | -11.6859 | 6.5030208 | 359.00897 | 364.09839 | -4.1781254
181.08756 | -3.4278908 | -4.0232148 | -0.0083695902 | 0 | 0 | -0.001700312 | -11.685881 | 6.509048 | 359.00751 | 364.0979 | -4.1781826
181.08758 | -3.427891 | -4.0154462 | 0.0027989775 | 0 | 0 | -0.0017000275 | -11.685865 | 6.5095768 | 359.00604 | 364.09744 | -4.179616
181.0876 | -3.4278913 | -4.0081797 | 0.00012703441 | 0 | 0 | 0.00026873781 | -11.590364 | 6.5053458 | 359.00458 | 364.09698 | -4.1783104
181.08762 | -3.4278917 | -4.0141869 | -0.011741803 | 0 | 0 | 0.00043889342 | -11.58211 | 6.5028477 | 359.00311 | 364.09653 | -4.1781945
181.08764 | -3.427892 | -4.0147185 | -0.012761617 | 0 | 0 | 0.00044992304 | -11.581574 | 6.5047722 | 359.00165 | 364.09607 | -4.1781869
181.08766 | -3.4278922 | -4.0081296 | -0.006293973 | 0 | 0 | 0.00045055855 | -11.581543 | 6.5070753 | 359.00018 | 364.09561 | -4.1774716
181.08768 | -3.4278924 | -3.9876976 | -0.0079113999 | 0 | 0 | 0.00045039767 | -11.58153 | 6.5072703 | 358.99869 | 364.09515 | -4.1781254
181.0877 | -3.4278927 | -3.9991832 | -0.010239926 | 0 | 0 | -0.0008331624 | -11.505128 | 6.5030189 | 358.99722 | 364.0947 | -4.1781826
181.08772 | -3.4278929 | -3.9803517 | -0.0017245946 | 0 | 0 | -0.00094409747 | -11.498525 | 6.5069151 | 358.99576 | 364.09424 | -4.1781864
181.08774 | -3.4278932 | -3.9853237 | 0.0040964158 | 0 | 0 | -0.00095128833 | -11.498097 | 6.5072598 | 358.99429 | 364.09378 | -4.1781864
181.08776 | -3.4278936 | -3.9857888 | -0.005582097 | 0 | 0 | -0.00095170265 | -11.498072 | 6.5051508 | 358.99283 | 364.09332 | -4.1781864
181.08778 | -3.4278939 | -3.9858177 | -0.014415608 | 0 | 0 | -0.00095184229 | -11.498071 | 6.5070996 | 358.99136 | 364.09286 | -4.1781864
181.0878 | -3.4278941 | -3.9725773 | -0.0071734115 | 0 | 0 | -0.0017227925 | -11.498071 | 6.5072713 | 358.98987 | 364.09241 | -4.1767573
181.08782 | -3.4278944 | -3.9714332 | -0.0050800559 | 0 | 0 | -0.0017894238 | -11.498071 | 6.5051517 | 358.9884 | 364.09195 | -4.1780629
181.08784 | -3.4278948 | -3.9713578 | -0.0099942405 | 0 | 0 | -0.0017937428 | -11.498071 | 6.5070992 | 358.98694 | 364.09149 | -4.1781788
181.08786 | -3.4278951 | -3.9647334 | -0.0060655787 | 0 | 0 | -0.0017939917 | -11.498071 | 6.5030074 | 358.98547 | 364.09103 | -4.1781859
181.08788 | -3.4278953 | -3.9707799 | 0.0029952691 | 0 | 0 | -0.0017936927 | -11.498065 | 6.5047827 | 358.98401 | 364.09058 | -4.1781864
181.0879 | -3.4278953 | -3.9580746 | -0.00058691308 | 0 | 0 | 0.00026081759 | -11.459865 | 6.5049429 | 358.98254 | 364.09012 | -4.1781864
181.08792 | -3.4278958 | -3.9702067 | -0.013982379 | 0 | 0 | 0.00043838381 | -11.456564 | 6.5028219 | 358.98108 | 364.08966 | -4.1774716
181.08794 | -3.427896 | -3.9646566 | -0.010775727 | 0 | 0 | 0.00044989376 | -11.45635 | 6.5047703 | 358.97958 | 364.0892 | -4.1774106
181.08796 | -3.4278963 | -3.9575341 | -0.0046658157 | 0 | 0 | 0.00045055698 | -11.456338 | 6.5049424 | 358.97812 | 364.08875 | -4.176692
181.08798 | -3.4278967 | -3.9635501 | -0.0092262058 | 0 | 0 | 0.00045037153 | -11.456334 | 6.5028219 | 358.97665 | 364.08826 | -4.1766295
181.088 | -3.427897 | -3.9640841 | -0.011082551 | 0 | 0 | -0.001004448 | -11.437234 | 6.5047703 | 358.97519 | 364.0878 | -4.1780548
181.08802 | -3.4278972 | -3.9707413 | 0.00038312879 | 0 | 0 | -0.0011301845 | -11.435583 | 6.5049429 | 358.97372 | 364.08734 | -4.1781783
181.08804 | -3.4278975 | -3.9779358 | 0.0050062132 | 0 | 0 | -0.0011383347 | -11.435476 | 6.5049548 | 358.97226 | 364.08688 | -4.1781859
181.08806 | -3.4278979 | -3.9719243 | -0.0069598476 | 0 | 0 | -0.0011388044 | -11.435469 | 6.5092187 | 358.97076 | 364.08643 | -4.1781864
181.08808 | -3.4278979 | -3.9713902 | -0.013809993 | 0 | 0 | -0.0011389079 | -11.435472 | 6.5031919 | 358.9693 | 364.08597 | -4.1781864
181.0881 | -3.4278982 | -3.9647362 | -0.0063930703 | 0 | 0 | -0.001652854 | -11.454572 | 6.509059 | 358.96783 | 364.08551 | -4.1767573
181.08812 | -3.4278986 | -3.9774044 | -0.0050139646 | 0 | 0 | -0.0016972731 | -11.456223 | 6.5053129 | 358.96637 | 364.08505 | -4.1780629
181.08814 | -3.4278989 | -3.9785113 | -0.011442432 | 0 | 0 | -0.0017001524 | -11.45633 | 6.5049782 | 358.9649 | 364.08459 | -4.1781788
181.08816 | -3.4278991 | -3.9785833 | -0.005464477 | 0 | 0 | -0.0017003183 | -11.456337 | 6.5049558 | 358.96344 | 364.08414 | -4.1767573
181.08818 | -3.4278994 | -3.9785895 | 0.003775984 | 0 | 0 | -0.0017000148 | -11.45634 | 6.5028224 | 358.96198 | 364.08368 | -4.1787777
181.0882 | -3.4278998 | -3.9918301 | -0.001972897 | 0 | 0 | 0.00035426626 | -11.475439 | 6.5047703 | 358.96048 | 364.08322 | -4.1768112
181.08822 | -3.4279001 | -3.979732 | -0.012650956 | 0 | 0 | 0.00053181272 | -11.47709 | 6.5049434 | 358.95901 | 364.08276 | -4.1780663
181.08824 | -3.4279003 | -3.9786649 | -0.0099316789 | 0 | 0 | 0.00054332142 | -11.477197 | 6.5070868 | 358.95755 | 364.08231 | -4.1767497
181.08826 | -3.4279008 | -3.9984605 | -0.0038692954 | 0 | 0 | 0.00054398453 | -11.477204 | 6.5094028 | 358.95609 | 364.08185 | -4.1766334
181.08828 | -3.4279008 | -4.0134158 | -0.010611276 | 0 | 0 | 0.00054376002 | -11.477219 | 6.5032034 | 358.95462 | 364.08139 | -4.1780548
181.0883 | -3.427901 | -4.0146713 | -0.0097511895 | 0 | 0 | -0.001167862 | -11.57272 | 6.5090594 | 358.95316 | 364.08093 | -4.1767492
181.08832 | -3.4279013 | -4.014751 | 0.00050045061 | 0 | 0 | -0.0013157934 | -11.580974 | 6.5053134 | 358.95166 | 364.08047 | -4.1766334
181.08834 | -3.4279017 | -4.0081363 | 0.0028358831 | 0 | 0 | -0.0013253824 | -11.58151 | 6.5071101 | 358.9502 | 364.08002 | -4.1766257
181.08836 | -3.427902 | -4.0208068 | -0.0071475338 | 0 | 0 | -0.0013259349 | -11.581541 | 6.5051408 | 358.94873 | 364.07956 | -4.1780543
181.08838 | -3.4279022 | -4.021915 | -0.013095883 | 0 | 0 | -0.0013260038 | -11.581545 | 6.5049667 | 358.94727 | 364.0791 | -4.1774635
181.0884 | -3.4279027 | -4.0286093 | -0.0063310005 | 0 | 0 | -0.0015829881 | -11.600644 | 6.5049558 | 358.9458 | 364.07861 | -4.1766953
181.08842 | -3.4279029 | -4.03581 | -0.0050100437 | 0 | 0 | -0.0016051985 | -11.602295 | 6.5092187 | 358.94434 | 364.07816 | -4.1780591
181.08844 | -3.4279032 | -4.056282 | -0.012167415 | 0 | 0 | -0.0016066381 | -11.602402 | 6.5031915 | 358.94287 | 364.0777 | -4.1781783
181.08846 | -3.4279034 | -4.0514178 | -0.0040744753 | 0 | 0 | -0.0016067212 | -11.602409 | 6.5047946 | 358.94138 | 364.07724 | -4.1781859
181.08848 | -3.4279037 | -4.0575805 | 0.0046237507 | 0 | 0 | -0.0016064132 | -11.602424 | 6.5092087 | 358.93991 | 364.07678 | -4.1774716
181.0885 | -3.4279039 | -4.0581231 | -0.0019023325 | 0 | 0 | 0.0004477016 | -11.697926 | 6.5053234 | 358.93845 | 364.07632 | -4.1766958
181.08852 | -3.4279041 | -4.0647817 | -0.013372721 | 0 | 0 | 0.00062523369 | -11.70618 | 6.5071115 | 358.93698 | 364.07587 | -4.1787739
181.08854 | -3.4279046 | -4.0785985 | -0.0099944109 | 0 | 0 | 0.00063674146 | -11.706716 | 6.5072718 | 358.93552 | 364.07541 | -4.1782403
181.08856 | -3.4279048 | -4.0797801 | -0.0053257057 | 0 | 0 | 0.0006374045 | -11.706747 | 6.5051517 | 358.93405 | 364.07495 | -4.1767607
181.08858 | -3.4279051 | -4.0798583 | -0.0092844758 | 0 | 0 | 0.00063719304 | -11.706757 | 6.5070992 | 358.93256 | 364.07449 | -4.1780634
181.0886 | -3.4279053 | -4.0931053 | -0.0096335756 | 0 | 0 | -0.00098865025 | -11.764059 | 6.5030069 | 358.93109 | 364.07404 | -4.1781788
181.08862 | -3.4279058 | -4.0942507 | 0.0019606957 | 0 | 0 | -0.001129168 | -11.76901 | 6.5026503 | 358.92963 | 364.07358 | -4.1767569
181.08864 | -3.427906 | -4.100945 | 0.0029615378 | 0 | 0 | -0.0011382765 | -11.769331 | 6.5047598 | 358.92816 | 364.07312 | -4.1780629
181.08866 | -3.4279063 | -4.0949044 | -0.0093173832 | 0 | 0 | -0.0011388012 | -11.76935 | 6.5070739 | 358.9267 | 364.07266 | -4.1781788
181.08868 | -3.4279065 | -4.1208549 | -0.013283652 | 0 | 0 | -0.0011388948 | -11.769368 | 6.503006 | 358.92523 | 364.0722 | -4.1781859
181.0887 | -3.4279068 | -4.1231074 | -0.0063433982 | 0 | 0 | -0.0015671659 | -11.883972 | 6.5026503 | 358.92374 | 364.07175 | -4.1767573
181.08872 | -3.427907 | -4.1166344 | -0.0064623598 | 0 | 0 | -0.0016041803 | -11.893877 | 6.5047588 | 358.92227 | 364.07129 | -4.1773491
181.08874 | -3.4279072 | -4.1293077 | -0.011567376 | 0 | 0 | -0.0016065798 | -11.894519 | 6.5028105 | 358.92081 | 364.07083 | -4.1781168
181.08876 | -3.4279077 | -4.0973153 | -0.0032945874 | 0 | 0 | -0.0016067179 | -11.894556 | 6.5090346 | 358.91934 | 364.07037 | -4.1781826
181.08878 | -3.4279079 | -4.1276317 | 0.0039633145 | 0 | 0 | -0.001606426 | -11.894561 | 6.5095754 | 358.91788 | 364.06992 | -4.179616
181.0888 | -3.4279082 | -4.1303115 | -0.0048652426 | 0 | 0 | 0.00036217997 | -11.913659 | 6.5053468 | 358.91641 | 364.06946 | -4.1783104
181.08882 | -3.4279087 | -4.1304884 | -0.014353734 | 0 | 0 | 0.00053232192 | -11.91531 | 6.5071115 | 358.91495 | 364.06897 | -4.1781945
181.08884 | -3.4279089 | -4.1437402 | -0.0093481289 | 0 | 0 | 0.00054335064 | -11.915417 | 6.5051403 | 358.91345 | 364.06851 | -4.1781869
181.08886 | -3.4279091 | -4.1382661 | -0.00454207 | 0 | 0 | 0.0005439861 | -11.915424 | 6.5028348 | 358.91199 | 364.06805 | -4.1781864
181.08888 | -3.4279094 | -4.1510077 | -0.01139657 | 0 | 0 | 0.00054374704 | -11.915433 | 6.5047717 | 358.91052 | 364.0676 | -4.1789017
181.0889 | -3.4279096 | -4.1322575 | -0.008365768 | 0 | 0 | -0.0012535921 | -11.972736 | 6.5092072 | 358.90906 | 364.06714 | -4.1775346
181.08892 | -3.4279099 | -4.1438541 | 0.0027991983 | 0 | 0 | -0.0014089317 | -11.977687 | 6.5031915 | 358.90759 | 364.06668 | -4.1795583
181.08894 | -3.4279101 | -4.1382699 | 0.00012715667 | 0 | 0 | -0.001419001 | -11.978008 | 6.5111909 | 358.90613 | 364.06622 | -4.1783061
181.08896 | -3.4279106 | -4.131144 | -0.011016368 | 0 | 0 | -0.0014195811 | -11.978027 | 6.5054975 | 358.90463 | 364.06577 | -4.1781945
181.08898 | -3.4279108 | -4.1305399 | -0.01269881 | 0 | 0 | -0.0014196255 | -11.978019 | 6.5071216 | 358.90317 | 364.06531 | -4.1789017
181.089 | -3.427911 | -4.1371207 | -0.00556362 | 0 | 0 | -0.0015052251 | -11.920716 | 6.5030093 | 358.9017 | 364.06485 | -4.1782479
181.08902 | -3.4279113 | -4.1310701 | -0.0078488356 | 0 | 0 | -0.0015126232 | -11.915765 | 6.509047 | 358.90024 | 364.06439 | -4.1781907
181.08904 | -3.4279118 | -4.1305351 | -0.013140257 | 0 | 0 | -0.0015131027 | -11.915444 | 6.5074444 | 358.89996 | 364.06421 | -4.1781864
181.08906 | -3.427912 | -4.1371217 | -0.0027018804 | 0 | 0 | -0.0015131303 | -11.915425 | 6.5072942 | 358.89969 | 364.06403 | -4.1781864
181.08908 | -3.427912 | -4.1376905 | 0.0025654414 | 0 | 0 | -0.0015128715 | -11.915427 | 6.5030203 | 358.89941 | 364.06384 | -4.1781864
181.0891 | -3.4279125 | -4.1311069 | -0.0071653696 | 0 | 0 | 0.00019902957 | -11.934527 | 6.5047832 | 358.89914 | 364.06366 | -4.179616
181.08912 | -3.4279127 | -4.1305356 | -0.016001623 | 0 | 0 | 0.00034698498 | -11.936178 | 6.5028114 | 358.89886 | 364.06348 | -4.1783104
181.08914 | -3.427913 | -4.1238756 | -0.0094865877 | 0 | 0 | 0.00035657556 | -11.936285 | 6.5047703 | 358.89859 | 364.06329 | -4.1781945
181.08916 | -3.4279132 | -4.1100588 | -0.0067290533 | 0 | 0 | 0.00035712816 | -11.936292 | 6.5070744 | 358.89832 | 364.06311 | -4.179616
181.08918 | -3.4279137 | -4.1088772 | -0.012310755 | 0 | 0 | 0.00035689765 | -11.93628 | 6.5051384 | 358.89804 | 364.06293 | -4.1797395
181.0892 | -3.4279139 | -4.1088004 | -0.0084409155 | 0 | 0 | -0.0013550019 | -11.859879 | 6.5049667 | 358.89777 | 364.06274 | -4.1783185
181.08922 | -3.4279141 | -4.1087961 | 0.0013424845 | 0 | 0 | -0.0015029573 | -11.853276 | 6.5049548 | 358.89749 | 364.06256 | -4.178195
181.08924 | -3.4279146 | -4.1087942 | -0.0014513821 | 0 | 0 | -0.0015125478 | -11.852848 | 6.5006909 | 358.89722 | 364.06238 | -4.179616
181.08926 | -3.4279149 | -4.0955515 | -0.012601892 | 0 | 0 | -0.0015131005 | -11.852823 | 6.5088501 | 358.89694 | 364.06219 | -4.1783104
181.08928 | -3.4279149 | -4.0944085 | -0.013559395 | 0 | 0 | -0.0015131433 | -11.852816 | 6.5031672 | 358.89667 | 364.06201 | -4.1796241
181.0893 | -3.4279151 | -4.1009517 | -0.0070870747 | 0 | 0 | -0.0015988125 | -11.814615 | 6.5069256 | 358.89639 | 364.06183 | -4.1783104
181.08932 | -3.4279156 | -4.0816579 | -0.01015666 | 0 | 0 | -0.0016062168 | -11.811313 | 6.5093937 | 358.89612 | 364.06165 | -4.1781945
181.08934 | -3.4279158 | -4.0865979 | -0.011885277 | 0 | 0 | -0.0016066966 | -11.811099 | 6.5095992 | 358.89584 | 364.06146 | -4.1781869
181.08936 | -3.427916 | -4.0804391 | -0.0033156055 | 0 | 0 | -0.0016067242 | -11.811087 | 6.5053473 | 358.89554 | 364.06128 | -4.179616
181.08938 | -3.4279165 | -4.0732751 | 0.0010574972 | 0 | 0 | -0.0016064784 | -11.811077 | 6.5028477 | 358.89526 | 364.0611 | -4.1783104
181.0894 | -3.4279168 | -4.0660443 | -0.0072945505 | 0 | 0 | 2.0024918e-05 | -11.753775 | 6.5026393 | 358.89499 | 364.06091 | -4.1781945
181.08942 | -3.427917 | -4.0521908 | -0.016009975 | 0 | 0 | 0.00016059965 | -11.748824 | 6.5026259 | 358.89471 | 364.06073 | -4.179616
181.08944 | -3.4279172 | -4.0510049 | -0.0094871782 | 0 | 0 | 0.00016971181 | -11.748503 | 6.5047584 | 358.89444 | 364.06055 | -4.1783104
181.08946 | -3.4279177 | -4.0376859 | -0.0074555883 | 0 | 0 | 0.00017023685 | -11.748484 | 6.5070739 | 358.89417 | 364.06036 | -4.1789098
181.08948 | -3.4279177 | -4.0365343 | -0.013825994 | 0 | 0 | 0.00017000482 | -11.748468 | 6.5030069 | 358.89389 | 364.06018 | -4.1782489
181.0895 | -3.427918 | -4.0165982 | -0.0078441286 | 0 | 0 | -0.0015421722 | -11.652966 | 6.5090466 | 358.89362 | 364.06 | -4.1796198
181.08952 | -3.4279184 | -4.0281196 | 0.0021229512 | 0 | 0 | -0.0016901514 | -11.644713 | 6.5031796 | 358.89334 | 364.05981 | -4.1797395
181.08954 | -3.4279187 | -4.0291505 | -0.0028371895 | 0 | 0 | -0.0016997436 | -11.644177 | 6.5047936 | 358.89307 | 364.0596 | -4.1783185
181.08956 | -3.4279189 | -4.015976 | -0.015627274 | 0 | 0 | -0.0017002963 | -11.644146 | 6.5049448 | 358.89279 | 364.05942 | -4.1789103
181.08958 | -3.4279191 | -4.0148354 | -0.013091895 | 0 | 0 | -0.0017003 | -11.644136 | 6.5070868 | 358.89252 | 364.05923 | -4.1782489
181.0896 | -3.4279196 | -4.0147595 | -0.0063158148 | 0 | 0 | -0.001528959 | -11.586834 | 6.5094037 | 358.89224 | 364.05905 | -4.1781907
181.08962 | -3.4279199 | -4.0015116 | -0.011543542 | 0 | 0 | -0.0015141503 | -11.581883 | 6.5095992 | 358.89197 | 364.05887 | -4.179616
181.08964 | -3.4279201 | -3.9937427 | -0.012731787 | 0 | 0 | -0.0015131903 | -11.581562 | 6.5032158 | 358.89169 | 364.05869 | -4.1783104
181.08966 | -3.4279206 | -3.9732368 | -0.0019335097 | 0 | 0 | -0.001513135 | -11.581543 | 6.504796 | 358.89142 | 364.0585 | -4.1789098
181.08968 | -3.4279206 | -3.9979613 | 0.0019046979 | 0 | 0 | -0.0015128846 | -11.581536 | 6.5049458 | 358.89114 | 364.05832 | -4.1782489
181.0897 | -3.4279208 | -3.9868922 | -0.0079499679 | 0 | 0 | 0.00011348732 | -11.543336 | 6.5113506 | 358.89087 | 364.05814 | -4.1781907
181.08972 | -3.4279211 | -3.9726455 | -0.014616163 | 0 | 0 | 0.00025405068 | -11.540034 | 6.5033765 | 358.89059 | 364.05795 | -4.1781864
181.08974 | -3.4279215 | -3.9581943 | -0.0071866545 | 0 | 0 | 0.0002631621 | -11.53982 | 6.5090704 | 358.89032 | 364.05777 | -4.1781864
181.08976 | -3.4279218 | -3.9702137 | -0.0072592515 | 0 | 0 | 0.00026368708 | -11.539808 | 6.503181 | 358.89005 | 364.05759 | -4.1781864
181.08978 | -3.427922 | -3.9646583 | -0.013086821 | 0 | 0 | 0.00026345506 | -11.539792 | 6.5069261 | 358.88977 | 364.0574 | -4.1781864
181.0898 | -3.4279222 | -3.9641564 | -0.0063287946 | 0 | 0 | -0.0014485831 | -11.444291 | 6.5029964 | 358.8895 | 364.05722 | -4.1781864
181.08982 | -3.4279227 | -3.9707437 | 0.0029777433 | 0 | 0 | -0.0015965505 | -11.436037 | 6.5047817 | 358.88922 | 364.05704 | -4.1781864
181.08984 | -3.427923 | -3.9646919 | -0.0042183679 | 0 | 0 | -0.0016061417 | -11.435501 | 6.502811 | 358.88895 | 364.05685 | -4.1789017
181.08986 | -3.4279232 | -3.957535 | -0.013569927 | 0 | 0 | -0.0016066944 | -11.43547 | 6.5026379 | 358.88867 | 364.05667 | -4.1775341
181.08988 | -3.4279234 | -3.956929 | -0.010733521 | 0 | 0 | -0.0016066721 | -11.435466 | 6.5047584 | 358.8884 | 364.05649 | -4.1781287
181.0899 | -3.4279237 | -3.96351 | -0.0061157169 | 0 | 0 | -0.0012640437 | -11.416366 | 6.5049424 | 358.88812 | 364.0563 | -4.1781831
181.08992 | -3.4279239 | -3.9574568 | -0.010804043 | 0 | 0 | -0.0012344312 | -11.414715 | 6.5049543 | 358.88785 | 364.05612 | -4.1774716
181.08994 | -3.4279242 | -3.9436812 | -0.010489934 | 0 | 0 | -0.0012325117 | -11.414608 | 6.5049553 | 358.88757 | 364.05594 | -4.1781254
181.08996 | -3.4279246 | -3.955744 | 0.0004368519 | 0 | 0 | -0.0012324011 | -11.414601 | 6.5070868 | 358.8873 | 364.05576 | -4.1781826
181.08998 | -3.4279249 | -3.9568121 | 0.0021052661 | 0 | 0 | -0.0012321868 | -11.414601 | 6.5051398 | 358.88702 | 364.05557 | -4.1781864
181.09 | -3.4279251 | -3.956883 | -0.0086622657 | 0 | 0 | 0.00013722318 | -11.414601 | 6.5092311 | 358.88675 | 364.05539 | -4.1767573
181.09002 | -3.4279256 | -3.9635081 | -0.013225765 | 0 | 0 | 0.00025557791 | -11.414601 | 6.5031915 | 358.88647 | 364.05521 | -4.1766338
181.09004 | -3.4279258 | -3.964081 | -0.0085176025 | 0 | 0 | 0.00026324976 | -11.414601 | 6.5026617 | 358.88617 | 364.05502 | -4.1773405
181.09006 | -3.4279261 | -3.964118 | -0.0066504898 | 0 | 0 | 0.00026369182 | -11.414601 | 6.5068922 | 358.88589 | 364.05484 | -4.177402
181.09008 | -3.4279263 | -3.9641204 | -0.012305332 | 0 | 0 | 0.00026346833 | -11.414604 | 6.505126 | 358.88562 | 364.05466 | -4.1766911
181.0901 | -3.4279265 | -3.9641213 | -0.0055359998 | 0 | 0 | -0.0013629025 | -11.433704 | 6.500701 | 358.88535 | 364.05447 | -4.1780586
181.09012 | -3.4279268 | -3.9707427 | 0.0037710832 | 0 | 0 | -0.0015034656 | -11.435355 | 6.5024548 | 358.88507 | 364.05429 | -4.1781783
181.09014 | -3.427927 | -3.9713168 | -0.004151281 | 0 | 0 | -0.0015125771 | -11.435462 | 6.5047464 | 358.8848 | 364.05411 | -4.1781859
181.09016 | -3.4279275 | -3.9845972 | -0.013565501 | 0 | 0 | -0.001513102 | -11.435469 | 6.5028086 | 358.88452 | 364.05392 | -4.1767573
181.09018 | -3.4279277 | -3.992367 | -0.010006873 | 0 | 0 | -0.0015130782 | -11.435481 | 6.5026374 | 358.88425 | 364.05374 | -4.1780629
181.0902 | -3.427928 | -4.0062551 | -0.0053267539 | 0 | 0 | -0.0011704775 | -11.511882 | 6.502625 | 358.88397 | 364.05356 | -4.1781788
181.09022 | -3.4279282 | -4.0008225 | -0.01146338 | 0 | 0 | -0.0011408674 | -11.518485 | 6.500493 | 358.8837 | 364.05338 | -4.1781859
181.09024 | -3.4279287 | -4.0201893 | -0.0098218918 | 0 | 0 | -0.001138948 | -11.518913 | 6.5045733 | 358.88342 | 364.05319 | -4.1767573
181.09026 | -3.4279289 | -4.0152526 | 0.0019483787 | 0 | 0 | -0.0011388374 | -11.518938 | 6.5049295 | 358.88315 | 364.05301 | -4.1766338
181.09028 | -3.4279289 | -4.0147915 | 0.0022344359 | 0 | 0 | -0.0011386361 | -11.518948 | 6.5028205 | 358.88287 | 364.05283 | -4.1780548
181.0903 | -3.4279294 | -4.0280042 | -0.010106592 | 0 | 0 | 0.00014513392 | -11.57625 | 6.5026383 | 358.8826 | 364.05264 | -4.1781783
181.09032 | -3.4279296 | -4.0357676 | -0.014076673 | 0 | 0 | 0.00025608696 | -11.581201 | 6.5068903 | 358.88232 | 364.05246 | -4.1767569
181.09034 | -3.4279299 | -4.0364161 | -0.0056841839 | 0 | 0 | 0.00026327898 | -11.581522 | 6.5029936 | 358.88205 | 364.05228 | -4.1780629
181.09036 | -3.4279301 | -4.0496993 | -0.0064037936 | 0 | 0 | 0.00026369339 | -11.581541 | 6.5005164 | 358.88177 | 364.05209 | -4.1767492
181.09038 | -3.4279306 | -4.0442262 | -0.010837045 | 0 | 0 | 0.00026349447 | -11.581554 | 6.5024424 | 358.8815 | 364.05191 | -4.1766334
181.0904 | -3.4279308 | -4.0503521 | -0.0017791279 | 0 | 0 | -0.0011915612 | -11.657956 | 6.5026135 | 358.88123 | 364.05173 | -4.1759114
181.09042 | -3.4279311 | -4.070755 | 0.0033665388 | 0 | 0 | -0.0013173183 | -11.664559 | 6.5068889 | 358.88095 | 364.05154 | -4.1765637
181.09044 | -3.4279315 | -4.0725079 | -0.0056452984 | 0 | 0 | -0.0013254699 | -11.664987 | 6.5029941 | 358.88068 | 364.05136 | -4.176621
181.09046 | -3.4279318 | -4.0792422 | -0.015871631 | 0 | 0 | -0.0013259395 | -11.665012 | 6.5026488 | 358.8804 | 364.05118 | -4.1766253
181.09048 | -3.4279318 | -4.0798221 | -0.0087514706 | 0 | 0 | -0.0013259128 | -11.665028 | 6.5026269 | 358.88013 | 364.05099 | -4.1766253
181.0905 | -3.427932 | -4.086483 | -0.0037613886 | 0 | 0 | -0.00098336756 | -11.760529 | 6.5047574 | 358.87985 | 364.05081 | -4.17734
181.09052 | -3.4279325 | -4.1002984 | -0.011330212 | 0 | 0 | -0.00095376221 | -11.768783 | 6.5028095 | 358.87958 | 364.05063 | -4.1752577
181.09054 | -3.4279327 | -4.0948591 | -0.0083614904 | 0 | 0 | -0.00095184316 | -11.769319 | 6.5026379 | 358.8793 | 364.05042 | -4.1765056
181.09056 | -3.427933 | -4.0943642 | 0.0027997755 | 0 | 0 | -0.00095173257 | -11.76935 | 6.5068898 | 358.87903 | 364.05023 | -4.1766171
181.09058 | -3.4279335 | -4.1009531 | 0.0023052928 | 0 | 0 | -0.00095155742 | -11.76936 | 6.5008616 | 358.87875 | 364.05005 | -4.1766248
181.0906 | -3.4279337 | -4.1081462 | -0.010101728 | 0 | 0 | 0.00016095331 | -11.826662 | 6.5024648 | 358.87848 | 364.04987 | -4.1766253
181.09062 | -3.4279339 | -4.1153755 | -0.01189829 | 0 | 0 | 0.00025710481 | -11.831613 | 6.5047474 | 358.8782 | 364.04968 | -4.1759105
181.09064 | -3.4279342 | -4.1093669 | -0.0047696419 | 0 | 0 | 0.00026333742 | -11.831934 | 6.5028095 | 358.87793 | 364.0495 | -4.1765637
181.09066 | -3.4279346 | -4.1154561 | -0.0063287094 | 0 | 0 | 0.00026369654 | -11.831953 | 6.5047698 | 358.87766 | 364.04932 | -4.176621
181.09068 | -3.4279346 | -4.1226158 | -0.010105985 | 0 | 0 | 0.00026350768 | -11.831963 | 6.5049424 | 358.87738 | 364.04913 | -4.1759105
181.0907 | -3.4279349 | -4.1298418 | -0.0017157535 | 0 | 0 | -0.0011059011 | -11.889266 | 6.5028224 | 358.87708 | 364.04895 | -4.177278
181.09072 | -3.4279354 | -4.1172147 | 0.0055494872 | 0 | 0 | -0.0012242558 | -11.894217 | 6.5090346 | 358.8768 | 364.04877 | -4.1766829
181.09074 | -3.4279356 | -4.135973 | -0.0054564169 | 0 | 0 | -0.0012319277 | -11.894538 | 6.5031786 | 358.87653 | 364.04858 | -4.1773438
181.09076 | -3.4279358 | -4.1376195 | -0.013681401 | 0 | 0 | -0.0012323696 | -11.894557 | 6.5026612 | 358.87625 | 364.0484 | -4.1766872
181.09078 | -3.4279361 | -4.1509681 | -0.0085625267 | 0 | 0 | -0.0012323544 | -11.89457 | 6.5026274 | 358.87598 | 364.04822 | -4.1766295
181.0908 | -3.4279366 | -4.1454968 | -0.0037490381 | 0 | 0 | -0.00097545626 | -11.970971 | 6.5068898 | 358.8757 | 364.04803 | -4.1766253
181.09082 | -3.4279368 | -4.1383767 | -0.010602889 | 0 | 0 | -0.00095325318 | -11.977574 | 6.5029945 | 358.87543 | 364.04785 | -4.1766253
181.09084 | -3.427937 | -4.1311507 | -0.0061204475 | 0 | 0 | -0.00095181394 | -11.978002 | 6.5069137 | 358.87515 | 364.04767 | -4.1780543
181.09086 | -3.4279375 | -4.1305394 | 0.0044443323 | 0 | 0 | -0.000951731 | -11.978027 | 6.5051279 | 358.87488 | 364.04749 | -4.1774635
181.09088 | -3.4279375 | -4.1305008 | 0.00026525953 | 0 | 0 | -0.00095159636 | -11.978019 | 6.5070982 | 358.8746 | 364.0473 | -4.1781244
181.0909 | -3.4279377 | -4.1371207 | -0.010281114 | 0 | 0 | -9.5652023e-05 | -11.920716 | 6.5072713 | 358.87433 | 364.04712 | -4.1781826
181.09092 | -3.427938 | -4.1443152 | -0.011909874 | 0 | 0 | -2.1674849e-05 | -11.915765 | 6.5030189 | 358.87405 | 364.04694 | -4.1781864
181.09094 | -3.4279385 | -4.1515436 | -0.0040442501 | 0 | 0 | -1.6879589e-05 | -11.915444 | 6.5026512 | 358.87378 | 364.04675 | -4.1781864
181.09096 | -3.4279387 | -4.1389141 | -0.0077186618 | 0 | 0 | -1.6603293e-05 | -11.915425 | 6.5047593 | 358.8735 | 364.04657 | -4.1781864
181.09098 | -3.4279389 | -4.1444268 | -0.010953417 | 0 | 0 | -1.6770646e-05 | -11.91543 | 6.5049429 | 358.87323 | 364.04639 | -4.1767573
181.091 | -3.4279394 | -4.1250648 | 0.00039136372 | 0 | 0 | -0.0012152606 | -11.953631 | 6.5070858 | 358.87296 | 364.0462 | -4.1773491
181.09102 | -3.4279397 | -4.1300035 | 0.0042805155 | 0 | 0 | -0.0013188431 | -11.956933 | 6.5030065 | 358.87268 | 364.04602 | -4.1781168
181.09104 | -3.4279399 | -4.1437087 | -0.0062960838 | 0 | 0 | -0.0013255575 | -11.957147 | 6.5026503 | 358.87241 | 364.04584 | -4.1774678
181.09106 | -3.4279401 | -4.1448817 | -0.012298822 | 0 | 0 | -0.0013259443 | -11.957159 | 6.5047593 | 358.87213 | 364.04565 | -4.1766953
181.09108 | -3.4279404 | -4.125092 | -0.0069887973 | 0 | 0 | -0.001325887 | -11.957151 | 6.5049429 | 358.87186 | 364.04547 | -4.1780591
181.0911 | -3.4279406 | -4.1101394 | -0.0028901799 | 0 | 0 | -0.00081204681 | -11.89985 | 6.5092182 | 358.87158 | 364.04529 | -4.1767492
181.09112 | -3.4279408 | -4.1221247 | -0.010531486 | 0 | 0 | -0.00076763681 | -11.894899 | 6.5053234 | 358.87131 | 364.0451 | -4.1780629
181.09114 | -3.4279413 | -4.1165667 | -0.0053896015 | 0 | 0 | -0.00076475815 | -11.894578 | 6.5028453 | 358.87103 | 364.04492 | -4.1781788
181.09116 | -3.4279416 | -4.1094441 | 0.0045070322 | 0 | 0 | -0.00076459232 | -11.894559 | 6.5005069 | 358.87076 | 364.04474 | -4.1781859
181.09118 | -3.4279418 | -4.1154566 | -0.0019097434 | 0 | 0 | -0.00076451822 | -11.894555 | 6.5024424 | 358.87048 | 364.04456 | -4.1767578
181.0912 | -3.427942 | -4.0961261 | -0.011920695 | 0 | 0 | -0.00033668597 | -11.875455 | 6.504746 | 358.87021 | 364.04437 | -4.179492
181.09122 | -3.4279425 | -4.0944448 | -0.01059496 | 0 | 0 | -0.0002997095 | -11.873804 | 6.502809 | 358.86993 | 364.04419 | -4.1768732
181.09124 | -3.4279428 | -4.0943341 | -0.003927764 | 0 | 0 | -0.00029731265 | -11.873697 | 6.5047698 | 358.86966 | 364.04401 | -4.176641
181.09126 | -3.427943 | -4.0877047 | -0.0091624232 | 0 | 0 | -0.00029717456 | -11.87369 | 6.5049424 | 358.86938 | 364.04382 | -4.1780562
181.09128 | -3.4279432 | -4.0738907 | -0.0089004319 | 0 | 0 | -0.00029727127 | -11.873673 | 6.5028219 | 358.86911 | 364.04364 | -4.1796074
181.0913 | -3.4279435 | -4.0793295 | 0.00057138421 | 0 | 0 | -0.00098208664 | -11.759069 | 6.5047703 | 358.86884 | 364.04346 | -4.1783094
181.09132 | -3.4279437 | -4.073204 | 0.0035658514 | 0 | 0 | -0.0010412735 | -11.749164 | 6.5049424 | 358.86856 | 364.04327 | -4.1781945
181.09134 | -3.4279439 | -4.0726595 | -0.0070844665 | 0 | 0 | -0.0010451099 | -11.748522 | 6.50069 | 358.86829 | 364.04309 | -4.1781869
181.09136 | -3.4279444 | -4.0395203 | -0.012365515 | 0 | 0 | -0.0010453311 | -11.748485 | 6.5067177 | 358.86801 | 364.04291 | -4.1781864
181.09138 | -3.4279447 | -4.0498996 | -0.0062681045 | 0 | 0 | -0.001045291 | -11.748474 | 6.5051146 | 358.86771 | 364.04272 | -4.1781864
181.0914 | -3.4279449 | -4.0508575 | -0.0057320301 | 0 | 0 | -0.00070282834 | -11.691172 | 6.5028329 | 358.86743 | 364.04254 | -4.1781864
181.09142 | -3.4279454 | -4.0442967 | -0.010778337 | 0 | 0 | -0.00067323016 | -11.686221 | 6.5047712 | 358.86716 | 364.04236 | -4.1781864
181.09144 | -3.4279456 | -4.0238652 | -0.0046794605 | 0 | 0 | -0.00067131157 | -11.6859 | 6.5092077 | 358.86688 | 364.04218 | -4.1774716
181.09146 | -3.4279459 | -4.0287309 | 0.0038424802 | 0 | 0 | -0.00067120098 | -11.685881 | 6.5053225 | 358.86661 | 364.04199 | -4.1781254
181.09148 | -3.4279459 | -4.0159473 | -0.0026940422 | 0 | 0 | -0.00067115598 | -11.685865 | 6.5028458 | 358.86633 | 364.04181 | -4.1781826
181.0915 | -3.4279463 | -4.0148335 | -0.012713408 | 0 | 0 | -0.00041425484 | -11.590364 | 6.5026398 | 358.86606 | 364.04163 | -4.1781864
181.09152 | -3.4279466 | -4.01476 | -0.0099360608 | 0 | 0 | -0.0003920515 | -11.58211 | 6.5047584 | 358.86578 | 364.04144 | -4.1781864
181.09154 | -3.4279468 | -4.0081353 | -0.0060483934 | 0 | 0 | -0.00039061229 | -11.581574 | 6.5049424 | 358.86551 | 364.04123 | -4.1781864
181.09156 | -3.4279473 | -4.0075617 | -0.010799604 | 0 | 0 | -0.00039052937 | -11.581543 | 6.5049539 | 358.86523 | 364.04105 | -4.1781864
181.09158 | -3.4279475 | -4.0008993 | -0.0097633973 | 0 | 0 | -0.00039062902 | -11.581536 | 6.5028224 | 358.86496 | 364.04086 | -4.1781864
181.0916 | -3.4279478 | -3.9738402 | 0.00049963692 | 0 | 0 | -0.001075563 | -11.543336 | 6.5047708 | 358.86469 | 364.04068 | -4.1774716
181.09162 | -3.427948 | -3.9715149 | 0.0021093357 | 0 | 0 | -0.0011347602 | -11.540034 | 6.5070753 | 358.86441 | 364.0405 | -4.1781254
181.09164 | -3.4279485 | -3.9779844 | -0.0086621428 | 0 | 0 | -0.0011385974 | -11.53982 | 6.5094023 | 358.86414 | 364.04031 | -4.1781826
181.09166 | -3.4279487 | -3.9719269 | -0.013951818 | 0 | 0 | -0.0011388186 | -11.539808 | 6.5032024 | 358.86386 | 364.04013 | -4.1789007
181.09168 | -3.4279487 | -3.9713902 | -0.0071279067 | 0 | 0 | -0.0011387783 | -11.539795 | 6.5026622 | 358.86359 | 364.03995 | -4.1796775
181.0917 | -3.427949 | -3.9647334 | -0.0072555249 | 0 | 0 | -0.00079622486 | -11.463394 | 6.5026269 | 358.86331 | 364.03976 | -4.1783142
181.09172 | -3.4279494 | -3.9575377 | -0.013812666 | 0 | 0 | -0.00076661882 | -11.456791 | 6.502625 | 358.86304 | 364.03958 | -4.178195
181.09174 | -3.4279497 | -3.9569283 | -0.0049389759 | 0 | 0 | -0.00076469971 | -11.456363 | 6.5026255 | 358.86276 | 364.0394 | -4.1781869
181.09176 | -3.4279499 | -3.9568889 | 0.0030992178 | 0 | 0 | -0.00076458912 | -11.456338 | 6.5047574 | 358.86249 | 364.03922 | -4.1767573
181.09178 | -3.4279504 | -3.9568875 | -0.0042107953 | 0 | 0 | -0.00076455716 | -11.456331 | 6.50281 | 358.86221 | 364.03903 | -4.1780629
181.0918 | -3.4279506 | -3.9635088 | -0.015747486 | 0 | 0 | -0.00059341587 | -11.41813 | 6.5047693 | 358.86194 | 364.03885 | -4.1788936
181.09182 | -3.4279509 | -3.9640801 | -0.010921846 | 0 | 0 | -0.0005786246 | -11.414828 | 6.5028105 | 358.86166 | 364.03867 | -4.1782479
181.09184 | -3.4279511 | -3.9574969 | -0.0068536848 | 0 | 0 | -0.00057766581 | -11.414614 | 6.5047703 | 358.86139 | 364.03848 | -4.1781907
181.09186 | -3.4279516 | -3.9635468 | -0.013045456 | 0 | 0 | -0.00057761057 | -11.414602 | 6.5070744 | 358.86111 | 364.0383 | -4.1781864
181.09188 | -3.4279516 | -3.9574587 | -0.010682276 | 0 | 0 | -0.00057769869 | -11.414601 | 6.5030065 | 358.86084 | 364.03812 | -4.179616
181.0919 | -3.4279518 | -3.9436815 | 0.00042419331 | 0 | 0 | -0.0011770336 | -11.414601 | 6.5047827 | 358.86057 | 364.03793 | -4.1783104
181.09192 | -3.4279523 | -3.955745 | 0.00065164245 | 0 | 0 | -0.0012288326 | -11.414601 | 6.5049434 | 358.86029 | 364.03775 | -4.1781945
181.09194 | -3.4279525 | -3.9634345 | -0.010966822 | 0 | 0 | -0.0012321903 | -11.414601 | 6.5049539 | 358.86002 | 364.03757 | -4.1781869
181.09196 | -3.4279528 | -3.9640775 | -0.014148506 | 0 | 0 | -0.0012323838 | -11.414601 | 6.5028219 | 358.85974 | 364.03738 | -4.1781864
181.09198 | -3.427953 | -3.9707398 | -0.0085932715 | 0 | 0 | -0.0012323551 | -11.414607 | 6.5026379 | 358.85947 | 364.0372 | -4.1781864
181.092 | -3.4279535 | -3.9713159 | -0.0081079751 | 0 | 0 | -0.00097545632 | -11.452808 | 6.5026255 | 358.85919 | 364.03702 | -4.1781864
181.09202 | -3.4279537 | -3.9779727 | -0.013157547 | 0 | 0 | -0.00095325318 | -11.45611 | 6.5026255 | 358.85892 | 364.03683 | -4.1767573
181.09204 | -3.427954 | -3.9719293 | -0.0063334326 | 0 | 0 | -0.00095181394 | -11.456324 | 6.5068898 | 358.85861 | 364.03665 | -4.1780629
181.09206 | -3.4279544 | -3.9912567 | 0.0022516069 | 0 | 0 | -0.000951731 | -11.456336 | 6.5029941 | 358.85834 | 364.03647 | -4.1781788
181.09208 | -3.4279544 | -3.9863193 | -0.0071858219 | 0 | 0 | -0.00095172651 | -11.456343 | 6.5026488 | 358.85806 | 364.03629 | -4.1781859
181.0921 | -3.4279547 | -3.9990988 | -0.016729416 | 0 | 0 | -0.00095172628 | -11.494543 | 6.5026264 | 358.85779 | 364.0361 | -4.1781864
181.09212 | -3.4279549 | -4.0002131 | -0.011727435 | 0 | 0 | -0.00095172628 | -11.497844 | 6.502625 | 358.85751 | 364.03592 | -4.1781864
181.09214 | -3.4279554 | -4.006906 | -0.0069214762 | 0 | 0 | -0.00095172628 | -11.498058 | 6.5026255 | 358.85724 | 364.03574 | -4.1781864
181.09216 | -3.4279556 | -4.0008602 | -0.01304959 | 0 | 0 | -0.00095172628 | -11.49807 | 6.5047574 | 358.85696 | 364.03555 | -4.1781864
181.09218 | -3.4279559 | -3.9937069 | -0.0092308 | 0 | 0 | -0.00095173932 | -11.498074 | 6.50281 | 358.85669 | 364.03537 | -4.1774716
181.0922 | -3.4279563 | -4.0129642 | 0.00054942811 | 0 | 0 | -0.0010374285 | -11.517174 | 6.5047693 | 358.85641 | 364.03519 | -4.1781254
181.09222 | -3.4279566 | -4.0212631 | -0.00079228065 | 0 | 0 | -0.0010448344 | -11.518825 | 6.5028105 | 358.85614 | 364.035 | -4.1781826
181.09224 | -3.4279568 | -4.0219455 | -0.013269945 | 0 | 0 | -0.0010453145 | -11.518932 | 6.5069017 | 358.85587 | 364.03482 | -4.1774716
181.09226 | -3.4279571 | -4.0286112 | -0.015071142 | 0 | 0 | -0.0010453421 | -11.518939 | 6.502995 | 358.85559 | 364.03464 | -4.1781254
181.09228 | -3.4279573 | -4.0358081 | -0.0086688213 | 0 | 0 | -0.0010453305 | -11.518956 | 6.5069137 | 358.85532 | 364.03445 | -4.1781826
181.0923 | -3.4279575 | -4.0430398 | -0.0088390606 | 0 | 0 | -0.00095964147 | -11.633559 | 6.502995 | 358.85504 | 364.03427 | -4.1781864
181.09232 | -3.4279578 | -4.0502744 | -0.013220262 | 0 | 0 | -0.00095223554 | -11.643464 | 6.5026498 | 358.85477 | 364.03409 | -4.1767573
181.09234 | -3.4279583 | -4.0641294 | -0.004158651 | 0 | 0 | -0.00095175556 | -11.644106 | 6.5068913 | 358.85449 | 364.03391 | -4.1780629
181.09236 | -3.4279585 | -4.0719342 | 0.0024396854 | 0 | 0 | -0.00095172785 | -11.644143 | 6.5029945 | 358.85422 | 364.03372 | -4.1767497
181.09238 | -3.4279587 | -4.0725832 | -0.0071734064 | 0 | 0 | -0.00095172634 | -11.64416 | 6.5047817 | 358.85394 | 364.03354 | -4.1787777
181.0924 | -3.427959 | -4.0726266 | -0.015275693 | 0 | 0 | -0.00095172628 | -11.739661 | 6.502811 | 358.85367 | 364.03336 | -4.1782403
181.09242 | -3.4279594 | -4.0858727 | -0.0086976634 | 0 | 0 | -0.00095172628 | -11.747915 | 6.5026374 | 358.85339 | 364.03317 | -4.1767607
181.09244 | -3.4279597 | -4.093636 | -0.0073886132 | 0 | 0 | -0.00095172628 | -11.748451 | 6.5026259 | 358.85312 | 364.03299 | -4.1766338
181.09246 | -3.4279599 | -4.0810428 | -0.01309551 | 0 | 0 | -0.00095172628 | -11.748482 | 6.5068898 | 358.85284 | 364.03281 | -4.1759114
181.09248 | -3.4279602 | -4.0931816 | -0.008507397 | 0 | 0 | -0.00095172628 | -11.748492 | 6.5029941 | 358.85257 | 364.03262 | -4.1765637
181.0925 | -3.4279604 | -4.0942564 | 0.0020643724 | 0 | 0 | -0.00095172628 | -11.805794 | 6.5026493 | 358.85229 | 364.03244 | -4.176621
181.09252 | -3.4279606 | -4.1075702 | -0.0021152562 | 0 | 0 | -0.00095172628 | -11.810745 | 6.5047593 | 358.85202 | 364.03226 | -4.1780543
181.09254 | -3.4279609 | -4.1219597 | -0.013386565 | 0 | 0 | -0.00095172628 | -11.811066 | 6.5049424 | 358.85175 | 364.03204 | -4.1774635
181.09256 | -3.4279613 | -4.1099381 | -0.011447988 | 0 | 0 | -0.00095172628 | -11.811085 | 6.5049539 | 358.85147 | 364.03186 | -4.1781244
181.09258 | -3.4279616 | -4.1221147 | -0.0069029042 | 0 | 0 | -0.0009517002 | -11.811098 | 6.5028219 | 358.8512 | 364.03168 | -4.1781826
181.0926 | -3.4279618 | -4.1231904 | -0.0086929807 | 0 | 0 | -0.00078040548 | -11.887501 | 6.5026379 | 358.85092 | 364.03149 | -4.1781864
181.09262 | -3.4279623 | -4.1298823 | -0.011758898 | 0 | 0 | -0.00076560088 | -11.894104 | 6.5026255 | 358.85065 | 364.03131 | -4.1774716
181.09264 | -3.4279625 | -4.1370797 | -0.001854527 | 0 | 0 | -0.00076464127 | -11.894532 | 6.5026255 | 358.85037 | 364.03113 | -4.1774106
181.09266 | -3.4279628 | -4.1376896 | 0.0033615232 | 0 | 0 | -0.00076458597 | -11.894557 | 6.5047574 | 358.8501 | 364.03094 | -4.1781211
181.09268 | -3.4279628 | -4.1377277 | -0.0070978161 | 0 | 0 | -0.00076460902 | -11.894564 | 6.50281 | 358.84982 | 364.03076 | -4.1781826
181.0927 | -3.4279633 | -4.1311088 | -0.013819177 | 0 | 0 | -0.00093590363 | -11.932764 | 6.5047698 | 358.84955 | 364.03058 | -4.1781864
181.09272 | -3.4279635 | -4.1305389 | -0.0085715884 | 0 | 0 | -0.00095070823 | -11.936065 | 6.5049424 | 358.84924 | 364.0304 | -4.1767573
181.09274 | -3.4279637 | -4.143744 | -0.0052022315 | 0 | 0 | -0.00095166784 | -11.936279 | 6.5028214 | 358.84897 | 364.03021 | -4.1773491
181.09276 | -3.4279642 | -4.1448865 | -0.011454747 | 0 | 0 | -0.00095172314 | -11.936291 | 6.5026379 | 358.84869 | 364.03003 | -4.1781168
181.09278 | -3.4279644 | -4.1449609 | -0.0061914683 | 0 | 0 | -0.00095168711 | -11.936295 | 6.5026259 | 358.84842 | 364.02985 | -4.176753
181.0928 | -3.4279647 | -4.1449642 | 0.003713174 | 0 | 0 | -0.00069491315 | -11.955395 | 6.5047584 | 358.84814 | 364.02966 | -4.1766338
181.09282 | -3.4279649 | -4.1383419 | -0.001976968 | 0 | 0 | -0.00067272078 | -11.957046 | 6.5070739 | 358.84787 | 364.02948 | -4.1766257
181.09284 | -3.4279654 | -4.1311483 | -0.012651192 | 0 | 0 | -0.00067128229 | -11.957153 | 6.5051379 | 358.8476 | 364.0293 | -4.1773405
181.09286 | -3.4279656 | -4.1305418 | -0.0099318009 | 0 | 0 | -0.00067119941 | -11.95716 | 6.5028343 | 358.84732 | 364.02911 | -4.1781163
181.09288 | -3.4279656 | -4.1503654 | -0.0045952532 | 0 | 0 | -0.00067116891 | -11.957163 | 6.5047717 | 358.84705 | 364.02893 | -4.1781826
181.0929 | -3.4279661 | -4.1454587 | -0.0084961457 | 0 | 0 | -0.00049991551 | -11.976263 | 6.5070748 | 358.84677 | 364.02875 | -4.1781864
181.09292 | -3.4279664 | -4.1449957 | -0.010293417 | 0 | 0 | -0.00048511452 | -11.977914 | 6.5051384 | 358.8465 | 364.02856 | -4.1767573
181.09294 | -3.4279666 | -4.1317225 | -0.00027642041 | 0 | 0 | -0.00048415511 | -11.978021 | 6.5049667 | 358.84622 | 364.02838 | -4.1780629
181.09296 | -3.4279668 | -4.1305771 | 0.0042214571 | 0 | 0 | -0.00048409982 | -11.978028 | 6.5049548 | 358.84595 | 364.0282 | -4.1781788
181.09298 | -3.4279673 | -4.1371207 | -0.0070262202 | 0 | 0 | -0.00048416195 | -11.978022 | 6.5028224 | 358.84567 | 364.02802 | -4.1781859
181.093 | -3.4279675 | -4.1178246 | -0.012361705 | 0 | 0 | -0.00091218896 | -11.939821 | 6.5069027 | 358.8454 | 364.02783 | -4.1767573
181.09302 | -3.4279678 | -4.1095247 | -0.0062677744 | 0 | 0 | -0.00094918226 | -11.936519 | 6.5072589 | 358.84512 | 364.02765 | -4.1766338
181.09304 | -3.4279683 | -4.1154661 | -0.005005619 | 0 | 0 | -0.00095158024 | -11.936305 | 6.5030184 | 358.84485 | 364.02747 | -4.1773405
181.09306 | -3.4279685 | -4.1292353 | -0.0099890558 | 0 | 0 | -0.00095171842 | -11.936293 | 6.5047832 | 358.84457 | 364.02728 | -4.177402
181.09308 | -3.4279685 | -4.1171689 | -0.0031606753 | 0 | 0 | -0.00095163478 | -11.936283 | 6.5049438 | 358.8443 | 364.0271 | -4.1766911
181.0931 | -3.4279687 | -4.0962372 | 0.0054249405 | 0 | 0 | -0.00035250859 | -11.878982 | 6.5070858 | 358.84402 | 364.02692 | -4.1780581
181.09312 | -3.4279692 | -4.094451 | -0.0018346834 | 0 | 0 | -0.00030072758 | -11.874031 | 6.5051398 | 358.84375 | 364.02673 | -4.1753206
181.09314 | -3.4279695 | -4.0943356 | -0.012641871 | 0 | 0 | -0.00029737112 | -11.87371 | 6.5070987 | 358.84348 | 364.02655 | -4.1779389
181.09316 | -3.4279697 | -4.0943279 | -0.0084794471 | 0 | 0 | -0.0002971777 | -11.873691 | 6.5030074 | 358.8432 | 364.02637 | -4.1774559
181.09318 | -3.4279702 | -4.0877032 | -0.0037434674 | 0 | 0 | -0.00029718026 | -11.873678 | 6.5069156 | 358.84293 | 364.02618 | -4.178124
181.0932 | -3.4279704 | -4.0672674 | -0.0084250197 | 0 | 0 | -0.00038263141 | -11.797276 | 6.5115252 | 358.84265 | 364.026 | -4.1781826
181.09322 | -3.4279706 | -4.0655155 | -0.0088368235 | 0 | 0 | -0.00039001676 | -11.790673 | 6.5076504 | 358.84238 | 364.02582 | -4.1774716
181.09324 | -3.4279709 | -4.0786405 | 0.0020280625 | 0 | 0 | -0.00039049546 | -11.790245 | 6.5030432 | 358.8421 | 364.02563 | -4.1766953
181.09326 | -3.4279714 | -4.0532937 | 0.0036915196 | 0 | 0 | -0.00039052306 | -11.79022 | 6.5047851 | 358.84183 | 364.02545 | -4.1780591
181.09328 | -3.4279714 | -4.0510788 | -0.0078024929 | 0 | 0 | -0.00039061572 | -11.790204 | 6.5070753 | 358.84155 | 364.02527 | -4.1767492
181.0933 | -3.4279716 | -4.0509324 | -0.011702271 | 0 | 0 | -0.00098997983 | -11.694702 | 6.5051379 | 358.84128 | 364.02509 | -4.1780629
181.09332 | -3.4279721 | -4.0376806 | -0.0054831621 | 0 | 0 | -0.0010417814 | -11.686448 | 6.5028338 | 358.841 | 364.0249 | -4.1767492
181.09334 | -3.4279723 | -4.0299168 | -0.0056653172 | 0 | 0 | -0.0010451392 | -11.685912 | 6.5026383 | 358.84073 | 364.02472 | -4.1780634
181.09336 | -3.4279726 | -4.0425086 | -0.010047648 | 0 | 0 | -0.0010453326 | -11.685881 | 6.500495 | 358.84045 | 364.02454 | -4.1796079
181.09338 | -3.4279728 | -4.017127 | -0.0038901547 | 0 | 0 | -0.001045252 | -11.685865 | 6.5088382 | 358.84015 | 364.02435 | -4.1783094
181.0934 | -3.4279733 | -4.0149107 | 0.0039092242 | 0 | 0 | -0.00044588849 | -11.590364 | 6.5031667 | 358.83987 | 364.02417 | -4.1781945
181.09342 | -3.4279735 | -4.0213857 | -0.0034160265 | 0 | 0 | -0.00039408691 | -11.58211 | 6.5069251 | 358.8396 | 364.02399 | -4.1781869
181.09344 | -3.4279737 | -4.0087056 | -0.012775713 | 0 | 0 | -0.00039072914 | -11.581574 | 6.5072603 | 358.83932 | 364.0238 | -4.1781864
181.09346 | -3.427974 | -3.9943581 | -0.0084880609 | 0 | 0 | -0.00039053563 | -11.581543 | 6.5072823 | 358.83905 | 364.02362 | -4.1781864
181.09348 | -3.4279742 | -4.0130019 | -0.0037441829 | 0 | 0 | -0.00039052518 | -11.581542 | 6.5030189 | 358.83878 | 364.02344 | -4.1781864
181.0935 | -3.4279745 | -3.9947767 | -0.0098766601 | 0 | 0 | -0.00039052466 | -11.581542 | 6.5026507 | 358.8385 | 364.02325 | -4.1781864
181.09352 | -3.4279747 | -3.993166 | -0.0082357852 | 0 | 0 | -0.00039052463 | -11.581542 | 6.5026274 | 358.83823 | 364.02307 | -4.1767573
181.09354 | -3.4279752 | -3.9864407 | 0.0035343142 | 0 | 0 | -0.00039052463 | -11.581542 | 6.5090218 | 358.83795 | 364.02286 | -4.1780629
181.09356 | -3.4279754 | -3.9924824 | 0.0030947111 | 0 | 0 | -0.00039052463 | -11.581542 | 6.5031786 | 358.83768 | 364.02267 | -4.1781788
181.09358 | -3.4279757 | -3.9863927 | -0.01076137 | 0 | 0 | -0.00039066788 | -11.58153 | 6.5047932 | 358.8374 | 364.02249 | -4.1781859
181.0936 | -3.4279759 | -3.9659925 | -0.013408591 | 0 | 0 | -0.0013326063 | -11.505128 | 6.5028119 | 358.83713 | 364.02231 | -4.1781864
181.09362 | -3.4279764 | -3.9642403 | -0.0056251101 | 0 | 0 | -0.0014140158 | -11.498525 | 6.5047693 | 358.83685 | 364.02213 | -4.1781864
181.09364 | -3.4279766 | -3.9641261 | -0.0056745093 | 0 | 0 | -0.0014192928 | -11.498097 | 6.5028105 | 358.83658 | 364.02194 | -4.1781864
181.09366 | -3.4279768 | -3.9574995 | -0.010774346 | 0 | 0 | -0.0014195968 | -11.498072 | 6.5069017 | 358.8363 | 364.02176 | -4.1781864
181.09368 | -3.4279771 | -3.9635479 | -0.003227629 | 0 | 0 | -0.0014194571 | -11.498062 | 6.502995 | 358.83603 | 364.02158 | -4.1781864
181.0937 | -3.4279773 | -3.9640832 | 0.0032414517 | 0 | 0 | -0.00039206771 | -11.440761 | 6.5047827 | 358.83575 | 364.02139 | -4.1789017
181.09372 | -3.4279776 | -3.9641173 | -0.0042013675 | 0 | 0 | -0.000303273 | -11.43581 | 6.5070758 | 358.83548 | 364.02121 | -4.1782479
181.09374 | -3.4279778 | -3.9574981 | -0.013568619 | 0 | 0 | -0.00029751722 | -11.435489 | 6.5072703 | 358.83521 | 364.02103 | -4.1781907
181.09376 | -3.4279783 | -3.9569256 | -0.0085553443 | 0 | 0 | -0.00029718559 | -11.43547 | 6.5072832 | 358.83493 | 364.02084 | -4.1789017
181.09378 | -3.4279785 | -3.9568877 | -0.0052011856 | 0 | 0 | -0.00029720672 | -11.435466 | 6.5030193 | 358.83466 | 364.02066 | -4.1796775
181.0938 | -3.4279788 | -3.9502645 | -0.010728738 | 0 | 0 | -0.00055389665 | -11.416366 | 6.5069151 | 358.83438 | 364.02048 | -4.1783142
181.09382 | -3.4279792 | -3.9496927 | -0.0083067073 | 0 | 0 | -0.0005760818 | -11.414715 | 6.5072598 | 358.83411 | 364.02029 | -4.178195
181.09384 | -3.4279795 | -3.9562762 | 0.0035293349 | 0 | 0 | -0.00057751982 | -11.414608 | 6.5051508 | 358.83383 | 364.02011 | -4.1781869
181.09386 | -3.4279797 | -3.950227 | 0.00018992992 | 0 | 0 | -0.00057760271 | -11.414601 | 6.5092316 | 358.83356 | 364.01993 | -4.1781864
181.09388 | -3.4279797 | -3.9629321 | -0.01246401 | 0 | 0 | -0.00057775044 | -11.414604 | 6.5031919 | 358.83328 | 364.01974 | -4.179616
181.0939 | -3.4279802 | -3.9508021 | -0.012823933 | 0 | 0 | -0.0015197155 | -11.433704 | 6.506927 | 358.83301 | 364.01956 | -4.1783104
181.09392 | -3.4279804 | -3.9695907 | -0.004845453 | 0 | 0 | -0.0016011273 | -11.435355 | 6.5072603 | 358.83273 | 364.01938 | -4.1781945
181.09394 | -3.4279807 | -3.9513767 | -0.007786422 | 0 | 0 | -0.0016064044 | -11.435462 | 6.5051498 | 358.83246 | 364.0192 | -4.179616
181.09396 | -3.4279811 | -3.969631 | -0.012410035 | 0 | 0 | -0.0016067085 | -11.435469 | 6.5028353 | 358.83218 | 364.01901 | -4.1783104
181.09398 | -3.4279814 | -3.9712427 | -0.0033650536 | 0 | 0 | -0.0016065427 | -11.435472 | 6.5047717 | 358.83191 | 364.01883 | -4.1781945
181.094 | -3.4279816 | -3.9713488 | 0.0032321876 | 0 | 0 | -0.00040788774 | -11.454572 | 6.5070748 | 358.83163 | 364.01865 | -4.179616
181.09402 | -3.4279819 | -3.9779758 | -0.0071065053 | 0 | 0 | -0.00030429091 | -11.456223 | 6.5030065 | 358.83136 | 364.01846 | -4.1783104
181.09404 | -3.4279823 | -3.9785466 | -0.015997671 | 0 | 0 | -0.00029757567 | -11.45633 | 6.5047832 | 358.83105 | 364.01828 | -4.1781945
181.09406 | -3.4279826 | -3.9653432 | -0.0087599661 | 0 | 0 | -0.00029718876 | -11.456337 | 6.5070753 | 358.83078 | 364.0181 | -4.1781869
181.09408 | -3.4279826 | -3.9774432 | -0.0059408341 | 0 | 0 | -0.0002972199 | -11.45634 | 6.5030065 | 358.83051 | 364.01791 | -4.1781864
181.0941 | -3.427983 | -3.9785166 | -0.012243988 | 0 | 0 | -0.00063957134 | -11.475439 | 6.5047827 | 358.83023 | 364.01773 | -4.1774716
181.09412 | -3.4279833 | -3.9984522 | -0.0084365057 | 0 | 0 | -0.00066915993 | -11.47709 | 6.5049434 | 358.82996 | 364.01755 | -4.1781254
181.09414 | -3.4279835 | -4.0134144 | 0.0020689098 | 0 | 0 | -0.00067107787 | -11.477197 | 6.5049539 | 358.82968 | 364.01736 | -4.1788979
181.09416 | -3.4279838 | -4.0080514 | -0.0021151064 | 0 | 0 | -0.00067118841 | -11.477204 | 6.5028219 | 358.82941 | 364.01718 | -4.1782479
181.09418 | -3.4279842 | -4.0208006 | -0.014112949 | 0 | 0 | -0.00067135063 | -11.477221 | 6.5026388 | 358.82913 | 364.017 | -4.1774759
181.0942 | -3.4279845 | -4.0152936 | -0.012237048 | 0 | 0 | -0.0016990739 | -11.591823 | 6.5090237 | 358.82886 | 364.01682 | -4.1781254
181.09422 | -3.4279847 | -4.0280371 | -0.0069699655 | 0 | 0 | -0.0017878977 | -11.601728 | 6.5095749 | 358.82858 | 364.01663 | -4.1781826
181.09424 | -3.4279852 | -4.0357699 | -0.010148898 | 0 | 0 | -0.0017936552 | -11.60237 | 6.5032148 | 358.82831 | 364.01645 | -4.1781864
181.09426 | -3.4279854 | -4.0364165 | -0.011158437 | 0 | 0 | -0.0017939869 | -11.602407 | 6.5090599 | 358.82803 | 364.01627 | -4.1781864
181.09428 | -3.4279854 | -4.0496979 | -0.0025261901 | 0 | 0 | -0.0017937835 | -11.602421 | 6.5053124 | 358.82776 | 364.01608 | -4.1781864
181.0943 | -3.4279857 | -4.0376048 | 0.0033023513 | 0 | 0 | -0.0003380751 | -11.678823 | 6.5028467 | 358.82748 | 364.0159 | -4.1789017
181.09432 | -3.4279861 | -4.049777 | -0.0071017873 | 0 | 0 | -0.00021226177 | -11.685426 | 6.5111694 | 358.82721 | 364.01572 | -4.1782479
181.09434 | -3.4279864 | -4.0508523 | -0.014545688 | 0 | 0 | -0.00020410646 | -11.685854 | 6.5097604 | 358.82693 | 364.01553 | -4.1781907
181.09436 | -3.4279866 | -4.0575438 | -0.0086344834 | 0 | 0 | -0.00020363656 | -11.685879 | 6.5053592 | 358.82666 | 364.01535 | -4.1781864
181.09438 | -3.4279871 | -4.0581217 | -0.00593259 | 0 | 0 | -0.00020367626 | -11.685883 | 6.5092454 | 358.82639 | 364.01517 | -4.1789017
181.0944 | -3.4279873 | -4.0714025 | -0.011518083 | 0 | 0 | -0.00063166127 | -11.704983 | 6.5053248 | 358.82611 | 364.01498 | -4.1789632
181.09442 | -3.4279876 | -4.0791707 | -0.0083736731 | 0 | 0 | -0.00066865096 | -11.706634 | 6.5049787 | 358.82584 | 364.0148 | -4.1789675
181.09444 | -3.4279878 | -4.0798192 | 0.002798079 | 0 | 0 | -0.00067104865 | -11.706741 | 6.5028238 | 358.82556 | 364.01462 | -4.1782522
181.09446 | -3.4279883 | -4.0930986 | -0.0042301868 | 0 | 0 | -0.00067118683 | -11.706748 | 6.5069022 | 358.82529 | 364.01443 | -4.1781907
181.09448 | -3.4279883 | -4.0677648 | -0.014297002 | 0 | 0 | -0.00067135057 | -11.706751 | 6.5051284 | 358.82501 | 364.01425 | -4.1781864
181.0945 | -3.4279885 | -4.0920348 | -0.011522505 | 0 | 0 | -0.0016990739 | -11.72585 | 6.513495 | 358.82474 | 364.01407 | -4.1767573
181.09452 | -3.427989 | -4.0941811 | -0.0054563815 | 0 | 0 | -0.0017878977 | -11.727501 | 6.5035601 | 358.82446 | 364.01389 | -4.1780629
181.09454 | -3.4279892 | -4.1009431 | -0.011471863 | 0 | 0 | -0.0017936552 | -11.727608 | 6.504818 | 358.82419 | 364.0137 | -4.1767492
181.09456 | -3.4279895 | -4.1081448 | -0.010549214 | 0 | 0 | -0.0017939869 | -11.727615 | 6.5028143 | 358.82391 | 364.01349 | -4.1780629
181.09458 | -3.4279897 | -4.1087556 | -0.0017448978 | 0 | 0 | -0.0017937705 | -11.727632 | 6.5090342 | 358.82364 | 364.01331 | -4.177464
181.0946 | -3.4279902 | -4.115418 | 0.0026429812 | 0 | 0 | -0.00025249834 | -11.842236 | 6.5031791 | 358.82336 | 364.01312 | -4.1781244
181.09462 | -3.4279904 | -4.1292324 | -0.0093379961 | 0 | 0 | -0.00011928985 | -11.852141 | 6.5047932 | 358.82309 | 364.01294 | -4.1781826
181.09464 | -3.4279907 | -4.1171746 | -0.013284951 | 0 | 0 | -0.00011065516 | -11.852783 | 6.5028119 | 358.82281 | 364.01276 | -4.1781864
181.09466 | -3.4279909 | -4.1293483 | -0.0070688981 | 0 | 0 | -0.00011015764 | -11.85282 | 6.5069017 | 358.82254 | 364.01257 | -4.1781864
181.09468 | -3.4279912 | -4.1304221 | -0.006525171 | 0 | 0 | -0.00011022187 | -11.852831 | 6.5051265 | 358.82227 | 364.01239 | -4.1781864
181.0947 | -3.4279914 | -4.1238732 | -0.012297317 | 0 | 0 | -0.00070924993 | -11.910132 | 6.5028334 | 358.82199 | 364.01221 | -4.1781864
181.09472 | -3.4279916 | -4.1365442 | -0.0062617091 | 0 | 0 | -0.00076102256 | -11.915083 | 6.5026393 | 358.82169 | 364.01202 | -4.1774716
181.09474 | -3.4279921 | -4.1177893 | 0.0044348454 | 0 | 0 | -0.00076437852 | -11.915404 | 6.5068913 | 358.82141 | 364.01184 | -4.1781254
181.09476 | -3.4279923 | -4.122766 | -0.0026401118 | 0 | 0 | -0.00076457183 | -11.915423 | 6.5072589 | 358.82114 | 364.01166 | -4.1781826
181.09478 | -3.4279926 | -4.1232324 | -0.014162632 | 0 | 0 | -0.00076472556 | -11.915421 | 6.5094151 | 358.82086 | 364.01147 | -4.1774716
181.0948 | -3.4279931 | -4.1298838 | -0.011513751 | 0 | 0 | -0.0017069697 | -11.896323 | 6.5074682 | 358.82059 | 364.01129 | -4.1781254
181.09482 | -3.4279933 | -4.130456 | -0.0047295969 | 0 | 0 | -0.0017884057 | -11.894672 | 6.5051646 | 358.82031 | 364.01111 | -4.1781826
181.09484 | -3.4279935 | -4.1172523 | -0.011408955 | 0 | 0 | -0.0017936843 | -11.894565 | 6.5071006 | 358.82004 | 364.01093 | -4.1781864
181.09486 | -3.4279938 | -4.1227279 | -0.0098184142 | 0 | 0 | -0.0017939885 | -11.894558 | 6.5072718 | 358.81976 | 364.01074 | -4.1781864
181.09488 | -3.427994 | -4.1033635 | 0.0012224091 | 0 | 0 | -0.0017937185 | -11.894549 | 6.5072837 | 358.81949 | 364.01056 | -4.1774716
181.0949 | -3.4279943 | -4.1083007 | 0.0028981853 | 0 | 0 | 8.9740017e-05 | -11.837246 | 6.5072842 | 358.81921 | 364.01038 | -4.1766953
181.09492 | -3.4279945 | -4.1087632 | -0.008595203 | 0 | 0 | 0.0002525227 | -11.832295 | 6.5072842 | 358.81894 | 364.01019 | -4.1780591
181.09494 | -3.427995 | -4.1087933 | -0.013221007 | 0 | 0 | 0.00026307438 | -11.831974 | 6.5072846 | 358.81866 | 364.01001 | -4.1781783
181.09496 | -3.4279952 | -4.1021733 | -0.0056131645 | 0 | 0 | 0.00026368233 | -11.831955 | 6.5094161 | 358.81839 | 364.00983 | -4.1781859
181.09498 | -3.4279954 | -4.1016006 | -0.0071255323 | 0 | 0 | 0.00026355902 | -11.831954 | 6.5074692 | 358.81812 | 364.00964 | -4.1781864
181.095 | -3.4279957 | -4.0949426 | -0.010899778 | 0 | 0 | -0.00076333038 | -11.831954 | 6.5094285 | 358.81784 | 364.00946 | -4.1767573
181.09502 | -3.4279962 | -4.094367 | -0.0032354284 | 0 | 0 | -0.00085208187 | -11.831954 | 6.5053372 | 358.81757 | 364.00928 | -4.1780629
181.09504 | -3.4279964 | -4.0877056 | 0.0054197377 | 0 | 0 | -0.00085783482 | -11.831954 | 6.507112 | 358.81729 | 364.00909 | -4.1781788
181.09506 | -3.4279966 | -4.0672688 | -0.0047394773 | 0 | 0 | -0.00085816631 | -11.831954 | 6.5115376 | 358.81702 | 364.00891 | -4.1781859
181.09508 | -3.4279969 | -4.0721359 | -0.014345473 | 0 | 0 | -0.00085831445 | -11.831942 | 6.5055208 | 358.81674 | 364.00873 | -4.1781864
181.0951 | -3.4279971 | -4.0725946 | -0.0086214812 | 0 | 0 | -0.0017148837 | -11.75554 | 6.5113888 | 358.81647 | 364.00854 | -4.1781864
181.09512 | -3.4279974 | -4.0726252 | -0.0052054506 | 0 | 0 | -0.0017889148 | -11.748937 | 6.5097742 | 358.81619 | 364.00836 | -4.1767573
181.09514 | -3.4279976 | -4.0726252 | -0.010728983 | 0 | 0 | -0.0017937135 | -11.748509 | 6.5053596 | 358.81592 | 364.00818 | -4.17592
181.09516 | -3.4279981 | -4.059381 | -0.0083068302 | 0 | 0 | -0.0017939901 | -11.748484 | 6.504981 | 358.81564 | 364.008 | -4.1779933
181.09518 | -3.4279983 | -4.0449939 | 0.0028034868 | 0 | 0 | -0.0017936926 | -11.748471 | 6.5049558 | 358.81537 | 364.00781 | -4.178174
181.0952 | -3.4279985 | -4.043776 | 0.0030317905 | 0 | 0 | 0.00026081759 | -11.67207 | 6.5028224 | 358.81509 | 364.00763 | -4.1781859
181.09522 | -3.427999 | -4.0503168 | -0.010039056 | 0 | 0 | 0.00043838381 | -11.665467 | 6.5069032 | 358.81482 | 364.00745 | -4.1767573
181.09524 | -3.4279993 | -4.0376434 | -0.012619657 | 0 | 0 | 0.00044989376 | -11.665039 | 6.5093918 | 358.81454 | 364.00726 | -4.1780629
181.09526 | -3.4279995 | -4.0431552 | -0.0048323255 | 0 | 0 | 0.00045055698 | -11.665014 | 6.5032015 | 358.81427 | 364.00708 | -4.1767492
181.09528 | -3.4279995 | -4.0304098 | -0.0077854479 | 0 | 0 | 0.00045039755 | -11.665007 | 6.5026627 | 358.814 | 364.0069 | -4.1773486
181.0953 | -3.428 | -4.0094357 | -0.010958049 | 0 | 0 | -0.00083316246 | -11.626806 | 6.5068932 | 358.81372 | 364.00671 | -4.1766877
181.09532 | -3.4280002 | -4.0142674 | -0.0017867854 | 0 | 0 | -0.00094409747 | -11.623504 | 6.5093913 | 358.81345 | 364.00653 | -4.1780586
181.09534 | -3.4280005 | -4.0147233 | 0.0048188814 | 0 | 0 | -0.00095128833 | -11.62329 | 6.5074668 | 358.81317 | 364.00635 | -4.1781783
181.09536 | -3.4280007 | -4.008132 | -0.0040678345 | 0 | 0 | -0.00095170265 | -11.623278 | 6.5051641 | 358.8129 | 364.00616 | -4.1789007
181.09538 | -3.4280012 | -4.0009403 | -0.014286193 | 0 | 0 | -0.00095184229 | -11.623265 | 6.5092325 | 358.81259 | 364.00598 | -4.1775341
181.0954 | -3.4280014 | -4.00033 | -0.0078912228 | 0 | 0 | -0.0017227925 | -11.546864 | 6.5074563 | 358.81232 | 364.0058 | -4.1774144
181.09542 | -3.4280016 | -3.9936671 | -0.0044160578 | 0 | 0 | -0.0017894238 | -11.540261 | 6.5072956 | 358.81204 | 364.00562 | -4.176692
181.09544 | -3.4280021 | -3.9798503 | -0.0099356221 | 0 | 0 | -0.0017937428 | -11.539833 | 6.5072846 | 358.81177 | 364.00543 | -4.1780586
181.09546 | -3.4280024 | -3.9786689 | -0.0067870677 | 0 | 0 | -0.0017939917 | -11.539808 | 6.5072842 | 358.81149 | 364.00525 | -4.1781783
181.09548 | -3.4280024 | -3.9785924 | 0.0036593028 | 0 | 0 | -0.0017936797 | -11.539798 | 6.5072837 | 358.81122 | 364.00507 | -4.1781859
181.0955 | -3.4280026 | -3.9785872 | 0.00092397194 | 0 | 0 | 0.00034634603 | -11.482496 | 6.5030193 | 358.81094 | 364.00488 | -4.1781864
181.09552 | -3.4280031 | -3.9719667 | -0.010948885 | 0 | 0 | 0.00053130306 | -11.477545 | 6.5069146 | 358.81067 | 364.0047 | -4.1781864
181.09554 | -3.4280033 | -3.9780135 | -0.01124265 | 0 | 0 | 0.0005432922 | -11.477224 | 6.5029955 | 358.81039 | 364.00452 | -4.1774716
181.09556 | -3.4280035 | -3.9653053 | -0.0047116149 | 0 | 0 | 0.00054398295 | -11.477205 | 6.5069141 | 358.81012 | 364.0043 | -4.1781254
181.09558 | -3.428004 | -3.9575756 | -0.0077774762 | 0 | 0 | 0.00054381206 | -11.477195 | 6.5072594 | 358.80984 | 364.00412 | -4.1767535
181.0956 | -3.4280043 | -3.9635515 | -0.010231196 | 0 | 0 | -0.00082526333 | -11.419893 | 6.5051503 | 358.80957 | 364.00394 | -4.1766338
181.09562 | -3.4280045 | -3.9574614 | -0.00099792168 | 0 | 0 | -0.0009435892 | -11.414942 | 6.5049672 | 358.8093 | 364.00375 | -4.1780553
181.09564 | -3.4280047 | -3.9569244 | 0.0034330362 | 0 | 0 | -0.00095125916 | -11.414621 | 6.5049553 | 358.80902 | 364.00357 | -4.1796074
181.09566 | -3.428005 | -3.9635098 | -0.004915141 | 0 | 0 | -0.00095170108 | -11.414602 | 6.5049548 | 358.80875 | 364.00339 | -4.1783094
181.09568 | -3.4280052 | -3.9574618 | -0.012904167 | 0 | 0 | -0.0009518161 | -11.414601 | 6.5049548 | 358.80847 | 364.0032 | -4.1781945
181.0957 | -3.4280055 | -3.9767873 | -0.0070440262 | 0 | 0 | -0.0015513467 | -11.414601 | 6.5049548 | 358.8082 | 364.00302 | -4.1774726
181.09572 | -3.4280059 | -3.9586074 | -0.0050719171 | 0 | 0 | -0.0016031625 | -11.414601 | 6.5049548 | 358.80792 | 364.00284 | -4.1781254
181.09574 | -3.4280062 | -3.9702423 | -0.011446447 | 0 | 0 | -0.0016065213 | -11.414601 | 6.5049543 | 358.80765 | 364.00266 | -4.1781826
181.09576 | -3.4280064 | -3.971282 | -0.0069163106 | 0 | 0 | -0.0016067148 | -11.414601 | 6.5028224 | 358.80737 | 364.00247 | -4.1781864
181.09578 | -3.4280066 | -3.97135 | 0.0043769013 | 0 | 0 | -0.0016064128 | -11.414607 | 6.5047708 | 358.8071 | 364.00229 | -4.179616
181.0958 | -3.4280071 | -3.9713531 | -0.0011920817 | 0 | 0 | 0.00044770149 | -11.452808 | 6.5070739 | 358.80682 | 364.00211 | -4.1783104
181.09582 | -3.4280074 | -3.9647329 | -0.013311205 | 0 | 0 | 0.00062523369 | -11.45611 | 6.5008745 | 358.80655 | 364.00192 | -4.1774802
181.09584 | -3.4280076 | -3.9707808 | -0.012169258 | 0 | 0 | 0.00063674146 | -11.456324 | 6.5088634 | 358.80627 | 364.00174 | -4.1781254
181.09586 | -3.4280078 | -3.9646957 | -0.0055136774 | 0 | 0 | 0.0006374045 | -11.456336 | 6.5116973 | 358.806 | 364.00156 | -4.1796122
181.09588 | -3.4280081 | -3.9707787 | -0.0085714553 | 0 | 0 | 0.00063720602 | -11.456337 | 6.5055304 | 358.80573 | 364.00137 | -4.1797395
181.0959 | -3.4280083 | -3.9646966 | -0.0110246 | 0 | 0 | -0.00090306695 | -11.456337 | 6.504992 | 358.80545 | 364.00119 | -4.1797476
181.09592 | -3.4280086 | -3.9774036 | -0.0010651222 | 0 | 0 | -0.001036189 | -11.456337 | 6.5049567 | 358.80518 | 364.00101 | -4.178319
181.09594 | -3.428009 | -3.9917538 | 0.0027031729 | 0 | 0 | -0.0010448182 | -11.456337 | 6.5049553 | 358.8049 | 364.00082 | -4.178195
181.09596 | -3.4280093 | -3.9797277 | -0.0057036327 | 0 | 0 | -0.0010453154 | -11.456337 | 6.5070868 | 358.80463 | 364.00064 | -4.179616
181.09598 | -3.4280095 | -3.9786627 | -0.01369734 | 0 | 0 | -0.0010454335 | -11.45634 | 6.5051398 | 358.80435 | 364.00046 | -4.1783104
181.096 | -3.42801 | -3.9852161 | -0.0078374958 | 0 | 0 | -0.0016449499 | -11.475439 | 6.5092316 | 358.80408 | 364.00027 | -4.1796241
181.09602 | -3.4280102 | -3.999027 | -0.0058652917 | 0 | 0 | -0.0016967645 | -11.47709 | 6.5053244 | 358.8038 | 364.00009 | -4.1783104
181.09604 | -3.4280105 | -4.0002103 | -0.011513425 | 0 | 0 | -0.0017001232 | -11.477197 | 6.5092435 | 358.80353 | 363.99991 | -4.1781945
181.09606 | -3.4280107 | -4.0135288 | -0.006195412 | 0 | 0 | -0.0017003167 | -11.477204 | 6.5074573 | 358.80322 | 363.99973 | -4.179616
181.09608 | -3.4280109 | -4.0146775 | 0.0029865543 | 0 | 0 | -0.0017000277 | -11.477219 | 6.5115604 | 358.80295 | 363.99954 | -4.1797395
181.0961 | -3.4280112 | -4.0147519 | -0.0027654078 | 0 | 0 | 0.00026873781 | -11.57272 | 6.5076537 | 358.80267 | 363.99936 | -4.1783185
181.09612 | -3.4280114 | -4.0147576 | -0.014170646 | 0 | 0 | 0.00043889342 | -11.580974 | 6.5115724 | 358.8024 | 363.99918 | -4.178195
181.09614 | -3.4280119 | -4.021379 | -0.01078782 | 0 | 0 | 0.00044992304 | -11.58151 | 6.5055223 | 358.80212 | 363.99899 | -4.1781869
181.09616 | -3.4280121 | -4.0219531 | -0.0039404519 | 0 | 0 | 0.00045055855 | -11.581541 | 6.5049906 | 358.80185 | 363.99881 | -4.179616
181.09618 | -3.4280124 | -4.035234 | -0.010615828 | 0 | 0 | 0.00045034557 | -11.581551 | 6.5028243 | 358.80157 | 363.99863 | -4.1790247
181.0962 | -3.4280126 | -4.043004 | -0.0097515602 | 0 | 0 | -0.0011757611 | -11.638853 | 6.5069022 | 358.8013 | 363.99844 | -4.1782565
181.09622 | -3.4280131 | -4.0568905 | -0.00022596192 | 0 | 0 | -0.0013163016 | -11.643804 | 6.5051279 | 358.80103 | 363.99826 | -4.1781907
181.09624 | -3.4280133 | -4.0448341 | 0.0020466018 | 0 | 0 | -0.0013254115 | -11.644125 | 6.5113635 | 358.80075 | 363.99808 | -4.179616
181.09626 | -3.4280136 | -4.0437675 | -0.0086660981 | 0 | 0 | -0.0013259364 | -11.644144 | 6.5076413 | 358.80048 | 363.99789 | -4.1783104
181.09628 | -3.4280138 | -4.0503192 | -0.013225765 | 0 | 0 | -0.0013260039 | -11.644151 | 6.5094395 | 358.8002 | 363.99771 | -4.1781945
181.0963 | -3.428014 | -4.0575099 | -0.0070650373 | 0 | 0 | -0.0015829881 | -11.682351 | 6.5053382 | 358.79993 | 363.99753 | -4.1767573
181.09632 | -3.4280143 | -4.0647411 | -0.0065248371 | 0 | 0 | -0.0016051985 | -11.685653 | 6.5071115 | 358.79965 | 363.99734 | -4.1780629
181.09634 | -3.4280145 | -4.0719752 | -0.011571539 | 0 | 0 | -0.0016066381 | -11.685867 | 6.5051413 | 358.79938 | 363.99716 | -4.1781788
181.09636 | -3.428015 | -4.0792098 | -0.004020256 | 0 | 0 | -0.0016067212 | -11.685879 | 6.5092311 | 358.7991 | 363.99698 | -4.1781859
181.09638 | -3.4280152 | -4.0930648 | 0.0039008253 | 0 | 0 | -0.0016064262 | -11.685897 | 6.5031924 | 358.79883 | 363.9968 | -4.1774716
181.0964 | -3.4280155 | -4.1008673 | -0.0034167303 | 0 | 0 | 0.00036218006 | -11.8005 | 6.509059 | 358.79855 | 363.99661 | -4.1781254
181.09642 | -3.4280159 | -4.0882764 | -0.014228425 | 0 | 0 | 0.00053232192 | -11.810405 | 6.5053134 | 358.79828 | 363.99643 | -4.1781826
181.09644 | -3.4280162 | -4.1004143 | -0.009340113 | 0 | 0 | 0.00054335064 | -11.811047 | 6.5071106 | 358.798 | 363.99625 | -4.179616
181.09646 | -3.4280164 | -4.0948668 | -0.005267669 | 0 | 0 | 0.0005439861 | -11.811084 | 6.5072727 | 358.79773 | 363.99606 | -4.1783104
181.09648 | -3.4280164 | -4.1009865 | -0.010006961 | 0 | 0 | 0.00054377312 | -11.811089 | 6.511549 | 358.79745 | 363.99588 | -4.1774802
181.0965 | -3.4280169 | -4.1081452 | -0.009696126 | 0 | 0 | -0.0010822018 | -11.830189 | 6.5140495 | 358.79718 | 363.9957 | -4.1774111
181.09652 | -3.4280171 | -4.0955124 | 0.0019565281 | 0 | 0 | -0.0012227308 | -11.83184 | 6.5078602 | 358.79691 | 363.99551 | -4.1795502
181.09654 | -3.4280174 | -4.1076469 | 0.0022350159 | 0 | 0 | -0.0012318401 | -11.831947 | 6.5051894 | 358.79663 | 363.99533 | -4.1783061
181.09656 | -3.4280179 | -4.0954795 | -0.0093802782 | 0 | 0 | -0.0012323649 | -11.831954 | 6.5092344 | 358.79636 | 363.99512 | -4.1781945
181.09658 | -3.4280181 | -4.1076484 | -0.01401401 | 0 | 0 | -0.0012324585 | -11.831957 | 6.5074558 | 358.79608 | 363.99493 | -4.1781869
181.0966 | -3.4280183 | -4.115344 | -0.0064062937 | 0 | 0 | -0.0016607647 | -11.851057 | 6.5051632 | 358.79581 | 363.99475 | -4.1781864
181.09662 | -3.4280186 | -4.1159854 | -0.0057410053 | 0 | 0 | -0.0016977821 | -11.852708 | 6.5049686 | 358.79553 | 363.99457 | -4.1774716
181.09664 | -3.428019 | -4.1094065 | -0.011504803 | 0 | 0 | -0.0017001816 | -11.852815 | 6.5070877 | 358.79526 | 363.99438 | -4.1781254
181.09666 | -3.4280193 | -4.1154561 | -0.002564247 | 0 | 0 | -0.0017003198 | -11.852822 | 6.5072718 | 358.79498 | 363.9942 | -4.1781826
181.09668 | -3.4280193 | -4.1093736 | 0.0040264293 | 0 | 0 | -0.0017000148 | -11.852822 | 6.5115471 | 358.79471 | 363.99402 | -4.179616
181.0967 | -3.4280198 | -4.1286964 | -0.004134872 | 0 | 0 | 0.00035426626 | -11.852822 | 6.5033879 | 358.79443 | 363.99384 | -4.1783104
181.09672 | -3.42802 | -4.1105161 | -0.014290729 | 0 | 0 | 0.00053181272 | -11.852822 | 6.5048065 | 358.79413 | 363.99365 | -4.1781945
181.09674 | -3.4280202 | -4.1155286 | -0.0093440469 | 0 | 0 | 0.00054332142 | -11.852822 | 6.5028138 | 358.79385 | 363.99347 | -4.1781869
181.09676 | -3.4280205 | -4.1093764 | -0.0045417245 | 0 | 0 | 0.00054398453 | -11.852822 | 6.5154324 | 358.79358 | 363.99329 | -4.1781864
181.09678 | -3.428021 | -4.122077 | -0.01067027 | 0 | 0 | 0.00054376002 | -11.852828 | 6.5079966 | 358.7933 | 363.9931 | -4.1781864
181.0968 | -3.4280212 | -4.1165652 | -0.0083031058 | 0 | 0 | -0.001167862 | -11.891029 | 6.5094628 | 358.79303 | 363.99292 | -4.1781864
181.09682 | -3.4280214 | -4.1160645 | 0.002078163 | 0 | 0 | -0.0013157934 | -11.894331 | 6.5053396 | 358.79276 | 363.99274 | -4.1781864
181.09684 | -3.4280219 | -4.1160321 | 0.0022428166 | 0 | 0 | -0.0013253824 | -11.894545 | 6.5092435 | 358.79248 | 363.99255 | -4.1781864
181.09686 | -3.4280219 | -4.1160288 | -0.010106 | 0 | 0 | -0.0013259349 | -11.894557 | 6.5031924 | 358.79221 | 363.99237 | -4.1767573
181.09688 | -3.4280221 | -4.1094079 | -0.013350359 | 0 | 0 | -0.0013260038 | -11.894552 | 6.5026617 | 358.79193 | 363.99219 | -4.1780629
181.0969 | -3.4280224 | -4.1088347 | -0.005621301 | 0 | 0 | -0.0015829881 | -11.856351 | 6.5047603 | 358.79166 | 363.992 | -4.1781788
181.09692 | -3.4280229 | -4.1021752 | -0.0056742891 | 0 | 0 | -0.0016051985 | -11.853049 | 6.5070744 | 358.79138 | 363.99182 | -4.1781859
181.09694 | -3.4280231 | -4.0949807 | -0.010774224 | 0 | 0 | -0.0016066381 | -11.852835 | 6.5072708 | 358.79111 | 363.99164 | -4.1781864
181.09696 | -3.4280233 | -4.1009922 | -0.0025010086 | 0 | 0 | -0.0016067212 | -11.852823 | 6.5094156 | 358.79083 | 363.99146 | -4.1781864
181.09698 | -3.4280238 | -4.1015234 | 0.0054828674 | 0 | 0 | -0.0016064002 | -11.852819 | 6.5074682 | 358.79056 | 363.99127 | -4.1781864
181.097 | -3.4280241 | -4.088316 | -0.0054607084 | 0 | 0 | 0.00053321617 | -11.833719 | 6.5051641 | 358.79028 | 363.99109 | -4.179616
181.09702 | -3.4280243 | -4.0871725 | -0.013681647 | 0 | 0 | 0.00071813789 | -11.832068 | 6.5049686 | 358.79001 | 363.99091 | -4.1783104
181.09704 | -3.4280245 | -4.0804763 | -0.0085628713 | 0 | 0 | 0.00073012471 | -11.831961 | 6.5092196 | 358.78973 | 363.99072 | -4.1781945
181.09706 | -3.4280248 | -4.0732784 | -0.0059277928 | 0 | 0 | 0.00073081534 | -11.831954 | 6.5031919 | 358.78946 | 363.99054 | -4.179616
181.09708 | -3.428025 | -4.0726681 | -0.010065135 | 0 | 0 | 0.00073057937 | -11.831942 | 6.509059 | 358.78918 | 363.99036 | -4.1768808
181.0971 | -3.4280252 | -4.0660081 | -0.0075218282 | 0 | 0 | -0.0010664054 | -11.75554 | 6.5074449 | 358.78891 | 363.99017 | -4.178071
181.09712 | -3.4280257 | -4.0720539 | 0.0028696524 | 0 | 0 | -0.0012217144 | -11.748937 | 6.5051622 | 358.78864 | 363.98999 | -4.1767497
181.09714 | -3.428026 | -4.0659666 | 0.00013144914 | 0 | 0 | -0.0012317818 | -11.748509 | 6.5049682 | 358.78836 | 363.98981 | -4.1780629
181.09716 | -3.4280262 | -4.0588059 | -0.012467612 | 0 | 0 | -0.0012323618 | -11.748484 | 6.5049548 | 358.78809 | 363.98962 | -4.1781788
181.09718 | -3.4280264 | -4.0449548 | -0.01137254 | 0 | 0 | -0.0012324061 | -11.748471 | 6.5028229 | 358.78781 | 363.98944 | -4.1781859
181.0972 | -3.4280269 | -4.0305305 | -0.0054462841 | 0 | 0 | -0.001318055 | -11.67207 | 6.5090351 | 358.78754 | 363.98926 | -4.1767573
181.09722 | -3.4280272 | -4.0425525 | -0.007840951 | 0 | 0 | -0.0013254574 | -11.665467 | 6.5053115 | 358.78726 | 363.98907 | -4.1773491
181.09724 | -3.4280274 | -4.0436172 | -0.011687978 | 0 | 0 | -0.0013259371 | -11.665039 | 6.5049777 | 358.78699 | 363.98889 | -4.1774025
181.09726 | -3.4280276 | -4.0370636 | -0.001849878 | 0 | 0 | -0.0013259647 | -11.665014 | 6.5028238 | 358.78671 | 363.98871 | -4.1781201
181.09728 | -3.4280279 | -4.0232515 | 0.0040881815 | 0 | 0 | -0.0013257059 | -11.665004 | 6.5047703 | 358.78644 | 363.98853 | -4.1781826
181.0973 | -3.4280281 | -4.0154481 | -0.0063088522 | 0 | 0 | 0.0003859179 | -11.607701 | 6.5049434 | 358.78616 | 363.98834 | -4.1781864
181.09732 | -3.4280283 | -4.0081778 | -0.014478403 | 0 | 0 | 0.00053384929 | -11.60275 | 6.5070863 | 358.78589 | 363.98816 | -4.1781864
181.09734 | -3.4280288 | -4.0009408 | -0.0071775918 | 0 | 0 | 0.00054343825 | -11.602429 | 6.5072708 | 358.78561 | 363.98798 | -4.1781864
181.09736 | -3.4280291 | -3.9870872 | -0.0058069099 | 0 | 0 | 0.00054399081 | -11.60241 | 6.5051513 | 358.78534 | 363.98779 | -4.1767573
181.09738 | -3.4280293 | -3.9925258 | -0.012235257 | 0 | 0 | 0.00054373429 | -11.602397 | 6.5049672 | 358.78506 | 363.98761 | -4.1780629
181.0974 | -3.4280295 | -3.9996407 | -0.0077095013 | 0 | 0 | -0.001339203 | -11.525996 | 6.5049553 | 358.78476 | 363.98743 | -4.1767492
181.09742 | -3.42803 | -3.9870052 | 0.0035833218 | 0 | 0 | -0.0015019408 | -11.519393 | 6.5049543 | 358.78448 | 363.98724 | -4.1780629
181.09744 | -3.4280303 | -3.9991381 | -0.0027107825 | 0 | 0 | -0.0015124895 | -11.518965 | 6.5028224 | 358.78421 | 363.98706 | -4.1781788
181.09746 | -3.4280305 | -3.9737284 | -0.012714593 | 0 | 0 | -0.0015130972 | -11.51894 | 6.5047703 | 358.78394 | 363.98688 | -4.1774716
181.09748 | -3.4280307 | -3.9847503 | -0.011388578 | 0 | 0 | -0.001513104 | -11.518936 | 6.5049429 | 358.78366 | 363.98669 | -4.1781254
181.0975 | -3.428031 | -3.9791286 | -0.0054474296 | 0 | 0 | -0.0013417909 | -11.499836 | 6.5049543 | 358.78339 | 363.98651 | -4.1767535
181.09752 | -3.4280312 | -3.9720032 | -0.0092927255 | 0 | 0 | -0.0013269845 | -11.498185 | 6.5049543 | 358.78311 | 363.98633 | -4.1780629
181.09754 | -3.4280314 | -3.9846377 | -0.01181345 | 0 | 0 | -0.0013260248 | -11.498078 | 6.5028224 | 358.78284 | 363.98615 | -4.1781788
181.09756 | -3.4280319 | -3.9725013 | -0.001858232 | 0 | 0 | -0.0013259695 | -11.498071 | 6.5047708 | 358.78256 | 363.98593 | -4.1781859
181.09758 | -3.4280322 | -3.9714265 | 0.0026358783 | 0 | 0 | -0.0013257321 | -11.498065 | 6.5092077 | 358.78229 | 363.98575 | -4.1781864
181.0976 | -3.4280324 | -3.9581158 | -0.0071606366 | 0 | 0 | 0.00021485414 | -11.459865 | 6.5053229 | 358.78201 | 363.98557 | -4.1781864
181.09762 | -3.4280329 | -3.9702098 | -0.014549308 | 0 | 0 | 0.00034800317 | -11.456564 | 6.5049787 | 358.78174 | 363.98538 | -4.1781864
181.09764 | -3.4280331 | -3.9712789 | -0.0071823499 | 0 | 0 | 0.00035663403 | -11.45635 | 6.5049562 | 358.78146 | 363.9852 | -4.1781864
181.09766 | -3.4280334 | -3.9647298 | -0.0072587836 | 0 | 0 | 0.0003571313 | -11.456338 | 6.5049543 | 358.78119 | 363.98502 | -4.1781864
181.09768 | -3.4280334 | -3.9774005 | -0.011634973 | 0 | 0 | 0.00035691081 | -11.45634 | 6.5028224 | 358.78091 | 363.98483 | -4.1781864
181.0977 | -3.4280338 | -3.9586468 | -0.0054769255 | 0 | 0 | -0.0012693909 | -11.475439 | 6.5069027 | 358.78064 | 363.98465 | -4.1774716
181.09772 | -3.4280341 | -3.9702446 | 0.0037751568 | 0 | 0 | -0.0014099482 | -11.47709 | 6.5072589 | 358.78036 | 363.98447 | -4.1781254
181.09774 | -3.4280343 | -3.971282 | -0.0026984822 | 0 | 0 | -0.0014190594 | -11.477197 | 6.5051517 | 358.78009 | 363.98428 | -4.1774683
181.09776 | -3.4280348 | -3.97135 | -0.013440056 | 0 | 0 | -0.0014195843 | -11.477204 | 6.5134974 | 358.77982 | 363.9841 | -4.1781249
181.09778 | -3.428035 | -3.9713559 | -0.010725133 | 0 | 0 | -0.0014195866 | -11.477201 | 6.5099568 | 358.77954 | 363.98392 | -4.1781826
181.0978 | -3.4280353 | -3.9845974 | -0.0061152345 | 0 | 0 | -0.0012482239 | -11.458102 | 6.5053711 | 358.77927 | 363.98373 | -4.1781864
181.09782 | -3.4280355 | -3.9791207 | -0.010804017 | 0 | 0 | -0.0012334133 | -11.456451 | 6.504982 | 358.77899 | 363.98355 | -4.1781864
181.09784 | -3.428036 | -3.9786236 | -0.010489932 | 0 | 0 | -0.0012324533 | -11.456344 | 6.5092206 | 358.77872 | 363.98337 | -4.1781864
181.09786 | -3.428036 | -3.9852128 | 0.00043696241 | 0 | 0 | -0.001232398 | -11.456337 | 6.5053244 | 358.77844 | 363.98318 | -4.1781864
181.09788 | -3.4280362 | -3.9924033 | 0.0028316646 | 0 | 0 | -0.0012321736 | -11.456346 | 6.5113759 | 358.77817 | 363.983 | -4.1781864
181.0979 | -3.4280367 | -3.9863925 | -0.0078741685 | 0 | 0 | 0.00022276542 | -11.513647 | 6.5097737 | 358.77789 | 363.98282 | -4.1781864
181.09792 | -3.4280369 | -3.9924839 | -0.013884955 | 0 | 0 | 0.00034851223 | -11.518598 | 6.5096235 | 358.77762 | 363.98264 | -4.1781864
181.09794 | -3.4280372 | -4.0128846 | -0.0063980622 | 0 | 0 | 0.00035666322 | -11.518919 | 6.5032172 | 358.77734 | 363.98245 | -4.1781864
181.09796 | -3.4280374 | -4.0146346 | -0.0064659612 | 0 | 0 | 0.0003571329 | -11.518938 | 6.5069289 | 358.77707 | 363.98227 | -4.1781864
181.09798 | -3.4280379 | -4.0015078 | -0.011567804 | 0 | 0 | 0.00035691092 | -11.518942 | 6.5093932 | 358.77679 | 363.98209 | -4.1781864
181.098 | -3.4280381 | -4.0136108 | -0.0047463225 | 0 | 0 | -0.0012693909 | -11.538042 | 6.5053339 | 358.77652 | 363.9819 | -4.1781864
181.09802 | -3.4280384 | -4.0080628 | 0.0038379556 | 0 | 0 | -0.0014099482 | -11.539693 | 6.5007148 | 358.77625 | 363.98172 | -4.1781864
181.09804 | -3.4280388 | -4.0208054 | -0.0041470868 | 0 | 0 | -0.0014190594 | -11.5398 | 6.5067191 | 358.77597 | 363.98154 | -4.1781864
181.09806 | -3.4280388 | -4.0417795 | -0.014291543 | 0 | 0 | -0.0014195843 | -11.539807 | 6.505115 | 358.77567 | 363.98135 | -4.1781864
181.09808 | -3.4280391 | -4.0369482 | -0.01006952 | 0 | 0 | -0.0014195736 | -11.539822 | 6.5028324 | 358.77539 | 363.98117 | -4.1781864
181.0981 | -3.4280393 | -4.0431128 | -0.0046045342 | 0 | 0 | -0.0011625708 | -11.635323 | 6.5026393 | 358.77512 | 363.98099 | -4.179616
181.09812 | -3.4280398 | -4.0436516 | -0.011400844 | 0 | 0 | -0.0011403586 | -11.643577 | 6.5068917 | 358.77484 | 363.9808 | -4.1783104
181.09814 | -3.42804 | -4.0238285 | -0.0098178359 | 0 | 0 | -0.0011389189 | -11.644113 | 6.5093918 | 358.77457 | 363.98062 | -4.1781945
181.09816 | -3.4280403 | -4.0552163 | 0.0019486123 | 0 | 0 | -0.0011388358 | -11.644144 | 6.5117316 | 358.77429 | 363.98044 | -4.1781869
181.09818 | -3.4280407 | -4.038105 | 0.0022345588 | 0 | 0 | -0.0011386361 | -11.644145 | 6.5055327 | 358.77402 | 363.98026 | -4.1781864
181.0982 | -3.428041 | -4.0498118 | -0.0093800826 | 0 | 0 | 0.00014513393 | -11.644145 | 6.5071244 | 358.77374 | 363.98007 | -4.1789017
181.09822 | -3.4280412 | -4.0640974 | -0.012561435 | 0 | 0 | 0.00025608696 | -11.644145 | 6.5072742 | 358.77347 | 363.97989 | -4.1782479
181.09824 | -3.4280415 | -4.0653105 | -0.0062809717 | 0 | 0 | 0.00026327898 | -11.644145 | 6.5094156 | 358.77319 | 363.97971 | -4.1781907
181.09826 | -3.4280417 | -4.0653896 | -0.0071843704 | 0 | 0 | 0.00026369339 | -11.644145 | 6.5053368 | 358.77292 | 363.97952 | -4.1781864
181.09828 | -3.4280419 | -4.0720153 | -0.010177225 | 0 | 0 | 0.00026350751 | -11.64416 | 6.507112 | 358.77264 | 363.97934 | -4.1781864
181.0983 | -3.4280422 | -4.072588 | -0.0024468121 | 0 | 0 | -0.0011059011 | -11.739661 | 6.5094056 | 358.77237 | 363.97916 | -4.1781864
181.09832 | -3.4280427 | -4.0726261 | 0.0040339897 | 0 | 0 | -0.0012242558 | -11.747915 | 6.5095997 | 358.77209 | 363.97897 | -4.1781864
181.09834 | -3.4280429 | -4.0792503 | -0.0048608272 | 0 | 0 | -0.0012319277 | -11.748451 | 6.5074801 | 358.77182 | 363.97879 | -4.1781864
181.09836 | -3.4280431 | -4.0864429 | -0.0150788 | 0 | 0 | -0.0012323696 | -11.748482 | 6.5030322 | 358.77155 | 363.97861 | -4.179616
181.09838 | -3.4280434 | -4.0804319 | -0.0086844135 | 0 | 0 | -0.0012323544 | -11.748486 | 6.506916 | 358.77127 | 363.97842 | -4.1797395
181.0984 | -3.4280438 | -4.0865202 | -0.0037569629 | 0 | 0 | -0.00097545626 | -11.767586 | 6.5072608 | 358.771 | 363.97824 | -4.1783185
181.09842 | -3.4280441 | -4.08706 | -0.010603677 | 0 | 0 | -0.00095325318 | -11.769237 | 6.5094151 | 358.77072 | 363.97806 | -4.1789103
181.09844 | -3.4280443 | -4.1003356 | -0.0082984846 | 0 | 0 | -0.00095181394 | -11.769344 | 6.5074687 | 358.77045 | 363.97787 | -4.1782489
181.09846 | -3.4280446 | -4.0948634 | 0.0042563109 | 0 | 0 | -0.000951731 | -11.769351 | 6.5072956 | 358.77017 | 363.97769 | -4.1796198
181.09848 | -3.4280448 | -4.1076055 | 0.0017047817 | 0 | 0 | -0.00095157034 | -11.769363 | 6.5051527 | 358.7699 | 363.97751 | -4.1797395
181.0985 | -3.428045 | -4.0954747 | -0.010156457 | 0 | 0 | 7.5404052e-05 | -11.845765 | 6.5049667 | 358.76962 | 363.97733 | -4.1797476
181.09852 | -3.4280453 | -4.0944037 | -0.012627436 | 0 | 0 | 0.00016416295 | -11.852368 | 6.5028234 | 358.76935 | 363.97714 | -4.178319
181.09854 | -3.4280457 | -4.100956 | -0.0055590579 | 0 | 0 | 0.00016991637 | -11.852796 | 6.5069022 | 358.76907 | 363.97696 | -4.1796241
181.09856 | -3.428046 | -4.1081433 | -0.0078484649 | 0 | 0 | 0.00017024788 | -11.852821 | 6.502995 | 358.7688 | 363.97675 | -4.1783104
181.09858 | -3.4280462 | -4.0955124 | -0.012413844 | 0 | 0 | 0.00017003143 | -11.852816 | 6.5069137 | 358.76852 | 363.97656 | -4.1789098
181.0986 | -3.4280467 | -4.1076493 | -0.0019124887 | 0 | 0 | -0.0013708035 | -11.814615 | 6.5029955 | 358.76825 | 363.97638 | -4.1782489
181.09862 | -3.4280469 | -4.1087236 | 0.0048105149 | 0 | 0 | -0.0015039739 | -11.811313 | 6.5047822 | 358.76797 | 363.9762 | -4.1796198
181.09864 | -3.4280472 | -4.1220331 | -0.0055199177 | 0 | 0 | -0.0015126062 | -11.811099 | 6.5049438 | 358.7677 | 363.97601 | -4.1783104
181.09866 | -3.4280474 | -4.1033211 | -0.0136854 | 0 | 0 | -0.0015131036 | -11.811087 | 6.5070858 | 358.76743 | 363.97583 | -4.1796241
181.09868 | -3.4280477 | -4.1215391 | -0.007836475 | 0 | 0 | -0.0015130393 | -11.811098 | 6.5051398 | 358.76715 | 363.97565 | -4.1783104
181.0987 | -3.4280479 | -4.1032877 | -0.0036863899 | 0 | 0 | -0.00091355975 | -11.887501 | 6.5070987 | 358.76688 | 363.97546 | -4.1781945
181.09872 | -3.4280481 | -4.1149173 | -0.011325329 | 0 | 0 | -0.00086174812 | -11.894104 | 6.5030074 | 358.7666 | 363.97528 | -4.179616
181.09874 | -3.4280486 | -4.109334 | -0.0076349303 | 0 | 0 | -0.00085838966 | -11.894532 | 6.5047827 | 358.7663 | 363.9751 | -4.1797395
181.09876 | -3.4280488 | -4.1022091 | 0.0028621196 | 0 | 0 | -0.00085819617 | -11.894557 | 6.5049438 | 358.76602 | 363.97491 | -4.1783185
181.09878 | -3.4280491 | -4.1016026 | -0.00059504865 | 0 | 0 | -0.00085808162 | -11.894549 | 6.5092182 | 358.76575 | 363.97473 | -4.178195
181.0988 | -3.4280493 | -4.0949416 | -0.011078794 | 0 | 0 | -0.00017337625 | -11.837246 | 6.5074549 | 358.76547 | 363.97455 | -4.1781869
181.09882 | -3.4280498 | -4.0877461 | -0.01197743 | 0 | 0 | -0.00011419885 | -11.832295 | 6.5051632 | 358.7652 | 363.97437 | -4.179616
181.09884 | -3.42805 | -4.0871367 | -0.0055011571 | 0 | 0 | -0.00011036291 | -11.831974 | 6.5049677 | 358.76492 | 363.97418 | -4.179739
181.09886 | -3.4280503 | -4.0870972 | -0.0078444527 | 0 | 0 | -0.0001101419 | -11.831955 | 6.5006909 | 358.76465 | 363.974 | -4.1776042
181.09888 | -3.4280505 | -4.0870938 | -0.0109619 | 0 | 0 | -0.00011029921 | -11.831948 | 6.5045872 | 358.76437 | 363.97382 | -4.1795626
181.0989 | -3.4280508 | -4.0804725 | -0.0017872285 | 0 | 0 | -0.0012231694 | -11.793748 | 6.5091958 | 358.7641 | 363.97363 | -4.1797357
181.09892 | -3.428051 | -4.0799003 | 0.0033659616 | 0 | 0 | -0.0013193521 | -11.790446 | 6.5053225 | 358.76382 | 363.97345 | -4.1797476
181.09894 | -3.4280512 | -4.0798621 | -0.0063711698 | 0 | 0 | -0.0013255866 | -11.790232 | 6.5049787 | 358.76355 | 363.97327 | -4.178319
181.09896 | -3.4280517 | -4.0732388 | -0.013029883 | 0 | 0 | -0.001325946 | -11.79022 | 6.5049567 | 358.76328 | 363.97308 | -4.1796241
181.09898 | -3.4280519 | -4.0726686 | -0.0070521729 | 0 | 0 | -0.0013258872 | -11.790213 | 6.5092187 | 358.763 | 363.9729 | -4.1783104
181.099 | -3.4280522 | -4.0858722 | -0.0050723865 | 0 | 0 | -0.00081204681 | -11.752012 | 6.5031915 | 358.76273 | 363.97272 | -4.1781945
181.09902 | -3.4280527 | -4.0737696 | -0.011446472 | 0 | 0 | -0.00076763681 | -11.74871 | 6.5047936 | 358.76245 | 363.97253 | -4.1781869
181.09904 | -3.4280529 | -4.0594568 | -0.0069164219 | 0 | 0 | -0.00076475815 | -11.748496 | 6.50068 | 358.76218 | 363.97235 | -4.179616
181.09906 | -3.4280529 | -4.0582418 | 0.003650723 | 0 | 0 | -0.00076459232 | -11.748484 | 6.5088496 | 358.7619 | 363.97217 | -4.1783104
181.09908 | -3.4280531 | -4.0515413 | -0.00052845414 | 0 | 0 | -0.0007644922 | -11.748474 | 6.5031672 | 358.7619 | 363.97208 | -4.1781945
181.0991 | -3.4280536 | -4.0443444 | -0.012525884 | 0 | 0 | -0.00016546228 | -11.691172 | 6.5047927 | 358.7619 | 363.97198 | -4.1781869
181.09912 | -3.4280539 | -4.0503535 | -0.009923677 | 0 | 0 | -0.00011368963 | -11.686221 | 6.5049448 | 358.7619 | 363.97189 | -4.179616
181.09914 | -3.4280541 | -4.0376444 | -0.0045947847 | 0 | 0 | -0.00011033368 | -11.6859 | 6.5092182 | 358.7619 | 363.9718 | -4.1783104
181.09916 | -3.4280543 | -4.0365348 | -0.0084961206 | 0 | 0 | -0.00011014032 | -11.685881 | 6.5053234 | 358.7619 | 363.97171 | -4.1781945
181.09918 | -3.4280548 | -4.0364618 | -0.010293416 | 0 | 0 | -0.00011028611 | -11.685874 | 6.5049782 | 358.7619 | 363.97162 | -4.1781869
181.0992 | -3.428055 | -4.0298343 | -0.00027664116 | 0 | 0 | -0.0011375091 | -11.647674 | 6.5028238 | 358.7619 | 363.97153 | -4.1789017
181.09922 | -3.4280553 | -4.0160193 | 0.0027698437 | 0 | 0 | -0.0012262897 | -11.644372 | 6.5047708 | 358.7619 | 363.97144 | -4.1782479
181.09924 | -3.4280558 | -4.0148368 | -0.0064256215 | 0 | 0 | -0.0012320443 | -11.644158 | 6.5092087 | 358.7619 | 363.97134 | -4.1781907
181.09926 | -3.4280558 | -4.0081406 | -0.013759645 | 0 | 0 | -0.0012323759 | -11.644146 | 6.5117192 | 358.7619 | 363.97125 | -4.179616
181.09928 | -3.428056 | -4.014185 | -0.0063898261 | 0 | 0 | -0.0012323158 | -11.644136 | 6.5033989 | 358.7619 | 363.97116 | -4.1783104
181.0993 | -3.4280562 | -4.0147166 | -0.005739836 | 0 | 0 | -0.00071864319 | -11.586834 | 6.5048075 | 358.7619 | 363.97107 | -4.1781945
181.09932 | -3.4280567 | -3.994889 | -0.010052505 | 0 | 0 | -0.00067424768 | -11.581883 | 6.5049458 | 358.7619 | 363.97098 | -4.179616
181.09934 | -3.428057 | -3.9997945 | -0.004616383 | 0 | 0 | -0.00067136995 | -11.581562 | 6.5070868 | 358.7619 | 363.97089 | -4.1797395
181.09936 | -3.4280572 | -3.9936345 | 0.0060245604 | 0 | 0 | -0.00067120418 | -11.581543 | 6.5094032 | 358.7619 | 363.97079 | -4.178318
181.09938 | -3.4280577 | -3.9930918 | -0.0025056778 | 0 | 0 | -0.0006711561 | -11.581533 | 6.5074677 | 358.7619 | 363.9707 | -4.1767659
181.0994 | -3.4280579 | -3.9864354 | -0.013427752 | 0 | 0 | -0.00041425615 | -11.524232 | 6.5072961 | 358.7619 | 363.97061 | -4.1780639
181.09942 | -3.4280581 | -3.9858601 | -0.010724485 | 0 | 0 | -0.00039205159 | -11.51928 | 6.5094171 | 358.7619 | 363.97052 | -4.1781788
181.09944 | -3.4280584 | -3.9792018 | -0.0039359368 | 0 | 0 | -0.00039061229 | -11.518959 | 6.5074687 | 358.7619 | 363.97043 | -4.1767573
181.09946 | -3.4280586 | -3.978626 | -0.010615641 | 0 | 0 | -0.00039052937 | -11.51894 | 6.5051641 | 358.7619 | 363.97034 | -4.1794925
181.09948 | -3.4280589 | -3.9653463 | -0.0097520407 | 0 | 0 | -0.00039058866 | -11.518932 | 6.5049686 | 358.7619 | 363.97025 | -4.1783023
181.0995 | -3.4280591 | -3.9708211 | 0.00050029956 | 0 | 0 | -0.0010755595 | -11.442526 | 6.5092206 | 358.7619 | 363.97015 | -4.178194
181.09952 | -3.4280596 | -3.9713192 | 0.002836403 | 0 | 0 | -0.00113476 | -11.435923 | 6.5074558 | 358.7619 | 363.97006 | -4.1767573
181.09954 | -3.4280598 | -3.9713523 | -0.00787351 | 0 | 0 | -0.0011385974 | -11.435495 | 6.5094275 | 358.7619 | 363.96997 | -4.1780629
181.09956 | -3.4280601 | -3.9713542 | -0.013158989 | 0 | 0 | -0.0011388186 | -11.43547 | 6.5053368 | 358.7619 | 363.96988 | -4.1788936
181.09958 | -3.4280603 | -3.9713542 | -0.0056088874 | 0 | 0 | -0.0011387826 | -11.435471 | 6.5071115 | 358.7619 | 363.96979 | -4.1782479
181.0996 | -3.4280608 | -3.9713535 | -0.0056733415 | 0 | 0 | -0.00062506058 | -11.454572 | 6.5051413 | 358.7619 | 363.9697 | -4.1781907
181.09962 | -3.428061 | -3.9647331 | -0.011501135 | 0 | 0 | -0.00058066071 | -11.456223 | 6.511364 | 358.7619 | 363.9696 | -4.1781864
181.09964 | -3.4280612 | -3.9774022 | -0.0040161894 | 0 | 0 | -0.00057778269 | -11.45633 | 6.5097737 | 358.7619 | 363.96951 | -4.1781864
181.09966 | -3.4280615 | -3.9586461 | 0.0039014483 | 0 | 0 | -0.00057761691 | -11.456337 | 6.5117569 | 358.7619 | 363.96942 | -4.1781864
181.09968 | -3.4280617 | -3.9702451 | -0.0041423389 | 0 | 0 | -0.00057760789 | -11.456337 | 6.5055342 | 358.7619 | 363.96933 | -4.179616
181.0997 | -3.428062 | -3.9779041 | -0.013565159 | 0 | 0 | -0.00057760742 | -11.456337 | 6.5071249 | 358.7619 | 363.96924 | -4.1783104
181.09972 | -3.4280622 | -3.9785445 | -0.0092817144 | 0 | 0 | -0.00057760742 | -11.456337 | 6.5072737 | 358.7619 | 363.96915 | -4.1781945
181.09974 | -3.4280627 | -3.9785864 | -0.0059900172 | 0 | 0 | -0.00057760742 | -11.456337 | 6.5094161 | 358.7619 | 363.96906 | -4.1781869
181.09976 | -3.4280629 | -3.9918301 | -0.011522052 | 0 | 0 | -0.00057760742 | -11.456337 | 6.5074692 | 358.7619 | 363.96896 | -4.1781864
181.09978 | -3.4280632 | -3.9731116 | -0.0083746845 | 0 | 0 | -0.00057763932 | -11.456337 | 6.5115614 | 358.7619 | 363.96887 | -4.1767573
181.0998 | -3.4280636 | -3.9847112 | 0.001347288 | 0 | 0 | -0.00092009339 | -11.456337 | 6.5076528 | 358.7619 | 363.96878 | -4.1773491
181.09982 | -3.4280639 | -3.9791279 | 0.00218051 | 0 | 0 | -0.00094969088 | -11.456337 | 6.5030432 | 358.7619 | 363.96869 | -4.1781168
181.09984 | -3.4280641 | -3.9852455 | -0.010109891 | 0 | 0 | -0.0009516094 | -11.456337 | 6.5069165 | 358.7619 | 363.9686 | -4.1796117
181.09986 | -3.4280643 | -3.9924061 | -0.013351184 | 0 | 0 | -0.00095171999 | -11.456337 | 6.5072598 | 358.7619 | 363.96851 | -4.1783099
181.09988 | -3.4280646 | -3.9930151 | -0.0070731812 | 0 | 0 | -0.00095170998 | -11.456342 | 6.5030184 | 358.7619 | 363.96841 | -4.1767654
181.0999 | -3.4280648 | -4.0062962 | -0.0065249396 | 0 | 0 | -0.00078040635 | -11.513646 | 6.5069151 | 358.7619 | 363.96832 | -4.1780639
181.09992 | -3.4280651 | -3.9942012 | -0.010845546 | 0 | 0 | -0.00076560094 | -11.518598 | 6.5093932 | 358.7619 | 363.96823 | -4.1781788
181.09994 | -3.4280655 | -4.0063734 | -0.0025061474 | 0 | 0 | -0.00076464127 | -11.518919 | 6.5074673 | 358.7619 | 363.96814 | -4.1767569
181.09996 | -3.4280658 | -4.0008278 | 0.0040305983 | 0 | 0 | -0.00076458597 | -11.518938 | 6.5072961 | 358.7619 | 363.96805 | -4.1780629
181.09998 | -3.428066 | -4.0135684 | -0.0055858549 | 0 | 0 | -0.00076458295 | -11.518944 | 6.5072846 | 358.7619 | 363.96796 | -4.1767492
181.1 | -3.4280663 | -4.0146809 | -0.014416414 | 0 | 0 | -0.00076458283 | -11.576249 | 6.5072837 | 358.7619 | 363.96786 | -4.1780629
181.10002 | -3.4280667 | -4.0213752 | -0.0086262031 | 0 | 0 | -0.00076458283 | -11.581201 | 6.5030189 | 358.7619 | 363.96777 | -4.1767492
181.10004 | -3.428067 | -4.0285726 | -0.0052055195 | 0 | 0 | -0.00076458283 | -11.581522 | 6.5026512 | 358.7619 | 363.96768 | -4.1780629
181.10006 | -3.428067 | -4.0225606 | -0.012180942 | 0 | 0 | -0.00076458283 | -11.581541 | 6.5090241 | 358.7619 | 363.96759 | -4.1767492
181.10008 | -3.4280674 | -4.0220284 | -0.008433098 | 0 | 0 | -0.00076459878 | -11.581544 | 6.5095754 | 358.7619 | 363.96747 | -4.1780629
181.1001 | -3.4280677 | -4.0286155 | 0.001343267 | 0 | 0 | -0.00093590276 | -11.600644 | 6.5053463 | 358.7619 | 363.96738 | -4.1767492
181.10012 | -3.4280679 | -4.0358071 | 1.9562287e-06 | 0 | 0 | -0.00095070817 | -11.602295 | 6.5028472 | 358.7619 | 363.96729 | -4.1766334
181.10014 | -3.4280682 | -4.0364175 | -0.012476283 | 0 | 0 | -0.00095166784 | -11.602402 | 6.5047717 | 358.7619 | 363.96719 | -4.1766257
181.10016 | -3.4280686 | -4.0497003 | -0.013551638 | 0 | 0 | -0.00095172314 | -11.602409 | 6.5070753 | 358.7619 | 363.9671 | -4.1780543
181.10018 | -3.4280689 | -4.0508471 | -0.0070862221 | 0 | 0 | -0.00095171022 | -11.602416 | 6.5072703 | 358.7619 | 363.96701 | -4.1767492
181.1002 | -3.4280691 | -4.0509219 | -0.0079784039 | 0 | 0 | -0.00078040635 | -11.678823 | 6.5030189 | 358.7619 | 363.96692 | -4.1780629
181.10022 | -3.4280696 | -4.0575485 | -0.011697396 | 0 | 0 | -0.00076560094 | -11.685426 | 6.5069151 | 358.7619 | 363.96683 | -4.1781788
181.10024 | -3.4280698 | -4.064743 | -0.0018508704 | 0 | 0 | -0.00076464127 | -11.685854 | 6.5093927 | 358.7619 | 363.96674 | -4.1781859
181.10026 | -3.4280698 | -4.0719748 | 0.0026370324 | 0 | 0 | -0.00076458597 | -11.685879 | 6.503202 | 358.7619 | 363.96664 | -4.1767573
181.10028 | -3.4280701 | -4.0792084 | -0.005707521 | 0 | 0 | -0.00076458295 | -11.685887 | 6.506927 | 358.7619 | 363.96655 | -4.1780629
181.1003 | -3.4280705 | -4.086441 | -0.014424327 | 0 | 0 | -0.00076458283 | -11.762294 | 6.502996 | 358.7619 | 363.96646 | -4.1781788
181.10032 | -3.4280708 | -4.0804315 | -0.0086267944 | 0 | 0 | -0.00076458283 | -11.768897 | 6.5026493 | 358.7619 | 363.96637 | -4.1767569
181.10034 | -3.428071 | -4.0865211 | -0.0066573462 | 0 | 0 | -0.00076458283 | -11.769325 | 6.5026264 | 358.7619 | 363.96628 | -4.1773491
181.10036 | -3.4280715 | -4.0936794 | -0.012306352 | 0 | 0 | -0.00076458283 | -11.76935 | 6.5026255 | 358.7619 | 363.96619 | -4.1766882
181.10038 | -3.4280717 | -4.0942864 | -0.007714903 | 0 | 0 | -0.0007645908 | -11.769355 | 6.5090218 | 358.7619 | 363.96609 | -4.1794877
181.1004 | -3.428072 | -4.0877047 | 0.0014054379 | 0 | 0 | -0.00085027085 | -11.807556 | 6.5053105 | 358.7619 | 363.966 | -4.1783018
181.10042 | -3.4280722 | -4.0937562 | -0.0014466549 | 0 | 0 | -0.00085767597 | -11.810859 | 6.5028458 | 358.7619 | 363.96591 | -4.176765
181.10044 | -3.4280727 | -4.0942917 | -0.012601466 | 0 | 0 | -0.00085815595 | -11.811073 | 6.5069041 | 358.7619 | 363.96582 | -4.1780639
181.10046 | -3.4280727 | -4.0943274 | -0.012107759 | 0 | 0 | -0.0008581836 | -11.811085 | 6.505127 | 358.7619 | 363.96573 | -4.1767492
181.10048 | -3.4280729 | -4.1009502 | -0.0047832876 | 0 | 0 | -0.00085815322 | -11.811088 | 6.5070982 | 358.7619 | 363.96564 | -4.1773486
181.1005 | -3.4280734 | -4.1015224 | -0.0099601066 | 0 | 0 | -0.00051572698 | -11.830189 | 6.5051394 | 358.7619 | 363.96555 | -4.1781168
181.10052 | -3.4280736 | -4.1015615 | -0.011146513 | 0 | 0 | -0.00048613187 | -11.83184 | 6.5007014 | 358.7619 | 363.96545 | -4.1781826
181.10054 | -3.4280739 | -4.1148057 | -0.00034763251 | 0 | 0 | -0.00048421349 | -11.831947 | 6.5045872 | 358.7619 | 363.96536 | -4.1781864
181.10056 | -3.4280741 | -4.1027064 | 0.0042176484 | 0 | 0 | -0.00048410299 | -11.831954 | 6.5049314 | 358.7619 | 363.96527 | -4.1781864
181.10058 | -3.4280746 | -4.0950146 | -0.0062999059 | 0 | 0 | -0.00048412889 | -11.831952 | 6.5092182 | 358.7619 | 363.96518 | -4.1781864
181.1006 | -3.4280748 | -4.0943737 | -0.013025699 | 0 | 0 | -0.00082655484 | -11.812851 | 6.5074553 | 358.7619 | 363.96509 | -4.1767573
181.10062 | -3.4280751 | -4.1075745 | -0.007052165 | 0 | 0 | -0.00085614994 | -11.8112 | 6.5094275 | 358.7619 | 363.965 | -4.1766338
181.10064 | -3.4280756 | -4.0954752 | -0.0065237987 | 0 | 0 | -0.00085806829 | -11.811093 | 6.5053368 | 358.7619 | 363.9649 | -4.1780548
181.10066 | -3.4280756 | -4.1142678 | -0.011572214 | 0 | 0 | -0.00085817889 | -11.811086 | 6.5028467 | 358.7619 | 363.96481 | -4.1788931
181.10068 | -3.4280758 | -4.1026716 | -0.0069251787 | 0 | 0 | -0.00085817685 | -11.811088 | 6.5047717 | 358.7619 | 363.96472 | -4.1782479
181.1007 | -3.428076 | -4.0950127 | 0.0036503652 | 0 | 0 | -0.00077249715 | -11.830189 | 6.502811 | 358.7619 | 363.96463 | -4.1781907
181.10072 | -3.4280765 | -4.1009936 | -0.0019805625 | 0 | 0 | -0.00076509203 | -11.83184 | 6.5111666 | 358.7619 | 363.96454 | -4.1781864
181.10074 | -3.4280767 | -4.0949039 | -0.014104242 | 0 | 0 | -0.00076461205 | -11.831947 | 6.507628 | 358.7619 | 363.96445 | -4.1781864
181.10076 | -3.428077 | -4.100987 | -0.010057746 | 0 | 0 | -0.0007645844 | -11.831954 | 6.5051742 | 358.7619 | 363.96436 | -4.1781864
181.10078 | -3.4280775 | -4.094903 | -0.0053295568 | 0 | 0 | -0.00076456694 | -11.831952 | 6.5049686 | 358.7619 | 363.96426 | -4.1781864
181.1008 | -3.4280777 | -4.0943656 | -0.009284758 | 0 | 0 | -0.00059341674 | -11.812851 | 6.5028229 | 358.7619 | 363.96417 | -4.1781864
181.10082 | -3.4280779 | -4.0943294 | -0.010360871 | 0 | 0 | -0.00057862466 | -11.8112 | 6.5026379 | 358.7619 | 363.96408 | -4.1781864
181.10084 | -3.4280782 | -4.0810857 | -0.0010065283 | 0 | 0 | -0.00057766581 | -11.811093 | 6.5047584 | 358.7619 | 363.96399 | -4.1781864
181.10086 | -3.4280784 | -4.0931821 | 0.0034329125 | 0 | 0 | -0.00057761057 | -11.811086 | 6.5070744 | 358.7619 | 363.9639 | -4.1781864
181.10088 | -3.4280787 | -4.0743885 | -0.0063664974 | 0 | 0 | -0.00057763146 | -11.811081 | 6.5072703 | 358.7619 | 363.96381 | -4.1781864
181.1009 | -3.4280789 | -4.0793629 | -0.013029923 | 0 | 0 | -0.00083446153 | -11.753776 | 6.5030189 | 358.7619 | 363.96371 | -4.1789017
181.10092 | -3.4280794 | -4.0732059 | -0.0063268691 | 0 | 0 | -0.00085665868 | -11.748824 | 6.5111804 | 358.7619 | 363.96362 | -4.1782479
181.10094 | -3.4280796 | -4.0726647 | -0.0057356362 | 0 | 0 | -0.00085809751 | -11.748503 | 6.5054965 | 358.7619 | 363.96353 | -4.1781907
181.10096 | -3.4280798 | -4.0726285 | -0.011505246 | 0 | 0 | -0.00085818046 | -11.748484 | 6.5049896 | 358.7619 | 363.96344 | -4.1781864
181.10098 | -3.4280801 | -4.0660052 | -0.004742682 | 0 | 0 | -0.00085815304 | -11.748481 | 6.5049572 | 358.7619 | 363.96335 | -4.1767573
181.101 | -3.4280806 | -4.0654335 | 0.0045649884 | 0 | 0 | -0.00051572698 | -11.72938 | 6.5113525 | 358.7619 | 363.96326 | -4.1780629
181.10102 | -3.4280808 | -4.0720162 | -0.0040837019 | 0 | 0 | -0.00048613187 | -11.727729 | 6.5097723 | 358.7619 | 363.96317 | -4.177464
181.10104 | -3.428081 | -4.052722 | -0.014287584 | 0 | 0 | -0.00048421349 | -11.727622 | 6.5032272 | 358.7619 | 363.96307 | -4.1781244
181.10106 | -3.4280813 | -4.0576634 | -0.0086177383 | 0 | 0 | -0.00048410299 | -11.727615 | 6.5069289 | 358.7619 | 363.96298 | -4.1781826
181.10108 | -3.4280815 | -4.0515037 | -0.0037521147 | 0 | 0 | -0.00048408902 | -11.727611 | 6.5072613 | 358.7619 | 363.96289 | -4.1781864
181.1011 | -3.4280818 | -4.0443406 | -0.0091509772 | 0 | 0 | -0.00039843644 | -11.68941 | 6.5051503 | 358.7619 | 363.9628 | -4.1781864
181.10112 | -3.428082 | -4.0371127 | -0.0089002606 | 0 | 0 | -0.00039103368 | -11.686107 | 6.5028348 | 358.7619 | 363.96271 | -4.1781864
181.10114 | -3.4280825 | -4.0497437 | 0.0012975713 | 0 | 0 | -0.00039055385 | -11.685893 | 6.5026398 | 358.7619 | 363.96262 | -4.1781864
181.10116 | -3.4280827 | -4.0442266 | 0.0036291881 | 0 | 0 | -0.0003905262 | -11.685881 | 6.513288 | 358.7619 | 363.96252 | -4.179616
181.10118 | -3.4280829 | -4.0371041 | -0.0078064129 | 0 | 0 | -0.00039058051 | -11.685876 | 6.5035472 | 358.7619 | 363.96243 | -4.1783104
181.1012 | -3.4280832 | -4.0298777 | -0.012428415 | 0 | 0 | -0.00098997669 | -11.647675 | 6.5090814 | 358.7619 | 363.96234 | -4.1781945
181.10122 | -3.4280837 | -4.0358868 | -0.0062721251 | 0 | 0 | -0.0010417813 | -11.644372 | 6.5010495 | 358.7619 | 363.96225 | -4.1781869
181.10124 | -3.4280839 | -4.0231762 | -0.0050055711 | 0 | 0 | -0.0010451392 | -11.644158 | 6.506742 | 358.7619 | 363.96216 | -4.1781864
181.10126 | -3.4280839 | -4.0154452 | -0.0099894721 | 0 | 0 | -0.0010453326 | -11.644146 | 6.5051174 | 358.7619 | 363.96207 | -4.1781864
181.10128 | -3.4280844 | -4.0148005 | -0.0031611822 | 0 | 0 | -0.0010452793 | -11.64414 | 6.5092301 | 358.7619 | 363.96198 | -4.1774716
181.1013 | -3.4280846 | -4.0147581 | 0.0054251645 | 0 | 0 | -0.00036042728 | -11.586835 | 6.5031915 | 358.7619 | 363.96188 | -4.1774106
181.10132 | -3.4280849 | -4.001513 | -0.0040123113 | 0 | 0 | -0.00030123713 | -11.581883 | 6.5026617 | 358.7619 | 363.96179 | -4.176692
181.10134 | -3.4280851 | -4.0003672 | -0.014283021 | 0 | 0 | -0.00029740037 | -11.581562 | 6.5068927 | 358.7619 | 363.9617 | -4.1780586
181.10136 | -3.4280856 | -3.9936721 | -0.0086175455 | 0 | 0 | -0.0002971793 | -11.581543 | 6.5051265 | 358.7619 | 363.96161 | -4.1767492
181.10138 | -3.4280858 | -3.9997156 | -0.004478428 | 0 | 0 | -0.00029718332 | -11.581538 | 6.5028338 | 358.7619 | 363.96152 | -4.1780629
181.1014 | -3.428086 | -3.9803851 | -0.0092136841 | 0 | 0 | -0.0004682912 | -11.543337 | 6.5069027 | 358.7619 | 363.96143 | -4.1781788
181.10142 | -3.4280865 | -3.9720833 | -0.0081779342 | 0 | 0 | -0.0004830797 | -11.540034 | 6.502995 | 358.7619 | 363.96133 | -4.1781859
181.10144 | -3.4280868 | -3.9912653 | 0.0020863037 | 0 | 0 | -0.00048403829 | -11.53982 | 6.5090466 | 358.7619 | 363.96124 | -4.179616
181.10146 | -3.4280868 | -3.979696 | 0.0022440816 | 0 | 0 | -0.00048409353 | -11.539808 | 6.5074444 | 358.7619 | 363.96115 | -4.1783104
181.10148 | -3.428087 | -3.9786601 | -0.0093793878 | 0 | 0 | -0.00048416029 | -11.539802 | 6.5051622 | 358.7619 | 363.96106 | -4.1781945
181.1015 | -3.4280875 | -3.9785926 | -0.01256171 | 0 | 0 | -0.001169124 | -11.482497 | 6.5071006 | 358.7619 | 363.96097 | -4.1781869
181.10152 | -3.4280877 | -3.9852078 | -0.0055545899 | 0 | 0 | -0.0012283237 | -11.477545 | 6.5051398 | 358.7619 | 363.96088 | -4.1781864
181.10154 | -3.4280879 | -3.9592953 | -0.007121555 | 0 | 0 | -0.0012321611 | -11.477224 | 6.5070992 | 358.7619 | 363.96078 | -4.1781864
181.10156 | -3.4280884 | -3.9769075 | -0.011626199 | 0 | 0 | -0.0012323823 | -11.477205 | 6.5094042 | 358.7619 | 363.96069 | -4.1789017
181.10158 | -3.4280887 | -3.9718578 | -0.0018461144 | 0 | 0 | -0.0012322984 | -11.477202 | 6.5053358 | 358.7619 | 363.9606 | -4.1768188
181.1016 | -3.4280889 | -3.9846308 | 0.0048154905 | 0 | 0 | -0.00020502025 | -11.458102 | 6.5049791 | 358.7619 | 363.96051 | -4.1780667
181.10162 | -3.4280891 | -3.9791234 | -0.0047936463 | 0 | 0 | -0.00011623493 | -11.456451 | 6.5006914 | 358.7619 | 363.96042 | -4.1781788
181.10164 | -3.4280896 | -3.985244 | -0.012896768 | 0 | 0 | -0.00011047979 | -11.456344 | 6.5067177 | 358.7619 | 363.96033 | -4.1781859
181.10166 | -3.4280896 | -3.9791625 | -0.0084962742 | 0 | 0 | -0.0001101482 | -11.456337 | 6.5029831 | 358.7619 | 363.96024 | -4.1781864
181.10168 | -3.4280899 | -3.9852452 | -0.0044706711 | 0 | 0 | -0.00011016216 | -11.456341 | 6.511178 | 358.7619 | 363.96014 | -4.1781864
181.1017 | -3.4280903 | -3.9659185 | -0.010665883 | 0 | 0 | -0.00045247667 | -11.494542 | 6.5033641 | 358.7619 | 363.96005 | -4.1774716
181.10172 | -3.4280906 | -3.9708595 | -0.0083033228 | 0 | 0 | -0.00048206214 | -11.497844 | 6.5090699 | 358.7619 | 363.95996 | -4.1781254
181.10174 | -3.4280908 | -3.9845662 | 0.0035299014 | 0 | 0 | -0.00048397988 | -11.498058 | 6.5053134 | 358.7619 | 363.95987 | -4.1781826
181.10176 | -3.428091 | -3.9923625 | 0.0016425584 | 0 | 0 | -0.00048409039 | -11.49807 | 6.5049787 | 358.7619 | 363.95978 | -4.1781864
181.10178 | -3.4280915 | -3.9863892 | -0.011612117 | 0 | 0 | -0.00048418407 | -11.498071 | 6.5028234 | 358.7619 | 363.95969 | -4.1781864
181.1018 | -3.4280918 | -3.9858577 | -0.012028088 | 0 | 0 | -0.0014261238 | -11.498071 | 6.5005064 | 358.7619 | 363.95959 | -4.1781864
181.10182 | -3.428092 | -3.9792032 | -0.0055043004 | 0 | 0 | -0.0015075335 | -11.498071 | 6.5109715 | 358.7619 | 363.9595 | -4.1781864
181.10184 | -3.4280925 | -3.9984944 | -0.0071182046 | 0 | 0 | -0.0015128105 | -11.498071 | 6.5054832 | 358.7619 | 363.95941 | -4.1781864
181.10186 | -3.4280925 | -4.0067949 | -0.011626073 | 0 | 0 | -0.0015131145 | -11.498071 | 6.509254 | 358.7619 | 363.95932 | -4.1789017
181.10188 | -3.4280927 | -4.0008531 | -0.0025726333 | 0 | 0 | -0.0015130194 | -11.498075 | 6.5031929 | 358.7619 | 363.95923 | -4.1796775
181.1019 | -3.428093 | -3.9804618 | 0.0025744515 | 0 | 0 | -0.00031433385 | -11.536277 | 6.5026617 | 358.7619 | 363.95914 | -4.1783142
181.10192 | -3.4280934 | -4.005197 | -0.0064379037 | 0 | 0 | -0.00021073419 | -11.53958 | 6.5047598 | 358.7619 | 363.95905 | -4.178195
181.10194 | -3.4280937 | -4.0073714 | -0.014487268 | 0 | 0 | -0.00020401877 | -11.539794 | 6.5070744 | 358.7619 | 363.95895 | -4.1781869
181.10196 | -3.4280939 | -3.994272 | -0.0079044132 | 0 | 0 | -0.00020363183 | -11.539806 | 6.5072703 | 358.7619 | 363.95886 | -4.1781864
181.10198 | -3.4280944 | -4.0129995 | -0.005142869 | 0 | 0 | -0.00020364282 | -11.539811 | 6.5051513 | 358.7619 | 363.95877 | -4.1781864
181.102 | -3.4280946 | -4.0080214 | -0.010725018 | 0 | 0 | -0.00054598483 | -11.578012 | 6.5049672 | 358.7619 | 363.95868 | -4.179616
181.10202 | -3.4280949 | -4.0075579 | -0.0075809248 | 0 | 0 | -0.00057557272 | -11.581315 | 6.5028229 | 358.7619 | 363.95859 | -4.1783104
181.10204 | -3.4280951 | -4.0273905 | 0.0028658551 | 0 | 0 | -0.0005774906 | -11.581529 | 6.5026383 | 358.7619 | 363.9585 | -4.1767654
181.10206 | -3.4280953 | -4.0224843 | -0.0013206841 | 0 | 0 | -0.00057760114 | -11.581541 | 6.5068908 | 358.7619 | 363.9584 | -4.1780639
181.10208 | -3.4280956 | -4.0220237 | -0.012593305 | 0 | 0 | -0.00057769479 | -11.581544 | 6.5051265 | 358.7619 | 363.95828 | -4.1781788
181.1021 | -3.4280958 | -4.028616 | -0.012107356 | 0 | 0 | -0.0015197108 | -11.600644 | 6.5092311 | 358.7619 | 363.95819 | -4.1774716
181.10212 | -3.4280963 | -4.0424294 | -0.0055095223 | 0 | 0 | -0.001601127 | -11.602295 | 6.5074563 | 358.7619 | 363.9581 | -4.1781254
181.10214 | -3.4280965 | -4.0436125 | -0.0092964852 | 0 | 0 | -0.0016064044 | -11.602402 | 6.5051637 | 358.7619 | 363.95801 | -4.1781826
181.10216 | -3.4280968 | -4.056931 | -0.010361616 | 0 | 0 | -0.0016067085 | -11.602409 | 6.5092325 | 358.7619 | 363.95792 | -4.1781864
181.10218 | -3.428097 | -4.0514603 | -0.0017328927 | 0 | 0 | -0.0016065974 | -11.602416 | 6.503191 | 358.7619 | 363.95782 | -4.1781864
181.1022 | -3.4280975 | -4.0708261 | 0.0033700683 | 0 | 0 | -0.00023667101 | -11.678823 | 6.5005293 | 358.7619 | 363.95773 | -4.1789017
181.10222 | -3.4280977 | -4.0592685 | -0.0070970305 | 0 | 0 | -0.00011827145 | -11.685426 | 6.5045753 | 358.7619 | 363.95764 | -4.1782479
181.10224 | -3.428098 | -4.0714765 | -0.01454572 | 0 | 0 | -0.00011059669 | -11.685854 | 6.5049305 | 358.7619 | 363.95755 | -4.1781907
181.10226 | -3.4280982 | -4.0791759 | -0.0079084383 | 0 | 0 | -0.00011015449 | -11.685879 | 6.5049534 | 358.7619 | 363.95746 | -4.1781864
181.10228 | -3.4280984 | -4.09306 | -0.0073212879 | 0 | 0 | -0.00011019438 | -11.685891 | 6.5028224 | 358.7619 | 363.95737 | -4.1767573
181.1023 | -3.4280987 | -4.0810046 | -0.011639541 | 0 | 0 | -0.00079493492 | -11.800499 | 6.5069027 | 358.7619 | 363.95728 | -4.1780629
181.10232 | -3.4280989 | -4.0931778 | -0.0069293724 | 0 | 0 | -0.00085411541 | -11.810405 | 6.5072589 | 358.7619 | 363.95718 | -4.1781788
181.10234 | -3.4280994 | -4.0810099 | 0.0051027043 | 0 | 0 | -0.00085795153 | -11.811047 | 6.5030179 | 358.7619 | 363.95709 | -4.1781859
181.10236 | -3.4280996 | -4.079936 | -0.002580568 | 0 | 0 | -0.00085817254 | -11.811084 | 6.5047832 | 358.7619 | 363.957 | -4.1781864
181.10238 | -3.4280999 | -4.0864882 | -0.014884416 | 0 | 0 | -0.00085827231 | -11.811084 | 6.5049434 | 358.7619 | 363.95691 | -4.1781864
181.1024 | -3.4281003 | -4.0936775 | -0.011576697 | 0 | 0 | -0.0018005178 | -11.791984 | 6.5049543 | 358.7619 | 363.95682 | -4.1781864
181.10242 | -3.4281006 | -4.0942879 | -0.0054595829 | 0 | 0 | -0.0018819538 | -11.790333 | 6.5049548 | 358.7619 | 363.95673 | -4.1774716
181.10244 | -3.4281008 | -4.1075683 | -0.01147199 | 0 | 0 | -0.0018872324 | -11.790226 | 6.5049548 | 358.7619 | 363.95663 | -4.1781254
181.10246 | -3.4281008 | -4.0888519 | -0.0090978742 | 0 | 0 | -0.0018875366 | -11.790219 | 6.5028219 | 358.7619 | 363.95654 | -4.1767535
181.10248 | -3.4281013 | -4.1004524 | -0.00089335378 | 0 | 0 | -0.0018873936 | -11.790223 | 6.5047708 | 358.7619 | 363.95645 | -4.1766338
181.1025 | -3.4281015 | -4.1014915 | 0.002714731 | 0 | 0 | -0.00017478333 | -11.828424 | 6.5113406 | 358.7619 | 363.95636 | -4.1780548
181.10252 | -3.4281018 | -4.1148019 | -0.0078814924 | 0 | 0 | -2.6766451e-05 | -11.831727 | 6.5076389 | 358.7619 | 363.95627 | -4.1781783
181.10254 | -3.4281023 | -4.1093283 | -0.013885907 | 0 | 0 | -1.7171873e-05 | -11.831941 | 6.5030427 | 358.7619 | 363.95618 | -4.1767569
181.10256 | -3.4281025 | -4.1022091 | -0.0071235574 | 0 | 0 | -1.6619046e-05 | -11.831953 | 6.5090489 | 358.7619 | 363.95609 | -4.1780629
181.10258 | -3.4281027 | -4.1082253 | -0.0065284302 | 0 | 0 | -1.6652957e-05 | -11.831956 | 6.5031796 | 358.7619 | 363.95599 | -4.1781788
181.1026 | -3.428103 | -4.1021376 | -0.012297815 | 0 | 0 | -0.0007013377 | -11.851057 | 6.5069261 | 358.7619 | 363.9559 | -4.1774716
181.10262 | -3.4281034 | -4.1082211 | -0.005536024 | 0 | 0 | -0.00076051342 | -11.852708 | 6.5051284 | 358.7619 | 363.95581 | -4.1781254
181.10264 | -3.4281037 | -4.1021371 | 0.0044979015 | 0 | 0 | -0.00076434918 | -11.852815 | 6.5070982 | 358.7619 | 363.95572 | -4.1781826
181.10266 | -3.4281037 | -4.1016002 | -0.0040880186 | 0 | 0 | -0.00076457026 | -11.852822 | 6.5051398 | 358.7619 | 363.95563 | -4.1767569
181.10268 | -3.4281042 | -4.1081886 | -0.014287968 | 0 | 0 | -0.00076466997 | -11.852822 | 6.5070992 | 358.7619 | 363.95554 | -4.1780629
181.1027 | -3.4281044 | -4.1286216 | -0.010069689 | 0 | 0 | -0.0017069649 | -11.852822 | 6.5072718 | 358.7619 | 363.95544 | -4.1767492
181.10272 | -3.4281046 | -4.1105103 | -0.005330449 | 0 | 0 | -0.0017884054 | -11.852822 | 6.5051517 | 358.7619 | 363.95535 | -4.1766334
181.10274 | -3.4281049 | -4.1089067 | -0.011463711 | 0 | 0 | -0.0017936843 | -11.852822 | 6.509232 | 358.7619 | 363.95526 | -4.1773405
181.10276 | -3.4281054 | -4.1088009 | -0.0098225307 | 0 | 0 | -0.0017939885 | -11.852822 | 6.5031915 | 358.7619 | 363.95517 | -4.1766868
181.10278 | -3.4281056 | -4.095552 | 0.0026738357 | 0 | 0 | -0.0017938137 | -11.852818 | 6.5047951 | 358.7619 | 363.95508 | -4.1766295
181.1028 | -3.4281058 | -4.0944066 | 0.0022979318 | 0 | 0 | 0.00026080711 | -11.814616 | 6.5113416 | 358.7619 | 363.95499 | -4.1773405
181.10282 | -3.4281063 | -4.0877118 | -0.0093758991 | 0 | 0 | 0.00043838314 | -11.811313 | 6.5076394 | 358.7619 | 363.9549 | -4.1781163
181.10284 | -3.4281065 | -4.0937567 | -0.013287899 | 0 | 0 | 0.00044989373 | -11.811099 | 6.5051751 | 358.7619 | 363.9548 | -4.176753
181.10286 | -3.4281065 | -4.0942917 | -0.0063436129 | 0 | 0 | 0.00045055698 | -11.811087 | 6.5071006 | 358.7619 | 363.95471 | -4.1780629
181.10288 | -3.4281068 | -4.0943255 | -0.0064620706 | 0 | 0 | 0.00045048917 | -11.811086 | 6.5030079 | 358.7619 | 363.95462 | -4.1781788
181.1029 | -3.4281073 | -4.0810843 | -0.011567932 | 0 | 0 | -0.00066183606 | -11.811086 | 6.5111799 | 358.7619 | 363.95453 | -4.1781859
181.10292 | -3.4281075 | -4.0799398 | -0.0040204898 | 0 | 0 | -0.00075797172 | -11.811086 | 6.5076284 | 358.7619 | 363.95444 | -4.1767573
181.10294 | -3.4281077 | -4.079865 | 0.0039010658 | 0 | 0 | -0.00076420332 | -11.811086 | 6.5073061 | 358.7619 | 363.95435 | -4.1780629
181.10296 | -3.428108 | -4.0732393 | -0.0055942899 | 0 | 0 | -0.00076456234 | -11.811086 | 6.5030208 | 358.7619 | 363.95425 | -4.1767492
181.10298 | -3.4281085 | -4.0726666 | -0.015142438 | 0 | 0 | -0.00076467753 | -11.811081 | 6.5069151 | 358.7619 | 363.95416 | -4.1766334
181.103 | -3.4281087 | -4.0726285 | -0.0094151897 | 0 | 0 | -0.0017926033 | -11.753776 | 6.5051274 | 358.7619 | 363.95407 | -4.1766257
181.10302 | -3.4281089 | -4.0660038 | -0.0045458293 | 0 | 0 | -0.0018814445 | -11.748824 | 6.5070982 | 358.7619 | 363.95398 | -4.1766253
181.10304 | -3.4281094 | -4.0521889 | -0.0099444091 | 0 | 0 | -0.0018872033 | -11.748503 | 6.5051398 | 358.7619 | 363.95389 | -4.1780543
181.10306 | -3.4281094 | -4.0576301 | -0.0089673521 | 0 | 0 | -0.001887535 | -11.748484 | 6.5049667 | 358.7619 | 363.9538 | -4.1774635
181.10308 | -3.4281096 | -4.0647454 | 0.0012929833 | 0 | 0 | -0.0018873697 | -11.748481 | 6.5028234 | 358.7619 | 363.9537 | -4.1781244
181.1031 | -3.4281099 | -4.0521069 | 0.00072414469 | 0 | 0 | 8.1820595e-05 | -11.72938 | 6.5069027 | 358.7619 | 363.95361 | -4.1781826
181.10312 | -3.4281104 | -4.0443797 | -0.011687315 | 0 | 0 | 0.00025201309 | -11.727729 | 6.5093923 | 358.7619 | 363.95352 | -4.1781864
181.10314 | -3.4281106 | -4.0371141 | -0.012033007 | 0 | 0 | 0.00026304513 | -11.727622 | 6.5053349 | 358.7619 | 363.95343 | -4.1781864
181.10316 | -3.4281108 | -4.0431209 | -0.0069564437 | 0 | 0 | 0.00026368076 | -11.727615 | 6.5049791 | 358.7619 | 363.95334 | -4.1781864
181.10318 | -3.4281113 | -4.0304098 | -0.0079700239 | 0 | 0 | 0.0002636115 | -11.727606 | 6.5070887 | 358.7619 | 363.95325 | -4.1767573
181.1032 | -3.4281116 | -4.016057 | -0.01169698 | 0 | 0 | -0.00084895705 | -11.632099 | 6.5072713 | 358.7619 | 363.95316 | -4.1773491
181.10322 | -3.4281118 | -4.021462 | -0.0025771039 | 0 | 0 | -0.00094511377 | -11.623845 | 6.5094156 | 358.7619 | 363.95306 | -4.1781168
181.10324 | -3.428112 | -4.0219555 | 0.0032998014 | 0 | 0 | -0.00095134671 | -11.623309 | 6.5032034 | 358.7619 | 363.95297 | -4.1781826
181.10326 | -3.4281123 | -4.0153666 | -0.0049234144 | 0 | 0 | -0.00095170579 | -11.623278 | 6.5047951 | 358.7619 | 363.95288 | -4.1767569
181.10328 | -3.4281125 | -4.0147943 | -0.014357729 | 0 | 0 | -0.00095179706 | -11.623273 | 6.5070767 | 358.7619 | 363.95279 | -4.1780629
181.1033 | -3.4281127 | -3.9948938 | -0.0078960462 | 0 | 0 | -0.0017227886 | -11.585072 | 6.5072703 | 358.7619 | 363.9527 | -4.1781788
181.10332 | -3.4281132 | -4.0064178 | -0.0051423879 | 0 | 0 | -0.0017894234 | -11.581769 | 6.5030189 | 358.7619 | 363.95261 | -4.1774716
181.10334 | -3.4281135 | -4.0074515 | -0.010725059 | 0 | 0 | -0.0017937428 | -11.581555 | 6.5090475 | 358.7619 | 363.95251 | -4.1774106
181.10336 | -3.4281137 | -4.0075178 | -0.0083073182 | 0 | 0 | -0.0017939917 | -11.581543 | 6.5031796 | 358.7619 | 363.95242 | -4.1781211
181.10338 | -3.4281139 | -3.9942784 | 0.0020776733 | 0 | 0 | -0.0017938218 | -11.581537 | 6.5069256 | 358.7619 | 363.95233 | -4.1781826
181.1034 | -3.4281144 | -3.9931331 | -0.00066105952 | 0 | 0 | 0.00017527222 | -11.524232 | 6.502996 | 358.7619 | 363.95224 | -4.1774716
181.10342 | -3.4281147 | -3.9798176 | -0.011808502 | 0 | 0 | 0.00034545633 | -11.51928 | 6.5026493 | 358.7619 | 363.95215 | -4.1781254
181.10344 | -3.4281149 | -3.9985313 | -0.012040691 | 0 | 0 | 0.00035648781 | -11.518959 | 6.5026269 | 358.7619 | 363.95206 | -4.1781826
181.10346 | -3.4281151 | -3.9803097 | -0.0047788364 | 0 | 0 | 0.00035712344 | -11.51894 | 6.5090227 | 358.7619 | 363.95197 | -4.1781864
181.10348 | -3.4281154 | -3.985321 | -0.0085080555 | 0 | 0 | 0.00035703823 | -11.518937 | 6.5074425 | 358.7619 | 363.95187 | -4.1781864
181.1035 | -3.4281156 | -3.9791667 | -0.011021226 | 0 | 0 | -0.00092675787 | -11.499836 | 6.5030293 | 358.7619 | 363.95178 | -4.1781864
181.10352 | -3.4281158 | -3.978626 | -0.00251756 | 0 | 0 | -0.0010377135 | -11.498185 | 6.5026512 | 358.7619 | 363.95169 | -4.1781864
181.10354 | -3.4281163 | -3.9852118 | 0.0047561261 | 0 | 0 | -0.0010449056 | -11.498078 | 6.5026264 | 358.7619 | 363.9516 | -4.1789017
181.10356 | -3.4281166 | -3.9857821 | -0.006975635 | 0 | 0 | -0.0010453201 | -11.498071 | 6.5047579 | 358.7619 | 363.95151 | -4.1768188
181.10358 | -3.4281168 | -3.9858186 | -0.013085242 | 0 | 0 | -0.0010453903 | -11.498071 | 6.5049424 | 358.7619 | 363.95142 | -4.1780667
181.1036 | -3.4281173 | -3.9791987 | -0.0085085575 | 0 | 0 | -0.0015592593 | -11.498071 | 6.5070863 | 358.7619 | 363.95132 | -4.1774645
181.10362 | -3.4281175 | -3.9720066 | -0.005197634 | 0 | 0 | -0.0016036717 | -11.498071 | 6.5051394 | 358.7619 | 363.95123 | -4.1766953
181.10364 | -3.4281178 | -3.9846394 | -0.010002165 | 0 | 0 | -0.0016065505 | -11.498071 | 6.5049667 | 358.7619 | 363.95114 | -4.1780591
181.10366 | -3.4281178 | -3.9791245 | -0.006066625 | 0 | 0 | -0.0016067164 | -11.498071 | 6.5070872 | 358.7619 | 363.95105 | -4.177464
181.10368 | -3.4281182 | -3.9918664 | 0.0022697793 | 0 | 0 | -0.001606558 | -11.498073 | 6.5030065 | 358.7619 | 363.95096 | -4.1781244
181.1037 | -3.4281185 | -3.9863555 | -0.0028268208 | 0 | 0 | 0.00019110738 | -11.517174 | 6.5047827 | 358.7619 | 363.95087 | -4.1781826
181.10372 | -3.4281187 | -3.9792337 | -0.012722163 | 0 | 0 | 0.00034647522 | -11.518825 | 6.5028114 | 358.7619 | 363.95078 | -4.1781864
181.10374 | -3.4281192 | -3.9720073 | -0.0099365804 | 0 | 0 | 0.00035654634 | -11.518932 | 6.5090342 | 358.7619 | 363.95068 | -4.1774716
181.10376 | -3.4281194 | -3.9713967 | -0.0038690225 | 0 | 0 | 0.00035712658 | -11.518939 | 6.505312 | 358.7619 | 363.95059 | -4.1781254
181.10378 | -3.4281197 | -3.9779804 | -0.0091587538 | 0 | 0 | 0.0003570304 | -11.518935 | 6.5113754 | 358.7619 | 363.9505 | -4.1781826
181.1038 | -3.4281199 | -3.9984133 | -0.010352707 | 0 | 0 | -0.0010123407 | -11.480734 | 6.5055094 | 358.7619 | 363.95041 | -4.1781864
181.10382 | -3.4281204 | -3.9803045 | -0.0010060581 | 0 | 0 | -0.0011306923 | -11.477431 | 6.5092549 | 358.7619 | 363.95032 | -4.1774716
181.10384 | -3.4281206 | -3.9985635 | 0.0034329381 | 0 | 0 | -0.0011383638 | -11.477217 | 6.501061 | 358.7619 | 363.95023 | -4.1781254
181.10386 | -3.4281206 | -3.9803128 | -0.0063665644 | 0 | 0 | -0.001138806 | -11.477205 | 6.5088749 | 358.7619 | 363.95013 | -4.1774683
181.10388 | -3.4281211 | -3.998565 | -0.013756316 | 0 | 0 | -0.0011388777 | -11.477209 | 6.5031691 | 358.7619 | 363.95004 | -4.1781249
181.1039 | -3.4281213 | -3.9869349 | -0.0071151187 | 0 | 0 | -0.0016528515 | -11.534514 | 6.5090585 | 358.7619 | 363.94995 | -4.1781826
181.10392 | -3.4281216 | -4.0057607 | -0.005802474 | 0 | 0 | -0.0016972729 | -11.539466 | 6.5117102 | 358.7619 | 363.94986 | -4.1781864
181.10394 | -3.4281218 | -4.00741 | -0.01223529 | 0 | 0 | -0.0017001524 | -11.539787 | 6.5076637 | 358.7619 | 363.94977 | -4.1781864
181.10396 | -3.4281223 | -4.0141392 | -0.0077102226 | 0 | 0 | -0.0017003183 | -11.539806 | 6.5051765 | 358.7619 | 363.94968 | -4.1781864
181.10398 | -3.4281225 | -4.0213389 | 0.0028573649 | 0 | 0 | -0.0017001439 | -11.539812 | 6.5092335 | 358.7619 | 363.94958 | -4.1781864
181.104 | -3.4281228 | -4.0219493 | -0.0027730351 | 0 | 0 | 0.0002687278 | -11.597116 | 6.5031919 | 358.7619 | 363.94949 | -4.1781864
181.10402 | -3.4281232 | -4.0286117 | -0.013444999 | 0 | 0 | 0.00043889275 | -11.602068 | 6.509059 | 358.7619 | 363.9494 | -4.1774716
181.10404 | -3.4281235 | -4.042429 | -0.01072561 | 0 | 0 | 0.00044992301 | -11.602389 | 6.5031796 | 358.7619 | 363.94931 | -4.1781254
181.10406 | -3.4281235 | -4.0436106 | -0.005388713 | 0 | 0 | 0.00045055855 | -11.602408 | 6.5005288 | 358.7619 | 363.94922 | -4.1781826
181.10408 | -3.4281237 | -4.0370669 | -0.01146752 | 0 | 0 | 0.00045043344 | -11.602413 | 6.5045757 | 358.7619 | 363.94913 | -4.1781864
181.1041 | -3.4281242 | -4.0563631 | -0.0098230215 | 0 | 0 | -0.0012614825 | -11.640615 | 6.5091949 | 358.7619 | 363.94901 | -4.1781864
181.10412 | -3.4281244 | -4.0514221 | -0.00023056616 | 0 | 0 | -0.0014094395 | -11.643918 | 6.50319 | 358.7619 | 363.94891 | -4.1781864
181.10414 | -3.4281247 | -4.0575809 | 0.0027733685 | 0 | 0 | -0.0014190301 | -11.644132 | 6.5090594 | 358.7619 | 363.94882 | -4.1781864
181.10416 | -3.4281251 | -4.0581236 | -0.0078777289 | 0 | 0 | -0.0014195828 | -11.644144 | 6.5074453 | 358.7619 | 363.94873 | -4.1774716
181.10418 | -3.4281254 | -4.0714011 | -0.014612013 | 0 | 0 | -0.0014196445 | -11.644154 | 6.5094275 | 358.7619 | 363.94864 | -4.1781254
181.1042 | -3.4281256 | -4.0659275 | -0.0071862522 | 0 | 0 | -0.0017623499 | -11.739661 | 6.5096016 | 358.7619 | 363.94855 | -4.1781826
181.10422 | -3.4281259 | -4.0786719 | -0.0058070235 | 0 | 0 | -0.0017919691 | -11.747915 | 6.5074801 | 358.7619 | 363.94846 | -4.1781864
181.10424 | -3.4281263 | -4.0731626 | -0.012235279 | 0 | 0 | -0.0017938889 | -11.748451 | 6.5030322 | 358.7619 | 363.94836 | -4.1781864
181.10426 | -3.4281263 | -4.0792847 | -0.004805644 | 0 | 0 | -0.0017939996 | -11.748482 | 6.506916 | 358.7619 | 363.94827 | -4.1767573
181.10428 | -3.4281266 | -4.0864453 | 0.0045609097 | 0 | 0 | -0.0017937983 | -11.748487 | 6.5051279 | 358.7619 | 363.94818 | -4.1780629
181.1043 | -3.4281271 | -4.0804315 | -0.0040839366 | 0 | 0 | 0.00043185608 | -11.786689 | 6.5092306 | 358.7619 | 363.94809 | -4.1781788
181.10432 | -3.4281273 | -4.0799007 | -0.014287733 | 0 | 0 | 0.00062421412 | -11.789992 | 6.5053239 | 358.7619 | 363.948 | -4.1781859
181.10434 | -3.4281275 | -4.1063504 | -0.010069678 | 0 | 0 | 0.0006366829 | -11.790206 | 6.5071111 | 358.7619 | 363.94791 | -4.1781864
181.10436 | -3.4281278 | -4.0953951 | -0.005330448 | 0 | 0 | 0.00063740136 | -11.790218 | 6.5030079 | 358.7619 | 363.94781 | -4.1781864
181.10438 | -3.4281282 | -4.1010199 | -0.011463575 | 0 | 0 | 0.00063726481 | -11.790223 | 6.5026503 | 358.7619 | 363.94772 | -4.1774716
181.1044 | -3.4281285 | -4.0949049 | -0.0083709313 | 0 | 0 | -0.0012456841 | -11.828424 | 6.5068917 | 358.7619 | 363.94763 | -4.1781254
181.10442 | -3.4281287 | -4.0943666 | 0.00062104623 | 0 | 0 | -0.0014084228 | -11.831727 | 6.5072579 | 358.7619 | 363.94754 | -4.1767535
181.10444 | -3.428129 | -4.1009531 | 0.00066509214 | 0 | 0 | -0.0014189717 | -11.831941 | 6.5030179 | 358.7619 | 363.94745 | -4.1773486
181.10446 | -3.4281292 | -4.1081452 | -0.01023951 | 0 | 0 | -0.0014195795 | -11.831953 | 6.5047832 | 358.7619 | 363.94736 | -4.1781168
181.10448 | -3.4281294 | -4.1087542 | -0.013359421 | 0 | 0 | -0.0014196283 | -11.831956 | 6.5070758 | 358.7619 | 363.94727 | -4.1781826
181.1045 | -3.4281297 | -4.1021724 | -0.0056218603 | 0 | 0 | -0.0015909049 | -11.851057 | 6.5072703 | 358.7619 | 363.94717 | -4.1774716
181.10452 | -3.4281301 | -4.1148448 | -0.006399557 | 0 | 0 | -0.0016057078 | -11.852708 | 6.5072842 | 358.7619 | 363.94708 | -4.1788397
181.10454 | -3.4281304 | -4.1027093 | -0.011563877 | 0 | 0 | -0.0016066674 | -11.852815 | 6.5115485 | 358.7619 | 363.94699 | -4.1775298
181.10456 | -3.4281306 | -4.1016369 | -0.004020256 | 0 | 0 | -0.0016067227 | -11.852822 | 6.5033884 | 358.7619 | 363.9469 | -4.1788435
181.10458 | -3.4281311 | -4.1081882 | 0.0039010777 | 0 | 0 | -0.0016065424 | -11.852822 | 6.5069389 | 358.7619 | 363.94681 | -4.1775298
181.1046 | -3.4281313 | -4.1021357 | -0.0055942889 | 0 | 0 | 0.00036217005 | -11.852822 | 6.5029964 | 358.7619 | 363.94672 | -4.1781287
181.10462 | -3.4281316 | -4.1082215 | -0.015142506 | 0 | 0 | 0.00053232128 | -11.852822 | 6.5026493 | 358.7619 | 363.94662 | -4.1781831
181.10464 | -3.4281318 | -4.1087584 | -0.010140664 | 0 | 0 | 0.00054335059 | -11.852822 | 6.5026269 | 358.7619 | 363.94653 | -4.1781864
181.10466 | -3.4281321 | -4.1087942 | -0.0046087336 | 0 | 0 | 0.0005439861 | -11.852822 | 6.5068903 | 358.7619 | 363.94644 | -4.1767573
181.10468 | -3.4281323 | -4.1087956 | -0.012126467 | 0 | 0 | 0.000543845 | -11.852822 | 6.5072584 | 358.7619 | 363.94635 | -4.1787782
181.1047 | -3.4281325 | -4.1021733 | -0.0077031148 | 0 | 0 | -0.0013391934 | -11.852822 | 6.5072827 | 358.7619 | 363.94626 | -4.1782403
181.10472 | -3.428133 | -4.0949802 | 0.0021326451 | 0 | 0 | -0.0015019401 | -11.852822 | 6.5094166 | 358.7619 | 363.94617 | -4.1781902
181.10474 | -3.4281332 | -4.1009917 | 0.00079428632 | 0 | 0 | -0.0015124894 | -11.852822 | 6.5074682 | 358.7619 | 363.94608 | -4.1774726
181.10476 | -3.4281335 | -4.0949039 | -0.012409279 | 0 | 0 | -0.0015130972 | -11.852822 | 6.5030313 | 358.7619 | 363.94598 | -4.1781254
181.10478 | -3.4281337 | -4.1009874 | -0.013547326 | 0 | 0 | -0.0015131381 | -11.85282 | 6.506916 | 358.7619 | 363.94589 | -4.1774683
181.1048 | -3.4281342 | -4.1015229 | -0.0070859063 | 0 | 0 | -0.0015988121 | -11.833719 | 6.5072603 | 358.7619 | 363.9458 | -4.1781249
181.10482 | -3.4281344 | -4.0883164 | -0.0072519947 | 0 | 0 | -0.0016062167 | -11.832068 | 6.5072827 | 358.7619 | 363.94571 | -4.1767535
181.10484 | -3.4281347 | -4.0937948 | -0.010908426 | 0 | 0 | -0.0016066966 | -11.831961 | 6.5094166 | 358.7619 | 363.94562 | -4.1780629
181.10486 | -3.4281347 | -4.0876713 | -0.0032366132 | 0 | 0 | -0.0016067242 | -11.831954 | 6.5096011 | 358.7619 | 363.94553 | -4.1767492
181.10488 | -3.4281352 | -4.080512 | 0.0032411262 | 0 | 0 | -0.0016065503 | -11.831949 | 6.5074801 | 358.7619 | 363.94543 | -4.1787777
181.1049 | -3.4281354 | -4.0997672 | -0.0071054348 | 0 | 0 | 0.00027664227 | -11.774644 | 6.5030317 | 358.7619 | 363.94534 | -4.1768112
181.10492 | -3.4281356 | -4.0815802 | -0.015271678 | 0 | 0 | 0.00043940204 | -11.769692 | 6.5047841 | 358.7619 | 363.94525 | -4.1780663
181.10494 | -3.4281361 | -4.0799713 | -0.0079709617 | 0 | 0 | 0.00044995223 | -11.769371 | 6.5070758 | 358.7619 | 363.94516 | -4.1781788
181.10496 | -3.4281363 | -4.0666237 | -0.0051472229 | 0 | 0 | 0.00045056012 | -11.769352 | 6.5072703 | 358.7619 | 363.94507 | -4.1781859
181.10498 | -3.4281366 | -4.072094 | -0.011451659 | 0 | 0 | 0.00045043349 | -11.769349 | 6.5051513 | 358.7619 | 363.94498 | -4.1781864
181.105 | -3.4281368 | -4.0659699 | -0.0083699729 | 0 | 0 | -0.0012614825 | -11.750248 | 6.5070996 | 358.7619 | 363.94489 | -4.1781864
181.10502 | -3.4281373 | -4.0654297 | 0.0035253384 | 0 | 0 | -0.0014094395 | -11.748597 | 6.5051403 | 358.7619 | 363.94479 | -4.1781864
181.10504 | -3.4281375 | -4.0587735 | -0.0012622129 | 0 | 0 | -0.0014190301 | -11.74849 | 6.509232 | 358.7619 | 363.9447 | -4.1789017
181.10506 | -3.4281375 | -4.058197 | -0.012589552 | 0 | 0 | -0.0014195828 | -11.748483 | 6.5074563 | 358.7619 | 363.94461 | -4.1782479
181.10508 | -3.428138 | -4.0382962 | -0.012832609 | 0 | 0 | -0.0014196205 | -11.748474 | 6.5072956 | 358.7619 | 363.94452 | -4.1781907
181.1051 | -3.4281383 | -4.0431986 | -0.0055722115 | 0 | 0 | -0.0015052246 | -11.652966 | 6.5051527 | 358.7619 | 363.94443 | -4.1781864
181.10512 | -3.4281385 | -4.0436597 | -0.0093006855 | 0 | 0 | -0.001512623 | -11.644713 | 6.5028353 | 358.7619 | 363.94434 | -4.1781864
181.10514 | -3.4281387 | -4.0436888 | -0.011814436 | 0 | 0 | -0.0015131027 | -11.644177 | 6.5026388 | 358.7619 | 363.94424 | -4.1781864
181.10516 | -3.4281392 | -4.030447 | -0.001132195 | 0 | 0 | -0.0015131303 | -11.644146 | 6.5026255 | 358.7619 | 363.94415 | -4.1781864
181.10518 | -3.4281394 | -4.0226803 | 0.0026992292 | 0 | 0 | -0.0015129723 | -11.644141 | 6.5047579 | 358.7619 | 363.94406 | -4.1774716
181.1052 | -3.4281397 | -4.0154109 | -0.0071560633 | 0 | 0 | 0.00019902085 | -11.605939 | 6.5049424 | 358.7619 | 363.94397 | -4.1781254
181.10522 | -3.4281402 | -4.0015559 | -0.01382318 | 0 | 0 | 0.00034698442 | -11.602636 | 6.5049548 | 358.7619 | 363.94388 | -4.1796122
181.10524 | -3.4281404 | -4.0136147 | -0.0071193553 | 0 | 0 | 0.00035657553 | -11.602422 | 6.5092196 | 358.7619 | 363.94379 | -4.1783099
181.10526 | -3.4281404 | -4.0146813 | -0.005076258 | 0 | 0 | 0.00035712816 | -11.60241 | 6.5074558 | 358.7619 | 363.9437 | -4.1781945
181.10528 | -3.4281406 | -4.0015082 | -0.010720659 | 0 | 0 | 0.00035701451 | -11.602404 | 6.5072956 | 358.7619 | 363.9436 | -4.179616
181.1053 | -3.4281411 | -4.0003667 | -0.0068543516 | 0 | 0 | -0.0011836531 | -11.5451 | 6.5051527 | 358.7619 | 363.94351 | -4.1797395
181.10532 | -3.4281414 | -3.9936717 | 0.0029285084 | 0 | 0 | -0.0013168094 | -11.540148 | 6.5049672 | 358.7619 | 363.94342 | -4.1783185
181.10534 | -3.4281416 | -3.9930928 | -0.0027684844 | 0 | 0 | -0.0013254406 | -11.539827 | 6.5028229 | 358.7619 | 363.94333 | -4.1796241
181.10536 | -3.4281421 | -3.9665701 | -0.013444874 | 0 | 0 | -0.001325938 | -11.539808 | 6.5026379 | 358.7619 | 363.94324 | -4.1783104
181.10538 | -3.4281423 | -3.9775217 | -0.012178252 | 0 | 0 | -0.001325973 | -11.539802 | 6.5047588 | 358.7619 | 363.94315 | -4.1781945
181.1054 | -3.4281425 | -3.9718966 | -0.0055141938 | 0 | 0 | -0.0014116958 | -11.482497 | 6.5092063 | 358.7619 | 363.94305 | -4.1781869
181.10542 | -3.4281428 | -3.9780111 | -0.010749468 | 0 | 0 | -0.0014191046 | -11.477545 | 6.5010576 | 358.7619 | 363.94296 | -4.179616
181.10544 | -3.4281433 | -3.9719276 | -0.011213439 | 0 | 0 | -0.001419585 | -11.477224 | 6.5046096 | 358.7619 | 363.94287 | -4.1797395
181.10546 | -3.4281433 | -3.9647689 | -0.0010775463 | 0 | 0 | -0.0014196126 | -11.477205 | 6.5049329 | 358.7619 | 363.94278 | -4.1783185
181.10548 | -3.4281435 | -3.9641612 | 0.0027028301 | 0 | 0 | -0.0014194626 | -11.4772 | 6.5092177 | 358.7619 | 363.94269 | -4.178195
181.1055 | -3.428144 | -3.9575021 | -0.0071559222 | 0 | 0 | 0.00020692803 | -11.438999 | 6.5053234 | 358.7619 | 363.9426 | -4.1781869
181.10552 | -3.4281442 | -3.9767923 | -0.014549498 | 0 | 0 | 0.00034749319 | -11.435696 | 6.5049787 | 358.7619 | 363.9425 | -4.1781864
181.10554 | -3.4281445 | -3.9784706 | -0.0071823322 | 0 | 0 | 0.00035660475 | -11.435482 | 6.5028238 | 358.7619 | 363.94241 | -4.1781864
181.10556 | -3.4281447 | -3.9653375 | -0.0072584571 | 0 | 0 | 0.00035712973 | -11.43547 | 6.5069027 | 358.7619 | 363.94232 | -4.179616
181.10558 | -3.4281452 | -3.9708204 | -0.010909077 | 0 | 0 | 0.00035701459 | -11.435471 | 6.5051274 | 358.7619 | 363.94223 | -4.1790247
181.1056 | -3.4281454 | -3.9646976 | -0.0061409562 | 0 | 0 | -0.0011836531 | -11.454572 | 6.5113635 | 358.7619 | 363.94214 | -4.1789713
181.10562 | -3.4281456 | -3.9707794 | 0.0044431603 | 0 | 0 | -0.0013168094 | -11.456223 | 6.5055089 | 358.7619 | 363.94205 | -4.1789675
181.10564 | -3.4281459 | -3.9646947 | -0.0026389763 | 0 | 0 | -0.0013254406 | -11.45633 | 6.5092559 | 358.7619 | 363.94196 | -4.1789675
181.10566 | -3.4281461 | -3.9641593 | -0.014162629 | 0 | 0 | -0.001325938 | -11.456337 | 6.5074577 | 358.7619 | 363.94186 | -4.1782522
181.10568 | -3.4281464 | -3.9839876 | -0.010061496 | 0 | 0 | -0.001325949 | -11.456341 | 6.5094275 | 358.7619 | 363.94177 | -4.1781907
181.1057 | -3.4281466 | -3.9724596 | -0.0046035852 | 0 | 0 | -0.0011546538 | -11.494542 | 6.5053368 | 358.7619 | 363.94168 | -4.179616
181.10572 | -3.4281471 | -3.9714279 | -0.010674651 | 0 | 0 | -0.0011398492 | -11.497844 | 6.5049796 | 358.7619 | 363.94159 | -4.1790247
181.10574 | -3.4281473 | -3.9912226 | -0.010482147 | 0 | 0 | -0.0011388896 | -11.498058 | 6.5049567 | 358.7619 | 363.9415 | -4.1796856
181.10576 | -3.4281476 | -3.973073 | 0.0011636298 | 0 | 0 | -0.0011388343 | -11.49807 | 6.5092192 | 358.7619 | 363.94141 | -4.1797438
181.10578 | -3.428148 | -3.9913309 | 0.002895097 | 0 | 0 | -0.0011387037 | -11.498073 | 6.5053244 | 358.7619 | 363.94131 | -4.1783185
181.1058 | -3.4281483 | -3.9797001 | -0.0078696767 | 0 | 0 | 0.00023066909 | -11.517174 | 6.5156407 | 358.7619 | 363.94122 | -4.178195
181.10582 | -3.4281485 | -3.9852839 | -0.013158835 | 0 | 0 | 0.00034902079 | -11.518825 | 6.505878 | 358.7619 | 363.94113 | -4.1781869
181.10584 | -3.4281487 | -4.0056534 | -0.0063352035 | 0 | 0 | 0.00035669241 | -11.518932 | 6.5050149 | 358.7619 | 363.94104 | -4.1781864
181.10586 | -3.428149 | -4.0140247 | -0.0057360483 | 0 | 0 | 0.00035713447 | -11.518939 | 6.5028253 | 358.7619 | 363.94095 | -4.1781864
181.10588 | -3.4281492 | -4.0147104 | -0.010778809 | 0 | 0 | 0.00035701483 | -11.518944 | 6.5047703 | 358.7619 | 363.94086 | -4.1781864
181.1059 | -3.4281495 | -4.0147529 | -0.0032280392 | 0 | 0 | -0.0011836531 | -11.576249 | 6.5049429 | 358.7619 | 363.94077 | -4.1781864
181.10592 | -3.4281499 | -4.001514 | 0.0054209279 | 0 | 0 | -0.0013168094 | -11.581201 | 6.5049543 | 358.7619 | 363.94067 | -4.1774716
181.10594 | -3.4281502 | -4.0136123 | -0.0032861636 | 0 | 0 | -0.0013254406 | -11.581522 | 6.5028219 | 358.7619 | 363.94058 | -4.1781254
181.10596 | -3.4281504 | -4.0146832 | -0.013494 | 0 | 0 | -0.001325938 | -11.581541 | 6.5047703 | 358.7619 | 363.94049 | -4.1781826
181.10598 | -3.4281507 | -4.0213742 | -0.009276961 | 0 | 0 | -0.0013259409 | -11.581544 | 6.5070748 | 358.7619 | 363.9404 | -4.179616
181.106 | -3.4281511 | -4.0219517 | -0.003810707 | 0 | 0 | -0.001069071 | -11.600644 | 6.5094028 | 358.7619 | 363.94031 | -4.1790247
181.10602 | -3.4281514 | -4.0352325 | -0.010607386 | 0 | 0 | -0.0010468705 | -11.602295 | 6.5032024 | 358.7619 | 363.94022 | -4.1782565
181.10604 | -3.4281516 | -4.0363808 | -0.0082995677 | 0 | 0 | -0.0010454314 | -11.602402 | 6.5047951 | 358.7619 | 363.94012 | -4.1781907
181.10606 | -3.4281518 | -4.0496979 | 0.0028039301 | 0 | 0 | -0.0010453484 | -11.602409 | 6.5049448 | 358.7619 | 363.94003 | -4.1781864
181.10608 | -3.4281521 | -4.050848 | 0.0030327211 | 0 | 0 | -0.0010452244 | -11.602416 | 6.5070858 | 358.7619 | 363.93994 | -4.1781864
181.1061 | -3.4281523 | -4.0641646 | -0.0085862465 | 0 | 0 | 0.00023857372 | -11.678823 | 6.5030069 | 358.7619 | 363.93982 | -4.1781864
181.10612 | -3.4281526 | -4.0586939 | -0.012494633 | 0 | 0 | 0.00034952941 | -11.685426 | 6.5069141 | 358.7619 | 363.93973 | -4.1781864
181.10614 | -3.428153 | -4.0780597 | -0.0055501382 | 0 | 0 | 0.00035672163 | -11.685854 | 6.5029955 | 358.7619 | 363.93964 | -4.1781864
181.10616 | -3.4281533 | -4.0665011 | -0.0056694369 | 0 | 0 | 0.00035713604 | -11.685879 | 6.5069137 | 358.7619 | 363.93954 | -4.1767573
181.10618 | -3.4281535 | -4.0720873 | -0.010774451 | 0 | 0 | 0.00035701491 | -11.685885 | 6.5029955 | 358.7619 | 363.93945 | -4.1780629
181.1062 | -3.428154 | -4.0725927 | -0.0025015324 | 0 | 0 | -0.001183653 | -11.74319 | 6.5069141 | 358.7619 | 363.93936 | -4.1767492
181.10622 | -3.4281542 | -4.0792484 | 0.0047572535 | 0 | 0 | -0.0013168094 | -11.748142 | 6.5051274 | 358.7619 | 363.93927 | -4.1759191
181.10624 | -3.4281545 | -4.0930657 | -0.0047974559 | 0 | 0 | -0.0013254406 | -11.748463 | 6.5070982 | 358.7619 | 363.93918 | -4.1779933
181.10626 | -3.4281545 | -4.0942483 | -0.012896989 | 0 | 0 | -0.001325938 | -11.748482 | 6.5051398 | 358.7619 | 363.93909 | -4.178174
181.10628 | -3.4281549 | -4.100945 | -0.0084962202 | 0 | 0 | -0.001325933 | -11.74849 | 6.5049667 | 358.7619 | 363.939 | -4.1781859
181.1063 | -3.4281552 | -4.094902 | -0.0037443445 | 0 | 0 | -0.0009833693 | -11.824897 | 6.5028234 | 358.7619 | 363.9389 | -4.1767573
181.10632 | -3.4281554 | -4.1076093 | -0.010603041 | 0 | 0 | -0.00095376233 | -11.8315 | 6.5069027 | 358.7619 | 363.93881 | -4.1780629
181.10634 | -3.4281559 | -4.102098 | -0.007572995 | 0 | 0 | -0.00095184316 | -11.831928 | 6.5072589 | 358.7619 | 363.93872 | -4.177464
181.10636 | -3.4281561 | -4.1082211 | 0.0028665832 | 0 | 0 | -0.00095173257 | -11.831953 | 6.5030179 | 358.7619 | 363.93863 | -4.1781244
181.10638 | -3.4281564 | -4.1220036 | 0.0015839328 | 0 | 0 | -0.00095163099 | -11.831959 | 6.5026512 | 358.7619 | 363.93854 | -4.1781826
181.1064 | -3.4281566 | -4.1298051 | -0.010890475 | 0 | 0 | 7.5398813e-05 | -11.889265 | 6.5090237 | 358.7619 | 363.93845 | -4.1767569
181.10642 | -3.4281571 | -4.1370749 | -0.011965675 | 0 | 0 | 0.00016416261 | -11.894217 | 6.5031781 | 358.7619 | 363.93835 | -4.1766338
181.10644 | -3.4281573 | -4.1310644 | -0.0062266425 | 0 | 0 | 0.00016991635 | -11.894538 | 6.5026612 | 358.7619 | 363.93826 | -4.1780548
181.10646 | -3.4281573 | -4.1040473 | -0.007907005 | 0 | 0 | 0.00017024788 | -11.894557 | 6.5068927 | 358.7619 | 363.93817 | -4.1781783
181.10648 | -3.4281578 | -4.1215892 | -0.010966576 | 0 | 0 | 0.00017013821 | -11.894558 | 6.505126 | 358.7619 | 363.93808 | -4.1781859
181.1065 | -3.428158 | -4.1297765 | -0.0025140268 | 0 | 0 | -0.0011994553 | -11.894558 | 6.500701 | 358.7619 | 363.93799 | -4.1767573
181.10652 | -3.4281583 | -4.1238303 | 0.0040301434 | 0 | 0 | -0.0013178262 | -11.894558 | 6.5067191 | 358.7619 | 363.9379 | -4.1780629
181.10654 | -3.4281585 | -4.1299219 | -0.005585744 | 0 | 0 | -0.001325499 | -11.894558 | 6.5072479 | 358.7619 | 363.93781 | -4.1781788
181.10656 | -3.428159 | -4.1304603 | -0.012963694 | 0 | 0 | -0.0013259411 | -11.894558 | 6.5051494 | 358.7619 | 363.93771 | -4.1767569
181.10658 | -3.4281592 | -4.1371169 | -0.00777419 | 0 | 0 | -0.0013259251 | -11.894562 | 6.5028353 | 358.7619 | 363.93762 | -4.1766338
181.1066 | -3.4281595 | -4.1310692 | -0.0036818839 | 0 | 0 | -0.00089773745 | -11.932763 | 6.5069027 | 358.7619 | 363.93753 | -4.1766257
181.10662 | -3.42816 | -4.1239133 | -0.011325245 | 0 | 0 | -0.00086073013 | -11.936065 | 6.5029945 | 358.7619 | 363.93744 | -4.1773405
181.10664 | -3.42816 | -4.1299267 | -0.0069092084 | 0 | 0 | -0.00085833133 | -11.936279 | 6.5026488 | 358.7619 | 363.93735 | -4.1781163
181.10666 | -3.4281602 | -4.1172166 | 0.0029252341 | 0 | 0 | -0.00085819303 | -11.936291 | 6.5026269 | 358.7619 | 363.93726 | -4.1781826
181.10668 | -3.4281604 | -4.1161079 | 0.00086130551 | 0 | 0 | -0.00085810589 | -11.936287 | 6.5090227 | 358.7619 | 363.93716 | -4.179616
181.1067 | -3.4281609 | -4.1292763 | -0.012404697 | 0 | 0 | -2.2476058e-06 | -11.878983 | 6.5095754 | 358.7619 | 363.93707 | -4.1797395
181.10672 | -3.4281611 | -4.1039319 | -0.010642419 | 0 | 0 | 7.1722185e-05 | -11.874031 | 6.5074782 | 358.7619 | 363.93698 | -4.1783185
181.10674 | -3.4281614 | -4.1149597 | -0.0046568057 | 0 | 0 | 7.6516975e-05 | -11.87371 | 6.5030322 | 358.7619 | 363.93689 | -4.178195
181.10676 | -3.4281616 | -4.1159596 | -0.0077737989 | 0 | 0 | 7.6793236e-05 | -11.873691 | 6.506916 | 358.7619 | 363.9368 | -4.1781869
181.10678 | -3.4281621 | -4.1160259 | -0.010957859 | 0 | 0 | 7.6688564e-05 | -11.87369 | 6.5051274 | 358.7619 | 363.93671 | -4.1781864
181.1068 | -3.4281623 | -4.1160293 | -0.0010609463 | 0 | 0 | -0.0012073575 | -11.87369 | 6.5049663 | 358.7619 | 363.93661 | -4.179616
181.10682 | -3.4281626 | -4.1094065 | 0.0034293917 | 0 | 0 | -0.0013183346 | -11.87369 | 6.5028229 | 358.7619 | 363.93652 | -4.1783104
181.10684 | -3.4281628 | -4.0955911 | -0.0056403796 | 0 | 0 | -0.0013255283 | -11.87369 | 6.5026379 | 358.7619 | 363.93643 | -4.1781945
181.10686 | -3.4281631 | -4.0944095 | -0.012967226 | 0 | 0 | -0.0013259427 | -11.87369 | 6.5004935 | 358.7619 | 363.93634 | -4.1781869
181.10688 | -3.4281633 | -4.0943332 | -0.0070483424 | 0 | 0 | -0.0013259172 | -11.873685 | 6.5003085 | 358.7619 | 363.93625 | -4.1781864
181.1069 | -3.4281635 | -4.0943289 | -0.0065235775 | 0 | 0 | -0.00081204943 | -11.816379 | 6.5045614 | 358.7619 | 363.93616 | -4.1781864
181.10692 | -3.428164 | -4.0943298 | -0.011572135 | 0 | 0 | -0.00076763699 | -11.811427 | 6.5027971 | 358.7619 | 363.93607 | -4.1781864
181.10694 | -3.4281642 | -4.1075721 | -0.0061997031 | 0 | 0 | -0.00076475815 | -11.811106 | 6.5026364 | 358.7619 | 363.93597 | -4.1781864
181.10696 | -3.4281645 | -4.0954709 | 0.0037131349 | 0 | 0 | -0.00076459232 | -11.811087 | 6.4983616 | 358.7619 | 363.93588 | -4.1781864
181.10698 | -3.428165 | -4.0745358 | -0.0012501027 | 0 | 0 | -0.00076453545 | -11.811081 | 6.5022559 | 358.7619 | 363.93579 | -4.1781864
181.107 | -3.4281652 | -4.0727496 | -0.013314906 | 0 | 0 | -0.00025104181 | -11.753776 | 6.4962039 | 358.7619 | 363.9357 | -4.1781864
181.10702 | -3.4281654 | -4.0726342 | -0.0099908886 | 0 | 0 | -0.00020666175 | -11.748824 | 6.5020709 | 358.7619 | 363.93561 | -4.1774716
181.10704 | -3.4281657 | -4.0726261 | -0.0053252527 | 0 | 0 | -0.00020378499 | -11.748503 | 6.5025892 | 358.7619 | 363.93552 | -4.1781254
181.10706 | -3.4281659 | -4.0593843 | -0.0092844442 | 0 | 0 | -0.00020361923 | -11.748484 | 6.5026231 | 358.7619 | 363.93542 | -4.1781826
181.10708 | -3.4281662 | -4.0714827 | -0.0096344622 | 0 | 0 | -0.00020369001 | -11.748483 | 6.5026245 | 358.7619 | 363.93533 | -4.1789007
181.1071 | -3.4281664 | -4.0725532 | -0.00021827806 | 0 | 0 | -0.0010597553 | -11.748483 | 6.4962273 | 358.7619 | 363.93524 | -4.1782479
181.10712 | -3.4281669 | -4.0726213 | 0.003499615 | 0 | 0 | -0.0011337431 | -11.748483 | 6.4914098 | 358.7619 | 363.93515 | -4.1781907
181.10714 | -3.4281671 | -4.059382 | -0.0070885955 | 0 | 0 | -0.0011385391 | -11.748483 | 6.501667 | 358.7619 | 363.93506 | -4.1781864
181.10716 | -3.4281673 | -4.0516171 | -0.013818845 | 0 | 0 | -0.0011388154 | -11.748483 | 6.4940329 | 358.7619 | 363.93497 | -4.1781864
181.10718 | -3.4281676 | -4.0642123 | -0.0071192421 | 0 | 0 | -0.0011387984 | -11.748481 | 6.4912219 | 358.7619 | 363.93488 | -4.1781864
181.1072 | -3.4281681 | -4.0520735 | -0.0065281149 | 0 | 0 | -0.00079622661 | -11.72938 | 6.4952583 | 358.7619 | 363.93478 | -4.179616
181.10722 | -3.4281683 | -4.057622 | -0.011572326 | 0 | 0 | -0.00076661893 | -11.727729 | 6.5020089 | 358.7619 | 363.93469 | -4.1790247
181.10724 | -3.4281685 | -4.0515018 | -0.0054733893 | 0 | 0 | -0.00076469971 | -11.727622 | 6.4961877 | 358.7619 | 363.9346 | -4.1782565
181.10726 | -3.4281688 | -4.0443401 | 0.0037757056 | 0 | 0 | -0.00076458912 | -11.727615 | 6.4935398 | 358.7619 | 363.93451 | -4.1781907
181.10728 | -3.428169 | -4.030488 | -0.0034241632 | 0 | 0 | -0.00076455926 | -11.727606 | 6.4954534 | 358.7619 | 363.93442 | -4.1781864
181.1073 | -3.4281693 | -4.0160618 | -0.01350299 | 0 | 0 | -0.0005078126 | -11.632099 | 6.4913588 | 358.7619 | 363.93433 | -4.1781864
181.10732 | -3.4281695 | -4.021462 | -0.010729474 | 0 | 0 | -0.00048562262 | -11.623845 | 6.4888697 | 358.7619 | 363.93423 | -4.179616
181.10734 | -3.42817 | -4.0219555 | -0.006115193 | 0 | 0 | -0.00048418427 | -11.623309 | 6.4950595 | 358.7619 | 363.93414 | -4.1783104
181.10736 | -3.4281702 | -4.015367 | -0.010804048 | 0 | 0 | -0.00048410142 | -11.623278 | 6.491334 | 358.7619 | 363.93405 | -4.1781945
181.10738 | -3.4281704 | -4.0214162 | -0.01049051 | 0 | 0 | -0.0004841607 | -11.623275 | 6.4888682 | 358.7619 | 363.93396 | -4.1781869
181.1074 | -3.4281709 | -4.0020866 | 0.0011631486 | 0 | 0 | -0.001169124 | -11.604174 | 6.4929261 | 358.7619 | 363.93387 | -4.1781864
181.10742 | -3.4281712 | -4.0004058 | 0.0028948679 | 0 | 0 | -0.0012283237 | -11.602523 | 6.4890165 | 358.7619 | 363.93378 | -4.1781864
181.10744 | -3.4281714 | -4.0069175 | -0.010047875 | 0 | 0 | -0.0012321611 | -11.602416 | 6.4908042 | 358.7619 | 363.93369 | -4.1781864
181.10746 | -3.4281714 | -4.0008612 | -0.014073547 | 0 | 0 | -0.0012323823 | -11.602409 | 6.488833 | 358.7619 | 363.93359 | -4.1781864
181.10748 | -3.4281719 | -3.9937041 | -0.0078621181 | 0 | 0 | -0.0012323622 | -11.602402 | 6.4865274 | 358.7619 | 363.9335 | -4.1781864
181.1075 | -3.4281721 | -3.9930968 | -0.0073181666 | 0 | 0 | -0.00088982575 | -11.525996 | 6.4863315 | 358.7619 | 363.93341 | -4.1781864
181.10752 | -3.4281723 | -3.993057 | -0.011639222 | 0 | 0 | -0.00086022104 | -11.519393 | 6.4884505 | 358.7619 | 363.93332 | -4.1781864
181.10754 | -3.4281728 | -3.986434 | -0.0054777632 | 0 | 0 | -0.00085830205 | -11.518965 | 6.4843698 | 358.7619 | 363.93323 | -4.1789017
181.10756 | -3.4281731 | -3.9924839 | 0.003049064 | 0 | 0 | -0.00085819146 | -11.51894 | 6.4840131 | 358.7619 | 363.93314 | -4.1782479
181.10758 | -3.4281733 | -3.9996393 | -0.0042133457 | 0 | 0 | -0.0008581616 | -11.518941 | 6.4839897 | 358.7619 | 363.93304 | -4.1789055
181.1076 | -3.4281735 | -3.9870038 | -0.01429623 | 0 | 0 | -0.00060133112 | -11.538042 | 6.4839883 | 358.7619 | 363.93295 | -4.1782484
181.10762 | -3.428174 | -3.9925199 | -0.011522947 | 0 | 0 | -0.00057913392 | -11.539693 | 6.4818559 | 358.7619 | 363.93286 | -4.1781907
181.10764 | -3.4281743 | -3.993021 | -0.0069078938 | 0 | 0 | -0.00057769509 | -11.5398 | 6.4816713 | 358.7619 | 363.93277 | -4.1781864
181.10766 | -3.4281743 | -3.9996738 | -0.012322868 | 0 | 0 | -0.00057761214 | -11.539807 | 6.4837918 | 358.7619 | 363.93268 | -4.1781864
181.10768 | -3.4281747 | -3.9803839 | -0.010620229 | 0 | 0 | -0.00057766348 | -11.539802 | 6.4839754 | 358.7619 | 363.93259 | -4.1781864
181.1077 | -3.428175 | -3.9853263 | 0.001880892 | 0 | 0 | -0.0011770305 | -11.482497 | 6.479723 | 358.7619 | 363.9325 | -4.1781864
181.10772 | -3.4281752 | -3.9924109 | 0.00077811064 | 0 | 0 | -0.0012288325 | -11.477545 | 6.4793544 | 358.7619 | 363.9324 | -4.1781864
181.10774 | -3.4281754 | -3.9930141 | -0.010958484 | 0 | 0 | -0.0012321903 | -11.477224 | 6.4708004 | 358.7619 | 363.93231 | -4.1781864
181.10776 | -3.4281759 | -3.9930532 | -0.014148228 | 0 | 0 | -0.0012323838 | -11.477205 | 6.4700618 | 358.7619 | 363.93222 | -4.1781864
181.10778 | -3.4281762 | -3.9930546 | -0.0071405508 | 0 | 0 | -0.0012323543 | -11.477208 | 6.4742789 | 358.7619 | 363.93213 | -4.1781864
181.1078 | -3.4281764 | -3.9864347 | -0.0072556627 | 0 | 0 | -0.00080413773 | -11.515409 | 6.4746447 | 358.7619 | 363.93204 | -4.1781864
181.10782 | -3.4281769 | -4.0057282 | -0.011635032 | 0 | 0 | -0.00076712796 | -11.518712 | 6.4704032 | 358.7619 | 363.93195 | -4.1781864
181.10784 | -3.4281769 | -4.0140285 | -0.0040248744 | 0 | 0 | -0.00076472899 | -11.518926 | 6.4700365 | 358.7619 | 363.93185 | -4.1781864
181.10786 | -3.4281771 | -4.0080891 | 0.0031744228 | 0 | 0 | -0.00076459069 | -11.518938 | 6.4700122 | 358.7619 | 363.93176 | -4.1767573
181.10788 | -3.4281774 | -4.0141802 | -0.0063834055 | 0 | 0 | -0.00076459121 | -11.518944 | 6.4721437 | 358.7619 | 363.93167 | -4.1780629
181.1079 | -3.4281778 | -3.9948542 | -0.01520935 | 0 | 0 | -0.00085027085 | -11.576249 | 6.4723272 | 358.7619 | 363.93158 | -4.1781788
181.10792 | -3.4281781 | -4.0064158 | -0.010145104 | 0 | 0 | -0.00085767597 | -11.581201 | 6.4659419 | 358.7619 | 363.93149 | -4.1781859
181.10794 | -3.4281783 | -4.0074515 | -0.0060616354 | 0 | 0 | -0.00085815595 | -11.581522 | 6.4675226 | 358.7619 | 363.9314 | -4.1781864
181.10796 | -3.4281788 | -4.0141416 | -0.012252098 | 0 | 0 | -0.0008581836 | -11.581541 | 6.465538 | 358.7619 | 363.9313 | -4.1781864
181.10798 | -3.428179 | -4.0213389 | -0.0084374454 | 0 | 0 | -0.00085819309 | -11.581544 | 6.465364 | 358.7619 | 363.93121 | -4.1781864
181.108 | -3.4281793 | -4.0219498 | 0.0035211362 | 0 | 0 | -0.00094381708 | -11.600644 | 6.4653521 | 358.7619 | 363.93112 | -4.1767578
181.10802 | -3.4281795 | -4.0352325 | 0.0001903958 | 0 | 0 | -0.00095121737 | -11.602295 | 6.4632192 | 358.7619 | 363.93103 | -4.1794925
181.10804 | -3.4281797 | -4.0363789 | -0.010285885 | 0 | 0 | -0.00095169706 | -11.602402 | 6.4609022 | 358.7619 | 363.93094 | -4.1783023
181.10806 | -3.42818 | -4.0298319 | -0.012636289 | 0 | 0 | -0.00095172471 | -11.602409 | 6.4628382 | 358.7619 | 363.93085 | -4.178194
181.10808 | -3.4281802 | -4.0358858 | -0.0062857317 | 0 | 0 | -0.0009517023 | -11.602413 | 6.458745 | 358.7619 | 363.93076 | -4.1767573
181.1081 | -3.4281807 | -4.0364223 | -0.0079107927 | 0 | 0 | -0.00069491443 | -11.640615 | 6.4605203 | 358.7619 | 363.93063 | -4.1780629
181.10812 | -3.4281809 | -4.0497007 | -0.01024047 | 0 | 0 | -0.0006727209 | -11.643918 | 6.4564166 | 358.7619 | 363.93054 | -4.1781788
181.10814 | -3.4281812 | -4.0574698 | -0.0024512641 | 0 | 0 | -0.00067128229 | -11.644132 | 6.4603229 | 358.7619 | 363.93045 | -4.1774716
181.10816 | -3.4281814 | -4.0647378 | 0.0040341439 | 0 | 0 | -0.00067119941 | -11.644144 | 6.4542708 | 358.7619 | 363.93036 | -4.1781254
181.10818 | -3.4281819 | -4.0653515 | -0.0063119046 | 0 | 0 | -0.00067121087 | -11.644152 | 6.4537396 | 358.7619 | 363.93027 | -4.1767535
181.1082 | -3.4281821 | -4.0653915 | -0.013752784 | 0 | 0 | -0.00084237463 | -11.720558 | 6.4473085 | 358.7619 | 363.93018 | -4.1780629
181.10822 | -3.4281824 | -4.0720158 | -0.0078411689 | 0 | 0 | -0.00085716788 | -11.727161 | 6.4531503 | 358.7619 | 363.93008 | -4.1767492
181.10824 | -3.4281826 | -4.0792093 | -0.0051388424 | 0 | 0 | -0.00085812679 | -11.727589 | 6.4494033 | 358.7619 | 363.92999 | -4.1780629
181.10826 | -3.4281828 | -4.0731997 | -0.011451109 | 0 | 0 | -0.00085818203 | -11.727614 | 6.4469352 | 358.7619 | 363.9299 | -4.1781788
181.10828 | -3.4281831 | -4.0991516 | -0.0076435511 | 0 | 0 | -0.00085818506 | -11.727624 | 6.4467292 | 358.7619 | 363.92981 | -4.1781859
181.1083 | -3.4281833 | -4.0881643 | 0.0043145772 | 0 | 0 | -0.00085818517 | -11.823132 | 6.4467154 | 358.7619 | 363.92972 | -4.1781864
181.10832 | -3.4281838 | -4.100409 | 0.0002573533 | 0 | 0 | -0.00085818517 | -11.831386 | 6.4445829 | 358.7619 | 363.92963 | -4.1781864
181.10834 | -3.428184 | -4.1081095 | -0.0117331 | 0 | 0 | -0.00085818517 | -11.831922 | 6.4486623 | 358.7619 | 363.92953 | -4.1781864
181.10836 | -3.4281843 | -4.1021304 | -0.0098568574 | 0 | 0 | -0.00085818517 | -11.831953 | 6.4362245 | 358.7619 | 363.92944 | -4.1767573
181.10838 | -3.4281847 | -4.1082215 | -0.0038639121 | 0 | 0 | -0.0008581453 | -11.831956 | 6.4415398 | 358.7619 | 363.92935 | -4.1773491
181.1084 | -3.428185 | -4.1087584 | -0.0084329927 | 0 | 0 | -0.00043006675 | -11.851057 | 6.4398899 | 358.7619 | 363.92926 | -4.1781168
181.10842 | -3.4281852 | -4.1087937 | -0.010289856 | 0 | 0 | -0.00039306888 | -11.852708 | 6.4418693 | 358.7619 | 363.92917 | -4.1781826
181.10844 | -3.4281855 | -4.1021738 | 0.00044987648 | 0 | 0 | -0.0003906707 | -11.852815 | 6.4356461 | 358.7619 | 363.92908 | -4.1781864
181.10846 | -3.4281857 | -4.1082249 | 0.0042851106 | 0 | 0 | -0.00039053248 | -11.852822 | 6.4372368 | 358.7619 | 363.92899 | -4.1781864
181.10848 | -3.4281859 | -4.1220021 | -0.0048437729 | 0 | 0 | -0.00039054896 | -11.852826 | 6.4352531 | 358.7619 | 363.92889 | -4.1781864
181.1085 | -3.4281862 | -4.1099391 | -0.012899974 | 0 | 0 | -0.00064746325 | -11.891028 | 6.4329462 | 358.7619 | 363.9288 | -4.1767573
181.10852 | -3.4281867 | -4.1154919 | -0.0070438832 | 0 | 0 | -0.00066966767 | -11.894331 | 6.4306188 | 358.7619 | 363.92871 | -4.1780629
181.10854 | -3.4281869 | -4.1093731 | -0.0050714593 | 0 | 0 | -0.00067110703 | -11.894545 | 6.4282889 | 358.7619 | 363.92862 | -4.1781788
181.10856 | -3.4281871 | -4.1154566 | -0.010720182 | 0 | 0 | -0.00067118998 | -11.894557 | 6.428092 | 358.7619 | 363.92853 | -4.1781859
181.10858 | -3.4281874 | -4.1292367 | -0.004676139 | 0 | 0 | -0.00067117851 | -11.89456 | 6.4280787 | 358.7619 | 363.92844 | -4.1789017
181.1086 | -3.4281878 | -4.130415 | 0.0038432903 | 0 | 0 | -0.00049991638 | -11.913659 | 6.4259462 | 358.7619 | 363.92834 | -4.1796775
181.10862 | -3.4281881 | -4.1106267 | -0.00051530951 | 0 | 0 | -0.00048511458 | -11.91531 | 6.4300256 | 358.7619 | 363.92825 | -4.1783142
181.10864 | -3.4281883 | -4.1089144 | -0.012525456 | 0 | 0 | -0.00048415511 | -11.915417 | 6.4197211 | 358.7619 | 363.92816 | -4.1774807
181.10866 | -3.4281883 | -4.1154251 | -0.011376472 | 0 | 0 | -0.00048409982 | -11.915424 | 6.4230871 | 358.7619 | 363.92807 | -4.1781254
181.10868 | -3.4281888 | -4.1159897 | -0.0032684351 | 0 | 0 | -0.0004840809 | -11.91542 | 6.4191327 | 358.7619 | 363.92798 | -4.1774683
181.1087 | -3.428189 | -4.1027837 | -0.0098303445 | 0 | 0 | -0.0003129722 | -11.877219 | 6.4209166 | 358.7619 | 363.92789 | -4.1781249
181.10872 | -3.4281893 | -4.1082621 | -0.0089598121 | 0 | 0 | -0.00029818367 | -11.873917 | 6.4146805 | 358.7619 | 363.9278 | -4.1781826
181.10874 | -3.4281898 | -4.0955172 | 0.0020201497 | 0 | 0 | -0.00029722508 | -11.873703 | 6.4141383 | 358.7619 | 363.9277 | -4.1781864
181.10876 | -3.42819 | -4.0944052 | 0.0051444611 | 0 | 0 | -0.00029716984 | -11.873691 | 6.4141026 | 358.7619 | 363.92761 | -4.1781864
181.10878 | -3.4281902 | -4.0943317 | -0.0069504785 | 0 | 0 | -0.00029722266 | -11.873685 | 6.4141006 | 358.7619 | 363.92752 | -4.1781864
181.1088 | -3.4281905 | -4.0810847 | -0.012357133 | 0 | 0 | -0.00089638133 | -11.816379 | 6.4119682 | 358.7619 | 363.92743 | -4.1781864
181.10882 | -3.4281909 | -4.0799394 | -0.004814852 | 0 | 0 | -0.00094816514 | -11.811427 | 6.4117842 | 358.7619 | 363.92734 | -4.179616
181.10884 | -3.4281909 | -4.0732427 | -0.0041534337 | 0 | 0 | -0.00095152186 | -11.811106 | 6.4096389 | 358.7619 | 363.92725 | -4.1783104
181.10886 | -3.4281912 | -4.0660453 | -0.0099186124 | 0 | 0 | -0.00095171528 | -11.811087 | 6.40519 | 358.7619 | 363.92715 | -4.1781945
181.10888 | -3.4281917 | -4.0720553 | -0.0038821187 | 0 | 0 | -0.00095167785 | -11.811081 | 6.4090734 | 358.7619 | 363.92706 | -4.1781869
181.1089 | -3.4281919 | -4.0527244 | 0.0053629936 | 0 | 0 | -0.00043797589 | -11.753776 | 6.4051523 | 358.7619 | 363.92697 | -4.1781864
181.10892 | -3.4281921 | -4.0576634 | -0.0011117695 | 0 | 0 | -0.00039357782 | -11.748824 | 6.4005413 | 358.7619 | 363.92688 | -4.1781864
181.10894 | -3.4281924 | -4.0515046 | -0.012579574 | 0 | 0 | -0.00039069989 | -11.748503 | 6.4044147 | 358.7619 | 363.92679 | -4.1781864
181.10896 | -3.4281929 | -4.0509605 | -0.0084756687 | 0 | 0 | -0.00039053406 | -11.748484 | 6.3983607 | 358.7619 | 363.9267 | -4.1781864
181.10898 | -3.4281931 | -4.0244403 | -0.0037430932 | 0 | 0 | -0.00039052512 | -11.748471 | 6.3999624 | 358.7619 | 363.92661 | -4.179616
181.109 | -3.4281933 | -4.0353913 | -0.0098767169 | 0 | 0 | -0.00039052466 | -11.61476 | 6.3937154 | 358.7619 | 363.92651 | -4.1790247
181.10902 | -3.4281938 | -4.0231433 | -0.0082365442 | 0 | 0 | -0.00039052463 | -11.603204 | 6.39957 | 358.7619 | 363.92642 | -4.1782565
181.10904 | -3.4281938 | -4.0154433 | 0.0028080805 | 0 | 0 | -0.00039052463 | -11.602455 | 6.4022198 | 358.7619 | 363.92633 | -4.1781907
181.10906 | -3.428194 | -4.0148005 | 0.0037584987 | 0 | 0 | -0.00039052463 | -11.602412 | 6.3960395 | 358.7619 | 363.92624 | -4.179616
181.10908 | -3.4281943 | -4.0147581 | -0.00779799 | 0 | 0 | -0.00039058045 | -11.602407 | 6.3912368 | 358.7619 | 363.92615 | -4.1783104
181.1091 | -3.4281948 | -4.001513 | -0.011702392 | 0 | 0 | -0.00098997669 | -11.583307 | 6.3950963 | 358.7619 | 363.92606 | -4.1781945
181.10912 | -3.428195 | -4.0003672 | -0.0054830704 | 0 | 0 | -0.0010417813 | -11.581656 | 6.3826451 | 358.77808 | 363.93878 | -4.179616
181.10914 | -3.4281952 | -3.9936717 | -0.0049387985 | 0 | 0 | -0.0010451392 | -11.581549 | 6.3858266 | 358.79425 | 363.95151 | -4.1783104
181.10916 | -3.4281957 | -3.993094 | -0.01071136 | 0 | 0 | -0.0010453326 | -11.581542 | 6.3839922 | 358.81039 | 363.96423 | -4.1781945
181.10918 | -3.428196 | -3.9798138 | -0.0017710548 | 0 | 0 | -0.0010452634 | -11.581533 | 6.3838277 | 358.82657 | 363.97696 | -4.179616
181.1092 | -3.4281962 | -3.9852886 | 0.0055467258 | 0 | 0 | -0.00018920448 | -11.486026 | 6.3795514 | 358.84274 | 363.98969 | -4.1783104
181.10922 | -3.4281964 | -3.9857857 | -0.0032779439 | 0 | 0 | -0.0001152173 | -11.477772 | 6.3770494 | 358.85892 | 364.00238 | -4.1796241
181.10924 | -3.4281967 | -3.9791968 | -0.012767136 | 0 | 0 | -0.00011042137 | -11.477236 | 6.3725767 | 358.87506 | 364.01511 | -4.17974
181.10926 | -3.4281969 | -3.9720047 | -0.0084878346 | 0 | 0 | -0.00011014505 | -11.477205 | 6.3743267 | 358.89124 | 364.02783 | -4.1797476
181.10928 | -3.4281971 | -3.9647729 | -0.0037437943 | 0 | 0 | -0.00011015403 | -11.4772 | 6.3702216 | 358.90741 | 364.04056 | -4.178319
181.1093 | -3.4281976 | -3.9575391 | -0.009876688 | 0 | 0 | -0.00036681638 | -11.438999 | 6.3762608 | 358.92358 | 364.05328 | -4.178195
181.10932 | -3.4281979 | -3.9503064 | -0.0075102863 | 0 | 0 | -0.00038899915 | -11.435696 | 6.3746576 | 358.93973 | 364.06601 | -4.179616
181.10934 | -3.4281981 | -3.9563162 | 0.0021451779 | 0 | 0 | -0.00039043702 | -11.435482 | 6.3681111 | 358.9559 | 364.07874 | -4.1783104
181.10936 | -3.4281983 | -3.9568493 | 0.0015214663 | 0 | 0 | -0.00039051988 | -11.43547 | 6.3696799 | 358.97208 | 364.09146 | -4.1796241
181.10938 | -3.4281988 | -3.9568844 | -0.010894528 | 0 | 0 | -0.00039061214 | -11.435467 | 6.3634295 | 358.98825 | 364.10419 | -4.1783104
181.1094 | -3.4281991 | -3.9568865 | -0.011965842 | 0 | 0 | -0.0013326015 | -11.416366 | 6.3586211 | 359.00439 | 364.11691 | -4.1796241
181.10942 | -3.4281993 | -3.9568856 | -0.0055002603 | 0 | 0 | -0.0014140154 | -11.414715 | 6.3539534 | 359.02057 | 364.12964 | -4.1783104
181.10944 | -3.4281995 | -3.9502633 | -0.0071178367 | 0 | 0 | -0.0014192928 | -11.414608 | 6.3578234 | 359.03674 | 364.14236 | -4.1781945
181.10946 | -3.4281998 | -3.9430704 | -0.010173405 | 0 | 0 | -0.0014195968 | -11.414601 | 6.3602991 | 359.05292 | 364.15506 | -4.1789017
181.10948 | -3.4282 | -3.9490824 | -0.0024469486 | 0 | 0 | -0.0014195096 | -11.414599 | 6.3541079 | 359.06906 | 364.16779 | -4.1796775
181.1095 | -3.4282002 | -3.9496162 | 0.0040345271 | 0 | 0 | -0.00030642655 | -11.395498 | 6.353569 | 359.08524 | 364.18051 | -4.1797438
181.10952 | -3.4282007 | -3.9562724 | -0.0048601571 | 0 | 0 | -0.00021022539 | -11.393847 | 6.3535328 | 359.10141 | 364.19324 | -4.1790333
181.10954 | -3.428201 | -3.956846 | -0.014353702 | 0 | 0 | -0.00020398955 | -11.39374 | 6.3492665 | 359.11758 | 364.20596 | -4.1796865
181.10956 | -3.4282012 | -3.9436409 | -0.0086222049 | 0 | 0 | -0.00020363025 | -11.393733 | 6.3488989 | 359.13373 | 364.21869 | -4.1783147
181.10958 | -3.4282017 | -3.9557416 | -0.005931545 | 0 | 0 | -0.00020365071 | -11.393735 | 6.353138 | 359.1499 | 364.23141 | -4.178195
181.1096 | -3.4282019 | -3.9568121 | -0.01151823 | 0 | 0 | -0.00063165906 | -11.412836 | 6.3428431 | 359.16608 | 364.24414 | -4.179616
181.10962 | -3.4282022 | -3.9568839 | -0.0083743306 | 0 | 0 | -0.00066865084 | -11.414487 | 6.3419456 | 359.18225 | 364.25687 | -4.1783104
181.10964 | -3.4282024 | -3.9767516 | 0.0027988318 | 0 | 0 | -0.00067104865 | -11.414594 | 6.3418875 | 359.19843 | 364.26959 | -4.1796241
181.10966 | -3.4282026 | -3.9652259 | -0.0005987417 | 0 | 0 | -0.00067118683 | -11.414601 | 6.3418837 | 359.21457 | 364.28232 | -4.1783104
181.10968 | -3.4282029 | -3.9708152 | -0.013257106 | 0 | 0 | -0.000671282 | -11.414605 | 6.3397503 | 359.23074 | 364.29504 | -4.1796241
181.1097 | -3.4282031 | -3.9779406 | -0.012166075 | 0 | 0 | -0.0016133114 | -11.452807 | 6.3353019 | 359.24692 | 364.30774 | -4.1790252
181.10972 | -3.4282036 | -3.9719262 | -0.005513357 | 0 | 0 | -0.0016947287 | -11.45611 | 6.3349209 | 359.26309 | 364.32047 | -4.1782565
181.10974 | -3.4282038 | -3.9912574 | -0.0092969779 | 0 | 0 | -0.0017000063 | -11.456324 | 6.3348951 | 359.27924 | 364.33319 | -4.1781907
181.10976 | -3.4282041 | -3.9929407 | -0.013266153 | 0 | 0 | -0.0017003104 | -11.456336 | 6.3242321 | 359.29541 | 364.34592 | -4.1789017
181.10978 | -3.4282043 | -4.0062938 | -0.0027103133 | 0 | 0 | -0.0017001993 | -11.456346 | 6.3297086 | 359.31158 | 364.35864 | -4.1782479
181.1098 | -3.4282048 | -4.0140662 | 0.0025655469 | 0 | 0 | -0.00033016183 | -11.551853 | 6.3323331 | 359.32776 | 364.37137 | -4.1796198
181.10982 | -3.428205 | -4.0147128 | -0.0071647381 | 0 | 0 | -0.00021175262 | -11.560107 | 6.3261523 | 359.3439 | 364.38409 | -4.1783104
181.10984 | -3.4282053 | -4.0147543 | -0.014550138 | 0 | 0 | -0.00020407722 | -11.560643 | 6.3213477 | 359.36008 | 364.39682 | -4.1796241
181.10986 | -3.4282055 | -4.0147581 | -0.0086349472 | 0 | 0 | -0.00020363499 | -11.560674 | 6.3188124 | 359.37625 | 364.40955 | -4.17974
181.10988 | -3.4282057 | -4.0280008 | -0.0066578835 | 0 | 0 | -0.00020365893 | -11.56068 | 6.3164692 | 359.39243 | 364.42227 | -4.1783185
181.1099 | -3.428206 | -4.0291452 | -0.013032772 | 0 | 0 | -0.00071715098 | -11.617984 | 6.3184042 | 359.40857 | 364.435 | -4.178195
181.10992 | -3.4282062 | -4.0292215 | -0.00850394 | 0 | 0 | -0.00076153094 | -11.622936 | 6.3164425 | 359.42474 | 364.44769 | -4.179616
181.10994 | -3.4282067 | -4.0490913 | 0.0020647866 | 0 | 0 | -0.00076440762 | -11.623257 | 6.3120046 | 359.44092 | 364.46042 | -4.1783104
181.10996 | -3.4282069 | -4.0574307 | -0.0028401213 | 0 | 0 | -0.00076457334 | -11.623276 | 6.3094921 | 359.45709 | 364.47314 | -4.1796241
181.10998 | -3.4282072 | -4.0647354 | -0.014175842 | 0 | 0 | -0.00076467014 | -11.623286 | 6.3050184 | 359.47324 | 364.48587 | -4.1783104
181.11 | -3.4282076 | -4.065352 | -0.012966695 | 0 | 0 | -0.0017069649 | -11.718793 | 6.304636 | 359.48941 | 364.4986 | -4.1781945
181.11002 | -3.4282079 | -4.0720129 | -0.0048545832 | 0 | 0 | -0.0017884054 | -11.727047 | 6.3046117 | 359.50558 | 364.51132 | -4.1781869
181.11004 | -3.4282079 | -4.0725889 | -0.0099647325 | 0 | 0 | -0.0017936843 | -11.727583 | 6.3024774 | 359.52176 | 364.52405 | -4.1781864
181.11006 | -3.4282081 | -4.0858693 | -0.011873304 | 0 | 0 | -0.0017939885 | -11.727614 | 6.3001609 | 359.53793 | 364.53677 | -4.1781864
181.11008 | -3.4282086 | -4.0870171 | -0.0025886185 | 0 | 0 | -0.0017938694 | -11.72762 | 6.2999644 | 359.55408 | 364.5495 | -4.1781864
181.1101 | -3.4282088 | -4.1003342 | 0.0032989327 | 0 | 0 | -0.00033808249 | -11.784926 | 6.2935548 | 359.57025 | 364.56223 | -4.1781864
181.11012 | -3.4282091 | -4.1014853 | -0.0071015125 | 0 | 0 | -0.00021226225 | -11.789878 | 6.2972651 | 359.58643 | 364.57495 | -4.1767573
181.11014 | -3.4282095 | -4.1148014 | -0.013819722 | 0 | 0 | -0.00020410649 | -11.790199 | 6.2912006 | 359.6026 | 364.58768 | -4.1773491
181.11016 | -3.4282098 | -4.1093297 | -0.0085718697 | 0 | 0 | -0.00020363656 | -11.790218 | 6.2928023 | 359.61874 | 364.60037 | -4.1781168
181.11018 | -3.42821 | -4.122076 | -0.0059281918 | 0 | 0 | -0.00020365103 | -11.790228 | 6.2908187 | 359.63492 | 364.6131 | -4.1781826
181.1102 | -3.4282103 | -4.1298094 | -0.011517898 | 0 | 0 | -0.00063165906 | -11.885736 | 6.2863789 | 359.65109 | 364.62582 | -4.1781864
181.11022 | -3.4282107 | -4.1304536 | -0.0069217989 | 0 | 0 | -0.00066865084 | -11.89399 | 6.2817345 | 359.66727 | 364.63855 | -4.1781864
181.11024 | -3.4282107 | -4.1371164 | 0.0014724442 | 0 | 0 | -0.00067104865 | -11.894526 | 6.2813411 | 359.68341 | 364.65128 | -4.1767573
181.11026 | -3.428211 | -4.1310697 | -0.0021688016 | 0 | 0 | -0.00067118683 | -11.894557 | 6.2791834 | 359.69958 | 364.664 | -4.1773491
181.11028 | -3.4282115 | -4.137157 | -0.01411658 | 0 | 0 | -0.00067129004 | -11.894562 | 6.2811294 | 359.71576 | 364.67673 | -4.1781168
181.1103 | -3.4282117 | -4.1443157 | -0.011511172 | 0 | 0 | -0.0016990687 | -11.932763 | 6.2727723 | 359.73193 | 364.68945 | -4.1781826
181.11032 | -3.4282119 | -4.1383018 | -0.0061816075 | 0 | 0 | -0.0017878973 | -11.936065 | 6.2720456 | 359.74808 | 364.70218 | -4.1767569
181.11034 | -3.4282122 | -4.1510124 | -0.010808463 | 0 | 0 | -0.0017936552 | -11.936279 | 6.2677341 | 359.76425 | 364.7149 | -4.1766338
181.11036 | -3.4282126 | -4.1521225 | -0.011943544 | 0 | 0 | -0.0017939869 | -11.936291 | 6.2716265 | 359.78043 | 364.72763 | -4.1780548
181.11038 | -3.4282129 | -4.1521931 | -0.0004150687 | 0 | 0 | -0.0017938454 | -11.936296 | 6.2613091 | 359.7966 | 364.74036 | -4.1767492
181.1104 | -3.4282131 | -4.1389561 | 0.0027613146 | 0 | 0 | -8.1374012e-05 | -11.974498 | 6.2625422 | 359.81274 | 364.75305 | -4.1780629
181.11042 | -3.4282136 | -4.1576757 | -0.0086039631 | 0 | 0 | 6.6630899e-05 | -11.977801 | 6.2584033 | 359.82892 | 364.76578 | -4.1781788
181.11044 | -3.4282136 | -4.1526976 | -0.015400225 | 0 | 0 | 7.62247e-05 | -11.978015 | 6.2601757 | 359.84509 | 364.7785 | -4.1774716
181.11046 | -3.4282138 | -4.1522317 | -0.0072531551 | 0 | 0 | 7.6777476e-05 | -11.978027 | 6.2582035 | 359.86127 | 364.79123 | -4.1774106
181.11048 | -3.4282141 | -4.1522007 | -0.0072631245 | 0 | 0 | 7.6727629e-05 | -11.978028 | 6.2537651 | 359.87741 | 364.80396 | -4.1781211
181.1105 | -3.4282146 | -4.1521974 | -0.012361071 | 0 | 0 | -0.00077912869 | -11.978028 | 6.2491202 | 359.89359 | 364.81668 | -4.1767535
181.11052 | -3.4282148 | -4.1389542 | -0.0055401861 | 0 | 0 | -0.00085309841 | -11.978028 | 6.2508588 | 359.90976 | 364.82941 | -4.1780629
181.11054 | -3.428215 | -4.1378093 | 0.0037712709 | 0 | 0 | -0.00085789314 | -11.978028 | 6.2446218 | 359.92593 | 364.84213 | -4.1767492
181.11056 | -3.4282153 | -4.1311145 | -0.0048772683 | 0 | 0 | -0.00085816946 | -11.978028 | 6.2547407 | 359.94211 | 364.85486 | -4.1766334
181.11058 | -3.4282157 | -4.1437807 | -0.015806682 | 0 | 0 | -0.00085828011 | -11.978026 | 6.2428322 | 359.95825 | 364.86758 | -4.1766257
181.1106 | -3.428216 | -4.1382656 | -0.010925865 | 0 | 0 | -0.001886226 | -11.958925 | 6.2417836 | 359.97443 | 364.88031 | -4.1773405
181.11062 | -3.4282162 | -4.1311436 | -0.0061279316 | 0 | 0 | -0.0019750688 | -11.957274 | 6.2353182 | 359.9906 | 364.89301 | -4.1766868
181.11064 | -3.4282165 | -4.1239171 | -0.011531104 | 0 | 0 | -0.0019808279 | -11.957167 | 6.241158 | 360.00677 | 364.90573 | -4.1766295
181.11066 | -3.4282167 | -4.1233053 | -0.010553323 | 0 | 0 | -0.0019811597 | -11.95716 | 6.2374105 | 360.02292 | 364.91846 | -4.1780548
181.11068 | -3.4282169 | -4.1166439 | 0.0011590776 | 0 | 0 | -0.0019809862 | -11.957153 | 6.23281 | 360.03909 | 364.93118 | -4.1767492
181.1107 | -3.4282172 | -4.1160688 | 0.0028944982 | 0 | 0 | 7.3904339e-05 | -11.880747 | 6.2281542 | 360.05527 | 364.94391 | -4.1766334
181.11072 | -3.4282176 | -4.1094098 | -0.011499622 | 0 | 0 | 0.00025150378 | -11.874144 | 6.2256284 | 360.07144 | 364.95663 | -4.1766257
181.11074 | -3.4282179 | -4.1088333 | -0.013472764 | 0 | 0 | 0.00026301589 | -11.873716 | 6.2232857 | 360.08759 | 364.96936 | -4.1773405
181.11076 | -3.4282181 | -4.0823107 | -0.0085338047 | 0 | 0 | 0.00026367922 | -11.873691 | 6.2230873 | 360.10376 | 364.98209 | -4.1766868
181.11078 | -3.4282186 | -4.0866404 | -0.0073772729 | 0 | 0 | 0.00026361935 | -11.873683 | 6.2145452 | 360.11993 | 364.99481 | -4.1766295
181.1108 | -3.4282188 | -4.0804424 | -0.010916552 | 0 | 0 | -0.00076332502 | -11.797276 | 6.2138071 | 360.13611 | 365.00754 | -4.1766253
181.11082 | -3.4282191 | -4.0798988 | -0.0032370139 | 0 | 0 | -0.00085208152 | -11.790673 | 6.2137594 | 360.15225 | 365.02026 | -4.1759105
181.11084 | -3.4282193 | -4.0798621 | 0.0039675636 | 0 | 0 | -0.00085783482 | -11.790245 | 6.2116232 | 360.16843 | 365.03299 | -4.1765637
181.11086 | -3.4282196 | -4.0666156 | -0.0055898707 | 0 | 0 | -0.00085816631 | -11.79022 | 6.2050414 | 360.1846 | 365.04568 | -4.176621
181.11088 | -3.4282198 | -4.0522261 | -0.01369039 | 0 | 0 | -0.00085825595 | -11.79021 | 6.2066088 | 360.20078 | 365.05841 | -4.1766253
181.1109 | -3.42822 | -4.0377655 | -0.0092898365 | 0 | 0 | -0.0016291218 | -11.694702 | 6.2024913 | 360.21692 | 365.07114 | -4.1773405
181.11092 | -3.4282205 | -4.0431623 | -0.0059904857 | 0 | 0 | -0.0016957461 | -11.686448 | 6.1978674 | 360.23309 | 365.08386 | -4.1766868
181.11094 | -3.4282207 | -4.0304132 | -0.011522212 | 0 | 0 | -0.0017000646 | -11.685912 | 6.195343 | 360.24927 | 365.09659 | -4.1766295
181.11096 | -3.428221 | -4.0292993 | -0.0098264217 | 0 | 0 | -0.0017003135 | -11.685881 | 6.1887369 | 360.26544 | 365.10931 | -4.1773405
181.11098 | -3.4282212 | -4.0093613 | 0.001948004 | 0 | 0 | -0.0017001516 | -11.685869 | 6.1924348 | 360.28162 | 365.12204 | -4.1766868
181.111 | -3.4282217 | -3.9943972 | 0.0007824286 | 0 | 0 | 0.0001831929 | -11.571262 | 6.1927667 | 360.29776 | 365.13477 | -4.1766295
181.11102 | -3.4282219 | -3.9931407 | -0.010958033 | 0 | 0 | 0.00034596599 | -11.561356 | 6.1863909 | 360.31393 | 365.14749 | -4.1751966
181.11104 | -3.4282219 | -3.9930589 | -0.01196995 | 0 | 0 | 0.00035651709 | -11.560714 | 6.1858397 | 360.33011 | 365.16022 | -4.1779308
181.11106 | -3.4282224 | -3.9798107 | -0.0055005648 | 0 | 0 | 0.00035712498 | -11.560677 | 6.1858034 | 360.34628 | 365.17294 | -4.1774554
181.11108 | -3.4282227 | -3.9720435 | -0.0078441771 | 0 | 0 | 0.00035704626 | -11.560666 | 6.185801 | 360.36243 | 365.18567 | -4.1766949
181.1111 | -3.4282229 | -3.958153 | -0.01023618 | 0 | 0 | -0.00084105623 | -11.465159 | 6.1815357 | 360.3786 | 365.19836 | -4.1766295
181.11112 | -3.4282231 | -3.9503474 | -0.0024510175 | 0 | 0 | -0.00094460539 | -11.456905 | 6.1769018 | 360.39478 | 365.21109 | -4.1780548
181.11114 | -3.4282236 | -3.9695609 | 0.0040342249 | 0 | 0 | -0.00095131749 | -11.456369 | 6.1722445 | 360.41095 | 365.22382 | -4.1781783
181.11116 | -3.4282238 | -3.944751 | -0.0055856444 | 0 | 0 | -0.00095170428 | -11.456338 | 6.1718507 | 360.42709 | 365.23654 | -4.1781859
181.11118 | -3.4282241 | -3.955812 | -0.014416403 | 0 | 0 | -0.000951797 | -11.456333 | 6.1696925 | 360.44327 | 365.24927 | -4.1767573
181.1112 | -3.4282246 | -3.9369507 | -0.0086261351 | 0 | 0 | -0.0017227886 | -11.418131 | 6.1695061 | 360.45944 | 365.26199 | -4.1780629
181.11122 | -3.4282248 | -3.9419198 | -0.0044789892 | 0 | 0 | -0.0017894234 | -11.414828 | 6.160965 | 360.47562 | 365.27472 | -4.1781788
181.11124 | -3.4282248 | -3.9291434 | -0.0099399704 | 0 | 0 | -0.0017937428 | -11.414614 | 6.1602263 | 360.49176 | 365.28745 | -4.1774716
181.11126 | -3.428225 | -3.9478931 | -0.0075143152 | 0 | 0 | -0.0017939917 | -11.414602 | 6.1537805 | 360.50793 | 365.30017 | -4.1774106
181.11128 | -3.4282255 | -3.9362946 | 0.0028702812 | 0 | 0 | -0.0017938138 | -11.414596 | 6.1532249 | 360.52411 | 365.3129 | -4.1781211
181.1113 | -3.4282258 | -3.9352565 | 0.00013228465 | 0 | 0 | 0.00026080711 | -11.357291 | 6.1510563 | 360.54028 | 365.32562 | -4.1781826
181.11132 | -3.428226 | -3.9285686 | -0.011741281 | 0 | 0 | 0.00043838314 | -11.352339 | 6.1508694 | 360.55643 | 365.33832 | -4.1767569
181.11134 | -3.4282265 | -3.9412339 | -0.010583787 | 0 | 0 | 0.00044989373 | -11.352018 | 6.1423292 | 360.5726 | 365.35104 | -4.1780629
181.11136 | -3.4282267 | -3.9291 | -0.0053792987 | 0 | 0 | 0.00045055698 | -11.351999 | 6.1501198 | 360.58878 | 365.36377 | -4.1767492
181.11138 | -3.4282269 | -3.9478924 | -0.0078363521 | 0 | 0 | 0.00045047322 | -11.352002 | 6.1422791 | 360.60495 | 365.3765 | -4.1780629
181.1114 | -3.4282272 | -3.9561615 | -0.010961849 | 0 | 0 | -0.00083315594 | -11.390203 | 6.1373215 | 360.62109 | 365.38922 | -4.1781788
181.11142 | -3.4282277 | -3.9634621 | -0.00033563771 | 0 | 0 | -0.00094409706 | -11.393506 | 6.1326432 | 360.63727 | 365.40195 | -4.179616
181.11144 | -3.4282277 | -3.9574573 | 0.0042183399 | 0 | 0 | -0.00095128833 | -11.39372 | 6.132247 | 360.65344 | 365.41467 | -4.1783104
181.11146 | -3.4282279 | -3.9701684 | -0.0062999353 | 0 | 0 | -0.00095170265 | -11.393732 | 6.123693 | 360.66962 | 365.4274 | -4.1789098
181.11148 | -3.4282284 | -3.9778996 | -0.01375216 | 0 | 0 | -0.00095178885 | -11.39374 | 6.1272178 | 360.68579 | 365.44012 | -4.179678
181.1115 | -3.4282286 | -3.978545 | -0.0085674589 | 0 | 0 | -0.0016370312 | -11.470147 | 6.1232734 | 360.70193 | 365.45285 | -4.1783142
181.11152 | -3.4282289 | -3.9852097 | -0.0052016149 | 0 | 0 | -0.0016962551 | -11.47675 | 6.1143961 | 360.71811 | 365.46558 | -4.178195
181.11154 | -3.4282291 | -4.0122709 | -0.011455109 | 0 | 0 | -0.0017000939 | -11.477178 | 6.1115036 | 360.73428 | 365.4783 | -4.179616
181.11156 | -3.4282296 | -4.0145984 | -0.006917459 | 0 | 0 | -0.0017003152 | -11.477203 | 6.1091366 | 360.75046 | 365.491 | -4.1797395
181.11158 | -3.4282298 | -4.0279927 | 0.004377068 | 0 | 0 | -0.0017001277 | -11.477216 | 6.1046729 | 360.7666 | 365.50372 | -4.1797476
181.1116 | -3.42823 | -4.0357695 | -0.0026430353 | 0 | 0 | 0.00043977686 | -11.610926 | 6.1021585 | 360.78278 | 365.51645 | -4.1797481
181.11162 | -3.4282305 | -4.056282 | -0.011983958 | 0 | 0 | 0.00062472379 | -11.622482 | 6.0955529 | 360.79895 | 365.52917 | -4.178319
181.11164 | -3.4282305 | -4.0712843 | -0.010599578 | 0 | 0 | 0.00063671218 | -11.623231 | 6.0971174 | 360.81512 | 365.5419 | -4.178195
181.11166 | -3.4282308 | -4.0791659 | -0.005380481 | 0 | 0 | 0.00063740293 | -11.623274 | 6.0866032 | 360.83127 | 365.55463 | -4.179616
181.11168 | -3.428231 | -4.0996842 | -0.010740791 | 0 | 0 | 0.00063727284 | -11.623295 | 6.083559 | 360.84744 | 365.56735 | -4.1790247
181.1117 | -3.4282315 | -4.1146884 | -0.010486414 | 0 | 0 | -0.0011599544 | -11.81431 | 6.0769181 | 360.86362 | 365.58008 | -4.1796856
181.11172 | -3.4282317 | -4.1424317 | 0.0011634522 | 0 | 0 | -0.0013152845 | -11.830818 | 6.0784812 | 360.87979 | 365.5928 | -4.1797438
181.11174 | -3.428232 | -4.1381822 | 0.0036206262 | 0 | 0 | -0.001325353 | -11.831889 | 6.0743637 | 360.89594 | 365.60553 | -4.1783185
181.11176 | -3.4282324 | -4.1576295 | -0.0070807841 | 0 | 0 | -0.0013259333 | -11.83195 | 6.0697403 | 360.91211 | 365.61826 | -4.1789103
181.11178 | -3.4282327 | -4.1791835 | -0.014544718 | 0 | 0 | -0.0013260045 | -11.831974 | 6.065084 | 360.92828 | 365.63098 | -4.179678
181.1118 | -3.4282329 | -4.187633 | -0.0071819238 | 0 | 0 | -0.0017544316 | -12.042089 | 6.0646887 | 360.94446 | 365.64368 | -4.1797438
181.11182 | -3.4282331 | -4.2081914 | -0.0058067758 | 0 | 0 | -0.0017914595 | -12.060249 | 6.0561333 | 360.9606 | 365.6564 | -4.1783185
181.11184 | -3.4282334 | -4.2430606 | -0.012235335 | 0 | 0 | -0.0017938598 | -12.061426 | 6.046865 | 360.97678 | 365.66913 | -4.1796241
181.11186 | -3.4282336 | -4.2592802 | -0.0055319709 | 0 | 0 | -0.0017939979 | -12.061494 | 6.0460796 | 360.99295 | 365.68185 | -4.17974
181.11188 | -3.4282339 | -4.2672396 | 0.0044982028 | 0 | 0 | -0.0017937981 | -12.061519 | 6.0438962 | 361.00912 | 365.69458 | -4.1797476
181.1119 | -3.4282343 | -4.2877636 | -0.0033616778 | 0 | 0 | 0.0004318562 | -12.290737 | 6.039444 | 361.0253 | 365.70731 | -4.1790333
181.11192 | -3.4282346 | -4.3093891 | -0.014225192 | 0 | 0 | 0.00062421412 | -12.310547 | 6.0369301 | 361.04144 | 365.72003 | -4.178257
181.11194 | -3.4282348 | -4.3310847 | -0.010065689 | 0 | 0 | 0.0006366829 | -12.311832 | 6.0281911 | 361.05762 | 365.73276 | -4.1796203
181.11196 | -3.4282351 | -4.3395433 | -0.0060564745 | 0 | 0 | 0.00063740136 | -12.311906 | 6.0210419 | 361.07379 | 365.74548 | -4.1797395
181.11198 | -3.4282355 | -4.3667207 | -0.010800281 | 0 | 0 | 0.00063727278 | -12.311935 | 6.0119109 | 361.08997 | 365.75821 | -4.1783185
181.112 | -3.4282358 | -4.3756771 | -0.011216749 | 0 | 0 | -0.0011599544 | -12.579356 | 6.0090027 | 361.10611 | 365.77094 | -4.1796241
181.11202 | -3.428236 | -4.396266 | -0.00035233673 | 0 | 0 | -0.0013152845 | -12.602468 | 6.0087681 | 361.12228 | 365.78363 | -4.17974
181.11204 | -3.4282362 | -4.4112706 | 0.0020390577 | 0 | 0 | -0.001325353 | -12.603966 | 6.0023556 | 361.13846 | 365.79636 | -4.1783185
181.11206 | -3.4282365 | -4.40591 | -0.0086663673 | 0 | 0 | -0.0013259333 | -12.604053 | 5.9996686 | 361.15463 | 365.80908 | -4.1789103
181.11208 | -3.4282367 | -4.4252839 | -0.013952548 | 0 | 0 | -0.0013259965 | -12.604072 | 5.9909182 | 361.17078 | 365.82181 | -4.1782489
181.1121 | -3.428237 | -4.4335914 | -0.007854173 | 0 | 0 | -0.0016686743 | -12.756883 | 5.9837689 | 361.18695 | 365.83453 | -4.1767612
181.11212 | -3.4282374 | -4.4541378 | -0.0065913838 | 0 | 0 | -0.0016982912 | -12.770089 | 5.9767704 | 361.20313 | 365.84726 | -4.1780634
181.11214 | -3.4282377 | -4.4625196 | -0.011576422 | 0 | 0 | -0.0017002109 | -12.770946 | 5.9719133 | 361.2193 | 365.85999 | -4.1796079
181.11216 | -3.4282379 | -4.4632049 | -0.0054736924 | 0 | 0 | -0.0017003214 | -12.770995 | 5.9672413 | 361.23544 | 365.87271 | -4.1783094
181.11218 | -3.4282384 | -4.450007 | 0.0030493652 | 0 | 0 | -0.0017001441 | -12.771003 | 5.9647141 | 361.25162 | 365.88544 | -4.1781945
181.1122 | -3.4282386 | -4.4687304 | -0.0034869392 | 0 | 0 | 0.00026872789 | -12.828308 | 5.958107 | 361.26779 | 365.89816 | -4.1781869
181.11222 | -3.4282389 | -4.4769945 | -0.013506991 | 0 | 0 | 0.00043889278 | -12.83326 | 5.9511423 | 361.28397 | 365.91089 | -4.1789017
181.11224 | -3.4282389 | -4.4710522 | -0.010003449 | 0 | 0 | 0.00044992301 | -12.833581 | 5.9441552 | 361.30011 | 365.92361 | -4.1782479
181.11226 | -3.4282393 | -4.4705224 | -0.0067779729 | 0 | 0 | 0.00045055855 | -12.8336 | 5.9371662 | 361.31628 | 365.93631 | -4.1781907
181.11228 | -3.4282396 | -4.4638662 | -0.011589008 | 0 | 0 | 0.00045043344 | -12.833605 | 5.9280457 | 361.33246 | 365.94904 | -4.1781864
181.1123 | -3.4282398 | -4.469913 | -0.010557114 | 0 | 0 | -0.0012614825 | -12.871806 | 5.9272695 | 361.34863 | 365.96176 | -4.1781864
181.11232 | -3.4282403 | -4.4572048 | 0.0011587228 | 0 | 0 | -0.0014094395 | -12.875109 | 5.9186888 | 361.36481 | 365.97449 | -4.1781864
181.11234 | -3.4282405 | -4.4560943 | 0.0014419665 | 0 | 0 | -0.0014190301 | -12.875323 | 5.9094186 | 361.38095 | 365.98721 | -4.1781864
181.11236 | -3.4282408 | -4.449399 | -0.010173372 | 0 | 0 | -0.0014195828 | -12.875335 | 5.9022365 | 361.39713 | 365.99994 | -4.1781864
181.11238 | -3.428241 | -4.4355793 | -0.013355155 | 0 | 0 | -0.0014196285 | -12.875329 | 5.8952336 | 361.4133 | 366.01266 | -4.1781864
181.1124 | -3.4282415 | -4.4277744 | -0.0056217499 | 0 | 0 | -0.0015909049 | -12.798923 | 5.8861127 | 361.42947 | 366.02539 | -4.1781864
181.11242 | -3.4282417 | -4.4138803 | -0.0078521324 | 0 | 0 | -0.0016057078 | -12.79232 | 5.8853369 | 361.44562 | 366.03812 | -4.1781864
181.11244 | -3.4282417 | -4.3862071 | -0.01096303 | 0 | 0 | -0.0016066674 | -12.791892 | 5.8746238 | 361.46179 | 366.05084 | -4.1781864
181.11246 | -3.428242 | -4.3772182 | -0.0032401441 | 0 | 0 | -0.0016067227 | -12.791867 | 5.8609042 | 361.47797 | 366.06357 | -4.1774716
181.11248 | -3.4282424 | -4.3632488 | 0.0039674472 | 0 | 0 | -0.0016065424 | -12.791848 | 5.8576064 | 361.49414 | 366.07629 | -4.1774106
181.1125 | -3.4282427 | -4.3421941 | -0.0048644729 | 0 | 0 | 0.00036217005 | -12.600833 | 5.8552141 | 361.51028 | 366.08899 | -4.1788359
181.11252 | -3.4282429 | -4.3403978 | -0.014354152 | 0 | 0 | 0.00053232128 | -12.584325 | 5.8486147 | 361.52646 | 366.10172 | -4.1768146
181.11254 | -3.4282434 | -4.3137937 | -0.010800281 | 0 | 0 | 0.00054335059 | -12.583254 | 5.8395195 | 361.54263 | 366.11444 | -4.1780667
181.11256 | -3.4282436 | -4.2850099 | -0.0053935368 | 0 | 0 | 0.0005439861 | -12.583193 | 5.8344798 | 361.55881 | 366.12717 | -4.1781788
181.11258 | -3.4282439 | -4.2627058 | -0.012193199 | 0 | 0 | 0.000543845 | -12.583164 | 5.8255315 | 361.57495 | 366.13989 | -4.1781859
181.1126 | -3.4282441 | -4.2475858 | -0.0091600595 | 0 | 0 | -0.0013391934 | -12.315744 | 5.8183699 | 361.59113 | 366.15262 | -4.1781864
181.11262 | -3.4282446 | -4.2132125 | 0.002006782 | 0 | 0 | -0.0015019401 | -12.292632 | 5.8156338 | 361.6073 | 366.16534 | -4.1767573
181.11264 | -3.4282446 | -4.1970229 | 6.0795221e-05 | 0 | 0 | -0.0015124894 | -12.291134 | 5.8026166 | 361.62347 | 366.17807 | -4.1780629
181.11266 | -3.4282448 | -4.1625805 | -0.011020646 | 0 | 0 | -0.0015130972 | -12.291047 | 5.7972302 | 361.63962 | 366.1908 | -4.1781788
181.11268 | -3.4282453 | -4.153008 | -0.013425873 | 0 | 0 | -0.0015131381 | -12.291015 | 5.7861266 | 361.65579 | 366.20352 | -4.1781859
181.1127 | -3.4282455 | -4.1058922 | -0.0063526016 | 0 | 0 | -0.0015988121 | -12.004495 | 5.7830443 | 361.67197 | 366.21625 | -4.1781864
181.11272 | -3.4282458 | -4.0819731 | -0.0079153683 | 0 | 0 | -0.0016062167 | -11.979732 | 5.7742686 | 361.68814 | 366.22894 | -4.1767573
181.11274 | -3.428246 | -4.0667481 | -0.01314531 | 0 | 0 | -0.0016066966 | -11.978126 | 5.767117 | 361.70428 | 366.24167 | -4.1766338
181.11276 | -3.4282465 | -4.0389886 | -0.0041542407 | 0 | 0 | -0.0016067242 | -11.978033 | 5.7537208 | 361.72046 | 366.25439 | -4.1766257
181.11278 | -3.4282467 | -4.0101295 | 0.002440661 | 0 | 0 | -0.0016065583 | -11.977992 | 5.748311 | 361.73663 | 366.26712 | -4.1780543
181.1128 | -3.428247 | -3.9811988 | -0.0057201926 | 0 | 0 | 0.00019110725 | -11.595963 | 5.7414708 | 361.75281 | 366.27985 | -4.1781783
181.11282 | -3.4282475 | -3.9522641 | -0.014425055 | 0 | 0 | 0.00034647522 | -11.562945 | 5.7344923 | 361.76898 | 366.29257 | -4.1781859
181.11284 | -3.4282475 | -3.929951 | -0.0086266315 | 0 | 0 | 0.00035654631 | -11.560806 | 5.7275043 | 361.78513 | 366.3053 | -4.1767573
181.11286 | -3.4282477 | -3.9015903 | -0.0044791512 | 0 | 0 | 0.00035712658 | -11.560682 | 5.7226467 | 361.8013 | 366.31802 | -4.1752048
181.11288 | -3.4282479 | -3.8991778 | -0.011392694 | 0 | 0 | 0.00035700644 | -11.560648 | 5.7073121 | 361.81747 | 366.33075 | -4.177217
181.1129 | -3.4282484 | -3.8659136 | -0.0083661918 | 0 | 0 | -0.0012693825 | -11.274127 | 5.6995988 | 361.83365 | 366.34348 | -4.1766787
181.11292 | -3.4282486 | -3.8497982 | 0.0027993009 | 0 | 0 | -0.0014099476 | -11.249364 | 5.6925621 | 361.84979 | 366.3562 | -4.1766291
181.11294 | -3.4282489 | -3.8286011 | -0.0005987162 | 0 | 0 | -0.0014190592 | -11.247758 | 5.6877031 | 361.86597 | 366.36893 | -4.1766253
181.11296 | -3.4282494 | -3.8069329 | -0.013257105 | 0 | 0 | -0.0014195843 | -11.247665 | 5.6745014 | 361.88214 | 366.38162 | -4.1766253
181.11298 | -3.4282496 | -3.7852347 | -0.012166075 | 0 | 0 | -0.0014196127 | -11.247632 | 5.6669712 | 361.89832 | 366.39435 | -4.1766253
181.113 | -3.4282498 | -3.7767768 | -0.005513357 | 0 | 0 | -0.0014196141 | -10.942008 | 5.6556826 | 361.91446 | 366.40707 | -4.1751962
181.11302 | -3.4282501 | -3.7562201 | -0.0092968429 | 0 | 0 | -0.0014196142 | -10.915593 | 5.6504555 | 361.93063 | 366.4198 | -4.1765013
181.11304 | -3.4282503 | -3.7412167 | -0.011814281 | 0 | 0 | -0.0014196142 | -10.913881 | 5.6414943 | 361.94681 | 366.43253 | -4.1766171
181.11306 | -3.4282506 | -3.7399561 | -0.0018584426 | 0 | 0 | -0.0014196142 | -10.913782 | 5.6300664 | 361.96298 | 366.44525 | -4.1751957
181.11308 | -3.4282508 | -3.7200103 | 0.0033619977 | 0 | 0 | -0.0014194547 | -10.913761 | 5.6205659 | 361.97913 | 366.45798 | -4.1757874
181.1131 | -3.4282513 | -3.7116661 | -0.0063711042 | 0 | 0 | 0.00029246294 | -10.741848 | 5.613368 | 361.9953 | 366.4707 | -4.1779852
181.11312 | -3.4282515 | -3.6977377 | -0.013756644 | 0 | 0 | 0.00044041997 | -10.72699 | 5.6106305 | 362.01147 | 366.48343 | -4.176744
181.11314 | -3.4282517 | -3.6833069 | -0.0078414613 | 0 | 0 | 0.00045001067 | -10.726027 | 5.6018772 | 362.02765 | 366.49615 | -4.1766334
181.11316 | -3.428252 | -3.6820855 | -0.0058651818 | 0 | 0 | 0.00045056327 | -10.725971 | 5.5925956 | 362.04379 | 366.50888 | -4.1766257
181.11318 | -3.4282525 | -3.6820071 | -0.011513816 | 0 | 0 | 0.00045043367 | -10.725959 | 5.5832791 | 362.05997 | 366.52161 | -4.1766253
181.1132 | -3.4282527 | -3.6820023 | -0.0069213612 | 0 | 0 | -0.0012614825 | -10.630452 | 5.5675635 | 362.07614 | 366.5343 | -4.1766253
181.11322 | -3.4282529 | -3.6820021 | 0.0036505875 | 0 | 0 | -0.0014094395 | -10.622198 | 5.5640893 | 362.09232 | 366.54703 | -4.1766253
181.11324 | -3.4282532 | -3.6820033 | -0.0019804148 | 0 | 0 | -0.0014190301 | -10.621662 | 5.551023 | 362.10849 | 366.55975 | -4.1766253
181.11326 | -3.4282534 | -3.6952462 | -0.012651654 | 0 | 0 | -0.0014195828 | -10.621631 | 5.5435033 | 362.12463 | 366.57248 | -4.1759105
181.11328 | -3.4282537 | -3.6963904 | -0.010658524 | 0 | 0 | -0.0014195966 | -10.621634 | 5.5386119 | 362.14081 | 366.58521 | -4.1765637
181.1133 | -3.4282539 | -3.6898444 | -0.0053841937 | 0 | 0 | -0.0012482248 | -10.659835 | 5.5296731 | 362.15698 | 366.59793 | -4.176621
181.11332 | -3.4282544 | -3.7025199 | -0.0092884256 | 0 | 0 | -0.0012334133 | -10.663138 | 5.5182471 | 362.17316 | 366.61066 | -4.1766253
181.11334 | -3.4282546 | -3.7102497 | -0.011087407 | 0 | 0 | -0.0012324533 | -10.663352 | 5.5108781 | 362.1893 | 366.62338 | -4.1780543
181.11336 | -3.4282548 | -3.7175171 | -0.001069315 | 0 | 0 | -0.001232398 | -10.663364 | 5.5017319 | 362.20547 | 366.63611 | -4.1767492
181.11338 | -3.4282553 | -3.731375 | 0.0034287751 | 0 | 0 | -0.0012322514 | -10.663374 | 5.4924245 | 362.22165 | 366.64883 | -4.1766334
181.1134 | -3.4282556 | -3.7458019 | -0.0070929932 | 0 | 0 | 0.00030829292 | -10.758882 | 5.4809752 | 362.23782 | 366.66156 | -4.1766257
181.11342 | -3.4282558 | -3.7470248 | -0.012366449 | 0 | 0 | 0.00044143855 | -10.767136 | 5.4714723 | 362.25397 | 366.67426 | -4.1780543
181.11344 | -3.4282558 | -3.7669694 | -0.0069935713 | 0 | 0 | 0.00045006914 | -10.767672 | 5.4600096 | 362.27014 | 366.68698 | -4.1767492
181.11346 | -3.4282563 | -3.7819355 | -0.0050682425 | 0 | 0 | 0.00045056641 | -10.767703 | 5.4526386 | 362.28632 | 366.69971 | -4.1780629
181.11348 | -3.4282565 | -3.8030567 | -0.012171924 | 0 | 0 | 0.00045042584 | -10.767722 | 5.4413605 | 362.30249 | 366.71243 | -4.1767492
181.1135 | -3.4282568 | -3.8114777 | -0.0062541915 | 0 | 0 | -0.001347093 | -10.958736 | 5.4361329 | 362.31863 | 366.72516 | -4.1780629
181.11352 | -3.4282572 | -3.8320317 | 0.004435868 | 0 | 0 | -0.0015024483 | -10.975244 | 5.4207749 | 362.33481 | 366.73788 | -4.1781788
181.11354 | -3.4282575 | -3.8470368 | -0.0011875369 | 0 | 0 | -0.0015125186 | -10.976315 | 5.4130597 | 362.35098 | 366.75061 | -4.1781859
181.11356 | -3.4282577 | -3.8615413 | -0.013310849 | 0 | 0 | -0.0015130988 | -10.976376 | 5.4060225 | 362.36716 | 366.76334 | -4.1767573
181.11358 | -3.4282579 | -3.8958762 | -0.0099905878 | 0 | 0 | -0.0015130983 | -10.976403 | 5.3905015 | 362.3833 | 366.77606 | -4.1766338
181.1136 | -3.4282584 | -3.9186816 | -0.0045990474 | 0 | 0 | -0.0011704792 | -11.224723 | 5.3806424 | 362.39948 | 366.78879 | -4.1780548
181.11362 | -3.4282587 | -3.9272122 | -0.010674459 | 0 | 0 | -0.0011408675 | -11.246184 | 5.3712893 | 362.41565 | 366.80151 | -4.1781783
181.11364 | -3.4282587 | -3.9543934 | -0.011208461 | 0 | 0 | -0.001138948 | -11.247575 | 5.3619695 | 362.43182 | 366.81424 | -4.1781859
181.11366 | -3.4282591 | -3.9633517 | 0.0011009907 | 0 | 0 | -0.0011388374 | -11.247655 | 5.356915 | 362.44797 | 366.82693 | -4.1781864
181.11368 | -3.4282594 | -3.9971845 | 0.0043427623 | 0 | 0 | -0.0011386879 | -11.247685 | 5.3415685 | 362.46414 | 366.83966 | -4.1781864
181.1137 | -3.4282596 | -4.0199575 | -0.0084699104 | 0 | 0 | 0.00040173196 | -11.515105 | 5.3338532 | 362.48032 | 366.85239 | -4.1781864
181.11372 | -3.4282598 | -4.0417304 | -0.013213482 | 0 | 0 | 0.00053486682 | -11.538217 | 5.3204203 | 362.49649 | 366.86511 | -4.1781864
181.11374 | -3.4282603 | -4.0700574 | -0.007064342 | 0 | 0 | 0.00054349675 | -11.539715 | 5.3150077 | 362.51266 | 366.87784 | -4.1767573
181.11376 | -3.4282606 | -4.0989523 | -0.0065245004 | 0 | 0 | 0.00054399396 | -11.539802 | 5.3017697 | 362.52881 | 366.89056 | -4.1780629
181.11378 | -3.4282608 | -4.1146412 | -0.011572049 | 0 | 0 | 0.00054385344 | -11.539835 | 5.2942386 | 362.54498 | 366.90329 | -4.1781788
181.1138 | -3.4282613 | -4.1291881 | -0.0047469833 | 0 | 0 | -0.0012535829 | -11.845459 | 5.2893462 | 362.56116 | 366.91602 | -4.1781859
181.11382 | -3.4282615 | -4.1569057 | 0.0045648087 | 0 | 0 | -0.0014089311 | -11.871874 | 5.2804065 | 362.57733 | 366.92874 | -4.1781864
181.11384 | -3.4282615 | -4.1923838 | -0.0033573874 | 0 | 0 | -0.0014190009 | -11.873586 | 5.2604508 | 362.59348 | 366.94147 | -4.1781864
181.11386 | -3.4282618 | -4.2218862 | -0.014224879 | 0 | 0 | -0.0014195811 | -11.873685 | 5.2502117 | 362.60965 | 366.95419 | -4.1781864
181.11388 | -3.4282622 | -4.2442365 | -0.0093401317 | 0 | 0 | -0.0014195805 | -11.873722 | 5.2387013 | 362.62582 | 366.96692 | -4.1781864
181.1139 | -3.4282625 | -4.2659783 | -0.005267445 | 0 | 0 | -0.0010769893 | -12.217549 | 5.2291951 | 362.642 | 366.97961 | -4.1789017
181.11392 | -3.4282627 | -4.2810621 | -0.010733237 | 0 | 0 | -0.0010473799 | -12.247265 | 5.2177315 | 362.65814 | 366.99234 | -4.1782479
181.11394 | -3.4282632 | -4.3154335 | -0.0090342499 | 0 | 0 | -0.0010454606 | -12.249191 | 5.2039638 | 362.67432 | 367.00507 | -4.1781907
181.11396 | -3.4282634 | -4.3316212 | 0.00056235323 | 0 | 0 | -0.00104535 | -12.249302 | 5.1942644 | 362.69049 | 367.01779 | -4.1781864
181.11398 | -3.4282637 | -4.3594437 | 0.00066119048 | 0 | 0 | -0.0010452482 | -12.249336 | 5.1827884 | 362.70667 | 367.03052 | -4.179616
181.114 | -3.4282639 | -4.3816843 | -0.01096606 | 0 | 0 | -1.8072406e-05 | -12.554958 | 5.1647549 | 362.72281 | 367.04324 | -4.1783104
181.11402 | -3.4282644 | -4.3967996 | -0.013422412 | 0 | 0 | 7.0703958e-05 | -12.581373 | 5.1568193 | 362.73898 | 367.05597 | -4.1774802
181.11404 | -3.4282644 | -4.4179287 | -0.0078041945 | 0 | 0 | 7.6458513e-05 | -12.583085 | 5.1455045 | 362.75516 | 367.0687 | -4.1781254
181.11406 | -3.4282646 | -4.4263506 | -0.0080407653 | 0 | 0 | 7.6790086e-05 | -12.583184 | 5.1360111 | 362.77133 | 367.08142 | -4.1796122
181.11408 | -3.4282651 | -4.453526 | -0.012427116 | 0 | 0 | 7.6672448e-05 | -12.583212 | 5.1266809 | 362.78748 | 367.09415 | -4.1797395
181.1141 | -3.4282653 | -4.462482 | -0.0040920023 | 0 | 0 | -0.0013786977 | -12.831531 | 5.1109638 | 362.80365 | 367.10687 | -4.1783185
181.11412 | -3.4282656 | -4.4764485 | 0.0017183098 | 0 | 0 | -0.0015044819 | -12.852992 | 5.096828 | 362.81982 | 367.11957 | -4.1789103
181.11414 | -3.4282658 | -4.4842606 | -0.006509128 | 0 | 0 | -0.0015126353 | -12.854383 | 5.0849724 | 362.836 | 367.13229 | -4.1782489
181.11416 | -3.4282663 | -4.4915314 | -0.015217499 | 0 | 0 | -0.0015131051 | -12.854463 | 5.0754433 | 362.85217 | 367.14502 | -4.1789055
181.11418 | -3.4282665 | -4.4921446 | -0.01014564 | 0 | 0 | -0.0015130986 | -12.854477 | 5.0618472 | 362.86832 | 367.15775 | -4.1782484
181.1142 | -3.4282668 | -4.4855652 | -0.0067872033 | 0 | 0 | -0.0011704792 | -12.949985 | 5.0521598 | 362.88449 | 367.17047 | -4.1781907
181.11422 | -3.428267 | -4.5114813 | -0.013041331 | 0 | 0 | -0.0011408675 | -12.958239 | 5.0406837 | 362.90067 | 367.1832 | -4.1781864
181.11424 | -3.4282672 | -4.5071115 | -0.010682685 | 0 | 0 | -0.001138948 | -12.958775 | 5.0247827 | 362.91684 | 367.19592 | -4.1781864
181.11426 | -3.4282675 | -4.5066848 | 0.00042399013 | 0 | 0 | -0.0011388374 | -12.958806 | 5.0170312 | 362.93298 | 367.20865 | -4.1789017
181.11428 | -3.4282677 | -4.5000339 | -0.0015260046 | 0 | 0 | -0.0011387516 | -12.958809 | 4.999331 | 362.94916 | 367.22137 | -4.1782479
181.1143 | -3.4282682 | -4.492837 | -0.013332949 | 0 | 0 | -0.00028268559 | -12.97791 | 4.9871526 | 362.96533 | 367.2341 | -4.1781907
181.11432 | -3.4282684 | -4.4789844 | -0.013622824 | 0 | 0 | -0.00020869782 | -12.979561 | 4.9754701 | 362.98151 | 367.24683 | -4.179616
181.11434 | -3.4282687 | -4.4778004 | -0.0070908428 | 0 | 0 | -0.00020390186 | -12.979668 | 4.9659524 | 362.99765 | 367.25955 | -4.1790247
181.11436 | -3.4282689 | -4.4711022 | -0.0087050591 | 0 | 0 | -0.00020362553 | -12.979675 | 4.9502239 | 363.01382 | 367.27225 | -4.1789713
181.11438 | -3.4282694 | -4.4639015 | -0.012485929 | 0 | 0 | -0.00020372224 | -12.979666 | 4.9382186 | 363.03 | 367.28497 | -4.1789675
181.1144 | -3.4282696 | -4.4434266 | -0.0048221662 | 0 | 0 | -0.0014024079 | -12.884158 | 4.9244151 | 363.04617 | 367.2977 | -4.1796823
181.11442 | -3.4282699 | -4.4350476 | 0.0016552455 | 0 | 0 | -0.0015060075 | -12.875904 | 4.9104486 | 363.06232 | 367.31042 | -4.1783147
181.11444 | -3.4282701 | -4.4211187 | -0.0072396733 | 0 | 0 | -0.0015127228 | -12.875368 | 4.8943396 | 363.07849 | 367.32315 | -4.178195
181.11446 | -3.4282703 | -4.4133058 | -0.016733162 | 0 | 0 | -0.0015131099 | -12.875337 | 4.8844428 | 363.09467 | 367.33588 | -4.1781869
181.11448 | -3.4282706 | -4.3861694 | -0.01027534 | 0 | 0 | -0.0015130988 | -12.875316 | 4.870822 | 363.11084 | 367.3486 | -4.179616
181.1145 | -3.4282708 | -4.3705964 | -0.0075219721 | 0 | 0 | -0.0011704793 | -12.665201 | 4.8590002 | 363.12698 | 367.36133 | -4.1783104
181.11452 | -3.4282713 | -4.3692985 | -0.01383078 | 0 | 0 | -0.0011408675 | -12.647041 | 4.8452086 | 363.14316 | 367.37405 | -4.1796241
181.11454 | -3.4282715 | -4.3427272 | -0.0092976857 | 0 | 0 | -0.001138948 | -12.645864 | 4.8333759 | 363.15933 | 367.38678 | -4.1783104
181.11456 | -3.4282718 | -4.3205676 | 0.0012713536 | 0 | 0 | -0.0011388374 | -12.645796 | 4.8238473 | 363.17551 | 367.39951 | -4.1781945
181.11458 | -3.4282722 | -4.3054566 | -0.002907281 | 0 | 0 | -0.0011387676 | -12.645772 | 4.8059859 | 363.19165 | 367.41223 | -4.1781869
181.1146 | -3.4282725 | -4.2777033 | -0.014905701 | 0 | 0 | -0.00045379624 | -12.435657 | 4.7937975 | 363.20782 | 367.42493 | -4.1781864
181.11462 | -3.4282727 | -4.2488465 | -0.013756174 | 0 | 0 | -0.00039459576 | -12.417497 | 4.7821136 | 363.224 | 367.43765 | -4.1781864
181.11464 | -3.4282727 | -4.2397823 | -0.0070997006 | 0 | 0 | -0.00039075833 | -12.41632 | 4.7640662 | 363.24017 | 367.45038 | -4.1781864
181.11466 | -3.4282732 | -4.232429 | -0.011610144 | 0 | 0 | -0.00039053723 | -12.416252 | 4.749733 | 363.25635 | 367.4631 | -4.1781864
181.11468 | -3.4282734 | -4.2053218 | -0.014189568 | 0 | 0 | -0.00039063697 | -12.416223 | 4.7399969 | 363.27249 | 367.47583 | -4.1781864
181.1147 | -3.4282737 | -4.1765046 | -0.0042376616 | 0 | 0 | -0.00158958 | -12.148804 | 4.7242537 | 363.28867 | 367.48856 | -4.1781864
181.11472 | -3.4282742 | -4.1475768 | 0.0017089444 | 0 | 0 | -0.0016932017 | -12.125692 | 4.7037191 | 363.30484 | 367.50128 | -4.1781864
181.11474 | -3.4282744 | -4.1318841 | -0.007235988 | 0 | 0 | -0.0016999186 | -12.124194 | 4.6977081 | 363.32101 | 367.51401 | -4.1781864
181.11476 | -3.4282746 | -4.0974731 | -0.015280232 | 0 | 0 | -0.0017003057 | -12.124107 | 4.6886964 | 363.33716 | 367.52673 | -4.1781864
181.11478 | -3.4282749 | -4.0746622 | -0.0094243046 | 0 | 0 | -0.0017002707 | -12.12407 | 4.6751323 | 363.35333 | 367.53946 | -4.1781864
181.1148 | -3.4282753 | -4.0528884 | -0.0074510644 | 0 | 0 | -0.0011007246 | -11.780243 | 4.6569171 | 363.36951 | 367.55219 | -4.1781864
181.11482 | -3.4282756 | -4.0311828 | -0.013099852 | 0 | 0 | -0.0010489071 | -11.750526 | 4.6447048 | 363.38568 | 367.56488 | -4.1781864
181.11484 | -3.4282756 | -4.009481 | -0.0085082557 | 0 | 0 | -0.0010455482 | -11.7486 | 4.6287551 | 363.40182 | 367.57761 | -4.1781864
181.11486 | -3.4282761 | -3.981158 | 0.0020644027 | 0 | 0 | -0.0010453548 | -11.748489 | 4.6146045 | 363.418 | 367.59033 | -4.1781864
181.11488 | -3.4282763 | -3.9588842 | -0.0042928574 | 0 | 0 | -0.0010453044 | -11.748455 | 4.600615 | 363.43417 | 367.60306 | -4.1781864
181.1149 | -3.4282765 | -3.9371445 | -0.015026867 | 0 | 0 | -0.00061715598 | -11.442832 | 4.586637 | 363.45035 | 367.61578 | -4.1781864
181.11492 | -3.4282768 | -3.9021976 | -0.013037873 | 0 | 0 | -0.00058015209 | -11.416417 | 4.57266 | 363.46649 | 367.62851 | -4.1781864
181.11494 | -3.4282773 | -3.8793504 | -0.0084901042 | 0 | 0 | -0.00057775347 | -11.414705 | 4.5629473 | 363.48267 | 367.64124 | -4.1781864
181.11496 | -3.4282775 | -3.8443313 | -0.012456922 | 0 | 0 | -0.00057761528 | -11.414606 | 4.5514703 | 363.49884 | 367.65396 | -4.1781864
181.11498 | -3.4282777 | -3.8148582 | -0.012081773 | 0 | 0 | -0.0005776796 | -11.414565 | 4.5334368 | 363.51501 | 367.66669 | -4.179616
181.115 | -3.4282782 | -3.7792656 | -0.0011494061 | 0 | 0 | -0.0013484199 | -11.032536 | 4.5233684 | 363.53116 | 367.67941 | -4.1783104
181.11502 | -3.4282784 | -3.7365127 | 0.0026981058 | 0 | 0 | -0.0014150332 | -10.999518 | 4.5012074 | 363.54733 | 367.69214 | -4.1781945
181.11504 | -3.4282784 | -3.7063944 | -0.0086080553 | 0 | 0 | -0.0014193512 | -10.997379 | 4.4950442 | 363.56351 | 367.70486 | -4.179616
181.11506 | -3.4282787 | -3.6641366 | -0.015400597 | 0 | 0 | -0.0014196 | -10.997255 | 4.4732275 | 363.57968 | 367.71756 | -4.1783104
181.11508 | -3.4282792 | -3.6009419 | -0.0087058228 | 0 | 0 | -0.0014195736 | -10.997195 | 4.4649549 | 363.59586 | 367.73029 | -4.1781945
181.1151 | -3.4282794 | -3.5359588 | -0.0073887426 | 0 | 0 | -0.00099128752 | -10.424151 | 4.4429555 | 363.612 | 367.74301 | -4.1781869
181.11512 | -3.4282796 | -3.4576161 | -0.013095671 | 0 | 0 | -0.00095427182 | -10.374625 | 4.4346704 | 363.62817 | 367.75574 | -4.1774716
181.11514 | -3.4282801 | -3.3648791 | -0.0070553003 | 0 | 0 | -0.00095187244 | -10.371415 | 4.4148035 | 363.64435 | 367.76846 | -4.1781254
181.11516 | -3.4282804 | -3.2709205 | 0.0029155759 | 0 | 0 | -0.00095173414 | -10.371229 | 4.4067035 | 363.66052 | 367.78119 | -4.1781826
181.11518 | -3.4282806 | -3.1503985 | -0.0027692947 | 0 | 0 | -0.00095167884 | -10.371107 | 4.3889804 | 363.67667 | 367.79391 | -4.1781864
181.1152 | -3.4282808 | -3.0408278 | -0.014171106 | 0 | 0 | -0.00043797592 | -9.167716 | 4.3768001 | 363.69284 | 367.80664 | -4.1781864
181.11522 | -3.4282813 | -2.9521224 | -0.010788374 | 0 | 0 | -0.00039357782 | -9.0637093 | 4.3608522 | 363.70901 | 367.81937 | -4.1781864
181.11524 | -3.4282813 | -2.9181802 | -0.0053926464 | 0 | 0 | -0.00039069989 | -9.0569677 | 4.3424363 | 363.72519 | 367.83209 | -4.1774716
181.11526 | -3.4282815 | -2.9750233 | -0.010014966 | 0 | 0 | -0.00039053406 | -9.0565796 | 4.3302116 | 363.74133 | 367.84482 | -4.1766953
181.11528 | -3.428282 | -3.1720588 | -0.0082454793 | 0 | 0 | -0.00039057297 | -9.0565701 | 4.3142619 | 363.75751 | 367.85754 | -4.1780591
181.1153 | -3.4282823 | -3.5730846 | 0.0020820296 | 0 | 0 | -0.00090427505 | -9.19028 | 4.3086395 | 363.77368 | 367.87024 | -4.1767492
181.11532 | -3.4282825 | -4.2166405 | 0.0029702275 | 0 | 0 | -0.00094867311 | -9.2018356 | 4.2911229 | 363.78986 | 367.88297 | -4.1766334
181.11534 | -3.4282827 | -5.2052569 | -0.0085905036 | 0 | 0 | -0.00095155102 | -9.2025852 | 4.2725596 | 363.806 | 367.89569 | -4.1780548
181.11536 | -3.4282832 | -6.5212431 | -0.014674188 | 0 | 0 | -0.00095171679 | -9.2026281 | 4.2624569 | 363.82217 | 367.90842 | -4.1781783
181.11538 | -3.4282835 | -8.2158489 | -0.0093698697 | 0 | 0 | -0.00095173379 | -9.2039051 | 4.2466908 | 363.83835 | 367.92114 | -4.1774716
181.1154 | -3.4282837 | -10.273665 | -0.012530916 | 0 | 0 | -0.001037428 | -22.880537 | 4.234684 | 363.85452 | 367.93387 | -4.1766953
181.11542 | -3.4282839 | -12.646914 | -0.022979632 | 0 | 0 | -0.0010448343 | -24.06258 | 4.22088 | 363.87067 | 367.94659 | -4.1766295
181.11544 | -3.4282842 | -15.278511 | -0.020245828 | 0 | 0 | -0.0010453145 | -24.1392 | 4.2047815 | 363.88684 | 367.95932 | -4.1780548
181.11546 | -3.4282844 | -18.077528 | -0.017813414 | 0 | 0 | -0.0010453421 | -24.143614 | 4.1948853 | 363.90302 | 367.97205 | -4.1781783
181.11548 | -3.4282846 | -20.950123 | -0.033583805 | 0 | 0 | -0.0010456071 | -24.147013 | 4.1791325 | 363.91919 | 367.98477 | -4.1767569
181.1155 | -3.4282851 | -23.795635 | -0.051651765 | 0 | 0 | -0.0038752612 | -58.052082 | 4.1692581 | 363.93533 | 367.9975 | -4.1766338
181.11552 | -3.4282854 | -26.459871 | -0.054636877 | 0 | 0 | -0.0041198214 | -60.982414 | 4.1556387 | 363.95151 | 368.01019 | -4.1780548
181.11554 | -3.4282856 | -28.889954 | -0.058493443 | 0 | 0 | -0.0041356739 | -61.172367 | 4.1459508 | 363.96768 | 368.02292 | -4.1767492
181.11556 | -3.4282861 | -31.008759 | -0.075521871 | 0 | 0 | -0.0041365875 | -61.183311 | 4.1387401 | 363.98386 | 368.03564 | -4.1773486
181.11558 | -3.4282863 | -32.724705 | -0.081342481 | 0 | 0 | -0.00413711 | -61.186771 | 4.1274729 | 364.00003 | 368.04837 | -4.1766877
181.1156 | -3.4282866 | -34.030598 | -0.080363035 | 0 | 0 | -0.0092153233 | -92.000519 | 4.1222463 | 364.01617 | 368.0611 | -4.1780586
181.11562 | -3.4282868 | -34.997482 | -0.091887288 | 0 | 0 | -0.0096542211 | -94.663673 | 4.1090207 | 364.03235 | 368.07382 | -4.1767492
181.11564 | -3.428287 | -35.660748 | -0.11466884 | 0 | 0 | -0.0096826702 | -94.836296 | 4.0993567 | 364.04852 | 368.08655 | -4.1780629
181.11566 | -3.4282873 | -36.068104 | -0.12605603 | 0 | 0 | -0.0096843094 | -94.846245 | 4.0900164 | 364.0647 | 368.09927 | -4.1767492
181.11568 | -3.4282875 | -36.28759 | -0.12845054 | 0 | 0 | -0.0096848737 | -94.847626 | 4.0849614 | 364.08084 | 368.112 | -4.1752043
181.1157 | -3.428288 | -36.446541 | -0.14025526 | 0 | 0 | -0.014787606 | -103.90023 | 4.0738788 | 364.09702 | 368.12473 | -4.1750731
181.11572 | -3.4282882 | -36.581425 | -0.1550668 | 0 | 0 | -0.015228623 | -104.68262 | 4.0622687 | 364.11319 | 368.13745 | -4.1743503
181.11574 | -3.4282885 | -36.759117 | -0.15559964 | 0 | 0 | -0.01525721 | -104.73335 | 4.0612845 | 364.12936 | 368.15018 | -4.1742878
181.11576 | -3.4282887 | -37.023735 | -0.15779789 | 0 | 0 | -0.015258857 | -104.73627 | 4.0526919 | 364.14551 | 368.16287 | -4.1742835
181.11578 | -3.4282892 | -37.398136 | -0.17686689 | 0 | 0 | -0.015259457 | -104.7367 | 4.0476856 | 364.16168 | 368.1756 | -4.1735682
181.1158 | -3.4282894 | -37.871429 | -0.19593742 | 0 | 0 | -0.020735465 | -107.70766 | 4.0387387 | 364.17786 | 368.18832 | -4.1735067
181.11582 | -3.4282897 | -38.429821 | -0.19682489 | 0 | 0 | -0.021208743 | -107.96443 | 4.03371 | 364.19403 | 368.20105 | -4.1727886
181.11584 | -3.4282899 | -39.008179 | -0.20049718 | 0 | 0 | -0.02123942 | -107.98108 | 4.0332904 | 364.21017 | 368.21378 | -4.1705823
181.11586 | -3.4282901 | -39.575298 | -0.21460882 | 0 | 0 | -0.021241188 | -107.98205 | 4.0162044 | 364.22635 | 368.2265 | -4.1696787
181.11588 | -3.4282904 | -40.064636 | -0.21654761 | 0 | 0 | -0.021241676 | -107.98275 | 4.0189919 | 364.24252 | 368.23923 | -4.1703191
181.1159 | -3.4282906 | -40.412933 | -0.21305853 | 0 | 0 | -0.025432948 | -115.05032 | 4.0022054 | 364.2587 | 368.25195 | -4.1689467
181.11592 | -3.4282911 | -40.608429 | -0.2178383 | 0 | 0 | -0.02579519 | -115.66115 | 3.9986165 | 364.27484 | 368.26468 | -4.1673975
181.11594 | -3.4282913 | -40.586281 | -0.2349584 | 0 | 0 | -0.025818672 | -115.70074 | 3.9919398 | 364.29102 | 368.2774 | -4.1658368
181.11596 | -3.4282916 | -40.372864 | -0.23860684 | 0 | 0 | -0.025820022 | -115.70303 | 3.9828393 | 364.30719 | 368.29013 | -4.1642756
181.11598 | -3.428292 | -39.970615 | -0.23453459 | 0 | 0 | -0.025820276 | -115.70311 | 3.9799323 | 364.32336 | 368.30286 | -4.164144
181.116 | -3.4282923 | -39.430851 | -0.24071075 | 0 | 0 | -0.027746975 | -115.24178 | 3.9690349 | 364.33954 | 368.31555 | -4.1641355
181.11602 | -3.4282925 | -38.802792 | -0.24778654 | 0 | 0 | -0.027913498 | -115.20191 | 3.9574356 | 364.35568 | 368.32828 | -4.164135
181.11604 | -3.4282925 | -38.173759 | -0.23967303 | 0 | 0 | -0.02792429 | -115.19933 | 3.9521883 | 364.37186 | 368.341 | -4.1627059
181.11606 | -3.428293 | -37.583191 | -0.23678158 | 0 | 0 | -0.027924912 | -115.19917 | 3.9432266 | 364.38803 | 368.35373 | -4.1611528
181.11608 | -3.4282932 | -37.091927 | -0.24816541 | 0 | 0 | -0.0279251 | -115.19846 | 3.9360633 | 364.40421 | 368.36646 | -4.1610212
181.1161 | -3.4282935 | -36.794693 | -0.25859323 | 0 | 0 | -0.029591786 | -107.5773 | 3.9226658 | 364.42035 | 368.37918 | -4.1595831
181.11612 | -3.4282937 | -36.686775 | -0.25656876 | 0 | 0 | -0.029735833 | -106.91863 | 3.9129901 | 364.43652 | 368.39191 | -4.1594591
181.11614 | -3.4282942 | -36.812366 | -0.25637522 | 0 | 0 | -0.029745171 | -106.87593 | 3.9036486 | 364.4527 | 368.40463 | -4.1580219
181.11616 | -3.4282944 | -37.149704 | -0.2658017 | 0 | 0 | -0.029745709 | -106.87347 | 3.8943288 | 364.46887 | 368.41736 | -4.1593266
181.11618 | -3.4282947 | -37.690426 | -0.26443803 | 0 | 0 | -0.029745892 | -106.8735 | 3.8828783 | 364.48502 | 368.43008 | -4.1565847
181.1162 | -3.4282951 | -38.389072 | -0.25776845 | 0 | 0 | -0.031415209 | -108.70036 | 3.8755088 | 364.50119 | 368.44281 | -4.1563449
181.11622 | -3.4282954 | -39.19054 | -0.26881379 | 0 | 0 | -0.031559486 | -108.85825 | 3.8706274 | 364.51736 | 368.45551 | -4.1563296
181.11624 | -3.4282954 | -40.064571 | -0.28575614 | 0 | 0 | -0.03156884 | -108.86848 | 3.859556 | 364.53354 | 368.46823 | -4.1563287
181.11626 | -3.4282956 | -40.944679 | -0.29228222 | 0 | 0 | -0.031569377 | -108.86908 | 3.8479455 | 364.54968 | 368.48096 | -4.1541843
181.11628 | -3.4282961 | -41.7612 | -0.29136306 | 0 | 0 | -0.031569686 | -108.87012 | 3.8384326 | 364.56586 | 368.49368 | -4.1547141
181.1163 | -3.4282963 | -42.514629 | -0.30289012 | 0 | 0 | -0.034563474 | -119.68368 | 3.8312335 | 364.58203 | 368.50641 | -4.1547632
181.11632 | -3.4282966 | -43.134789 | -0.31405377 | 0 | 0 | -0.034822222 | -120.61826 | 3.8199668 | 364.59821 | 368.51913 | -4.1533375
181.11634 | -3.428297 | -43.666767 | -0.31209329 | 0 | 0 | -0.034838997 | -120.67885 | 3.8104756 | 364.61435 | 368.53186 | -4.153214
181.11636 | -3.4282973 | -44.063435 | -0.31843933 | 0 | 0 | -0.034839962 | -120.68233 | 3.7990134 | 364.63052 | 368.54459 | -4.1524916
181.11638 | -3.4282975 | -44.391003 | -0.34077686 | 0 | 0 | -0.03484055 | -120.68316 | 3.7873781 | 364.6467 | 368.55731 | -4.1517148
181.1164 | -3.4282978 | -44.66806 | -0.36084905 | 0 | 0 | -0.040587757 | -127.51084 | 3.7799947 | 364.66287 | 368.57004 | -4.1516485
181.11642 | -3.4282982 | -44.889717 | -0.36835235 | 0 | 0 | -0.041084476 | -128.10094 | 3.7601867 | 364.67902 | 368.58276 | -4.1516442
181.11644 | -3.4282982 | -45.132275 | -0.38348749 | 0 | 0 | -0.041116673 | -128.13919 | 3.7563548 | 364.69519 | 368.59549 | -4.1502151
181.11646 | -3.4282985 | -45.427914 | -0.40583897 | 0 | 0 | -0.041118529 | -128.1414 | 3.7432656 | 364.71136 | 368.60818 | -4.1500912
181.11648 | -3.428299 | -45.753693 | -0.41718286 | 0 | 0 | -0.041119415 | -128.14185 | 3.7357433 | 364.72754 | 368.62091 | -4.1472249
181.1165 | -3.4282992 | -46.165142 | -0.42611063 | 0 | 0 | -0.049575824 | -131.74022 | 3.7223225 | 364.74371 | 368.63364 | -4.1491213
181.11652 | -3.4282994 | -46.609524 | -0.44937387 | 0 | 0 | -0.050306693 | -132.05121 | 3.7126458 | 364.75986 | 368.64636 | -4.1485763
181.11654 | -3.4282997 | -47.088581 | -0.48186538 | 0 | 0 | -0.050354071 | -132.07138 | 3.7011721 | 364.77603 | 368.65909 | -4.1463814
181.11656 | -3.4283001 | -47.570564 | -0.49987975 | 0 | 0 | -0.050356798 | -132.07254 | 3.6938002 | 364.79221 | 368.67181 | -4.1469073
181.11658 | -3.4283004 | -48.007965 | -0.51372254 | 0 | 0 | -0.050357968 | -132.07317 | 3.6803892 | 364.80838 | 368.68454 | -4.1469564
181.1166 | -3.4283006 | -48.364719 | -0.54175234 | 0 | 0 | -0.061317995 | -138.05199 | 3.6707127 | 364.82452 | 368.69727 | -4.1455307
181.11662 | -3.4283009 | -48.612236 | -0.5615766 | 0 | 0 | -0.062265243 | -138.56873 | 3.6528418 | 364.8407 | 368.70999 | -4.1454072
181.11664 | -3.4283011 | -48.696922 | -0.57340509 | 0 | 0 | -0.062326644 | -138.6022 | 3.6449172 | 364.85687 | 368.72272 | -4.1439705
181.11666 | -3.4283013 | -48.595009 | -0.59182006 | 0 | 0 | -0.062330183 | -138.60416 | 3.6378675 | 364.87305 | 368.73544 | -4.1438465
181.11668 | -3.4283016 | -48.32373 | -0.62606615 | 0 | 0 | -0.062331595 | -138.60432 | 3.6244771 | 364.88919 | 368.74817 | -4.1438384
181.1167 | -3.428302 | -47.86544 | -0.65367967 | 0 | 0 | -0.075415798 | -139.26863 | 3.6084054 | 364.90536 | 368.76086 | -4.1438379
181.11672 | -3.4283023 | -47.231373 | -0.66544384 | 0 | 0 | -0.076546632 | -139.32603 | 3.5985105 | 364.92154 | 368.77359 | -4.1438379
181.11674 | -3.4283025 | -46.460915 | -0.68746895 | 0 | 0 | -0.076619938 | -139.32974 | 3.5848904 | 364.93771 | 368.78632 | -4.1431227
181.11676 | -3.428303 | -45.608635 | -0.71621686 | 0 | 0 | -0.076624155 | -139.32997 | 3.575201 | 364.95386 | 368.79904 | -4.1423469
181.11678 | -3.4283032 | -44.717548 | -0.7295537 | 0 | 0 | -0.076625489 | -139.32909 | 3.5594606 | 364.97003 | 368.81177 | -4.140852
181.1168 | -3.4283035 | -43.842464 | -0.74227321 | 0 | 0 | -0.088393584 | -129.65964 | 3.5474555 | 364.98621 | 368.82449 | -4.1421533
181.11682 | -3.4283037 | -43.020012 | -0.77239382 | 0 | 0 | -0.089410678 | -128.82393 | 3.5315192 | 365.00238 | 368.83722 | -4.1422687
181.11684 | -3.428304 | -42.266064 | -0.80474526 | 0 | 0 | -0.0894766 | -128.76976 | 3.519501 | 365.01852 | 368.84995 | -4.1408472
181.11686 | -3.4283042 | -41.665066 | -0.82055598 | 0 | 0 | -0.0894804 | -128.76663 | 3.5056968 | 365.0347 | 368.86267 | -4.1421528
181.11688 | -3.4283044 | -41.17952 | -0.83638662 | 0 | 0 | -0.089481778 | -128.76559 | 3.4917302 | 365.05087 | 368.8754 | -4.142983
181.1169 | -3.4283049 | -40.838017 | -0.86386663 | 0 | 0 | -0.10203685 | -119.52057 | 3.4734886 | 365.06705 | 368.88812 | -4.1423383
181.11692 | -3.4283051 | -40.630291 | -0.88218743 | 0 | 0 | -0.10312195 | -118.72153 | 3.4612746 | 365.08322 | 368.90082 | -4.1429954
181.11694 | -3.4283054 | -40.555408 | -0.88880366 | 0 | 0 | -0.10319229 | -118.66975 | 3.4474573 | 365.09937 | 368.91354 | -4.1430531
181.11696 | -3.4283056 | -40.568516 | -0.9060443 | 0 | 0 | -0.10319635 | -118.66676 | 3.4292257 | 365.11554 | 368.92627 | -4.1423426
181.11698 | -3.4283061 | -40.627373 | -0.93729442 | 0 | 0 | -0.1031977 | -118.66648 | 3.4170125 | 365.13171 | 368.939 | -4.1437101
181.117 | -3.4283063 | -40.715599 | -0.95884222 | 0 | 0 | -0.11533593 | -117.33784 | 3.401063 | 365.14789 | 368.95172 | -4.1438298
181.11702 | -3.4283066 | -40.812679 | -0.96790934 | 0 | 0 | -0.11638501 | -117.22301 | 3.3869114 | 365.16403 | 368.96445 | -4.1438375
181.11704 | -3.4283068 | -40.891266 | -0.98608112 | 0 | 0 | -0.11645301 | -117.21557 | 3.3729231 | 365.18021 | 368.97717 | -4.1438379
181.11706 | -3.4283071 | -40.942661 | -1.0072399 | 0 | 0 | -0.11645693 | -117.21513 | 3.3610773 | 365.19638 | 368.9899 | -4.1452665
181.11708 | -3.4283073 | -40.98534 | -1.0148442 | 0 | 0 | -0.11645799 | -117.2152 | 3.3472841 | 365.21255 | 369.00262 | -4.1446757
181.1171 | -3.4283075 | -41.014526 | -1.021273 | 0 | 0 | -0.12548697 | -118.1563 | 3.3311858 | 365.2287 | 369.01535 | -4.1460519
181.11712 | -3.428308 | -41.055355 | -1.0465039 | 0 | 0 | -0.12626731 | -118.23765 | 3.3170254 | 365.24487 | 369.02808 | -4.1468859
181.11714 | -3.4283082 | -41.122803 | -1.0719088 | 0 | 0 | -0.1263179 | -118.24292 | 3.3094327 | 365.26105 | 369.0408 | -4.1469555
181.11716 | -3.4283085 | -41.243717 | -1.0813196 | 0 | 0 | -0.12632081 | -118.24323 | 3.2896101 | 365.27722 | 369.0535 | -4.1483893
181.11718 | -3.428309 | -41.452374 | -1.0900742 | 0 | 0 | -0.12632182 | -118.24336 | 3.2751157 | 365.29337 | 369.06622 | -4.1470842
181.1172 | -3.4283092 | -41.751667 | -1.1104192 | 0 | 0 | -0.13542852 | -119.51663 | 3.2632365 | 365.30954 | 369.07895 | -4.1483979
181.11722 | -3.4283094 | -42.148201 | -1.122327 | 0 | 0 | -0.13621558 | -119.62668 | 3.2494416 | 365.32571 | 369.09167 | -4.1485138
181.11724 | -3.4283094 | -42.636135 | -1.124046 | 0 | 0 | -0.1362666 | -119.63381 | 3.2333431 | 365.34189 | 369.1044 | -4.1485214
181.11726 | -3.4283099 | -43.214951 | -1.1386968 | 0 | 0 | -0.13626955 | -119.63422 | 3.2170491 | 365.35803 | 369.11713 | -4.1485219
181.11728 | -3.4283102 | -43.871811 | -1.1661001 | 0 | 0 | -0.1362706 | -119.63486 | 3.1986105 | 365.37421 | 369.12985 | -4.149951
181.1173 | -3.4283104 | -44.554443 | -1.1822383 | 0 | 0 | -0.1457478 | -126.13037 | 3.1842523 | 365.39038 | 369.14258 | -4.1500745
181.11732 | -3.4283109 | -45.239159 | -1.1886659 | 0 | 0 | -0.14656688 | -126.69175 | 3.1745145 | 365.40656 | 369.1553 | -4.1486535
181.11734 | -3.4283111 | -45.892006 | -1.2029889 | 0 | 0 | -0.14661999 | -126.72814 | 3.1566396 | 365.4227 | 369.16803 | -4.1499591
181.11736 | -3.4283113 | -46.478127 | -1.2230934 | 0 | 0 | -0.14662306 | -126.73024 | 3.1444495 | 365.43887 | 369.18076 | -4.1486454
181.11738 | -3.4283116 | -46.962574 | -1.2277092 | 0 | 0 | -0.14662391 | -126.73111 | 3.1242356 | 365.45505 | 369.19348 | -4.1506739
181.1174 | -3.4283121 | -47.342396 | -1.2331563 | 0 | 0 | -0.15393473 | -134.85049 | 3.1075842 | 365.47122 | 369.20618 | -4.1515656
181.11742 | -3.4283123 | -47.579025 | -1.259034 | 0 | 0 | -0.15456659 | -135.55225 | 3.0976515 | 365.4874 | 369.2189 | -4.1523542
181.11744 | -3.4283123 | -47.701111 | -1.2830437 | 0 | 0 | -0.15460755 | -135.59773 | 3.0776312 | 365.50354 | 369.23163 | -4.1517057
181.11746 | -3.4283128 | -47.698421 | -1.2908806 | 0 | 0 | -0.1546099 | -135.60036 | 3.0631235 | 365.51971 | 369.24435 | -4.1516485
181.11748 | -3.428313 | -47.601994 | -1.3024064 | 0 | 0 | -0.1546109 | -135.60065 | 3.0448465 | 365.53589 | 369.25708 | -4.1516442
181.1175 | -3.4283133 | -47.42733 | -1.3244463 | 0 | 0 | -0.1639445 | -137.15071 | 3.030498 | 365.55206 | 369.26981 | -4.1502151
181.11752 | -3.4283135 | -47.201294 | -1.3364948 | 0 | 0 | -0.16475119 | -137.28467 | 3.0122316 | 365.56821 | 369.28253 | -4.1508069
181.11754 | -3.428314 | -46.964584 | -1.3404021 | 0 | 0 | -0.16480348 | -137.29335 | 2.9957523 | 365.58438 | 369.29526 | -4.1508603
181.11756 | -3.4283142 | -46.746227 | -1.3588722 | 0 | 0 | -0.1648065 | -137.29387 | 2.9879637 | 365.60056 | 369.30798 | -4.1501489
181.11758 | -3.4283144 | -46.535881 | -1.3909595 | 0 | 0 | -0.16480772 | -137.29361 | 2.9723928 | 365.61673 | 369.32071 | -4.1500874
181.1176 | -3.4283149 | -46.364578 | -1.4082212 | 0 | 0 | -0.17611799 | -134.45186 | 2.9540012 | 365.63287 | 369.33344 | -4.1493692
181.11762 | -3.4283149 | -46.23502 | -1.4169157 | 0 | 0 | -0.17709552 | -134.20624 | 2.9353795 | 365.64905 | 369.34613 | -4.1500216
181.11764 | -3.4283152 | -46.179363 | -1.4394207 | 0 | 0 | -0.17715888 | -134.19031 | 2.916744 | 365.66522 | 369.35886 | -4.1500788
181.11766 | -3.4283154 | -46.130013 | -1.4616809 | 0 | 0 | -0.17716253 | -134.18939 | 2.9023721 | 365.6814 | 369.37158 | -4.1493683
181.11768 | -3.4283159 | -46.132248 | -1.4693727 | 0 | 0 | -0.17716362 | -134.18925 | 2.8819728 | 365.69754 | 369.38431 | -4.148592
181.1177 | -3.4283161 | -46.113346 | -1.4816165 | 0 | 0 | -0.18678282 | -133.17432 | 2.8759704 | 365.71371 | 369.39703 | -4.1485257
181.11772 | -3.4283164 | -46.124493 | -1.5124321 | 0 | 0 | -0.18761417 | -133.08661 | 2.858429 | 365.72989 | 369.40976 | -4.1485219
181.11774 | -3.4283168 | -46.087112 | -1.5361309 | 0 | 0 | -0.18766807 | -133.08092 | 2.8398633 | 365.74606 | 369.42249 | -4.1485219
181.11776 | -3.4283171 | -46.045471 | -1.5482888 | 0 | 0 | -0.18767118 | -133.0806 | 2.8254962 | 365.76221 | 369.43521 | -4.1470923
181.11778 | -3.4283173 | -45.971569 | -1.5645455 | 0 | 0 | -0.1876725 | -133.08054 | 2.8136256 | 365.77838 | 369.44794 | -4.1469688
181.1178 | -3.4283175 | -45.869297 | -1.5906169 | 0 | 0 | -0.19992261 | -132.63766 | 2.7934337 | 365.79456 | 369.46066 | -4.1469607
181.11782 | -3.4283178 | -45.726254 | -1.6030052 | 0 | 0 | -0.20098135 | -132.59938 | 2.7789152 | 365.81073 | 369.47339 | -4.1469603
181.11784 | -3.428318 | -45.586136 | -1.6083863 | 0 | 0 | -0.20104998 | -132.59691 | 2.7627707 | 365.8269 | 369.48611 | -4.1455312
181.11786 | -3.4283183 | -45.439945 | -1.6291611 | 0 | 0 | -0.20105393 | -132.59676 | 2.7550037 | 365.84305 | 369.49881 | -4.1454072
181.11788 | -3.4283187 | -45.331619 | -1.6607182 | 0 | 0 | -0.20105532 | -132.59659 | 2.7373021 | 365.85922 | 369.51154 | -4.1468282
181.1179 | -3.428319 | -45.245766 | -1.6742989 | 0 | 0 | -0.21365523 | -130.8989 | 2.7251227 | 365.8754 | 369.52426 | -4.144093
181.11792 | -3.4283192 | -45.200165 | -1.6819509 | 0 | 0 | -0.21474421 | -130.75218 | 2.7027786 | 365.89157 | 369.53699 | -4.1438541
181.11794 | -3.4283195 | -45.221977 | -1.7029192 | 0 | 0 | -0.2148148 | -130.74268 | 2.6923394 | 365.90771 | 369.54971 | -4.1438389
181.11796 | -3.4283199 | -45.281532 | -1.7199647 | 0 | 0 | -0.21481888 | -130.74213 | 2.6808157 | 365.92389 | 369.56244 | -4.1445527
181.11798 | -3.4283202 | -45.395401 | -1.7213997 | 0 | 0 | -0.21481979 | -130.74211 | 2.6649113 | 365.94006 | 369.57516 | -4.1438994
181.118 | -3.4283204 | -45.59705 | -1.7294817 | 0 | 0 | -0.22236936 | -130.96355 | 2.6507626 | 365.95624 | 369.58789 | -4.143127
181.11802 | -3.4283206 | -45.818981 | -1.7526883 | 0 | 0 | -0.22302184 | -130.98268 | 2.6367736 | 365.97238 | 369.60062 | -4.1423473
181.11804 | -3.4283209 | -46.080894 | -1.7728311 | 0 | 0 | -0.22306414 | -130.98393 | 2.6185308 | 365.98856 | 369.61334 | -4.1422811
181.11806 | -3.4283211 | -46.359005 | -1.7745296 | 0 | 0 | -0.22306658 | -130.98399 | 2.6084495 | 366.00473 | 369.62607 | -4.1422768
181.11808 | -3.4283214 | -46.651241 | -1.7848061 | 0 | 0 | -0.22306751 | -130.98431 | 2.592684 | 366.0209 | 369.63879 | -4.1422768
181.1181 | -3.4283218 | -46.912678 | -1.8009397 | 0 | 0 | -0.23150815 | -134.34279 | 2.580677 | 366.03705 | 369.65149 | -4.1437058
181.11812 | -3.4283221 | -47.15863 | -1.8030399 | 0 | 0 | -0.23223764 | -134.63306 | 2.5626094 | 366.05322 | 369.66422 | -4.1424007
181.11814 | -3.4283223 | -47.352127 | -1.7981101 | 0 | 0 | -0.23228493 | -134.65187 | 2.5589356 | 366.0694 | 369.67694 | -4.1408553
181.11816 | -3.4283226 | -47.515526 | -1.8122039 | 0 | 0 | -0.23228766 | -134.65294 | 2.5394597 | 366.08557 | 369.68967 | -4.1421537
181.11818 | -3.428323 | -47.62524 | -1.8308576 | 0 | 0 | -0.23228839 | -134.65324 | 2.5271196 | 366.10172 | 369.70239 | -4.1422687
181.1182 | -3.4283233 | -47.69199 | -1.8309906 | 0 | 0 | -0.23847918 | -137.18132 | 2.5090292 | 366.11789 | 369.71512 | -4.1408472
181.11822 | -3.4283235 | -47.710346 | -1.8273385 | 0 | 0 | -0.23901424 | -137.39983 | 2.4968257 | 366.13406 | 369.72784 | -4.1407237
181.11824 | -3.4283237 | -47.686218 | -1.8393661 | 0 | 0 | -0.23904893 | -137.41399 | 2.4830091 | 366.15024 | 369.74057 | -4.1421447
181.11826 | -3.428324 | -47.626518 | -1.8425903 | 0 | 0 | -0.23905092 | -137.41479 | 2.471175 | 366.16638 | 369.7533 | -4.1408391
181.11828 | -3.4283242 | -47.52544 | -1.8319545 | 0 | 0 | -0.23905103 | -137.41481 | 2.4595153 | 366.18256 | 369.76602 | -4.1400084
181.1183 | -3.4283245 | -47.408062 | -1.8332095 | 0 | 0 | -0.23884049 | -137.10112 | 2.452131 | 366.19873 | 369.77875 | -4.1392245
181.11832 | -3.4283249 | -47.263756 | -1.8478607 | 0 | 0 | -0.2388223 | -137.07401 | 2.4344544 | 366.2149 | 369.79144 | -4.1405878
181.11834 | -3.4283252 | -47.097965 | -1.8556583 | 0 | 0 | -0.23882112 | -137.07224 | 2.4244094 | 366.23108 | 369.80417 | -4.140707
181.11836 | -3.4283254 | -46.930374 | -1.8504962 | 0 | 0 | -0.23882104 | -137.07213 | 2.4065144 | 366.24722 | 369.81689 | -4.1392856
181.11838 | -3.4283259 | -46.743462 | -1.8514891 | 0 | 0 | -0.2388213 | -137.07193 | 2.3964558 | 366.2634 | 369.82962 | -4.1398773
181.1184 | -3.4283261 | -46.522907 | -1.8624753 | 0 | 0 | -0.2415605 | -134.98676 | 2.3870895 | 366.27957 | 369.84235 | -4.1392164
181.11842 | -3.4283264 | -46.293079 | -1.856162 | 0 | 0 | -0.24179724 | -134.80653 | 2.3756356 | 366.29575 | 369.85507 | -4.1405873
181.11844 | -3.4283264 | -46.075314 | -1.8519661 | 0 | 0 | -0.24181259 | -134.79483 | 2.3618679 | 366.31189 | 369.8678 | -4.140707
181.11846 | -3.4283268 | -45.84581 | -1.8639611 | 0 | 0 | -0.24181347 | -134.79416 | 2.3500361 | 366.32806 | 369.88052 | -4.1399999
181.11848 | -3.4283271 | -45.615265 | -1.8831575 | 0 | 0 | -0.24181394 | -134.79385 | 2.3383768 | 366.34424 | 369.89325 | -4.1406541
181.1185 | -3.4283273 | -45.371857 | -1.8833424 | 0 | 0 | -0.24625371 | -131.80444 | 2.3288605 | 366.36041 | 369.90598 | -4.1392822
181.11852 | -3.4283278 | -45.133743 | -1.883324 | 0 | 0 | -0.24663743 | -131.54607 | 2.3173971 | 366.37656 | 369.9187 | -4.1405916
181.11854 | -3.428328 | -44.915298 | -1.8985702 | 0 | 0 | -0.24666232 | -131.52933 | 2.3057606 | 366.39273 | 369.93143 | -4.1407075
181.11856 | -3.4283283 | -44.724136 | -1.9049708 | 0 | 0 | -0.24666375 | -131.52835 | 2.2919819 | 366.40891 | 369.94412 | -4.1407146
181.11858 | -3.4283285 | -44.528904 | -1.8996874 | 0 | 0 | -0.246664 | -131.52805 | 2.2886789 | 366.42508 | 369.95685 | -4.1407151
181.1186 | -3.428329 | -44.390839 | -1.9079343 | 0 | 0 | -0.24857256 | -128.66779 | 2.2734911 | 366.44122 | 369.96957 | -4.1407151
181.11862 | -3.4283292 | -44.27692 | -1.9318928 | 0 | 0 | -0.24873751 | -128.42059 | 2.2615221 | 366.4574 | 369.9823 | -4.1421447
181.11864 | -3.4283292 | -44.222553 | -1.9455658 | 0 | 0 | -0.24874821 | -128.40457 | 2.2498529 | 366.47357 | 369.99503 | -4.1422682
181.11866 | -3.4283297 | -44.192478 | -1.9481565 | 0 | 0 | -0.24874882 | -128.40364 | 2.2382035 | 366.48975 | 370.00775 | -4.1408472
181.11868 | -3.4283299 | -44.189983 | -1.9607012 | 0 | 0 | -0.24874964 | -128.40352 | 2.2244244 | 366.50589 | 370.02048 | -4.1421528
181.1187 | -3.4283302 | -44.221813 | -1.9821113 | 0 | 0 | -0.25716689 | -127.55466 | 2.2253859 | 366.52206 | 370.0332 | -4.1422687
181.11872 | -3.4283304 | -44.28854 | -1.9846643 | 0 | 0 | -0.2578944 | -127.48129 | 2.2084351 | 366.53824 | 370.04593 | -4.1422763
181.11874 | -3.4283309 | -44.377415 | -1.9884781 | 0 | 0 | -0.25794157 | -127.47655 | 2.2027023 | 366.55441 | 370.05865 | -4.1422768
181.11876 | -3.4283311 | -44.474541 | -2.0134931 | 0 | 0 | -0.25794429 | -127.47627 | 2.1873114 | 366.57059 | 370.07138 | -4.1422768
181.11878 | -3.4283314 | -44.585121 | -2.0381575 | 0 | 0 | -0.25794542 | -127.47635 | 2.1838584 | 366.58673 | 370.08411 | -4.1437058
181.1188 | -3.4283319 | -44.684059 | -2.0453258 | 0 | 0 | -0.26858908 | -128.54665 | 2.1707935 | 366.60291 | 370.0968 | -4.1438298
181.11882 | -3.4283319 | -44.775574 | -2.0546145 | 0 | 0 | -0.26950899 | -128.63914 | 2.1632726 | 366.61908 | 370.10953 | -4.1438375
181.11884 | -3.4283321 | -44.853664 | -2.0771887 | 0 | 0 | -0.26956862 | -128.64514 | 2.1519845 | 366.63525 | 370.12225 | -4.1445527
181.11886 | -3.4283323 | -44.917816 | -2.088562 | 0 | 0 | -0.26957208 | -128.64548 | 2.1424923 | 366.6514 | 370.13498 | -4.1446142
181.11888 | -3.4283328 | -44.968002 | -2.089504 | 0 | 0 | -0.26957288 | -128.6456 | 2.1331625 | 366.66757 | 370.14771 | -4.1453323
181.1189 | -3.428333 | -44.997807 | -2.1040881 | 0 | 0 | -0.27629372 | -129.64207 | 2.1238437 | 366.68375 | 370.16043 | -4.1439662
181.11892 | -3.4283333 | -45.019478 | -2.1322143 | 0 | 0 | -0.27687457 | -129.7282 | 2.1145256 | 366.69992 | 370.17316 | -4.1452751
181.11894 | -3.4283338 | -45.021294 | -2.1469622 | 0 | 0 | -0.27691221 | -129.73378 | 2.1073394 | 366.71606 | 370.18588 | -4.1468201
181.11896 | -3.428334 | -45.00222 | -2.1510901 | 0 | 0 | -0.27691439 | -129.7341 | 2.0960724 | 366.73224 | 370.19861 | -4.1469512
181.11898 | -3.4283342 | -45.013363 | -2.1659427 | 0 | 0 | -0.27691549 | -129.73413 | 2.0823176 | 366.74841 | 370.21133 | -4.146245
181.119 | -3.4283345 | -45.014362 | -2.1817408 | 0 | 0 | -0.28762653 | -129.84485 | 2.0790167 | 366.76459 | 370.22406 | -4.1468987
181.11902 | -3.4283347 | -45.014427 | -2.1816263 | 0 | 0 | -0.28855225 | -129.85443 | 2.0702264 | 366.78073 | 370.23676 | -4.1483855
181.11904 | -3.428335 | -45.033627 | -2.1859457 | 0 | 0 | -0.28861225 | -129.85504 | 2.0566783 | 366.79691 | 370.24948 | -4.1470838
181.11906 | -3.4283352 | -45.073669 | -2.2066519 | 0 | 0 | -0.28861573 | -129.85509 | 2.0576549 | 366.81308 | 370.26221 | -4.1469684
181.11908 | -3.4283357 | -45.115486 | -2.2251337 | 0 | 0 | -0.28861669 | -129.8551 | 2.0428374 | 366.82925 | 370.27493 | -4.1483898
181.1191 | -3.4283359 | -45.182995 | -2.2245145 | 0 | 0 | -0.29688784 | -130.1319 | 2.0330245 | 366.8454 | 370.28766 | -4.1477985
181.11912 | -3.4283361 | -45.252728 | -2.2302361 | 0 | 0 | -0.29760271 | -130.15582 | 2.0236735 | 366.86157 | 370.30038 | -4.1484594
181.11914 | -3.4283364 | -45.335392 | -2.2445283 | 0 | 0 | -0.29764906 | -130.15736 | 2.0143533 | 366.87775 | 370.31311 | -4.1478033
181.11916 | -3.4283369 | -45.419178 | -2.2464778 | 0 | 0 | -0.29765171 | -130.15746 | 2.0050352 | 366.90805 | 370.33621 | -4.1484599
181.11918 | -3.4283371 | -45.515827 | -2.2400858 | 0 | 0 | -0.29765204 | -130.15756 | 1.9978489 | 366.93839 | 370.35931 | -4.1470885
181.1192 | -3.4283373 | -45.607189 | -2.2475185 | 0 | 0 | -0.29942498 | -131.22784 | 1.9844508 | 366.96869 | 370.38242 | -4.1469688
181.11922 | -3.4283376 | -45.691673 | -2.2670517 | 0 | 0 | -0.29957825 | -131.32036 | 1.9833053 | 366.99899 | 370.40552 | -4.1469607
181.11924 | -3.4283378 | -45.788368 | -2.2701776 | 0 | 0 | -0.29958817 | -131.32634 | 1.9725684 | 367.02933 | 370.42862 | -4.1462455
181.11926 | -3.4283381 | -45.873337 | -2.2624252 | 0 | 0 | -0.29958874 | -131.32669 | 1.9631119 | 367.05963 | 370.45175 | -4.1468987
181.11928 | -3.4283383 | -45.970062 | -2.2711887 | 0 | 0 | -0.29958919 | -131.32683 | 1.9537849 | 367.08997 | 370.47485 | -4.146956
181.1193 | -3.4283388 | -46.04863 | -2.2784948 | 0 | 0 | -0.30414581 | -132.52628 | 1.9487311 | 367.12027 | 370.49796 | -4.1462455
181.11932 | -3.428339 | -46.144806 | -2.2682183 | 0 | 0 | -0.30453962 | -132.62994 | 1.9397815 | 367.15057 | 370.52106 | -4.1468987
181.11934 | -3.4283392 | -46.22974 | -2.2644131 | 0 | 0 | -0.30456516 | -132.63666 | 1.9347522 | 367.18091 | 370.54416 | -4.146956
181.11936 | -3.4283397 | -46.332863 | -2.275722 | 0 | 0 | -0.30456662 | -132.63705 | 1.9279363 | 367.21121 | 370.56726 | -4.1455307
181.11938 | -3.42834 | -46.424778 | -2.2854192 | 0 | 0 | -0.30456689 | -132.63718 | 1.9209588 | 367.24152 | 370.59036 | -4.1454072
181.1194 | -3.4283402 | -46.5285 | -2.2775223 | 0 | 0 | -0.30657372 | -133.83664 | 1.9118382 | 367.27185 | 370.61346 | -4.1453996
181.11942 | -3.4283404 | -46.646046 | -2.2760966 | 0 | 0 | -0.30674717 | -133.94031 | 1.904665 | 367.30215 | 370.63657 | -4.1453991
181.11944 | -3.4283407 | -46.764763 | -2.2854271 | 0 | 0 | -0.3067584 | -133.94702 | 1.8955318 | 367.33249 | 370.65967 | -4.1453991
181.11946 | -3.4283409 | -46.870766 | -2.2811515 | 0 | 0 | -0.30675906 | -133.9474 | 1.8883585 | 367.36279 | 370.6828 | -4.1453991
181.11948 | -3.4283412 | -46.982056 | -2.2698741 | 0 | 0 | -0.30675885 | -133.94757 | 1.8856221 | 367.3931 | 370.7059 | -4.1439705
181.1195 | -3.4283416 | -47.081039 | -2.2761705 | 0 | 0 | -0.30430663 | -135.42381 | 1.8747367 | 367.42343 | 370.729 | -4.1438465
181.11952 | -3.4283419 | -47.185349 | -2.2905312 | 0 | 0 | -0.30409467 | -135.55141 | 1.8695352 | 367.45374 | 370.75211 | -4.1438384
181.11954 | -3.4283421 | -47.290138 | -2.2903075 | 0 | 0 | -0.30408093 | -135.55968 | 1.8584436 | 367.48404 | 370.77521 | -4.1438379
181.11956 | -3.4283423 | -47.382172 | -2.2851796 | 0 | 0 | -0.30408013 | -135.56017 | 1.8532292 | 367.51437 | 370.79831 | -4.1438379
181.11958 | -3.4283428 | -47.466698 | -2.2934504 | 0 | 0 | -0.30408043 | -135.56029 | 1.8442689 | 367.54468 | 370.82141 | -4.1438379
181.1196 | -3.4283431 | -47.537804 | -2.2963521 | 0 | 0 | -0.30764914 | -136.83357 | 1.8371063 | 367.57501 | 370.84451 | -4.1438379
181.11962 | -3.4283433 | -47.60136 | -2.2886002 | 0 | 0 | -0.30795759 | -136.94362 | 1.8279737 | 367.60532 | 370.86761 | -4.1431227
181.11964 | -3.4283435 | -47.63871 | -2.2872002 | 0 | 0 | -0.30797756 | -136.95074 | 1.8208004 | 367.63562 | 370.89072 | -4.1423469
181.11966 | -3.4283438 | -47.699394 | -2.3045213 | 0 | 0 | -0.30797872 | -136.95117 | 1.8180643 | 367.66595 | 370.91382 | -4.1422811
181.11968 | -3.428344 | -47.73016 | -2.3154604 | 0 | 0 | -0.30797908 | -136.95125 | 1.8093114 | 367.69626 | 370.93695 | -4.1422768
181.1197 | -3.4283442 | -47.764694 | -2.3134694 | 0 | 0 | -0.31111157 | -137.634 | 1.8042941 | 367.72656 | 370.96005 | -4.1415615
181.11972 | -3.4283447 | -47.793205 | -2.3183608 | 0 | 0 | -0.31138232 | -137.69301 | 1.793214 | 367.7569 | 370.98315 | -4.1407857
181.11974 | -3.428345 | -47.821194 | -2.3333097 | 0 | 0 | -0.31139985 | -137.69684 | 1.783736 | 367.7872 | 371.00626 | -4.142149
181.11976 | -3.4283452 | -47.82996 | -2.3345921 | 0 | 0 | -0.31140086 | -137.69705 | 1.7808045 | 367.81754 | 371.02936 | -4.1422682
181.11978 | -3.4283457 | -47.837059 | -2.3310456 | 0 | 0 | -0.3114011 | -137.6971 | 1.774171 | 367.84784 | 371.05246 | -4.1408472
181.1198 | -3.4283459 | -47.818462 | -2.3459873 | 0 | 0 | -0.31341973 | -137.97391 | 1.7672052 | 367.87814 | 371.07556 | -4.1407237
181.11982 | -3.4283459 | -47.823246 | -2.3690691 | 0 | 0 | -0.31359419 | -137.99782 | 1.758085 | 367.90848 | 371.09866 | -4.1407156
181.11984 | -3.4283462 | -47.804493 | -2.374666 | 0 | 0 | -0.31360549 | -137.99937 | 1.7466475 | 367.93878 | 371.12177 | -4.1407151
181.11986 | -3.4283466 | -47.777275 | -2.3758349 | 0 | 0 | -0.31360614 | -137.99947 | 1.7414107 | 367.96909 | 371.14487 | -4.1407151
181.11988 | -3.4283469 | -47.74297 | -2.3962572 | 0 | 0 | -0.31360707 | -137.99944 | 1.7345811 | 367.99942 | 371.168 | -4.1407151
181.1199 | -3.4283471 | -47.701672 | -2.4060068 | 0 | 0 | -0.32319218 | -137.74109 | 1.7233386 | 368.02972 | 371.1911 | -4.1407151
181.11992 | -3.4283473 | -47.646984 | -2.404634 | 0 | 0 | -0.32402059 | -137.71877 | 1.7223787 | 368.06006 | 371.2142 | -4.1414299
181.11994 | -3.4283478 | -47.578362 | -2.4132128 | 0 | 0 | -0.32407433 | -137.71732 | 1.7116542 | 368.09036 | 371.2373 | -4.1400623
181.11996 | -3.4283481 | -47.495766 | -2.4386458 | 0 | 0 | -0.3240774 | -137.71722 | 1.7043313 | 368.12067 | 371.26041 | -4.1413717
181.11998 | -3.4283483 | -47.418385 | -2.4575281 | 0 | 0 | -0.32407838 | -137.71715 | 1.6973207 | 368.151 | 371.28351 | -4.1407733
181.12 | -3.4283488 | -47.315887 | -2.4605668 | 0 | 0 | -0.33283687 | -136.84985 | 1.6924634 | 368.1813 | 371.30661 | -4.1407189
181.12002 | -3.4283488 | -47.217609 | -2.4724133 | 0 | 0 | -0.33359385 | -136.77492 | 1.6877909 | 368.21161 | 371.32971 | -4.1407151
181.12004 | -3.428349 | -47.106949 | -2.49231 | 0 | 0 | -0.33364293 | -136.77005 | 1.6767339 | 368.24194 | 371.35281 | -4.1407151
181.12006 | -3.4283493 | -46.976017 | -2.4961858 | 0 | 0 | -0.33364576 | -136.76976 | 1.6715217 | 368.27225 | 371.37592 | -4.1399999
181.12008 | -3.4283497 | -46.862553 | -2.4979382 | 0 | 0 | -0.33364645 | -136.76959 | 1.6668261 | 368.30258 | 371.39902 | -4.1406541
181.1201 | -3.42835 | -46.737839 | -2.5184155 | 0 | 0 | -0.33925819 | -135.29337 | 1.655767 | 368.33289 | 371.42215 | -4.1407113
181.12012 | -3.4283502 | -46.624916 | -2.541965 | 0 | 0 | -0.3397432 | -135.16576 | 1.6441578 | 368.36319 | 371.44525 | -4.1399999
181.12014 | -3.4283507 | -46.487438 | -2.5475934 | 0 | 0 | -0.33977461 | -135.15749 | 1.6410428 | 368.39352 | 371.46835 | -4.1406541
181.12016 | -3.4283509 | -46.360615 | -2.5516684 | 0 | 0 | -0.33977643 | -135.15701 | 1.640794 | 368.42383 | 371.49146 | -4.1407113
181.12018 | -3.4283512 | -46.253956 | -2.5716152 | 0 | 0 | -0.33977756 | -135.15685 | 1.6279836 | 368.45413 | 371.51456 | -4.1414294
181.1202 | -3.4283514 | -46.155407 | -2.5791404 | 0 | 0 | -0.35074291 | -133.55142 | 1.6226112 | 368.48447 | 371.53766 | -4.1414914
181.12022 | -3.4283516 | -46.070328 | -2.5761235 | 0 | 0 | -0.35169062 | -133.41266 | 1.6136404 | 368.51477 | 371.56076 | -4.14221
181.12024 | -3.4283519 | -46.005585 | -2.5852902 | 0 | 0 | -0.35175207 | -133.40369 | 1.6064774 | 368.5451 | 371.58386 | -4.1408434
181.12026 | -3.4283521 | -45.955368 | -2.608598 | 0 | 0 | -0.35175562 | -133.40315 | 1.5973448 | 368.57541 | 371.60696 | -4.1421528
181.12028 | -3.4283526 | -45.938354 | -2.6193085 | 0 | 0 | -0.35175642 | -133.40306 | 1.5901709 | 368.60571 | 371.63007 | -4.1408391
181.1203 | -3.4283528 | -45.936981 | -2.6172874 | 0 | 0 | -0.35862425 | -132.59111 | 1.5810382 | 368.63605 | 371.6532 | -4.1421528
181.12032 | -3.4283531 | -45.96888 | -2.6272597 | 0 | 0 | -0.35921779 | -132.52095 | 1.5802616 | 368.66635 | 371.6763 | -4.1422687
181.12034 | -3.4283533 | -46.016418 | -2.6404688 | 0 | 0 | -0.3592563 | -132.5164 | 1.5716813 | 368.69666 | 371.6994 | -4.1422763
181.12036 | -3.4283538 | -46.078049 | -2.635783 | 0 | 0 | -0.3592585 | -132.51613 | 1.5624108 | 368.72699 | 371.7225 | -4.1422768
181.12038 | -3.428354 | -46.166454 | -2.6324494 | 0 | 0 | -0.35925877 | -132.51617 | 1.555228 | 368.75729 | 371.74561 | -4.1429915
181.1204 | -3.4283543 | -46.263542 | -2.6495981 | 0 | 0 | -0.36101195 | -133.14359 | 1.5503588 | 368.78763 | 371.76871 | -4.1423383
181.12042 | -3.4283545 | -46.367729 | -2.6670609 | 0 | 0 | -0.36116347 | -133.19781 | 1.539289 | 368.81793 | 371.79181 | -4.1437101
181.12044 | -3.4283547 | -46.45332 | -2.6649077 | 0 | 0 | -0.3611733 | -133.20132 | 1.5340755 | 368.84824 | 371.81491 | -4.143115
181.12046 | -3.428355 | -46.556484 | -2.6639636 | 0 | 0 | -0.36117387 | -133.20152 | 1.5229836 | 368.87857 | 371.83801 | -4.1437755
181.12048 | -3.4283552 | -46.622814 | -2.6776829 | 0 | 0 | -0.36117455 | -133.20164 | 1.519901 | 368.90887 | 371.86111 | -4.1452632
181.1205 | -3.4283557 | -46.692326 | -2.6795957 | 0 | 0 | -0.36809883 | -134.40111 | 1.5068606 | 368.93918 | 371.88422 | -4.143961
181.12052 | -3.4283559 | -46.736591 | -2.6695702 | 0 | 0 | -0.36869729 | -134.50475 | 1.5036061 | 368.96951 | 371.90735 | -4.143846
181.12054 | -3.4283562 | -46.778671 | -2.6752369 | 0 | 0 | -0.36873609 | -134.51147 | 1.4948188 | 368.99982 | 371.93045 | -4.1438384
181.12056 | -3.4283566 | -46.782227 | -2.6953504 | 0 | 0 | -0.36873832 | -134.51187 | 1.4855357 | 369.03015 | 371.95355 | -4.1438379
181.12058 | -3.4283569 | -46.782452 | -2.6992557 | 0 | 0 | -0.36873874 | -134.51192 | 1.4826165 | 369.06046 | 371.97665 | -4.1452665
181.1206 | -3.4283571 | -46.77607 | -2.6944745 | 0 | 0 | -0.37180451 | -134.91789 | 1.4738513 | 369.09076 | 371.99976 | -4.1439619
181.12062 | -3.4283574 | -46.762722 | -2.7034943 | 0 | 0 | -0.37206945 | -134.95297 | 1.4645691 | 369.12109 | 372.02286 | -4.143846
181.12064 | -3.4283576 | -46.75518 | -2.7158999 | 0 | 0 | -0.37208664 | -134.95526 | 1.4595177 | 369.1514 | 372.04596 | -4.1438384
181.12066 | -3.4283578 | -46.748158 | -2.7096937 | 0 | 0 | -0.37208763 | -134.9554 | 1.4505684 | 369.1817 | 372.06906 | -4.1438379
181.12068 | -3.4283581 | -46.74757 | -2.7076838 | 0 | 0 | -0.37208781 | -134.95537 | 1.4455386 | 369.21204 | 372.09216 | -4.1452665
181.1207 | -3.4283586 | -46.76672 | -2.7249501 | 0 | 0 | -0.37326938 | -134.86311 | 1.434458 | 369.24234 | 372.11526 | -4.1439619
181.12072 | -3.4283588 | -46.787571 | -2.7416933 | 0 | 0 | -0.37337151 | -134.85515 | 1.4271122 | 369.27267 | 372.1384 | -4.1452751
181.12074 | -3.428359 | -46.821327 | -2.7416565 | 0 | 0 | -0.37337813 | -134.85464 | 1.4222326 | 369.30298 | 372.1615 | -4.145391
181.12076 | -3.4283593 | -46.862591 | -2.7452545 | 0 | 0 | -0.37337852 | -134.85461 | 1.4154265 | 369.33328 | 372.1846 | -4.14397
181.12078 | -3.4283597 | -46.942856 | -2.7622662 | 0 | 0 | -0.37337932 | -134.85466 | 1.4063166 | 369.36362 | 372.2077 | -4.1438465
181.1208 | -3.42836 | -47.000904 | -2.766634 | 0 | 0 | -0.38180637 | -135.38979 | 1.3927476 | 369.39392 | 372.2308 | -4.145267
181.12082 | -3.42836 | -47.076138 | -2.7633498 | 0 | 0 | -0.38253468 | -135.43605 | 1.3915917 | 369.42422 | 372.25391 | -4.1453905
181.12084 | -3.4283605 | -47.146507 | -2.7761307 | 0 | 0 | -0.38258189 | -135.43906 | 1.3893832 | 369.45456 | 372.27701 | -4.14397
181.12086 | -3.4283607 | -47.229214 | -2.8019292 | 0 | 0 | -0.38258463 | -135.43922 | 1.3721354 | 369.48486 | 372.30011 | -4.1438465
181.12088 | -3.4283609 | -47.28101 | -2.8099442 | 0 | 0 | -0.38258544 | -135.43932 | 1.3706478 | 369.5152 | 372.32321 | -4.1438384
181.1209 | -3.4283612 | -47.342907 | -2.8113165 | 0 | 0 | -0.38963968 | -136.32506 | 1.359889 | 369.5455 | 372.34631 | -4.1452665
181.12092 | -3.4283617 | -47.399342 | -2.8281217 | 0 | 0 | -0.39024937 | -136.40161 | 1.3546962 | 369.57581 | 372.36942 | -4.1439619
181.12094 | -3.4283619 | -47.45528 | -2.8419144 | 0 | 0 | -0.39028889 | -136.40657 | 1.3436049 | 369.60614 | 372.39255 | -4.143846
181.12096 | -3.4283621 | -47.4856 | -2.8401709 | 0 | 0 | -0.39029118 | -136.40686 | 1.3362584 | 369.63644 | 372.41565 | -4.1445527
181.12098 | -3.4283626 | -47.526501 | -2.8458056 | 0 | 0 | -0.39029181 | -136.40694 | 1.3313789 | 369.66675 | 372.43875 | -4.1438994
181.121 | -3.4283628 | -47.568363 | -2.8688078 | 0 | 0 | -0.39570379 | -137.05278 | 1.3267051 | 369.69708 | 372.46185 | -4.1438422
181.12102 | -3.4283628 | -47.603889 | -2.8882108 | 0 | 0 | -0.39617157 | -137.10861 | 1.3156477 | 369.72739 | 372.48495 | -4.1438379
181.12104 | -3.4283631 | -47.651665 | -2.8912983 | 0 | 0 | -0.39620188 | -137.11223 | 1.3083029 | 369.75772 | 372.50806 | -4.1438379
181.12106 | -3.4283636 | -47.694115 | -2.8995178 | 0 | 0 | -0.39620361 | -137.11243 | 1.2991589 | 369.78802 | 372.53116 | -4.1452665
181.12108 | -3.4283638 | -47.768066 | -2.9198272 | 0 | 0 | -0.3962048 | -137.11252 | 1.2962489 | 369.81833 | 372.55426 | -4.1439619
181.1211 | -3.428364 | -47.825558 | -2.9230196 | 0 | 0 | -0.40772238 | -137.75836 | 1.2853526 | 369.84866 | 372.57736 | -4.143846
181.12112 | -3.4283645 | -47.894363 | -2.9210808 | 0 | 0 | -0.40871781 | -137.81419 | 1.2844148 | 369.87897 | 372.60046 | -4.1452665
181.12114 | -3.4283648 | -47.964172 | -2.9368837 | 0 | 0 | -0.40878233 | -137.81781 | 1.2694273 | 369.90927 | 372.6236 | -4.1425319
181.12116 | -3.428365 | -48.034054 | -2.9607623 | 0 | 0 | -0.40878606 | -137.81801 | 1.2681327 | 369.93961 | 372.6467 | -4.1437225
181.12118 | -3.4283652 | -48.097534 | -2.9657013 | 0 | 0 | -0.40878689 | -137.81812 | 1.2573868 | 369.96991 | 372.6698 | -4.1438308
181.1212 | -3.4283657 | -48.147671 | -2.9675374 | 0 | 0 | -0.41563544 | -138.68541 | 1.2564591 | 370.00024 | 372.6929 | -4.1424084
181.12122 | -3.4283657 | -48.183868 | -2.9822099 | 0 | 0 | -0.41622734 | -138.76035 | 1.241472 | 370.03055 | 372.716 | -4.143714
181.12124 | -3.4283659 | -48.186905 | -2.992187 | 0 | 0 | -0.41626573 | -138.76521 | 1.2380453 | 370.06085 | 372.73911 | -4.1424007
181.12126 | -3.4283664 | -48.187096 | -2.984309 | 0 | 0 | -0.41626793 | -138.7655 | 1.229247 | 370.09119 | 372.76221 | -4.1429992
181.12128 | -3.4283667 | -48.161518 | -2.9872422 | 0 | 0 | -0.41626835 | -138.76553 | 1.2220951 | 370.12149 | 372.78531 | -4.1437683
181.1213 | -3.4283669 | -48.127316 | -3.0071161 | 0 | 0 | -0.4195863 | -138.91315 | 1.2150961 | 370.15179 | 372.80841 | -4.1424041
181.12132 | -3.4283671 | -48.060432 | -3.0197191 | 0 | 0 | -0.41987306 | -138.92592 | 1.2123711 | 370.18213 | 372.83151 | -4.1422849
181.12134 | -3.4283676 | -47.984348 | -3.0149627 | 0 | 0 | -0.41989166 | -138.92676 | 1.2014866 | 370.21243 | 372.85461 | -4.1422772
181.12136 | -3.4283679 | -47.907524 | -3.0181599 | 0 | 0 | -0.41989273 | -138.9268 | 1.2005501 | 370.24277 | 372.87775 | -4.1422768
181.12138 | -3.4283681 | -47.817863 | -3.0300624 | 0 | 0 | -0.41989341 | -138.92671 | 1.1898271 | 370.27307 | 372.90085 | -4.1422768
181.1214 | -3.4283686 | -47.720695 | -3.024549 | 0 | 0 | -0.4266845 | -138.00406 | 1.1846364 | 370.30338 | 372.92395 | -4.1422768
181.12142 | -3.4283686 | -47.635693 | -3.0160642 | 0 | 0 | -0.42727143 | -137.92432 | 1.1735454 | 370.33371 | 372.94705 | -4.1422768
181.12144 | -3.4283688 | -47.551762 | -3.0262341 | 0 | 0 | -0.42730948 | -137.91916 | 1.1683311 | 370.36401 | 372.97015 | -4.1422768
181.12146 | -3.428369 | -47.467899 | -3.0416505 | 0 | 0 | -0.42731169 | -137.91885 | 1.1636357 | 370.39432 | 372.99326 | -4.1415615
181.12148 | -3.4283695 | -47.403233 | -3.0378809 | 0 | 0 | -0.4273119 | -137.91873 | 1.1547096 | 370.42465 | 373.01636 | -4.1422153
181.1215 | -3.4283698 | -47.333832 | -3.0317183 | 0 | 0 | -0.4283033 | -136.82999 | 1.1496823 | 370.45496 | 373.03946 | -4.1408434
181.12152 | -3.42837 | -47.276772 | -3.039906 | 0 | 0 | -0.42838901 | -136.7359 | 1.151396 | 370.48529 | 373.06256 | -4.1407237
181.12154 | -3.4283705 | -47.220791 | -3.0406237 | 0 | 0 | -0.42839459 | -136.7298 | 1.1408906 | 370.51559 | 373.08566 | -4.1407156
181.12156 | -3.4283707 | -47.177677 | -3.0268745 | 0 | 0 | -0.42839491 | -136.72945 | 1.1314497 | 370.5459 | 373.1088 | -4.1407151
181.12158 | -3.428371 | -47.116478 | -3.0249603 | 0 | 0 | -0.42839473 | -136.72935 | 1.12852 | 370.57623 | 373.1319 | -4.1421447
181.1216 | -3.4283712 | -47.066486 | -3.0393426 | 0 | 0 | -0.42641282 | -135.97278 | 1.1197551 | 370.60654 | 373.155 | -4.1408391
181.12162 | -3.4283714 | -47.011101 | -3.0427666 | 0 | 0 | -0.42624155 | -135.90739 | 1.1211345 | 370.63684 | 373.1781 | -4.1421528
181.12164 | -3.4283717 | -46.948833 | -3.0321443 | 0 | 0 | -0.42623043 | -135.90315 | 1.1106073 | 370.66718 | 373.2012 | -4.1422687
181.12166 | -3.4283719 | -46.898769 | -3.0326724 | 0 | 0 | -0.42622977 | -135.90291 | 1.1011657 | 370.69748 | 373.2243 | -4.1422763
181.12168 | -3.4283724 | -46.824184 | -3.0414505 | 0 | 0 | -0.42623001 | -135.90282 | 1.1025008 | 370.72781 | 373.24741 | -4.1422768
181.1217 | -3.4283726 | -46.747467 | -3.0327682 | 0 | 0 | -0.42895609 | -135.12779 | 1.0941039 | 370.75812 | 373.27051 | -4.1422768
181.12172 | -3.4283729 | -46.6898 | -3.0218368 | 0 | 0 | -0.42919168 | -135.06081 | 1.0912426 | 370.78842 | 373.29361 | -4.1422768
181.12174 | -3.4283731 | -46.62738 | -3.0332532 | 0 | 0 | -0.42920697 | -135.05644 | 1.0824813 | 370.81876 | 373.31671 | -4.1437058
181.12176 | -3.4283736 | -46.58371 | -3.045151 | 0 | 0 | -0.42920786 | -135.05621 | 1.0817287 | 370.84906 | 373.33981 | -4.1431146
181.12178 | -3.4283738 | -46.522476 | -3.0396223 | 0 | 0 | -0.42920783 | -135.05611 | 1.0731498 | 370.87936 | 373.36295 | -4.1409168
181.1218 | -3.4283741 | -46.485279 | -3.0354927 | 0 | 0 | -0.42871168 | -134.26263 | 1.066012 | 370.9097 | 373.38605 | -4.142158
181.12182 | -3.4283743 | -46.450195 | -3.0453119 | 0 | 0 | -0.4286688 | -134.19406 | 1.0590135 | 370.94 | 373.40915 | -4.1422687
181.12184 | -3.4283745 | -46.421642 | -3.0447156 | 0 | 0 | -0.428666 | -134.18962 | 1.0541573 | 370.97034 | 373.43225 | -4.1422763
181.12186 | -3.4283748 | -46.412842 | -3.0352063 | 0 | 0 | -0.42866585 | -134.18935 | 1.0537496 | 371.00064 | 373.45535 | -4.1422768
181.12188 | -3.428375 | -46.399342 | -3.038018 | 0 | 0 | -0.42866585 | -134.18932 | 1.0430609 | 371.03094 | 373.47845 | -4.1422768
181.1219 | -3.4283755 | -46.39819 | -3.055706 | 0 | 0 | -0.42854193 | -133.87561 | 1.0357406 | 371.06128 | 373.50156 | -4.1437058
181.12192 | -3.4283757 | -46.39172 | -3.0623114 | 0 | 0 | -0.4285312 | -133.84851 | 1.0372596 | 371.09158 | 373.52466 | -4.1424007
181.12194 | -3.428376 | -46.397556 | -3.0570412 | 0 | 0 | -0.42853051 | -133.84674 | 1.0267425 | 371.12189 | 373.54776 | -4.143714
181.12196 | -3.4283762 | -46.385281 | -3.0645611 | 0 | 0 | -0.42853048 | -133.84665 | 1.0258304 | 371.15222 | 373.57086 | -4.1424007
181.12198 | -3.4283767 | -46.371414 | -3.0768383 | 0 | 0 | -0.42853105 | -133.84663 | 1.0236381 | 371.18253 | 373.59399 | -4.1422844
181.122 | -3.4283769 | -46.363838 | -3.0713499 | 0 | 0 | -0.43474936 | -133.77283 | 1.01492 | 371.21286 | 373.6171 | -4.1429915
181.12202 | -3.4283769 | -46.33762 | -3.0694025 | 0 | 0 | -0.43528676 | -133.76643 | 1.007773 | 371.24316 | 373.6402 | -4.1423383
181.12204 | -3.4283774 | -46.303383 | -3.0859463 | 0 | 0 | -0.43532163 | -133.76602 | 1.0029069 | 371.27347 | 373.6633 | -4.1437101
181.12206 | -3.4283776 | -46.268482 | -3.1026278 | 0 | 0 | -0.43532363 | -133.76601 | 1.0024993 | 371.3038 | 373.6864 | -4.1438298
181.12208 | -3.4283779 | -46.214355 | -3.1033125 | 0 | 0 | -0.4353241 | -133.76596 | 0.99820787 | 371.33411 | 373.7095 | -4.1424084
181.1221 | -3.4283781 | -46.164959 | -3.1040685 | 0 | 0 | -0.43932319 | -133.34154 | 0.99357271 | 371.36441 | 373.7326 | -4.143714
181.12212 | -3.4283786 | -46.103214 | -3.1208332 | 0 | 0 | -0.4396688 | -133.30486 | 0.99104708 | 371.39474 | 373.75571 | -4.1438303
181.12214 | -3.4283788 | -46.046791 | -3.1251843 | 0 | 0 | -0.43969122 | -133.30247 | 0.98230791 | 371.42505 | 373.77881 | -4.1452665
181.12216 | -3.4283791 | -46.003647 | -3.1175432 | 0 | 0 | -0.4396925 | -133.30234 | 0.98155701 | 371.45538 | 373.80191 | -4.1439619
181.12218 | -3.4283795 | -45.948845 | -3.1270416 | 0 | 0 | -0.43969294 | -133.30228 | 0.97937524 | 371.48569 | 373.82501 | -4.1452751
181.1222 | -3.4283798 | -45.886612 | -3.1489344 | 0 | 0 | -0.44358143 | -132.60104 | 0.97065854 | 371.51599 | 373.84814 | -4.1446762
181.12222 | -3.4283798 | -45.836552 | -3.153713 | 0 | 0 | -0.44391754 | -132.54044 | 0.96990907 | 371.54633 | 373.87125 | -4.1453366
181.12224 | -3.42838 | -45.781162 | -3.1511812 | 0 | 0 | -0.44393933 | -132.53651 | 0.9677282 | 371.57663 | 373.89435 | -4.1453948
181.12226 | -3.4283805 | -45.744484 | -3.159668 | 0 | 0 | -0.44394058 | -132.53629 | 0.96753967 | 371.60693 | 373.91745 | -4.1446843
181.12228 | -3.4283807 | -45.722225 | -3.1705706 | 0 | 0 | -0.4439413 | -132.53621 | 0.95260113 | 371.63727 | 373.94055 | -4.1446228
181.1223 | -3.428381 | -45.688385 | -3.1627834 | 0 | 0 | -0.45087564 | -131.94572 | 0.95557511 | 371.66757 | 373.96365 | -4.1453333
181.12232 | -3.4283814 | -45.67271 | -3.1613657 | 0 | 0 | -0.45147496 | -131.89468 | 0.95585924 | 371.69788 | 373.98676 | -4.1453948
181.12234 | -3.4283817 | -45.66502 | -3.175055 | 0 | 0 | -0.4515138 | -131.89139 | 0.94734871 | 371.72821 | 374.00986 | -4.1453991
181.12236 | -3.4283819 | -45.645195 | -3.1878581 | 0 | 0 | -0.45151606 | -131.89119 | 0.94661242 | 371.75851 | 374.03296 | -4.1439705
181.12238 | -3.4283822 | -45.662685 | -3.1845818 | 0 | 0 | -0.45151636 | -131.89116 | 0.9444319 | 371.78885 | 374.05606 | -4.1452751
181.1224 | -3.4283826 | -45.664238 | -3.1820977 | 0 | 0 | -0.45354229 | -131.74355 | 0.93997937 | 371.81915 | 374.07919 | -4.1439624
181.12242 | -3.4283826 | -45.696327 | -3.1942327 | 0 | 0 | -0.45371738 | -131.73079 | 0.93320143 | 371.84946 | 374.10229 | -4.1467042
181.12244 | -3.4283829 | -45.73748 | -3.1902025 | 0 | 0 | -0.45372874 | -131.72997 | 0.93262357 | 371.87979 | 374.1254 | -4.146944
181.12246 | -3.4283834 | -45.772968 | -3.1774883 | 0 | 0 | -0.45372939 | -131.7299 | 0.92832071 | 371.9101 | 374.1485 | -4.1455297
181.12248 | -3.4283836 | -45.833534 | -3.1843848 | 0 | 0 | -0.45372942 | -131.72995 | 0.91942072 | 371.9404 | 374.1716 | -4.1461225
181.1225 | -3.4283838 | -45.889881 | -3.200253 | 0 | 0 | -0.4538562 | -132.19127 | 0.92292392 | 371.97073 | 374.1947 | -4.1454616
181.12252 | -3.4283841 | -45.977802 | -3.1972537 | 0 | 0 | -0.45386714 | -132.23114 | 0.91897833 | 372.00104 | 374.2178 | -4.1454029
181.12254 | -3.4283845 | -46.068462 | -3.1875267 | 0 | 0 | -0.45386788 | -132.23373 | 0.91649795 | 372.03137 | 374.24091 | -4.1439705
181.12256 | -3.4283848 | -46.159306 | -3.1939523 | 0 | 0 | -0.45386791 | -132.23389 | 0.91202599 | 372.06168 | 374.26401 | -4.1452751
181.12258 | -3.428385 | -46.269344 | -3.1974287 | 0 | 0 | -0.45386809 | -132.23399 | 0.90951145 | 372.09198 | 374.28711 | -4.1461058
181.1226 | -3.4283855 | -46.374638 | -3.1802902 | 0 | 0 | -0.45589805 | -133.39655 | 0.90717018 | 372.12231 | 374.31024 | -4.1468897
181.12262 | -3.4283855 | -46.473099 | -3.1737213 | 0 | 0 | -0.45607349 | -133.49702 | 0.90697163 | 372.15262 | 374.33334 | -4.1455264
181.12264 | -3.4283857 | -46.57737 | -3.1855299 | 0 | 0 | -0.45608488 | -133.50352 | 0.89842987 | 372.18292 | 374.35645 | -4.1454072
181.12266 | -3.428386 | -46.675758 | -3.1938224 | 0 | 0 | -0.45608553 | -133.50391 | 0.90408844 | 372.21326 | 374.37955 | -4.1453996
181.12268 | -3.4283864 | -46.767235 | -3.1814475 | 0 | 0 | -0.45608529 | -133.50404 | 0.89606345 | 372.24356 | 374.40265 | -4.1453991
181.1227 | -3.4283867 | -46.832539 | -3.178184 | 0 | 0 | -0.4532952 | -134.81421 | 0.89109433 | 372.2739 | 374.42575 | -4.1468282
181.12272 | -3.4283869 | -46.901978 | -3.1859124 | 0 | 0 | -0.45305404 | -134.92744 | 0.88854724 | 372.3042 | 374.44885 | -4.1455226
181.12274 | -3.4283874 | -46.946239 | -3.1793234 | 0 | 0 | -0.45303842 | -134.93478 | 0.88620329 | 372.3345 | 374.47195 | -4.1454067
181.12276 | -3.4283876 | -47.00111 | -3.1642182 | 0 | 0 | -0.4530375 | -134.93521 | 0.87960863 | 372.36484 | 374.49506 | -4.1453996
181.12278 | -3.4283879 | -47.012169 | -3.168735 | 0 | 0 | -0.45303729 | -134.9353 | 0.88117492 | 372.39514 | 374.51816 | -4.1439705
181.1228 | -3.4283881 | -47.032219 | -3.184402 | 0 | 0 | -0.45126548 | -135.5627 | 0.87705767 | 372.42545 | 374.54126 | -4.1452751
181.12282 | -3.4283884 | -47.040321 | -3.1806641 | 0 | 0 | -0.45111233 | -135.61693 | 0.87456608 | 372.45578 | 374.56439 | -4.145391
181.12284 | -3.4283886 | -47.028194 | -3.1723247 | 0 | 0 | -0.45110241 | -135.62045 | 0.87009346 | 372.48608 | 374.58749 | -4.14397
181.12286 | -3.4283888 | -47.020733 | -3.1788726 | 0 | 0 | -0.45110184 | -135.62064 | 0.86757892 | 372.51642 | 374.6106 | -4.1438465
181.12288 | -3.4283893 | -47.020107 | -3.183809 | 0 | 0 | -0.45110205 | -135.62065 | 0.86523741 | 372.54672 | 374.6337 | -4.1424088
181.1229 | -3.4283895 | -46.988083 | -3.1704276 | 0 | 0 | -0.45350727 | -135.63911 | 0.86290711 | 372.57703 | 374.6568 | -4.1429996
181.12292 | -3.4283898 | -46.991711 | -3.1685369 | 0 | 0 | -0.45371512 | -135.64072 | 0.86057734 | 372.60736 | 374.6799 | -4.1437683
181.12294 | -3.42839 | -46.966503 | -3.1843743 | 0 | 0 | -0.45372862 | -135.64081 | 0.8561154 | 372.63766 | 374.703 | -4.1424041
181.12296 | -3.4283905 | -46.983501 | -3.194459 | 0 | 0 | -0.45372939 | -135.64081 | 0.85573381 | 372.66797 | 374.7261 | -4.1422849
181.12298 | -3.4283907 | -46.978622 | -3.186588 | 0 | 0 | -0.45372945 | -135.64079 | 0.85144436 | 372.6983 | 374.74921 | -4.1429915
181.123 | -3.428391 | -46.978168 | -3.1880682 | 0 | 0 | -0.45398307 | -135.53009 | 0.85107434 | 372.72861 | 374.77231 | -4.1437678
181.12302 | -3.4283912 | -46.984539 | -3.2005546 | 0 | 0 | -0.454005 | -135.52051 | 0.85104978 | 372.75894 | 374.79544 | -4.1424041
181.12304 | -3.4283915 | -46.985092 | -3.1972728 | 0 | 0 | -0.4540064 | -135.5199 | 0.8446517 | 372.78925 | 374.81854 | -4.1422849
181.12306 | -3.4283917 | -46.991528 | -3.1882541 | 0 | 0 | -0.45400649 | -135.51985 | 0.85049486 | 372.81955 | 374.84164 | -4.1422772
181.12308 | -3.4283919 | -46.998474 | -3.2027309 | 0 | 0 | -0.45400676 | -135.51985 | 0.83821762 | 372.84988 | 374.86475 | -4.1422768
181.1231 | -3.4283924 | -47.018257 | -3.2206991 | 0 | 0 | -0.45692647 | -135.57523 | 0.83927757 | 372.88019 | 374.88785 | -4.1422768
181.12312 | -3.4283926 | -47.026348 | -3.2214985 | 0 | 0 | -0.4571788 | -135.58002 | 0.83512729 | 372.91049 | 374.91095 | -4.1437058
181.12314 | -3.4283929 | -47.027012 | -3.219357 | 0 | 0 | -0.45719513 | -135.58032 | 0.83476609 | 372.94083 | 374.93405 | -4.1424007
181.12316 | -3.4283934 | -47.027054 | -3.2329671 | 0 | 0 | -0.45719612 | -135.58034 | 0.82834518 | 372.97113 | 374.95715 | -4.1422844
181.12318 | -3.4283936 | -47.033455 | -3.2392299 | 0 | 0 | -0.45719668 | -135.58035 | 0.82565832 | 373.00146 | 374.98026 | -4.1422772
181.1232 | -3.4283938 | -47.040405 | -3.2324851 | 0 | 0 | -0.46293259 | -135.67262 | 0.8233059 | 373.03177 | 375.00336 | -4.1422768
181.12322 | -3.4283938 | -47.040989 | -3.236249 | 0 | 0 | -0.46342832 | -135.68059 | 0.82523942 | 373.06207 | 375.02646 | -4.1408477
181.12324 | -3.4283943 | -47.047432 | -3.2569177 | 0 | 0 | -0.46346045 | -135.68111 | 0.8190133 | 373.09241 | 375.04959 | -4.1421528
181.12326 | -3.4283946 | -47.054382 | -3.26741 | 0 | 0 | -0.46346229 | -135.68114 | 0.81420702 | 373.12271 | 375.07269 | -4.1422687
181.12328 | -3.4283948 | -47.067764 | -3.2631965 | 0 | 0 | -0.46346277 | -135.68115 | 0.81593525 | 373.15302 | 375.09579 | -4.1437058
181.1233 | -3.4283953 | -47.081707 | -3.2715271 | 0 | 0 | -0.46717566 | -135.77342 | 0.81182843 | 373.18335 | 375.1189 | -4.1424007
181.12332 | -3.4283955 | -47.082886 | -3.2838726 | 0 | 0 | -0.46749657 | -135.78139 | 0.80720538 | 373.21365 | 375.142 | -4.1422844
181.12334 | -3.4283957 | -47.121346 | -3.2820189 | 0 | 0 | -0.46751735 | -135.78191 | 0.80681294 | 373.24399 | 375.1651 | -4.1415625
181.12336 | -3.428396 | -47.150261 | -3.2760282 | 0 | 0 | -0.46751857 | -135.78194 | 0.80039006 | 373.27429 | 375.1882 | -4.1422153
181.12338 | -3.4283965 | -47.197468 | -3.2922161 | 0 | 0 | -0.4675191 | -135.78197 | 0.79557073 | 373.3046 | 375.2113 | -4.1422725
181.1234 | -3.4283967 | -47.233479 | -3.3103263 | 0 | 0 | -0.47253314 | -136.13257 | 0.79303402 | 373.33493 | 375.23441 | -4.1422768
181.12342 | -3.4283967 | -47.262093 | -3.3089566 | 0 | 0 | -0.47296649 | -136.16286 | 0.79495549 | 373.36523 | 375.25751 | -4.1422768
181.12344 | -3.4283972 | -47.302879 | -3.3073537 | 0 | 0 | -0.47299457 | -136.16483 | 0.78872895 | 373.39554 | 375.28064 | -4.1422768
181.12346 | -3.4283974 | -47.344738 | -3.3210139 | 0 | 0 | -0.47299621 | -136.16496 | 0.78605443 | 373.42587 | 375.30374 | -4.1422768
181.12348 | -3.4283977 | -47.393063 | -3.3243749 | 0 | 0 | -0.47299677 | -136.16501 | 0.7815699 | 373.45618 | 375.32684 | -4.1422768
181.1235 | -3.4283979 | -47.422749 | -3.3152018 | 0 | 0 | -0.47803465 | -136.68169 | 0.77905452 | 373.48651 | 375.34995 | -4.1422768
181.12352 | -3.4283984 | -47.457214 | -3.3194866 | 0 | 0 | -0.47847006 | -136.72635 | 0.77458066 | 373.51682 | 375.37305 | -4.1422768
181.12354 | -3.4283986 | -47.479328 | -3.3365748 | 0 | 0 | -0.47849828 | -136.72925 | 0.77419788 | 373.54712 | 375.39615 | -4.1422768
181.12356 | -3.4283988 | -47.513157 | -3.3431253 | 0 | 0 | -0.47849992 | -136.72943 | 0.76564336 | 373.57745 | 375.41925 | -4.1437058
181.12358 | -3.4283993 | -47.528835 | -3.3363996 | 0 | 0 | -0.47850019 | -136.72946 | 0.76277256 | 373.60776 | 375.44235 | -4.1424007
181.1236 | -3.4283996 | -47.530128 | -3.3408895 | 0 | 0 | -0.48031461 | -137.08006 | 0.76467234 | 373.63806 | 375.46545 | -4.143714
181.12362 | -3.4283996 | -47.536602 | -3.3514545 | 0 | 0 | -0.48047143 | -137.11035 | 0.76057714 | 373.6684 | 375.48856 | -4.1424007
181.12364 | -3.4283998 | -47.537167 | -3.3443718 | 0 | 0 | -0.48048162 | -137.11232 | 0.7602191 | 373.6987 | 375.51166 | -4.1422844
181.12366 | -3.4284003 | -47.530804 | -3.3372068 | 0 | 0 | -0.48048219 | -137.11244 | 0.75379777 | 373.72903 | 375.53479 | -4.1437063
181.12368 | -3.4284005 | -47.530247 | -3.3511231 | 0 | 0 | -0.48048249 | -137.11244 | 0.74471414 | 373.75934 | 375.55789 | -4.1438298
181.1237 | -3.4284008 | -47.523815 | -3.3646827 | 0 | 0 | -0.48320973 | -137.11244 | 0.74607301 | 373.78964 | 375.58099 | -4.1438375
181.12372 | -3.428401 | -47.50407 | -3.358568 | 0 | 0 | -0.48344544 | -137.11244 | 0.74194288 | 373.81998 | 375.6041 | -4.1431227
181.12374 | -3.4284015 | -47.495979 | -3.3565624 | 0 | 0 | -0.48346072 | -137.11244 | 0.74371511 | 373.85028 | 375.6272 | -4.1437764
181.12376 | -3.4284017 | -47.495319 | -3.3680184 | 0 | 0 | -0.48346162 | -137.11244 | 0.73747879 | 373.88058 | 375.6503 | -4.1431189
181.12378 | -3.4284019 | -47.482479 | -3.3682845 | 0 | 0 | -0.48346189 | -137.11243 | 0.73693556 | 373.91092 | 375.6734 | -4.1437759
181.1238 | -3.4284024 | -47.474976 | -3.3559437 | 0 | 0 | -0.48606607 | -136.98328 | 0.72623807 | 373.94122 | 375.6965 | -4.1438336
181.12382 | -3.4284024 | -47.47435 | -3.3621387 | 0 | 0 | -0.48629114 | -136.97211 | 0.72318178 | 373.97156 | 375.7196 | -4.1424084
181.12384 | -3.4284027 | -47.474308 | -3.3801241 | 0 | 0 | -0.48630571 | -136.97139 | 0.71867275 | 374.00186 | 375.74271 | -4.143714
181.12386 | -3.4284029 | -47.474308 | -3.3809402 | 0 | 0 | -0.48630658 | -136.97134 | 0.71828878 | 374.03217 | 375.76584 | -4.143115
181.12388 | -3.4284034 | -47.487099 | -3.375895 | 0 | 0 | -0.48630673 | -136.97134 | 0.71826404 | 374.0625 | 375.78894 | -4.1423464
181.1239 | -3.4284036 | -47.507397 | -3.383445 | 0 | 0 | -0.48748058 | -136.98981 | 0.71826118 | 374.0928 | 375.81204 | -4.1437106
181.12392 | -3.4284039 | -47.528324 | -3.3920944 | 0 | 0 | -0.48758206 | -136.99141 | 0.70333463 | 374.12311 | 375.83514 | -4.1438298
181.12394 | -3.4284043 | -47.536495 | -3.3848395 | 0 | 0 | -0.48758864 | -136.9915 | 0.70630878 | 374.15344 | 375.85825 | -4.1438375
181.12396 | -3.4284046 | -47.569145 | -3.3805683 | 0 | 0 | -0.487589 | -136.9915 | 0.70019591 | 374.18375 | 375.88135 | -4.1438379
181.12398 | -3.4284048 | -47.610336 | -3.396914 | 0 | 0 | -0.48758939 | -136.99153 | 0.69326442 | 374.21408 | 375.90445 | -4.1438379
181.124 | -3.428405 | -47.639427 | -3.4121301 | 0 | 0 | -0.49138102 | -137.32368 | 0.68841183 | 374.24438 | 375.92755 | -4.1452665
181.12402 | -3.4284053 | -47.686646 | -3.4076061 | 0 | 0 | -0.4917087 | -137.3524 | 0.68587255 | 374.27469 | 375.95065 | -4.1432467
181.12404 | -3.4284055 | -47.741856 | -3.4093661 | 0 | 0 | -0.49172997 | -137.35425 | 0.68139637 | 374.30502 | 375.97375 | -4.1437845
181.12406 | -3.4284058 | -47.791313 | -3.4233222 | 0 | 0 | -0.4917312 | -137.35437 | 0.67035264 | 374.33533 | 375.99686 | -4.142405
181.12408 | -3.4284062 | -47.853069 | -3.4230726 | 0 | 0 | -0.49173164 | -137.35443 | 0.67367148 | 374.36563 | 376.01999 | -4.143714
181.1241 | -3.4284065 | -47.922287 | -3.416491 | 0 | 0 | -0.49579972 | -138.00029 | 0.67611015 | 374.39597 | 376.04309 | -4.1424007
181.12412 | -3.4284067 | -47.985725 | -3.4260902 | 0 | 0 | -0.49615133 | -138.05611 | 0.6635204 | 374.42627 | 376.06619 | -4.1422844
181.12414 | -3.428407 | -48.04866 | -3.446537 | 0 | 0 | -0.4961741 | -138.05972 | 0.66242713 | 374.4566 | 376.08929 | -4.1422772
181.12416 | -3.4284074 | -48.124352 | -3.4511905 | 0 | 0 | -0.49617541 | -138.05994 | 0.65595853 | 374.48691 | 376.1124 | -4.1437058
181.12418 | -3.4284077 | -48.201141 | -3.4464734 | 0 | 0 | -0.49617586 | -138.06003 | 0.6511367 | 374.51721 | 376.1355 | -4.1424007
181.1242 | -3.4284079 | -48.27161 | -3.4605789 | 0 | 0 | -0.4999958 | -138.98268 | 0.65073186 | 374.54755 | 376.1586 | -4.1429992
181.12422 | -3.4284081 | -48.33514 | -3.4690676 | 0 | 0 | -0.50032598 | -139.06244 | 0.64857304 | 374.57785 | 376.1817 | -4.1437683
181.12424 | -3.4284084 | -48.398067 | -3.4632399 | 0 | 0 | -0.50034738 | -139.0676 | 0.64412224 | 374.60815 | 376.2048 | -4.1431184
181.12426 | -3.4284086 | -48.454567 | -3.4641747 | 0 | 0 | -0.50034863 | -139.0679 | 0.6416086 | 374.63849 | 376.22791 | -4.1423464
181.12428 | -3.4284089 | -48.504116 | -3.4824197 | 0 | 0 | -0.50034928 | -139.06799 | 0.63500249 | 374.66879 | 376.25104 | -4.1437106
181.1243 | -3.4284093 | -48.54668 | -3.4963386 | 0 | 0 | -0.50670236 | -139.86147 | 0.63443565 | 374.69913 | 376.27414 | -4.143115
181.12432 | -3.4284096 | -48.582253 | -3.4946036 | 0 | 0 | -0.50725144 | -139.93005 | 0.62800139 | 374.72943 | 376.29724 | -4.1423464
181.12434 | -3.4284098 | -48.604431 | -3.498785 | 0 | 0 | -0.50728703 | -139.93449 | 0.62318116 | 374.75974 | 376.32034 | -4.1422811
181.12436 | -3.4284103 | -48.619083 | -3.5136716 | 0 | 0 | -0.50728905 | -139.93475 | 0.61851174 | 374.79007 | 376.34344 | -4.1422768
181.12438 | -3.4284105 | -48.6395 | -3.5127716 | 0 | 0 | -0.50728959 | -139.9348 | 0.61811638 | 374.82037 | 376.36655 | -4.1437058
181.1244 | -3.4284108 | -48.634838 | -3.5054066 | 0 | 0 | -0.5120796 | -140.2854 | 0.60956144 | 374.85068 | 376.38965 | -4.1438298
181.12442 | -3.4284108 | -48.627998 | -3.5171168 | 0 | 0 | -0.51249355 | -140.3157 | 0.60882187 | 374.88101 | 376.41275 | -4.1424084
181.12444 | -3.4284112 | -48.621021 | -3.5370216 | 0 | 0 | -0.51252043 | -140.31767 | 0.6002444 | 374.91132 | 376.43585 | -4.1422849
181.12446 | -3.4284115 | -48.601238 | -3.5372672 | 0 | 0 | -0.51252198 | -140.31781 | 0.59950364 | 374.94165 | 376.45895 | -4.1422772
181.12448 | -3.4284117 | -48.593143 | -3.534348 | 0 | 0 | -0.5125224 | -140.31779 | 0.59092581 | 374.97195 | 376.48206 | -4.1422768
181.1245 | -3.4284122 | -48.573292 | -3.5478916 | 0 | 0 | -0.5161292 | -140.18863 | 0.58805311 | 375.00226 | 376.50519 | -4.1437058
181.12452 | -3.4284124 | -48.558796 | -3.5534239 | 0 | 0 | -0.51644099 | -140.17746 | 0.58355588 | 375.03259 | 376.52829 | -4.1424007
181.12454 | -3.4284127 | -48.53838 | -3.5437114 | 0 | 0 | -0.51646119 | -140.17674 | 0.58104014 | 375.0629 | 376.55139 | -4.1429992
181.12456 | -3.4284129 | -48.511059 | -3.5443153 | 0 | 0 | -0.51646233 | -140.17668 | 0.58083045 | 375.0932 | 376.57449 | -4.1423392
181.12458 | -3.4284134 | -48.502338 | -3.5618131 | 0 | 0 | -0.51646286 | -140.17667 | 0.57441908 | 375.12354 | 376.5976 | -4.1415658
181.1246 | -3.4284136 | -48.488842 | -3.57131 | 0 | 0 | -0.52142566 | -139.93678 | 0.56533551 | 375.15384 | 376.6207 | -4.1415
181.12462 | -3.4284136 | -48.474892 | -3.5648384 | 0 | 0 | -0.52185458 | -139.91606 | 0.56243008 | 375.18417 | 376.6438 | -4.142211
181.12464 | -3.4284141 | -48.460918 | -3.5671666 | 0 | 0 | -0.52188241 | -139.9147 | 0.56219554 | 375.21448 | 376.6669 | -4.1422725
181.12466 | -3.4284143 | -48.453339 | -3.5789967 | 0 | 0 | -0.52188402 | -139.91463 | 0.55791587 | 375.24478 | 376.69 | -4.1415615
181.12468 | -3.4284146 | -48.433514 | -3.5713007 | 0 | 0 | -0.5218842 | -139.91461 | 0.5575459 | 375.27512 | 376.7131 | -4.1422153
181.1247 | -3.4284148 | -48.406227 | -3.5611751 | 0 | 0 | -0.52309483 | -139.73006 | 0.5511241 | 375.30542 | 376.73624 | -4.1422725
181.12472 | -3.4284153 | -48.403908 | -3.5748377 | 0 | 0 | -0.5231995 | -139.71413 | 0.54417253 | 375.33572 | 376.75934 | -4.1415615
181.12474 | -3.4284155 | -48.384563 | -3.5883813 | 0 | 0 | -0.52320623 | -139.71309 | 0.54358315 | 375.36606 | 376.78244 | -4.1422153
181.12476 | -3.4284158 | -48.357307 | -3.5851686 | 0 | 0 | -0.52320665 | -139.71303 | 0.53714788 | 375.39636 | 376.80554 | -4.1422725
181.12478 | -3.4284163 | -48.354988 | -3.5805106 | 0 | 0 | -0.52320683 | -139.71301 | 0.53445995 | 375.4267 | 376.82864 | -4.1408472
181.1248 | -3.4284165 | -48.316452 | -3.5902791 | 0 | 0 | -0.52482331 | -139.51001 | 0.52997458 | 375.457 | 376.85175 | -4.1407237
181.12482 | -3.4284165 | -48.281139 | -3.5933092 | 0 | 0 | -0.52496302 | -139.49248 | 0.5274592 | 375.4873 | 376.87485 | -4.1421447
181.12484 | -3.4284167 | -48.258968 | -3.5804832 | 0 | 0 | -0.52497208 | -139.49133 | 0.52298474 | 375.51764 | 376.89795 | -4.1422682
181.12486 | -3.4284172 | -48.231525 | -3.5815492 | 0 | 0 | -0.52497262 | -139.49126 | 0.51620555 | 375.54794 | 376.92105 | -4.1408472
181.12488 | -3.4284174 | -48.210011 | -3.5998185 | 0 | 0 | -0.52497298 | -139.49123 | 0.51562661 | 375.57825 | 376.94415 | -4.1428676
181.1249 | -3.4284177 | -48.1954 | -3.6064773 | 0 | 0 | -0.52861887 | -139.10371 | 0.50066304 | 375.60858 | 376.96729 | -4.1437593
181.12492 | -3.4284182 | -48.1558 | -3.5983055 | 0 | 0 | -0.528934 | -139.07022 | 0.5057677 | 375.63889 | 376.99039 | -4.1438332
181.12494 | -3.4284184 | -48.146004 | -3.6012187 | 0 | 0 | -0.52895445 | -139.06805 | 0.50197154 | 375.66922 | 377.01349 | -4.1424084
181.12496 | -3.4284186 | -48.113247 | -3.6131029 | 0 | 0 | -0.52895564 | -139.06792 | 0.49736878 | 375.69952 | 377.03659 | -4.1429996
181.12498 | -3.4284189 | -48.116833 | -3.6068623 | 0 | 0 | -0.52895576 | -139.0679 | 0.49271297 | 375.72983 | 377.05969 | -4.1423392
181.125 | -3.4284194 | -48.098011 | -3.6004937 | 0 | 0 | -0.52976757 | -138.828 | 0.48805368 | 375.76016 | 377.08279 | -4.1422811
181.12502 | -3.4284194 | -48.089977 | -3.6144793 | 0 | 0 | -0.52983773 | -138.80728 | 0.4812623 | 375.79047 | 377.1059 | -4.1437063
181.12504 | -3.4284196 | -48.076527 | -3.6309469 | 0 | 0 | -0.52984232 | -138.80592 | 0.47855163 | 375.82077 | 377.129 | -4.1452584
181.12506 | -3.4284201 | -48.081776 | -3.6279876 | 0 | 0 | -0.52984256 | -138.80585 | 0.47833005 | 375.8511 | 377.1521 | -4.1446757
181.12508 | -3.4284203 | -48.075855 | -3.6247981 | 0 | 0 | -0.52984285 | -138.80582 | 0.47831497 | 375.88141 | 377.1752 | -4.1439075
181.1251 | -3.4284205 | -48.075333 | -3.6397765 | 0 | 0 | -0.53296113 | -138.69513 | 0.46765208 | 375.91174 | 377.1983 | -4.1438422
181.12512 | -3.4284208 | -48.081699 | -3.6425278 | 0 | 0 | -0.53323066 | -138.68555 | 0.46672991 | 375.94205 | 377.22144 | -4.145267
181.12514 | -3.4284213 | -48.082253 | -3.6332991 | 0 | 0 | -0.53324813 | -138.68494 | 0.46027294 | 375.97235 | 377.24454 | -4.1439619
181.12516 | -3.4284215 | -48.095081 | -3.6397595 | 0 | 0 | -0.53324914 | -138.68489 | 0.45971584 | 376.00269 | 377.26764 | -4.143846
181.12518 | -3.4284217 | -48.102585 | -3.6599402 | 0 | 0 | -0.5332498 | -138.68489 | 0.45114994 | 376.03299 | 377.29074 | -4.1438384
181.1252 | -3.428422 | -48.116005 | -3.6674809 | 0 | 0 | -0.53965038 | -138.7587 | 0.44827807 | 376.06329 | 377.31384 | -4.1452665
181.12522 | -3.4284222 | -48.104359 | -3.6637383 | 0 | 0 | -0.54020363 | -138.76509 | 0.44591305 | 376.09363 | 377.33694 | -4.1439619
181.12524 | -3.4284225 | -48.116119 | -3.6699374 | 0 | 0 | -0.54023951 | -138.7655 | 0.44144922 | 376.12393 | 377.36005 | -4.143846
181.12526 | -3.4284227 | -48.129951 | -3.6835499 | 0 | 0 | -0.54024154 | -138.76552 | 0.44106686 | 376.15427 | 377.38315 | -4.1438384
181.12528 | -3.4284232 | -48.143921 | -3.6789055 | 0 | 0 | -0.5402419 | -138.76553 | 0.43038014 | 376.18457 | 377.40625 | -4.1438379
181.1253 | -3.4284234 | -48.157894 | -3.6741233 | 0 | 0 | -0.54311442 | -138.87624 | 0.42945662 | 376.21487 | 377.42935 | -4.1438379
181.12532 | -3.4284236 | -48.171875 | -3.6925995 | 0 | 0 | -0.54336274 | -138.88582 | 0.42299956 | 376.24521 | 377.45248 | -4.1438379
181.12534 | -3.4284241 | -48.198643 | -3.7094529 | 0 | 0 | -0.54337883 | -138.88643 | 0.42244282 | 376.27551 | 377.47559 | -4.1452665
181.12536 | -3.4284244 | -48.200935 | -3.7043402 | 0 | 0 | -0.54337972 | -138.88647 | 0.41814157 | 376.30582 | 377.49869 | -4.1439619
181.12538 | -3.4284246 | -48.239464 | -3.7067726 | 0 | 0 | -0.54338026 | -138.88651 | 0.41350588 | 376.33615 | 377.52179 | -4.143846
181.1254 | -3.4284248 | -48.255585 | -3.7222412 | 0 | 0 | -0.54832274 | -139.14487 | 0.41098049 | 376.36646 | 377.54489 | -4.1438384
181.12542 | -3.4284251 | -48.2761 | -3.7250245 | 0 | 0 | -0.54874992 | -139.16719 | 0.40650585 | 376.39679 | 377.56799 | -4.1438379
181.12544 | -3.4284253 | -48.290638 | -3.7157974 | 0 | 0 | -0.54877764 | -139.16864 | 0.40399086 | 376.42709 | 377.59109 | -4.1445527
181.12546 | -3.4284256 | -48.317444 | -3.725888 | 0 | 0 | -0.54877925 | -139.16872 | 0.39738488 | 376.4574 | 377.6142 | -4.1424704
181.12548 | -3.428426 | -48.332531 | -3.7463834 | 0 | 0 | -0.54877996 | -139.16873 | 0.39895019 | 376.48773 | 377.6373 | -4.1430035
181.1255 | -3.4284263 | -48.352974 | -3.7503133 | 0 | 0 | -0.55596012 | -139.40863 | 0.39056808 | 376.51804 | 377.6604 | -4.1430535
181.12552 | -3.4284265 | -48.348316 | -3.7462587 | 0 | 0 | -0.55658066 | -139.42934 | 0.38770807 | 376.54834 | 377.6835 | -4.1444864
181.12554 | -3.4284267 | -48.367065 | -3.7560678 | 0 | 0 | -0.5566209 | -139.43071 | 0.38534418 | 376.57867 | 377.70663 | -4.1438951
181.12556 | -3.4284272 | -48.368694 | -3.7649093 | 0 | 0 | -0.55662322 | -139.43079 | 0.38514462 | 376.60898 | 377.72974 | -4.1438417
181.12558 | -3.4284275 | -48.381596 | -3.7569416 | 0 | 0 | -0.55662346 | -139.4308 | 0.3787342 | 376.63931 | 377.75284 | -4.1438379
181.1256 | -3.4284277 | -48.389103 | -3.7533333 | 0 | 0 | -0.55800974 | -139.55997 | 0.37391514 | 376.66962 | 377.77594 | -4.1431227
181.12562 | -3.4284277 | -48.383335 | -3.7711904 | 0 | 0 | -0.55812961 | -139.57114 | 0.3671138 | 376.69992 | 377.79904 | -4.1437764
181.12564 | -3.4284282 | -48.38282 | -3.7821794 | 0 | 0 | -0.55813736 | -139.57185 | 0.37079936 | 376.73026 | 377.82214 | -4.1424046
181.12566 | -3.4284284 | -48.401974 | -3.777287 | 0 | 0 | -0.55813783 | -139.5719 | 0.36686504 | 376.76056 | 377.84525 | -4.143714
181.12568 | -3.4284286 | -48.410034 | -3.7761183 | 0 | 0 | -0.55813813 | -139.5719 | 0.35798812 | 376.79086 | 377.86835 | -4.1438303
181.1257 | -3.4284291 | -48.41069 | -3.7890956 | 0 | 0 | -0.56161213 | -139.64572 | 0.35296363 | 376.8212 | 377.89145 | -4.1424084
181.12572 | -3.4284294 | -48.423531 | -3.7858624 | 0 | 0 | -0.56191242 | -139.65211 | 0.35467821 | 376.8515 | 377.91455 | -4.1429996
181.12574 | -3.4284296 | -48.437431 | -3.7753932 | 0 | 0 | -0.56193191 | -139.65253 | 0.35270357 | 376.88184 | 377.93768 | -4.1423392
181.12576 | -3.4284298 | -48.43861 | -3.7810314 | 0 | 0 | -0.56193304 | -139.65254 | 0.35466149 | 376.91214 | 377.96078 | -4.1422811
181.12578 | -3.4284303 | -48.464272 | -3.7989645 | 0 | 0 | -0.56193352 | -139.65256 | 0.34843683 | 376.94244 | 377.98389 | -4.1437063
181.1258 | -3.4284306 | -48.479282 | -3.7968724 | 0 | 0 | -0.56625712 | -139.80016 | 0.34362999 | 376.97278 | 378.00699 | -4.1424007
181.12582 | -3.4284306 | -48.493332 | -3.7886722 | 0 | 0 | -0.56663084 | -139.81293 | 0.33896098 | 377.00308 | 378.03009 | -4.143714
181.12584 | -3.428431 | -48.51371 | -3.7981336 | 0 | 0 | -0.5666551 | -139.81377 | 0.33430141 | 377.03339 | 378.05319 | -4.143115
181.12586 | -3.4284313 | -48.521843 | -3.8025949 | 0 | 0 | -0.56665647 | -139.81381 | 0.33177483 | 377.06372 | 378.07629 | -4.1437755
181.12588 | -3.4284315 | -48.528904 | -3.7884405 | 0 | 0 | -0.56665629 | -139.81383 | 0.32943198 | 377.09402 | 378.0994 | -4.1424046
181.1259 | -3.4284317 | -48.535896 | -3.7828538 | 0 | 0 | -0.56428301 | -139.97992 | 0.32070422 | 377.12436 | 378.1225 | -4.1422849
181.12592 | -3.4284322 | -48.53009 | -3.7983723 | 0 | 0 | -0.56407779 | -139.99428 | 0.31568986 | 377.15466 | 378.1456 | -4.1422772
181.12594 | -3.4284325 | -48.542374 | -3.8062582 | 0 | 0 | -0.56406456 | -139.99519 | 0.31953678 | 377.18497 | 378.1687 | -4.1422768
181.12596 | -3.4284327 | -48.55624 | -3.7974713 | 0 | 0 | -0.56406379 | -139.99527 | 0.31134924 | 377.2153 | 378.19183 | -4.1422768
181.12598 | -3.4284332 | -48.544621 | -3.7974243 | 0 | 0 | -0.56406391 | -139.99527 | 0.31276646 | 377.24561 | 378.21494 | -4.1437058
181.126 | -3.4284334 | -48.543587 | -3.8076012 | 0 | 0 | -0.56587833 | -140.03218 | 0.30863863 | 377.27591 | 378.23804 | -4.1424007
181.12602 | -3.4284334 | -48.55632 | -3.8019454 | 0 | 0 | -0.56603515 | -140.03535 | 0.29975003 | 377.30624 | 378.26114 | -4.1422844
181.12604 | -3.4284337 | -48.551022 | -3.788368 | 0 | 0 | -0.56604528 | -140.03557 | 0.3032535 | 377.33655 | 378.28424 | -4.1408477
181.12606 | -3.4284341 | -48.550541 | -3.7988243 | 0 | 0 | -0.56604594 | -140.03558 | 0.29504332 | 377.36688 | 378.30734 | -4.1407237
181.12608 | -3.4284344 | -48.550507 | -3.814275 | 0 | 0 | -0.56604624 | -140.03558 | 0.29432654 | 377.39719 | 378.33044 | -4.1421447
181.1261 | -3.4284346 | -48.563301 | -3.8112342 | 0 | 0 | -0.56926388 | -140.05405 | 0.2878828 | 377.42749 | 378.35355 | -4.1422682
181.12612 | -3.4284351 | -48.570805 | -3.8044083 | 0 | 0 | -0.56954193 | -140.05565 | 0.2873266 | 377.45782 | 378.37665 | -4.1422763
181.12614 | -3.4284353 | -48.577827 | -3.8154421 | 0 | 0 | -0.56955993 | -140.05574 | 0.28089377 | 377.48813 | 378.39975 | -4.1429915
181.12616 | -3.4284356 | -48.572021 | -3.8185854 | 0 | 0 | -0.569561 | -140.05574 | 0.28460285 | 377.51843 | 378.42288 | -4.1423383
181.12618 | -3.4284358 | -48.584305 | -3.8072188 | 0 | 0 | -0.56956089 | -140.05576 | 0.27640587 | 377.54877 | 378.44598 | -4.1422811
181.1262 | -3.4284363 | -48.578979 | -3.8062325 | 0 | 0 | -0.56788099 | -140.14801 | 0.27569026 | 377.57907 | 378.46909 | -4.1408482
181.12622 | -3.4284363 | -48.597687 | -3.825048 | 0 | 0 | -0.56773579 | -140.15599 | 0.27351093 | 377.60941 | 378.49219 | -4.1435823
181.12624 | -3.4284365 | -48.592911 | -3.8324842 | 0 | 0 | -0.56772637 | -140.15649 | 0.26905832 | 377.63971 | 378.51529 | -4.1423922
181.12626 | -3.428437 | -48.592468 | -3.824379 | 0 | 0 | -0.56772578 | -140.15652 | 0.26014838 | 377.67001 | 378.53839 | -4.143714
181.12628 | -3.4284372 | -48.605232 | -3.8287482 | 0 | 0 | -0.56772614 | -140.15652 | 0.26365119 | 377.70035 | 378.56149 | -4.1438303
181.1263 | -3.4284375 | -48.59354 | -3.8414845 | 0 | 0 | -0.57179081 | -140.2119 | 0.26183802 | 377.73065 | 378.58459 | -4.1438375
181.12632 | -3.4284377 | -48.586113 | -3.8367672 | 0 | 0 | -0.57214206 | -140.21669 | 0.25954199 | 377.76096 | 378.6077 | -4.1438379
181.12634 | -3.4284382 | -48.579094 | -3.8276238 | 0 | 0 | -0.57216483 | -140.217 | 0.2550821 | 377.79129 | 378.6308 | -4.1438379
181.12636 | -3.4284384 | -48.572109 | -3.8413661 | 0 | 0 | -0.57216614 | -140.21701 | 0.25470018 | 377.82159 | 378.6539 | -4.1438379
181.12638 | -3.4284387 | -48.597099 | -3.8592708 | 0 | 0 | -0.57216674 | -140.21701 | 0.24614567 | 377.85193 | 378.67703 | -4.1445527
181.1264 | -3.4284389 | -48.580086 | -3.8564353 | 0 | 0 | -0.57779884 | -140.19855 | 0.24327447 | 377.88223 | 378.70013 | -4.1438994
181.12642 | -3.4284391 | -48.57217 | -3.8532536 | 0 | 0 | -0.57828557 | -140.19695 | 0.24090949 | 377.91254 | 378.72324 | -4.1438422
181.12644 | -3.4284394 | -48.59071 | -3.8667803 | 0 | 0 | -0.57831717 | -140.19685 | 0.23644525 | 377.94287 | 378.74634 | -4.1438379
181.12646 | -3.4284396 | -48.592327 | -3.8708584 | 0 | 0 | -0.57831901 | -140.19685 | 0.23179924 | 377.97318 | 378.76944 | -4.1438379
181.12648 | -3.4284401 | -48.62442 | -3.8595681 | 0 | 0 | -0.57831901 | -140.19685 | 0.23353763 | 378.00348 | 378.79254 | -4.1438379
181.1265 | -3.4284403 | -48.646381 | -3.8629436 | 0 | 0 | -0.57789546 | -140.27068 | 0.22516696 | 378.03381 | 378.81564 | -4.1438379
181.12652 | -3.4284406 | -48.68021 | -3.8821354 | 0 | 0 | -0.57785887 | -140.27705 | 0.22443986 | 378.06412 | 378.83875 | -4.1452661
181.12654 | -3.428441 | -48.708683 | -3.8888702 | 0 | 0 | -0.57785648 | -140.27747 | 0.22012806 | 378.09445 | 378.86185 | -4.1425319
181.12656 | -3.4284413 | -48.743061 | -3.8821559 | 0 | 0 | -0.5778563 | -140.27748 | 0.22188836 | 378.12476 | 378.88495 | -4.1437225
181.12658 | -3.4284415 | -48.784367 | -3.887373 | 0 | 0 | -0.57785678 | -140.27753 | 0.21351938 | 378.15506 | 378.90808 | -4.1424012
181.1266 | -3.4284418 | -48.826256 | -3.8987267 | 0 | 0 | -0.58309132 | -140.70195 | 0.21705696 | 378.18539 | 378.93118 | -4.1429992
181.12662 | -3.428442 | -48.880978 | -3.8917112 | 0 | 0 | -0.58354372 | -140.73862 | 0.21098076 | 378.2157 | 378.95428 | -4.1437683
181.12664 | -3.4284422 | -48.924015 | -3.8867288 | 0 | 0 | -0.58357304 | -140.74101 | 0.2061836 | 378.246 | 378.97739 | -4.1438336
181.12666 | -3.4284425 | -48.972412 | -3.9008346 | 0 | 0 | -0.58357477 | -140.74115 | 0.19938315 | 378.27634 | 379.00049 | -4.1424084
181.12668 | -3.428443 | -49.021297 | -3.9158587 | 0 | 0 | -0.58357531 | -140.74121 | 0.19880396 | 378.30664 | 379.02359 | -4.143714
181.1267 | -3.4284432 | -49.051018 | -3.9113216 | 0 | 0 | -0.58883584 | -141.36862 | 0.19450201 | 378.33694 | 379.04669 | -4.1438303
181.12672 | -3.4284434 | -49.104679 | -3.9101758 | 0 | 0 | -0.58929044 | -141.42285 | 0.1962633 | 378.36728 | 379.06979 | -4.1445518
181.12674 | -3.4284437 | -49.154037 | -3.9224296 | 0 | 0 | -0.58931994 | -141.42636 | 0.19215816 | 378.39758 | 379.0929 | -4.1431851
181.12676 | -3.4284441 | -49.183796 | -3.92349 | 0 | 0 | -0.58932167 | -141.42656 | 0.18540248 | 378.42792 | 379.116 | -4.1437802
181.12678 | -3.4284444 | -49.231056 | -3.912667 | 0 | 0 | -0.58932161 | -141.42662 | 0.18056166 | 378.45822 | 379.1391 | -4.1452632
181.1268 | -3.4284446 | -49.260677 | -3.9168146 | 0 | 0 | -0.58832425 | -141.98022 | 0.1822881 | 378.48853 | 379.16223 | -4.1453905
181.12682 | -3.4284449 | -49.30793 | -3.9367986 | 0 | 0 | -0.588238 | -142.02806 | 0.18031336 | 378.51886 | 379.18533 | -4.14397
181.12684 | -3.4284451 | -49.350342 | -3.9406948 | 0 | 0 | -0.5882324 | -142.03117 | 0.17374186 | 378.54916 | 379.20844 | -4.1438465
181.12686 | -3.4284453 | -49.379509 | -3.9330084 | 0 | 0 | -0.5882321 | -142.03134 | 0.16891262 | 378.5795 | 379.23154 | -4.1438384
181.12688 | -3.4284456 | -49.413937 | -3.941051 | 0 | 0 | -0.58823258 | -142.0314 | 0.1663747 | 378.6098 | 379.25464 | -4.1438379
181.1269 | -3.4284461 | -49.448841 | -3.9504726 | 0 | 0 | -0.59365767 | -142.51118 | 0.16189918 | 378.64011 | 379.27774 | -4.1438379
181.12692 | -3.4284463 | -49.470985 | -3.9425588 | 0 | 0 | -0.59412652 | -142.55266 | 0.15725292 | 378.67044 | 379.30084 | -4.1438379
181.12694 | -3.4284465 | -49.472839 | -3.9382277 | 0 | 0 | -0.59415692 | -142.55533 | 0.16325611 | 378.70074 | 379.32394 | -4.1431227
181.12696 | -3.428447 | -49.50494 | -3.9538441 | 0 | 0 | -0.59415871 | -142.5555 | 0.15525365 | 378.73105 | 379.34705 | -4.1430612
181.12698 | -3.4284472 | -49.520508 | -3.9675443 | 0 | 0 | -0.59415925 | -142.55554 | 0.150286 | 378.76138 | 379.37015 | -4.1437726
181.127 | -3.4284475 | -49.52179 | -3.9621639 | 0 | 0 | -0.59903675 | -142.83232 | 0.14987141 | 378.79169 | 379.39328 | -4.1431184
181.12702 | -3.4284475 | -49.521873 | -3.9624016 | 0 | 0 | -0.59945828 | -142.85625 | 0.14771205 | 378.82202 | 379.41638 | -4.1430612
181.12704 | -3.428448 | -49.521877 | -3.9776804 | 0 | 0 | -0.59948558 | -142.85779 | 0.14326061 | 378.85233 | 379.43948 | -4.142343
181.12706 | -3.4284482 | -49.521877 | -3.9768212 | 0 | 0 | -0.59948719 | -142.85789 | 0.13435012 | 378.88263 | 379.46259 | -4.1429958
181.12708 | -3.4284484 | -49.528275 | -3.9665534 | 0 | 0 | -0.59948719 | -142.85789 | 0.13145594 | 378.91296 | 379.48569 | -4.1437683
181.1271 | -3.4284489 | -49.52243 | -3.9743826 | 0 | 0 | -0.59891218 | -142.87636 | 0.13122205 | 378.94327 | 379.50879 | -4.1424041
181.12712 | -3.4284492 | -49.515518 | -3.993958 | 0 | 0 | -0.59886253 | -142.87794 | 0.12694243 | 378.97357 | 379.53189 | -4.143714
181.12714 | -3.4284494 | -49.508533 | -3.9970863 | 0 | 0 | -0.59885925 | -142.87805 | 0.12657221 | 379.00391 | 379.55499 | -4.1424007
181.12716 | -3.4284496 | -49.507942 | -3.9922383 | 0 | 0 | -0.59885907 | -142.87805 | 0.1180186 | 379.03421 | 379.57809 | -4.1422844
181.12718 | -3.4284501 | -49.501503 | -4.0027065 | 0 | 0 | -0.59885973 | -142.87805 | 0.11727963 | 379.06451 | 379.6012 | -4.1437063
181.1272 | -3.4284503 | -49.500946 | -4.0137839 | 0 | 0 | -0.60578042 | -142.80423 | 0.11296693 | 379.09485 | 379.6243 | -4.1424007
181.12722 | -3.4284503 | -49.500912 | -4.0045571 | 0 | 0 | -0.60637861 | -142.79784 | 0.11259498 | 379.12515 | 379.64743 | -4.1429992
181.12724 | -3.4284508 | -49.513706 | -4.0030136 | 0 | 0 | -0.60641742 | -142.79742 | 0.10617371 | 379.15549 | 379.67053 | -4.1423392
181.12726 | -3.4284511 | -49.527607 | -4.019599 | 0 | 0 | -0.60641962 | -142.79741 | 0.10561863 | 379.18579 | 379.69363 | -4.1415658
181.12728 | -3.4284513 | -49.54158 | -4.0326524 | 0 | 0 | -0.60642028 | -142.79742 | 0.097053267 | 379.21609 | 379.71674 | -4.1422153
181.1273 | -3.4284515 | -49.574745 | -4.0279412 | 0 | 0 | -0.6119315 | -142.90813 | 0.09844581 | 379.24643 | 379.73984 | -4.143702
181.12732 | -3.428452 | -49.590385 | -4.0304155 | 0 | 0 | -0.61240774 | -142.91771 | 0.092184573 | 379.27673 | 379.76294 | -4.1438298
181.12734 | -3.4284523 | -49.623661 | -4.0451603 | 0 | 0 | -0.61243868 | -142.91832 | 0.087375432 | 379.30704 | 379.78604 | -4.1424084
181.12736 | -3.4284525 | -49.6521 | -4.044251 | 0 | 0 | -0.61244047 | -142.91837 | 0.080574691 | 379.33737 | 379.80914 | -4.1422849
181.12738 | -3.428453 | -49.673687 | -4.0354323 | 0 | 0 | -0.61244053 | -142.9184 | 0.084259897 | 379.36768 | 379.83224 | -4.1422772
181.1274 | -3.428453 | -49.720276 | -4.0470176 | 0 | 0 | -0.61258596 | -143.26901 | 0.076061703 | 379.39801 | 379.85535 | -4.1422768
181.12742 | -3.4284532 | -49.730667 | -4.0676403 | 0 | 0 | -0.61259848 | -143.29932 | 0.077478074 | 379.42831 | 379.87848 | -4.1422768
181.12744 | -3.4284534 | -49.782654 | -4.0694008 | 0 | 0 | -0.61259931 | -143.30128 | 0.071218416 | 379.45862 | 379.90158 | -4.1429915
181.12746 | -3.4284539 | -49.819115 | -4.0651588 | 0 | 0 | -0.61259937 | -143.30141 | 0.06854216 | 379.48895 | 379.92468 | -4.1423383
181.12748 | -3.4284542 | -49.841362 | -4.0778594 | 0 | 0 | -0.61260015 | -143.30145 | 0.066189758 | 379.51926 | 379.94778 | -4.1437101
181.1275 | -3.4284544 | -49.881599 | -4.0847731 | 0 | 0 | -0.62077582 | -143.74432 | 0.061726049 | 379.54959 | 379.97089 | -4.1424007
181.12752 | -3.4284546 | -49.910622 | -4.0744553 | 0 | 0 | -0.62148249 | -143.78261 | 0.054947466 | 379.5799 | 379.99399 | -4.143714
181.12754 | -3.4284551 | -49.945045 | -4.0742779 | 0 | 0 | -0.62152827 | -143.7851 | 0.054369546 | 379.6102 | 380.01709 | -4.1424007
181.12756 | -3.4284554 | -49.967159 | -4.0924354 | 0 | 0 | -0.62153089 | -143.78523 | 0.050067466 | 379.64053 | 380.04019 | -4.1422844
181.12758 | -3.4284556 | -50.000996 | -4.1048961 | 0 | 0 | -0.62153155 | -143.78526 | 0.049695726 | 379.67084 | 380.06329 | -4.1408477
181.1276 | -3.4284558 | -50.029469 | -4.0994053 | 0 | 0 | -0.6265263 | -144.2097 | 0.038964964 | 379.70114 | 380.0864 | -4.1421528
181.12762 | -3.4284561 | -50.051052 | -4.1018133 | 0 | 0 | -0.62695795 | -144.24637 | 0.03374397 | 379.73148 | 380.10953 | -4.1422687
181.12764 | -3.4284563 | -50.078457 | -4.1165524 | 0 | 0 | -0.62698597 | -144.24875 | 0.033312365 | 379.76178 | 380.13263 | -4.1422763
181.12766 | -3.4284565 | -50.106369 | -4.1112866 | 0 | 0 | -0.62698758 | -144.2489 | 0.028990101 | 379.79208 | 380.15573 | -4.1437058
181.12768 | -3.428457 | -50.121525 | -4.1035433 | 0 | 0 | -0.62698758 | -144.24893 | 0.024322832 | 379.82242 | 380.17883 | -4.1431146
181.1277 | -3.4284573 | -50.129177 | -4.1159563 | 0 | 0 | -0.62639874 | -144.56261 | 0.021780564 | 379.85272 | 380.20193 | -4.1423464
181.12772 | -3.4284575 | -50.149006 | -4.1322908 | 0 | 0 | -0.6263479 | -144.58972 | 0.023715913 | 379.88306 | 380.22504 | -4.1422811
181.12774 | -3.428458 | -50.169895 | -4.1307745 | 0 | 0 | -0.62634456 | -144.59149 | 0.015298759 | 379.91336 | 380.24814 | -4.1429915
181.12776 | -3.4284582 | -50.190861 | -4.1248055 | 0 | 0 | -0.62634438 | -144.5916 | 0.0081261974 | 379.94366 | 380.27124 | -4.1437678
181.12778 | -3.4284585 | -50.205429 | -4.1380892 | 0 | 0 | -0.62634504 | -144.59161 | 0.0075214086 | 379.974 | 380.29434 | -4.1424041
181.1278 | -3.4284587 | -50.219444 | -4.1414256 | 0 | 0 | -0.63313687 | -144.81306 | 0.0010415165 | 380.0043 | 380.31744 | -4.1415701
181.12782 | -3.4284589 | -50.246212 | -4.1300712 | 0 | 0 | -0.63372386 | -144.83221 | 0.0047761151 | 380.03461 | 380.34055 | -4.1422153
181.12784 | -3.4284592 | -50.261299 | -4.1305375 | 0 | 0 | -0.63376188 | -144.83344 | -0.0034776349 | 380.06494 | 380.36368 | -4.1422725
181.12786 | -3.4284594 | -50.275345 | -4.1487522 | 0 | 0 | -0.63376409 | -144.83353 | -0.0041987631 | 380.09525 | 380.38678 | -4.1437054
181.12788 | -3.4284599 | -50.282928 | -4.1575856 | 0 | 0 | -0.63376456 | -144.83354 | -0.012834446 | 380.12558 | 380.40988 | -4.1409712
181.1279 | -3.4284601 | -50.30275 | -4.1503282 | 0 | 0 | -0.63732523 | -145.03651 | -0.01572622 | 380.15588 | 380.43298 | -4.1421614
181.12792 | -3.4284604 | -50.317242 | -4.1518645 | 0 | 0 | -0.63763297 | -145.05405 | -0.01166671 | 380.18619 | 380.45609 | -4.1408396
181.12794 | -3.4284606 | -50.32486 | -4.1643534 | 0 | 0 | -0.63765293 | -145.05521 | -0.022046436 | 380.21652 | 380.47919 | -4.1407232
181.12796 | -3.4284611 | -50.344677 | -4.1567159 | 0 | 0 | -0.63765407 | -145.05527 | -0.025098871 | 380.24683 | 380.50229 | -4.1428599
181.12798 | -3.4284613 | -50.346378 | -4.1487737 | 0 | 0 | -0.63765395 | -145.05528 | -0.03178532 | 380.27713 | 380.52539 | -4.1423297
181.128 | -3.4284616 | -50.365681 | -4.1618981 | 0 | 0 | -0.63572377 | -145.22136 | -0.038798783 | 380.30746 | 380.54849 | -4.140851
181.12802 | -3.4284618 | -50.367352 | -4.1775694 | 0 | 0 | -0.63555688 | -145.23572 | -0.037245899 | 380.33777 | 380.57159 | -4.1407237
181.12804 | -3.428462 | -50.39304 | -4.1738157 | 0 | 0 | -0.63554609 | -145.23663 | -0.043540206 | 380.3681 | 380.5947 | -4.1421447
181.12806 | -3.4284623 | -50.408054 | -4.1691065 | 0 | 0 | -0.63554543 | -145.23671 | -0.046234261 | 380.39841 | 380.61783 | -4.1422682
181.12808 | -3.4284625 | -50.415703 | -4.1817775 | 0 | 0 | -0.63554603 | -145.23672 | -0.046455551 | 380.42871 | 380.64093 | -4.1422763
181.1281 | -3.428463 | -50.435524 | -4.1843314 | 0 | 0 | -0.64209372 | -145.42126 | -0.048617605 | 380.45905 | 380.66403 | -4.1422768
181.12812 | -3.4284632 | -50.443619 | -4.1721849 | 0 | 0 | -0.6426596 | -145.43719 | -0.057393014 | 380.48935 | 380.68713 | -4.1422768
181.12814 | -3.4284635 | -50.463474 | -4.1740365 | 0 | 0 | -0.64269626 | -145.43823 | -0.062441725 | 380.51965 | 380.71024 | -4.1415615
181.12816 | -3.4284639 | -50.471573 | -4.1938252 | 0 | 0 | -0.64269841 | -145.43831 | -0.062862091 | 380.54999 | 380.73334 | -4.1422153
181.12818 | -3.4284642 | -50.491428 | -4.1998878 | 0 | 0 | -0.64269882 | -145.43832 | -0.067183718 | 380.58029 | 380.75644 | -4.1408434
181.1282 | -3.4284644 | -50.505924 | -4.1931143 | 0 | 0 | -0.64598793 | -145.6413 | -0.071851119 | 380.61063 | 380.77954 | -4.1407237
181.12822 | -3.4284644 | -50.526337 | -4.198328 | 0 | 0 | -0.64627224 | -145.65883 | -0.076541148 | 380.64093 | 380.80264 | -4.1421447
181.12824 | -3.4284649 | -50.566456 | -4.211133 | 0 | 0 | -0.64629066 | -145.65999 | -0.081232071 | 380.67123 | 380.82574 | -4.1436973
181.12826 | -3.4284651 | -50.582684 | -4.203517 | 0 | 0 | -0.64629173 | -145.66005 | -0.081629537 | 380.70157 | 380.84888 | -4.1438289
181.12828 | -3.4284654 | -50.6096 | -4.1970272 | 0 | 0 | -0.64629173 | -145.66008 | -0.090243928 | 380.73187 | 380.87198 | -4.1424084
181.1283 | -3.4284658 | -50.637486 | -4.2139082 | 0 | 0 | -0.6455431 | -145.97377 | -0.093135439 | 380.76218 | 380.89508 | -4.143714
181.12832 | -3.4284661 | -50.659039 | -4.2306275 | 0 | 0 | -0.64547843 | -146.0009 | -0.099810719 | 380.79251 | 380.91818 | -4.1424007
181.12834 | -3.4284663 | -50.686436 | -4.2262321 | 0 | 0 | -0.6454742 | -146.00266 | -0.10038286 | 380.82281 | 380.94128 | -4.1422844
181.12836 | -3.4284666 | -50.707951 | -4.2265487 | 0 | 0 | -0.64547396 | -146.00276 | -0.10686129 | 380.85315 | 380.96439 | -4.1422772
181.12838 | -3.428467 | -50.722561 | -4.2403803 | 0 | 0 | -0.64547473 | -146.00279 | -0.10742074 | 380.88345 | 380.98749 | -4.1422768
181.1284 | -3.4284673 | -50.749371 | -4.2430258 | 0 | 0 | -0.65403849 | -146.29803 | -0.11389863 | 380.91376 | 381.01059 | -4.1422768
181.12842 | -3.4284673 | -50.758057 | -4.2337909 | 0 | 0 | -0.65477866 | -146.32355 | -0.11660481 | 380.94409 | 381.03369 | -4.1437058
181.12844 | -3.4284678 | -50.771549 | -4.2402506 | 0 | 0 | -0.65482664 | -146.3252 | -0.11897434 | 380.9744 | 381.05679 | -4.1424007
181.12846 | -3.428468 | -50.7855 | -4.261157 | 0 | 0 | -0.65482938 | -146.32532 | -0.12561592 | 381.0047 | 381.07993 | -4.1422844
181.12848 | -3.4284682 | -50.793072 | -4.2665825 | 0 | 0 | -0.65483004 | -146.32533 | -0.13048001 | 381.03503 | 381.10303 | -4.1422772
181.1285 | -3.4284685 | -50.793701 | -4.2612042 | 0 | 0 | -0.65966827 | -146.50987 | -0.13303556 | 381.06534 | 381.12613 | -4.1422768
181.12852 | -3.4284689 | -50.806538 | -4.2723479 | 0 | 0 | -0.66008639 | -146.5258 | -0.13754202 | 381.09567 | 381.14923 | -4.1422768
181.12854 | -3.4284692 | -50.801247 | -4.2827592 | 0 | 0 | -0.66011351 | -146.52684 | -0.14222144 | 381.12598 | 381.17233 | -4.1437058
181.12856 | -3.4284694 | -50.807167 | -4.2763772 | 0 | 0 | -0.66011512 | -146.52692 | -0.14691235 | 381.15628 | 381.19543 | -4.1438298
181.12858 | -3.4284699 | -50.814079 | -4.2721777 | 0 | 0 | -0.66011524 | -146.52692 | -0.15375009 | 381.18661 | 381.21854 | -4.1424084
181.1286 | -3.4284699 | -50.808273 | -4.2907066 | 0 | 0 | -0.66102475 | -146.58228 | -0.15003879 | 381.21692 | 381.24164 | -4.143714
181.12862 | -3.4284701 | -50.801361 | -4.3061113 | 0 | 0 | -0.66110331 | -146.58705 | -0.15829405 | 381.24722 | 381.26474 | -4.1424007
181.12864 | -3.4284704 | -50.807171 | -4.3023252 | 0 | 0 | -0.66110843 | -146.58736 | -0.16116223 | 381.27756 | 381.28784 | -4.1422844
181.12866 | -3.4284708 | -50.814079 | -4.3041496 | 0 | 0 | -0.66110873 | -146.58737 | -0.16783674 | 381.30786 | 381.31094 | -4.1422772
181.12868 | -3.4284711 | -50.808273 | -4.3210144 | 0 | 0 | -0.66110963 | -146.58737 | -0.1748497 | 381.3382 | 381.33408 | -4.1437058
181.1287 | -3.4284713 | -50.826946 | -4.3202891 | 0 | 0 | -0.67086142 | -146.56891 | -0.17544393 | 381.3685 | 381.35718 | -4.1424007
181.12872 | -3.4284718 | -50.834972 | -4.3107567 | 0 | 0 | -0.67170423 | -146.56731 | -0.18192346 | 381.3988 | 381.38028 | -4.1422844
181.12874 | -3.428472 | -50.822834 | -4.320827 | 0 | 0 | -0.67175895 | -146.56721 | -0.18033582 | 381.42914 | 381.40338 | -4.1437063
181.12876 | -3.4284723 | -50.834564 | -4.3420467 | 0 | 0 | -0.67176205 | -146.56721 | -0.18662815 | 381.45944 | 381.42648 | -4.1438298
181.12878 | -3.4284725 | -50.835606 | -4.3431349 | 0 | 0 | -0.67176259 | -146.56721 | -0.18932247 | 381.48975 | 381.44958 | -4.1431227
181.1288 | -3.4284728 | -50.854862 | -4.3388343 | 0 | 0 | -0.67575008 | -146.64104 | -0.1938379 | 381.52008 | 381.47269 | -4.1423473
181.12882 | -3.428473 | -50.850132 | -4.3493538 | 0 | 0 | -0.67609471 | -146.64743 | -0.19422433 | 381.55038 | 381.49579 | -4.1451397
181.12884 | -3.4284732 | -50.875271 | -4.3582554 | 0 | 0 | -0.676117 | -146.64784 | -0.20713238 | 381.58072 | 381.51889 | -4.1439528
181.12886 | -3.4284737 | -50.88385 | -4.3495674 | 0 | 0 | -0.67611831 | -146.64786 | -0.21039443 | 381.61102 | 381.54199 | -4.1431308
181.12888 | -3.4284739 | -50.897343 | -4.3473477 | 0 | 0 | -0.67611843 | -146.64787 | -0.21065205 | 381.64133 | 381.56512 | -4.1423473
181.1289 | -3.4284742 | -50.924084 | -4.363874 | 0 | 0 | -0.67688704 | -146.81395 | -0.2085221 | 381.67166 | 381.58823 | -4.1422811
181.12892 | -3.4284744 | -50.94556 | -4.3776503 | 0 | 0 | -0.67695349 | -146.82831 | -0.21907324 | 381.70197 | 381.61133 | -4.1422768
181.12894 | -3.4284749 | -50.972954 | -4.3722744 | 0 | 0 | -0.67695779 | -146.82924 | -0.21999012 | 381.73227 | 381.63443 | -4.1422768
181.12896 | -3.4284751 | -51.013668 | -4.3746915 | 0 | 0 | -0.67695802 | -146.8293 | -0.23078521 | 381.7626 | 381.65753 | -4.1437058
181.12898 | -3.4284754 | -51.055519 | -4.3887048 | 0 | 0 | -0.6769588 | -146.82933 | -0.22957055 | 381.79291 | 381.68063 | -4.1438298
181.129 | -3.4284756 | -51.097443 | -4.3855543 | 0 | 0 | -0.68529499 | -147.25375 | -0.24232791 | 381.82324 | 381.70374 | -4.1431227
181.12902 | -3.4284759 | -51.139374 | -4.3750916 | 0 | 0 | -0.68601549 | -147.29044 | -0.23913866 | 381.85355 | 381.72684 | -4.1423469
181.12904 | -3.4284761 | -51.181305 | -4.3850865 | 0 | 0 | -0.68606222 | -147.29282 | -0.24098717 | 381.88385 | 381.74994 | -4.1422811
181.12906 | -3.4284763 | -51.216835 | -4.4048481 | 0 | 0 | -0.68606484 | -147.29295 | -0.24974146 | 381.91418 | 381.77304 | -4.1429915
181.12908 | -3.4284768 | -51.26461 | -4.401453 | 0 | 0 | -0.6860652 | -147.29301 | -0.25049525 | 381.94449 | 381.79614 | -4.1423383
181.1291 | -3.428477 | -51.326248 | -4.3967681 | 0 | 0 | -0.68823707 | -147.8466 | -0.25698569 | 381.97479 | 381.81927 | -4.1437101
181.12912 | -3.4284773 | -51.369873 | -4.4101658 | 0 | 0 | -0.68842483 | -147.89445 | -0.25969315 | 382.00513 | 381.84238 | -4.143115
181.12914 | -3.4284778 | -51.405514 | -4.4164143 | 0 | 0 | -0.68843699 | -147.89755 | -0.26850364 | 382.03543 | 381.86548 | -4.1437755
181.12916 | -3.428478 | -51.440498 | -4.4016819 | 0 | 0 | -0.68843764 | -147.89772 | -0.26926008 | 382.06577 | 381.88858 | -4.1438336
181.12918 | -3.4284782 | -51.475445 | -4.4018493 | 0 | 0 | -0.6884377 | -147.8978 | -0.26930997 | 382.09607 | 381.91168 | -4.1424084
181.1292 | -3.4284785 | -51.516785 | -4.4193192 | 0 | 0 | -0.68859297 | -148.45139 | -0.28004861 | 382.11172 | 381.9263 | -4.1422849
181.12922 | -3.4284787 | -51.545883 | -4.4295411 | 0 | 0 | -0.68860644 | -148.49924 | -0.28097707 | 382.12741 | 381.94089 | -4.1422772
181.12924 | -3.428479 | -51.580303 | -4.4209542 | 0 | 0 | -0.68860728 | -148.50233 | -0.28533235 | 382.14307 | 381.95551 | -4.1422768
181.12926 | -3.4284792 | -51.60881 | -4.4245505 | 0 | 0 | -0.68860734 | -148.50252 | -0.29429561 | 382.15872 | 381.97012 | -4.1422768
181.12928 | -3.4284797 | -51.630402 | -4.4372206 | 0 | 0 | -0.68860799 | -148.50256 | -0.29506236 | 382.17438 | 381.98471 | -4.1408477
181.1293 | -3.4284799 | -51.638611 | -4.4317727 | 0 | 0 | -0.69577765 | -148.90852 | -0.29725924 | 382.19006 | 381.99933 | -4.1421528
181.12932 | -3.4284801 | -51.652081 | -4.4218392 | 0 | 0 | -0.6963973 | -148.94362 | -0.2995958 | 382.20572 | 382.01395 | -4.1436977
181.12934 | -3.4284804 | -51.678818 | -4.4355154 | 0 | 0 | -0.69643748 | -148.94591 | -0.3105292 | 382.22137 | 382.02853 | -4.1431146
181.12936 | -3.4284809 | -51.700291 | -4.4519629 | 0 | 0 | -0.6964398 | -148.94603 | -0.30932307 | 382.23703 | 382.04315 | -4.1423459
181.12938 | -3.4284811 | -51.708496 | -4.4490023 | 0 | 0 | -0.6964401 | -148.94604 | -0.31349349 | 382.25272 | 382.05777 | -4.1422811
181.1294 | -3.4284813 | -51.728355 | -4.4443607 | 0 | 0 | -0.69847494 | -149.14903 | -0.32244515 | 382.26837 | 382.07236 | -4.1429915
181.12942 | -3.4284813 | -51.73645 | -4.4577603 | 0 | 0 | -0.69865084 | -149.16658 | -0.32750514 | 382.28403 | 382.08698 | -4.1423383
181.12944 | -3.4284818 | -51.737114 | -4.4603786 | 0 | 0 | -0.69866222 | -149.16772 | -0.3257792 | 382.29971 | 382.10156 | -4.1422811
181.12946 | -3.4284821 | -51.743561 | -4.4496884 | 0 | 0 | -0.69866288 | -149.16779 | -0.33206224 | 382.31537 | 382.11618 | -4.1422768
181.12948 | -3.4284823 | -51.756908 | -4.4509406 | 0 | 0 | -0.698663 | -149.1678 | -0.33475602 | 382.33102 | 382.1308 | -4.1429915
181.1295 | -3.4284828 | -51.764446 | -4.4713998 | 0 | 0 | -0.69913322 | -149.29697 | -0.33927184 | 382.34668 | 382.14539 | -4.1409092
181.12952 | -3.428483 | -51.771473 | -4.4782476 | 0 | 0 | -0.69917381 | -149.30812 | -0.34395155 | 382.36237 | 382.16 | -4.1421571
181.12954 | -3.4284832 | -51.778458 | -4.4722662 | 0 | 0 | -0.69917643 | -149.30885 | -0.34649515 | 382.37802 | 382.17462 | -4.1429834
181.12956 | -3.4284835 | -51.779049 | -4.4775472 | 0 | 0 | -0.69917661 | -149.3089 | -0.35100096 | 382.39368 | 382.18921 | -4.1423383
181.12958 | -3.428484 | -51.766293 | -4.4903574 | 0 | 0 | -0.69917738 | -149.3089 | -0.35568032 | 382.40936 | 382.20383 | -4.1422811
181.1296 | -3.428484 | -51.765194 | -4.4841948 | 0 | 0 | -0.70720202 | -149.32736 | -0.36037123 | 382.42502 | 382.21844 | -4.1422768
181.12962 | -3.4284842 | -51.771519 | -4.4771042 | 0 | 0 | -0.70789552 | -149.32896 | -0.36720979 | 382.44067 | 382.23303 | -4.1437058
181.12964 | -3.4284847 | -51.778465 | -4.4924788 | 0 | 0 | -0.70794052 | -149.32906 | -0.37208614 | 382.45633 | 382.24765 | -4.1431146
181.12966 | -3.4284849 | -51.785446 | -4.51052 | 0 | 0 | -0.70794308 | -149.32906 | -0.3703481 | 382.47202 | 382.26227 | -4.1423464
181.12968 | -3.4284852 | -51.792435 | -4.5069685 | 0 | 0 | -0.70794356 | -149.32906 | -0.37448406 | 382.48767 | 382.27686 | -4.1422811
181.1297 | -3.4284854 | -51.799423 | -4.5051761 | 0 | 0 | -0.710949 | -149.40288 | -0.38558009 | 382.50333 | 382.29147 | -4.1422768
181.12972 | -3.4284859 | -51.81921 | -4.5195518 | 0 | 0 | -0.71120882 | -149.40927 | -0.38223708 | 382.51901 | 382.30609 | -4.1429915
181.12974 | -3.4284861 | -51.833702 | -4.5236998 | 0 | 0 | -0.71122569 | -149.40968 | -0.38192865 | 382.53467 | 382.32068 | -4.1437678
181.12976 | -3.4284863 | -51.860512 | -4.512414 | 0 | 0 | -0.71122664 | -149.4097 | -0.39479128 | 382.55032 | 382.3353 | -4.1424041
181.12978 | -3.4284868 | -51.894787 | -4.5179682 | 0 | 0 | -0.71122694 | -149.40973 | -0.39805111 | 382.56598 | 382.34991 | -4.1422849
181.1298 | -3.4284868 | -51.923283 | -4.5380754 | 0 | 0 | -0.71360552 | -149.68652 | -0.40260357 | 382.58167 | 382.3645 | -4.1422772
181.12982 | -3.4284871 | -51.957672 | -4.5448847 | 0 | 0 | -0.71381116 | -149.71045 | -0.40728518 | 382.59732 | 382.37912 | -4.1437058
181.12984 | -3.4284873 | -51.979782 | -4.5374484 | 0 | 0 | -0.71382445 | -149.71201 | -0.40768191 | 382.61298 | 382.39374 | -4.1424007
181.12986 | -3.4284878 | -52.03281 | -4.5455079 | 0 | 0 | -0.71382523 | -149.7121 | -0.41414934 | 382.62863 | 382.40833 | -4.1422844
181.12988 | -3.428488 | -52.075737 | -4.5578356 | 0 | 0 | -0.71382606 | -149.71214 | -0.41900182 | 382.64432 | 382.42294 | -4.1444211
181.1299 | -3.4284883 | -52.117733 | -4.5523505 | 0 | 0 | -0.72195387 | -150.19193 | -0.41940954 | 382.65997 | 382.43756 | -4.1424623
181.12992 | -3.4284887 | -52.153267 | -4.5467725 | 0 | 0 | -0.72265637 | -150.2334 | -0.42373082 | 382.67563 | 382.45215 | -4.143003
181.12994 | -3.428489 | -52.207443 | -4.5615497 | 0 | 0 | -0.72270185 | -150.23607 | -0.43269235 | 382.69131 | 382.46677 | -4.1423392
181.12996 | -3.4284892 | -52.237648 | -4.578084 | 0 | 0 | -0.72270447 | -150.23624 | -0.43560672 | 382.70697 | 382.48138 | -4.1422811
181.12998 | -3.4284894 | -52.265743 | -4.5736771 | 0 | 0 | -0.72270495 | -150.23628 | -0.44443029 | 382.72263 | 382.49597 | -4.1422768
181.13 | -3.4284897 | -52.293709 | -4.5739927 | 0 | 0 | -0.72558814 | -150.73451 | -0.44304106 | 382.73828 | 382.51059 | -4.1437058
181.13002 | -3.4284899 | -52.334457 | -4.588551 | 0 | 0 | -0.72583735 | -150.77757 | -0.45149308 | 382.75397 | 382.52518 | -4.1424007
181.13004 | -3.4284902 | -52.363514 | -4.589808 | 0 | 0 | -0.72585356 | -150.78036 | -0.45222658 | 382.76962 | 382.53979 | -4.1422844
181.13006 | -3.4284906 | -52.391541 | -4.5797229 | 0 | 0 | -0.72585446 | -150.78055 | -0.45656911 | 382.78528 | 382.55441 | -4.1437063
181.13008 | -3.4284909 | -52.419495 | -4.5846615 | 0 | 0 | -0.72585475 | -150.78058 | -0.46338493 | 382.80096 | 382.569 | -4.1445441
181.1301 | -3.4284911 | -52.43465 | -4.6068907 | 0 | 0 | -0.72826409 | -151.18654 | -0.46825996 | 382.81662 | 382.58362 | -4.1438994
181.13012 | -3.4284914 | -52.455109 | -4.6102548 | 0 | 0 | -0.72847235 | -151.22163 | -0.46652228 | 382.83228 | 382.59824 | -4.1438422
181.13014 | -3.4284918 | -52.488831 | -4.6032434 | 0 | 0 | -0.72848582 | -151.22392 | -0.47495136 | 382.84793 | 382.61282 | -4.1438379
181.13016 | -3.4284921 | -52.523693 | -4.6135235 | 0 | 0 | -0.7284866 | -151.22404 | -0.47353655 | 382.86362 | 382.62744 | -4.1431227
181.13018 | -3.4284923 | -52.552235 | -4.6260419 | 0 | 0 | -0.72848743 | -151.22408 | -0.47984058 | 382.87927 | 382.64206 | -4.1430612
181.1302 | -3.4284925 | -52.573826 | -4.6169391 | 0 | 0 | -0.73704338 | -151.57469 | -0.48683012 | 382.89493 | 382.65665 | -4.1437726
181.13022 | -3.4284928 | -52.59483 | -4.6124988 | 0 | 0 | -0.7377829 | -151.605 | -0.49386385 | 382.91058 | 382.67126 | -4.1424046
181.13024 | -3.428493 | -52.615799 | -4.62956 | 0 | 0 | -0.73783082 | -151.60696 | -0.49445909 | 382.92627 | 382.68588 | -4.1422849
181.13026 | -3.4284933 | -52.623966 | -4.6441126 | 0 | 0 | -0.73783356 | -151.60709 | -0.49879235 | 382.94193 | 382.70047 | -4.1422772
181.13028 | -3.4284937 | -52.643822 | -4.6388035 | 0 | 0 | -0.73783398 | -151.6071 | -0.5056076 | 382.95758 | 382.71509 | -4.1429915
181.1303 | -3.428494 | -52.664719 | -4.6375928 | 0 | 0 | -0.74010557 | -151.84698 | -0.51048303 | 382.97327 | 382.72971 | -4.1437678
181.13032 | -3.4284942 | -52.679283 | -4.6541977 | 0 | 0 | -0.74030185 | -151.86771 | -0.51303941 | 382.98892 | 382.74429 | -4.1424041
181.13034 | -3.4284947 | -52.693295 | -4.6534572 | 0 | 0 | -0.7403146 | -151.86906 | -0.51969302 | 383.00458 | 382.75891 | -4.143714
181.13036 | -3.4284949 | -52.707272 | -4.6439223 | 0 | 0 | -0.74031532 | -151.86916 | -0.52455807 | 383.02023 | 382.77353 | -4.1438303
181.13038 | -3.4284952 | -52.714855 | -4.6525421 | 0 | 0 | -0.74031568 | -151.86917 | -0.52926022 | 383.03592 | 382.78812 | -4.1438375
181.1304 | -3.4284954 | -52.721882 | -4.673635 | 0 | 0 | -0.74340677 | -152.05371 | -0.52751112 | 383.05157 | 382.80273 | -4.1424088
181.13042 | -3.4284956 | -52.709682 | -4.6739902 | 0 | 0 | -0.74367392 | -152.06964 | -0.53593999 | 383.06723 | 382.81735 | -4.1429996
181.13044 | -3.4284959 | -52.740597 | -4.6696248 | 0 | 0 | -0.74369121 | -152.07069 | -0.53881949 | 383.08292 | 382.83194 | -4.1423392
181.13046 | -3.4284961 | -52.749691 | -4.6801391 | 0 | 0 | -0.74369222 | -152.07076 | -0.5454942 | 383.09857 | 382.84656 | -4.1437101
181.13048 | -3.4284966 | -52.763214 | -4.6897697 | 0 | 0 | -0.74369299 | -152.07077 | -0.54821312 | 383.11423 | 382.86118 | -4.1424007
181.1305 | -3.4284968 | -52.777164 | -4.6804166 | 0 | 0 | -0.7513777 | -152.19994 | -0.55058336 | 383.12988 | 382.87576 | -4.1429992
181.13052 | -3.4284971 | -52.797535 | -4.6795926 | 0 | 0 | -0.75204194 | -152.21111 | -0.55722481 | 383.14557 | 382.89038 | -4.1423392
181.13054 | -3.4284973 | -52.82486 | -4.6984172 | 0 | 0 | -0.75208497 | -152.21182 | -0.55994195 | 383.16122 | 382.905 | -4.1422811
181.13056 | -3.4284978 | -52.859169 | -4.7123895 | 0 | 0 | -0.75208747 | -152.21187 | -0.56445903 | 383.17688 | 382.91959 | -4.1422768
181.13058 | -3.428498 | -52.89407 | -4.7063007 | 0 | 0 | -0.75208789 | -152.2119 | -0.56913853 | 383.19254 | 382.9342 | -4.1437058
181.1306 | -3.4284983 | -52.922611 | -4.7093806 | 0 | 0 | -0.75521034 | -152.56252 | -0.56738836 | 383.20822 | 382.94882 | -4.1424007
181.13062 | -3.4284985 | -52.963398 | -4.7256327 | 0 | 0 | -0.75548023 | -152.5928 | -0.57796448 | 383.22388 | 382.96341 | -4.1422844
181.13064 | -3.4284987 | -52.998859 | -4.7248535 | 0 | 0 | -0.75549769 | -152.59477 | -0.58317637 | 383.23953 | 382.97803 | -4.1422772
181.13066 | -3.428499 | -53.033836 | -4.7160425 | 0 | 0 | -0.75549871 | -152.59489 | -0.58575445 | 383.25522 | 382.99261 | -4.1422768
181.13068 | -3.4284992 | -53.075176 | -4.7283545 | 0 | 0 | -0.75549924 | -152.59494 | -0.58811498 | 383.27087 | 383.00723 | -4.1422768
181.1307 | -3.4284997 | -53.110672 | -4.7483144 | 0 | 0 | -0.76044881 | -153.07472 | -0.59260929 | 383.28653 | 383.02185 | -4.1422768
181.13072 | -3.4284999 | -53.139248 | -4.7485633 | 0 | 0 | -0.7608766 | -153.1162 | -0.60158271 | 383.30219 | 383.03644 | -4.1437058
181.13074 | -3.4285002 | -53.173634 | -4.7456436 | 0 | 0 | -0.76090431 | -153.11887 | -0.61093825 | 383.31787 | 383.05106 | -4.1438298
181.13076 | -3.4285007 | -53.202145 | -4.7599149 | 0 | 0 | -0.76090592 | -153.11903 | -0.6095832 | 383.33353 | 383.06567 | -4.1438375
181.13078 | -3.4285009 | -53.236526 | -4.7691388 | 0 | 0 | -0.76090676 | -153.11906 | -0.61159629 | 383.34918 | 383.08026 | -4.1438379
181.1308 | -3.4285009 | -53.245846 | -4.7575655 | 0 | 0 | -0.76937383 | -153.5435 | -0.61821443 | 383.36487 | 383.09488 | -4.1424088
181.13082 | -3.4285011 | -53.284977 | -4.758729 | 0 | 0 | -0.77010554 | -153.58017 | -0.62093014 | 383.38052 | 383.1095 | -4.1415701
181.13084 | -3.4285016 | -53.307529 | -4.7777309 | 0 | 0 | -0.77015299 | -153.58257 | -0.62330019 | 383.39618 | 383.12408 | -4.1422153
181.13086 | -3.4285018 | -53.347786 | -4.7895355 | 0 | 0 | -0.77015573 | -153.5827 | -0.62994194 | 383.41183 | 383.1387 | -4.143702
181.13088 | -3.4285021 | -53.357624 | -4.7839856 | 0 | 0 | -0.77015615 | -153.58273 | -0.63695318 | 383.42752 | 383.15332 | -4.1431146
181.1309 | -3.4285026 | -53.383991 | -4.7900209 | 0 | 0 | -0.77299374 | -153.89641 | -0.63969433 | 383.44318 | 383.16791 | -4.1423464
181.13092 | -3.4285028 | -53.418232 | -4.8058 | 0 | 0 | -0.77323896 | -153.92354 | -0.64421284 | 383.45883 | 383.18253 | -4.1437106
181.13094 | -3.428503 | -53.433941 | -4.801343 | 0 | 0 | -0.77325487 | -153.92529 | -0.64889282 | 383.47452 | 383.19714 | -4.1424007
181.13096 | -3.4285033 | -53.46722 | -4.7943945 | 0 | 0 | -0.77325577 | -153.92542 | -0.65143651 | 383.49017 | 383.21173 | -4.1422844
181.13098 | -3.4285038 | -53.508453 | -4.8097796 | 0 | 0 | -0.77325636 | -153.92545 | -0.65808952 | 383.50583 | 383.22635 | -4.1408477
181.131 | -3.4285038 | -53.531147 | -4.8292732 | 0 | 0 | -0.77912271 | -154.33142 | -0.66295451 | 383.52148 | 383.24097 | -4.1421528
181.13102 | -3.428504 | -53.565018 | -4.8280253 | 0 | 0 | -0.77962971 | -154.36652 | -0.66765684 | 383.53717 | 383.25555 | -4.1422687
181.13104 | -3.4285045 | -53.593494 | -4.8242526 | 0 | 0 | -0.77966255 | -154.3688 | -0.668055 | 383.55283 | 383.27017 | -4.1437058
181.13106 | -3.4285047 | -53.621479 | -4.8384504 | 0 | 0 | -0.77966452 | -154.36893 | -0.67666948 | 383.56848 | 383.28479 | -4.1431146
181.13108 | -3.4285049 | -53.643036 | -4.8440399 | 0 | 0 | -0.77966523 | -154.36896 | -0.68170804 | 383.58414 | 383.29938 | -4.1437755
181.1311 | -3.4285052 | -53.683231 | -4.8328795 | 0 | 0 | -0.78674769 | -154.71957 | -0.68642175 | 383.59982 | 383.314 | -4.1424046
181.13112 | -3.4285057 | -53.725048 | -4.8362637 | 0 | 0 | -0.78735983 | -154.74986 | -0.68682051 | 383.61548 | 383.32861 | -4.1422849
181.13114 | -3.4285059 | -53.773369 | -4.8569083 | 0 | 0 | -0.78739953 | -154.75183 | -0.69543493 | 383.63113 | 383.3432 | -4.1422772
181.13116 | -3.4285061 | -53.809456 | -4.8644938 | 0 | 0 | -0.7874018 | -154.75195 | -0.69832653 | 383.64682 | 383.35782 | -4.1422768
181.13118 | -3.4285066 | -53.857265 | -4.8593035 | 0 | 0 | -0.78740221 | -154.752 | -0.70500231 | 383.66248 | 383.37244 | -4.1437058
181.1312 | -3.4285066 | -53.899712 | -4.8653769 | 0 | 0 | -0.7904523 | -155.32405 | -0.71201557 | 383.67813 | 383.38702 | -4.1424007
181.13122 | -3.4285069 | -53.941673 | -4.8804321 | 0 | 0 | -0.79071593 | -155.37349 | -0.71475661 | 383.69379 | 383.40164 | -4.1422844
181.13124 | -3.4285071 | -53.958015 | -4.8751864 | 0 | 0 | -0.79073304 | -155.37671 | -0.71712792 | 383.70947 | 383.41623 | -4.1422772
181.13126 | -3.4285076 | -53.978539 | -4.8681707 | 0 | 0 | -0.79073399 | -155.37688 | -0.72162288 | 383.72513 | 383.43085 | -4.1422768
181.13128 | -3.4285078 | -53.954693 | -4.8850021 | 0 | 0 | -0.79073459 | -155.37691 | -0.73059589 | 383.74078 | 383.44547 | -4.1437058
181.1313 | -3.428508 | -53.914207 | -4.9017191 | 0 | 0 | -0.79669017 | -155.61681 | -0.73565775 | 383.75647 | 383.46005 | -4.1424007
181.13132 | -3.4285083 | -53.814785 | -4.8987751 | 0 | 0 | -0.79720485 | -155.63751 | -0.74037284 | 383.77213 | 383.47467 | -4.1422844
181.13134 | -3.4285088 | -53.678314 | -4.8963132 | 0 | 0 | -0.79723823 | -155.63889 | -0.74077141 | 383.78778 | 383.48929 | -4.1437063
181.13136 | -3.428509 | -53.487576 | -4.9106274 | 0 | 0 | -0.7972402 | -155.63896 | -0.74723911 | 383.80344 | 383.50388 | -4.1424007
181.13138 | -3.4285092 | -53.234638 | -4.9154992 | 0 | 0 | -0.79724085 | -155.63878 | -0.7542392 | 383.81912 | 383.51849 | -4.1422844
181.1314 | -3.4285095 | -52.912453 | -4.9020977 | 0 | 0 | -0.80357409 | -153.68274 | -0.75912684 | 383.83478 | 383.53311 | -4.1422772
181.13142 | -3.4285097 | -52.546017 | -4.9074669 | 0 | 0 | -0.80412138 | -153.51369 | -0.76383066 | 383.85043 | 383.5477 | -4.1422768
181.13144 | -3.42851 | -52.111912 | -4.9261098 | 0 | 0 | -0.8041569 | -153.50273 | -0.76637584 | 383.86609 | 383.56232 | -4.1422768
181.13146 | -3.4285102 | -51.652847 | -4.9298868 | 0 | 0 | -0.80415893 | -153.50209 | -0.77302891 | 383.88177 | 383.57693 | -4.1408477
181.13148 | -3.4285107 | -51.140572 | -4.9207401 | 0 | 0 | -0.8041591 | -153.50154 | -0.77789348 | 383.89743 | 383.59152 | -4.1407237
181.1315 | -3.4285109 | -50.610962 | -4.9257526 | 0 | 0 | -0.80501771 | -147.91023 | -0.77830225 | 383.91309 | 383.60614 | -4.1407156
181.13152 | -3.4285111 | -50.105534 | -4.9341893 | 0 | 0 | -0.80509198 | -147.42699 | -0.78691745 | 383.92877 | 383.62076 | -4.1407151
181.13154 | -3.4285116 | -49.589439 | -4.9218378 | 0 | 0 | -0.80509675 | -147.39566 | -0.79195607 | 383.94443 | 383.63535 | -4.1421447
181.13156 | -3.4285119 | -49.117161 | -4.9120412 | 0 | 0 | -0.80509704 | -147.39386 | -0.7966699 | 383.96008 | 383.64996 | -4.1422682
181.13158 | -3.4285121 | -48.680676 | -4.923563 | 0 | 0 | -0.80509716 | -147.39316 | -0.79921502 | 383.97574 | 383.66458 | -4.1422763
181.1316 | -3.4285123 | -48.298374 | -4.9340167 | 0 | 0 | -0.80612838 | -140.91609 | -0.79942697 | 383.99142 | 383.67917 | -4.1422768
181.13162 | -3.4285126 | -47.965477 | -4.9232802 | 0 | 0 | -0.80621755 | -140.35631 | -0.80802959 | 384.00708 | 383.69379 | -4.1422768
181.13164 | -3.4285128 | -47.700726 | -4.9165249 | 0 | 0 | -0.80622333 | -140.32002 | -0.8130672 | 384.02274 | 383.7084 | -4.1422768
181.13166 | -3.4285131 | -47.480148 | -4.9253993 | 0 | 0 | -0.80622369 | -140.31793 | -0.81563401 | 384.03842 | 383.72299 | -4.1408477
181.13168 | -3.4285135 | -47.314445 | -4.9196415 | 0 | 0 | -0.80622357 | -140.31747 | -0.82014143 | 384.05408 | 383.73761 | -4.1421528
181.1317 | -3.4285138 | -47.185383 | -4.9017015 | 0 | 0 | -0.80502045 | -136.77446 | -0.82696766 | 384.06973 | 383.75223 | -4.1422687
181.13172 | -3.428514 | -47.072182 | -4.9023414 | 0 | 0 | -0.80491644 | -136.46826 | -0.82754999 | 384.08539 | 383.76682 | -4.1422763
181.13174 | -3.4285142 | -46.94109 | -4.9147739 | 0 | 0 | -0.80490971 | -136.44841 | -0.8361761 | 384.10107 | 383.78143 | -4.1408477
181.13176 | -3.4285147 | -46.802021 | -4.9093108 | 0 | 0 | -0.80490929 | -136.44727 | -0.83692056 | 384.11673 | 383.79605 | -4.1414385
181.13178 | -3.428515 | -46.655895 | -4.8950186 | 0 | 0 | -0.80490875 | -136.44704 | -0.83696944 | 384.13239 | 383.81064 | -4.1407776
181.1318 | -3.428515 | -46.483593 | -4.8959727 | 0 | 0 | -0.7994259 | -134.71243 | -0.84341407 | 384.14807 | 383.82526 | -4.1414342
181.13182 | -3.4285154 | -46.283447 | -4.8968067 | 0 | 0 | -0.79895204 | -134.56252 | -0.84826523 | 384.16373 | 383.83984 | -4.1443501
181.13184 | -3.4285157 | -46.029766 | -4.8794494 | 0 | 0 | -0.79892129 | -134.5528 | -0.84867251 | 384.17938 | 383.85446 | -4.142458
181.13186 | -3.4285159 | -45.758717 | -4.8648782 | 0 | 0 | -0.7989195 | -134.55225 | -0.84869885 | 384.19504 | 383.86908 | -4.1437178
181.13188 | -3.4285161 | -45.467075 | -4.8745432 | 0 | 0 | -0.79891908 | -134.55193 | -0.85084742 | 384.21072 | 383.88367 | -4.1431155
181.1319 | -3.4285166 | -45.16729 | -4.877583 | 0 | 0 | -0.79499573 | -131.37799 | -0.84888619 | 384.22638 | 383.89828 | -4.1430607
181.13192 | -3.4285169 | -44.879635 | -4.8640304 | 0 | 0 | -0.79465669 | -131.10367 | -0.85300761 | 384.24203 | 383.9129 | -4.142343
181.13194 | -3.4285171 | -44.618629 | -4.8555937 | 0 | 0 | -0.79463476 | -131.08588 | -0.85980886 | 384.25769 | 383.92749 | -4.1437101
181.13196 | -3.4285176 | -44.385506 | -4.8621488 | 0 | 0 | -0.79463345 | -131.08487 | -0.86038905 | 384.27338 | 383.94211 | -4.1438298
181.13198 | -3.4285178 | -44.212311 | -4.8525648 | 0 | 0 | -0.79463291 | -131.0845 | -0.86042649 | 384.28903 | 383.95673 | -4.1438375
181.132 | -3.4285178 | -44.089031 | -4.8342977 | 0 | 0 | -0.78953737 | -127.79984 | -0.86042881 | 384.30469 | 383.97131 | -4.1438379
181.13202 | -3.4285181 | -44.040314 | -4.83637 | 0 | 0 | -0.78909701 | -127.51595 | -0.86257595 | 384.32037 | 383.98593 | -4.1438379
181.13204 | -3.4285185 | -44.036346 | -4.8496513 | 0 | 0 | -0.78906852 | -127.49754 | -0.86061472 | 384.33603 | 384.00055 | -4.1438379
181.13206 | -3.4285188 | -44.106468 | -4.8442593 | 0 | 0 | -0.78906679 | -127.49648 | -0.86473554 | 384.35168 | 384.01514 | -4.1445527
181.13208 | -3.428519 | -44.227684 | -4.8321509 | 0 | 0 | -0.78906631 | -127.49642 | -0.86509538 | 384.36734 | 384.02975 | -4.1453285
181.1321 | -3.4285195 | -44.365982 | -4.8383765 | 0 | 0 | -0.78466982 | -127.60715 | -0.86511832 | 384.38303 | 384.04437 | -4.1453948
181.13212 | -3.4285197 | -44.544037 | -4.8425655 | 0 | 0 | -0.78428984 | -127.61671 | -0.86082572 | 384.39868 | 384.05896 | -4.1453991
181.13214 | -3.42852 | -44.699913 | -4.8283944 | 0 | 0 | -0.78426522 | -127.61732 | -0.86474884 | 384.41434 | 384.07358 | -4.1453991
181.13216 | -3.4285202 | -44.866585 | -4.8220806 | 0 | 0 | -0.78426379 | -127.61737 | -0.86294895 | 384.43002 | 384.0882 | -4.1468282
181.13218 | -3.4285207 | -45.002247 | -4.8368096 | 0 | 0 | -0.78426385 | -127.61756 | -0.86493278 | 384.44568 | 384.10278 | -4.1469522
181.1322 | -3.4285207 | -45.096825 | -4.8460813 | 0 | 0 | -0.78578353 | -129.66588 | -0.86081374 | 384.46133 | 384.1174 | -4.1455307
181.13222 | -3.4285209 | -45.16872 | -4.8374162 | 0 | 0 | -0.7859149 | -129.84291 | -0.86474848 | 384.47699 | 384.13202 | -4.1468363
181.13224 | -3.4285214 | -45.213135 | -4.8381028 | 0 | 0 | -0.78592348 | -129.85437 | -0.86724347 | 384.49268 | 384.14661 | -4.1469526
181.13226 | -3.4285216 | -45.197647 | -4.8505216 | 0 | 0 | -0.78592396 | -129.85504 | -0.86745191 | 384.50833 | 384.16122 | -4.1469598
181.13228 | -3.4285219 | -45.189823 | -4.8465104 | 0 | 0 | -0.78592414 | -129.85512 | -0.86961222 | 384.52399 | 384.17584 | -4.1469603
181.1323 | -3.4285221 | -45.144398 | -4.8359761 | 0 | 0 | -0.78761536 | -130.31645 | -0.86765164 | 384.53964 | 384.19043 | -4.1476755
181.13232 | -3.4285226 | -45.108501 | -4.8474193 | 0 | 0 | -0.78776157 | -130.35632 | -0.86962509 | 384.55533 | 384.20505 | -4.1484513
181.13234 | -3.4285228 | -45.09269 | -4.8665786 | 0 | 0 | -0.78777105 | -130.3589 | -0.86765277 | 384.57098 | 384.21967 | -4.1485176
181.13236 | -3.4285231 | -45.097786 | -4.8667617 | 0 | 0 | -0.78777164 | -130.35905 | -0.87391955 | 384.58664 | 384.23425 | -4.149951
181.13238 | -3.4285235 | -45.104664 | -4.8609347 | 0 | 0 | -0.78777194 | -130.35904 | -0.86802411 | 384.60233 | 384.24887 | -4.1500745
181.1324 | -3.4285235 | -45.150021 | -4.8742261 | 0 | 0 | -0.7908231 | -130.1376 | -0.87609124 | 384.61798 | 384.26346 | -4.1500826
181.13242 | -3.4285238 | -45.211514 | -4.8797407 | 0 | 0 | -0.79108685 | -130.11847 | -0.87465245 | 384.63364 | 384.27808 | -4.148654
181.13244 | -3.428524 | -45.299911 | -4.8693013 | 0 | 0 | -0.79110396 | -130.11722 | -0.87451297 | 384.64929 | 384.29269 | -4.1499591
181.13246 | -3.4285245 | -45.409794 | -4.8698435 | 0 | 0 | -0.79110491 | -130.11716 | -0.87450397 | 384.66498 | 384.30728 | -4.150075
181.13248 | -3.4285247 | -45.540676 | -4.888063 | 0 | 0 | -0.79110557 | -130.11726 | -0.87879753 | 384.68063 | 384.3219 | -4.1500826
181.1325 | -3.428525 | -45.660538 | -4.8968968 | 0 | 0 | -0.79740459 | -131.29826 | -0.87702203 | 384.69629 | 384.33652 | -4.1500831
181.13252 | -3.4285254 | -45.792198 | -4.8881869 | 0 | 0 | -0.79794896 | -131.40033 | -0.88330185 | 384.71198 | 384.3511 | -4.1507983
181.13254 | -3.4285257 | -45.892918 | -4.8917766 | 0 | 0 | -0.7979843 | -131.40695 | -0.88170093 | 384.72763 | 384.36572 | -4.1508598
181.13256 | -3.4285259 | -45.997337 | -4.9058967 | 0 | 0 | -0.79798633 | -131.40733 | -0.8836984 | 384.74329 | 384.38034 | -4.1501489
181.13258 | -3.4285262 | -46.063744 | -4.8976712 | 0 | 0 | -0.79798657 | -131.40749 | -0.88816816 | 384.75894 | 384.39493 | -4.1515164
181.1326 | -3.4285264 | -46.114071 | -4.8889475 | 0 | 0 | -0.79952461 | -132.77301 | -0.88640404 | 384.77463 | 384.40955 | -4.1509218
181.13262 | -3.4285266 | -46.137482 | -4.899828 | 0 | 0 | -0.79965752 | -132.89104 | -0.8905381 | 384.79028 | 384.42416 | -4.1515818
181.13264 | -3.4285269 | -46.139412 | -4.9145803 | 0 | 0 | -0.79966617 | -132.89868 | -0.89734012 | 384.80594 | 384.43875 | -4.1516404
181.13266 | -3.4285274 | -46.101147 | -4.9085736 | 0 | 0 | -0.7996667 | -132.89912 | -0.89792067 | 384.82159 | 384.45337 | -4.1516442
181.13268 | -3.4285276 | -46.059452 | -4.9029446 | 0 | 0 | -0.79966682 | -132.89914 | -0.90225172 | 384.83728 | 384.46799 | -4.1509295
181.1327 | -3.4285278 | -45.972752 | -4.9133611 | 0 | 0 | -0.8008644 | -132.86223 | -0.89403725 | 384.85294 | 384.48257 | -4.152297
181.13272 | -3.4285281 | -45.875774 | -4.9120913 | 0 | 0 | -0.80096799 | -132.85904 | -0.90405494 | 384.86859 | 384.49719 | -4.1517019
181.13274 | -3.4285285 | -45.784389 | -4.8974404 | 0 | 0 | -0.80097467 | -132.85883 | -0.90493613 | 384.88428 | 384.51181 | -4.151648
181.13276 | -3.4285288 | -45.667915 | -4.8947258 | 0 | 0 | -0.80097508 | -132.85883 | -0.90499359 | 384.89993 | 384.5264 | -4.1516442
181.13278 | -3.428529 | -45.523674 | -4.9119449 | 0 | 0 | -0.80097532 | -132.85869 | -0.90499771 | 384.91559 | 384.54102 | -4.1516442
181.1328 | -3.4285293 | -45.383476 | -4.9127111 | 0 | 0 | -0.80337477 | -131.41936 | -0.91358614 | 384.93124 | 384.55563 | -4.1530733
181.13282 | -3.4285295 | -45.224487 | -4.8989496 | 0 | 0 | -0.80358213 | -131.29494 | -0.91003472 | 384.94693 | 384.57022 | -4.1517682
181.13284 | -3.4285297 | -45.063869 | -4.8984842 | 0 | 0 | -0.80359554 | -131.28688 | -0.9161526 | 384.96259 | 384.58484 | -4.150938
181.13286 | -3.42853 | -44.896744 | -4.9050031 | 0 | 0 | -0.80359632 | -131.28642 | -0.91024709 | 384.97824 | 384.59946 | -4.1515827
181.13288 | -3.4285305 | -44.735462 | -4.892498 | 0 | 0 | -0.80359596 | -131.28619 | -0.91616678 | 384.99393 | 384.61404 | -4.1516404
181.1329 | -3.4285307 | -44.555508 | -4.8797889 | 0 | 0 | -0.79880255 | -129.20099 | -0.91668999 | 385.00958 | 384.62866 | -4.1516442
181.13292 | -3.4285309 | -44.393112 | -4.8874264 | 0 | 0 | -0.79838824 | -129.02077 | -0.92316526 | 385.02524 | 384.64328 | -4.1509295
181.13294 | -3.4285314 | -44.232281 | -4.8975482 | 0 | 0 | -0.79836136 | -129.00908 | -0.91943002 | 385.04089 | 384.65787 | -4.1515827
181.13296 | -3.4285316 | -44.103531 | -4.8860655 | 0 | 0 | -0.79835981 | -129.00841 | -0.92338938 | 385.05658 | 384.67249 | -4.1516404
181.13298 | -3.4285319 | -43.983952 | -4.8777933 | 0 | 0 | -0.79835945 | -129.00818 | -0.9237386 | 385.07224 | 384.68707 | -4.1516442
181.133 | -3.4285319 | -43.89069 | -4.8858118 | 0 | 0 | -0.79528922 | -127.0337 | -0.92376137 | 385.08789 | 384.70169 | -4.1502151
181.13302 | -3.4285324 | -43.825279 | -4.8814368 | 0 | 0 | -0.7950238 | -126.86305 | -0.92376328 | 385.10358 | 384.71631 | -4.1500916
181.13304 | -3.4285326 | -43.794212 | -4.8650694 | 0 | 0 | -0.79500663 | -126.85198 | -0.93020457 | 385.11923 | 384.7309 | -4.1515126
181.13306 | -3.4285328 | -43.791656 | -4.8643909 | 0 | 0 | -0.79500562 | -126.85135 | -0.9286148 | 385.13489 | 384.74551 | -4.1509213
181.13308 | -3.4285333 | -43.817081 | -4.8796105 | 0 | 0 | -0.79500562 | -126.85127 | -0.93490678 | 385.15054 | 384.76013 | -4.1501527
181.1331 | -3.4285336 | -43.864063 | -4.8801999 | 0 | 0 | -0.79585743 | -126.44531 | -0.93545395 | 385.16623 | 384.77472 | -4.1500874
181.13312 | -3.4285338 | -43.919262 | -4.8678803 | 0 | 0 | -0.7959311 | -126.41022 | -0.93978316 | 385.18188 | 384.78934 | -4.1500831
181.13314 | -3.428534 | -44.000713 | -4.871171 | 0 | 0 | -0.79593587 | -126.40794 | -0.93371564 | 385.19754 | 384.80396 | -4.1500831
181.13316 | -3.4285345 | -44.078018 | -4.8787384 | 0 | 0 | -0.79593617 | -126.40781 | -0.94177133 | 385.2132 | 384.81854 | -4.1500831
181.13318 | -3.4285347 | -44.17411 | -4.8648629 | 0 | 0 | -0.79593581 | -126.4079 | -0.93818498 | 385.22888 | 384.83316 | -4.1500831
181.1332 | -3.4285347 | -44.246243 | -4.856389 | 0 | 0 | -0.7921924 | -127.36745 | -0.94215417 | 385.24454 | 384.84778 | -4.148654
181.13322 | -3.428535 | -44.309872 | -4.8702068 | 0 | 0 | -0.79186887 | -127.45039 | -0.94035697 | 385.26019 | 384.86237 | -4.1499591
181.13324 | -3.4285355 | -44.366417 | -4.8808551 | 0 | 0 | -0.79184794 | -127.45576 | -0.94234091 | 385.27588 | 384.87698 | -4.150075
181.13326 | -3.4285357 | -44.409569 | -4.8737636 | 0 | 0 | -0.79184669 | -127.45608 | -0.93822187 | 385.29153 | 384.8916 | -4.1500826
181.13328 | -3.4285359 | -44.451576 | -4.8716784 | 0 | 0 | -0.79184681 | -127.45616 | -0.94215649 | 385.30719 | 384.90619 | -4.1500831
181.1333 | -3.4285364 | -44.487106 | -4.8831291 | 0 | 0 | -0.79354686 | -128.17584 | -0.94250423 | 385.32285 | 384.92081 | -4.1500831
181.13332 | -3.4285367 | -44.502899 | -4.8819427 | 0 | 0 | -0.79369384 | -128.23804 | -0.94252729 | 385.33853 | 384.93542 | -4.1500831
181.13334 | -3.4285369 | -44.536186 | -4.8694754 | 0 | 0 | -0.79370332 | -128.24207 | -0.94682342 | 385.35419 | 384.95001 | -4.1500831
181.13336 | -3.4285371 | -44.59021 | -4.8756633 | 0 | 0 | -0.79370391 | -128.24231 | -0.95148873 | 385.36984 | 384.96463 | -4.1500831
181.13338 | -3.4285376 | -44.633209 | -4.8943739 | 0 | 0 | -0.79370439 | -128.24236 | -0.94973695 | 385.38553 | 384.97925 | -4.1500831
181.1334 | -3.4285376 | -44.700798 | -4.8952532 | 0 | 0 | -0.79899138 | -128.72214 | -0.95172358 | 385.40118 | 384.99384 | -4.1500831
181.13342 | -3.4285378 | -44.776928 | -4.8894858 | 0 | 0 | -0.79944837 | -128.76361 | -0.94760495 | 385.41684 | 385.00845 | -4.1500831
181.13344 | -3.4285383 | -44.86655 | -4.8984261 | 0 | 0 | -0.79947799 | -128.7663 | -0.95368683 | 385.4325 | 385.02307 | -4.1500831
181.13346 | -3.4285386 | -44.931728 | -4.9079223 | 0 | 0 | -0.79947972 | -128.76645 | -0.95636773 | 385.44818 | 385.03766 | -4.1500831
181.13348 | -3.4285388 | -45.013962 | -4.8963814 | 0 | 0 | -0.79947978 | -128.76656 | -0.96088225 | 385.46384 | 385.05228 | -4.148654
181.1335 | -3.428539 | -45.116909 | -4.893189 | 0 | 0 | -0.79930884 | -129.78148 | -0.95912057 | 385.47949 | 385.06689 | -4.1499591
181.13352 | -3.4285395 | -45.170433 | -4.9103622 | 0 | 0 | -0.79929405 | -129.8692 | -0.96325403 | 385.49515 | 385.08148 | -4.1486454
181.13354 | -3.4285398 | -45.200455 | -4.9212928 | 0 | 0 | -0.7992931 | -129.87489 | -0.96146786 | 385.51083 | 385.0961 | -4.1485295
181.13356 | -3.42854 | -45.222137 | -4.9149437 | 0 | 0 | -0.79929304 | -129.87521 | -0.96559954 | 385.52649 | 385.11069 | -4.1499515
181.13358 | -3.4285405 | -45.211159 | -4.9158287 | 0 | 0 | -0.79929346 | -129.87527 | -0.96166599 | 385.54214 | 385.12531 | -4.1500745
181.1336 | -3.4285405 | -45.165382 | -4.9297109 | 0 | 0 | -0.80374765 | -130.37352 | -0.96346605 | 385.55783 | 385.13992 | -4.1500826
181.13362 | -3.4285407 | -45.097473 | -4.9250994 | 0 | 0 | -0.80413258 | -130.41658 | -0.97007036 | 385.57349 | 385.15451 | -4.1500831
181.13364 | -3.4285409 | -45.014919 | -4.9130578 | 0 | 0 | -0.8041575 | -130.41937 | -0.9706378 | 385.58914 | 385.16913 | -4.1500831
181.13366 | -3.4285414 | -44.886356 | -4.9200153 | 0 | 0 | -0.80415899 | -130.41953 | -0.97067434 | 385.6048 | 385.18375 | -4.1500831
181.13368 | -3.4285417 | -44.773041 | -4.9395175 | 0 | 0 | -0.80415958 | -130.41942 | -0.9685297 | 385.62048 | 385.19833 | -4.1493683
181.1337 | -3.4285419 | -44.661133 | -4.9368315 | 0 | 0 | -0.80966747 | -129.23842 | -0.97263891 | 385.63614 | 385.21295 | -4.1514506
181.13372 | -3.4285424 | -44.542915 | -4.9263992 | 0 | 0 | -0.81014347 | -129.13634 | -0.97729236 | 385.65179 | 385.22757 | -4.1502028
181.13374 | -3.4285426 | -44.417759 | -4.9349413 | 0 | 0 | -0.81017441 | -129.12973 | -0.97768724 | 385.66748 | 385.24216 | -4.150806
181.13376 | -3.4285429 | -44.3176 | -4.9378767 | 0 | 0 | -0.81017619 | -129.12935 | -0.97985941 | 385.68314 | 385.25677 | -4.1515746
181.13378 | -3.4285431 | -44.219616 | -4.9214134 | 0 | 0 | -0.81017584 | -129.1292 | -0.97789949 | 385.69879 | 385.27139 | -4.1502109
181.1338 | -3.4285433 | -44.153755 | -4.9141779 | 0 | 0 | -0.80552644 | -127.6714 | -0.9777261 | 385.71445 | 385.28598 | -4.1515207
181.13382 | -3.4285436 | -44.090675 | -4.9288311 | 0 | 0 | -0.8051247 | -127.5454 | -0.97986186 | 385.73013 | 385.3006 | -4.1516366
181.13384 | -3.4285438 | -44.053356 | -4.9337411 | 0 | 0 | -0.80509865 | -127.53723 | -0.98004675 | 385.74579 | 385.31522 | -4.1502147
181.13386 | -3.4285443 | -44.00547 | -4.920341 | 0 | 0 | -0.8050971 | -127.53677 | -0.98005909 | 385.76144 | 385.3298 | -4.1515207
181.13388 | -3.4285445 | -43.963017 | -4.9155445 | 0 | 0 | -0.80509692 | -127.53667 | -0.98435426 | 385.77713 | 385.34442 | -4.1516366
181.1339 | -3.4285448 | -43.914654 | -4.921689 | 0 | 0 | -0.80406666 | -126.87235 | -0.98472607 | 385.79279 | 385.35904 | -4.1516438
181.13392 | -3.428545 | -43.884968 | -4.9091568 | 0 | 0 | -0.80397755 | -126.81493 | -0.99119121 | 385.80844 | 385.37363 | -4.1516442
181.13394 | -3.4285455 | -43.850502 | -4.8920894 | 0 | 0 | -0.80397183 | -126.81122 | -0.98745531 | 385.8241 | 385.38824 | -4.1516442
181.13396 | -3.4285457 | -43.796406 | -4.8964472 | 0 | 0 | -0.80397147 | -126.811 | -0.99141461 | 385.83978 | 385.40286 | -4.1530733
181.13398 | -3.428546 | -43.766201 | -4.9062939 | 0 | 0 | -0.80397129 | -126.81094 | -0.98961759 | 385.85544 | 385.41745 | -4.1517682
181.134 | -3.4285462 | -43.738106 | -4.8969698 | 0 | 0 | -0.80225617 | -126.29426 | -1.0001899 | 385.87109 | 385.43207 | -4.1530819
181.13402 | -3.4285464 | -43.729336 | -4.8838024 | 0 | 0 | -0.80210787 | -126.24961 | -0.9925189 | 385.88675 | 385.44669 | -4.1517682
181.13404 | -3.4285467 | -43.715843 | -4.8884902 | 0 | 0 | -0.80209827 | -126.24671 | -0.99827713 | 385.90244 | 385.46127 | -4.1530819
181.13406 | -3.4285469 | -43.746674 | -4.8852882 | 0 | 0 | -0.80209768 | -126.24654 | -0.99449468 | 385.91809 | 385.47589 | -4.1517682
181.13408 | -3.4285474 | -43.774956 | -4.8646703 | 0 | 0 | -0.80209678 | -126.24654 | -0.99201006 | 385.93375 | 385.49051 | -4.1516523
181.1341 | -3.4285476 | -43.834923 | -4.8578129 | 0 | 0 | -0.79254365 | -126.28344 | -0.99395013 | 385.94943 | 385.5051 | -4.152359
181.13412 | -3.4285479 | -43.923222 | -4.8696027 | 0 | 0 | -0.79171795 | -126.28663 | -1.0005639 | 385.96509 | 385.51971 | -4.1517057
181.13414 | -3.4285483 | -44.0331 | -4.8713593 | 0 | 0 | -0.79166442 | -126.28684 | -1.001132 | 385.98074 | 385.5343 | -4.1530776
181.13416 | -3.4285486 | -44.138393 | -4.8547893 | 0 | 0 | -0.79166132 | -126.28685 | -1.0011691 | 385.9964 | 385.54892 | -4.1524825
181.13418 | -3.4285488 | -44.26244 | -4.8526282 | 0 | 0 | -0.79166096 | -126.28696 | -1.0054655 | 386.01208 | 385.56354 | -4.1531434
181.1342 | -3.4285488 | -44.407307 | -4.8590059 | 0 | 0 | -0.78945565 | -127.59715 | -1.0058371 | 386.02774 | 385.57813 | -4.1524868
181.13422 | -3.4285493 | -44.528351 | -4.8464899 | 0 | 0 | -0.78926498 | -127.71038 | -1.0080079 | 386.0434 | 385.59274 | -4.1517143
181.13424 | -3.4285495 | -44.640896 | -4.8316021 | 0 | 0 | -0.78925264 | -127.71773 | -1.003901 | 386.05908 | 385.60736 | -4.1516485
181.13426 | -3.4285498 | -44.739964 | -4.8412309 | 0 | 0 | -0.78925198 | -127.71815 | -1.0099834 | 386.07474 | 385.62195 | -4.1530738
181.13428 | -3.4285502 | -44.812283 | -4.8522549 | 0 | 0 | -0.78925192 | -127.7183 | -1.0105174 | 386.09039 | 385.63657 | -4.1517682
181.1343 | -3.4285505 | -44.869526 | -4.843749 | 0 | 0 | -0.7894215 | -129.15764 | -1.016993 | 386.10605 | 385.65118 | -4.1516523
181.13432 | -3.4285507 | -44.899925 | -4.8379116 | 0 | 0 | -0.7894361 | -129.28204 | -1.0111105 | 386.12173 | 385.66577 | -4.1516447
181.13434 | -3.428551 | -44.915245 | -4.8468637 | 0 | 0 | -0.78943706 | -129.2901 | -1.0127372 | 386.13739 | 385.68039 | -4.1516442
181.13436 | -3.4285514 | -44.916512 | -4.84692 | 0 | 0 | -0.78943712 | -129.29057 | -1.012889 | 386.15305 | 385.69501 | -4.1516442
181.13438 | -3.4285517 | -44.90379 | -4.8323855 | 0 | 0 | -0.7894367 | -129.29062 | -1.0171934 | 386.1687 | 385.70959 | -4.1516442
181.1344 | -3.4285517 | -44.877098 | -4.8333101 | 0 | 0 | -0.78470117 | -129.51207 | -1.0175656 | 386.18439 | 385.72421 | -4.1516442
181.13442 | -3.4285522 | -44.855621 | -4.8508434 | 0 | 0 | -0.78429186 | -129.53122 | -1.0218836 | 386.20004 | 385.73883 | -4.1509295
181.13444 | -3.4285524 | -44.809036 | -4.8552604 | 0 | 0 | -0.78426534 | -129.53246 | -1.0179627 | 386.2157 | 385.75342 | -4.1515827
181.13446 | -3.4285526 | -44.766666 | -4.8468971 | 0 | 0 | -0.78426379 | -129.53253 | -1.0262045 | 386.23138 | 385.76804 | -4.1502109
181.13448 | -3.4285529 | -44.724705 | -4.8527031 | 0 | 0 | -0.78426415 | -129.53249 | -1.0290711 | 386.24704 | 385.78265 | -4.1515207
181.1345 | -3.4285533 | -44.676376 | -4.8655639 | 0 | 0 | -0.78899968 | -129.05269 | -1.0271565 | 386.2627 | 385.79724 | -4.150207
181.13452 | -3.4285536 | -44.627495 | -4.858676 | 0 | 0 | -0.78940898 | -129.01122 | -1.0269861 | 386.27835 | 385.81186 | -4.1500912
181.13454 | -3.4285538 | -44.572182 | -4.8515224 | 0 | 0 | -0.78943551 | -129.00853 | -1.0334163 | 386.29404 | 385.82648 | -4.1515126
181.13456 | -3.4285543 | -44.49712 | -4.8683453 | 0 | 0 | -0.78943706 | -129.00838 | -1.0339726 | 386.30969 | 385.84106 | -4.1509213
181.13458 | -3.4285545 | -44.413967 | -4.8843355 | 0 | 0 | -0.78943777 | -129.00829 | -1.0361555 | 386.32535 | 385.85568 | -4.1501527
181.1346 | -3.4285545 | -44.317356 | -4.8806019 | 0 | 0 | -0.7964102 | -128.1779 | -1.0320492 | 386.34103 | 385.8703 | -4.1508026
181.13462 | -3.4285548 | -44.219597 | -4.8795257 | 0 | 0 | -0.79701281 | -128.10614 | -1.0359846 | 386.35669 | 385.88489 | -4.1494308
181.13464 | -3.4285553 | -44.108971 | -4.893961 | 0 | 0 | -0.79705191 | -128.10149 | -1.0384802 | 386.37234 | 385.89951 | -4.1514549
181.13466 | -3.4285555 | -43.997238 | -4.8952098 | 0 | 0 | -0.79705417 | -128.10121 | -1.0429826 | 386.388 | 385.91412 | -4.1516323
181.13468 | -3.4285557 | -43.872631 | -4.8843994 | 0 | 0 | -0.79705423 | -128.10106 | -1.0412201 | 386.40369 | 385.92871 | -4.1516438
181.1347 | -3.4285562 | -43.746922 | -4.8900003 | 0 | 0 | -0.79654235 | -126.66173 | -1.0432069 | 386.41934 | 385.94333 | -4.1509295
181.13472 | -3.4285564 | -43.640327 | -4.9108348 | 0 | 0 | -0.79649812 | -126.53732 | -1.047676 | 386.435 | 385.95795 | -4.1501532
181.13474 | -3.4285567 | -43.541786 | -4.9140763 | 0 | 0 | -0.79649526 | -126.52927 | -1.048059 | 386.45065 | 385.97253 | -4.1508026
181.13476 | -3.4285569 | -43.469501 | -4.9048805 | 0 | 0 | -0.79649508 | -126.5288 | -1.0523777 | 386.46634 | 385.98715 | -4.1501451
181.13478 | -3.4285574 | -43.412258 | -4.9127927 | 0 | 0 | -0.79649568 | -126.52866 | -1.0484561 | 386.48199 | 386.00174 | -4.1500874
181.1348 | -3.4285574 | -43.369064 | -4.9214802 | 0 | 0 | -0.80299592 | -125.32919 | -1.0502568 | 386.49765 | 386.01636 | -4.1515126
181.13482 | -3.4285576 | -43.371838 | -4.9113245 | 0 | 0 | -0.80355769 | -125.22552 | -1.054714 | 386.51334 | 386.03098 | -4.1516361
181.13484 | -3.4285581 | -43.378555 | -4.9038968 | 0 | 0 | -0.80359411 | -125.21881 | -1.0550959 | 386.52899 | 386.04556 | -4.1502147
181.13486 | -3.4285583 | -43.40472 | -4.917069 | 0 | 0 | -0.80359626 | -125.21842 | -1.0551206 | 386.54465 | 386.06018 | -4.1515207
181.13488 | -3.4285586 | -43.451752 | -4.9269347 | 0 | 0 | -0.80359668 | -125.21841 | -1.0551221 | 386.5603 | 386.0748 | -4.1516366
181.1349 | -3.4285588 | -43.513348 | -4.9175978 | 0 | 0 | -0.80668986 | -125.3476 | -1.0572699 | 386.57599 | 386.08939 | -4.1516438
181.13492 | -3.4285593 | -43.57616 | -4.9131413 | 0 | 0 | -0.80695719 | -125.35875 | -1.0638973 | 386.59164 | 386.104 | -4.1509295
181.13494 | -3.4285595 | -43.658241 | -4.9251165 | 0 | 0 | -0.80697453 | -125.35948 | -1.0666128 | 386.6073 | 386.11862 | -4.1515827
181.13496 | -3.4285598 | -43.703602 | -4.9174466 | 0 | 0 | -0.80697554 | -125.35952 | -1.0625407 | 386.62299 | 386.13321 | -4.1516404
181.13498 | -3.42856 | -43.752151 | -4.9015121 | 0 | 0 | -0.80697507 | -125.35959 | -1.0600365 | 386.63864 | 386.14783 | -4.1516442
181.135 | -3.4285603 | -43.794647 | -4.9030557 | 0 | 0 | -0.80096877 | -126.15308 | -1.0598277 | 386.6543 | 386.16245 | -4.1509295
181.13502 | -3.4285605 | -43.817421 | -4.9155631 | 0 | 0 | -0.80044967 | -126.22166 | -1.0598147 | 386.66995 | 386.17703 | -4.1515827
181.13504 | -3.4285607 | -43.857685 | -4.913734 | 0 | 0 | -0.80041605 | -126.2261 | -1.0641078 | 386.68564 | 386.19165 | -4.15307
181.13506 | -3.4285612 | -43.861122 | -4.8997569 | 0 | 0 | -0.80041403 | -126.22636 | -1.060185 | 386.70129 | 386.20627 | -4.1517677
181.13508 | -3.4285614 | -43.867748 | -4.9029102 | 0 | 0 | -0.80041403 | -126.2264 | -1.0641327 | 386.71695 | 386.22086 | -4.1530819
181.1351 | -3.4285617 | -43.893902 | -4.9061103 | 0 | 0 | -0.80109894 | -126.52164 | -1.0709224 | 386.73264 | 386.23547 | -4.1524825
181.13512 | -3.4285619 | -43.896145 | -4.8882279 | 0 | 0 | -0.80115819 | -126.54716 | -1.0672076 | 386.74829 | 386.25009 | -4.1531434
181.13514 | -3.4285624 | -43.915482 | -4.8786912 | 0 | 0 | -0.801162 | -126.54882 | -1.0690207 | 386.76395 | 386.26468 | -4.1532016
181.13516 | -3.4285626 | -43.929951 | -4.8873391 | 0 | 0 | -0.80116224 | -126.54891 | -1.0648901 | 386.7796 | 386.2793 | -4.1532059
181.13518 | -3.4285629 | -43.969547 | -4.8946385 | 0 | 0 | -0.80116206 | -126.54894 | -1.0645303 | 386.79529 | 386.29391 | -4.154635
181.1352 | -3.4285631 | -44.01133 | -4.8814564 | 0 | 0 | -0.79945111 | -126.82574 | -1.0709484 | 386.81094 | 386.3085 | -4.1547589
181.13522 | -3.4285634 | -44.040455 | -4.8766742 | 0 | 0 | -0.79930323 | -126.84966 | -1.071504 | 386.8266 | 386.32312 | -4.1547666
181.13524 | -3.4285636 | -44.087677 | -4.8864498 | 0 | 0 | -0.79929364 | -126.85122 | -1.0736871 | 386.84225 | 386.33774 | -4.154767
181.13526 | -3.4285638 | -44.123688 | -4.8756843 | 0 | 0 | -0.79929304 | -126.8513 | -1.073875 | 386.85794 | 386.35233 | -4.153338
181.13528 | -3.4285643 | -44.152302 | -4.8594885 | 0 | 0 | -0.79929227 | -126.85136 | -1.0760341 | 386.8736 | 386.36694 | -4.1546431
181.1353 | -3.4285645 | -44.173897 | -4.8639188 | 0 | 0 | -0.7912879 | -127.33114 | -1.0740732 | 386.88925 | 386.38156 | -4.1547594
181.13532 | -3.4285648 | -44.182106 | -4.8788528 | 0 | 0 | -0.79059607 | -127.3726 | -1.0739002 | 386.90494 | 386.39615 | -4.1547666
181.13534 | -3.4285653 | -44.189175 | -4.8728747 | 0 | 0 | -0.79055125 | -127.3753 | -1.0803303 | 386.92059 | 386.41077 | -4.1540518
181.13536 | -3.4285655 | -44.183372 | -4.8628907 | 0 | 0 | -0.79054868 | -127.37545 | -1.0808864 | 386.93625 | 386.42535 | -4.1547055
181.13538 | -3.4285657 | -44.182854 | -4.8707528 | 0 | 0 | -0.7905488 | -127.37547 | -1.0809222 | 386.9519 | 386.43997 | -4.1533337
181.1354 | -3.4285657 | -44.144436 | -4.8743534 | 0 | 0 | -0.79343706 | -127.44927 | -1.0787776 | 386.96759 | 386.45459 | -4.1546431
181.13542 | -3.4285662 | -44.121925 | -4.8608546 | 0 | 0 | -0.79368675 | -127.45566 | -1.0828866 | 386.98325 | 386.46918 | -4.1540442
181.13544 | -3.4285665 | -44.081665 | -4.856051 | 0 | 0 | -0.79370296 | -127.45607 | -1.0832462 | 386.9989 | 386.4838 | -4.1547046
181.13546 | -3.4285667 | -44.059036 | -4.8716378 | 0 | 0 | -0.79370385 | -127.45609 | -1.0897111 | 387.01459 | 386.49841 | -4.1547627
181.13548 | -3.4285672 | -44.025169 | -4.882432 | 0 | 0 | -0.79370415 | -127.45605 | -1.0881225 | 387.03024 | 386.513 | -4.154767
181.1355 | -3.4285674 | -44.003094 | -4.8709917 | 0 | 0 | -0.79625905 | -127.03164 | -1.094414 | 387.0459 | 386.52762 | -4.1540518
181.13552 | -3.4285676 | -43.982056 | -4.8736138 | 0 | 0 | -0.79647994 | -126.99495 | -1.0885202 | 387.06155 | 386.54224 | -4.1547055
181.13554 | -3.4285679 | -43.935497 | -4.8862057 | 0 | 0 | -0.79649419 | -126.99258 | -1.0987343 | 387.07724 | 386.55682 | -4.1547627
181.13556 | -3.4285684 | -43.912323 | -4.8807526 | 0 | 0 | -0.79649502 | -126.99244 | -1.0931872 | 387.0929 | 386.57144 | -4.1533375
181.13558 | -3.4285686 | -43.865627 | -4.87082 | 0 | 0 | -0.79649478 | -126.99239 | -1.0991294 | 387.10855 | 386.58606 | -4.153214
181.1356 | -3.4285686 | -43.848835 | -4.8823175 | 0 | 0 | -0.79359955 | -126.56798 | -1.0932128 | 387.12421 | 386.60065 | -4.1532063
181.13562 | -3.4285691 | -43.802692 | -4.9007559 | 0 | 0 | -0.79334933 | -126.53129 | -1.1012787 | 387.13989 | 386.61526 | -4.1532059
181.13564 | -3.4285693 | -43.747559 | -4.8986964 | 0 | 0 | -0.79333305 | -126.52892 | -1.09984 | 387.15555 | 386.62988 | -4.154635
181.13566 | -3.4285696 | -43.698097 | -4.8941288 | 0 | 0 | -0.79333216 | -126.52878 | -1.1039951 | 387.1712 | 386.64447 | -4.1533298
181.13568 | -3.4285698 | -43.636341 | -4.9082608 | 0 | 0 | -0.79333287 | -126.52871 | -1.1043575 | 387.18689 | 386.65909 | -4.1532135
181.1357 | -3.4285703 | -43.567123 | -4.9131198 | 0 | 0 | -0.80187094 | -125.91975 | -1.1108218 | 387.20255 | 386.67371 | -4.1517768
181.13572 | -3.4285705 | -43.490887 | -4.9004431 | 0 | 0 | -0.80260891 | -125.86712 | -1.1049389 | 387.2182 | 386.68829 | -4.1516528
181.13574 | -3.4285707 | -43.414055 | -4.9022455 | 0 | 0 | -0.80265671 | -125.86371 | -1.1087126 | 387.23386 | 386.70291 | -4.1530738
181.13576 | -3.4285712 | -43.34359 | -4.9213028 | 0 | 0 | -0.80265945 | -125.86351 | -1.1069026 | 387.24954 | 386.71753 | -4.1517682
181.13578 | -3.4285715 | -43.280064 | -4.9273038 | 0 | 0 | -0.80265999 | -125.86342 | -1.1110336 | 387.2652 | 386.73212 | -4.1523671
181.1358 | -3.4285715 | -43.229927 | -4.9197993 | 0 | 0 | -0.8066107 | -124.92231 | -1.1113939 | 387.28085 | 386.74673 | -4.1531358
181.13582 | -3.4285717 | -43.187328 | -4.9220457 | 0 | 0 | -0.80695212 | -124.84097 | -1.1114178 | 387.29654 | 386.76135 | -4.151772
181.13584 | -3.4285722 | -43.138954 | -4.9338708 | 0 | 0 | -0.80697423 | -124.83569 | -1.1157134 | 387.31219 | 386.77594 | -4.1516528
181.13586 | -3.4285724 | -43.115665 | -4.9261742 | 0 | 0 | -0.80697554 | -124.83539 | -1.1139376 | 387.32785 | 386.79056 | -4.152359
181.13588 | -3.4285727 | -43.107346 | -4.9153228 | 0 | 0 | -0.80697531 | -124.83533 | -1.1180699 | 387.34351 | 386.80518 | -4.1517057
181.1359 | -3.4285731 | -43.119469 | -4.9252915 | 0 | 0 | -0.80405384 | -124.39246 | -1.1119899 | 387.35919 | 386.81976 | -4.1516485
181.13592 | -3.4285734 | -43.114136 | -4.9399695 | 0 | 0 | -0.8038013 | -124.35419 | -1.1221925 | 387.37485 | 386.83438 | -4.1516442
181.13594 | -3.4285736 | -43.126442 | -4.9310513 | 0 | 0 | -0.80378491 | -124.35171 | -1.1230856 | 387.3905 | 386.84897 | -4.1530733
181.13596 | -3.4285738 | -43.146717 | -4.9222679 | 0 | 0 | -0.80378401 | -124.35156 | -1.123144 | 387.40619 | 386.86359 | -4.1517682
181.13598 | -3.4285743 | -43.17403 | -4.9331431 | 0 | 0 | -0.80378437 | -124.35157 | -1.1252943 | 387.42184 | 386.8782 | -4.1516523
181.136 | -3.4285743 | -43.201939 | -4.9304667 | 0 | 0 | -0.80808359 | -124.53609 | -1.1233332 | 387.4375 | 386.89279 | -4.1502156
181.13602 | -3.4285746 | -43.204308 | -4.9127889 | 0 | 0 | -0.80845511 | -124.55205 | -1.1253066 | 387.45316 | 386.90741 | -4.1529503
181.13604 | -3.428575 | -43.230042 | -4.910542 | 0 | 0 | -0.80847925 | -124.55308 | -1.1254812 | 387.46884 | 386.92203 | -4.1517601
181.13606 | -3.4285753 | -43.245056 | -4.9241753 | 0 | 0 | -0.80848062 | -124.55315 | -1.1297861 | 387.4845 | 386.93661 | -4.1516519
181.13608 | -3.4285755 | -43.265503 | -4.9246306 | 0 | 0 | -0.8084805 | -124.55317 | -1.1215702 | 387.50015 | 386.95123 | -4.1530738
181.1361 | -3.4285758 | -43.286434 | -4.9093966 | 0 | 0 | -0.80641454 | -124.79305 | -1.1272935 | 387.51581 | 386.96585 | -4.1510534
181.13612 | -3.4285762 | -43.320194 | -4.9095325 | 0 | 0 | -0.80623597 | -124.81379 | -1.1299506 | 387.53149 | 386.98044 | -4.1515908
181.13614 | -3.4285765 | -43.367855 | -4.9146538 | 0 | 0 | -0.80622441 | -124.81512 | -1.1301693 | 387.54715 | 386.99506 | -4.1516409
181.13616 | -3.4285767 | -43.403893 | -4.8983946 | 0 | 0 | -0.80622375 | -124.81522 | -1.1258893 | 387.56281 | 387.00967 | -4.1516442
181.13618 | -3.4285769 | -43.458099 | -4.8839102 | 0 | 0 | -0.80622286 | -124.81526 | -1.1298132 | 387.57849 | 387.02426 | -4.1516442
181.1362 | -3.4285772 | -43.513901 | -4.8928547 | 0 | 0 | -0.7971471 | -125.33196 | -1.1301606 | 387.59415 | 387.03888 | -4.1516442
181.13622 | -3.4285774 | -43.588989 | -4.9009147 | 0 | 0 | -0.7963627 | -125.37661 | -1.1323302 | 387.6098 | 387.0535 | -4.1516442
181.13624 | -3.4285777 | -43.640156 | -4.8877969 | 0 | 0 | -0.79631186 | -125.3795 | -1.1303703 | 387.62546 | 387.06808 | -4.1516442
181.13626 | -3.4285781 | -43.695621 | -4.8801155 | 0 | 0 | -0.79630893 | -125.37967 | -1.132344 | 387.64114 | 387.0827 | -4.1516442
181.13628 | -3.4285784 | -43.76429 | -4.8867359 | 0 | 0 | -0.79630888 | -125.37975 | -1.1346658 | 387.6568 | 387.09732 | -4.152359
181.1363 | -3.4285786 | -43.834087 | -4.8815122 | 0 | 0 | -0.79733223 | -126.1917 | -1.1391562 | 387.67245 | 387.11191 | -4.1531353
181.13632 | -3.4285791 | -43.852791 | -4.8650742 | 0 | 0 | -0.79742074 | -126.26187 | -1.1309521 | 387.68814 | 387.12653 | -4.1532016
181.13634 | -3.4285793 | -43.892662 | -4.8629384 | 0 | 0 | -0.79742646 | -126.26642 | -1.1366761 | 387.7038 | 387.14114 | -4.1532059
181.13636 | -3.4285796 | -43.915264 | -4.8780336 | 0 | 0 | -0.79742682 | -126.26669 | -1.1371859 | 387.71945 | 387.15573 | -4.1532059
181.13638 | -3.4285798 | -43.904346 | -4.8764358 | 0 | 0 | -0.79742658 | -126.26673 | -1.1350727 | 387.73511 | 387.17035 | -4.1517768
181.1364 | -3.42858 | -43.903358 | -4.8646522 | 0 | 0 | -0.79503983 | -126.61732 | -1.1413299 | 387.75079 | 387.18497 | -4.1530819
181.13642 | -3.4285803 | -43.8969 | -4.8694458 | 0 | 0 | -0.79483354 | -126.64764 | -1.135434 | 387.76645 | 387.19955 | -4.1531978
181.13644 | -3.4285805 | -43.877144 | -4.8764167 | 0 | 0 | -0.79482019 | -126.6496 | -1.1435013 | 387.7821 | 387.21417 | -4.1532054
181.13646 | -3.428581 | -43.837063 | -4.8639383 | 0 | 0 | -0.79481941 | -126.64971 | -1.1420623 | 387.79776 | 387.22879 | -4.1539207
181.13648 | -3.4285812 | -43.801651 | -4.8555889 | 0 | 0 | -0.79481894 | -126.6497 | -1.1419232 | 387.81345 | 387.24338 | -4.1546969
181.1365 | -3.4285815 | -43.773075 | -4.86796 | 0 | 0 | -0.79023141 | -126.37289 | -1.1462078 | 387.8291 | 387.258 | -4.1533332
181.13652 | -3.4285817 | -43.745083 | -4.8799357 | 0 | 0 | -0.78983486 | -126.34898 | -1.1422846 | 387.84476 | 387.27258 | -4.153214
181.13654 | -3.4285822 | -43.723526 | -4.8736882 | 0 | 0 | -0.78980917 | -126.34743 | -1.1483791 | 387.86044 | 387.2872 | -4.1532068
181.13656 | -3.4285824 | -43.702526 | -4.8716741 | 0 | 0 | -0.78980768 | -126.34734 | -1.1489136 | 387.8761 | 387.30182 | -4.1560645
181.13658 | -3.4285827 | -43.675163 | -4.884582 | 0 | 0 | -0.78980821 | -126.3473 | -1.1532427 | 387.89175 | 387.31641 | -4.154882
181.1366 | -3.4285829 | -43.666439 | -4.8827949 | 0 | 0 | -0.79644156 | -126.01514 | -1.1536162 | 387.90741 | 387.33102 | -4.1547747
181.13662 | -3.4285831 | -43.65934 | -4.8709993 | 0 | 0 | -0.79701489 | -125.98644 | -1.1557879 | 387.9231 | 387.34564 | -4.1547675
181.13664 | -3.4285834 | -43.639549 | -4.8786983 | 0 | 0 | -0.79705203 | -125.98458 | -1.1602687 | 387.93875 | 387.36023 | -4.154767
181.13666 | -3.4285836 | -43.61866 | -4.8960862 | 0 | 0 | -0.79705417 | -125.98447 | -1.1563579 | 387.95441 | 387.37485 | -4.154767
181.13668 | -3.4285841 | -43.5849 | -4.896122 | 0 | 0 | -0.79705447 | -125.98444 | -1.1581588 | 387.97009 | 387.38947 | -4.1540518
181.1367 | -3.4285843 | -43.562832 | -4.8895583 | 0 | 0 | -0.79927468 | -125.74455 | -1.1604689 | 387.98575 | 387.40405 | -4.1547055
181.13672 | -3.4285846 | -43.522602 | -4.9013357 | 0 | 0 | -0.79946661 | -125.72382 | -1.1606653 | 388.0014 | 387.41867 | -4.1547627
181.13674 | -3.4285851 | -43.467987 | -4.9110775 | 0 | 0 | -0.79947907 | -125.72248 | -1.1606778 | 388.01706 | 387.43329 | -4.154767
181.13676 | -3.4285853 | -43.405762 | -4.900279 | 0 | 0 | -0.79947972 | -125.72239 | -1.160679 | 388.03275 | 387.44788 | -4.154767
181.13678 | -3.4285855 | -43.336514 | -4.8978782 | 0 | 0 | -0.79947984 | -125.72233 | -1.1649728 | 388.0484 | 387.46249 | -4.154767
181.1368 | -3.4285855 | -43.253872 | -4.9151187 | 0 | 0 | -0.79982197 | -125.05801 | -1.158903 | 388.06406 | 387.47711 | -4.154767
181.13682 | -3.428586 | -43.182892 | -4.9260511 | 0 | 0 | -0.79985154 | -125.0006 | -1.1648114 | 388.07971 | 387.4917 | -4.153338
181.13684 | -3.4285862 | -43.112934 | -4.919703 | 0 | 0 | -0.79985344 | -124.99687 | -1.1610397 | 388.0954 | 387.50632 | -4.1546431
181.13686 | -3.4285865 | -43.030254 | -4.9205875 | 0 | 0 | -0.79985356 | -124.99666 | -1.1671438 | 388.11105 | 387.52094 | -4.1547594
181.13688 | -3.4285867 | -42.965664 | -4.9351969 | 0 | 0 | -0.79985434 | -124.99656 | -1.1655313 | 388.12671 | 387.53552 | -4.1547666
181.1369 | -3.4285872 | -42.896263 | -4.9299216 | 0 | 0 | -0.80826813 | -124.01854 | -1.1632338 | 388.1424 | 387.55014 | -4.154767
181.13692 | -3.4285874 | -42.852005 | -4.9192739 | 0 | 0 | -0.80899531 | -123.93401 | -1.1673324 | 388.15805 | 387.56476 | -4.154767
181.13694 | -3.4285877 | -42.816322 | -4.9285302 | 0 | 0 | -0.80904245 | -123.92854 | -1.1676906 | 388.17371 | 387.57935 | -4.154767
181.13696 | -3.4285882 | -42.787735 | -4.9460502 | 0 | 0 | -0.80904514 | -123.92822 | -1.1655673 | 388.18936 | 387.59396 | -4.154767
181.13698 | -3.4285884 | -42.785332 | -4.9410129 | 0 | 0 | -0.80904537 | -123.92816 | -1.1675305 | 388.20505 | 387.60858 | -4.154767
181.137 | -3.4285884 | -42.79797 | -4.93401 | 0 | 0 | -0.80990803 | -123.46684 | -1.1741455 | 388.2207 | 387.62317 | -4.154767
181.13702 | -3.4285886 | -42.81826 | -4.9443059 | 0 | 0 | -0.8099826 | -123.42696 | -1.1704195 | 388.23636 | 387.63779 | -4.154767
181.13704 | -3.4285891 | -42.845581 | -4.9466605 | 0 | 0 | -0.80998743 | -123.42438 | -1.1743793 | 388.25204 | 387.6524 | -4.154767
181.13706 | -3.4285893 | -42.867096 | -4.9301438 | 0 | 0 | -0.80998772 | -123.42422 | -1.1725818 | 388.2677 | 387.66699 | -4.154767
181.13708 | -3.4285896 | -42.907291 | -4.925808 | 0 | 0 | -0.80998743 | -123.42425 | -1.1767131 | 388.28336 | 387.68161 | -4.154767
181.1371 | -3.4285901 | -42.93631 | -4.9385347 | 0 | 0 | -0.80671412 | -123.75641 | -1.1749266 | 388.29901 | 387.6962 | -4.154767
181.13712 | -3.4285903 | -42.983524 | -4.9447241 | 0 | 0 | -0.80643111 | -123.78511 | -1.1790586 | 388.3147 | 387.71082 | -4.154767
181.13714 | -3.4285905 | -43.000351 | -4.9321642 | 0 | 0 | -0.80641282 | -123.78696 | -1.1751255 | 388.33035 | 387.72543 | -4.154767
181.13716 | -3.4285908 | -43.033699 | -4.929616 | 0 | 0 | -0.80641174 | -123.78708 | -1.1833659 | 388.34601 | 387.74002 | -4.153338
181.13718 | -3.4285913 | -43.049343 | -4.9381318 | 0 | 0 | -0.80641198 | -123.78712 | -1.179791 | 388.36169 | 387.75464 | -4.1546431
181.1372 | -3.4285913 | -43.050636 | -4.9250746 | 0 | 0 | -0.80934012 | -124.15617 | -1.1773199 | 388.37735 | 387.76926 | -4.1547594
181.13722 | -3.4285915 | -43.05711 | -4.9108629 | 0 | 0 | -0.8095932 | -124.18808 | -1.1792597 | 388.39301 | 387.78384 | -4.1533375
181.13724 | -3.428592 | -43.057674 | -4.9176455 | 0 | 0 | -0.80960965 | -124.19015 | -1.1772856 | 388.40866 | 387.79846 | -4.1546431
181.13726 | -3.4285922 | -43.070503 | -4.9298759 | 0 | 0 | -0.80961055 | -124.19026 | -1.1835525 | 388.42435 | 387.81308 | -4.1547594
181.13728 | -3.4285924 | -43.065212 | -4.9200273 | 0 | 0 | -0.80961019 | -124.19027 | -1.1819504 | 388.44 | 387.82767 | -4.1547666
181.1373 | -3.4285927 | -43.064732 | -4.9097147 | 0 | 0 | -0.80530679 | -124.22718 | -1.1796538 | 388.45566 | 387.84229 | -4.154767
181.13732 | -3.4285932 | -43.064697 | -4.9168286 | 0 | 0 | -0.80493486 | -124.23038 | -1.1858993 | 388.47131 | 387.8569 | -4.154767
181.13734 | -3.4285934 | -43.0583 | -4.914557 | 0 | 0 | -0.80491072 | -124.23058 | -1.1821492 | 388.487 | 387.87149 | -4.154767
181.13736 | -3.4285936 | -43.064144 | -4.8961945 | 0 | 0 | -0.80490935 | -124.23059 | -1.1839609 | 388.50266 | 387.88611 | -4.154767
181.13738 | -3.4285939 | -43.064663 | -4.892436 | 0 | 0 | -0.80490875 | -124.23059 | -1.1862717 | 388.51831 | 387.90073 | -4.1561961
181.1374 | -3.4285941 | -43.064697 | -4.9059401 | 0 | 0 | -0.79908437 | -124.23059 | -1.1886157 | 388.534 | 387.91531 | -4.154891
181.13742 | -3.4285944 | -43.0583 | -4.908566 | 0 | 0 | -0.79858094 | -124.23059 | -1.1931076 | 388.54965 | 387.92993 | -4.1554899
181.13744 | -3.4285946 | -43.057743 | -4.89715 | 0 | 0 | -0.7985484 | -124.23059 | -1.18705 | 388.56531 | 387.94455 | -4.1548295
181.13746 | -3.4285951 | -43.038517 | -4.8961592 | 0 | 0 | -0.79854643 | -124.23059 | -1.1865183 | 388.58096 | 387.95914 | -4.1547713
181.13748 | -3.4285953 | -43.03046 | -4.9033551 | 0 | 0 | -0.79854661 | -124.23058 | -1.1886305 | 388.59665 | 387.97375 | -4.1561966
181.1375 | -3.4285955 | -43.017006 | -4.8930864 | 0 | 0 | -0.80111235 | -124.13831 | -1.186667 | 388.6123 | 387.98837 | -4.1563201
181.13752 | -3.428596 | -42.996662 | -4.8812938 | 0 | 0 | -0.80133408 | -124.13034 | -1.1864936 | 388.62796 | 388.00296 | -4.1563282
181.13754 | -3.4285963 | -42.962944 | -4.8911872 | 0 | 0 | -0.80134845 | -124.12982 | -1.1907763 | 388.64365 | 388.01758 | -4.1548996
181.13756 | -3.4285965 | -42.934475 | -4.9036803 | 0 | 0 | -0.80134928 | -124.12979 | -1.1868533 | 388.6593 | 388.0322 | -4.1540608
181.13758 | -3.4285967 | -42.900097 | -4.8974805 | 0 | 0 | -0.80134922 | -124.12976 | -1.1950943 | 388.67496 | 388.04678 | -4.1554203
181.1376 | -3.428597 | -42.858791 | -4.8889346 | 0 | 0 | -0.79980898 | -123.77916 | -1.1915202 | 388.69061 | 388.0614 | -4.1548247
181.13762 | -3.4285972 | -42.810501 | -4.9005518 | 0 | 0 | -0.79967588 | -123.74885 | -1.1954902 | 388.7063 | 388.07602 | -4.1569147
181.13764 | -3.4285975 | -42.774422 | -4.9015703 | 0 | 0 | -0.79966724 | -123.74689 | -1.1979867 | 388.72195 | 388.09061 | -4.1549525
181.13766 | -3.4285979 | -42.726612 | -4.887116 | 0 | 0 | -0.7996667 | -123.74677 | -1.1917543 | 388.73761 | 388.10522 | -4.1554942
181.13768 | -3.4285982 | -42.703354 | -4.8873177 | 0 | 0 | -0.79966652 | -123.74672 | -1.1997994 | 388.75327 | 388.11981 | -4.1548295
181.1377 | -3.4285984 | -42.656651 | -4.9062409 | 0 | 0 | -0.79761624 | -123.23003 | -1.1983594 | 388.76895 | 388.13443 | -4.1562004
181.13772 | -3.4285986 | -42.633469 | -4.9107795 | 0 | 0 | -0.79743898 | -123.18538 | -1.1982195 | 388.78461 | 388.14905 | -4.1570344
181.13774 | -3.4285991 | -42.605965 | -4.899519 | 0 | 0 | -0.79742754 | -123.18248 | -1.1960636 | 388.80026 | 388.16364 | -4.1556745
181.13776 | -3.4285994 | -42.60363 | -4.9057994 | 0 | 0 | -0.79742688 | -123.18231 | -1.2023185 | 388.81595 | 388.17825 | -4.1548414
181.13778 | -3.4285996 | -42.590687 | -4.917254 | 0 | 0 | -0.79742742 | -123.18228 | -1.1985692 | 388.8316 | 388.19287 | -4.1562014
181.1378 | -3.4285998 | -42.576775 | -4.9066138 | 0 | 0 | -0.80410475 | -122.88702 | -1.2003806 | 388.84726 | 388.20746 | -4.1563201
181.13782 | -3.4286001 | -42.588394 | -4.8991389 | 0 | 0 | -0.80468184 | -122.8615 | -1.2005445 | 388.86292 | 388.22208 | -4.1563282
181.13784 | -3.4286003 | -42.602219 | -4.9130368 | 0 | 0 | -0.80471927 | -122.85985 | -1.204849 | 388.8786 | 388.23669 | -4.1563287
181.13786 | -3.4286005 | -42.622585 | -4.9273219 | 0 | 0 | -0.80472142 | -122.85976 | -1.1987795 | 388.89426 | 388.25128 | -4.1556134
181.13788 | -3.428601 | -42.611526 | -4.9212685 | 0 | 0 | -0.80472159 | -122.85976 | -1.2003938 | 388.90991 | 388.2659 | -4.1548376
181.1379 | -3.4286013 | -42.636124 | -4.9170899 | 0 | 0 | -0.80523717 | -122.91512 | -1.198398 | 388.9256 | 388.28052 | -4.1562009
181.13792 | -3.4286015 | -42.663853 | -4.9312615 | 0 | 0 | -0.8052817 | -122.91991 | -1.2025166 | 388.94125 | 388.2951 | -4.1563201
181.13794 | -3.428602 | -42.672604 | -4.9288635 | 0 | 0 | -0.80528462 | -122.9202 | -1.2007294 | 388.95691 | 388.30972 | -4.1563282
181.13796 | -3.4286022 | -42.692497 | -4.9170122 | 0 | 0 | -0.8052848 | -122.92023 | -1.2027148 | 388.97256 | 388.32434 | -4.1563287
181.13798 | -3.4286025 | -42.700596 | -4.9196239 | 0 | 0 | -0.8052848 | -122.92026 | -1.2093309 | 388.98825 | 388.33893 | -4.1541843
181.138 | -3.4286025 | -42.694866 | -4.938024 | 0 | 0 | -0.8051129 | -123.16014 | -1.2056047 | 389.00391 | 388.35355 | -4.1561432
181.13802 | -3.4286029 | -42.681561 | -4.9374299 | 0 | 0 | -0.80509806 | -123.18088 | -1.2052702 | 389.01956 | 388.36816 | -4.1563163
181.13804 | -3.4286032 | -42.686817 | -4.929359 | 0 | 0 | -0.8050971 | -123.18221 | -1.205249 | 389.03525 | 388.38275 | -4.1563282
181.13806 | -3.4286034 | -42.687294 | -4.9351969 | 0 | 0 | -0.80509704 | -123.1823 | -1.2116895 | 389.0509 | 388.39737 | -4.1563287
181.13808 | -3.4286039 | -42.680931 | -4.9437027 | 0 | 0 | -0.80509752 | -123.1823 | -1.21654 | 389.06656 | 388.41199 | -4.1563287
181.1381 | -3.4286041 | -42.661186 | -4.9306297 | 0 | 0 | -0.81043714 | -123.12695 | -1.210506 | 389.08221 | 388.42657 | -4.1556134
181.13812 | -3.4286044 | -42.659492 | -4.922225 | 0 | 0 | -0.81089854 | -123.12215 | -1.2142695 | 389.0979 | 388.44119 | -4.1562672
181.13814 | -3.4286046 | -42.646587 | -4.9345922 | 0 | 0 | -0.81092846 | -123.12185 | -1.2103117 | 389.11356 | 388.45581 | -4.1563244
181.13816 | -3.4286051 | -42.626282 | -4.9443903 | 0 | 0 | -0.81093025 | -123.12183 | -1.2099621 | 389.12921 | 388.4704 | -4.1556134
181.13818 | -3.4286053 | -42.598969 | -4.9343228 | 0 | 0 | -0.81093007 | -123.1218 | -1.2056457 | 389.14487 | 388.48502 | -4.1548376
181.1382 | -3.4286053 | -42.590244 | -4.9298029 | 0 | 0 | -0.80851549 | -122.90037 | -1.2117145 | 389.16055 | 388.49963 | -4.1569152
181.13822 | -3.4286058 | -42.583141 | -4.9403243 | 0 | 0 | -0.80830681 | -122.88123 | -1.2122475 | 389.17621 | 388.51422 | -4.1563821
181.13824 | -3.428606 | -42.569752 | -4.9339786 | 0 | 0 | -0.80829328 | -122.87998 | -1.216576 | 389.19186 | 388.52884 | -4.1570463
181.13826 | -3.4286063 | -42.555809 | -4.9181638 | 0 | 0 | -0.80829251 | -122.87991 | -1.2105082 | 389.20755 | 388.54343 | -4.1549606
181.13828 | -3.4286065 | -42.541843 | -4.9211659 | 0 | 0 | -0.80829221 | -122.8799 | -1.2142698 | 389.22321 | 388.55804 | -4.156209
181.1383 | -3.428607 | -42.527866 | -4.9367023 | 0 | 0 | -0.80571103 | -122.73228 | -1.2124593 | 389.23886 | 388.57266 | -4.1563206
181.13832 | -3.4286072 | -42.507492 | -4.9300504 | 0 | 0 | -0.80548793 | -122.71952 | -1.2165897 | 389.25452 | 388.58725 | -4.1563282
181.13834 | -3.4286075 | -42.492954 | -4.9178309 | 0 | 0 | -0.80547351 | -122.7187 | -1.2126561 | 389.2702 | 388.60187 | -4.1548996
181.13836 | -3.4286079 | -42.459751 | -4.9233208 | 0 | 0 | -0.80547267 | -122.71864 | -1.2166029 | 389.28586 | 388.61649 | -4.1562047
181.13838 | -3.4286079 | -42.437717 | -4.9252691 | 0 | 0 | -0.80547267 | -122.71861 | -1.2169517 | 389.30151 | 388.63107 | -4.1556053
181.1384 | -3.4286082 | -42.39109 | -4.9094529 | 0 | 0 | -0.80633229 | -122.44182 | -1.2212687 | 389.3172 | 388.64569 | -4.1562662
181.13842 | -3.4286084 | -42.355114 | -4.900095 | 0 | 0 | -0.80640662 | -122.41789 | -1.2216409 | 389.33286 | 388.66031 | -4.1563244
181.13844 | -3.4286089 | -42.313713 | -4.9123874 | 0 | 0 | -0.80641139 | -122.41634 | -1.2173706 | 389.34851 | 388.6749 | -4.1563287
181.13846 | -3.4286091 | -42.27821 | -4.9185481 | 0 | 0 | -0.80641168 | -122.41625 | -1.2170012 | 389.36417 | 388.68951 | -4.1563287
181.13848 | -3.4286094 | -42.224041 | -4.9059868 | 0 | 0 | -0.80641127 | -122.41619 | -1.2212713 | 389.37985 | 388.70413 | -4.1548996
181.1385 | -3.4286098 | -42.181042 | -4.9012613 | 0 | 0 | -0.80194825 | -121.84415 | -1.2173467 | 389.39551 | 388.71872 | -4.1576343
181.13852 | -3.4286101 | -42.119854 | -4.9110403 | 0 | 0 | -0.80156255 | -121.7947 | -1.2169995 | 389.41116 | 388.73334 | -4.1564441
181.13854 | -3.4286103 | -42.069862 | -4.9031806 | 0 | 0 | -0.80153757 | -121.7915 | -1.2169766 | 389.42682 | 388.74796 | -4.1570501
181.13856 | -3.4286106 | -42.020874 | -4.8879609 | 0 | 0 | -0.80153608 | -121.79131 | -1.2148283 | 389.4425 | 388.76254 | -4.1563907
181.13858 | -3.4286108 | -41.978348 | -4.8961015 | 0 | 0 | -0.80153584 | -121.79124 | -1.2146434 | 389.45816 | 388.77716 | -4.1563325
181.1386 | -3.428611 | -41.94278 | -4.9106283 | 0 | 0 | -0.79982477 | -121.14539 | -1.2232194 | 389.47382 | 388.79178 | -4.1563287
181.13862 | -3.4286113 | -41.895004 | -4.9046078 | 0 | 0 | -0.7996769 | -121.08957 | -1.2175199 | 389.4895 | 388.80637 | -4.1563287
181.13864 | -3.4286118 | -41.878147 | -4.8946209 | 0 | 0 | -0.7996673 | -121.08595 | -1.2213051 | 389.50516 | 388.82098 | -4.1563287
181.13866 | -3.428612 | -41.851189 | -4.9046602 | 0 | 0 | -0.7996667 | -121.08574 | -1.2173491 | 389.52081 | 388.8356 | -4.1563287
181.13868 | -3.4286122 | -41.829697 | -4.9062719 | 0 | 0 | -0.79966688 | -121.08569 | -1.2212937 | 389.53647 | 388.85019 | -4.1570435
181.1387 | -3.4286125 | -41.802307 | -4.8925967 | 0 | 0 | -0.80172074 | -120.69817 | -1.2152013 | 389.55215 | 388.86481 | -4.1563897
181.13872 | -3.4286129 | -41.793579 | -4.8892345 | 0 | 0 | -0.80189824 | -120.66468 | -1.2211087 | 389.56781 | 388.87943 | -4.1577616
181.13874 | -3.4286132 | -41.805672 | -4.9056711 | 0 | 0 | -0.80190974 | -120.66251 | -1.2194837 | 389.58347 | 388.89401 | -4.1564522
181.13876 | -3.4286134 | -41.793938 | -4.9136319 | 0 | 0 | -0.8019104 | -120.66238 | -1.2236265 | 389.59915 | 388.90863 | -4.1577659
181.13878 | -3.4286137 | -41.773708 | -4.9055758 | 0 | 0 | -0.8019104 | -120.66236 | -1.2218403 | 389.61481 | 388.92325 | -4.158596
181.1388 | -3.4286139 | -41.771984 | -4.9063177 | 0 | 0 | -0.80156767 | -120.51474 | -1.2216781 | 389.63046 | 388.93784 | -4.1572366
181.13882 | -3.4286141 | -41.759075 | -4.9187407 | 0 | 0 | -0.80153805 | -120.50198 | -1.2216676 | 389.64612 | 388.95245 | -4.1564031
181.13884 | -3.4286144 | -41.764362 | -4.9118242 | 0 | 0 | -0.80153614 | -120.50116 | -1.2238142 | 389.6618 | 388.96707 | -4.1577625
181.13886 | -3.4286149 | -41.758442 | -4.902492 | 0 | 0 | -0.80153602 | -120.50111 | -1.2239999 | 389.67746 | 388.98166 | -4.1564522
181.13888 | -3.4286151 | -41.738731 | -4.9154963 | 0 | 0 | -0.80153626 | -120.5011 | -1.2240112 | 389.69312 | 388.99628 | -4.1563363
181.1389 | -3.4286153 | -41.724243 | -4.9318843 | 0 | 0 | -0.80410898 | -120.40882 | -1.2175708 | 389.70877 | 389.01086 | -4.1577582
181.13892 | -3.4286156 | -41.716629 | -4.9281936 | 0 | 0 | -0.80433136 | -120.40086 | -1.2213084 | 389.72446 | 389.02548 | -4.1578813
181.13894 | -3.428616 | -41.696812 | -4.9205837 | 0 | 0 | -0.80434579 | -120.40034 | -1.2216438 | 389.74011 | 389.0401 | -4.1564603
181.13896 | -3.4286163 | -41.688717 | -4.9351816 | 0 | 0 | -0.80434662 | -120.40031 | -1.2238126 | 389.75577 | 389.05469 | -4.1563368
181.13898 | -3.4286165 | -41.668861 | -4.9386349 | 0 | 0 | -0.80434716 | -120.40029 | -1.2218527 | 389.77145 | 389.06931 | -4.1570435
181.139 | -3.4286168 | -41.66716 | -4.9236584 | 0 | 0 | -0.8091656 | -120.21576 | -1.2238263 | 389.78711 | 389.08392 | -4.1578197
181.13902 | -3.428617 | -41.660652 | -4.9259892 | 0 | 0 | -0.80958194 | -120.19981 | -1.2240007 | 389.80276 | 389.09851 | -4.1578856
181.13904 | -3.4286172 | -41.660088 | -4.9436455 | 0 | 0 | -0.809609 | -120.19878 | -1.2261589 | 389.81842 | 389.11313 | -4.1564603
181.13906 | -3.4286175 | -41.660053 | -4.9502487 | 0 | 0 | -0.80961055 | -120.19872 | -1.2220508 | 389.83411 | 389.12775 | -4.1577659
181.13908 | -3.428618 | -41.672844 | -4.9406219 | 0 | 0 | -0.80961061 | -120.19872 | -1.2216914 | 389.84976 | 389.14233 | -4.1578817
181.1391 | -3.4286182 | -41.67395 | -4.9426818 | 0 | 0 | -0.80978316 | -120.21717 | -1.2195208 | 389.86542 | 389.15695 | -4.1564603
181.13912 | -3.4286184 | -41.674026 | -4.9544945 | 0 | 0 | -0.80979812 | -120.21876 | -1.2193342 | 389.8811 | 389.17157 | -4.1570516
181.13914 | -3.4286189 | -41.680428 | -4.9460726 | 0 | 0 | -0.80979908 | -120.21886 | -1.2214699 | 389.89676 | 389.18616 | -4.1578202
181.13916 | -3.4286191 | -41.674583 | -4.9351587 | 0 | 0 | -0.80979913 | -120.21887 | -1.2280958 | 389.91241 | 389.20078 | -4.1578856
181.13918 | -3.4286194 | -41.667671 | -4.9473009 | 0 | 0 | -0.80979931 | -120.21887 | -1.2243704 | 389.92807 | 389.21539 | -4.1571746
181.1392 | -3.4286194 | -41.660686 | -4.9607134 | 0 | 0 | -0.81169838 | -120.20042 | -1.2240356 | 389.94376 | 389.22998 | -4.1563988
181.13922 | -3.4286199 | -41.6409 | -4.950232 | 0 | 0 | -0.81186253 | -120.19882 | -1.221867 | 389.95941 | 389.2446 | -4.1577621
181.13924 | -3.4286201 | -41.626408 | -4.9449458 | 0 | 0 | -0.81187314 | -120.19872 | -1.2259742 | 389.95685 | 389.24799 | -4.1564522
181.13926 | -3.4286203 | -41.586807 | -4.9553995 | 0 | 0 | -0.81187379 | -120.19872 | -1.2241862 | 389.95425 | 389.2514 | -4.1563363
181.13928 | -3.4286208 | -41.557823 | -4.9505024 | 0 | 0 | -0.81187385 | -120.19868 | -1.2240239 | 389.95169 | 389.25479 | -4.1577582
181.1393 | -3.4286211 | -41.523403 | -4.9355392 | 0 | 0 | -0.81221974 | -119.90343 | -1.2240132 | 389.94913 | 389.25821 | -4.1564522
181.13932 | -3.4286213 | -41.488499 | -4.9342561 | 0 | 0 | -0.8122496 | -119.87791 | -1.2240126 | 389.94656 | 389.2616 | -4.1563363
181.13934 | -3.4286215 | -41.434364 | -4.9501467 | 0 | 0 | -0.81225157 | -119.87626 | -1.2240126 | 389.94397 | 389.26498 | -4.1563292
181.13936 | -3.428622 | -41.410553 | -4.950068 | 0 | 0 | -0.81225169 | -119.87617 | -1.2240126 | 389.94141 | 389.2684 | -4.1563287
181.13938 | -3.4286222 | -41.344624 | -4.9362373 | 0 | 0 | -0.81225139 | -119.87611 | -1.2240126 | 389.93884 | 389.27179 | -4.1563287
181.1394 | -3.4286222 | -41.313381 | -4.938673 | 0 | 0 | -0.80897194 | -119.30405 | -1.224013 | 389.93625 | 389.27518 | -4.1563287
181.13942 | -3.4286227 | -41.285217 | -4.9447169 | 0 | 0 | -0.80868846 | -119.25461 | -1.228307 | 389.93369 | 389.27859 | -4.1563287
181.13944 | -3.428623 | -41.250854 | -4.9307108 | 0 | 0 | -0.8086701 | -119.2514 | -1.2243838 | 389.93112 | 389.28198 | -4.1563287
181.13946 | -3.4286232 | -41.222351 | -4.9185982 | 0 | 0 | -0.80866903 | -119.25121 | -1.2261838 | 389.92856 | 389.2854 | -4.1563287
181.13948 | -3.4286234 | -41.187962 | -4.9284692 | 0 | 0 | -0.80866885 | -119.25117 | -1.2242001 | 389.92596 | 389.28879 | -4.1563287
181.1395 | -3.4286239 | -41.14666 | -4.9358792 | 0 | 0 | -0.80746275 | -118.84521 | -1.2304662 | 389.9234 | 389.29218 | -4.1563287
181.13952 | -3.4286242 | -41.104767 | -4.9256096 | 0 | 0 | -0.8073585 | -118.81012 | -1.2245702 | 389.92084 | 389.29559 | -4.1548996
181.13954 | -3.4286244 | -41.069241 | -4.9189 | 0 | 0 | -0.80735177 | -118.80784 | -1.2240487 | 389.91824 | 389.29898 | -4.1562047
181.13956 | -3.4286249 | -41.034256 | -4.9277792 | 0 | 0 | -0.80735135 | -118.80771 | -1.2240148 | 389.91568 | 389.30237 | -4.1577497
181.13958 | -3.4286249 | -40.992916 | -4.9234734 | 0 | 0 | -0.80735123 | -118.80766 | -1.2240127 | 389.91312 | 389.30579 | -4.1564512
181.1396 | -3.4286251 | -40.963818 | -4.9056597 | 0 | 0 | -0.80597496 | -118.29096 | -1.2240132 | 389.91055 | 389.30917 | -4.1577659
181.13962 | -3.4286253 | -40.916599 | -4.9070334 | 0 | 0 | -0.80585599 | -118.24632 | -1.2304541 | 389.90796 | 389.31259 | -4.1564522
181.13964 | -3.4286258 | -40.86779 | -4.9238853 | 0 | 0 | -0.8058483 | -118.24342 | -1.2245691 | 389.9054 | 389.31598 | -4.1563363
181.13966 | -3.4286261 | -40.825279 | -4.9209824 | 0 | 0 | -0.80584782 | -118.24325 | -1.2219015 | 389.90283 | 389.31937 | -4.1563292
181.13968 | -3.4286263 | -40.770519 | -4.9105349 | 0 | 0 | -0.80584753 | -118.24319 | -1.2238292 | 389.90024 | 389.32278 | -4.1563287
181.1397 | -3.4286268 | -40.740276 | -4.9139943 | 0 | 0 | -0.80292922 | -117.65268 | -1.2240005 | 389.89767 | 389.32617 | -4.1563287
181.13972 | -3.428627 | -40.70578 | -4.9201207 | 0 | 0 | -0.80267698 | -117.60165 | -1.2218647 | 389.89511 | 389.32959 | -4.1556134
181.13974 | -3.4286273 | -40.690056 | -4.9068465 | 0 | 0 | -0.80266058 | -117.59834 | -1.223827 | 389.89255 | 389.33298 | -4.1555519
181.13976 | -3.4286275 | -40.663177 | -4.8977027 | 0 | 0 | -0.80265969 | -117.59814 | -1.2240009 | 389.88995 | 389.33636 | -4.157692
181.13978 | -3.4286277 | -40.654488 | -4.9121857 | 0 | 0 | -0.80265969 | -117.59811 | -1.2283062 | 389.88739 | 389.33978 | -4.1564484
181.1398 | -3.428628 | -40.640991 | -4.9221663 | 0 | 0 | -0.80351716 | -117.30286 | -1.2243835 | 389.88483 | 389.34317 | -4.1563363
181.13982 | -3.428628 | -40.659031 | -4.9128361 | 0 | 0 | -0.80359131 | -117.27734 | -1.2218895 | 389.88223 | 389.34656 | -4.1563292
181.13984 | -3.428628 | -40.654224 | -4.9091086 | 0 | 0 | -0.80359608 | -117.27569 | -1.2238284 | 389.87967 | 389.34998 | -4.1577578
181.13986 | -3.428628 | -40.679356 | -4.9204211 | 0 | 0 | -0.80359638 | -117.2756 | -1.2240005 | 389.87711 | 389.35336 | -4.1564522
181.13988 | -3.428628 | -40.687935 | -4.9163227 | 0 | 0 | -0.80359644 | -117.2756 | -1.2218646 | 389.87454 | 389.35678 | -4.1577659
181.1399 | -3.428628 | -40.707821 | -4.905056 | 0 | 0 | -0.80411148 | -117.36787 | -1.2216799 | 389.87195 | 389.36017 | -4.1578817
181.13992 | -3.428628 | -40.722317 | -4.910625 | 0 | 0 | -0.80415595 | -117.37583 | -1.2238151 | 389.86938 | 389.36356 | -4.1564603
181.13994 | -3.428628 | -40.729935 | -4.9285541 | 0 | 0 | -0.80415887 | -117.37635 | -1.2239996 | 389.86682 | 389.36697 | -4.1577659
181.13996 | -3.428628 | -40.724171 | -4.9264622 | 0 | 0 | -0.80415905 | -117.37638 | -1.2218647 | 389.86423 | 389.37036 | -4.1578817
181.13998 | -3.428628 | -40.742847 | -4.9182611 | 0 | 0 | -0.8041591 | -117.3764 | -1.2238268 | 389.86166 | 389.37375 | -4.1578894
181.14 | -3.428628 | -40.738071 | -4.9269967 | 0 | 0 | -0.80450219 | -117.52402 | -1.221853 | 389.8591 | 389.37717 | -4.1578898
181.14002 | -3.428628 | -40.724834 | -4.9328489 | 0 | 0 | -0.80453187 | -117.53678 | -1.2195318 | 389.85654 | 389.38055 | -4.1578898
181.14004 | -3.428628 | -40.704506 | -4.9209938 | 0 | 0 | -0.80453378 | -117.53761 | -1.2214819 | 389.85394 | 389.38397 | -4.1578898
181.14006 | -3.428628 | -40.68998 | -4.9163299 | 0 | 0 | -0.8045339 | -117.53767 | -1.2216549 | 389.85138 | 389.38736 | -4.1578898
181.14008 | -3.428628 | -40.682358 | -4.9326501 | 0 | 0 | -0.80453426 | -117.53765 | -1.2216663 | 389.84882 | 389.39075 | -4.1578898
181.1401 | -3.428628 | -40.656143 | -4.9420547 | 0 | 0 | -0.80814695 | -117.37157 | -1.223814 | 389.84622 | 389.39417 | -4.1578898
181.14012 | -3.428628 | -40.660282 | -4.9333982 | 0 | 0 | -0.80845916 | -117.35721 | -1.2218527 | 389.84366 | 389.39755 | -4.1578898
181.14014 | -3.428628 | -40.635101 | -4.9333601 | 0 | 0 | -0.80847949 | -117.35628 | -1.2238261 | 389.84109 | 389.40094 | -4.1578898
181.14016 | -3.428628 | -40.613728 | -4.9471669 | 0 | 0 | -0.80848062 | -117.35622 | -1.2218533 | 389.83853 | 389.40436 | -4.1578898
181.14018 | -3.428628 | -40.611927 | -4.9396467 | 0 | 0 | -0.8084808 | -117.35621 | -1.2216786 | 389.83594 | 389.40775 | -4.1578898
181.1402 | -3.428628 | -40.586224 | -4.9266281 | 0 | 0 | -0.80951506 | -117.17168 | -1.2173737 | 389.83337 | 389.41116 | -4.1578898
181.14022 | -3.428628 | -40.584007 | -4.9356833 | 0 | 0 | -0.80960447 | -117.15573 | -1.22559 | 389.83081 | 389.41455 | -4.1578898
181.14024 | -3.428628 | -40.564671 | -4.9524636 | 0 | 0 | -0.80961025 | -117.15469 | -1.2220143 | 389.82822 | 389.41794 | -4.1578898
181.14026 | -3.428628 | -40.543812 | -4.9488134 | 0 | 0 | -0.80961061 | -117.15463 | -1.2259834 | 389.82565 | 389.42136 | -4.1578898
181.14028 | -3.428628 | -40.535648 | -4.9404821 | 0 | 0 | -0.80961061 | -117.15462 | -1.2177453 | 389.82309 | 389.42474 | -4.1571746
181.1403 | -3.428628 | -40.515785 | -4.9499335 | 0 | 0 | -0.80978316 | -116.95163 | -1.2234671 | 389.82053 | 389.42816 | -4.1578283
181.14032 | -3.428628 | -40.482101 | -4.9507647 | 0 | 0 | -0.80979812 | -116.93409 | -1.2218298 | 389.81793 | 389.43155 | -4.1578856
181.14034 | -3.428628 | -40.447235 | -4.9355712 | 0 | 0 | -0.80979908 | -116.93295 | -1.2216772 | 389.81537 | 389.43494 | -4.1586037
181.14036 | -3.428628 | -40.418697 | -4.9328051 | 0 | 0 | -0.80979913 | -116.93288 | -1.2173731 | 389.81281 | 389.43835 | -4.1579514
181.14038 | -3.428628 | -40.384312 | -4.9471164 | 0 | 0 | -0.80979931 | -116.93284 | -1.2212954 | 389.81021 | 389.44174 | -4.1578941
181.1404 | -3.428628 | -40.343006 | -4.9519892 | 0 | 0 | -0.81169838 | -116.52688 | -1.2173485 | 389.80765 | 389.44513 | -4.1571755
181.14042 | -3.428628 | -40.30751 | -4.9400392 | 0 | 0 | -0.81186253 | -116.49179 | -1.2212939 | 389.80508 | 389.44855 | -4.1578283
181.14044 | -3.428628 | -40.266136 | -4.938272 | 0 | 0 | -0.81187314 | -116.48951 | -1.2173483 | 389.80252 | 389.45193 | -4.1578856
181.14046 | -3.428628 | -40.217846 | -4.9468527 | 0 | 0 | -0.81187379 | -116.48939 | -1.2212937 | 389.79993 | 389.45535 | -4.1564603
181.14048 | -3.428628 | -40.156174 | -4.9359798 | 0 | 0 | -0.8118735 | -116.48932 | -1.215201 | 389.79736 | 389.45874 | -4.1577659
181.1405 | -3.428628 | -40.125343 | -4.9219551 | 0 | 0 | -0.80893999 | -115.88036 | -1.2189615 | 389.7948 | 389.46213 | -4.1593103
181.14052 | -3.428628 | -40.084412 | -4.9294763 | 0 | 0 | -0.80868638 | -115.82773 | -1.2214448 | 389.79221 | 389.46555 | -4.1594415
181.14054 | -3.428628 | -40.048943 | -4.9410434 | 0 | 0 | -0.80866992 | -115.82432 | -1.2195052 | 389.78964 | 389.46893 | -4.1580215
181.14056 | -3.428628 | -40.001175 | -4.9311366 | 0 | 0 | -0.80866903 | -115.82412 | -1.2171857 | 389.78708 | 389.47232 | -4.1578984
181.14058 | -3.428628 | -39.977921 | -4.9222732 | 0 | 0 | -0.80866867 | -115.82407 | -1.2169888 | 389.78452 | 389.47574 | -4.1564608
181.1406 | -3.428628 | -39.937614 | -4.9287853 | 0 | 0 | -0.80574286 | -115.36275 | -1.2169765 | 389.78192 | 389.47913 | -4.1577659
181.14062 | -3.428628 | -39.914982 | -4.9279122 | 0 | 0 | -0.80549002 | -115.32287 | -1.2191225 | 389.77936 | 389.48254 | -4.1578817
181.14064 | -3.428628 | -39.887516 | -4.9096713 | 0 | 0 | -0.80547357 | -115.32029 | -1.2171613 | 389.77679 | 389.48593 | -4.1586037
181.14066 | -3.428628 | -39.878784 | -4.9073715 | 0 | 0 | -0.80547267 | -115.32014 | -1.2212814 | 389.7742 | 389.48932 | -4.1579514
181.14068 | -3.428628 | -39.852493 | -4.9202776 | 0 | 0 | -0.80547261 | -115.3201 | -1.2130532 | 389.77164 | 389.49274 | -4.1578941
181.1407 | -3.428628 | -39.850239 | -4.922122 | 0 | 0 | -0.80547261 | -114.98794 | -1.2187753 | 389.76907 | 389.49612 | -4.1593189
181.14072 | -3.428628 | -39.830906 | -4.9084606 | 0 | 0 | -0.80547261 | -114.95923 | -1.214991 | 389.76648 | 389.49954 | -4.1580138
181.14074 | -3.428628 | -39.822834 | -4.9094563 | 0 | 0 | -0.80547261 | -114.95737 | -1.214653 | 389.76392 | 389.50293 | -4.1578979
181.14076 | -3.428628 | -39.822178 | -4.9161019 | 0 | 0 | -0.80547261 | -114.95726 | -1.212484 | 389.76135 | 389.50632 | -4.1578903
181.14078 | -3.428628 | -39.815731 | -4.9050555 | 0 | 0 | -0.80547225 | -114.95724 | -1.2144442 | 389.75879 | 389.50974 | -4.1578898
181.1408 | -3.428628 | -39.802383 | -4.8917456 | 0 | 0 | -0.80169791 | -114.86498 | -1.214618 | 389.7562 | 389.51312 | -4.1578898
181.14082 | -3.428628 | -39.807644 | -4.902235 | 0 | 0 | -0.80137175 | -114.85702 | -1.2167765 | 389.75363 | 389.51651 | -4.1578898
181.14084 | -3.428628 | -39.814518 | -4.9155092 | 0 | 0 | -0.80135065 | -114.8565 | -1.2169626 | 389.75107 | 389.51993 | -4.1578898
181.14086 | -3.428628 | -39.815102 | -4.9064703 | 0 | 0 | -0.8013494 | -114.85646 | -1.2169744 | 389.74847 | 389.52332 | -4.1578898
181.14088 | -3.428628 | -39.795948 | -4.8991294 | 0 | 0 | -0.80134922 | -114.85645 | -1.2148281 | 389.74591 | 389.52673 | -4.1593184
181.1409 | -3.428628 | -39.80069 | -4.9101295 | 0 | 0 | -0.80015069 | -114.8011 | -1.2146424 | 389.74335 | 389.53012 | -4.1580138
181.14092 | -3.428628 | -39.807533 | -4.9089155 | 0 | 0 | -0.8000471 | -114.79631 | -1.2124833 | 389.74078 | 389.53351 | -4.159327
181.14094 | -3.428628 | -39.827305 | -4.8935418 | 0 | 0 | -0.80004042 | -114.79601 | -1.2144442 | 389.73819 | 389.53693 | -4.1594429
181.14096 | -3.428628 | -39.809811 | -4.8943944 | 0 | 0 | -0.80004001 | -114.79598 | -1.2146178 | 389.73563 | 389.54031 | -4.1580215
181.14098 | -3.428628 | -39.814659 | -4.9126501 | 0 | 0 | -0.8000403 | -114.79599 | -1.2146291 | 389.73306 | 389.5437 | -4.159327
181.141 | -3.428628 | -39.802319 | -4.9142251 | 0 | 0 | -0.80346739 | -114.85134 | -1.2146289 | 389.73047 | 389.54712 | -4.1594429
181.14102 | -3.428628 | -39.794842 | -4.90271 | 0 | 0 | -0.80376363 | -114.85613 | -1.2060406 | 389.72791 | 389.55051 | -4.1594501
181.14104 | -3.428628 | -39.79422 | -4.9089746 | 0 | 0 | -0.80378276 | -114.85644 | -1.2095933 | 389.72534 | 389.55392 | -4.1594505
181.14106 | -3.428628 | -39.781384 | -4.9197016 | 0 | 0 | -0.80378389 | -114.85646 | -1.2163571 | 389.72278 | 389.55731 | -4.1608801
181.14108 | -3.428628 | -39.786674 | -4.9082723 | 0 | 0 | -0.80378383 | -114.85645 | -1.2104939 | 389.72018 | 389.5607 | -4.1595745
181.1411 | -3.428628 | -39.767963 | -4.9000039 | 0 | 0 | -0.80224031 | -114.78265 | -1.2121218 | 389.71762 | 389.56412 | -4.1608882
181.14112 | -3.428628 | -39.759941 | -4.913835 | 0 | 0 | -0.80210686 | -114.77626 | -1.2144204 | 389.71506 | 389.5675 | -4.1595745
181.14114 | -3.428628 | -39.752884 | -4.9266624 | 0 | 0 | -0.80209821 | -114.77585 | -1.2124692 | 389.71246 | 389.57092 | -4.1594586
181.14116 | -3.428628 | -39.739494 | -4.9190311 | 0 | 0 | -0.80209768 | -114.77583 | -1.2144432 | 389.7099 | 389.57431 | -4.159451
181.14118 | -3.428628 | -39.731953 | -4.9168983 | 0 | 0 | -0.80209786 | -114.77581 | -1.2124707 | 389.70734 | 389.5777 | -4.1594505
181.1412 | -3.428628 | -39.724926 | -4.9312487 | 0 | 0 | -0.80415648 | -114.62819 | -1.2165904 | 389.70477 | 389.58112 | -4.1601658
181.14122 | -3.428628 | -39.71154 | -4.9274096 | 0 | 0 | -0.80433446 | -114.61543 | -1.212656 | 389.70218 | 389.5845 | -4.159512
181.14124 | -3.428628 | -39.710396 | -4.9154334 | 0 | 0 | -0.80434597 | -114.61461 | -1.2144555 | 389.69962 | 389.58789 | -4.1594548
181.14126 | -3.428628 | -39.703926 | -4.9202166 | 0 | 0 | -0.80434662 | -114.61456 | -1.2146181 | 389.69705 | 389.59131 | -4.1601658
181.14128 | -3.428628 | -39.684174 | -4.9388046 | 0 | 0 | -0.80434716 | -114.61453 | -1.212482 | 389.69446 | 389.5947 | -4.159512
181.1413 | -3.428628 | -39.669689 | -4.9382219 | 0 | 0 | -0.80951077 | -114.48536 | -1.2144442 | 389.69189 | 389.59811 | -4.1594548
181.14132 | -3.428628 | -39.668472 | -4.9294252 | 0 | 0 | -0.80995703 | -114.4742 | -1.214618 | 389.68933 | 389.6015 | -4.1594505
181.14134 | -3.428628 | -39.6492 | -4.9366531 | 0 | 0 | -0.80998594 | -114.47347 | -1.2167758 | 389.68677 | 389.60489 | -4.1608801
181.14136 | -3.428628 | -39.64114 | -4.9431019 | 0 | 0 | -0.80998766 | -114.47343 | -1.2105207 | 389.68417 | 389.60831 | -4.1595745
181.14138 | -3.428628 | -39.621292 | -4.9298506 | 0 | 0 | -0.80998749 | -114.47342 | -1.212123 | 389.68161 | 389.61169 | -4.1608882
181.1414 | -3.428628 | -39.619583 | -4.9228849 | 0 | 0 | -0.80740249 | -114.30734 | -1.2101264 | 389.67905 | 389.61508 | -4.1610041
181.14142 | -3.428628 | -39.58749 | -4.9353776 | 0 | 0 | -0.80717903 | -114.29298 | -1.2120975 | 389.67645 | 389.6185 | -4.1602974
181.14144 | -3.428628 | -39.584721 | -4.9451833 | 0 | 0 | -0.80716461 | -114.29205 | -1.210125 | 389.67389 | 389.62189 | -4.1609507
181.14146 | -3.428628 | -39.571743 | -4.9351158 | 0 | 0 | -0.80716377 | -114.292 | -1.2142451 | 389.67133 | 389.62531 | -4.1595788
181.14148 | -3.428628 | -39.557835 | -4.9320498 | 0 | 0 | -0.80716377 | -114.29198 | -1.2124579 | 389.66876 | 389.62869 | -4.1594591
181.1415 | -3.428628 | -39.543865 | -4.9426937 | 0 | 0 | -0.80785233 | -114.12591 | -1.2165896 | 389.66617 | 389.63208 | -4.159451
181.14152 | -3.428628 | -39.529888 | -4.9356322 | 0 | 0 | -0.80791181 | -114.11155 | -1.2105082 | 389.6636 | 389.6355 | -4.1594505
181.14154 | -3.428628 | -39.522308 | -4.9197531 | 0 | 0 | -0.80791569 | -114.11063 | -1.2078277 | 389.66104 | 389.63889 | -4.1594505
181.14156 | -3.428628 | -39.515278 | -4.9242039 | 0 | 0 | -0.80791593 | -114.11057 | -1.2054604 | 389.65845 | 389.6423 | -4.1608801
181.14158 | -3.428628 | -39.501892 | -4.9391408 | 0 | 0 | -0.8079161 | -114.11055 | -1.2074082 | 389.65588 | 389.64569 | -4.1595745
181.1416 | -3.428628 | -39.507145 | -4.9338875 | 0 | 0 | -0.80981255 | -113.96293 | -1.2097282 | 389.65332 | 389.64908 | -4.1601739
181.14162 | -3.428628 | -39.494831 | -4.9225144 | 0 | 0 | -0.80997646 | -113.95016 | -1.2120725 | 389.65076 | 389.6525 | -4.1602278
181.14164 | -3.428628 | -39.487358 | -4.9295278 | 0 | 0 | -0.80998707 | -113.94934 | -1.2144176 | 389.64816 | 389.65588 | -4.1609454
181.14166 | -3.428628 | -39.480339 | -4.9294276 | 0 | 0 | -0.80998772 | -113.94929 | -1.2103215 | 389.6456 | 389.65927 | -4.1595788
181.14168 | -3.428628 | -39.479748 | -4.9134312 | 0 | 0 | -0.80998713 | -113.94928 | -1.2121104 | 389.64304 | 389.66269 | -4.1594591
181.1417 | -3.428628 | -39.460514 | -4.9069676 | 0 | 0 | -0.80379355 | -113.89393 | -1.2122728 | 389.64044 | 389.66608 | -4.159451
181.14172 | -3.428628 | -39.465252 | -4.9202361 | 0 | 0 | -0.80325824 | -113.88914 | -1.2122833 | 389.63788 | 389.66949 | -4.1594505
181.14174 | -3.428628 | -39.459297 | -4.9250236 | 0 | 0 | -0.80322349 | -113.88883 | -1.2101365 | 389.63531 | 389.67288 | -4.1594505
181.14176 | -3.428628 | -39.439579 | -4.9130683 | 0 | 0 | -0.80322152 | -113.88881 | -1.2078046 | 389.63275 | 389.67627 | -4.1608801
181.14178 | -3.428628 | -39.412296 | -4.9098496 | 0 | 0 | -0.80322134 | -113.88879 | -1.2161951 | 389.63016 | 389.67969 | -4.1610036
181.1418 | -3.428628 | -39.390785 | -4.9175787 | 0 | 0 | -0.80270714 | -113.70426 | -1.2126305 | 389.62759 | 389.68307 | -4.1610117
181.14182 | -3.428628 | -39.369785 | -4.9080863 | 0 | 0 | -0.80266273 | -113.68831 | -1.2123064 | 389.62503 | 389.68646 | -4.1595831
181.14184 | -3.428628 | -39.348816 | -4.8941822 | 0 | 0 | -0.80265981 | -113.68728 | -1.2079908 | 389.62244 | 389.68988 | -4.1594591
181.14186 | -3.428628 | -39.321453 | -4.9017138 | 0 | 0 | -0.80265963 | -113.68722 | -1.2097658 | 389.61987 | 389.69327 | -4.1608801
181.14188 | -3.428628 | -39.299938 | -4.9147339 | 0 | 0 | -0.80265975 | -113.68719 | -1.2120746 | 389.61731 | 389.69669 | -4.1595745
181.1419 | -3.428628 | -39.266144 | -4.907856 | 0 | 0 | -0.80403227 | -113.39194 | -1.2144177 | 389.61475 | 389.70007 | -4.1601739
181.14192 | -3.428628 | -39.237671 | -4.8992505 | 0 | 0 | -0.80415088 | -113.36642 | -1.2103211 | 389.61215 | 389.70346 | -4.159513
181.14194 | -3.428628 | -39.196892 | -4.9086866 | 0 | 0 | -0.80415857 | -113.36476 | -1.2056692 | 389.60959 | 389.70688 | -4.1594548
181.14196 | -3.428628 | -39.167831 | -4.9087906 | 0 | 0 | -0.80415905 | -113.36467 | -1.2138631 | 389.60703 | 389.71027 | -4.1594505
181.14198 | -3.428628 | -39.146206 | -4.8949847 | 0 | 0 | -0.80415863 | -113.36462 | -1.2124329 | 389.60443 | 389.71365 | -4.1594505
181.142 | -3.428628 | -39.131592 | -4.8908892 | 0 | 0 | -0.79936248 | -112.95866 | -1.2122935 | 389.60187 | 389.71707 | -4.1580219
181.14202 | -3.428628 | -39.104782 | -4.9079881 | 0 | 0 | -0.79894793 | -112.92358 | -1.2079901 | 389.5993 | 389.72046 | -4.159327
181.14204 | -3.428628 | -39.096096 | -4.9131026 | 0 | 0 | -0.79892105 | -112.9213 | -1.2076186 | 389.59674 | 389.72388 | -4.1594429
181.14206 | -3.428628 | -39.076206 | -4.9026213 | 0 | 0 | -0.7989195 | -112.92117 | -1.2118887 | 389.59415 | 389.72726 | -4.1594501
181.14208 | -3.428628 | -39.068108 | -4.9038858 | 0 | 0 | -0.79891962 | -112.92114 | -1.2101109 | 389.59158 | 389.73065 | -4.1594505
181.1421 | -3.428628 | -39.061047 | -4.9156318 | 0 | 0 | -0.80114383 | -112.71816 | -1.2056558 | 389.58902 | 389.73407 | -4.1594505
181.14212 | -3.428628 | -39.060452 | -4.906477 | 0 | 0 | -0.80133611 | -112.70061 | -1.2138623 | 389.58643 | 389.73746 | -4.1594505
181.14214 | -3.428628 | -39.066807 | -4.8962255 | 0 | 0 | -0.80134863 | -112.69947 | -1.2102859 | 389.58386 | 389.74088 | -4.1594505
181.14216 | -3.428628 | -39.054565 | -4.9077029 | 0 | 0 | -0.80134928 | -112.69941 | -1.2142553 | 389.5813 | 389.74426 | -4.1594505
181.14218 | -3.428628 | -39.059887 | -4.9232345 | 0 | 0 | -0.80134976 | -112.69941 | -1.2103117 | 389.57874 | 389.74765 | -4.1594505
181.1422 | -3.428628 | -39.066772 | -4.9180198 | 0 | 0 | -0.80581158 | -112.68095 | -1.2206979 | 389.57614 | 389.75107 | -4.1601658
181.14222 | -3.428628 | -39.060959 | -4.9117327 | 0 | 0 | -0.80619717 | -112.67936 | -1.2065729 | 389.57358 | 389.75446 | -4.1602273
181.14224 | -3.428628 | -39.073238 | -4.9249949 | 0 | 0 | -0.80622214 | -112.67925 | -1.205333 | 389.57101 | 389.75784 | -4.1595163
181.14226 | -3.428628 | -39.055119 | -4.9261522 | 0 | 0 | -0.80622363 | -112.67924 | -1.2095468 | 389.56842 | 389.76126 | -4.1601701
181.14228 | -3.428628 | -39.066322 | -4.9124308 | 0 | 0 | -0.80622339 | -112.67924 | -1.2120599 | 389.56586 | 389.76465 | -4.1595125
181.1423 | -3.428628 | -39.060928 | -4.9134235 | 0 | 0 | -0.80330378 | -112.6977 | -1.2058284 | 389.56329 | 389.76807 | -4.1594548
181.14232 | -3.428628 | -39.066841 | -4.9316878 | 0 | 0 | -0.80305135 | -112.6993 | -1.2138734 | 389.56073 | 389.77145 | -4.1594505
181.14234 | -3.428628 | -39.054565 | -4.9361672 | 0 | 0 | -0.80303496 | -112.6994 | -1.2102865 | 389.55814 | 389.77484 | -4.1608801
181.14236 | -3.428628 | -39.053493 | -4.9263558 | 0 | 0 | -0.80303407 | -112.69941 | -1.2142552 | 389.55557 | 389.77826 | -4.1595745
181.14238 | -3.428628 | -39.059822 | -4.930583 | 0 | 0 | -0.80303442 | -112.69941 | -1.208164 | 389.55301 | 389.78165 | -4.1601739
181.1424 | -3.428628 | -39.053974 | -4.9404063 | 0 | 0 | -0.80733085 | -112.68095 | -1.2119241 | 389.55042 | 389.78503 | -4.1595135
181.14242 | -3.428628 | -39.059853 | -4.9303532 | 0 | 0 | -0.80770218 | -112.67936 | -1.2101136 | 389.54785 | 389.78845 | -4.162313
181.14244 | -3.428628 | -39.047577 | -4.9214811 | 0 | 0 | -0.80772626 | -112.67925 | -1.2142441 | 389.54529 | 389.79184 | -4.1611271
181.14246 | -3.428628 | -39.046505 | -4.9330783 | 0 | 0 | -0.80772763 | -112.67924 | -1.2103106 | 389.54272 | 389.79526 | -4.1610193
181.14248 | -3.428628 | -39.059231 | -4.9457135 | 0 | 0 | -0.80772799 | -112.67924 | -1.2142569 | 389.54013 | 389.79865 | -4.1610126
181.1425 | -3.428628 | -39.053936 | -4.9380693 | 0 | 0 | -0.81117797 | -112.67924 | -1.2103113 | 389.53757 | 389.80203 | -4.1610122
181.14252 | -3.428628 | -39.06625 | -4.9344831 | 0 | 0 | -0.81147611 | -112.67924 | -1.2142571 | 389.535 | 389.80545 | -4.1602974
181.14254 | -3.428628 | -39.067322 | -4.9443526 | 0 | 0 | -0.81149542 | -112.67924 | -1.2124583 | 389.53241 | 389.80884 | -4.1609507
181.14256 | -3.428628 | -39.048203 | -4.9423051 | 0 | 0 | -0.81149656 | -112.67924 | -1.2122954 | 389.52985 | 389.81226 | -4.1610079
181.14258 | -3.428628 | -39.046543 | -4.9268622 | 0 | 0 | -0.8114962 | -112.67924 | -1.212285 | 389.52728 | 389.81564 | -4.1610122
181.1426 | -3.428628 | -39.046436 | -4.927712 | 0 | 0 | -0.80684161 | -112.64233 | -1.216578 | 389.52472 | 389.81903 | -4.1610122
181.14262 | -3.428628 | -39.033638 | -4.9437881 | 0 | 0 | -0.80643934 | -112.63914 | -1.2083607 | 389.52213 | 389.82245 | -4.1595831
181.14264 | -3.428628 | -39.038929 | -4.942996 | 0 | 0 | -0.80641329 | -112.63894 | -1.2097894 | 389.51956 | 389.82584 | -4.1608882
181.14266 | -3.428628 | -39.026615 | -4.9327331 | 0 | 0 | -0.80641174 | -112.63893 | -1.2056346 | 389.517 | 389.82922 | -4.1595745
181.14268 | -3.428628 | -39.019142 | -4.9362035 | 0 | 0 | -0.80641192 | -112.63892 | -1.2160083 | 389.5144 | 389.83264 | -4.1608882
181.1427 | -3.428628 | -38.999329 | -4.9430566 | 0 | 0 | -0.80882263 | -112.56511 | -1.2126185 | 389.51184 | 389.83603 | -4.1595745
181.14272 | -3.428628 | -38.978439 | -4.9283938 | 0 | 0 | -0.80903101 | -112.55873 | -1.2144532 | 389.50928 | 389.83945 | -4.1608882
181.14274 | -3.428628 | -38.976665 | -4.9184008 | 0 | 0 | -0.80904448 | -112.55831 | -1.2124709 | 389.50671 | 389.84283 | -4.1610041
181.14276 | -3.428628 | -38.963757 | -4.9306359 | 0 | 0 | -0.80904526 | -112.55829 | -1.2122961 | 389.50412 | 389.84622 | -4.1610117
181.14278 | -3.428628 | -38.937061 | -4.9396992 | 0 | 0 | -0.80904537 | -112.55827 | -1.2122849 | 389.50156 | 389.84964 | -4.1610122
181.1428 | -3.428628 | -38.921978 | -4.9281149 | 0 | 0 | -0.80990803 | -112.33683 | -1.2144314 | 389.49899 | 389.85303 | -4.1595831
181.14282 | -3.428628 | -38.920719 | -4.9234662 | 0 | 0 | -0.8099826 | -112.31769 | -1.214617 | 389.4964 | 389.85641 | -4.1608882
181.14284 | -3.428628 | -38.88866 | -4.9332523 | 0 | 0 | -0.80998743 | -112.31644 | -1.2146287 | 389.49384 | 389.85983 | -4.1610041
181.14286 | -3.428628 | -38.873093 | -4.9275703 | 0 | 0 | -0.80998772 | -112.31638 | -1.2124827 | 389.49127 | 389.86322 | -4.1602974
181.14288 | -3.428628 | -38.846226 | -4.911087 | 0 | 0 | -0.80998713 | -112.31635 | -1.2165914 | 389.48871 | 389.86664 | -4.1595211
181.1429 | -3.428628 | -38.831131 | -4.9154835 | 0 | 0 | -0.80327922 | -112.07646 | -1.2148039 | 389.48611 | 389.87003 | -4.1608844
181.14292 | -3.428628 | -38.829872 | -4.9311414 | 0 | 0 | -0.80269951 | -112.05573 | -1.2210822 | 389.48355 | 389.87341 | -4.1595745
181.14294 | -3.428628 | -38.79781 | -4.9274035 | 0 | 0 | -0.8026619 | -112.05439 | -1.2108928 | 389.48099 | 389.87683 | -4.1601739
181.14296 | -3.428628 | -38.775848 | -4.9176126 | 0 | 0 | -0.80265975 | -112.05431 | -1.2142944 | 389.47839 | 389.88022 | -4.1609421
181.14298 | -3.428628 | -38.754822 | -4.9247603 | 0 | 0 | -0.80265993 | -112.05428 | -1.2103137 | 389.47583 | 389.88364 | -4.1610079
181.143 | -3.428628 | -38.753048 | -4.9290242 | 0 | 0 | -0.80609441 | -111.81439 | -1.2164037 | 389.47327 | 389.88702 | -4.1610122
181.14302 | -3.428628 | -38.746532 | -4.9155846 | 0 | 0 | -0.80639124 | -111.79366 | -1.2062023 | 389.4707 | 389.89041 | -4.1595831
181.14304 | -3.428628 | -38.72678 | -4.9086075 | 0 | 0 | -0.80641049 | -111.79232 | -1.2117509 | 389.46811 | 389.89383 | -4.1608882
181.14306 | -3.428628 | -38.725086 | -4.9232779 | 0 | 0 | -0.80641162 | -111.79223 | -1.2143968 | 389.46555 | 389.89722 | -4.1610041
181.14308 | -3.428628 | -38.718578 | -4.9332719 | 0 | 0 | -0.80641186 | -111.79222 | -1.2167617 | 389.46298 | 389.9006 | -4.1602974
181.1431 | -3.428628 | -38.718018 | -4.9232168 | 0 | 0 | -0.80830574 | -111.69996 | -1.2105201 | 389.46039 | 389.90402 | -4.1609507
181.14312 | -3.428628 | -38.698792 | -4.9223299 | 0 | 0 | -0.80846941 | -111.69199 | -1.2142705 | 389.45782 | 389.90741 | -4.1595788
181.14314 | -3.428628 | -38.703526 | -4.9338899 | 0 | 0 | -0.80848002 | -111.69147 | -1.2124592 | 389.45526 | 389.91083 | -4.1608882
181.14316 | -3.428628 | -38.678383 | -4.9283543 | 0 | 0 | -0.80848068 | -111.69144 | -1.2144425 | 389.45267 | 389.91422 | -4.1610041
181.14318 | -3.428628 | -38.669807 | -4.9162369 | 0 | 0 | -0.80848032 | -111.69142 | -1.210323 | 389.4501 | 389.9176 | -4.1595826
181.1432 | -3.428628 | -38.656319 | -4.9246402 | 0 | 0 | -0.8043527 | -111.56225 | -1.2121104 | 389.44754 | 389.92102 | -4.1608882
181.14322 | -3.428628 | -38.648766 | -4.9413624 | 0 | 0 | -0.80399597 | -111.55109 | -1.2122728 | 389.44498 | 389.92441 | -4.1610041
181.14324 | -3.428628 | -38.635342 | -4.938436 | 0 | 0 | -0.8039729 | -111.55036 | -1.2122837 | 389.44238 | 389.9278 | -4.1595826
181.14326 | -3.428628 | -38.608612 | -4.9316173 | 0 | 0 | -0.80397153 | -111.55032 | -1.2165784 | 389.43982 | 389.93121 | -4.1594591
181.14328 | -3.428628 | -38.599926 | -4.941925 | 0 | 0 | -0.80397201 | -111.5503 | -1.2126555 | 389.43726 | 389.9346 | -4.1601658
181.1433 | -3.428628 | -38.580036 | -4.9450064 | 0 | 0 | -0.80999655 | -111.36578 | -1.2166024 | 389.43466 | 389.93802 | -4.159512
181.14332 | -3.428628 | -38.56554 | -4.9314566 | 0 | 0 | -0.81051725 | -111.34982 | -1.2126566 | 389.4321 | 389.94141 | -4.1594548
181.14334 | -3.428628 | -38.557922 | -4.9302812 | 0 | 0 | -0.81055099 | -111.34879 | -1.2144552 | 389.42953 | 389.94479 | -4.1594505
181.14336 | -3.428628 | -38.550896 | -4.9461799 | 0 | 0 | -0.81055301 | -111.34872 | -1.2124712 | 389.42697 | 389.94821 | -4.1608801
181.14338 | -3.428628 | -38.543907 | -4.9540906 | 0 | 0 | -0.81055331 | -111.34871 | -1.2144438 | 389.42438 | 389.9516 | -4.1610036
181.1434 | -3.428628 | -38.55611 | -4.9453053 | 0 | 0 | -0.81314582 | -111.20109 | -1.2167647 | 389.42181 | 389.95502 | -4.1610117
181.14342 | -3.428628 | -38.557178 | -4.9452586 | 0 | 0 | -0.81336987 | -111.18832 | -1.214815 | 389.41925 | 389.9584 | -4.1602974
181.14344 | -3.428628 | -38.570042 | -4.9568882 | 0 | 0 | -0.81338441 | -111.1875 | -1.2167886 | 389.41666 | 389.96179 | -4.1609507
181.14346 | -3.428628 | -38.590343 | -4.9491787 | 0 | 0 | -0.81338525 | -111.18745 | -1.2126688 | 389.41409 | 389.96521 | -4.1595788
181.14348 | -3.428628 | -38.598469 | -4.9375997 | 0 | 0 | -0.81338495 | -111.18746 | -1.2144556 | 389.41153 | 389.9686 | -4.1601739
181.1435 | -3.428628 | -38.618324 | -4.947506 | 0 | 0 | -0.8094123 | -111.33509 | -1.2081771 | 389.40897 | 389.97198 | -4.1616569
181.14352 | -3.428628 | -38.632824 | -4.9629064 | 0 | 0 | -0.80906892 | -111.34785 | -1.2162197 | 389.40637 | 389.9754 | -4.1610694
181.14354 | -3.428628 | -38.640438 | -4.9562302 | 0 | 0 | -0.80904669 | -111.34867 | -1.2169263 | 389.40381 | 389.97879 | -4.161016
181.14356 | -3.428628 | -38.653866 | -4.9483638 | 0 | 0 | -0.80904537 | -111.34872 | -1.214825 | 389.40125 | 389.98221 | -4.1610122
181.14358 | -3.428628 | -38.674202 | -4.9578633 | 0 | 0 | -0.80904579 | -111.34875 | -1.2124947 | 389.39865 | 389.9856 | -4.1610122
181.1436 | -3.428628 | -38.675934 | -4.9579711 | 0 | 0 | -0.81388432 | -111.55173 | -1.2101508 | 389.39609 | 389.98898 | -4.1602974
181.14362 | -3.428628 | -38.66325 | -4.94344 | 0 | 0 | -0.81430244 | -111.56927 | -1.2163939 | 389.39352 | 389.9924 | -4.161665
181.14364 | -3.428628 | -38.662155 | -4.9407344 | 0 | 0 | -0.81432956 | -111.57042 | -1.2169379 | 389.39096 | 389.99579 | -4.1610699
181.14366 | -3.428628 | -38.655685 | -4.9557753 | 0 | 0 | -0.81433117 | -111.57048 | -1.2169732 | 389.38837 | 389.99918 | -4.161016
181.14368 | -3.428628 | -38.648727 | -4.9592586 | 0 | 0 | -0.81433123 | -111.57047 | -1.216975 | 389.3858 | 390.00259 | -4.1610122
181.1437 | -3.428628 | -38.628948 | -4.9479132 | 0 | 0 | -0.8145045 | -111.49667 | -1.2126807 | 389.38324 | 390.00598 | -4.1624413
181.14372 | -3.428628 | -38.61446 | -4.9462008 | 0 | 0 | -0.81451946 | -111.49028 | -1.2144569 | 389.38065 | 390.0094 | -4.1611362
181.14374 | -3.428628 | -38.613239 | -4.9562383 | 0 | 0 | -0.81452042 | -111.48986 | -1.2146187 | 389.37808 | 390.01279 | -4.1610198
181.14376 | -3.428628 | -38.606766 | -4.9447637 | 0 | 0 | -0.81452048 | -111.48984 | -1.2167765 | 389.37552 | 390.01617 | -4.1610126
181.14378 | -3.428628 | -38.606205 | -4.9328628 | 0 | 0 | -0.81451994 | -111.48983 | -1.2169622 | 389.37296 | 390.01959 | -4.1624413
181.1438 | -3.428628 | -38.606171 | -4.9412956 | 0 | 0 | -0.8084743 | -111.37911 | -1.2126805 | 389.37036 | 390.02298 | -4.1611362
181.14382 | -3.428628 | -38.618961 | -4.9543896 | 0 | 0 | -0.80795187 | -111.36954 | -1.2166046 | 389.3678 | 390.0264 | -4.1610198
181.14384 | -3.428628 | -38.620068 | -4.944613 | 0 | 0 | -0.80791801 | -111.36893 | -1.2190982 | 389.36523 | 390.02979 | -4.1610126
181.14386 | -3.428628 | -38.626537 | -4.9364834 | 0 | 0 | -0.80791599 | -111.36889 | -1.2150127 | 389.36264 | 390.03317 | -4.1610122
181.14388 | -3.428628 | -38.620701 | -4.9452395 | 0 | 0 | -0.80791622 | -111.36889 | -1.2189491 | 389.36008 | 390.03659 | -4.1624413
181.1439 | -3.428628 | -38.613789 | -4.9452839 | 0 | 0 | -0.81102103 | -111.4058 | -1.2171495 | 389.35751 | 390.03998 | -4.1611362
181.14392 | -3.428628 | -38.613201 | -4.9285703 | 0 | 0 | -0.81128943 | -111.40899 | -1.2148392 | 389.35495 | 390.04337 | -4.1624498
181.14394 | -3.428628 | -38.613159 | -4.9249487 | 0 | 0 | -0.81130677 | -111.4092 | -1.212496 | 389.35236 | 390.04678 | -4.1611362
181.14396 | -3.428628 | -38.600365 | -4.9406404 | 0 | 0 | -0.81130779 | -111.40921 | -1.2144452 | 389.34979 | 390.05017 | -4.1610198
181.14398 | -3.428628 | -38.58646 | -4.9420028 | 0 | 0 | -0.81130779 | -111.4092 | -1.216765 | 389.34723 | 390.05359 | -4.1595831
181.144 | -3.428628 | -38.559689 | -4.9297485 | 0 | 0 | -0.81044418 | -111.31693 | -1.2169619 | 389.34464 | 390.05698 | -4.1608882
181.14402 | -3.428628 | -38.538212 | -4.9301386 | 0 | 0 | -0.81036961 | -111.30896 | -1.2148275 | 389.34207 | 390.06036 | -4.1610041
181.14404 | -3.428628 | -38.510818 | -4.9396343 | 0 | 0 | -0.81036472 | -111.30844 | -1.2167896 | 389.33951 | 390.06378 | -4.1602974
181.14406 | -3.428628 | -38.482899 | -4.9259305 | 0 | 0 | -0.81036443 | -111.30841 | -1.2148162 | 389.33694 | 390.06717 | -4.1609507
181.14408 | -3.428628 | -38.442154 | -4.9152913 | 0 | 0 | -0.81036389 | -111.30836 | -1.2146426 | 389.33435 | 390.07056 | -4.1617231
181.1441 | -3.428628 | -38.419495 | -4.9281926 | 0 | 0 | -0.80434036 | -110.92086 | -1.2232184 | 389.33179 | 390.07397 | -4.1610737
181.14412 | -3.428628 | -38.37923 | -4.938767 | 0 | 0 | -0.80381978 | -110.88737 | -1.2067834 | 389.32922 | 390.07736 | -4.1610165
181.14414 | -3.428628 | -38.362999 | -4.930943 | 0 | 0 | -0.80378604 | -110.88519 | -1.2139355 | 389.32663 | 390.08078 | -4.1610122
181.14416 | -3.428628 | -38.342476 | -4.9244385 | 0 | 0 | -0.80378401 | -110.88507 | -1.2124373 | 389.32407 | 390.08417 | -4.1610122
181.14418 | -3.428628 | -38.340729 | -4.9355083 | 0 | 0 | -0.80378443 | -110.88504 | -1.2144418 | 389.3215 | 390.08755 | -4.1610122
181.1442 | -3.428628 | -38.289444 | -4.9328461 | 0 | 0 | -0.80860043 | -110.6267 | -1.2167649 | 389.31894 | 390.09097 | -4.1610122
181.14422 | -3.428628 | -38.291409 | -4.9180751 | 0 | 0 | -0.8090167 | -110.60437 | -1.2169622 | 389.31635 | 390.09436 | -4.1610122
181.14424 | -3.428628 | -38.278881 | -4.9211607 | 0 | 0 | -0.80904371 | -110.60292 | -1.2191218 | 389.31378 | 390.09775 | -4.1610122
181.14426 | -3.428628 | -38.264999 | -4.9381557 | 0 | 0 | -0.80904526 | -110.60283 | -1.2171612 | 389.31122 | 390.10117 | -4.1610122
181.14428 | -3.428628 | -38.263824 | -4.9388914 | 0 | 0 | -0.80904537 | -110.60281 | -1.2191344 | 389.30862 | 390.10455 | -4.1610122
181.1443 | -3.428628 | -38.244556 | -4.9287586 | 0 | 0 | -0.8095628 | -110.39983 | -1.2171617 | 389.30606 | 390.10797 | -4.1610122
181.14432 | -3.428628 | -38.236492 | -4.9344172 | 0 | 0 | -0.80960751 | -110.38229 | -1.2169877 | 389.3035 | 390.11136 | -4.1602974
181.14434 | -3.428628 | -38.235836 | -4.9421835 | 0 | 0 | -0.80961043 | -110.38114 | -1.2191234 | 389.30093 | 390.11475 | -4.1623797
181.14436 | -3.428628 | -38.235794 | -4.9290485 | 0 | 0 | -0.80961061 | -110.38108 | -1.2193085 | 389.29834 | 390.11816 | -4.1611319
181.14438 | -3.428628 | -38.23579 | -4.9213653 | 0 | 0 | -0.80961025 | -110.38107 | -1.2214674 | 389.29578 | 390.12155 | -4.1610198
181.1444 | -3.428628 | -38.223 | -4.9359741 | 0 | 0 | -0.80565053 | -110.30727 | -1.2173592 | 389.29321 | 390.12497 | -4.1610126
181.14442 | -3.428628 | -38.234684 | -4.9474154 | 0 | 0 | -0.80530834 | -110.30088 | -1.2148532 | 389.29062 | 390.12836 | -4.1595831
181.14444 | -3.428628 | -38.235722 | -4.9382114 | 0 | 0 | -0.80528617 | -110.30046 | -1.2189386 | 389.28806 | 390.13174 | -4.1594591
181.14446 | -3.428628 | -38.222992 | -4.9352183 | 0 | 0 | -0.80528486 | -110.30044 | -1.2192963 | 389.28549 | 390.13516 | -4.1601658
181.14448 | -3.428628 | -38.234684 | -4.947319 | 0 | 0 | -0.80528533 | -110.30044 | -1.2193197 | 389.28293 | 390.13855 | -4.159512
181.1445 | -3.428628 | -38.229321 | -4.9425597 | 0 | 0 | -0.81131667 | -110.30044 | -1.2193214 | 389.28033 | 390.14194 | -4.1594548
181.14452 | -3.428628 | -38.216045 | -4.9283319 | 0 | 0 | -0.81183797 | -110.30044 | -1.2236155 | 389.27777 | 390.14536 | -4.1608801
181.14454 | -3.428628 | -38.202106 | -4.9336481 | 0 | 0 | -0.81187171 | -110.30044 | -1.2196912 | 389.27521 | 390.14874 | -4.1610036
181.14456 | -3.428628 | -38.194534 | -4.9493814 | 0 | 0 | -0.81187373 | -110.30044 | -1.208609 | 389.27261 | 390.15216 | -4.1610117
181.14458 | -3.428628 | -38.200298 | -4.9471002 | 0 | 0 | -0.81187373 | -110.30043 | -1.2141 | 389.27005 | 390.15555 | -4.1624413
181.1446 | -3.428628 | -38.188019 | -4.9381599 | 0 | 0 | -0.8115285 | -110.20816 | -1.2145958 | 389.26749 | 390.15894 | -4.1625652
181.14462 | -3.428628 | -38.186947 | -4.9453802 | 0 | 0 | -0.8114987 | -110.2002 | -1.2210695 | 389.26492 | 390.16235 | -4.1618586
181.14464 | -3.428628 | -38.186874 | -4.9503756 | 0 | 0 | -0.81149673 | -110.19967 | -1.2173334 | 389.26233 | 390.16574 | -4.161797
181.14466 | -3.428628 | -38.161282 | -4.9362726 | 0 | 0 | -0.81149662 | -110.19964 | -1.2148516 | 389.25977 | 390.16913 | -4.1610789
181.14468 | -3.428628 | -38.159073 | -4.9299607 | 0 | 0 | -0.81149626 | -110.19963 | -1.2167912 | 389.2572 | 390.17255 | -4.1610165
181.1447 | -3.428628 | -38.165325 | -4.9432392 | 0 | 0 | -0.80770177 | -110.08891 | -1.2169638 | 389.25461 | 390.17593 | -4.1610122
181.14472 | -3.428628 | -38.159473 | -4.950933 | 0 | 0 | -0.80737394 | -110.07935 | -1.2212692 | 389.25204 | 390.17935 | -4.1610122
181.14474 | -3.428628 | -38.152561 | -4.9399548 | 0 | 0 | -0.80735266 | -110.07873 | -1.2194936 | 389.24948 | 390.18274 | -4.1624413
181.14476 | -3.428628 | -38.171165 | -4.9368134 | 0 | 0 | -0.80735141 | -110.07869 | -1.2171854 | 389.24692 | 390.18613 | -4.1611362
181.14478 | -3.428628 | -38.17918 | -4.947453 | 0 | 0 | -0.80735171 | -110.0787 | -1.2191359 | 389.24432 | 390.18954 | -4.1617351
181.1448 | -3.428628 | -38.173443 | -4.9389386 | 0 | 0 | -0.81149143 | -110.13404 | -1.2171621 | 389.24176 | 390.19293 | -4.1617894
181.14482 | -3.428628 | -38.179329 | -4.924387 | 0 | 0 | -0.81184918 | -110.13883 | -1.2212816 | 389.2392 | 390.19635 | -4.161078
181.14484 | -3.428628 | -38.17345 | -4.9318609 | 0 | 0 | -0.81187236 | -110.13914 | -1.2151998 | 389.2366 | 390.19974 | -4.1624455
181.14486 | -3.428628 | -38.172932 | -4.9456034 | 0 | 0 | -0.81187373 | -110.13916 | -1.2125195 | 389.23404 | 390.20313 | -4.1625652
181.14488 | -3.428628 | -38.172897 | -4.9402413 | 0 | 0 | -0.81187361 | -110.13916 | -1.2165941 | 389.23148 | 390.20654 | -4.1625729
181.1449 | -3.428628 | -38.179295 | -4.9295878 | 0 | 0 | -0.80997455 | -110.1207 | -1.2212456 | 389.22891 | 390.20993 | -4.1611443
181.14492 | -3.428628 | -38.173447 | -4.9388418 | 0 | 0 | -0.8098104 | -110.11911 | -1.2237866 | 389.22632 | 390.21332 | -4.1624498
181.14494 | -3.428628 | -38.147339 | -4.9389343 | 0 | 0 | -0.80979979 | -110.11901 | -1.2154087 | 389.22375 | 390.21674 | -4.1625657
181.14496 | -3.428628 | -38.125904 | -4.9244018 | 0 | 0 | -0.80979913 | -110.119 | -1.212533 | 389.22119 | 390.22012 | -4.1618586
181.14498 | -3.428628 | -38.117706 | -4.9180641 | 0 | 0 | -0.80979866 | -110.11898 | -1.2165948 | 389.2186 | 390.22354 | -4.1625118
181.145 | -3.428628 | -38.10424 | -4.9327931 | 0 | 0 | -0.80497903 | -109.97137 | -1.2212452 | 389.21603 | 390.22693 | -4.162569
181.14502 | -3.428628 | -38.0839 | -4.9391594 | 0 | 0 | -0.80456257 | -109.95861 | -1.2173449 | 389.21347 | 390.23032 | -4.1625733
181.14504 | -3.428628 | -38.062973 | -4.9273381 | 0 | 0 | -0.80453551 | -109.95779 | -1.2148529 | 389.21091 | 390.23373 | -4.1625733
181.14506 | -3.428628 | -38.048405 | -4.9255795 | 0 | 0 | -0.80453396 | -109.95773 | -1.2232327 | 389.20831 | 390.23712 | -4.1625733
181.14508 | -3.428628 | -38.015205 | -4.9356136 | 0 | 0 | -0.80453426 | -109.9577 | -1.21752 | 389.20575 | 390.24051 | -4.1625733
181.1451 | -3.428628 | -38.012356 | -4.9270439 | 0 | 0 | -0.8086639 | -109.6809 | -1.2148638 | 389.20319 | 390.24393 | -4.1625733
181.14512 | -3.428628 | -37.986588 | -4.9132152 | 0 | 0 | -0.80902082 | -109.65698 | -1.216792 | 389.20059 | 390.24731 | -4.1625733
181.14514 | -3.428628 | -37.990765 | -4.9222021 | 0 | 0 | -0.80904388 | -109.65543 | -1.2169638 | 389.19803 | 390.25073 | -4.1625733
181.14516 | -3.428628 | -37.971977 | -4.936801 | 0 | 0 | -0.80904526 | -109.65534 | -1.221269 | 389.19547 | 390.25412 | -4.1618586
181.14518 | -3.428628 | -37.970348 | -4.9293327 | 0 | 0 | -0.80904514 | -109.65533 | -1.2173457 | 389.1929 | 390.25751 | -4.1610823
181.1452 | -3.428628 | -37.957447 | -4.9235768 | 0 | 0 | -0.8073228 | -109.54461 | -1.2084105 | 389.19031 | 390.26093 | -4.1610165
181.14522 | -3.428628 | -37.96273 | -4.931807 | 0 | 0 | -0.80717397 | -109.53504 | -1.2119403 | 389.18774 | 390.26431 | -4.1610122
181.14524 | -3.428628 | -37.956814 | -4.9332542 | 0 | 0 | -0.80716431 | -109.53442 | -1.2165567 | 389.18518 | 390.26773 | -4.1624413
181.14526 | -3.428628 | -37.969093 | -4.9181161 | 0 | 0 | -0.80716372 | -109.53439 | -1.2212428 | 389.18259 | 390.27112 | -4.1625652
181.14528 | -3.428628 | -37.957371 | -4.9168067 | 0 | 0 | -0.80716348 | -109.53439 | -1.2151979 | 389.18002 | 390.27451 | -4.1625729
181.1453 | -3.428628 | -37.949936 | -4.9334226 | 0 | 0 | -0.80458486 | -109.49747 | -1.2168138 | 389.17746 | 390.27792 | -4.1625733
181.14532 | -3.428628 | -37.930122 | -4.9363112 | 0 | 0 | -0.804362 | -109.49428 | -1.216965 | 389.1749 | 390.28131 | -4.1611443
181.14534 | -3.428628 | -37.91563 | -4.9270906 | 0 | 0 | -0.80434757 | -109.49407 | -1.2191218 | 389.1723 | 390.2847 | -4.1617355
181.14536 | -3.428628 | -37.901619 | -4.9284682 | 0 | 0 | -0.80434674 | -109.49406 | -1.2150141 | 389.16974 | 390.28812 | -4.1625037
181.14538 | -3.428628 | -37.887642 | -4.9387693 | 0 | 0 | -0.80434716 | -109.49405 | -1.2189493 | 389.16718 | 390.2915 | -4.162569
181.1454 | -3.428628 | -37.867268 | -4.9280381 | 0 | 0 | -0.80933815 | -109.30952 | -1.221444 | 389.16458 | 390.29492 | -4.1618586
181.14542 | -3.428628 | -37.846336 | -4.9183779 | 0 | 0 | -0.80976945 | -109.29357 | -1.217358 | 389.16202 | 390.29831 | -4.1625118
181.14544 | -3.428628 | -37.831768 | -4.930635 | 0 | 0 | -0.80979747 | -109.29253 | -1.2170002 | 389.15945 | 390.3017 | -4.162569
181.14546 | -3.428628 | -37.798569 | -4.9447818 | 0 | 0 | -0.80979908 | -109.29247 | -1.2169769 | 389.15689 | 390.30511 | -4.1611438
181.14548 | -3.428628 | -37.782932 | -4.9365406 | 0 | 0 | -0.80979908 | -109.29245 | -1.2169753 | 389.1543 | 390.3085 | -4.1617355
181.1455 | -3.428628 | -37.775246 | -4.9307208 | 0 | 0 | -0.80893666 | -109.01565 | -1.2148281 | 389.15173 | 390.31189 | -4.1610746
181.14552 | -3.428628 | -37.76181 | -4.9418507 | 0 | 0 | -0.80886209 | -108.99173 | -1.2146428 | 389.14917 | 390.31531 | -4.1617312
181.14554 | -3.428628 | -37.747868 | -4.9406452 | 0 | 0 | -0.80885726 | -108.99017 | -1.2167779 | 389.14658 | 390.3187 | -4.1625037
181.14556 | -3.428628 | -37.727497 | -4.9259973 | 0 | 0 | -0.80885696 | -108.99009 | -1.2169628 | 389.14401 | 390.32211 | -4.162569
181.14558 | -3.428628 | -37.732159 | -4.92764 | 0 | 0 | -0.80885679 | -108.99007 | -1.2191217 | 389.14145 | 390.3255 | -4.1625733
181.1456 | -3.428628 | -37.719807 | -4.9430575 | 0 | 0 | -0.80713469 | -108.86088 | -1.2150137 | 389.13889 | 390.32889 | -4.1618586
181.14562 | -3.428628 | -37.731525 | -4.945838 | 0 | 0 | -0.80698586 | -108.84972 | -1.2146543 | 389.13629 | 390.33231 | -4.1610823
181.14564 | -3.428628 | -37.719765 | -4.9337063 | 0 | 0 | -0.8069762 | -108.84899 | -1.2124844 | 389.13373 | 390.33569 | -4.162446
181.14566 | -3.428628 | -37.725124 | -4.9362831 | 0 | 0 | -0.8069756 | -108.84895 | -1.2187388 | 389.13116 | 390.33911 | -4.1625652
181.14568 | -3.428628 | -37.725609 | -4.9452415 | 0 | 0 | -0.80697596 | -108.84895 | -1.2171364 | 389.12857 | 390.3425 | -4.1611438
181.1457 | -3.428628 | -37.712845 | -4.9336662 | 0 | 0 | -0.81094158 | -108.8305 | -1.2191333 | 389.12601 | 390.34589 | -4.1624498
181.14572 | -3.428628 | -37.71814 | -4.9232106 | 0 | 0 | -0.81128424 | -108.8289 | -1.2193092 | 389.12344 | 390.3493 | -4.1611362
181.14574 | -3.428628 | -37.725018 | -4.9346719 | 0 | 0 | -0.81130648 | -108.8288 | -1.2214673 | 389.12085 | 390.35269 | -4.1610198
181.14576 | -3.428628 | -37.706409 | -4.9465733 | 0 | 0 | -0.81130779 | -108.82879 | -1.2152122 | 389.11829 | 390.35608 | -4.1624417
181.14578 | -3.428628 | -37.717583 | -4.9359636 | 0 | 0 | -0.81130761 | -108.82879 | -1.2168146 | 389.11572 | 390.3595 | -4.1625652
181.1458 | -3.428628 | -37.699394 | -4.9313936 | 0 | 0 | -0.80889213 | -108.81033 | -1.2169652 | 389.11316 | 390.36288 | -4.1625729
181.14582 | -3.428628 | -37.710594 | -4.9404588 | 0 | 0 | -0.80868334 | -108.80875 | -1.2212687 | 389.11057 | 390.3663 | -4.1625733
181.14584 | -3.428628 | -37.711597 | -4.9368911 | 0 | 0 | -0.80866981 | -108.80864 | -1.2109052 | 389.108 | 390.36969 | -4.1611443
181.14586 | -3.428628 | -37.698864 | -4.9191399 | 0 | 0 | -0.80866903 | -108.80863 | -1.2185899 | 389.10544 | 390.37308 | -4.1624498
181.14588 | -3.428628 | -37.678577 | -4.9226961 | 0 | 0 | -0.80866873 | -108.80862 | -1.2171261 | 389.10284 | 390.3765 | -4.1639948
181.1459 | -3.428628 | -37.683239 | -4.9382858 | 0 | 0 | -0.80608636 | -108.6979 | -1.2148377 | 389.10028 | 390.37988 | -4.1619821
181.14592 | -3.428628 | -37.677284 | -4.9359937 | 0 | 0 | -0.80586314 | -108.68832 | -1.210349 | 389.09772 | 390.38327 | -4.1625199
181.14594 | -3.428628 | -37.676758 | -4.9234242 | 0 | 0 | -0.80584872 | -108.68771 | -1.2164066 | 389.09515 | 390.38669 | -4.1625695
181.14596 | -3.428628 | -37.663933 | -4.9281516 | 0 | 0 | -0.80584788 | -108.68768 | -1.2147917 | 389.09256 | 390.39008 | -4.1625733
181.14598 | -3.428628 | -37.662827 | -4.9336653 | 0 | 0 | -0.80584806 | -108.68768 | -1.2167879 | 389.09 | 390.39349 | -4.1618586
181.146 | -3.428628 | -37.681942 | -4.9196091 | 0 | 0 | -0.80825806 | -108.65076 | -1.2191105 | 389.08743 | 390.39688 | -4.1610823
181.14602 | -3.428628 | -37.670807 | -4.9089456 | 0 | 0 | -0.80846637 | -108.64758 | -1.2171603 | 389.08484 | 390.40027 | -4.1617317
181.14604 | -3.428628 | -37.669807 | -4.9225726 | 0 | 0 | -0.80847985 | -108.64737 | -1.2148403 | 389.08228 | 390.40369 | -4.1625037
181.14606 | -3.428628 | -37.682537 | -4.9303055 | 0 | 0 | -0.80848062 | -108.64736 | -1.2167903 | 389.07971 | 390.40707 | -4.162569
181.14608 | -3.428628 | -37.690033 | -4.9200563 | 0 | 0 | -0.80848056 | -108.64736 | -1.2126691 | 389.07715 | 390.41046 | -4.1625733
181.1461 | -3.428628 | -37.690659 | -4.9169793 | 0 | 0 | -0.80521125 | -108.72117 | -1.2230455 | 389.07455 | 390.41388 | -4.1625733
181.14612 | -3.428628 | -37.690701 | -4.9261713 | 0 | 0 | -0.80492872 | -108.72755 | -1.217508 | 389.07199 | 390.41727 | -4.1625733
181.14614 | -3.428628 | -37.703495 | -4.9204354 | 0 | 0 | -0.80491042 | -108.72797 | -1.2127154 | 389.06943 | 390.42068 | -4.1625733
181.14616 | -3.428628 | -37.704601 | -4.9046741 | 0 | 0 | -0.80490935 | -108.72799 | -1.2144591 | 389.06683 | 390.42407 | -4.1625733
181.14618 | -3.428628 | -37.698277 | -4.9105835 | 0 | 0 | -0.80490923 | -108.72799 | -1.2189131 | 389.06427 | 390.42746 | -4.1625733
181.1462 | -3.428628 | -37.69133 | -4.9256473 | 0 | 0 | -0.80319262 | -108.74644 | -1.2150003 | 389.06171 | 390.43088 | -4.1625733
181.14622 | -3.428628 | -37.69714 | -4.9225812 | 0 | 0 | -0.8030442 | -108.74804 | -1.2146538 | 389.05914 | 390.43427 | -4.1625733
181.14624 | -3.428628 | -37.684856 | -4.9113965 | 0 | 0 | -0.8030346 | -108.74815 | -1.2167785 | 389.05655 | 390.43768 | -4.1640024
181.14626 | -3.428628 | -37.677387 | -4.9198747 | 0 | 0 | -0.80303401 | -108.74815 | -1.2212572 | 389.05399 | 390.44107 | -4.1626973
181.14628 | -3.428628 | -37.670368 | -4.9235315 | 0 | 0 | -0.80303413 | -108.74815 | -1.2130514 | 389.05142 | 390.44446 | -4.1632967
181.1463 | -3.428628 | -37.637791 | -4.9100356 | 0 | 0 | -0.8057819 | -108.67434 | -1.2187753 | 389.04883 | 390.44788 | -4.1640649
181.14632 | -3.428628 | -37.62859 | -4.9030542 | 0 | 0 | -0.80601937 | -108.66795 | -1.2128438 | 389.04626 | 390.45126 | -4.1627011
181.14634 | -3.428628 | -37.615059 | -4.9177246 | 0 | 0 | -0.80603474 | -108.66753 | -1.216615 | 389.0437 | 390.45465 | -4.1625819
181.14636 | -3.428628 | -37.588318 | -4.9262667 | 0 | 0 | -0.80603564 | -108.66751 | -1.216952 | 389.04114 | 390.45807 | -4.1625738
181.14638 | -3.428628 | -37.573235 | -4.9168124 | 0 | 0 | -0.80603564 | -108.6675 | -1.216974 | 389.03854 | 390.46146 | -4.1640024
181.1464 | -3.428628 | -37.546391 | -4.9145269 | 0 | 0 | -0.80431777 | -108.40915 | -1.2169753 | 389.03598 | 390.46487 | -4.1634116
181.14642 | -3.428628 | -37.524914 | -4.9259653 | 0 | 0 | -0.8041693 | -108.38682 | -1.2169755 | 389.03342 | 390.46826 | -4.1626434
181.14644 | -3.428628 | -37.523106 | -4.9211483 | 0 | 0 | -0.80415964 | -108.38537 | -1.2169756 | 389.03082 | 390.47165 | -4.1625776
181.14646 | -3.428628 | -37.491001 | -4.9069138 | 0 | 0 | -0.80415905 | -108.38528 | -1.2191226 | 389.02826 | 390.47507 | -4.1625733
181.14648 | -3.428628 | -37.488232 | -4.9158602 | 0 | 0 | -0.80415905 | -108.38527 | -1.2150139 | 389.0257 | 390.47845 | -4.1625733
181.1465 | -3.428628 | -37.481655 | -4.9319081 | 0 | 0 | -0.80433083 | -108.16383 | -1.2168018 | 389.02313 | 390.48184 | -4.1625733
181.14652 | -3.428628 | -37.468296 | -4.9281955 | 0 | 0 | -0.80434567 | -108.14468 | -1.2148168 | 389.02054 | 390.48526 | -4.1611443
181.14654 | -3.428628 | -37.460754 | -4.9205832 | 0 | 0 | -0.80434662 | -108.14344 | -1.2189364 | 389.01797 | 390.48865 | -4.1624498
181.14656 | -3.428628 | -37.460129 | -4.9300976 | 0 | 0 | -0.80434668 | -108.14336 | -1.217149 | 389.01541 | 390.49207 | -4.1625657
181.14658 | -3.428628 | -37.45369 | -4.9338393 | 0 | 0 | -0.8043468 | -108.14336 | -1.2169867 | 389.01282 | 390.49545 | -4.1625729
181.1466 | -3.428628 | -37.446739 | -4.9196215 | 0 | 0 | -0.8081311 | -108.05109 | -1.2126813 | 389.01025 | 390.49884 | -4.1625733
181.14662 | -3.428628 | -37.433357 | -4.9176593 | 0 | 0 | -0.80845815 | -108.04313 | -1.2123095 | 389.00769 | 390.50226 | -4.1625733
181.14664 | -3.428628 | -37.413021 | -4.9342179 | 0 | 0 | -0.80847937 | -108.04261 | -1.2122855 | 389.00513 | 390.50565 | -4.1625733
181.14666 | -3.428628 | -37.411285 | -4.9392843 | 0 | 0 | -0.80848062 | -108.04257 | -1.2144313 | 389.00253 | 390.50906 | -4.1625733
181.14668 | -3.428628 | -37.391983 | -4.9309764 | 0 | 0 | -0.80848068 | -108.04256 | -1.2124697 | 388.99997 | 390.51245 | -4.1632886
181.1467 | -3.428628 | -37.371128 | -4.9317026 | 0 | 0 | -0.80761909 | -107.87648 | -1.2165908 | 388.99741 | 390.51584 | -4.1640644
181.14672 | -3.428628 | -37.356564 | -4.9419456 | 0 | 0 | -0.80754459 | -107.86212 | -1.2169507 | 388.99481 | 390.51926 | -4.1641307
181.14674 | -3.428628 | -37.336155 | -4.9341164 | 0 | 0 | -0.80753982 | -107.86119 | -1.2191212 | 388.99225 | 390.52264 | -4.1627054
181.14676 | -3.428628 | -37.334415 | -4.9218025 | 0 | 0 | -0.80753952 | -107.86114 | -1.2171611 | 388.98969 | 390.52603 | -4.1625819
181.14678 | -3.428628 | -37.302319 | -4.9323721 | 0 | 0 | -0.80753952 | -107.86113 | -1.221282 | 388.98712 | 390.52945 | -4.1625738
181.1468 | -3.428628 | -37.293152 | -4.9478302 | 0 | 0 | -0.80822879 | -107.62122 | -1.2152001 | 388.98453 | 390.53284 | -4.1625733
181.14682 | -3.428628 | -37.279621 | -4.940433 | 0 | 0 | -0.80828834 | -107.60049 | -1.2146668 | 388.98196 | 390.53625 | -4.1625733
181.14684 | -3.428628 | -37.278469 | -4.9332304 | 0 | 0 | -0.80829221 | -107.59915 | -1.2167791 | 388.9794 | 390.53964 | -4.1625733
181.14686 | -3.428628 | -37.259205 | -4.9435134 | 0 | 0 | -0.80829245 | -107.59906 | -1.2169627 | 388.97681 | 390.54303 | -4.1625733
181.14688 | -3.428628 | -37.257542 | -4.9422355 | 0 | 0 | -0.80829251 | -107.59906 | -1.2148273 | 388.97424 | 390.54645 | -4.1625733
181.1469 | -3.428628 | -37.24464 | -4.9275842 | 0 | 0 | -0.81018925 | -107.48833 | -1.2146426 | 388.97168 | 390.54984 | -4.1625733
181.14692 | -3.428628 | -37.256321 | -4.9248681 | 0 | 0 | -0.81035316 | -107.47877 | -1.2146307 | 388.96912 | 390.55322 | -4.1625733
181.14694 | -3.428628 | -37.250957 | -4.9420881 | 0 | 0 | -0.81036377 | -107.47815 | -1.2167772 | 388.96652 | 390.55664 | -4.1640024
181.14696 | -3.428628 | -37.256874 | -4.9435811 | 0 | 0 | -0.81036443 | -107.47811 | -1.2212571 | 388.96396 | 390.56003 | -4.1641264
181.14698 | -3.428628 | -37.250996 | -4.9320602 | 0 | 0 | -0.81036437 | -107.47811 | -1.2109039 | 388.9614 | 390.56345 | -4.1627054
181.147 | -3.428628 | -37.269665 | -4.9332404 | 0 | 0 | -0.80795068 | -107.45966 | -1.210001 | 388.9588 | 390.56683 | -4.1618676
181.14702 | -3.428628 | -37.258499 | -4.939899 | 0 | 0 | -0.80774206 | -107.45806 | -1.2185314 | 388.95624 | 390.57022 | -4.1625118
181.14704 | -3.428628 | -37.270294 | -4.9295797 | 0 | 0 | -0.80772853 | -107.45796 | -1.2235647 | 388.95367 | 390.57364 | -4.162569
181.14706 | -3.428628 | -37.264935 | -4.9177842 | 0 | 0 | -0.80772775 | -107.45795 | -1.2153947 | 388.95111 | 390.57703 | -4.1640024
181.14708 | -3.428628 | -37.258053 | -4.9276767 | 0 | 0 | -0.80772769 | -107.45795 | -1.2146795 | 388.94852 | 390.58044 | -4.1626973
181.1471 | -3.428628 | -37.263866 | -4.9394445 | 0 | 0 | -0.8072114 | -107.47641 | -1.2210747 | 388.94595 | 390.58383 | -4.1625814
181.14712 | -3.428628 | -37.24519 | -4.9288249 | 0 | 0 | -0.80716681 | -107.478 | -1.2216283 | 388.94339 | 390.58722 | -4.1625738
181.14714 | -3.428628 | -37.224373 | -4.9220767 | 0 | 0 | -0.80716389 | -107.4781 | -1.2130752 | 388.9408 | 390.59064 | -4.1625733
181.14716 | -3.428628 | -37.241798 | -4.9309521 | 0 | 0 | -0.80716372 | -107.47811 | -1.2144824 | 388.93823 | 390.59402 | -4.1640024
181.14718 | -3.428628 | -37.230549 | -4.9288273 | 0 | 0 | -0.80716372 | -107.47811 | -1.2146202 | 388.93567 | 390.59741 | -4.1626973
181.1472 | -3.428628 | -37.223148 | -4.9112 | 0 | 0 | -0.80716372 | -107.4043 | -1.2210709 | 388.93311 | 390.60083 | -4.164011
181.14722 | -3.428628 | -37.216129 | -4.9111319 | 0 | 0 | -0.80716372 | -107.39791 | -1.2151865 | 388.93051 | 390.60422 | -4.1641269
181.14724 | -3.428628 | -37.215542 | -4.9271355 | 0 | 0 | -0.80716372 | -107.3975 | -1.2146658 | 388.92795 | 390.60764 | -4.1634202
181.14726 | -3.428628 | -37.209099 | -4.9263391 | 0 | 0 | -0.80716372 | -107.39747 | -1.2103369 | 388.92538 | 390.61102 | -4.1647878
181.14728 | -3.428628 | -37.22134 | -4.9153485 | 0 | 0 | -0.8071636 | -107.39747 | -1.2056695 | 388.92279 | 390.61441 | -4.1627631
181.1473 | -3.428628 | -37.228809 | -4.915853 | 0 | 0 | -0.8040697 | -107.37901 | -1.2138634 | 388.92023 | 390.61783 | -4.1625857
181.14732 | -3.428628 | -37.242229 | -4.9231772 | 0 | 0 | -0.80380237 | -107.37743 | -1.2145804 | 388.91766 | 390.62122 | -4.1640034
181.14734 | -3.428628 | -37.230579 | -4.9100127 | 0 | 0 | -0.80378503 | -107.37732 | -1.2167743 | 388.9151 | 390.6246 | -4.1641264
181.14736 | -3.428628 | -37.24234 | -4.9008737 | 0 | 0 | -0.80378401 | -107.37731 | -1.2212572 | 388.91251 | 390.62802 | -4.1634202
181.14738 | -3.428628 | -37.243382 | -4.9124532 | 0 | 0 | -0.80378395 | -107.37731 | -1.219493 | 388.90994 | 390.63141 | -4.1640735
181.1474 | -3.428628 | -37.243446 | -4.9214587 | 0 | 0 | -0.80361223 | -107.43267 | -1.2150379 | 388.90738 | 390.63483 | -4.1627016
181.14742 | -3.428628 | -37.256245 | -4.9120483 | 0 | 0 | -0.80359739 | -107.43746 | -1.2189504 | 388.90479 | 390.63821 | -4.164011
181.14744 | -3.428628 | -37.244556 | -4.9083147 | 0 | 0 | -0.80359644 | -107.43777 | -1.21715 | 388.90222 | 390.6416 | -4.1641269
181.14746 | -3.428628 | -37.237125 | -4.9189014 | 0 | 0 | -0.80359638 | -107.43779 | -1.2191341 | 388.89966 | 390.64502 | -4.1634202
181.14748 | -3.428628 | -37.255695 | -4.9140139 | 0 | 0 | -0.80359638 | -107.43779 | -1.219309 | 388.89709 | 390.64841 | -4.1633587
181.1475 | -3.428628 | -37.231724 | -4.8990493 | 0 | 0 | -0.80359638 | -107.4747 | -1.2193203 | 388.8945 | 390.65182 | -4.1640692
181.14752 | -3.428628 | -37.223221 | -4.9035749 | 0 | 0 | -0.80359638 | -107.4779 | -1.2150263 | 388.89194 | 390.65521 | -4.1641307
181.14754 | -3.428628 | -37.20974 | -4.9192429 | 0 | 0 | -0.80359638 | -107.4781 | -1.2103609 | 388.88937 | 390.6586 | -4.164135
181.14756 | -3.428628 | -37.189396 | -4.9176822 | 0 | 0 | -0.80359638 | -107.47811 | -1.2185547 | 388.88678 | 390.66202 | -4.1627059
181.14758 | -3.428628 | -37.181267 | -4.9080791 | 0 | 0 | -0.80359632 | -107.4781 | -1.2171243 | 388.88422 | 390.66541 | -4.1625819
181.1476 | -3.428628 | -37.167805 | -4.9145145 | 0 | 0 | -0.80222446 | -107.27511 | -1.2169852 | 388.88165 | 390.66879 | -4.1625738
181.14762 | -3.428628 | -37.147465 | -4.9201708 | 0 | 0 | -0.80210584 | -107.25757 | -1.2126817 | 388.87909 | 390.67221 | -4.1625733
181.14764 | -3.428628 | -37.145733 | -4.9083023 | 0 | 0 | -0.80209816 | -107.25642 | -1.2230463 | 388.8765 | 390.6756 | -4.1640024
181.14766 | -3.428628 | -37.113636 | -4.9007311 | 0 | 0 | -0.80209768 | -107.25636 | -1.2175081 | 388.87393 | 390.67902 | -4.1641264
181.14768 | -3.428628 | -37.110867 | -4.91535 | 0 | 0 | -0.80209774 | -107.25636 | -1.2148628 | 388.87137 | 390.6824 | -4.1627054
181.1477 | -3.428628 | -37.091496 | -4.9253397 | 0 | 0 | -0.80415648 | -107.07181 | -1.2146446 | 388.86877 | 390.68579 | -4.164011
181.14772 | -3.428628 | -37.102615 | -4.9152837 | 0 | 0 | -0.80433446 | -107.05585 | -1.2146307 | 388.86621 | 390.68921 | -4.1634121
181.14774 | -3.428628 | -37.090816 | -4.9136705 | 0 | 0 | -0.80434597 | -107.05482 | -1.2167771 | 388.86365 | 390.6926 | -4.1640725
181.14776 | -3.428628 | -37.089779 | -4.9258943 | 0 | 0 | -0.80434662 | -107.05476 | -1.2169625 | 388.86108 | 390.69598 | -4.1627016
181.14778 | -3.428628 | -37.096111 | -4.9196911 | 0 | 0 | -0.80434668 | -107.05476 | -1.2148274 | 388.85849 | 390.6994 | -4.164011
181.1478 | -3.428628 | -37.090263 | -4.9067879 | 0 | 0 | -0.80486172 | -107.01785 | -1.2167897 | 388.85593 | 390.70279 | -4.1634121
181.14782 | -3.428628 | -37.089745 | -4.9114938 | 0 | 0 | -0.80490619 | -107.01466 | -1.2148165 | 388.85336 | 390.70621 | -4.1626434
181.14784 | -3.428628 | -37.108902 | -4.9308052 | 0 | 0 | -0.80490911 | -107.01446 | -1.2210838 | 388.85077 | 390.70959 | -4.1625776
181.14786 | -3.428628 | -37.09137 | -4.9266553 | 0 | 0 | -0.80490929 | -107.01445 | -1.2173347 | 388.84821 | 390.71298 | -4.1632886
181.14788 | -3.428628 | -37.096214 | -4.9168224 | 0 | 0 | -0.80490929 | -107.01445 | -1.2212933 | 388.84564 | 390.7164 | -4.1640644
181.1479 | -3.428628 | -37.090267 | -4.9254189 | 0 | 0 | -0.80422246 | -107.01445 | -1.2130533 | 388.84308 | 390.71979 | -4.1627011
181.14792 | -3.428628 | -37.07695 | -4.92981 | 0 | 0 | -0.80416316 | -107.01445 | -1.2166283 | 388.84048 | 390.72318 | -4.1625819
181.14794 | -3.428628 | -37.075809 | -4.9149251 | 0 | 0 | -0.80415928 | -107.01445 | -1.2148056 | 388.83792 | 390.72659 | -4.1640029
181.14796 | -3.428628 | -37.075737 | -4.9107265 | 0 | 0 | -0.80415905 | -107.01445 | -1.2167885 | 388.83536 | 390.72998 | -4.1634116
181.14798 | -3.428628 | -37.056541 | -4.9241881 | 0 | 0 | -0.8041591 | -107.01445 | -1.2169633 | 388.83276 | 390.7334 | -4.1626434
181.148 | -3.428628 | -37.061279 | -4.9326205 | 0 | 0 | -0.80622119 | -106.90371 | -1.2169749 | 388.8302 | 390.73679 | -4.1640072
181.14802 | -3.428628 | -37.055325 | -4.9217062 | 0 | 0 | -0.80639941 | -106.89414 | -1.2191226 | 388.82764 | 390.74017 | -4.1641264
181.14804 | -3.428628 | -37.042011 | -4.921474 | 0 | 0 | -0.80641097 | -106.89352 | -1.2171609 | 388.82507 | 390.74359 | -4.1641345
181.14806 | -3.428628 | -37.03447 | -4.9323654 | 0 | 0 | -0.80641162 | -106.89349 | -1.2148404 | 388.82248 | 390.74698 | -4.164135
181.14808 | -3.428628 | -37.033844 | -4.923142 | 0 | 0 | -0.80641168 | -106.89349 | -1.2210848 | 388.81992 | 390.7504 | -4.164135
181.1481 | -3.428628 | -37.021011 | -4.9107051 | 0 | 0 | -0.80572402 | -106.83813 | -1.2065982 | 388.81735 | 390.75378 | -4.1627059
181.14812 | -3.428628 | -37.019905 | -4.9169087 | 0 | 0 | -0.8056646 | -106.83334 | -1.2139237 | 388.81476 | 390.75717 | -4.1625819
181.14814 | -3.428628 | -37.02623 | -4.933445 | 0 | 0 | -0.80566072 | -106.83303 | -1.216731 | 388.81219 | 390.76059 | -4.1640029
181.14816 | -3.428628 | -37.026779 | -4.9275999 | 0 | 0 | -0.80566049 | -106.83301 | -1.2148128 | 388.80963 | 390.76398 | -4.1641264
181.14818 | -3.428628 | -37.026814 | -4.9176254 | 0 | 0 | -0.80566043 | -106.83301 | -1.216789 | 388.80704 | 390.76736 | -4.1627054
181.1482 | -3.428628 | -37.020416 | -4.9276657 | 0 | 0 | -0.80445778 | -106.81455 | -1.2191105 | 388.80447 | 390.77078 | -4.1632972
181.14822 | -3.428628 | -37.02626 | -4.9285517 | 0 | 0 | -0.80435383 | -106.81296 | -1.215013 | 388.80191 | 390.77417 | -4.1640649
181.14824 | -3.428628 | -37.039574 | -4.9133596 | 0 | 0 | -0.8043471 | -106.81286 | -1.2146547 | 388.79935 | 390.77759 | -4.1641307
181.14826 | -3.428628 | -37.021523 | -4.9098678 | 0 | 0 | -0.80434668 | -106.81285 | -1.2167784 | 388.79675 | 390.78098 | -4.1655641
181.14828 | -3.428628 | -37.019936 | -4.9255691 | 0 | 0 | -0.80434674 | -106.81285 | -1.2148155 | 388.79419 | 390.78436 | -4.1642585
181.1483 | -3.428628 | -37.007038 | -4.930563 | 0 | 0 | -0.8065812 | -106.7944 | -1.214642 | 388.79163 | 390.78778 | -4.1648579
181.14832 | -3.428628 | -37.012321 | -4.9193468 | 0 | 0 | -0.80677438 | -106.7928 | -1.2210722 | 388.78903 | 390.79117 | -4.1641974
181.14834 | -3.428628 | -37.006405 | -4.9190941 | 0 | 0 | -0.80678689 | -106.79269 | -1.2130394 | 388.78647 | 390.79456 | -4.1641388
181.14836 | -3.428628 | -36.993092 | -4.9292588 | 0 | 0 | -0.80678755 | -106.79269 | -1.2187748 | 388.78391 | 390.79797 | -4.1655645
181.14838 | -3.428628 | -36.966362 | -4.918519 | 0 | 0 | -0.80678755 | -106.79268 | -1.2149911 | 388.78134 | 390.80136 | -4.1649728
181.1484 | -3.428628 | -36.964077 | -4.9074068 | 0 | 0 | -0.80472445 | -106.64506 | -1.2168007 | 388.77875 | 390.80478 | -4.1642046
181.14842 | -3.428628 | -36.951134 | -4.9180851 | 0 | 0 | -0.80454618 | -106.63229 | -1.2191112 | 388.77618 | 390.80817 | -4.1655688
181.14844 | -3.428628 | -36.924431 | -4.9313731 | 0 | 0 | -0.80453461 | -106.63147 | -1.2171605 | 388.77362 | 390.81155 | -4.1642585
181.14846 | -3.428628 | -36.909348 | -4.9245129 | 0 | 0 | -0.80453396 | -106.63142 | -1.2169873 | 388.77103 | 390.81497 | -4.1648579
181.14848 | -3.428628 | -36.895302 | -4.9173622 | 0 | 0 | -0.8045339 | -106.63141 | -1.2148286 | 388.76846 | 390.81836 | -4.1656265
181.1485 | -3.428628 | -36.887722 | -4.9269223 | 0 | 0 | -0.80436254 | -106.44687 | -1.2124952 | 388.7659 | 390.82178 | -4.1642623
181.14852 | -3.428628 | -36.861504 | -4.9284878 | 0 | 0 | -0.80434769 | -106.43092 | -1.2165921 | 388.76334 | 390.82516 | -4.1655722
181.14854 | -3.428628 | -36.852852 | -4.9140816 | 0 | 0 | -0.80434674 | -106.42989 | -1.2148035 | 388.76074 | 390.82855 | -4.1642585
181.14856 | -3.428628 | -36.858551 | -4.9128337 | 0 | 0 | -0.80434668 | -106.42982 | -1.2167884 | 388.75818 | 390.83197 | -4.1641426
181.14858 | -3.428628 | -36.83987 | -4.9294548 | 0 | 0 | -0.8043468 | -106.42982 | -1.2169634 | 388.75562 | 390.83536 | -4.1655645
181.1486 | -3.428628 | -36.838245 | -4.9323459 | 0 | 0 | -0.80744183 | -106.28218 | -1.2191219 | 388.75302 | 390.83875 | -4.1642585
181.14862 | -3.428628 | -36.838135 | -4.922399 | 0 | 0 | -0.80770928 | -106.26942 | -1.2171609 | 388.75046 | 390.84216 | -4.1641426
181.14864 | -3.428628 | -36.818939 | -4.9251647 | 0 | 0 | -0.80772662 | -106.2686 | -1.2148404 | 388.74789 | 390.84555 | -4.1634212
181.14866 | -3.428628 | -36.83007 | -4.9341364 | 0 | 0 | -0.80772763 | -106.26855 | -1.2210852 | 388.74533 | 390.84897 | -4.1640735
181.14868 | -3.428628 | -36.811882 | -4.9240127 | 0 | 0 | -0.80772763 | -106.26855 | -1.2194818 | 388.74274 | 390.85236 | -4.1655602
181.1487 | -3.428628 | -36.810287 | -4.913682 | 0 | 0 | -0.80600679 | -106.19473 | -1.2171845 | 388.74017 | 390.85574 | -4.164258
181.14872 | -3.428628 | -36.790989 | -4.9258795 | 0 | 0 | -0.80585808 | -106.18835 | -1.2212836 | 388.73761 | 390.85916 | -4.1634283
181.14874 | -3.428628 | -36.776531 | -4.9378443 | 0 | 0 | -0.80584842 | -106.18793 | -1.2173475 | 388.73502 | 390.86255 | -4.1647882
181.14876 | -3.428628 | -36.768921 | -4.9294167 | 0 | 0 | -0.80584782 | -106.18791 | -1.2191467 | 388.73245 | 390.86594 | -4.1627631
181.14878 | -3.428628 | -36.736301 | -4.925034 | 0 | 0 | -0.80584782 | -106.1879 | -1.2150152 | 388.72989 | 390.86935 | -4.1625857
181.1488 | -3.428628 | -36.7271 | -4.9362898 | 0 | 0 | -0.80619186 | -105.98491 | -1.2189491 | 388.72733 | 390.87274 | -4.1640034
181.14882 | -3.428628 | -36.732769 | -4.93364 | 0 | 0 | -0.8062216 | -105.96737 | -1.2171499 | 388.72473 | 390.87616 | -4.1641264
181.14884 | -3.428628 | -36.714081 | -4.9195924 | 0 | 0 | -0.80622357 | -105.96622 | -1.2191341 | 388.72217 | 390.87955 | -4.1641345
181.14886 | -3.428628 | -36.718853 | -4.9220157 | 0 | 0 | -0.80622369 | -105.96616 | -1.2193091 | 388.7196 | 390.88293 | -4.1648502
181.14888 | -3.428628 | -36.706505 | -4.9389529 | 0 | 0 | -0.80622381 | -105.96616 | -1.2214677 | 388.71701 | 390.88635 | -4.1641965
181.1489 | -3.428628 | -36.699028 | -4.9404111 | 0 | 0 | -0.80966944 | -105.89234 | -1.2216539 | 388.71445 | 390.88974 | -4.1641388
181.14892 | -3.428628 | -36.704803 | -4.9303389 | 0 | 0 | -0.80996722 | -105.88596 | -1.2173716 | 388.71188 | 390.89316 | -4.164135
181.14894 | -3.428628 | -36.705318 | -4.9345508 | 0 | 0 | -0.80998653 | -105.88554 | -1.2212956 | 388.70932 | 390.89655 | -4.164135
181.14896 | -3.428628 | -36.705353 | -4.9421935 | 0 | 0 | -0.80998766 | -105.88552 | -1.2173482 | 388.70673 | 390.89993 | -4.164135
181.14898 | -3.428628 | -36.705353 | -4.9305005 | 0 | 0 | -0.80998766 | -105.88552 | -1.219147 | 388.70416 | 390.90335 | -4.164135
181.149 | -3.428628 | -36.724545 | -4.9214897 | 0 | 0 | -0.80757427 | -105.88552 | -1.2214571 | 388.7016 | 390.90674 | -4.164135
181.14902 | -3.428628 | -36.719807 | -4.9352555 | 0 | 0 | -0.80736572 | -105.88552 | -1.2195059 | 388.69901 | 390.91013 | -4.164135
181.14904 | -3.428628 | -36.71936 | -4.9444494 | 0 | 0 | -0.80735219 | -105.88552 | -1.2171857 | 388.69644 | 390.91354 | -4.164135
181.14906 | -3.428628 | -36.71933 | -4.9357791 | 0 | 0 | -0.80735141 | -105.88552 | -1.2148416 | 388.69388 | 390.91693 | -4.164135
181.14908 | -3.428628 | -36.712933 | -4.930655 | 0 | 0 | -0.80735135 | -105.88552 | -1.2167906 | 388.69131 | 390.92035 | -4.164135
181.1491 | -3.428628 | -36.712376 | -4.9425731 | 0 | 0 | -0.80752361 | -105.90398 | -1.2148163 | 388.68872 | 390.92374 | -4.1627059
181.14912 | -3.428628 | -36.705944 | -4.9378033 | 0 | 0 | -0.80753851 | -105.90557 | -1.2167892 | 388.68616 | 390.92712 | -4.164011
181.14914 | -3.428628 | -36.711788 | -4.9242969 | 0 | 0 | -0.80753946 | -105.90567 | -1.2212579 | 388.68359 | 390.93054 | -4.1641269
181.14916 | -3.428628 | -36.686718 | -4.9260449 | 0 | 0 | -0.80753952 | -105.90568 | -1.2173461 | 388.681 | 390.93393 | -4.1641345
181.14918 | -3.428628 | -36.678143 | -4.9429226 | 0 | 0 | -0.80753964 | -105.90568 | -1.2191466 | 388.67844 | 390.93732 | -4.1634202
181.1492 | -3.428628 | -36.671047 | -4.9392948 | 0 | 0 | -0.81064361 | -105.8134 | -1.2171625 | 388.67587 | 390.94073 | -4.1626439
181.14922 | -3.428628 | -36.670456 | -4.9295101 | 0 | 0 | -0.81091189 | -105.80544 | -1.2212822 | 388.67331 | 390.94412 | -4.1625776
181.14924 | -3.428628 | -36.664013 | -4.9352055 | 0 | 0 | -0.81092924 | -105.80491 | -1.2173474 | 388.67072 | 390.94754 | -4.1640029
181.14926 | -3.428628 | -36.66346 | -4.9400735 | 0 | 0 | -0.81093025 | -105.80488 | -1.2169995 | 388.66815 | 390.95093 | -4.1641264
181.14928 | -3.428628 | -36.67622 | -4.9259596 | 0 | 0 | -0.81093019 | -105.80488 | -1.216977 | 388.65878 | 390.94781 | -4.1627054
181.1493 | -3.428628 | -36.670929 | -4.9167447 | 0 | 0 | -0.80662167 | -105.80488 | -1.2191226 | 388.64941 | 390.94467 | -4.164011
181.14932 | -3.428628 | -36.676846 | -4.9304967 | 0 | 0 | -0.80624926 | -105.80488 | -1.2150139 | 388.64005 | 390.94156 | -4.1641269
181.14934 | -3.428628 | -36.690159 | -4.9404173 | 0 | 0 | -0.80622512 | -105.80488 | -1.2168019 | 388.63068 | 390.93845 | -4.1627054
181.14936 | -3.428628 | -36.684898 | -4.9289041 | 0 | 0 | -0.80622375 | -105.80488 | -1.2169642 | 388.62131 | 390.9353 | -4.164011
181.14938 | -3.428628 | -36.690823 | -4.9264383 | 0 | 0 | -0.80622369 | -105.80488 | -1.2212692 | 388.61194 | 390.93219 | -4.1634121
181.1494 | -3.428628 | -36.691341 | -4.9371381 | 0 | 0 | -0.80656773 | -105.84179 | -1.2151995 | 388.60257 | 390.92908 | -4.1655021
181.14942 | -3.428628 | -36.70417 | -4.9308052 | 0 | 0 | -0.80659747 | -105.84499 | -1.2211083 | 388.5932 | 390.92593 | -4.1628256
181.14944 | -3.428628 | -36.692482 | -4.9164419 | 0 | 0 | -0.80659944 | -105.84519 | -1.2151887 | 388.58383 | 390.92282 | -4.1633043
181.14946 | -3.428628 | -36.691448 | -4.9224734 | 0 | 0 | -0.80659956 | -105.8452 | -1.2168132 | 388.57446 | 390.91971 | -4.1640654
181.14948 | -3.428628 | -36.672188 | -4.9389977 | 0 | 0 | -0.80659968 | -105.8452 | -1.2169647 | 388.56506 | 390.91656 | -4.1655598
181.1495 | -3.428628 | -36.670525 | -4.9353318 | 0 | 0 | -0.80970126 | -105.78984 | -1.2169749 | 388.55569 | 390.91345 | -4.164258
181.14952 | -3.428628 | -36.670414 | -4.9248171 | 0 | 0 | -0.80996931 | -105.78505 | -1.2169755 | 388.54633 | 390.91031 | -4.1641426
181.14954 | -3.428628 | -36.657619 | -4.9340825 | 0 | 0 | -0.80998665 | -105.78474 | -1.2169755 | 388.53696 | 390.9072 | -4.1641355
181.14956 | -3.428628 | -36.650116 | -4.9378061 | 0 | 0 | -0.80998766 | -105.78472 | -1.2169755 | 388.52759 | 390.90408 | -4.1648502
181.14958 | -3.428628 | -36.636692 | -4.9214096 | 0 | 0 | -0.80998755 | -105.78472 | -1.2169755 | 388.51822 | 390.90094 | -4.1641965
181.1496 | -3.428628 | -36.62915 | -4.9156294 | 0 | 0 | -0.80551064 | -105.69245 | -1.2169752 | 388.50885 | 390.89783 | -4.1641388
181.14962 | -3.428628 | -36.628525 | -4.9318624 | 0 | 0 | -0.80512363 | -105.68448 | -1.2105336 | 388.49948 | 390.89471 | -4.1648502
181.14964 | -3.428628 | -36.609291 | -4.940537 | 0 | 0 | -0.80509859 | -105.68396 | -1.2164189 | 388.49011 | 390.89157 | -4.165626
181.14966 | -3.428628 | -36.614029 | -4.9281855 | 0 | 0 | -0.8050971 | -105.68393 | -1.2190868 | 388.48074 | 390.88846 | -4.1642623
181.14968 | -3.428628 | -36.601681 | -4.9278288 | 0 | 0 | -0.8050971 | -105.68393 | -1.2214537 | 388.47137 | 390.88535 | -4.1655722
181.1497 | -3.428628 | -36.594204 | -4.9387121 | 0 | 0 | -0.80681676 | -105.59164 | -1.2216531 | 388.46201 | 390.8822 | -4.1642585
181.14972 | -3.428628 | -36.580788 | -4.9294877 | 0 | 0 | -0.80696535 | -105.58368 | -1.215224 | 388.45264 | 390.87909 | -4.1641426
181.14974 | -3.428628 | -36.58604 | -4.9192295 | 0 | 0 | -0.80697501 | -105.58316 | -1.2168155 | 388.44327 | 390.87598 | -4.1641355
181.14976 | -3.428628 | -36.592915 | -4.9270754 | 0 | 0 | -0.8069756 | -105.58313 | -1.2212595 | 388.4339 | 390.87283 | -4.1655641
181.14978 | -3.428628 | -36.574306 | -4.9415679 | 0 | 0 | -0.80697572 | -105.58313 | -1.2194932 | 388.42453 | 390.86972 | -4.1664023
181.1498 | -3.428628 | -36.559891 | -4.9362702 | 0 | 0 | -0.81025052 | -105.50932 | -1.2150378 | 388.41516 | 390.86661 | -4.1671867
181.14982 | -3.428628 | -36.558681 | -4.9277992 | 0 | 0 | -0.81053364 | -105.50293 | -1.214656 | 388.40579 | 390.86346 | -4.1658239
181.14984 | -3.428628 | -36.558605 | -4.9365158 | 0 | 0 | -0.81055194 | -105.50251 | -1.2146313 | 388.39642 | 390.86035 | -4.1657047
181.14986 | -3.428628 | -36.5522 | -4.9387374 | 0 | 0 | -0.81055301 | -105.50249 | -1.2146299 | 388.38702 | 390.85724 | -4.1656966
181.14988 | -3.428628 | -36.538853 | -4.9251156 | 0 | 0 | -0.81055295 | -105.50249 | -1.2146299 | 388.37766 | 390.8541 | -4.1656961
181.1499 | -3.428628 | -36.531315 | -4.9224834 | 0 | 0 | -0.8064177 | -105.41022 | -1.2189243 | 388.36829 | 390.85098 | -4.1656961
181.14992 | -3.428628 | -36.517891 | -4.9368038 | 0 | 0 | -0.80606031 | -105.40224 | -1.2150007 | 388.35892 | 390.84787 | -4.1656961
181.14994 | -3.428628 | -36.523148 | -4.9416761 | 0 | 0 | -0.80603713 | -105.40173 | -1.2103593 | 388.34955 | 390.84473 | -4.1642671
181.14996 | -3.428628 | -36.504433 | -4.932631 | 0 | 0 | -0.80603576 | -105.4017 | -1.2164072 | 388.34018 | 390.84161 | -4.1655722
181.14998 | -3.428628 | -36.470818 | -4.9325671 | 0 | 0 | -0.80603576 | -105.40169 | -1.2169385 | 388.33081 | 390.83847 | -4.1642585
181.15 | -3.428628 | -36.461548 | -4.9420171 | 0 | 0 | -0.80792916 | -105.21714 | -1.2148262 | 388.32144 | 390.83536 | -4.1655722
181.15002 | -3.428628 | -36.454414 | -4.9333944 | 0 | 0 | -0.80809283 | -105.20119 | -1.2167897 | 388.31207 | 390.83224 | -4.1642585
181.15004 | -3.428628 | -36.441021 | -4.9210138 | 0 | 0 | -0.80810344 | -105.20016 | -1.2169635 | 388.3027 | 390.8291 | -4.1648579
181.15006 | -3.428628 | -36.439877 | -4.9323049 | 0 | 0 | -0.8081041 | -105.2001 | -1.2191219 | 388.29333 | 390.82599 | -4.1656265
181.15008 | -3.428628 | -36.42701 | -4.9449215 | 0 | 0 | -0.80810422 | -105.2001 | -1.2150139 | 388.28397 | 390.82288 | -4.1656919
181.1501 | -3.428628 | -36.406708 | -4.9372764 | 0 | 0 | -0.81103694 | -105.08937 | -1.2189491 | 388.2746 | 390.81973 | -4.1656961
181.15012 | -3.428628 | -36.398579 | -4.9300566 | 0 | 0 | -0.81129044 | -105.0798 | -1.2171499 | 388.26523 | 390.81662 | -4.1642671
181.15014 | -3.428628 | -36.391518 | -4.940341 | 0 | 0 | -0.81130689 | -105.07919 | -1.219134 | 388.25586 | 390.81351 | -4.1641431
181.15016 | -3.428628 | -36.39732 | -4.9397902 | 0 | 0 | -0.81130779 | -105.07915 | -1.2171617 | 388.24649 | 390.81036 | -4.1641355
181.15018 | -3.428628 | -36.391434 | -4.9237485 | 0 | 0 | -0.81130767 | -105.07915 | -1.2169874 | 388.23712 | 390.80725 | -4.1655641
181.1502 | -3.428628 | -36.397316 | -4.9230881 | 0 | 0 | -0.80613798 | -104.98686 | -1.214829 | 388.22775 | 390.80414 | -4.165688
181.15022 | -3.428628 | -36.410625 | -4.9404883 | 0 | 0 | -0.80569124 | -104.9789 | -1.218937 | 388.21838 | 390.80099 | -4.1656957
181.15024 | -3.428628 | -36.411766 | -4.9412684 | 0 | 0 | -0.80566227 | -104.97838 | -1.2150019 | 388.20898 | 390.79788 | -4.1649814
181.15026 | -3.428628 | -36.411842 | -4.9304099 | 0 | 0 | -0.80566055 | -104.97834 | -1.2210957 | 388.19962 | 390.79477 | -4.1642051
181.15028 | -3.428628 | -36.411846 | -4.9323759 | 0 | 0 | -0.80566055 | -104.97834 | -1.2151879 | 388.19025 | 390.79163 | -4.1655688
181.1503 | -3.428628 | -36.405449 | -4.9405537 | 0 | 0 | -0.80789745 | -105.03371 | -1.2168132 | 388.18088 | 390.78851 | -4.165688
181.15032 | -3.428628 | -36.411289 | -4.9281859 | 0 | 0 | -0.80809081 | -105.0385 | -1.2191119 | 388.17151 | 390.7854 | -4.1656957
181.15034 | -3.428628 | -36.399014 | -4.9191136 | 0 | 0 | -0.80810332 | -105.0388 | -1.2171605 | 388.16214 | 390.78226 | -4.1642671
181.15036 | -3.428628 | -36.378746 | -4.9306974 | 0 | 0 | -0.80810404 | -105.03883 | -1.2169874 | 388.15277 | 390.77914 | -4.1641431
181.15038 | -3.428628 | -36.377022 | -4.9418807 | 0 | 0 | -0.80810416 | -105.03883 | -1.216976 | 388.1434 | 390.776 | -4.1641355
181.1504 | -3.428628 | -36.364117 | -4.9341125 | 0 | 0 | -0.81034595 | -104.94654 | -1.2148283 | 388.13403 | 390.77289 | -4.164135
181.15042 | -3.428628 | -36.350208 | -4.9276123 | 0 | 0 | -0.81053972 | -104.93858 | -1.2167898 | 388.12466 | 390.76978 | -4.1662788
181.15044 | -3.428628 | -36.336239 | -4.9394097 | 0 | 0 | -0.8105523 | -104.93806 | -1.2169634 | 388.1153 | 390.76663 | -4.1657491
181.15046 | -3.428628 | -36.335056 | -4.9353576 | 0 | 0 | -0.81055301 | -104.93803 | -1.2169747 | 388.10593 | 390.76352 | -4.1642704
181.15048 | -3.428628 | -36.309391 | -4.9190092 | 0 | 0 | -0.8105529 | -104.93802 | -1.2169755 | 388.09656 | 390.76041 | -4.1655726
181.1505 | -3.428628 | -36.307175 | -4.9212356 | 0 | 0 | -0.80504286 | -104.75348 | -1.2169755 | 388.08719 | 390.75726 | -4.1649733
181.15052 | -3.428628 | -36.313427 | -4.9388862 | 0 | 0 | -0.80456668 | -104.73753 | -1.2169755 | 388.07782 | 390.75415 | -4.1656337
181.15054 | -3.428628 | -36.307575 | -4.9389544 | 0 | 0 | -0.80453575 | -104.7365 | -1.2169753 | 388.06845 | 390.75104 | -4.1649776
181.15056 | -3.428628 | -36.313454 | -4.9273095 | 0 | 0 | -0.80453396 | -104.73643 | -1.2148283 | 388.05908 | 390.74789 | -4.1649199
181.15058 | -3.428628 | -36.326767 | -4.9328384 | 0 | 0 | -0.80453402 | -104.73643 | -1.2167897 | 388.04971 | 390.74478 | -4.1656303
181.1506 | -3.428628 | -36.32151 | -4.9405994 | 0 | 0 | -0.80797464 | -104.79179 | -1.2148163 | 388.04034 | 390.74167 | -4.1656919
181.15062 | -3.428628 | -36.333824 | -4.9281888 | 0 | 0 | -0.808272 | -104.79659 | -1.2167891 | 388.03098 | 390.73853 | -4.1656961
181.15064 | -3.428628 | -36.341297 | -4.9191136 | 0 | 0 | -0.80829126 | -104.79689 | -1.2169634 | 388.02158 | 390.73541 | -4.1656961
181.15066 | -3.428628 | -36.335526 | -4.9314241 | 0 | 0 | -0.80829239 | -104.79691 | -1.2191219 | 388.01221 | 390.7323 | -4.1656961
181.15068 | -3.428628 | -36.347805 | -4.9433966 | 0 | 0 | -0.80829251 | -104.79691 | -1.2171611 | 388.00284 | 390.72916 | -4.1656961
181.1507 | -3.428628 | -36.348877 | -4.9342427 | 0 | 0 | -0.81070727 | -104.85227 | -1.2212821 | 387.99347 | 390.72604 | -4.1656961
181.15072 | -3.428628 | -36.348946 | -4.9312501 | 0 | 0 | -0.81091595 | -104.85706 | -1.2173475 | 387.9841 | 390.72293 | -4.1649814
181.15074 | -3.428628 | -36.336159 | -4.9411745 | 0 | 0 | -0.81092948 | -104.85737 | -1.221294 | 387.97473 | 390.71979 | -4.1656346
181.15076 | -3.428628 | -36.328655 | -4.9362283 | 0 | 0 | -0.81093025 | -104.85739 | -1.2130535 | 387.96536 | 390.71667 | -4.1656919
181.15078 | -3.428628 | -36.32803 | -4.9219861 | 0 | 0 | -0.81093013 | -104.85739 | -1.2209227 | 387.95599 | 390.71356 | -4.1656961
181.1508 | -3.428628 | -36.308796 | -4.9265747 | 0 | 0 | -0.80576217 | -104.80203 | -1.2108823 | 387.94662 | 390.71042 | -4.1656961
181.15082 | -3.428628 | -36.287945 | -4.9444251 | 0 | 0 | -0.80531549 | -104.79724 | -1.2164414 | 387.93726 | 390.70731 | -4.1649814
181.15084 | -3.428628 | -36.27338 | -4.9416022 | 0 | 0 | -0.80528659 | -104.79694 | -1.2169408 | 387.92789 | 390.70416 | -4.1649199
181.15086 | -3.428628 | -36.272163 | -4.9326105 | 0 | 0 | -0.80528486 | -104.79691 | -1.2191206 | 387.91852 | 390.70105 | -4.1656303
181.15088 | -3.428628 | -36.259293 | -4.9391007 | 0 | 0 | -0.80528492 | -104.79691 | -1.2171609 | 387.90915 | 390.69794 | -4.1664062
181.1509 | -3.428628 | -36.238991 | -4.9433084 | 0 | 0 | -0.80941743 | -104.61237 | -1.2169874 | 387.89978 | 390.69479 | -4.1650434
181.15092 | -3.428628 | -36.243652 | -4.9298639 | 0 | 0 | -0.80977458 | -104.59641 | -1.2169762 | 387.89041 | 390.69168 | -4.1656384
181.15094 | -3.428628 | -36.231304 | -4.9236102 | 0 | 0 | -0.8097977 | -104.59538 | -1.2169753 | 387.88104 | 390.68857 | -4.1656923
181.15096 | -3.428628 | -36.230225 | -4.9383454 | 0 | 0 | -0.80979908 | -104.59532 | -1.2126807 | 387.87167 | 390.68542 | -4.1656961
181.15098 | -3.428628 | -36.230156 | -4.9468899 | 0 | 0 | -0.80979919 | -104.59532 | -1.2166044 | 387.8623 | 390.68231 | -4.1656961
181.151 | -3.428628 | -36.230148 | -4.9352584 | 0 | 0 | -0.81152552 | -104.52151 | -1.2169514 | 387.85294 | 390.6792 | -4.1656961
181.15102 | -3.428628 | -36.230148 | -4.9342375 | 0 | 0 | -0.81167471 | -104.51512 | -1.2169741 | 387.84354 | 390.67606 | -4.1671252
181.15104 | -3.428628 | -36.230148 | -4.9457889 | 0 | 0 | -0.81168437 | -104.5147 | -1.2191225 | 387.83417 | 390.67294 | -4.1658201
181.15106 | -3.428628 | -36.223751 | -4.9388003 | 0 | 0 | -0.81168497 | -104.51468 | -1.2150137 | 387.8248 | 390.66983 | -4.1671338
181.15108 | -3.428628 | -36.216801 | -4.9243774 | 0 | 0 | -0.81168479 | -104.51468 | -1.2146547 | 387.81543 | 390.66669 | -4.1658201
181.1511 | -3.428628 | -36.216217 | -4.9311328 | 0 | 0 | -0.80634141 | -104.47777 | -1.2189258 | 387.80606 | 390.66357 | -4.1657043
181.15112 | -3.428628 | -36.216175 | -4.9469924 | 0 | 0 | -0.80587959 | -104.47458 | -1.2192957 | 387.79669 | 390.66046 | -4.1656966
181.15114 | -3.428628 | -36.196983 | -4.9418159 | 0 | 0 | -0.80584967 | -104.47437 | -1.2193196 | 387.78732 | 390.65732 | -4.1656961
181.15116 | -3.428628 | -36.188923 | -4.9318986 | 0 | 0 | -0.80584788 | -104.47436 | -1.2171738 | 387.77795 | 390.65421 | -4.1656961
181.15118 | -3.428628 | -36.175472 | -4.9419427 | 0 | 0 | -0.80584794 | -104.47436 | -1.2169881 | 387.76859 | 390.65109 | -4.1649814
181.1512 | -3.428628 | -36.17432 | -4.9435554 | 0 | 0 | -0.81015521 | -104.36363 | -1.2126815 | 387.75922 | 390.64795 | -4.1649199
181.15122 | -3.428628 | -36.148663 | -4.927701 | 0 | 0 | -0.8105275 | -104.35406 | -1.2166042 | 387.74985 | 390.64484 | -4.1642013
181.15124 | -3.428628 | -36.146442 | -4.9241495 | 0 | 0 | -0.81055164 | -104.35345 | -1.2126567 | 387.74048 | 390.64169 | -4.1655684
181.15126 | -3.428628 | -36.133507 | -4.9369431 | 0 | 0 | -0.81055301 | -104.35341 | -1.2166029 | 387.73111 | 390.63858 | -4.165688
181.15128 | -3.428628 | -36.119595 | -4.9438643 | 0 | 0 | -0.81055307 | -104.3534 | -1.2169515 | 387.72174 | 390.63547 | -4.1649814
181.1513 | -3.428628 | -36.112022 | -4.9328198 | 0 | 0 | -0.81089836 | -104.20576 | -1.2191212 | 387.71237 | 390.63232 | -4.1656346
181.15132 | -3.428628 | -36.098595 | -4.9318533 | 0 | 0 | -0.81092823 | -104.19301 | -1.2171609 | 387.703 | 390.62921 | -4.1649776
181.15134 | -3.428628 | -36.091053 | -4.9419556 | 0 | 0 | -0.81093019 | -104.19218 | -1.2148401 | 387.69363 | 390.6261 | -4.1642046
181.15136 | -3.428628 | -36.08403 | -4.9326639 | 0 | 0 | -0.81093031 | -104.19213 | -1.2103487 | 387.68427 | 390.62296 | -4.164854
181.15138 | -3.428628 | -36.083439 | -4.9202242 | 0 | 0 | -0.81093013 | -104.19213 | -1.2142594 | 387.6749 | 390.61984 | -4.1656265
181.1514 | -3.428628 | -36.089794 | -4.930059 | 0 | 0 | -0.80541843 | -104.09985 | -1.2146059 | 387.6655 | 390.61673 | -4.1642623
181.15142 | -3.428628 | -36.08395 | -4.9425507 | 0 | 0 | -0.80494207 | -104.09189 | -1.2189229 | 387.65613 | 390.61359 | -4.1655722
181.15144 | -3.428628 | -36.09623 | -4.9363489 | 0 | 0 | -0.80491114 | -104.09137 | -1.2171481 | 387.64676 | 390.61047 | -4.1642585
181.15146 | -3.428628 | -36.084507 | -4.927804 | 0 | 0 | -0.80490935 | -104.09134 | -1.2126921 | 387.63739 | 390.60736 | -4.1655722
181.15148 | -3.428628 | -36.083466 | -4.9372425 | 0 | 0 | -0.80490941 | -104.09134 | -1.2144578 | 387.62802 | 390.60422 | -4.1649733
181.1515 | -3.428628 | -36.089798 | -4.9387999 | 0 | 0 | -0.80904055 | -104.09134 | -1.2167656 | 387.61865 | 390.6011 | -4.1642046
181.15152 | -3.428628 | -36.096745 | -4.9222159 | 0 | 0 | -0.80939764 | -104.09134 | -1.2148148 | 387.60928 | 390.59799 | -4.164854
181.15154 | -3.428628 | -36.097328 | -4.9215064 | 0 | 0 | -0.80942076 | -104.09134 | -1.2146419 | 387.59991 | 390.59485 | -4.1649117
181.15156 | -3.428628 | -36.097374 | -4.9367247 | 0 | 0 | -0.80942214 | -104.09134 | -1.2167779 | 387.59055 | 390.59174 | -4.1656294
181.15158 | -3.428628 | -36.084579 | -4.9394937 | 0 | 0 | -0.80942219 | -104.09134 | -1.2191099 | 387.58118 | 390.58862 | -4.1642628
181.1516 | -3.428628 | -36.083473 | -4.9295392 | 0 | 0 | -0.80976731 | -104.09134 | -1.2171602 | 387.57181 | 390.58548 | -4.1655722
181.15162 | -3.428628 | -36.077007 | -4.9301248 | 0 | 0 | -0.80979705 | -104.09134 | -1.2169873 | 387.56244 | 390.58237 | -4.1649733
181.15164 | -3.428628 | -36.08284 | -4.940361 | 0 | 0 | -0.80979902 | -104.09134 | -1.2148288 | 387.55307 | 390.57925 | -4.1642046
181.15166 | -3.428628 | -36.064171 | -4.9303508 | 0 | 0 | -0.80979913 | -104.09134 | -1.218937 | 387.5437 | 390.57611 | -4.1641388
181.15168 | -3.428628 | -36.056145 | -4.919301 | 0 | 0 | -0.80979896 | -104.09134 | -1.2171489 | 387.53433 | 390.573 | -4.1648502
181.1517 | -3.428628 | -36.049091 | -4.9299836 | 0 | 0 | -0.80515087 | -104.01752 | -1.2148396 | 387.52496 | 390.56985 | -4.165626
181.15172 | -3.428628 | -36.048496 | -4.9432721 | 0 | 0 | -0.80474913 | -104.01114 | -1.2167904 | 387.51559 | 390.56674 | -4.1642623
181.15174 | -3.428628 | -36.042057 | -4.9371381 | 0 | 0 | -0.80472314 | -104.01072 | -1.2169633 | 387.50623 | 390.56363 | -4.1655722
181.15176 | -3.428628 | -36.028709 | -4.9300485 | 0 | 0 | -0.80472159 | -104.0107 | -1.2148275 | 387.49686 | 390.56049 | -4.165688
181.15178 | -3.428628 | -36.027569 | -4.940341 | 0 | 0 | -0.80472171 | -104.0107 | -1.2167898 | 387.48749 | 390.55737 | -4.1642666
181.1518 | -3.428628 | -36.021099 | -4.9397902 | 0 | 0 | -0.80971497 | -103.93688 | -1.2169634 | 387.47809 | 390.55426 | -4.1662869
181.15182 | -3.428628 | -36.026936 | -4.9230218 | 0 | 0 | -0.81014657 | -103.9305 | -1.2169747 | 387.46872 | 390.55112 | -4.1657495
181.15184 | -3.428628 | -36.033848 | -4.9252043 | 0 | 0 | -0.81017458 | -103.93008 | -1.2169753 | 387.45935 | 390.548 | -4.1642704
181.15186 | -3.428628 | -36.040833 | -4.9421258 | 0 | 0 | -0.81017619 | -103.93005 | -1.2148284 | 387.44998 | 390.54489 | -4.1655726
181.15188 | -3.428628 | -36.03503 | -4.9443102 | 0 | 0 | -0.81017625 | -103.93005 | -1.2210845 | 387.44061 | 390.54175 | -4.1642585
181.1519 | -3.428628 | -36.028118 | -4.9335752 | 0 | 0 | -0.81086653 | -103.94851 | -1.2173347 | 387.43124 | 390.53864 | -4.1655722
181.15192 | -3.428628 | -36.040325 | -4.9370008 | 0 | 0 | -0.8109262 | -103.9501 | -1.2191461 | 387.42188 | 390.53552 | -4.165688
181.15194 | -3.428628 | -36.034996 | -4.9460306 | 0 | 0 | -0.81093007 | -103.95021 | -1.2193096 | 387.41251 | 390.53238 | -4.1656957
181.15196 | -3.428628 | -36.034512 | -4.933733 | 0 | 0 | -0.81093031 | -103.95022 | -1.2171731 | 387.40314 | 390.52927 | -4.1656961
181.15198 | -3.428628 | -36.02808 | -4.9246659 | 0 | 0 | -0.81093013 | -103.95022 | -1.2169883 | 387.39377 | 390.52615 | -4.1642671
181.152 | -3.428628 | -36.027527 | -4.9377031 | 0 | 0 | -0.80644959 | -103.93176 | -1.2191235 | 387.3844 | 390.52301 | -4.1655722
181.15202 | -3.428628 | -36.008297 | -4.9497385 | 0 | 0 | -0.80606228 | -103.93017 | -1.2193083 | 387.37503 | 390.5199 | -4.1649733
181.15204 | -3.428628 | -35.993847 | -4.9405885 | 0 | 0 | -0.80603725 | -103.93006 | -1.2193203 | 387.36566 | 390.51678 | -4.1656337
181.15206 | -3.428628 | -35.979839 | -4.9354191 | 0 | 0 | -0.80603576 | -103.93005 | -1.2193211 | 387.35629 | 390.51364 | -4.1671214
181.15208 | -3.428628 | -35.972256 | -4.9473324 | 0 | 0 | -0.80603588 | -103.93005 | -1.219321 | 387.34692 | 390.51053 | -4.1672492
181.1521 | -3.428628 | -35.958828 | -4.9440145 | 0 | 0 | -0.81138009 | -103.78242 | -1.2150265 | 387.33755 | 390.50742 | -4.1658278
181.15212 | -3.428628 | -35.957684 | -4.9291835 | 0 | 0 | -0.81184202 | -103.76966 | -1.2168027 | 387.32819 | 390.50427 | -4.1657047
181.15214 | -3.428628 | -35.951218 | -4.9322648 | 0 | 0 | -0.81187195 | -103.76884 | -1.2169642 | 387.31882 | 390.50116 | -4.1656966
181.15216 | -3.428628 | -35.931461 | -4.9485335 | 0 | 0 | -0.81187373 | -103.76878 | -1.2191221 | 387.30945 | 390.49802 | -4.1656961
181.15218 | -3.428628 | -35.916977 | -4.9484811 | 0 | 0 | -0.81187379 | -103.76878 | -1.215014 | 387.30005 | 390.4949 | -4.1656961
181.1522 | -3.428628 | -35.928555 | -4.9361033 | 0 | 0 | -0.81187379 | -103.62115 | -1.2210965 | 387.29068 | 390.49179 | -4.1656961
181.15222 | -3.428628 | -35.923183 | -4.9422946 | 0 | 0 | -0.81187379 | -103.60838 | -1.2216299 | 387.28131 | 390.48865 | -4.1664109
181.15224 | -3.428628 | -35.916302 | -4.95084 | 0 | 0 | -0.81187379 | -103.60756 | -1.21737 | 387.27194 | 390.48553 | -4.1657577
181.15226 | -3.428628 | -35.902924 | -4.9363184 | 0 | 0 | -0.81187379 | -103.60751 | -1.217001 | 387.26257 | 390.48242 | -4.1649857
181.15228 | -3.428628 | -35.901779 | -4.9277859 | 0 | 0 | -0.81187361 | -103.60751 | -1.2191241 | 387.2532 | 390.47928 | -4.1670637
181.1523 | -3.428628 | -35.901707 | -4.9415979 | 0 | 0 | -0.80721772 | -103.5706 | -1.215014 | 387.24384 | 390.47617 | -4.1658158
181.15232 | -3.428628 | -35.9081 | -4.9507957 | 0 | 0 | -0.80681527 | -103.56741 | -1.2189491 | 387.23447 | 390.47305 | -4.1671333
181.15234 | -3.428628 | -35.889462 | -4.9406729 | 0 | 0 | -0.80678922 | -103.5672 | -1.2192968 | 387.2251 | 390.46991 | -4.1658201
181.15236 | -3.428628 | -35.900631 | -4.937602 | 0 | 0 | -0.80678767 | -103.56719 | -1.2171724 | 387.21573 | 390.4668 | -4.1657043
181.15238 | -3.428628 | -35.895233 | -4.9489732 | 0 | 0 | -0.80678779 | -103.56719 | -1.2169882 | 387.20636 | 390.46368 | -4.1656966
181.1524 | -3.428628 | -35.888348 | -4.9412484 | 0 | 0 | -0.81178963 | -103.54874 | -1.2212704 | 387.19699 | 390.46054 | -4.1656961
181.15242 | -3.428628 | -35.868572 | -4.9267621 | 0 | 0 | -0.81222194 | -103.54714 | -1.2109048 | 387.18762 | 390.45743 | -4.1656961
181.15244 | -3.428628 | -35.886066 | -4.9327874 | 0 | 0 | -0.81225002 | -103.54704 | -1.2164426 | 387.17825 | 390.45432 | -4.1656961
181.15246 | -3.428628 | -35.868423 | -4.9485836 | 0 | 0 | -0.81225163 | -103.54704 | -1.2126462 | 387.16888 | 390.45117 | -4.1656961
181.15248 | -3.428628 | -35.86047 | -4.9448543 | 0 | 0 | -0.81225163 | -103.54704 | -1.220897 | 387.15952 | 390.44806 | -4.1656961
181.1525 | -3.428628 | -35.85342 | -4.9350634 | 0 | 0 | -0.81104207 | -103.45475 | -1.2194699 | 387.15015 | 390.44495 | -4.1671252
181.15252 | -3.428628 | -35.852825 | -4.9429369 | 0 | 0 | -0.81093746 | -103.44678 | -1.2214781 | 387.14078 | 390.4418 | -4.1658201
181.15254 | -3.428628 | -35.839989 | -4.9458146 | 0 | 0 | -0.81093073 | -103.44627 | -1.2152127 | 387.13141 | 390.43869 | -4.1657043
181.15256 | -3.428628 | -35.826088 | -4.9307985 | 0 | 0 | -0.81093031 | -103.44623 | -1.2168145 | 387.12201 | 390.43555 | -4.1656966
181.15258 | -3.428628 | -35.824913 | -4.9244127 | 0 | 0 | -0.81093013 | -103.44623 | -1.2126704 | 387.11264 | 390.43243 | -4.1656961
181.1526 | -3.428628 | -35.824833 | -4.9384131 | 0 | 0 | -0.80644959 | -103.35395 | -1.218751 | 387.10327 | 390.42932 | -4.1671252
181.15262 | -3.428628 | -35.812038 | -4.9461699 | 0 | 0 | -0.80606228 | -103.34599 | -1.2192843 | 387.0939 | 390.42618 | -4.1658201
181.15264 | -3.428628 | -35.823723 | -4.9366469 | 0 | 0 | -0.80603725 | -103.34547 | -1.2214662 | 387.08453 | 390.42307 | -4.1657043
181.15266 | -3.428628 | -35.799171 | -4.9343586 | 0 | 0 | -0.80603576 | -103.34543 | -1.2173594 | 387.07516 | 390.41995 | -4.1664109
181.15268 | -3.428628 | -35.803425 | -4.9450703 | 0 | 0 | -0.80603588 | -103.34543 | -1.2212948 | 387.0658 | 390.41681 | -4.1657577
181.1527 | -3.428628 | -35.791042 | -4.9372854 | 0 | 0 | -0.81086206 | -103.29008 | -1.2173481 | 387.05643 | 390.4137 | -4.1657004
181.15272 | -3.428628 | -35.777164 | -4.9227972 | 0 | 0 | -0.81127918 | -103.28529 | -1.2191467 | 387.04706 | 390.41058 | -4.1656961
181.15274 | -3.428628 | -35.769596 | -4.9309988 | 0 | 0 | -0.81130624 | -103.28498 | -1.2171624 | 387.03769 | 390.40744 | -4.1656961
181.15276 | -3.428628 | -35.77536 | -4.9455328 | 0 | 0 | -0.81130779 | -103.28496 | -1.2169875 | 387.02832 | 390.40433 | -4.1642671
181.15278 | -3.428628 | -35.763081 | -4.94169 | 0 | 0 | -0.81130779 | -103.28496 | -1.2169763 | 387.01895 | 390.40121 | -4.1655722
181.1528 | -3.428628 | -35.749214 | -4.9318905 | 0 | 0 | -0.81027192 | -103.17422 | -1.2191226 | 387.00958 | 390.39807 | -4.1642585
181.15282 | -3.428628 | -35.735249 | -4.9404912 | 0 | 0 | -0.81018239 | -103.16466 | -1.2150139 | 387.00021 | 390.39496 | -4.1655722
181.15284 | -3.428628 | -35.734066 | -4.9427032 | 0 | 0 | -0.81017661 | -103.16404 | -1.2168019 | 386.99084 | 390.39185 | -4.165688
181.15286 | -3.428628 | -35.721191 | -4.9283566 | 0 | 0 | -0.81017625 | -103.164 | -1.2169642 | 386.98148 | 390.3887 | -4.1656957
181.15288 | -3.428628 | -35.720085 | -4.9242072 | 0 | 0 | -0.81017613 | -103.164 | -1.2191221 | 386.97211 | 390.38559 | -4.1656961
181.1529 | -3.428628 | -35.726406 | -4.9398522 | 0 | 0 | -0.80638582 | -103.05326 | -1.2171609 | 386.96274 | 390.38248 | -4.1642671
181.15292 | -3.428628 | -35.726959 | -4.9462943 | 0 | 0 | -0.80605823 | -103.04369 | -1.2169873 | 386.95337 | 390.37933 | -4.1648583
181.15294 | -3.428628 | -35.720596 | -4.9344773 | 0 | 0 | -0.80603701 | -103.04308 | -1.2148288 | 386.94397 | 390.37622 | -4.1656265
181.15296 | -3.428628 | -35.720039 | -4.9356217 | 0 | 0 | -0.80603576 | -103.04304 | -1.2167897 | 386.9346 | 390.37311 | -4.1671209
181.15298 | -3.428628 | -35.713608 | -4.9466348 | 0 | 0 | -0.80603588 | -103.04304 | -1.2148163 | 386.92523 | 390.36996 | -4.1651053
181.153 | -3.428628 | -35.719452 | -4.9374185 | 0 | 0 | -0.81120723 | -103.02459 | -1.2189363 | 386.91586 | 390.36685 | -4.1656427
181.15302 | -3.428628 | -35.713573 | -4.9242568 | 0 | 0 | -0.81165421 | -103.023 | -1.2171491 | 386.90649 | 390.36371 | -4.1656923
181.15304 | -3.428628 | -35.719452 | -4.9340305 | 0 | 0 | -0.81168318 | -103.0229 | -1.2212811 | 386.89713 | 390.3606 | -4.16641
181.15306 | -3.428628 | -35.713573 | -4.9486957 | 0 | 0 | -0.81168491 | -103.02289 | -1.2087582 | 386.88776 | 390.35748 | -4.1664724
181.15308 | -3.428628 | -35.693863 | -4.9419575 | 0 | 0 | -0.81168491 | -103.02289 | -1.2162572 | 386.87839 | 390.35434 | -4.1664767
181.1531 | -3.428628 | -35.685772 | -4.9340868 | 0 | 0 | -0.81030387 | -102.96753 | -1.2169286 | 386.86902 | 390.35123 | -4.1657619
181.15312 | -3.428628 | -35.685112 | -4.9435849 | 0 | 0 | -0.81018442 | -102.96274 | -1.2169727 | 386.85965 | 390.34811 | -4.1671295
181.15314 | -3.428628 | -35.685066 | -4.9444199 | 0 | 0 | -0.81017673 | -102.96243 | -1.2169753 | 386.85028 | 390.34497 | -4.1658201
181.15316 | -3.428628 | -35.685062 | -4.9306765 | 0 | 0 | -0.81017625 | -102.96241 | -1.2169755 | 386.84091 | 390.34186 | -4.1657043
181.15318 | -3.428628 | -35.672272 | -4.9273105 | 0 | 0 | -0.81017613 | -102.96241 | -1.2169756 | 386.83154 | 390.33875 | -4.1656966
181.1532 | -3.428628 | -35.671165 | -4.9444723 | 0 | 0 | -0.80707419 | -102.90705 | -1.2191226 | 386.82217 | 390.3356 | -4.1664109
181.15322 | -3.428628 | -35.671093 | -4.947413 | 0 | 0 | -0.80680603 | -102.90225 | -1.2171609 | 386.81281 | 390.33249 | -4.1671872
181.15324 | -3.428628 | -35.664688 | -4.9367433 | 0 | 0 | -0.80678868 | -102.90195 | -1.2148403 | 386.80344 | 390.32938 | -4.1672535
181.15326 | -3.428628 | -35.657742 | -4.9372683 | 0 | 0 | -0.80678767 | -102.90192 | -1.2167904 | 386.79407 | 390.32623 | -4.1658278
181.15328 | -3.428628 | -35.669949 | -4.9467726 | 0 | 0 | -0.80678779 | -102.90192 | -1.2169633 | 386.7847 | 390.32312 | -4.1664195
181.1533 | -3.428628 | -35.671013 | -4.9352498 | 0 | 0 | -0.81127083 | -102.90192 | -1.2148277 | 386.77533 | 390.32001 | -4.1671877
181.15332 | -3.428628 | -35.664684 | -4.9247952 | 0 | 0 | -0.81165832 | -102.90192 | -1.2210844 | 386.76596 | 390.31686 | -4.1658239
181.15334 | -3.428628 | -35.670532 | -4.9355326 | 0 | 0 | -0.81168342 | -102.90192 | -1.2173346 | 386.75656 | 390.31375 | -4.1657047
181.15336 | -3.428628 | -35.671051 | -4.9495502 | 0 | 0 | -0.81168491 | -102.90192 | -1.2169987 | 386.74719 | 390.31064 | -4.1671257
181.15338 | -3.428628 | -35.664688 | -4.9405761 | 0 | 0 | -0.81168491 | -102.90192 | -1.2169769 | 386.73782 | 390.3075 | -4.1658201
181.1534 | -3.428628 | -35.664135 | -4.9339657 | 0 | 0 | -0.80995858 | -102.88347 | -1.2169755 | 386.72845 | 390.30438 | -4.1671338
181.15342 | -3.428628 | -35.6577 | -4.9435768 | 0 | 0 | -0.80980939 | -102.88188 | -1.2169756 | 386.71909 | 390.30127 | -4.1672497
181.15344 | -3.428628 | -35.663544 | -4.9422402 | 0 | 0 | -0.80979973 | -102.88177 | -1.22127 | 386.70972 | 390.29813 | -4.1672573
181.15346 | -3.428628 | -35.657665 | -4.9239545 | 0 | 0 | -0.80979913 | -102.88177 | -1.2151992 | 386.70035 | 390.29501 | -4.1658282
181.15348 | -3.428628 | -35.650753 | -4.9252801 | 0 | 0 | -0.80979902 | -102.88177 | -1.216814 | 386.69098 | 390.29187 | -4.1671338
181.1535 | -3.428628 | -35.643768 | -4.9414039 | 0 | 0 | -0.80669814 | -102.84486 | -1.2191119 | 386.68161 | 390.28876 | -4.1672497
181.15352 | -3.428628 | -35.643177 | -4.9435215 | 0 | 0 | -0.8064301 | -102.84167 | -1.2171605 | 386.67224 | 390.28564 | -4.1672573
181.15354 | -3.428628 | -35.630341 | -4.9327822 | 0 | 0 | -0.80641276 | -102.84145 | -1.2169875 | 386.66287 | 390.2825 | -4.1679726
181.15356 | -3.428628 | -35.635632 | -4.9347563 | 0 | 0 | -0.80641174 | -102.84145 | -1.2212707 | 386.6535 | 390.27939 | -4.1658897
181.15358 | -3.428628 | -35.629711 | -4.9422059 | 0 | 0 | -0.8064118 | -102.84145 | -1.2194939 | 386.64413 | 390.27628 | -4.1671381
181.1536 | -3.428628 | -35.616402 | -4.930501 | 0 | 0 | -0.81020284 | -102.78609 | -1.2171851 | 386.63477 | 390.27313 | -4.1672497
181.15362 | -3.428628 | -35.621658 | -4.9207635 | 0 | 0 | -0.81053054 | -102.7813 | -1.2169889 | 386.6254 | 390.27002 | -4.1672573
181.15364 | -3.428628 | -35.609341 | -4.9330153 | 0 | 0 | -0.81055176 | -102.78099 | -1.2191234 | 386.61603 | 390.26691 | -4.1658282
181.15366 | -3.428628 | -35.608269 | -4.9428043 | 0 | 0 | -0.81055301 | -102.78097 | -1.2171611 | 386.60666 | 390.26376 | -4.1657047
181.15368 | -3.428628 | -35.614597 | -4.9341888 | 0 | 0 | -0.81055301 | -102.78097 | -1.2191347 | 386.59729 | 390.26065 | -4.1656966
181.1537 | -3.428628 | -35.62154 | -4.9290695 | 0 | 0 | -0.8084836 | -102.74406 | -1.219309 | 386.58792 | 390.25754 | -4.1671252
181.15372 | -3.428628 | -35.609333 | -4.9409857 | 0 | 0 | -0.80830479 | -102.74088 | -1.2193204 | 386.57852 | 390.25439 | -4.1658201
181.15374 | -3.428628 | -35.621059 | -4.9369421 | 0 | 0 | -0.80829316 | -102.74066 | -1.2193211 | 386.56915 | 390.25128 | -4.1657043
181.15376 | -3.428628 | -35.6157 | -4.9220486 | 0 | 0 | -0.80829251 | -102.74065 | -1.2193211 | 386.55978 | 390.24817 | -4.1671257
181.15378 | -3.428628 | -35.621616 | -4.9251261 | 0 | 0 | -0.80829239 | -102.74065 | -1.2193211 | 386.55042 | 390.24503 | -4.1672492
181.1538 | -3.428628 | -35.602943 | -4.9428473 | 0 | 0 | -0.80657077 | -102.75911 | -1.219321 | 386.54105 | 390.24191 | -4.1672573
181.15382 | -3.428628 | -35.62051 | -4.9414687 | 0 | 0 | -0.80642194 | -102.7607 | -1.2150265 | 386.53168 | 390.2388 | -4.1658282
181.15384 | -3.428628 | -35.609268 | -4.931149 | 0 | 0 | -0.80641228 | -102.76081 | -1.2168027 | 386.52231 | 390.23566 | -4.1664195
181.15386 | -3.428628 | -35.621059 | -4.9367957 | 0 | 0 | -0.80641168 | -102.76082 | -1.2169642 | 386.51294 | 390.23254 | -4.1671877
181.15388 | -3.428628 | -35.6157 | -4.9438386 | 0 | 0 | -0.8064118 | -102.76082 | -1.2212694 | 386.50357 | 390.2294 | -4.1672535
181.1539 | -3.428628 | -35.602425 | -4.929914 | 0 | 0 | -0.81054825 | -102.74236 | -1.2194939 | 386.4942 | 390.22629 | -4.1658278
181.15392 | -3.428628 | -35.601284 | -4.9221625 | 0 | 0 | -0.81090569 | -102.74077 | -1.2193322 | 386.48483 | 390.22318 | -4.1671338
181.15394 | -3.428628 | -35.601208 | -4.9374938 | 0 | 0 | -0.81092888 | -102.74066 | -1.2171743 | 386.47546 | 390.22003 | -4.1658201
181.15396 | -3.428628 | -35.588413 | -4.9475455 | 0 | 0 | -0.81093025 | -102.74065 | -1.214841 | 386.46609 | 390.21692 | -4.1657043
181.15398 | -3.428628 | -35.587307 | -4.9367676 | 0 | 0 | -0.81093025 | -102.74065 | -1.2189379 | 386.45673 | 390.21381 | -4.1656966
181.154 | -3.428628 | -35.587231 | -4.9343667 | 0 | 0 | -0.80903226 | -102.66684 | -1.2192962 | 386.44736 | 390.21066 | -4.1656961
181.15402 | -3.428628 | -35.574436 | -4.9450712 | 0 | 0 | -0.80886823 | -102.66045 | -1.2171725 | 386.43799 | 390.20755 | -4.1671252
181.15404 | -3.428628 | -35.57333 | -4.9401908 | 0 | 0 | -0.80885762 | -102.66004 | -1.2191353 | 386.42862 | 390.20444 | -4.1665339
181.15406 | -3.428628 | -35.554066 | -4.9259515 | 0 | 0 | -0.80885696 | -102.66002 | -1.2171618 | 386.41925 | 390.20129 | -4.1671953
181.15408 | -3.428628 | -35.552399 | -4.9327192 | 0 | 0 | -0.80885696 | -102.66002 | -1.2169875 | 386.40988 | 390.19818 | -4.1658244
181.1541 | -3.428628 | -35.558689 | -4.9478526 | 0 | 0 | -0.80834019 | -102.56773 | -1.2169763 | 386.40048 | 390.19507 | -4.1657047
181.15412 | -3.428628 | -35.552841 | -4.9447913 | 0 | 0 | -0.80829555 | -102.55977 | -1.2191228 | 386.39111 | 390.19193 | -4.1656966
181.15414 | -3.428628 | -35.539528 | -4.9350595 | 0 | 0 | -0.80829263 | -102.55925 | -1.2193081 | 386.38174 | 390.18881 | -4.1671252
181.15416 | -3.428628 | -35.544788 | -4.945116 | 0 | 0 | -0.80829245 | -102.55922 | -1.2171731 | 386.37238 | 390.1857 | -4.1672492
181.15418 | -3.428628 | -35.538864 | -4.9481802 | 0 | 0 | -0.80829257 | -102.55922 | -1.221283 | 386.36301 | 390.18256 | -4.1658278
181.1542 | -3.428628 | -35.519154 | -4.9324517 | 0 | 0 | -0.81157094 | -102.5223 | -1.2216418 | 386.35364 | 390.17944 | -4.1657047
181.15422 | -3.428628 | -35.517464 | -4.9289093 | 0 | 0 | -0.8118543 | -102.51911 | -1.2152234 | 386.34427 | 390.17633 | -4.1656966
181.15424 | -3.428628 | -35.523746 | -4.9424291 | 0 | 0 | -0.81187266 | -102.51891 | -1.2168152 | 386.3349 | 390.17319 | -4.1671252
181.15426 | -3.428628 | -35.517899 | -4.9508653 | 0 | 0 | -0.81187373 | -102.5189 | -1.2169648 | 386.32553 | 390.17007 | -4.1686783
181.15428 | -3.428628 | -35.510986 | -4.9399505 | 0 | 0 | -0.81187373 | -102.5189 | -1.2169749 | 386.31616 | 390.16696 | -4.1673803
181.1543 | -3.428628 | -35.504002 | -4.9404449 | 0 | 0 | -0.809802 | -102.44509 | -1.2169755 | 386.30679 | 390.16382 | -4.1672654
181.15432 | -3.428628 | -35.490616 | -4.9499464 | 0 | 0 | -0.80962294 | -102.43871 | -1.2169755 | 386.29742 | 390.16071 | -4.1672578
181.15434 | -3.428628 | -35.489471 | -4.9427781 | 0 | 0 | -0.80961132 | -102.43829 | -1.2169753 | 386.28806 | 390.15756 | -4.1658282
181.15436 | -3.428628 | -35.470203 | -4.9283462 | 0 | 0 | -0.80961066 | -102.43826 | -1.2148283 | 386.27869 | 390.15445 | -4.1671338
181.15438 | -3.428628 | -35.462143 | -4.938004 | 0 | 0 | -0.80961061 | -102.43826 | -1.2167897 | 386.26932 | 390.15134 | -4.1658201
181.1544 | -3.428628 | -35.455086 | -4.9526615 | 0 | 0 | -0.80961061 | -102.30907 | -1.2148163 | 386.25995 | 390.14819 | -4.1671338
181.15442 | -3.428628 | -35.454494 | -4.9466496 | 0 | 0 | -0.80961061 | -102.29791 | -1.2189364 | 386.25058 | 390.14508 | -4.1651058
181.15444 | -3.428628 | -35.448051 | -4.939568 | 0 | 0 | -0.80961061 | -102.29718 | -1.2192961 | 386.24121 | 390.14197 | -4.1670718
181.15446 | -3.428628 | -35.428307 | -4.9469533 | 0 | 0 | -0.80961061 | -102.29714 | -1.2171724 | 386.23184 | 390.13882 | -4.1672454
181.15448 | -3.428628 | -35.413822 | -4.9497833 | 0 | 0 | -0.80961066 | -102.29713 | -1.216988 | 386.22247 | 390.13571 | -4.1658278
181.1545 | -3.428628 | -35.4254 | -4.9340391 | 0 | 0 | -0.81202835 | -102.16796 | -1.214829 | 386.21307 | 390.1326 | -4.1657047
181.15452 | -3.428628 | -35.420029 | -4.9297681 | 0 | 0 | -0.81223732 | -102.1568 | -1.2189372 | 386.2037 | 390.12946 | -4.1671257
181.15454 | -3.428628 | -35.419544 | -4.945405 | 0 | 0 | -0.81225085 | -102.15607 | -1.2192962 | 386.19434 | 390.12634 | -4.1672492
181.15456 | -3.428628 | -35.406715 | -4.9503946 | 0 | 0 | -0.81225163 | -102.15603 | -1.2171725 | 386.18497 | 390.12323 | -4.1672573
181.15458 | -3.428628 | -35.399212 | -4.9399047 | 0 | 0 | -0.81225163 | -102.15603 | -1.2212826 | 386.1756 | 390.12009 | -4.1643987
181.1546 | -3.428628 | -35.398586 | -4.9397149 | 0 | 0 | -0.80983394 | -102.11912 | -1.2152002 | 386.16623 | 390.11697 | -4.1670108
181.15462 | -3.428628 | -35.404945 | -4.9491572 | 0 | 0 | -0.80962497 | -102.11593 | -1.2189611 | 386.15686 | 390.11386 | -4.165812
181.15464 | -3.428628 | -35.411892 | -4.9405341 | 0 | 0 | -0.80961144 | -102.11572 | -1.2171503 | 386.14749 | 390.11072 | -4.1657043
181.15466 | -3.428628 | -35.412479 | -4.9274268 | 0 | 0 | -0.80961066 | -102.11572 | -1.2148397 | 386.13812 | 390.1076 | -4.1656966
181.15468 | -3.428628 | -35.406124 | -4.9379287 | 0 | 0 | -0.80961061 | -102.11572 | -1.2189379 | 386.12875 | 390.10449 | -4.1671252
181.1547 | -3.428628 | -35.411968 | -4.95048 | 0 | 0 | -0.80961061 | -102.13417 | -1.2192962 | 386.11938 | 390.10135 | -4.1658201
181.15472 | -3.428628 | -35.399689 | -4.9442816 | 0 | 0 | -0.80961061 | -102.13576 | -1.2150251 | 386.11002 | 390.09824 | -4.1642752
181.15474 | -3.428628 | -35.385822 | -4.9364619 | 0 | 0 | -0.80961061 | -102.13586 | -1.2168024 | 386.10065 | 390.09509 | -4.1655731
181.15476 | -3.428628 | -35.371857 | -4.9459643 | 0 | 0 | -0.80961061 | -102.13587 | -1.2126697 | 386.09128 | 390.09198 | -4.165688
181.15478 | -3.428628 | -35.377071 | -4.9453473 | 0 | 0 | -0.80961066 | -102.13587 | -1.218751 | 386.08191 | 390.08887 | -4.1671252
181.1548 | -3.428628 | -35.358353 | -4.9314785 | 0 | 0 | -0.81099147 | -102.06206 | -1.2192842 | 386.07254 | 390.08572 | -4.1672492
181.15482 | -3.428628 | -35.35033 | -4.9302816 | 0 | 0 | -0.81111085 | -102.05567 | -1.219319 | 386.06317 | 390.08261 | -4.1665425
181.15484 | -3.428628 | -35.349674 | -4.9476318 | 0 | 0 | -0.81111854 | -102.05525 | -1.219321 | 386.0538 | 390.0795 | -4.1671963
181.15486 | -3.428628 | -35.336834 | -4.9491329 | 0 | 0 | -0.81111902 | -102.05523 | -1.2193213 | 386.04443 | 390.07635 | -4.1658244
181.15488 | -3.428628 | -35.322933 | -4.9376121 | 0 | 0 | -0.81111896 | -102.05522 | -1.2214683 | 386.03503 | 390.07324 | -4.1657047
181.1549 | -3.428628 | -35.321754 | -4.9395194 | 0 | 0 | -0.80922067 | -101.9076 | -1.2173593 | 386.02567 | 390.07013 | -4.1664109
181.15492 | -3.428628 | -35.308884 | -4.9491448 | 0 | 0 | -0.80905658 | -101.89484 | -1.214853 | 386.0163 | 390.06699 | -4.1664724
181.15494 | -3.428628 | -35.314171 | -4.9398074 | 0 | 0 | -0.80904597 | -101.89401 | -1.2232333 | 386.00693 | 390.06387 | -4.1657619
181.15496 | -3.428628 | -35.301857 | -4.9280906 | 0 | 0 | -0.80904531 | -101.89396 | -1.2196677 | 385.99756 | 390.06076 | -4.1671295
181.15498 | -3.428628 | -35.300781 | -4.9387145 | 0 | 0 | -0.80904531 | -101.89396 | -1.2214913 | 385.98819 | 390.05762 | -4.1658201
181.155 | -3.428628 | -35.294319 | -4.9519982 | 0 | 0 | -0.80973536 | -101.8386 | -1.2259498 | 385.97882 | 390.0545 | -4.1657043
181.15502 | -3.428628 | -35.293755 | -4.943686 | 0 | 0 | -0.80979502 | -101.83381 | -1.2155954 | 385.96945 | 390.05139 | -4.1656966
181.15504 | -3.428628 | -35.300117 | -4.93786 | 0 | 0 | -0.8097989 | -101.8335 | -1.2168394 | 385.96008 | 390.04825 | -4.1656961
181.15506 | -3.428628 | -35.313465 | -4.9497166 | 0 | 0 | -0.80979913 | -101.83348 | -1.2191136 | 385.95071 | 390.04514 | -4.1656961
181.15508 | -3.428628 | -35.314606 | -4.9471221 | 0 | 0 | -0.80979919 | -101.83348 | -1.2193079 | 385.94135 | 390.04202 | -4.1656961
181.1551 | -3.428628 | -35.314682 | -4.9323516 | 0 | 0 | -0.81135309 | -101.87039 | -1.2236151 | 385.93198 | 390.03888 | -4.1671252
181.15512 | -3.428628 | -35.308289 | -4.933259 | 0 | 0 | -0.81148738 | -101.87358 | -1.2196922 | 385.92261 | 390.03577 | -4.1658201
181.15514 | -3.428628 | -35.314129 | -4.9500666 | 0 | 0 | -0.81149608 | -101.87379 | -1.2193452 | 385.91324 | 390.03265 | -4.1657043
181.15516 | -3.428628 | -35.30825 | -4.9507909 | 0 | 0 | -0.81149662 | -101.8738 | -1.2193226 | 385.90387 | 390.02951 | -4.1642671
181.15518 | -3.428628 | -35.314129 | -4.9406567 | 0 | 0 | -0.81149656 | -101.8738 | -1.2214683 | 385.8945 | 390.0264 | -4.1655722
181.1552 | -3.428628 | -35.314651 | -4.9441366 | 0 | 0 | -0.80994266 | -101.8738 | -1.2195067 | 385.88513 | 390.02325 | -4.1642585
181.15522 | -3.428628 | -35.308289 | -4.9517174 | 0 | 0 | -0.80980837 | -101.8738 | -1.2236278 | 385.87576 | 390.02014 | -4.1662865
181.15524 | -3.428628 | -35.307732 | -4.9407468 | 0 | 0 | -0.80979967 | -101.8738 | -1.2218405 | 385.86639 | 390.01703 | -4.1657495
181.15526 | -3.428628 | -35.3013 | -4.9303446 | 0 | 0 | -0.80979913 | -101.8738 | -1.2238256 | 385.85699 | 390.01389 | -4.1657
181.15528 | -3.428628 | -35.300743 | -4.9439898 | 0 | 0 | -0.80979919 | -101.8738 | -1.2197056 | 385.84763 | 390.01077 | -4.1656961
181.1553 | -3.428628 | -35.287914 | -4.9539013 | 0 | 0 | -0.81100738 | -101.83689 | -1.2193459 | 385.83826 | 390.00766 | -4.1642671
181.15532 | -3.428628 | -35.280411 | -4.9452934 | 0 | 0 | -0.81111187 | -101.83369 | -1.2171754 | 385.82889 | 390.00452 | -4.1655722
181.15534 | -3.428628 | -35.29258 | -4.9409013 | 0 | 0 | -0.8111186 | -101.83349 | -1.2212828 | 385.81952 | 390.0014 | -4.1649733
181.15536 | -3.428628 | -35.287251 | -4.9521556 | 0 | 0 | -0.81111902 | -101.83348 | -1.2194948 | 385.81015 | 389.99829 | -4.1656337
181.15538 | -3.428628 | -35.293167 | -4.9480515 | 0 | 0 | -0.81111902 | -101.83348 | -1.2214799 | 385.80078 | 389.99515 | -4.1649776
181.1554 | -3.428628 | -35.300079 | -4.9331536 | 0 | 0 | -0.8116371 | -101.81503 | -1.2216547 | 385.79141 | 389.99203 | -4.1656342
181.15542 | -3.428628 | -35.300667 | -4.9347796 | 0 | 0 | -0.81168187 | -101.81343 | -1.2195188 | 385.78204 | 389.98892 | -4.1656919
181.15544 | -3.428628 | -35.300709 | -4.9531007 | 0 | 0 | -0.81168479 | -101.81332 | -1.2193338 | 385.77267 | 389.98578 | -4.1656961
181.15546 | -3.428628 | -35.307106 | -4.951776 | 0 | 0 | -0.81168497 | -101.81332 | -1.2171746 | 385.76331 | 389.98267 | -4.1656961
181.15548 | -3.428628 | -35.301262 | -4.9407363 | 0 | 0 | -0.81168491 | -101.81332 | -1.2191356 | 385.75394 | 389.97955 | -4.1656961
181.1555 | -3.428628 | -35.300743 | -4.9477711 | 0 | 0 | -0.80995858 | -101.83178 | -1.2214566 | 385.74457 | 389.97641 | -4.1671252
181.15552 | -3.428628 | -35.300709 | -4.9520311 | 0 | 0 | -0.80980939 | -101.83337 | -1.2238007 | 385.7352 | 389.9733 | -4.1665339
181.15554 | -3.428628 | -35.300709 | -4.9393148 | 0 | 0 | -0.80979973 | -101.83347 | -1.2218515 | 385.72583 | 389.97018 | -4.1664805
181.15556 | -3.428628 | -35.268723 | -4.9302197 | 0 | 0 | -0.80979913 | -101.83348 | -1.2173841 | 385.71646 | 389.96704 | -4.1664767
181.15558 | -3.428628 | -35.272354 | -4.9432559 | 0 | 0 | -0.80979919 | -101.83348 | -1.2170017 | 385.70709 | 389.96393 | -4.1657619
181.1556 | -3.428628 | -35.272728 | -4.9523869 | 0 | 0 | -0.81083465 | -101.75967 | -1.2169771 | 385.69772 | 389.96082 | -4.1664152
181.15562 | -3.428628 | -35.266357 | -4.9429846 | 0 | 0 | -0.81092417 | -101.75328 | -1.2212701 | 385.68835 | 389.95767 | -4.1664724
181.15564 | -3.428628 | -35.259407 | -4.9392514 | 0 | 0 | -0.81092995 | -101.75286 | -1.2173467 | 385.67899 | 389.95456 | -4.1664767
181.15566 | -3.428628 | -35.246025 | -4.9512906 | 0 | 0 | -0.81093031 | -101.75284 | -1.2191467 | 385.66959 | 389.95142 | -4.167192
181.15568 | -3.428628 | -35.238483 | -4.9443493 | 0 | 0 | -0.81093031 | -101.75284 | -1.2171625 | 385.66022 | 389.9483 | -4.1672535
181.1557 | -3.428628 | -35.231461 | -4.9292049 | 0 | 0 | -0.8107577 | -101.66057 | -1.2212822 | 385.65085 | 389.94519 | -4.1672578
181.15572 | -3.428628 | -35.218071 | -4.9358964 | 0 | 0 | -0.81074274 | -101.6526 | -1.2194948 | 385.64148 | 389.94205 | -4.1672578
181.15574 | -3.428628 | -35.210529 | -4.9524779 | 0 | 0 | -0.81074178 | -101.65208 | -1.2214798 | 385.63211 | 389.93893 | -4.1672578
181.15576 | -3.428628 | -35.209904 | -4.9466376 | 0 | 0 | -0.81074172 | -101.65205 | -1.21736 | 385.62274 | 389.93582 | -4.1672578
181.15578 | -3.428628 | -35.197067 | -4.9381146 | 0 | 0 | -0.81074166 | -101.65205 | -1.2212949 | 385.61337 | 389.93268 | -4.1672578
181.1558 | -3.428628 | -35.202358 | -4.9453764 | 0 | 0 | -0.80936122 | -101.54131 | -1.2216426 | 385.604 | 389.92957 | -4.1672578
181.15582 | -3.428628 | -35.190044 | -4.9474707 | 0 | 0 | -0.80924189 | -101.53175 | -1.2173706 | 385.59464 | 389.92645 | -4.1672578
181.15584 | -3.428628 | -35.182571 | -4.933116 | 0 | 0 | -0.8092342 | -101.53113 | -1.2170008 | 385.58527 | 389.92331 | -4.1665425
181.15586 | -3.428628 | -35.18195 | -4.927515 | 0 | 0 | -0.80923373 | -101.53109 | -1.216977 | 385.5759 | 389.9202 | -4.1671963
181.15588 | -3.428628 | -35.17551 | -4.9437594 | 0 | 0 | -0.80923378 | -101.53109 | -1.2191226 | 385.56653 | 389.91708 | -4.1672535
181.1559 | -3.428628 | -35.16856 | -4.9502568 | 0 | 0 | -0.81095958 | -101.47573 | -1.2171609 | 385.55716 | 389.91394 | -4.1672578
181.15592 | -3.428628 | -35.17437 | -4.9391689 | 0 | 0 | -0.81110877 | -101.47093 | -1.2148403 | 385.54779 | 389.91083 | -4.1672578
181.15594 | -3.428628 | -35.168488 | -4.9381995 | 0 | 0 | -0.81111842 | -101.47063 | -1.2189378 | 385.53842 | 389.90771 | -4.1658282
181.15596 | -3.428628 | -35.174366 | -4.9475751 | 0 | 0 | -0.81111902 | -101.4706 | -1.2150019 | 385.52905 | 389.90457 | -4.1671338
181.15598 | -3.428628 | -35.174885 | -4.9396734 | 0 | 0 | -0.81111896 | -101.4706 | -1.2210958 | 385.51968 | 389.90146 | -4.1672497
181.156 | -3.428628 | -35.168522 | -4.9273553 | 0 | 0 | -0.80973816 | -101.4706 | -1.2173353 | 385.51031 | 389.89835 | -4.1665425
181.15602 | -3.428628 | -35.161572 | -4.9357452 | 0 | 0 | -0.80961877 | -101.4706 | -1.2212934 | 385.50095 | 389.8952 | -4.1671963
181.15604 | -3.428628 | -35.154587 | -4.9502907 | 0 | 0 | -0.80961108 | -101.4706 | -1.217348 | 385.49155 | 389.89209 | -4.1658244
181.15606 | -3.428628 | -35.147598 | -4.9449964 | 0 | 0 | -0.80961061 | -101.4706 | -1.2169997 | 385.48218 | 389.88895 | -4.1671338
181.15608 | -3.428628 | -35.14061 | -4.9350729 | 0 | 0 | -0.80961055 | -101.4706 | -1.2191241 | 385.47281 | 389.88583 | -4.1658201
181.1561 | -3.428628 | -35.133621 | -4.9443903 | 0 | 0 | -0.80857623 | -101.37833 | -1.2193085 | 385.46344 | 389.88272 | -4.1657043
181.15612 | -3.428628 | -35.133034 | -4.9459405 | 0 | 0 | -0.80848682 | -101.37037 | -1.2214677 | 385.45407 | 389.87958 | -4.1656966
181.15614 | -3.428628 | -35.132992 | -4.9315324 | 0 | 0 | -0.80848104 | -101.36985 | -1.2216541 | 385.4447 | 389.87646 | -4.1664109
181.15616 | -3.428628 | -35.120197 | -4.9281077 | 0 | 0 | -0.80848068 | -101.36981 | -1.221666 | 385.43533 | 389.87335 | -4.1671872
181.15618 | -3.428628 | -35.119091 | -4.94454 | 0 | 0 | -0.80848074 | -101.36981 | -1.2216667 | 385.42596 | 389.87021 | -4.1672535
181.1562 | -3.428628 | -35.112621 | -4.9495964 | 0 | 0 | -0.81106877 | -101.31445 | -1.2173719 | 385.4166 | 389.8671 | -4.1658278
181.15622 | -3.428628 | -35.105667 | -4.9398375 | 0 | 0 | -0.81129247 | -101.30966 | -1.2148538 | 385.40723 | 389.86398 | -4.1664195
181.15624 | -3.428628 | -35.098682 | -4.9375319 | 0 | 0 | -0.81130695 | -101.30936 | -1.2167914 | 385.39786 | 389.86084 | -4.1671877
181.15626 | -3.428628 | -35.098091 | -4.9482422 | 0 | 0 | -0.81130779 | -101.30933 | -1.2191107 | 385.38849 | 389.85773 | -4.1672535
181.15628 | -3.428628 | -35.091652 | -4.9390063 | 0 | 0 | -0.81130779 | -101.30933 | -1.2193075 | 385.37912 | 389.85461 | -4.1672578
181.1563 | -3.428628 | -35.097492 | -4.9251175 | 0 | 0 | -0.80958164 | -101.23552 | -1.2171731 | 385.36975 | 389.85147 | -4.1658282
181.15632 | -3.428628 | -35.098015 | -4.9362793 | 0 | 0 | -0.80943245 | -101.22913 | -1.221283 | 385.36038 | 389.84836 | -4.1664195
181.15634 | -3.428628 | -35.091652 | -4.9510674 | 0 | 0 | -0.80942279 | -101.22872 | -1.2216419 | 385.35101 | 389.84525 | -4.1671877
181.15636 | -3.428628 | -35.078304 | -4.9421587 | 0 | 0 | -0.80942219 | -101.2287 | -1.2173706 | 385.34164 | 389.8421 | -4.1658239
181.15638 | -3.428628 | -35.064365 | -4.9355526 | 0 | 0 | -0.80942219 | -101.2287 | -1.2170007 | 385.33228 | 389.83899 | -4.1657047
181.1564 | -3.428628 | -35.069588 | -4.9458899 | 0 | 0 | -0.80873269 | -101.15488 | -1.2148297 | 385.32291 | 389.83588 | -4.1671257
181.15642 | -3.428628 | -35.070061 | -4.9446163 | 0 | 0 | -0.80867308 | -101.14851 | -1.2189374 | 385.31351 | 389.83273 | -4.1658201
181.15644 | -3.428628 | -35.070095 | -4.9292383 | 0 | 0 | -0.80866921 | -101.14809 | -1.2257383 | 385.30414 | 389.82962 | -4.166419
181.15646 | -3.428628 | -35.050903 | -4.9271855 | 0 | 0 | -0.80866897 | -101.14806 | -1.2220236 | 385.29477 | 389.82651 | -4.1671877
181.15648 | -3.428628 | -35.036449 | -4.9444642 | 0 | 0 | -0.80866903 | -101.14806 | -1.2173954 | 385.2854 | 389.82336 | -4.1672535
181.1565 | -3.428628 | -35.048035 | -4.9459615 | 0 | 0 | -0.81108469 | -101.07425 | -1.2170024 | 385.27603 | 389.82025 | -4.1672578
181.15652 | -3.428628 | -35.036263 | -4.9358931 | 0 | 0 | -0.81129348 | -101.06786 | -1.2191242 | 385.26666 | 389.81711 | -4.1672578
181.15654 | -3.428628 | -35.041622 | -4.9357448 | 0 | 0 | -0.81130701 | -101.06745 | -1.215014 | 385.25729 | 389.814 | -4.1658282
181.15656 | -3.428628 | -35.029316 | -4.9444647 | 0 | 0 | -0.81130779 | -101.06742 | -1.2189491 | 385.24792 | 389.81088 | -4.1671338
181.15658 | -3.428628 | -35.015442 | -4.9343266 | 0 | 0 | -0.81130773 | -101.06742 | -1.2171499 | 385.23856 | 389.80774 | -4.1672497
181.1566 | -3.428628 | -35.020668 | -4.9232693 | 0 | 0 | -0.80854744 | -101.01206 | -1.2212814 | 385.22919 | 389.80463 | -4.1679716
181.15662 | -3.428628 | -35.033939 | -4.9346757 | 0 | 0 | -0.80830884 | -101.00727 | -1.2194947 | 385.21982 | 389.80151 | -4.1673188
181.15664 | -3.428628 | -35.028679 | -4.9465737 | 0 | 0 | -0.8082934 | -101.00697 | -1.2236272 | 385.21045 | 389.79837 | -4.1672616
181.15666 | -3.428628 | -35.021801 | -4.9374146 | 0 | 0 | -0.80829251 | -101.00694 | -1.2218401 | 385.20108 | 389.79526 | -4.1658282
181.15668 | -3.428628 | -35.021217 | -4.9300661 | 0 | 0 | -0.80829245 | -101.00694 | -1.2195306 | 385.19171 | 389.79214 | -4.1671338
181.1567 | -3.428628 | -35.021179 | -4.9425187 | 0 | 0 | -0.80743092 | -101.0254 | -1.21504 | 385.18234 | 389.789 | -4.1672497
181.15672 | -3.428628 | -35.021179 | -4.9392524 | 0 | 0 | -0.80735642 | -101.02699 | -1.2189507 | 385.17297 | 389.78589 | -4.1665425
181.15674 | -3.428628 | -35.021179 | -4.9229712 | 0 | 0 | -0.80735165 | -101.02709 | -1.2192972 | 385.1636 | 389.78278 | -4.1671963
181.15676 | -3.428628 | -35.014778 | -4.9252014 | 0 | 0 | -0.80735135 | -101.02711 | -1.221467 | 385.15424 | 389.77963 | -4.1672535
181.15678 | -3.428628 | -35.020622 | -4.9413996 | 0 | 0 | -0.80735147 | -101.02711 | -1.2195066 | 385.14487 | 389.77652 | -4.1658278
181.1568 | -3.428628 | -35.001949 | -4.9413433 | 0 | 0 | -0.81028235 | -101.02711 | -1.2193332 | 385.13547 | 389.77341 | -4.1671338
181.15682 | -3.428628 | -35.000324 | -4.9304147 | 0 | 0 | -0.81053567 | -101.02711 | -1.2214692 | 385.1261 | 389.77026 | -4.1672497
181.15684 | -3.428628 | -34.99382 | -4.9352798 | 0 | 0 | -0.81055212 | -101.02711 | -1.2216539 | 385.11673 | 389.76715 | -4.1679716
181.15686 | -3.428628 | -34.993259 | -4.9400787 | 0 | 0 | -0.81055301 | -101.02711 | -1.2195188 | 385.10736 | 389.76404 | -4.1673188
181.15688 | -3.428628 | -34.986824 | -4.9281387 | 0 | 0 | -0.81055295 | -101.02711 | -1.2236284 | 385.09799 | 389.76089 | -4.1686907
181.1569 | -3.428628 | -34.979877 | -4.9198365 | 0 | 0 | -0.80710602 | -100.93482 | -1.2218405 | 385.08862 | 389.75778 | -4.166666
181.15692 | -3.428628 | -34.972893 | -4.9322133 | 0 | 0 | -0.80680811 | -100.92686 | -1.2238256 | 385.07925 | 389.75464 | -4.168633
181.15694 | -3.428628 | -34.965904 | -4.9434638 | 0 | 0 | -0.8067888 | -100.92634 | -1.2197056 | 385.06989 | 389.75153 | -4.1680923
181.15696 | -3.428628 | -34.97171 | -4.9342475 | 0 | 0 | -0.80678767 | -100.9263 | -1.2193462 | 385.06052 | 389.74841 | -4.1673269
181.15698 | -3.428628 | -34.959427 | -4.9297981 | 0 | 0 | -0.80678761 | -100.9263 | -1.2236173 | 385.05115 | 389.74527 | -4.1686912
181.157 | -3.428628 | -34.958359 | -4.9410491 | 0 | 0 | -0.80730367 | -100.85249 | -1.2218398 | 385.04178 | 389.74216 | -4.1688104
181.15702 | -3.428628 | -34.958286 | -4.9369464 | 0 | 0 | -0.80734825 | -100.84612 | -1.2173836 | 385.03241 | 389.73904 | -4.1681037
181.15704 | -3.428628 | -34.96468 | -4.9227753 | 0 | 0 | -0.80735117 | -100.8457 | -1.2191488 | 385.02304 | 389.7359 | -4.1673279
181.15706 | -3.428628 | -34.958839 | -4.9259148 | 0 | 0 | -0.80735135 | -100.84567 | -1.2171626 | 385.01367 | 389.73279 | -4.1672616
181.15708 | -3.428628 | -34.958317 | -4.9421878 | 0 | 0 | -0.80735147 | -100.84567 | -1.2212822 | 385.0043 | 389.72968 | -4.1686873
181.1571 | -3.428628 | -34.96468 | -4.9406843 | 0 | 0 | -0.81045502 | -100.84567 | -1.2173474 | 384.99493 | 389.72653 | -4.1688104
181.15712 | -3.428628 | -34.958839 | -4.9310827 | 0 | 0 | -0.8107233 | -100.84567 | -1.2169997 | 384.98557 | 389.72342 | -4.1673894
181.15714 | -3.428628 | -34.964718 | -4.9367914 | 0 | 0 | -0.81074065 | -100.84567 | -1.2191242 | 384.9762 | 389.72031 | -4.1679807
181.15716 | -3.428628 | -34.952438 | -4.9431114 | 0 | 0 | -0.81074166 | -100.84567 | -1.2214557 | 384.96683 | 389.71716 | -4.1673198
181.15718 | -3.428628 | -34.95137 | -4.9291248 | 0 | 0 | -0.8107416 | -100.84567 | -1.219506 | 384.95746 | 389.71405 | -4.1686907
181.1572 | -3.428628 | -34.944904 | -4.9206429 | 0 | 0 | -0.80729401 | -100.82722 | -1.2214804 | 384.94806 | 389.71094 | -4.1673813
181.15722 | -3.428628 | -34.94434 | -4.9366374 | 0 | 0 | -0.80699611 | -100.82562 | -1.2173603 | 384.93869 | 389.70779 | -4.1672654
181.15724 | -3.428628 | -34.950706 | -4.9452968 | 0 | 0 | -0.8069768 | -100.82552 | -1.2234423 | 384.92932 | 389.70468 | -4.1672578
181.15726 | -3.428628 | -34.944862 | -4.9358501 | 0 | 0 | -0.80697566 | -100.82551 | -1.2218285 | 384.91995 | 389.70157 | -4.1672578
181.15728 | -3.428628 | -34.937946 | -4.9335651 | 0 | 0 | -0.80697566 | -100.82551 | -1.2238247 | 384.91058 | 389.69843 | -4.1679726
181.1573 | -3.428628 | -34.943756 | -4.9457297 | 0 | 0 | -0.80818111 | -100.7886 | -1.2197055 | 384.90121 | 389.69531 | -4.1687484
181.15732 | -3.428628 | -34.931473 | -4.9380703 | 0 | 0 | -0.8082853 | -100.78541 | -1.2171986 | 384.89185 | 389.6922 | -4.1673851
181.15734 | -3.428628 | -34.917606 | -4.922864 | 0 | 0 | -0.80829203 | -100.7852 | -1.2169898 | 384.88248 | 389.68906 | -4.1672659
181.15736 | -3.428628 | -34.92923 | -4.9324565 | 0 | 0 | -0.80829245 | -100.78519 | -1.2212709 | 384.87311 | 389.68594 | -4.1672578
181.15738 | -3.428628 | -34.93026 | -4.9478359 | 0 | 0 | -0.80829257 | -100.78519 | -1.2216412 | 384.86374 | 389.6828 | -4.1672578
181.1574 | -3.428628 | -34.930325 | -4.9426112 | 0 | 0 | -0.81174397 | -100.76674 | -1.2173706 | 384.85437 | 389.67969 | -4.1686869
181.15742 | -3.428628 | -34.917538 | -4.9334183 | 0 | 0 | -0.81204224 | -100.76514 | -1.217001 | 384.845 | 389.67657 | -4.1673813
181.15744 | -3.428628 | -34.929226 | -4.9435258 | 0 | 0 | -0.81206155 | -100.76504 | -1.2212716 | 384.83563 | 389.67343 | -4.1679802
181.15746 | -3.428628 | -34.917461 | -4.9451418 | 0 | 0 | -0.81206268 | -100.76503 | -1.2216413 | 384.82626 | 389.67032 | -4.1680341
181.15748 | -3.428628 | -34.929222 | -4.9307389 | 0 | 0 | -0.81206262 | -100.76503 | -1.2173706 | 384.81689 | 389.66721 | -4.1673231
181.1575 | -3.428628 | -34.93026 | -4.9265881 | 0 | 0 | -0.80774975 | -100.76503 | -1.217001 | 384.80753 | 389.66406 | -4.1679764
181.15752 | -3.428628 | -34.930325 | -4.9422312 | 0 | 0 | -0.80737698 | -100.76503 | -1.2191241 | 384.79816 | 389.66095 | -4.1673193
181.15754 | -3.428628 | -34.936729 | -4.9486728 | 0 | 0 | -0.80735278 | -100.76503 | -1.2171612 | 384.78879 | 389.65784 | -4.1679759
181.15756 | -3.428628 | -34.91169 | -4.937583 | 0 | 0 | -0.80735141 | -100.76503 | -1.2191346 | 384.77942 | 389.65469 | -4.1687489
181.15758 | -3.428628 | -34.915913 | -4.9373388 | 0 | 0 | -0.80735141 | -100.76503 | -1.2171618 | 384.77002 | 389.65158 | -4.1673851
181.1576 | -3.428628 | -34.897129 | -4.9467769 | 0 | 0 | -0.80907452 | -100.72812 | -1.2191347 | 384.76065 | 389.64847 | -4.1658363
181.15762 | -3.428628 | -34.901901 | -4.9381537 | 0 | 0 | -0.80922347 | -100.72493 | -1.2150146 | 384.75128 | 389.64532 | -4.1671348
181.15764 | -3.428628 | -34.902344 | -4.9264994 | 0 | 0 | -0.80923313 | -100.72472 | -1.2189491 | 384.74191 | 389.64221 | -4.1679645
181.15766 | -3.428628 | -34.895977 | -4.934948 | 0 | 0 | -0.80923373 | -100.72471 | -1.2192969 | 384.73254 | 389.6391 | -4.1680331
181.15768 | -3.428628 | -34.88903 | -4.9502225 | 0 | 0 | -0.80923384 | -100.72471 | -1.2193198 | 384.72318 | 389.63596 | -4.1687522
181.1577 | -3.428628 | -34.882046 | -4.9420881 | 0 | 0 | -0.81234235 | -100.65089 | -1.2214682 | 384.71381 | 389.63284 | -4.1666703
181.15772 | -3.428628 | -34.875057 | -4.9340949 | 0 | 0 | -0.81261104 | -100.64451 | -1.2195065 | 384.70444 | 389.62973 | -4.1672039
181.15774 | -3.428628 | -34.874466 | -4.9435854 | 0 | 0 | -0.81262845 | -100.6441 | -1.2171859 | 384.69507 | 389.62659 | -4.167254
181.15776 | -3.428628 | -34.874424 | -4.9444199 | 0 | 0 | -0.81262946 | -100.64407 | -1.2212834 | 384.6857 | 389.62347 | -4.1672578
181.15778 | -3.428628 | -34.874424 | -4.9299517 | 0 | 0 | -0.81262934 | -100.64407 | -1.213053 | 384.67633 | 389.62036 | -4.1658282
181.1578 | -3.428628 | -34.874424 | -4.9272475 | 0 | 0 | -0.80762595 | -100.60717 | -1.2230703 | 384.66696 | 389.61722 | -4.1671338
181.15782 | -3.428628 | -34.874424 | -4.9415627 | 0 | 0 | -0.80719346 | -100.60397 | -1.2175096 | 384.65759 | 389.61411 | -4.167964
181.15784 | -3.428628 | -34.861629 | -4.9464369 | 0 | 0 | -0.80716538 | -100.60377 | -1.2213047 | 384.64822 | 389.61096 | -4.1673188
181.15786 | -3.428628 | -34.860523 | -4.9352131 | 0 | 0 | -0.80716377 | -100.60376 | -1.2130541 | 384.63885 | 389.60785 | -4.1672616
181.15788 | -3.428628 | -34.866848 | -4.9364119 | 0 | 0 | -0.80716377 | -100.60376 | -1.2187755 | 384.62949 | 389.60474 | -4.1672578
181.1579 | -3.428628 | -34.854603 | -4.9459767 | 0 | 0 | -0.80888623 | -100.5853 | -1.2149912 | 384.62012 | 389.60159 | -4.1672578
181.15792 | -3.428628 | -34.853535 | -4.9359093 | 0 | 0 | -0.80903506 | -100.58371 | -1.2232425 | 384.61075 | 389.59848 | -4.1679726
181.15794 | -3.428628 | -34.847069 | -4.9241276 | 0 | 0 | -0.80904472 | -100.58361 | -1.2175208 | 384.60138 | 389.59537 | -4.1673188
181.15796 | -3.428628 | -34.833714 | -4.9347467 | 0 | 0 | -0.80904531 | -100.5836 | -1.2191581 | 384.59198 | 389.59222 | -4.1672616
181.15798 | -3.428628 | -34.83897 | -4.9494843 | 0 | 0 | -0.80904543 | -100.5836 | -1.2171632 | 384.58261 | 389.58911 | -4.1672578
181.158 | -3.428628 | -34.826653 | -4.9405713 | 0 | 0 | -0.81215346 | -100.50978 | -1.2191347 | 384.57324 | 389.586 | -4.1672578
181.15802 | -3.428628 | -34.812782 | -4.9332385 | 0 | 0 | -0.8124221 | -100.5034 | -1.2171615 | 384.56387 | 389.58286 | -4.1672578
181.15804 | -3.428628 | -34.805214 | -4.9456925 | 0 | 0 | -0.8124395 | -100.50298 | -1.2148404 | 384.5545 | 389.57974 | -4.1672578
181.15806 | -3.428628 | -34.804585 | -4.9424243 | 0 | 0 | -0.81244051 | -100.50296 | -1.2167904 | 384.54514 | 389.57663 | -4.1672578
181.15808 | -3.428628 | -34.785351 | -4.9261432 | 0 | 0 | -0.8124404 | -100.50295 | -1.2169635 | 384.53577 | 389.57349 | -4.1672578
181.1581 | -3.428628 | -34.790089 | -4.9261956 | 0 | 0 | -0.8067494 | -100.35533 | -1.2191223 | 384.5264 | 389.57037 | -4.1686869
181.15812 | -3.428628 | -34.784134 | -4.9429321 | 0 | 0 | -0.80625755 | -100.34257 | -1.2214557 | 384.51703 | 389.56726 | -4.1673813
181.15814 | -3.428628 | -34.770817 | -4.9451041 | 0 | 0 | -0.8062256 | -100.34174 | -1.2173588 | 384.50766 | 389.56412 | -4.1658363
181.15816 | -3.428628 | -34.763279 | -4.9343686 | 0 | 0 | -0.80622375 | -100.34169 | -1.2191474 | 384.49829 | 389.561 | -4.1678491
181.15818 | -3.428628 | -34.775448 | -4.9370675 | 0 | 0 | -0.80622381 | -100.34169 | -1.2171626 | 384.48892 | 389.55789 | -4.1673112
181.1582 | -3.428628 | -34.763721 | -4.9453087 | 0 | 0 | -0.80897921 | -100.32323 | -1.2234296 | 384.47955 | 389.55475 | -4.1672611
181.15822 | -3.428628 | -34.76268 | -4.9343967 | 0 | 0 | -0.80921739 | -100.32164 | -1.2218276 | 384.47018 | 389.55164 | -4.1672578
181.15824 | -3.428628 | -34.769012 | -4.9232736 | 0 | 0 | -0.80923277 | -100.32153 | -1.2216774 | 384.46082 | 389.54849 | -4.1672578
181.15826 | -3.428628 | -34.775959 | -4.9361286 | 0 | 0 | -0.80923367 | -100.32153 | -1.2216673 | 384.45145 | 389.54538 | -4.1672578
181.15828 | -3.428628 | -34.770149 | -4.9474254 | 0 | 0 | -0.80923378 | -100.32153 | -1.2195194 | 384.44208 | 389.54227 | -4.1679726
181.1583 | -3.428628 | -34.769634 | -4.9382129 | 0 | 0 | -0.81165057 | -100.30307 | -1.2171865 | 384.43271 | 389.53912 | -4.1680336
181.15832 | -3.428628 | -34.7696 | -4.9330387 | 0 | 0 | -0.81185943 | -100.30148 | -1.216989 | 384.42334 | 389.53601 | -4.1673231
181.15834 | -3.428628 | -34.7696 | -4.9449534 | 0 | 0 | -0.81187296 | -100.30138 | -1.221271 | 384.41397 | 389.5329 | -4.1672616
181.15836 | -3.428628 | -34.782391 | -4.9416361 | 0 | 0 | -0.81187373 | -100.30137 | -1.2237885 | 384.40457 | 389.52975 | -4.1672578
181.15838 | -3.428628 | -34.770706 | -4.9275298 | 0 | 0 | -0.81187361 | -100.30137 | -1.2175562 | 384.3952 | 389.52664 | -4.1672578
181.1584 | -3.428628 | -34.763275 | -4.9299474 | 0 | 0 | -0.80704558 | -100.30137 | -1.2191603 | 384.38583 | 389.52353 | -4.1658282
181.15842 | -3.428628 | -34.749859 | -4.944706 | 0 | 0 | -0.80662823 | -100.30137 | -1.2214577 | 384.37646 | 389.52039 | -4.1671338
181.15844 | -3.428628 | -34.742313 | -4.9445243 | 0 | 0 | -0.80660117 | -100.30137 | -1.2173588 | 384.3671 | 389.51727 | -4.1672497
181.15846 | -3.428628 | -34.728893 | -4.9343152 | 0 | 0 | -0.80659962 | -100.30137 | -1.2191476 | 384.35773 | 389.51416 | -4.1672573
181.15848 | -3.428628 | -34.734146 | -4.93997 | 0 | 0 | -0.80659968 | -100.30137 | -1.2193098 | 384.34836 | 389.51102 | -4.1686869
181.1585 | -3.428628 | -34.728226 | -4.9470105 | 0 | 0 | -0.80970126 | -100.20909 | -1.2193204 | 384.33899 | 389.5079 | -4.1659517
181.15852 | -3.428628 | -34.72131 | -4.9330859 | 0 | 0 | -0.80996931 | -100.20112 | -1.2171739 | 384.32962 | 389.50479 | -4.1657124
181.15854 | -3.428628 | -34.727119 | -4.9246082 | 0 | 0 | -0.80998665 | -100.2006 | -1.2191354 | 384.32025 | 389.50165 | -4.1671267
181.15856 | -3.428628 | -34.695644 | -4.9376993 | 0 | 0 | -0.80998766 | -100.20057 | -1.2150146 | 384.31088 | 389.49854 | -4.1672492
181.15858 | -3.428628 | -34.699314 | -4.9482851 | 0 | 0 | -0.80998778 | -100.20057 | -1.2168018 | 384.30151 | 389.49542 | -4.1672573
181.1586 | -3.428628 | -34.699688 | -4.9382834 | 0 | 0 | -0.81188732 | -100.1083 | -1.2148168 | 384.29214 | 389.49228 | -4.1672578
181.15862 | -3.428628 | -34.693317 | -4.9352226 | 0 | 0 | -0.81205148 | -100.10033 | -1.2189367 | 384.28278 | 389.48917 | -4.1672578
181.15864 | -3.428628 | -34.699162 | -4.9458685 | 0 | 0 | -0.81206208 | -100.09981 | -1.2214435 | 384.27341 | 389.48605 | -4.1672578
181.15866 | -3.428628 | -34.69968 | -4.9409847 | 0 | 0 | -0.81206274 | -100.09978 | -1.217358 | 384.26404 | 389.48291 | -4.1679726
181.15868 | -3.428628 | -34.699715 | -4.925292 | 0 | 0 | -0.81206256 | -100.09978 | -1.2170002 | 384.25467 | 389.4798 | -4.1673188
181.1587 | -3.428628 | -34.693317 | -4.9304814 | 0 | 0 | -0.80654538 | -100.09978 | -1.2169769 | 384.2453 | 389.47665 | -4.1672616
181.15872 | -3.428628 | -34.705559 | -4.9476604 | 0 | 0 | -0.80606848 | -100.09978 | -1.2169757 | 384.23593 | 389.47354 | -4.1686873
181.15874 | -3.428628 | -34.693836 | -4.9455051 | 0 | 0 | -0.80603755 | -100.09978 | -1.2191226 | 384.22653 | 389.47043 | -4.1673813
181.15876 | -3.428628 | -34.699196 | -4.9343953 | 0 | 0 | -0.80603576 | -100.09978 | -1.2171611 | 384.21716 | 389.46729 | -4.168695
181.15878 | -3.428628 | -34.693283 | -4.9414253 | 0 | 0 | -0.80603582 | -100.09978 | -1.2191346 | 384.20779 | 389.46417 | -4.1659522
181.1588 | -3.428628 | -34.692764 | -4.9464111 | 0 | 0 | -0.80999839 | -100.08132 | -1.2171617 | 384.19843 | 389.46106 | -4.1671419
181.15882 | -3.428628 | -34.686329 | -4.9308524 | 0 | 0 | -0.81034088 | -100.07973 | -1.2169875 | 384.18906 | 389.45792 | -4.1658206
181.15884 | -3.428628 | -34.679382 | -4.9251428 | 0 | 0 | -0.81036305 | -100.07962 | -1.2169762 | 384.17969 | 389.4548 | -4.1671338
181.15886 | -3.428628 | -34.678795 | -4.9384761 | 0 | 0 | -0.81036437 | -100.07961 | -1.2169756 | 384.17032 | 389.45169 | -4.1672497
181.15888 | -3.428628 | -34.665958 | -4.9468985 | 0 | 0 | -0.81036448 | -100.07961 | -1.2212701 | 384.16095 | 389.44855 | -4.1672573
181.1589 | -3.428628 | -34.658455 | -4.9359851 | 0 | 0 | -0.81157333 | -100.0058 | -1.2173467 | 384.15158 | 389.44543 | -4.1672578
181.15892 | -3.428628 | -34.670624 | -4.9350262 | 0 | 0 | -0.81167781 | -99.999413 | -1.221294 | 384.14221 | 389.44232 | -4.1665425
181.15894 | -3.428628 | -34.652496 | -4.9465799 | 0 | 0 | -0.81168455 | -99.999001 | -1.217348 | 384.13284 | 389.43918 | -4.1671963
181.15896 | -3.428628 | -34.644508 | -4.9381413 | 0 | 0 | -0.81168497 | -99.998978 | -1.2169995 | 384.12347 | 389.43607 | -4.1658244
181.15898 | -3.428628 | -34.631062 | -4.925046 | 0 | 0 | -0.81168479 | -99.998978 | -1.2169769 | 384.11411 | 389.43295 | -4.1671338
181.159 | -3.428628 | -34.629913 | -4.9326444 | 0 | 0 | -0.80651343 | -99.906693 | -1.2169758 | 384.10474 | 389.42981 | -4.1672497
181.15902 | -3.428628 | -34.636234 | -4.9485741 | 0 | 0 | -0.80606645 | -99.898727 | -1.2234176 | 384.09537 | 389.4267 | -4.1672573
181.15904 | -3.428628 | -34.623989 | -4.9426742 | 0 | 0 | -0.80603749 | -99.898209 | -1.2218269 | 384.086 | 389.42358 | -4.1686869
181.15906 | -3.428628 | -34.629314 | -4.9334221 | 0 | 0 | -0.80603576 | -99.898178 | -1.2216774 | 384.07663 | 389.42044 | -4.1673813
181.15908 | -3.428628 | -34.623402 | -4.9435258 | 0 | 0 | -0.80603588 | -99.898178 | -1.2216673 | 384.06726 | 389.41733 | -4.1672654
181.1591 | -3.428628 | -34.622879 | -4.945869 | 0 | 0 | -0.81051642 | -99.879723 | -1.2173722 | 384.05789 | 389.41422 | -4.1672578
181.15912 | -3.428628 | -34.622845 | -4.9293509 | 0 | 0 | -0.81090373 | -99.878128 | -1.2170011 | 384.04849 | 389.41107 | -4.1672578
181.15914 | -3.428628 | -34.629242 | -4.9250135 | 0 | 0 | -0.81092876 | -99.878021 | -1.2212715 | 384.03912 | 389.40796 | -4.1672578
181.15916 | -3.428628 | -34.623402 | -4.941371 | 0 | 0 | -0.81093025 | -99.878014 | -1.2173468 | 384.02975 | 389.40482 | -4.1679726
181.15918 | -3.428628 | -34.62928 | -4.9478755 | 0 | 0 | -0.81093031 | -99.878014 | -1.2191467 | 384.02039 | 389.4017 | -4.1687484
181.1592 | -3.428628 | -34.629799 | -4.9375153 | 0 | 0 | -0.81179404 | -99.896469 | -1.2150153 | 384.01102 | 389.39859 | -4.1680994
181.15922 | -3.428628 | -34.623436 | -4.9366083 | 0 | 0 | -0.81186861 | -99.898064 | -1.2210965 | 384.00165 | 389.39545 | -4.1673274
181.15924 | -3.428628 | -34.610088 | -4.9474406 | 0 | 0 | -0.8118735 | -99.89817 | -1.2151881 | 383.99228 | 389.39233 | -4.1672616
181.15926 | -3.428628 | -34.621738 | -4.9389386 | 0 | 0 | -0.81187379 | -99.898178 | -1.2189604 | 383.98291 | 389.38922 | -4.1686873
181.15928 | -3.428628 | -34.597187 | -4.9265656 | 0 | 0 | -0.81187361 | -99.898178 | -1.2171504 | 383.97354 | 389.38608 | -4.1680951
181.1593 | -3.428628 | -34.595039 | -4.9356785 | 0 | 0 | -0.80687356 | -99.805901 | -1.2212814 | 383.96417 | 389.38297 | -4.1687565
181.15932 | -3.428628 | -34.588505 | -4.9502859 | 0 | 0 | -0.80644137 | -99.797935 | -1.2194945 | 383.961 | 389.37851 | -4.1680999
181.15934 | -3.428628 | -34.575146 | -4.9428163 | 0 | 0 | -0.80641335 | -99.797417 | -1.2171851 | 383.95782 | 389.37405 | -4.168757
181.15936 | -3.428628 | -34.567608 | -4.9356108 | 0 | 0 | -0.80641174 | -99.797386 | -1.2169888 | 383.95465 | 389.3696 | -4.1680999
181.15938 | -3.428628 | -34.560585 | -4.9458938 | 0 | 0 | -0.80641186 | -99.797386 | -1.2169764 | 383.95151 | 389.36514 | -4.168757
181.1594 | -3.428628 | -34.553596 | -4.9467955 | 0 | 0 | -0.81106663 | -99.705101 | -1.2212701 | 383.94833 | 389.36069 | -4.1688147
181.15942 | -3.428628 | -34.546608 | -4.9294267 | 0 | 0 | -0.81146896 | -99.697136 | -1.2194939 | 383.94516 | 389.35623 | -4.168819
181.15944 | -3.428628 | -34.565208 | -4.9293752 | 0 | 0 | -0.81149501 | -99.696617 | -1.2171853 | 383.94199 | 389.35178 | -4.168819
181.15946 | -3.428628 | -34.547634 | -4.9453797 | 0 | 0 | -0.81149656 | -99.696587 | -1.2212836 | 383.93881 | 389.34732 | -4.1673899
181.15948 | -3.428628 | -34.558876 | -4.9489403 | 0 | 0 | -0.81149662 | -99.696587 | -1.2194947 | 383.93564 | 389.34286 | -4.1701245
181.1595 | -3.428628 | -34.559879 | -4.9383264 | 0 | 0 | -0.81201488 | -99.696587 | -1.2193322 | 383.93246 | 389.33841 | -4.1675053
181.15952 | -3.428628 | -34.559948 | -4.9403081 | 0 | 0 | -0.81205964 | -99.696587 | -1.2150273 | 383.92932 | 389.33395 | -4.1687031
181.15954 | -3.428628 | -34.566349 | -4.9492111 | 0 | 0 | -0.81206256 | -99.696587 | -1.2232447 | 383.92615 | 389.3295 | -4.1688108
181.15956 | -3.428628 | -34.573299 | -4.9383588 | 0 | 0 | -0.81206274 | -99.696587 | -1.2196683 | 383.92297 | 389.32504 | -4.170248
181.15958 | -3.428628 | -34.573883 | -4.9265122 | 0 | 0 | -0.81206256 | -99.696587 | -1.2193437 | 383.9198 | 389.32059 | -4.1689429
181.1596 | -3.428628 | -34.567528 | -4.9371276 | 0 | 0 | -0.80688953 | -99.733498 | -1.2171752 | 383.91663 | 389.31613 | -4.1673975
181.15962 | -3.428628 | -34.579773 | -4.9518647 | 0 | 0 | -0.80644244 | -99.736687 | -1.2191356 | 383.91345 | 389.31168 | -4.1686959
181.15964 | -3.428628 | -34.56805 | -4.9414997 | 0 | 0 | -0.80641347 | -99.736893 | -1.2214564 | 383.91028 | 389.30722 | -4.1688108
181.15966 | -3.428628 | -34.567009 | -4.9347672 | 0 | 0 | -0.80641174 | -99.7369 | -1.2173587 | 383.90714 | 389.30276 | -4.1688185
181.15968 | -3.428628 | -34.566944 | -4.9472747 | 0 | 0 | -0.80641186 | -99.7369 | -1.2170001 | 383.90396 | 389.29831 | -4.1673899
181.1597 | -3.428628 | -34.547749 | -4.9447374 | 0 | 0 | -0.81141192 | -99.718445 | -1.2148297 | 383.90079 | 389.29385 | -4.1679807
181.15972 | -3.428628 | -34.552486 | -4.927793 | 0 | 0 | -0.81184411 | -99.716858 | -1.2167898 | 383.89761 | 389.2894 | -4.1687489
181.15974 | -3.428628 | -34.540138 | -4.9285131 | 0 | 0 | -0.81187212 | -99.716751 | -1.2169635 | 383.89444 | 389.28494 | -4.1688147
181.15976 | -3.428628 | -34.539059 | -4.9445815 | 0 | 0 | -0.81187373 | -99.716743 | -1.2191221 | 383.89127 | 389.28049 | -4.168819
181.15978 | -3.428628 | -34.532597 | -4.9474206 | 0 | 0 | -0.81187379 | -99.716743 | -1.2150139 | 383.88809 | 389.27603 | -4.168819
181.1598 | -3.428628 | -34.519241 | -4.9345665 | 0 | 0 | -0.81170094 | -99.624466 | -1.216802 | 383.88495 | 389.27158 | -4.168819
181.15982 | -3.428628 | -34.505302 | -4.9378066 | 0 | 0 | -0.81168598 | -99.616493 | -1.2191116 | 383.88177 | 389.26712 | -4.168819
181.15984 | -3.428628 | -34.516918 | -4.9475493 | 0 | 0 | -0.81168503 | -99.615974 | -1.2214551 | 383.8786 | 389.26266 | -4.168819
181.15986 | -3.428628 | -34.511551 | -4.9345889 | 0 | 0 | -0.81168497 | -99.615944 | -1.2216532 | 383.87543 | 389.25821 | -4.168819
181.15988 | -3.428628 | -34.504669 | -4.9254632 | 0 | 0 | -0.81168479 | -99.615944 | -1.2195187 | 383.87225 | 389.25375 | -4.168819
181.1599 | -3.428628 | -34.504086 | -4.9370441 | 0 | 0 | -0.80668545 | -99.542137 | -1.2193339 | 383.86908 | 389.2493 | -4.1681037
181.15992 | -3.428628 | -34.497646 | -4.9482269 | 0 | 0 | -0.80625337 | -99.535751 | -1.219322 | 383.86591 | 389.24484 | -4.1680422
181.15994 | -3.428628 | -34.516285 | -4.9375534 | 0 | 0 | -0.80622536 | -99.535339 | -1.2236158 | 383.86276 | 389.24039 | -4.1673241
181.15996 | -3.428628 | -34.505116 | -4.9344335 | 0 | 0 | -0.80622375 | -99.535309 | -1.217545 | 383.85959 | 389.23593 | -4.1679764
181.15998 | -3.428628 | -34.510513 | -4.9443488 | 0 | 0 | -0.80622387 | -99.535309 | -1.2213067 | 383.85641 | 389.23148 | -4.1673193
181.16 | -3.428628 | -34.517395 | -4.9415808 | 0 | 0 | -0.81070507 | -99.553764 | -1.2152015 | 383.85324 | 389.22702 | -4.1672616
181.16002 | -3.428628 | -34.505184 | -4.9253473 | 0 | 0 | -0.81109244 | -99.555359 | -1.2168139 | 383.85007 | 389.22256 | -4.1686873
181.16004 | -3.428628 | -34.497719 | -4.9275808 | 0 | 0 | -0.81111747 | -99.555466 | -1.216965 | 383.84689 | 389.21811 | -4.1673813
181.16006 | -3.428628 | -34.4907 | -4.9445057 | 0 | 0 | -0.81111896 | -99.555473 | -1.2191221 | 383.84372 | 389.21365 | -4.1672654
181.16008 | -3.428628 | -34.477314 | -4.9437852 | 0 | 0 | -0.81111902 | -99.555473 | -1.2150139 | 383.84058 | 389.2092 | -4.1686873
181.1601 | -3.428628 | -34.482567 | -4.9327993 | 0 | 0 | -0.81077367 | -99.463188 | -1.2168019 | 383.8374 | 389.20474 | -4.1673813
181.16012 | -3.428628 | -34.463852 | -4.9383864 | 0 | 0 | -0.81074381 | -99.455223 | -1.2169642 | 383.83423 | 389.20029 | -4.1672654
181.16014 | -3.428628 | -34.462227 | -4.9439726 | 0 | 0 | -0.81074184 | -99.454704 | -1.2212694 | 383.83105 | 389.19583 | -4.1686873
181.16016 | -3.428628 | -34.455723 | -4.9313736 | 0 | 0 | -0.81074172 | -99.454674 | -1.2173465 | 383.82788 | 389.19138 | -4.1680951
181.16018 | -3.428628 | -34.43597 | -4.9230146 | 0 | 0 | -0.81074154 | -99.454674 | -1.2169994 | 383.82471 | 389.18692 | -4.1680417
181.1602 | -3.428628 | -34.415085 | -4.9361124 | 0 | 0 | -0.80609018 | -99.343933 | -1.2148297 | 383.82153 | 389.18246 | -4.1680379
181.16022 | -3.428628 | -34.419712 | -4.9452472 | 0 | 0 | -0.80568814 | -99.334366 | -1.218937 | 383.81839 | 389.17801 | -4.1673231
181.16024 | -3.428628 | -34.413757 | -4.9372978 | 0 | 0 | -0.8056621 | -99.333755 | -1.217149 | 383.81522 | 389.17355 | -4.1686907
181.16026 | -3.428628 | -34.40044 | -4.9336905 | 0 | 0 | -0.80566055 | -99.33371 | -1.2169868 | 383.81204 | 389.1691 | -4.1673813
181.16028 | -3.428628 | -34.3993 | -4.9450116 | 0 | 0 | -0.80566067 | -99.33371 | -1.216976 | 383.80887 | 389.16464 | -4.168695
181.1603 | -3.428628 | -34.399223 | -4.9401875 | 0 | 0 | -0.81083035 | -99.24144 | -1.2169755 | 383.80569 | 389.16019 | -4.1688108
181.16032 | -3.428628 | -34.39922 | -4.9252253 | 0 | 0 | -0.81127709 | -99.233475 | -1.2169756 | 383.80252 | 389.15573 | -4.1688185
181.16034 | -3.428628 | -34.392822 | -4.9312034 | 0 | 0 | -0.81130606 | -99.232948 | -1.2191228 | 383.79935 | 389.15128 | -4.1673899
181.16036 | -3.428628 | -34.398666 | -4.9469967 | 0 | 0 | -0.81130779 | -99.232918 | -1.2193084 | 383.7962 | 389.14682 | -4.168695
181.16038 | -3.428628 | -34.399185 | -4.9432673 | 0 | 0 | -0.81130785 | -99.232918 | -1.2214677 | 383.79303 | 389.14236 | -4.1688108
181.1604 | -3.428628 | -34.39922 | -4.9342031 | 0 | 0 | -0.81061691 | -99.232918 | -1.2216541 | 383.78986 | 389.13791 | -4.1681037
181.16042 | -3.428628 | -34.392822 | -4.9414129 | 0 | 0 | -0.81055719 | -99.232918 | -1.2216659 | 383.78668 | 389.13345 | -4.1673279
181.16044 | -3.428628 | -34.398666 | -4.9464107 | 0 | 0 | -0.81055331 | -99.232918 | -1.2152247 | 383.78351 | 389.129 | -4.1672616
181.16046 | -3.428628 | -34.386387 | -4.9294014 | 0 | 0 | -0.81055307 | -99.232918 | -1.2168155 | 383.78033 | 389.12454 | -4.1672578
181.16048 | -3.428628 | -34.378922 | -4.9257436 | 0 | 0 | -0.81055295 | -99.232918 | -1.2212596 | 383.77716 | 389.12009 | -4.1686869
181.1605 | -3.428628 | -34.384693 | -4.9378042 | 0 | 0 | -0.80676192 | -99.177559 | -1.2216407 | 383.77402 | 389.11563 | -4.1673813
181.16052 | -3.428628 | -34.366016 | -4.9475656 | 0 | 0 | -0.80643421 | -99.172768 | -1.2216654 | 383.77084 | 389.11118 | -4.168695
181.16054 | -3.428628 | -34.370792 | -4.9382215 | 0 | 0 | -0.80641299 | -99.172462 | -1.2216667 | 383.76767 | 389.10672 | -4.1688108
181.16056 | -3.428628 | -34.358444 | -4.9359431 | 0 | 0 | -0.80641174 | -99.17244 | -1.2216667 | 383.7645 | 389.10226 | -4.1688185
181.16058 | -3.428628 | -34.344566 | -4.9466553 | 0 | 0 | -0.80641186 | -99.17244 | -1.2173719 | 383.76132 | 389.09781 | -4.168819
181.1606 | -3.428628 | -34.336998 | -4.9388723 | 0 | 0 | -0.81123906 | -99.080162 | -1.2148536 | 383.75815 | 389.09335 | -4.1681037
181.16062 | -3.428628 | -34.32357 | -4.9251089 | 0 | 0 | -0.8116563 | -99.072189 | -1.214644 | 383.75497 | 389.0889 | -4.1687574
181.16064 | -3.428628 | -34.322426 | -4.9333749 | 0 | 0 | -0.81168336 | -99.071671 | -1.2146307 | 383.75183 | 389.08444 | -4.1688147
181.16066 | -3.428628 | -34.31596 | -4.9486375 | 0 | 0 | -0.81168491 | -99.07164 | -1.2167771 | 383.74866 | 389.07999 | -4.1695328
181.16068 | -3.428628 | -34.315395 | -4.9441314 | 0 | 0 | -0.81168497 | -99.07164 | -1.2169627 | 383.74548 | 389.07553 | -4.1688805
181.1607 | -3.428628 | -34.315361 | -4.9350014 | 0 | 0 | -0.81082147 | -98.997833 | -1.2191219 | 383.74231 | 389.07108 | -4.1688232
181.16072 | -3.428628 | -34.315361 | -4.9429331 | 0 | 0 | -0.81074691 | -98.991447 | -1.2171611 | 383.73914 | 389.06662 | -4.1695337
181.16074 | -3.428628 | -34.308964 | -4.9443612 | 0 | 0 | -0.81074202 | -98.991035 | -1.2191346 | 383.73596 | 389.06216 | -4.1688805
181.16076 | -3.428628 | -34.308407 | -4.9299479 | 0 | 0 | -0.81074172 | -98.991005 | -1.2171617 | 383.73279 | 389.05771 | -4.168108
181.16078 | -3.428628 | -34.308372 | -4.9272475 | 0 | 0 | -0.8107416 | -98.991005 | -1.2169874 | 383.72964 | 389.05325 | -4.1694717
181.1608 | -3.428628 | -34.295578 | -4.9430161 | 0 | 0 | -0.80712199 | -98.972549 | -1.2126815 | 383.72647 | 389.0488 | -4.1688766
181.16082 | -3.428628 | -34.313667 | -4.9480133 | 0 | 0 | -0.80680913 | -98.970963 | -1.2166042 | 383.7233 | 389.04434 | -4.1688228
181.16084 | -3.428628 | -34.321651 | -4.9375238 | 0 | 0 | -0.8067888 | -98.970856 | -1.2148042 | 383.72012 | 389.03989 | -4.1681046
181.16086 | -3.428628 | -34.309509 | -4.9373345 | 0 | 0 | -0.80678767 | -98.970848 | -1.2189356 | 383.71695 | 389.03543 | -4.1673279
181.16088 | -3.428628 | -34.308449 | -4.9482298 | 0 | 0 | -0.80678779 | -98.970848 | -1.217149 | 383.71378 | 389.03098 | -4.1686912
181.1609 | -3.428628 | -34.308376 | -4.9397321 | 0 | 0 | -0.81161666 | -98.970848 | -1.219134 | 383.7106 | 389.02652 | -4.1688104
181.16092 | -3.428628 | -34.295578 | -4.9266334 | 0 | 0 | -0.81203407 | -98.970848 | -1.2171618 | 383.70746 | 389.02206 | -4.1681037
181.16094 | -3.428628 | -34.307266 | -4.9378619 | 0 | 0 | -0.81206113 | -98.970848 | -1.2212821 | 383.70428 | 389.01761 | -4.1687574
181.16096 | -3.428628 | -34.289112 | -4.9504747 | 0 | 0 | -0.81206268 | -98.970848 | -1.2173476 | 383.70111 | 389.01315 | -4.1673856
181.16098 | -3.428628 | -34.293911 | -4.9435554 | 0 | 0 | -0.81206268 | -98.970848 | -1.2234415 | 383.69794 | 389.0087 | -4.1672659
181.161 | -3.428628 | -34.287968 | -4.9349475 | 0 | 0 | -0.81068075 | -98.933937 | -1.2175336 | 383.69476 | 389.00424 | -4.1686873
181.16102 | -3.428628 | -34.287441 | -4.9458351 | 0 | 0 | -0.8105613 | -98.93074 | -1.2213062 | 383.69159 | 388.99979 | -4.1673813
181.16104 | -3.428628 | -34.28101 | -4.9460654 | 0 | 0 | -0.81055355 | -98.930534 | -1.2194959 | 383.68842 | 388.99533 | -4.1672654
181.16106 | -3.428628 | -34.280457 | -4.9308143 | 0 | 0 | -0.81055307 | -98.930527 | -1.2193323 | 383.68527 | 388.99088 | -4.1679726
181.16108 | -3.428628 | -34.274021 | -4.927319 | 0 | 0 | -0.81055295 | -98.930527 | -1.2171743 | 383.6821 | 388.98642 | -4.1673188
181.1611 | -3.428628 | -34.279865 | -4.9459243 | 0 | 0 | -0.80710602 | -98.875168 | -1.2148411 | 383.67892 | 388.98196 | -4.1686907
181.16112 | -3.428628 | -34.273987 | -4.9489908 | 0 | 0 | -0.80680811 | -98.870377 | -1.2210852 | 383.67575 | 388.97751 | -4.1673813
181.16114 | -3.428628 | -34.267071 | -4.9383292 | 0 | 0 | -0.8067888 | -98.870071 | -1.2216293 | 383.67258 | 388.97305 | -4.168695
181.16116 | -3.428628 | -34.266487 | -4.9403081 | 0 | 0 | -0.80678767 | -98.870049 | -1.2173699 | 383.6694 | 388.9686 | -4.1673813
181.16118 | -3.428628 | -34.266441 | -4.9477587 | 0 | 0 | -0.80678779 | -98.870049 | -1.217001 | 383.66623 | 388.96414 | -4.1672654
181.1612 | -3.428628 | -34.266441 | -4.9375067 | 0 | 0 | -0.81144369 | -98.851593 | -1.2212715 | 383.66309 | 388.95969 | -4.1679726
181.16122 | -3.428628 | -34.266441 | -4.9271679 | 0 | 0 | -0.81184614 | -98.849998 | -1.219494 | 383.65991 | 388.95523 | -4.1673188
181.16124 | -3.428628 | -34.272842 | -4.9400911 | 0 | 0 | -0.81187218 | -98.849899 | -1.2171853 | 383.65674 | 388.95078 | -4.1672616
181.16126 | -3.428628 | -34.266998 | -4.9506664 | 0 | 0 | -0.81187373 | -98.849884 | -1.219136 | 383.65356 | 388.94632 | -4.1672578
181.16128 | -3.428628 | -34.266479 | -4.942842 | 0 | 0 | -0.81187373 | -98.849884 | -1.2171618 | 383.65039 | 388.94186 | -4.1686869
181.1613 | -3.428628 | -34.266441 | -4.9370637 | 0 | 0 | -0.81049204 | -98.849884 | -1.2169875 | 383.64722 | 388.93741 | -4.1688104
181.16132 | -3.428628 | -34.266441 | -4.9474707 | 0 | 0 | -0.81037259 | -98.849884 | -1.2169763 | 383.64404 | 388.93295 | -4.1673894
181.16134 | -3.428628 | -34.260044 | -4.9454761 | 0 | 0 | -0.8103649 | -98.849884 | -1.2191228 | 383.6409 | 388.9285 | -4.1672659
181.16136 | -3.428628 | -34.265888 | -4.9307604 | 0 | 0 | -0.81036443 | -98.849884 | -1.2193083 | 383.63773 | 388.92404 | -4.1672578
181.16138 | -3.428628 | -34.247215 | -4.9302192 | 0 | 0 | -0.81036437 | -98.849884 | -1.2193203 | 383.63455 | 388.91959 | -4.1679726
181.1614 | -3.428628 | -34.239193 | -4.9476275 | 0 | 0 | -0.80777842 | -98.794525 | -1.2193211 | 383.63138 | 388.91513 | -4.1687484
181.16142 | -3.428628 | -34.23214 | -4.9513125 | 0 | 0 | -0.8075549 | -98.789734 | -1.2193211 | 383.6282 | 388.91068 | -4.1688147
181.16144 | -3.428628 | -34.231544 | -4.9392538 | 0 | 0 | -0.80754042 | -98.789429 | -1.219321 | 383.62503 | 388.90622 | -4.168819
181.16146 | -3.428628 | -34.2379 | -4.9425611 | 0 | 0 | -0.80753958 | -98.789406 | -1.2171738 | 383.62189 | 388.90176 | -4.170248
181.16148 | -3.428628 | -34.225658 | -4.9501309 | 0 | 0 | -0.8075397 | -98.789406 | -1.2169884 | 383.61871 | 388.89731 | -4.1689429
181.1615 | -3.428628 | -34.224586 | -4.9384341 | 0 | 0 | -0.81202614 | -98.734055 | -1.2234182 | 383.61554 | 388.89285 | -4.1695418
181.16152 | -3.428628 | -34.211723 | -4.9279699 | 0 | 0 | -0.81241387 | -98.729263 | -1.2218268 | 383.61237 | 388.8884 | -4.1688814
181.16154 | -3.428628 | -34.21701 | -4.9416099 | 0 | 0 | -0.81243902 | -98.728958 | -1.2195302 | 383.60919 | 388.88394 | -4.1688232
181.16156 | -3.428628 | -34.223888 | -4.9522491 | 0 | 0 | -0.81244051 | -98.728935 | -1.2236292 | 383.60602 | 388.87949 | -4.1695337
181.16158 | -3.428628 | -34.218075 | -4.9429755 | 0 | 0 | -0.81244051 | -98.728935 | -1.2218403 | 383.60284 | 388.87503 | -4.1688805
181.1616 | -3.428628 | -34.21756 | -4.937798 | 0 | 0 | -0.81053996 | -98.71048 | -1.2173835 | 383.5997 | 388.87057 | -4.1702523
181.16162 | -3.428628 | -34.217525 | -4.9497123 | 0 | 0 | -0.81037569 | -98.708885 | -1.2170018 | 383.59653 | 388.86612 | -4.1689429
181.16164 | -3.428628 | -34.211128 | -4.9463949 | 0 | 0 | -0.81036508 | -98.708786 | -1.2191242 | 383.59335 | 388.86166 | -4.1688271
181.16166 | -3.428628 | -34.210571 | -4.9308357 | 0 | 0 | -0.81036443 | -98.708778 | -1.2193084 | 383.59018 | 388.85721 | -4.1688194
181.16168 | -3.428628 | -34.210537 | -4.9324031 | 0 | 0 | -0.81036437 | -98.708778 | -1.217173 | 383.58701 | 388.85275 | -4.168819
181.1617 | -3.428628 | -34.210537 | -4.9507217 | 0 | 0 | -0.80829525 | -98.690323 | -1.2169882 | 383.58383 | 388.8483 | -4.168819
181.16172 | -3.428628 | -34.20414 | -4.9486699 | 0 | 0 | -0.80811644 | -98.688728 | -1.2169764 | 383.58066 | 388.84384 | -4.168819
181.16174 | -3.428628 | -34.216381 | -4.9368401 | 0 | 0 | -0.80810481 | -98.688622 | -1.2191229 | 383.57751 | 388.83939 | -4.170248
181.16176 | -3.428628 | -34.204659 | -4.9438105 | 0 | 0 | -0.80810416 | -98.688614 | -1.2214559 | 383.57434 | 388.83493 | -4.170372
181.16178 | -3.428628 | -34.203617 | -4.9509702 | 0 | 0 | -0.80810422 | -98.688614 | -1.2238007 | 383.57117 | 388.83047 | -4.1703796
181.1618 | -3.428628 | -34.197155 | -4.9355998 | 0 | 0 | -0.81224686 | -98.670158 | -1.219704 | 383.56799 | 388.82602 | -4.168951
181.16182 | -3.428628 | -34.1838 | -4.9284501 | 0 | 0 | -0.8126049 | -98.668571 | -1.2171986 | 383.56482 | 388.82156 | -4.1688275
181.16184 | -3.428628 | -34.189056 | -4.9416571 | 0 | 0 | -0.81262809 | -98.668465 | -1.2212844 | 383.56165 | 388.81711 | -4.1702485
181.16186 | -3.428628 | -34.176743 | -4.950799 | 0 | 0 | -0.81262946 | -98.668457 | -1.2237895 | 383.55847 | 388.81265 | -4.170372
181.16188 | -3.428628 | -34.169266 | -4.9413996 | 0 | 0 | -0.81262946 | -98.668457 | -1.2218509 | 383.55533 | 388.8082 | -4.1696649
181.1619 | -3.428628 | -34.168648 | -4.9383912 | 0 | 0 | -0.81021112 | -98.57618 | -1.2195315 | 383.55215 | 388.80374 | -4.1681743
181.16192 | -3.428628 | -34.168602 | -4.9490399 | 0 | 0 | -0.81000209 | -98.568199 | -1.2214818 | 383.54898 | 388.79929 | -4.1687617
181.16194 | -3.428628 | -34.168602 | -4.9419789 | 0 | 0 | -0.80998856 | -98.56768 | -1.2195076 | 383.54581 | 388.79483 | -4.1702442
181.16196 | -3.428628 | -34.155811 | -4.9275517 | 0 | 0 | -0.80998778 | -98.56765 | -1.2214806 | 383.54263 | 388.79037 | -4.1689425
181.16198 | -3.428628 | -34.154705 | -4.9343071 | 0 | 0 | -0.80998766 | -98.56765 | -1.2216549 | 383.53946 | 388.78592 | -4.1702566
181.162 | -3.428628 | -34.148235 | -4.9501662 | 0 | 0 | -0.80878049 | -98.530739 | -1.2238133 | 383.53629 | 388.78146 | -4.1703725
181.16202 | -3.428628 | -34.147675 | -4.9471669 | 0 | 0 | -0.80867612 | -98.527542 | -1.217558 | 383.53314 | 388.77701 | -4.1689506
181.16204 | -3.428628 | -34.154037 | -4.9359865 | 0 | 0 | -0.80866939 | -98.527336 | -1.2234548 | 383.52997 | 388.77255 | -4.1688275
181.16206 | -3.428628 | -34.129002 | -4.9451919 | 0 | 0 | -0.80866897 | -98.527328 | -1.2175344 | 383.52679 | 388.7681 | -4.1702485
181.16208 | -3.428628 | -34.133221 | -4.9481854 | 0 | 0 | -0.80866909 | -98.527328 | -1.2213063 | 383.52362 | 388.76364 | -4.1689429
181.1621 | -3.428628 | -34.127235 | -4.9339046 | 0 | 0 | -0.81160277 | -98.47197 | -1.2173487 | 383.52045 | 388.75919 | -4.1688271
181.16212 | -3.428628 | -34.120316 | -4.9275818 | 0 | 0 | -0.81185639 | -98.467178 | -1.2169995 | 383.51727 | 388.75473 | -4.1709633
181.16214 | -3.428628 | -34.119728 | -4.9415851 | 0 | 0 | -0.81187284 | -98.466873 | -1.216977 | 383.5141 | 388.75027 | -4.1704335
181.16216 | -3.428628 | -34.113285 | -4.950068 | 0 | 0 | -0.81187373 | -98.46685 | -1.2212702 | 383.51096 | 388.74582 | -4.1703839
181.16218 | -3.428628 | -34.119129 | -4.9377046 | 0 | 0 | -0.81187373 | -98.46685 | -1.2216413 | 383.50778 | 388.74136 | -4.168951
181.1622 | -3.428628 | -34.106853 | -4.9373469 | 0 | 0 | -0.80928451 | -98.429939 | -1.2216655 | 383.50461 | 388.73691 | -4.1681123
181.16222 | -3.428628 | -34.080193 | -4.947504 | 0 | 0 | -0.80906075 | -98.426743 | -1.2216666 | 383.50143 | 388.73245 | -4.1687574
181.16224 | -3.428628 | -34.077911 | -4.9403954 | 0 | 0 | -0.80904621 | -98.426537 | -1.2195194 | 383.49826 | 388.728 | -4.1688147
181.16226 | -3.428628 | -34.071369 | -4.9266915 | 0 | 0 | -0.80904537 | -98.426529 | -1.2171866 | 383.49509 | 388.72354 | -4.170248
181.16228 | -3.428628 | -34.070805 | -4.9349604 | 0 | 0 | -0.80904531 | -98.426521 | -1.2212836 | 383.49191 | 388.71909 | -4.1696568
181.1623 | -3.428628 | -34.070766 | -4.9516773 | 0 | 0 | -0.80887294 | -98.29734 | -1.221642 | 383.48877 | 388.71463 | -4.1703176
181.16232 | -3.428628 | -34.057976 | -4.945117 | 0 | 0 | -0.80885798 | -98.286186 | -1.2216654 | 383.4856 | 388.71017 | -4.1689467
181.16234 | -3.428628 | -34.05687 | -4.9372578 | 0 | 0 | -0.80885702 | -98.285454 | -1.2173721 | 383.48242 | 388.70572 | -4.1688275
181.16236 | -3.428628 | -34.056793 | -4.9460316 | 0 | 0 | -0.80885696 | -98.285416 | -1.217001 | 383.47925 | 388.70126 | -4.1688194
181.16238 | -3.428628 | -34.056789 | -4.9482555 | 0 | 0 | -0.80885708 | -98.285416 | -1.216977 | 383.47607 | 388.69681 | -4.168819
181.1624 | -3.428628 | -34.056789 | -4.932456 | 0 | 0 | -0.81161869 | -98.248505 | -1.2191226 | 383.4729 | 388.69235 | -4.1695337
181.16242 | -3.428628 | -34.06319 | -4.9289093 | 0 | 0 | -0.81185734 | -98.245316 | -1.2171612 | 383.46973 | 388.6879 | -4.1688805
181.16244 | -3.428628 | -34.057346 | -4.9446073 | 0 | 0 | -0.81187284 | -98.245102 | -1.2255766 | 383.46658 | 388.68344 | -4.1688232
181.16246 | -3.428628 | -34.05043 | -4.9510536 | 0 | 0 | -0.81187373 | -98.245094 | -1.2198658 | 383.46341 | 388.67899 | -4.1695337
181.16248 | -3.428628 | -34.049847 | -4.9392362 | 0 | 0 | -0.81187373 | -98.245094 | -1.2215037 | 383.46024 | 388.67453 | -4.1688805
181.1625 | -3.428628 | -34.043404 | -4.940383 | 0 | 0 | -0.8096295 | -98.226639 | -1.2173615 | 383.45706 | 388.67007 | -4.1688232
181.16252 | -3.428628 | -34.036453 | -4.9499431 | 0 | 0 | -0.80943555 | -98.225044 | -1.2212949 | 383.45389 | 388.66562 | -4.168819
181.16254 | -3.428628 | -34.03587 | -4.9406009 | 0 | 0 | -0.80942297 | -98.224945 | -1.2173481 | 383.45071 | 388.66116 | -4.1695337
181.16256 | -3.428628 | -34.042225 | -4.9281578 | 0 | 0 | -0.80942225 | -98.224937 | -1.2212943 | 383.44754 | 388.65671 | -4.1688805
181.16258 | -3.428628 | -34.029984 | -4.9387188 | 0 | 0 | -0.80942219 | -98.224937 | -1.2216427 | 383.4444 | 388.65225 | -4.1688232
181.1626 | -3.428628 | -34.035305 | -4.9519987 | 0 | 0 | -0.80976731 | -98.169579 | -1.2216656 | 383.44122 | 388.6478 | -4.168819
181.16262 | -3.428628 | -34.016598 | -4.9451385 | 0 | 0 | -0.80979705 | -98.164787 | -1.2259612 | 383.43805 | 388.64334 | -4.168819
181.16264 | -3.428628 | -34.014973 | -4.9387121 | 0 | 0 | -0.80979902 | -98.164482 | -1.2177435 | 383.43488 | 388.63889 | -4.168819
181.16266 | -3.428628 | -34.014866 | -4.9490614 | 0 | 0 | -0.80979913 | -98.164459 | -1.2234671 | 383.4317 | 388.63443 | -4.1695337
181.16268 | -3.428628 | -34.014862 | -4.9485145 | 0 | 0 | -0.80979919 | -98.164459 | -1.2218297 | 383.42853 | 388.62997 | -4.1688805
181.1627 | -3.428628 | -34.002068 | -4.9331994 | 0 | 0 | -0.81169838 | -98.127541 | -1.2195302 | 383.42535 | 388.62552 | -4.168108
181.16272 | -3.428628 | -34.013756 | -4.9326034 | 0 | 0 | -0.81186253 | -98.124352 | -1.2214818 | 383.42221 | 388.62106 | -4.1673284
181.16274 | -3.428628 | -34.001995 | -4.9485555 | 0 | 0 | -0.81187314 | -98.124146 | -1.2195076 | 383.41904 | 388.61661 | -4.1686912
181.16276 | -3.428628 | -33.988163 | -4.949935 | 0 | 0 | -0.81187379 | -98.124138 | -1.2214805 | 383.41586 | 388.61215 | -4.1680956
181.16278 | -3.428628 | -33.999783 | -4.9398589 | 0 | 0 | -0.81187373 | -98.124138 | -1.2173601 | 383.41269 | 388.6077 | -4.1687565
181.1628 | -3.428628 | -34.000813 | -4.9433427 | 0 | 0 | -0.809802 | -98.087234 | -1.2212945 | 383.40952 | 388.60324 | -4.1680999
181.16282 | -3.428628 | -34.000881 | -4.9531012 | 0 | 0 | -0.80962294 | -98.084038 | -1.2109064 | 383.40634 | 388.59879 | -4.168757
181.16284 | -3.428628 | -34.000885 | -4.9408679 | 0 | 0 | -0.80961132 | -98.083832 | -1.2185901 | 383.40317 | 388.59433 | -4.1688147
181.16286 | -3.428628 | -34.000885 | -4.9296274 | 0 | 0 | -0.80961066 | -98.083824 | -1.2192737 | 383.40002 | 388.58987 | -4.1681037
181.16288 | -3.428628 | -34.000885 | -4.9424748 | 0 | 0 | -0.80961066 | -98.083824 | -1.2214656 | 383.39685 | 388.58542 | -4.1680422
181.1629 | -3.428628 | -33.994488 | -4.9544978 | 0 | 0 | -0.81064606 | -98.083824 | -1.2173593 | 383.39368 | 388.58096 | -4.1673241
181.16292 | -3.428628 | -33.987537 | -4.9468007 | 0 | 0 | -0.81073558 | -98.083824 | -1.2170002 | 383.3905 | 388.57651 | -4.1672616
181.16294 | -3.428628 | -33.980553 | -4.9417567 | 0 | 0 | -0.81074136 | -98.083824 | -1.216977 | 383.38733 | 388.57205 | -4.1686873
181.16296 | -3.428628 | -33.986359 | -4.9507742 | 0 | 0 | -0.81074172 | -98.083824 | -1.2191228 | 383.38416 | 388.5676 | -4.1688104
181.16298 | -3.428628 | -33.986874 | -4.9486566 | 0 | 0 | -0.81074178 | -98.083824 | -1.2193083 | 383.38098 | 388.56314 | -4.1688185
181.163 | -3.428628 | -33.980511 | -4.9332085 | 0 | 0 | -0.81177807 | -98.046913 | -1.2193202 | 383.37784 | 388.55869 | -4.1673899
181.16302 | -3.428628 | -33.97356 | -4.9347835 | 0 | 0 | -0.81186765 | -98.043716 | -1.2171738 | 383.37466 | 388.55423 | -4.1679807
181.16304 | -3.428628 | -33.960178 | -4.9516497 | 0 | 0 | -0.81187344 | -98.04351 | -1.2169882 | 383.37149 | 388.54977 | -4.1687489
181.16306 | -3.428628 | -33.965431 | -4.9523773 | 0 | 0 | -0.81187379 | -98.043503 | -1.2169764 | 383.36832 | 388.54532 | -4.1688147
181.16308 | -3.428628 | -33.953114 | -4.9407907 | 0 | 0 | -0.81187373 | -98.043503 | -1.2212701 | 383.36514 | 388.54086 | -4.168819
181.1631 | -3.428628 | -33.952042 | -4.9448714 | 0 | 0 | -0.80997455 | -97.951225 | -1.2194941 | 383.36197 | 388.53641 | -4.168819
181.16312 | -3.428628 | -33.951969 | -4.9532313 | 0 | 0 | -0.8098104 | -97.943253 | -1.2214798 | 383.3588 | 388.53195 | -4.168819
181.16314 | -3.428628 | -33.939175 | -4.9401503 | 0 | 0 | -0.80979979 | -97.942734 | -1.2195075 | 383.35565 | 388.5275 | -4.1681037
181.16316 | -3.428628 | -33.944462 | -4.9310164 | 0 | 0 | -0.80979913 | -97.942703 | -1.2214804 | 383.35248 | 388.52304 | -4.1687574
181.16318 | -3.428628 | -33.944942 | -4.9433227 | 0 | 0 | -0.80979919 | -97.942703 | -1.2173601 | 383.3493 | 388.51859 | -4.1680999
181.1632 | -3.428628 | -33.944977 | -4.9545689 | 0 | 0 | -0.81083465 | -97.924248 | -1.2191477 | 383.34613 | 388.51413 | -4.1680422
181.16322 | -3.428628 | -33.93858 | -4.9438996 | 0 | 0 | -0.81092417 | -97.922653 | -1.2214571 | 383.34296 | 388.50967 | -4.1680379
181.16324 | -3.428628 | -33.950821 | -4.9400525 | 0 | 0 | -0.81092995 | -97.922554 | -1.2195059 | 383.33978 | 388.50522 | -4.1673231
181.16326 | -3.428628 | -33.951893 | -4.9513583 | 0 | 0 | -0.81093031 | -97.922546 | -1.2171859 | 383.33661 | 388.50076 | -4.1694055
181.16328 | -3.428628 | -33.951962 | -4.9465332 | 0 | 0 | -0.81093031 | -97.922546 | -1.2212836 | 383.33347 | 388.49631 | -4.1674428
181.1633 | -3.428628 | -33.945568 | -4.931571 | 0 | 0 | -0.8112759 | -97.941002 | -1.2194948 | 383.33029 | 388.49185 | -4.1672697
181.16332 | -3.428628 | -33.945015 | -4.9353704 | 0 | 0 | -0.81130576 | -97.942589 | -1.2236272 | 383.32712 | 388.4874 | -4.1686873
181.16334 | -3.428628 | -33.93858 | -4.9517035 | 0 | 0 | -0.81130773 | -97.942696 | -1.2218403 | 383.32394 | 388.48294 | -4.1673813
181.16336 | -3.428628 | -33.938026 | -4.9494753 | 0 | 0 | -0.81130785 | -97.942703 | -1.2216781 | 383.32077 | 388.47849 | -4.168695
181.16338 | -3.428628 | -33.937988 | -4.9390874 | 0 | 0 | -0.81130779 | -97.942703 | -1.2216674 | 383.3176 | 388.47403 | -4.1688108
181.1634 | -3.428628 | -33.944389 | -4.9461818 | 0 | 0 | -0.80958164 | -97.905792 | -1.2216667 | 383.31442 | 388.46957 | -4.1673894
181.16342 | -3.428628 | -33.925751 | -4.9518971 | 0 | 0 | -0.80943245 | -97.902603 | -1.2195196 | 383.31128 | 388.46512 | -4.168695
181.16344 | -3.428628 | -33.93692 | -4.9378533 | 0 | 0 | -0.80942279 | -97.90239 | -1.2236284 | 383.30811 | 388.46066 | -4.1688108
181.16346 | -3.428628 | -33.918728 | -4.9293694 | 0 | 0 | -0.80942219 | -97.902382 | -1.2175457 | 383.30493 | 388.45621 | -4.1688185
181.16348 | -3.428628 | -33.917133 | -4.9439116 | 0 | 0 | -0.80942225 | -97.902382 | -1.2191597 | 383.30176 | 388.45175 | -4.168819
181.1635 | -3.428628 | -33.923428 | -4.953896 | 0 | 0 | -0.81097555 | -97.847023 | -1.2236052 | 383.29858 | 388.4473 | -4.168819
181.16352 | -3.428628 | -33.923977 | -4.942389 | 0 | 0 | -0.81110978 | -97.842232 | -1.2218391 | 383.29541 | 388.44284 | -4.1695337
181.16354 | -3.428628 | -33.911217 | -4.94065 | 0 | 0 | -0.81111848 | -97.841927 | -1.2216779 | 383.29224 | 388.43839 | -4.1688805
181.16356 | -3.428628 | -33.916508 | -4.9514127 | 0 | 0 | -0.81111902 | -97.841904 | -1.2173729 | 383.28909 | 388.43393 | -4.1673937
181.16358 | -3.428628 | -33.910591 | -4.9443574 | 0 | 0 | -0.81111902 | -97.841904 | -1.2212956 | 383.28592 | 388.42947 | -4.1686954
181.1636 | -3.428628 | -33.910072 | -4.9306564 | 0 | 0 | -0.81077367 | -97.823456 | -1.2194954 | 383.28275 | 388.42502 | -4.1688108
181.16362 | -3.428628 | -33.916435 | -4.936748 | 0 | 0 | -0.81074381 | -97.821861 | -1.2214798 | 383.27957 | 388.42056 | -4.1688185
181.16364 | -3.428628 | -33.910591 | -4.9518242 | 0 | 0 | -0.81074184 | -97.821762 | -1.21736 | 383.2764 | 388.41611 | -4.168819
181.16366 | -3.428628 | -33.903679 | -4.9487567 | 0 | 0 | -0.81074172 | -97.821754 | -1.2191474 | 383.27322 | 388.41165 | -4.168819
181.16368 | -3.428628 | -33.903091 | -4.9397521 | 0 | 0 | -0.81074166 | -97.821754 | -1.2171625 | 383.27005 | 388.4072 | -4.170248
181.1637 | -3.428628 | -33.903049 | -4.9476919 | 0 | 0 | -0.80970627 | -97.803299 | -1.2191349 | 383.26691 | 388.40274 | -4.1689429
181.16372 | -3.428628 | -33.903049 | -4.9512997 | 0 | 0 | -0.80961674 | -97.801704 | -1.2214563 | 383.26373 | 388.39828 | -4.1688271
181.16374 | -3.428628 | -33.903049 | -4.9356217 | 0 | 0 | -0.80961096 | -97.801598 | -1.2173587 | 383.26056 | 388.39383 | -4.1695337
181.16376 | -3.428628 | -33.883858 | -4.9306288 | 0 | 0 | -0.80961061 | -97.80159 | -1.2170002 | 383.25739 | 388.38937 | -4.17031
181.16378 | -3.428628 | -33.894989 | -4.9447508 | 0 | 0 | -0.80961066 | -97.80159 | -1.2169769 | 383.25421 | 388.38492 | -4.1689467
181.1638 | -3.428628 | -33.876797 | -4.9517889 | 0 | 0 | -0.81116432 | -97.783134 | -1.2169756 | 383.25104 | 388.38046 | -4.1688275
181.16382 | -3.428628 | -33.881599 | -4.9414792 | 0 | 0 | -0.81129861 | -97.781548 | -1.2169756 | 383.24786 | 388.37601 | -4.1688194
181.16384 | -3.428628 | -33.875652 | -4.9398489 | 0 | 0 | -0.81130731 | -97.781441 | -1.22127 | 383.24472 | 388.37155 | -4.1695337
181.16386 | -3.428628 | -33.868736 | -4.9506187 | 0 | 0 | -0.81130785 | -97.781433 | -1.2151992 | 383.24155 | 388.3671 | -4.17031
181.16388 | -3.428628 | -33.868149 | -4.9421129 | 0 | 0 | -0.81130779 | -97.781433 | -1.216814 | 383.23837 | 388.36264 | -4.1689467
181.1639 | -3.428628 | -33.868107 | -4.9290137 | 0 | 0 | -0.81027192 | -97.707619 | -1.219112 | 383.2352 | 388.35818 | -4.1702566
181.16392 | -3.428628 | -33.868107 | -4.9373369 | 0 | 0 | -0.81018239 | -97.701233 | -1.2193075 | 383.23203 | 388.35373 | -4.1703725
181.16394 | -3.428628 | -33.848915 | -4.9518781 | 0 | 0 | -0.81017661 | -97.700813 | -1.2150259 | 383.22885 | 388.34927 | -4.1696649
181.16396 | -3.428628 | -33.840858 | -4.9465833 | 0 | 0 | -0.81017625 | -97.70079 | -1.2210972 | 383.22568 | 388.34482 | -4.168889
181.16398 | -3.428628 | -33.852993 | -4.9388371 | 0 | 0 | -0.81017625 | -97.70079 | -1.2216299 | 383.22253 | 388.34036 | -4.169538
181.164 | -3.428628 | -33.841263 | -4.9468904 | 0 | 0 | -0.80948597 | -97.663879 | -1.21737 | 383.21936 | 388.33591 | -4.1688809
181.16402 | -3.428628 | -33.846622 | -4.9490528 | 0 | 0 | -0.80942631 | -97.66069 | -1.217001 | 383.21619 | 388.33145 | -4.1695375
181.16404 | -3.428628 | -33.84071 | -4.9332504 | 0 | 0 | -0.80942243 | -97.660477 | -1.2212718 | 383.21301 | 388.327 | -4.1703105
181.16406 | -3.428628 | -33.852985 | -4.928977 | 0 | 0 | -0.80942219 | -97.660469 | -1.2237886 | 383.20984 | 388.32254 | -4.1703763
181.16408 | -3.428628 | -33.841263 | -4.946063 | 0 | 0 | -0.80942225 | -97.660469 | -1.2197037 | 383.20667 | 388.31808 | -4.1703801
181.1641 | -3.428628 | -33.846622 | -4.951179 | 0 | 0 | -0.81149358 | -97.623558 | -1.2193459 | 383.20349 | 388.31363 | -4.1703801
181.16412 | -3.428628 | -33.834312 | -4.9392447 | 0 | 0 | -0.81167263 | -97.620369 | -1.2193223 | 383.20035 | 388.30917 | -4.1703801
181.16414 | -3.428628 | -33.833241 | -4.9396567 | 0 | 0 | -0.81168425 | -97.620163 | -1.2171741 | 383.19717 | 388.30472 | -4.1703801
181.16416 | -3.428628 | -33.826775 | -4.9491534 | 0 | 0 | -0.81168491 | -97.620155 | -1.2191356 | 383.194 | 388.30026 | -4.1703801
181.16418 | -3.428628 | -33.826214 | -4.9398074 | 0 | 0 | -0.81168491 | -97.620155 | -1.2214564 | 383.19083 | 388.29581 | -4.1710949
181.1642 | -3.428628 | -33.813385 | -4.9280906 | 0 | 0 | -0.80978602 | -97.583237 | -1.2195059 | 383.18765 | 388.29135 | -4.1704416
181.16422 | -3.428628 | -33.818672 | -4.9379873 | 0 | 0 | -0.80962187 | -97.580048 | -1.2171859 | 383.18448 | 388.2869 | -4.1696692
181.16424 | -3.428628 | -33.806362 | -4.9504828 | 0 | 0 | -0.80961126 | -97.579842 | -1.2212836 | 383.1813 | 388.28244 | -4.1703186
181.16426 | -3.428628 | -33.798889 | -4.9435563 | 0 | 0 | -0.80961061 | -97.579834 | -1.2173474 | 383.17816 | 388.27798 | -4.1703763
181.16428 | -3.428628 | -33.785469 | -4.9371257 | 0 | 0 | -0.80961061 | -97.579834 | -1.2169995 | 383.17499 | 388.27353 | -4.1703801
181.1643 | -3.428628 | -33.777927 | -4.9467478 | 0 | 0 | -0.80909312 | -97.469101 | -1.216977 | 383.17181 | 388.26907 | -4.1703801
181.16432 | -3.428628 | -33.770905 | -4.9461403 | 0 | 0 | -0.80904841 | -97.459534 | -1.2191229 | 383.16864 | 388.26462 | -4.1703801
181.16434 | -3.428628 | -33.770313 | -4.9308195 | 0 | 0 | -0.80904549 | -97.458923 | -1.2236031 | 383.16547 | 388.26016 | -4.1703801
181.16436 | -3.428628 | -33.757477 | -4.9309497 | 0 | 0 | -0.80904531 | -97.458878 | -1.2196918 | 383.16229 | 388.25571 | -4.1703801
181.16438 | -3.428628 | -33.749973 | -4.946238 | 0 | 0 | -0.80904537 | -97.458878 | -1.2214924 | 383.15912 | 388.25125 | -4.1703801
181.1644 | -3.428628 | -33.736553 | -4.9482846 | 0 | 0 | -0.81146175 | -97.3666 | -1.2216555 | 383.15598 | 388.2468 | -4.1703801
181.16442 | -3.428628 | -33.735409 | -4.9375415 | 0 | 0 | -0.8116706 | -97.358635 | -1.2216661 | 383.1528 | 388.24234 | -4.168951
181.16444 | -3.428628 | -33.735332 | -4.9402413 | 0 | 0 | -0.81168413 | -97.358109 | -1.2216668 | 383.14963 | 388.23788 | -4.1695423
181.16446 | -3.428628 | -33.735329 | -4.9492073 | 0 | 0 | -0.81168491 | -97.358078 | -1.2216666 | 383.14645 | 388.23343 | -4.1703105
181.16448 | -3.428628 | -33.722538 | -4.9376321 | 0 | 0 | -0.81168491 | -97.358078 | -1.215225 | 383.14328 | 388.22897 | -4.1703763
181.1645 | -3.428628 | -33.740623 | -4.9271755 | 0 | 0 | -0.80926853 | -97.284271 | -1.2232574 | 383.14011 | 388.22452 | -4.1696649
181.16452 | -3.428628 | -33.735813 | -4.9393654 | 0 | 0 | -0.80905968 | -97.277885 | -1.2196691 | 383.13693 | 388.22006 | -4.168889
181.16454 | -3.428628 | -33.728962 | -4.9506035 | 0 | 0 | -0.80904615 | -97.277473 | -1.2236383 | 383.13379 | 388.21561 | -4.1702528
181.16456 | -3.428628 | -33.721985 | -4.9428377 | 0 | 0 | -0.80904537 | -97.277451 | -1.2175463 | 383.13062 | 388.21115 | -4.170372
181.16458 | -3.428628 | -33.721397 | -4.9377894 | 0 | 0 | -0.80904531 | -97.277451 | -1.2170125 | 383.12744 | 388.2067 | -4.1703796
181.1646 | -3.428628 | -33.734154 | -4.9475331 | 0 | 0 | -0.80921775 | -97.277451 | -1.2234195 | 383.12427 | 388.20224 | -4.1703801
181.16462 | -3.428628 | -33.728859 | -4.9454803 | 0 | 0 | -0.80923271 | -97.277451 | -1.2196796 | 383.12109 | 388.19778 | -4.168951
181.16464 | -3.428628 | -33.728378 | -4.9300365 | 0 | 0 | -0.80923367 | -97.277451 | -1.2193445 | 383.11792 | 388.19333 | -4.1688275
181.16466 | -3.428628 | -33.72834 | -4.9308834 | 0 | 0 | -0.80923373 | -97.277451 | -1.2214693 | 383.11475 | 388.18887 | -4.1702485
181.16468 | -3.428628 | -33.702751 | -4.9476862 | 0 | 0 | -0.80923378 | -97.277451 | -1.2066232 | 383.1116 | 388.18442 | -4.1689429
181.1647 | -3.428628 | -33.713337 | -4.9484105 | 0 | 0 | -0.81182355 | -97.222084 | -1.220367 | 383.10843 | 388.17996 | -4.1695418
181.16472 | -3.428628 | -33.701504 | -4.9360981 | 0 | 0 | -0.8120473 | -97.217293 | -1.217288 | 383.10526 | 388.17551 | -4.1703105
181.16474 | -3.428628 | -33.687664 | -4.9415679 | 0 | 0 | -0.81206185 | -97.216995 | -1.2212906 | 383.10208 | 388.17105 | -4.169661
181.16476 | -3.428628 | -33.699287 | -4.9485979 | 0 | 0 | -0.81206268 | -97.216965 | -1.2130533 | 383.09891 | 388.1666 | -4.1703181
181.16478 | -3.428628 | -33.681126 | -4.9361258 | 0 | 0 | -0.81206262 | -97.216965 | -1.2230705 | 383.09573 | 388.16214 | -4.1682315
181.1648 | -3.428628 | -33.692326 | -4.9270473 | 0 | 0 | -0.80895597 | -97.161606 | -1.2196568 | 383.09256 | 388.15768 | -4.1680508
181.16482 | -3.428628 | -33.686932 | -4.941535 | 0 | 0 | -0.80868745 | -97.156815 | -1.2193431 | 383.08942 | 388.15323 | -4.1687536
181.16484 | -3.428628 | -33.68005 | -4.9515176 | 0 | 0 | -0.80867004 | -97.156509 | -1.2193223 | 383.08624 | 388.14877 | -4.1688147
181.16486 | -3.428628 | -33.692261 | -4.9407353 | 0 | 0 | -0.80866903 | -97.156487 | -1.2193211 | 383.08307 | 388.14432 | -4.168819
181.16488 | -3.428628 | -33.686932 | -4.9354286 | 0 | 0 | -0.80866897 | -97.156487 | -1.2193213 | 383.0799 | 388.13986 | -4.168819
181.1649 | -3.428628 | -33.692844 | -4.9473329 | 0 | 0 | -0.80866897 | -97.174942 | -1.2214683 | 383.07672 | 388.13541 | -4.168819
181.16492 | -3.428628 | -33.686966 | -4.9440145 | 0 | 0 | -0.80866897 | -97.176537 | -1.2173595 | 383.07355 | 388.13095 | -4.1673899
181.16494 | -3.428628 | -33.699245 | -4.9277306 | 0 | 0 | -0.80866897 | -97.176643 | -1.2212948 | 383.07037 | 388.1265 | -4.168695
181.16496 | -3.428628 | -33.674725 | -4.9328656 | 0 | 0 | -0.80866897 | -97.176651 | -1.2173482 | 383.06723 | 388.12204 | -4.1688108
181.16498 | -3.428628 | -33.685375 | -4.9493146 | 0 | 0 | -0.80866909 | -97.176651 | -1.225589 | 383.06406 | 388.11758 | -4.1688185
181.165 | -3.428628 | -33.686344 | -4.9463701 | 0 | 0 | -0.81212169 | -97.176651 | -1.2241611 | 383.06088 | 388.11313 | -4.168819
181.16502 | -3.428628 | -33.686409 | -4.9366436 | 0 | 0 | -0.81242007 | -97.176651 | -1.221875 | 383.05771 | 388.10867 | -4.168819
181.16504 | -3.428628 | -33.680012 | -4.9430709 | 0 | 0 | -0.81243938 | -97.176651 | -1.219533 | 383.05453 | 388.10422 | -4.168819
181.16506 | -3.428628 | -33.685856 | -4.9494534 | 0 | 0 | -0.81244051 | -97.176651 | -1.221482 | 383.05136 | 388.09976 | -4.1673899
181.16508 | -3.428628 | -33.667187 | -4.9340181 | 0 | 0 | -0.81244045 | -97.176651 | -1.2173601 | 383.04819 | 388.09531 | -4.168695
181.1651 | -3.428628 | -33.671959 | -4.9283156 | 0 | 0 | -0.80847079 | -97.121284 | -1.2170005 | 383.04504 | 388.09085 | -4.1688108
181.16512 | -3.428628 | -33.659611 | -4.9409218 | 0 | 0 | -0.8081277 | -97.116493 | -1.2212716 | 383.04187 | 388.0864 | -4.1681037
181.16514 | -3.428628 | -33.658531 | -4.9500093 | 0 | 0 | -0.80810547 | -97.116188 | -1.2216414 | 383.0387 | 388.08194 | -4.1673279
181.16516 | -3.428628 | -33.658463 | -4.9398799 | 0 | 0 | -0.80810416 | -97.116165 | -1.2216654 | 383.03552 | 388.07748 | -4.1686912
181.16518 | -3.428628 | -33.652061 | -4.9375348 | 0 | 0 | -0.80810416 | -97.116165 | -1.2173721 | 383.03235 | 388.07303 | -4.166666
181.1652 | -3.428628 | -33.651505 | -4.9489694 | 0 | 0 | -0.80913818 | -97.079254 | -1.2170011 | 383.02917 | 388.06857 | -4.1672039
181.16522 | -3.428628 | -33.645073 | -4.9412484 | 0 | 0 | -0.80922759 | -97.076065 | -1.2191242 | 383.026 | 388.06412 | -4.1686835
181.16524 | -3.428628 | -33.644516 | -4.9267621 | 0 | 0 | -0.80923337 | -97.075859 | -1.2193085 | 383.02286 | 388.05966 | -4.1688104
181.16526 | -3.428628 | -33.650879 | -4.9335132 | 0 | 0 | -0.80923373 | -97.075851 | -1.2193204 | 383.01968 | 388.05521 | -4.1688185
181.16528 | -3.428628 | -33.645039 | -4.9493728 | 0 | 0 | -0.80923384 | -97.075851 | -1.2214684 | 383.01651 | 388.05075 | -4.168819
181.1653 | -3.428628 | -33.657314 | -4.9463735 | 0 | 0 | -0.81216937 | -97.057388 | -1.2216541 | 383.01334 | 388.0463 | -4.168819
181.16532 | -3.428628 | -33.651989 | -4.9359198 | 0 | 0 | -0.81242317 | -97.055801 | -1.221666 | 383.01016 | 388.04184 | -4.1681037
181.16534 | -3.428628 | -33.664299 | -4.9451876 | 0 | 0 | -0.81243962 | -97.055695 | -1.2195194 | 383.00699 | 388.03738 | -4.1673279
181.16536 | -3.428628 | -33.646179 | -4.946734 | 0 | 0 | -0.81244051 | -97.055687 | -1.2171866 | 383.00381 | 388.03293 | -4.1686912
181.16538 | -3.428628 | -33.657383 | -4.9316001 | 0 | 0 | -0.8124404 | -97.055687 | -1.2212836 | 383.00067 | 388.02847 | -4.1688104
181.1654 | -3.428628 | -33.645592 | -4.9273858 | 0 | 0 | -0.80795395 | -97.092598 | -1.2173476 | 382.9975 | 388.02402 | -4.1688185
181.16542 | -3.428628 | -33.657349 | -4.9430246 | 0 | 0 | -0.80756623 | -97.095795 | -1.2234416 | 382.99432 | 388.01956 | -4.168819
181.16544 | -3.428628 | -33.65839 | -4.9487405 | 0 | 0 | -0.80754107 | -97.096001 | -1.2196811 | 382.99115 | 388.01511 | -4.1681037
181.16546 | -3.428628 | -33.652058 | -4.938313 | 0 | 0 | -0.80753958 | -97.096008 | -1.2257863 | 382.98798 | 388.01065 | -4.1673279
181.16548 | -3.428628 | -33.645111 | -4.938128 | 0 | 0 | -0.80753958 | -97.096008 | -1.2177322 | 382.9848 | 388.0062 | -4.1686912
181.1655 | -3.428628 | -33.644524 | -4.9482965 | 0 | 0 | -0.80926299 | -97.059097 | -1.2234663 | 382.98163 | 388.00174 | -4.1688104
181.16552 | -3.428628 | -33.631691 | -4.9397359 | 0 | 0 | -0.80941194 | -97.055901 | -1.217535 | 382.97849 | 387.99728 | -4.1681037
181.16554 | -3.428628 | -33.624184 | -4.9273596 | 0 | 0 | -0.8094216 | -97.055695 | -1.2170117 | 382.97531 | 387.99283 | -4.1687574
181.16556 | -3.428628 | -33.617161 | -4.9364719 | 0 | 0 | -0.80942219 | -97.055687 | -1.2169776 | 382.97214 | 387.98837 | -4.1680999
181.16558 | -3.428628 | -33.622967 | -4.9510798 | 0 | 0 | -0.80942231 | -97.055687 | -1.2212701 | 382.96896 | 387.98392 | -4.1694713
181.1656 | -3.428628 | -33.610683 | -4.9443369 | 0 | 0 | -0.81253135 | -97.000336 | -1.2151995 | 382.96579 | 387.97946 | -4.1688766
181.16562 | -3.428628 | -33.603218 | -4.9371915 | 0 | 0 | -0.81280005 | -96.995544 | -1.2211083 | 382.96262 | 387.97501 | -4.1688228
181.16564 | -3.428628 | -33.596195 | -4.9467521 | 0 | 0 | -0.81281745 | -96.995239 | -1.2151887 | 382.95944 | 387.97055 | -4.1702485
181.16566 | -3.428628 | -33.589211 | -4.9475918 | 0 | 0 | -0.81281847 | -96.995216 | -1.2168133 | 382.9563 | 387.96609 | -4.170372
181.16568 | -3.428628 | -33.60141 | -4.9316711 | 0 | 0 | -0.81281835 | -96.995216 | -1.2212594 | 382.95313 | 387.96164 | -4.1696649
181.1657 | -3.428628 | -33.602478 | -4.9302945 | 0 | 0 | -0.8079859 | -96.939857 | -1.2173458 | 382.94995 | 387.95718 | -4.1696033
181.16572 | -3.428628 | -33.602547 | -4.9461799 | 0 | 0 | -0.80756819 | -96.935066 | -1.2148523 | 382.94678 | 387.95273 | -4.1688857
181.16574 | -3.428628 | -33.602551 | -4.9511867 | 0 | 0 | -0.80754119 | -96.934761 | -1.2167913 | 382.9436 | 387.94827 | -4.169538
181.16576 | -3.428628 | -33.58976 | -4.938519 | 0 | 0 | -0.80753958 | -96.934738 | -1.2169635 | 382.94043 | 387.94382 | -4.1695952
181.16578 | -3.428628 | -33.595047 | -4.9410467 | 0 | 0 | -0.80753958 | -96.934738 | -1.2191221 | 382.93726 | 387.93936 | -4.1703138
181.1658 | -3.428628 | -33.595528 | -4.9507279 | 0 | 0 | -0.80995327 | -96.916283 | -1.215014 | 382.93411 | 387.93491 | -4.1689467
181.16582 | -3.428628 | -33.608356 | -4.9392152 | 0 | 0 | -0.81016189 | -96.914688 | -1.2232438 | 382.93094 | 387.93045 | -4.1695418
181.16584 | -3.428628 | -33.596668 | -4.9294891 | 0 | 0 | -0.81017542 | -96.914581 | -1.217521 | 382.92776 | 387.92599 | -4.1688814
181.16586 | -3.428628 | -33.589241 | -4.9410133 | 0 | 0 | -0.81017619 | -96.914574 | -1.2213055 | 382.92459 | 387.92154 | -4.1709671
181.16588 | -3.428628 | -33.582222 | -4.952919 | 0 | 0 | -0.81017637 | -96.914574 | -1.2173486 | 382.92142 | 387.91708 | -4.1690044
181.1659 | -3.428628 | -33.568832 | -4.9452133 | 0 | 0 | -0.81294084 | -96.877663 | -1.2148523 | 382.91824 | 387.91263 | -4.1688309
181.16592 | -3.428628 | -33.574089 | -4.937264 | 0 | 0 | -0.81317973 | -96.874474 | -1.2146442 | 382.91507 | 387.90817 | -4.1702485
181.16594 | -3.428628 | -33.561771 | -4.9482098 | 0 | 0 | -0.81319523 | -96.87426 | -1.2210727 | 382.91193 | 387.90372 | -4.170372
181.16596 | -3.428628 | -33.567093 | -4.9477177 | 0 | 0 | -0.81319612 | -96.874252 | -1.2194812 | 382.90875 | 387.89926 | -4.1696649
181.16598 | -3.428628 | -33.554783 | -4.9331322 | 0 | 0 | -0.813196 | -96.874252 | -1.2214791 | 382.90558 | 387.89481 | -4.1703186
181.166 | -3.428628 | -33.560104 | -4.9325995 | 0 | 0 | -0.80836242 | -96.800438 | -1.2216547 | 382.9024 | 387.89035 | -4.1689467
181.16602 | -3.428628 | -33.541397 | -4.9500079 | 0 | 0 | -0.80794466 | -96.794052 | -1.2195188 | 382.89923 | 387.88589 | -4.1681123
181.16604 | -3.428628 | -33.546169 | -4.95224 | 0 | 0 | -0.80791759 | -96.79364 | -1.219334 | 382.89606 | 387.88144 | -4.1687574
181.16606 | -3.428628 | -33.540215 | -4.9400554 | 0 | 0 | -0.80791599 | -96.793617 | -1.2214692 | 382.89288 | 387.87698 | -4.1688147
181.16608 | -3.428628 | -33.539692 | -4.9426289 | 0 | 0 | -0.80791599 | -96.793617 | -1.2173595 | 382.88974 | 387.87253 | -4.1681037
181.1661 | -3.428628 | -33.53326 | -4.9523144 | 0 | 0 | -0.81033009 | -96.756714 | -1.2212948 | 382.88657 | 387.86807 | -4.1687574
181.16612 | -3.428628 | -33.532703 | -4.9393492 | 0 | 0 | -0.81053871 | -96.753517 | -1.2194954 | 382.88339 | 387.86362 | -4.1688147
181.16614 | -3.428628 | -33.532669 | -4.930222 | 0 | 0 | -0.81055224 | -96.753311 | -1.2193323 | 382.88022 | 387.85916 | -4.170248
181.16616 | -3.428628 | -33.526272 | -4.941803 | 0 | 0 | -0.81055301 | -96.753304 | -1.2171745 | 382.87704 | 387.85471 | -4.1689429
181.16618 | -3.428628 | -33.525715 | -4.9544387 | 0 | 0 | -0.81055319 | -96.753304 | -1.2212828 | 382.87387 | 387.85025 | -4.1688271
181.1662 | -3.428628 | -33.525681 | -4.943891 | 0 | 0 | -0.81331891 | -96.716393 | -1.2173475 | 382.8707 | 387.84579 | -4.1688194
181.16622 | -3.428628 | -33.525681 | -4.940052 | 0 | 0 | -0.81355792 | -96.713203 | -1.2191467 | 382.86755 | 387.84134 | -4.1695337
181.16624 | -3.428628 | -33.519283 | -4.9506326 | 0 | 0 | -0.81357342 | -96.71299 | -1.2171625 | 382.86438 | 387.83688 | -4.17031
181.16626 | -3.428628 | -33.518726 | -4.9464703 | 0 | 0 | -0.81357431 | -96.712982 | -1.2191349 | 382.86121 | 387.83243 | -4.1703763
181.16628 | -3.428628 | -33.525093 | -4.9322934 | 0 | 0 | -0.81357419 | -96.712982 | -1.2236035 | 382.85803 | 387.82797 | -4.1703801
181.1663 | -3.428628 | -33.512848 | -4.9339819 | 0 | 0 | -0.80822212 | -96.712982 | -1.2175442 | 382.85486 | 387.82352 | -4.1703801
181.16632 | -3.428628 | -33.505379 | -4.950129 | 0 | 0 | -0.80775952 | -96.712982 | -1.2170123 | 382.85168 | 387.81906 | -4.1703801
181.16634 | -3.428628 | -33.485569 | -4.9500685 | 0 | 0 | -0.80772954 | -96.712982 | -1.221272 | 382.84851 | 387.81461 | -4.1703801
181.16636 | -3.428628 | -33.490269 | -4.9376888 | 0 | 0 | -0.80772775 | -96.712982 | -1.2151996 | 382.84537 | 387.81015 | -4.168951
181.16638 | -3.428628 | -33.477917 | -4.9453335 | 0 | 0 | -0.80772781 | -96.712975 | -1.2211086 | 382.84219 | 387.80569 | -4.1702566
181.1664 | -3.428628 | -33.47044 | -4.9510999 | 0 | 0 | -0.81100512 | -96.583794 | -1.2216306 | 382.83902 | 387.80124 | -4.1703725
181.16642 | -3.428628 | -33.463421 | -4.9370599 | 0 | 0 | -0.81128836 | -96.572632 | -1.2195175 | 382.83585 | 387.79678 | -4.1703796
181.16644 | -3.428628 | -33.46283 | -4.928576 | 0 | 0 | -0.81130672 | -96.571907 | -1.2214811 | 382.83267 | 387.79233 | -4.1703801
181.16646 | -3.428628 | -33.456387 | -4.9416647 | 0 | 0 | -0.81130779 | -96.571861 | -1.2195073 | 382.8295 | 387.78787 | -4.1703801
181.16648 | -3.428628 | -33.44944 | -4.9522524 | 0 | 0 | -0.81130791 | -96.571861 | -1.2171859 | 382.82635 | 387.78342 | -4.1703801
181.1665 | -3.428628 | -33.448853 | -4.942976 | 0 | 0 | -0.81286383 | -96.498055 | -1.2169888 | 382.82318 | 387.77896 | -4.168951
181.16652 | -3.428628 | -33.442413 | -4.9392509 | 0 | 0 | -0.81299829 | -96.491669 | -1.2169764 | 382.82001 | 387.77451 | -4.1702566
181.16654 | -3.428628 | -33.448254 | -4.9498382 | 0 | 0 | -0.813007 | -96.491257 | -1.2191226 | 382.81683 | 387.77005 | -4.1696572
181.16656 | -3.428628 | -33.435978 | -4.9456768 | 0 | 0 | -0.81300753 | -96.491234 | -1.2171609 | 382.81366 | 387.76559 | -4.1703176
181.16658 | -3.428628 | -33.422112 | -4.9307737 | 0 | 0 | -0.81300735 | -96.491234 | -1.2169875 | 382.81049 | 387.76114 | -4.1689467
181.1666 | -3.428628 | -33.433731 | -4.9360294 | 0 | 0 | -0.80782968 | -96.417419 | -1.2212708 | 382.80731 | 387.75668 | -4.1702566
181.16662 | -3.428628 | -33.434765 | -4.9532127 | 0 | 0 | -0.80738211 | -96.411034 | -1.2216413 | 382.80417 | 387.75223 | -4.1703725
181.16664 | -3.428628 | -33.43483 | -4.9488783 | 0 | 0 | -0.80735314 | -96.410614 | -1.2216655 | 382.80099 | 387.74777 | -4.1689506
181.16666 | -3.428628 | -33.434834 | -4.9383063 | 0 | 0 | -0.80735141 | -96.410591 | -1.2216667 | 382.79782 | 387.74332 | -4.1688275
181.16668 | -3.428628 | -33.422039 | -4.9453893 | 0 | 0 | -0.80735147 | -96.410591 | -1.2216667 | 382.79465 | 387.73886 | -4.1688194
181.1667 | -3.428628 | -33.42733 | -4.9511037 | 0 | 0 | -0.81097329 | -96.410591 | -1.2195196 | 382.79147 | 387.73441 | -4.1695337
181.16672 | -3.428628 | -33.421413 | -4.9363351 | 0 | 0 | -0.81128633 | -96.410591 | -1.223628 | 382.7883 | 387.72995 | -4.1688805
181.16674 | -3.428628 | -33.414497 | -4.9299641 | 0 | 0 | -0.81130666 | -96.410591 | -1.2068096 | 382.78513 | 387.72549 | -4.1702523
181.16676 | -3.428628 | -33.41391 | -4.9439654 | 0 | 0 | -0.81130779 | -96.410591 | -1.2246737 | 382.78198 | 387.72104 | -4.170372
181.16678 | -3.428628 | -33.420269 | -4.9531736 | 0 | 0 | -0.81130791 | -96.410591 | -1.2241018 | 382.77881 | 387.71658 | -4.1703796
181.1668 | -3.428628 | -33.414425 | -4.9430513 | 0 | 0 | -0.8130365 | -96.410591 | -1.2218716 | 382.77563 | 387.71213 | -4.1703801
181.16682 | -3.428628 | -33.407509 | -4.9414353 | 0 | 0 | -0.81318593 | -96.410591 | -1.2216802 | 382.77246 | 387.70767 | -4.168951
181.16684 | -3.428628 | -33.419716 | -4.9514794 | 0 | 0 | -0.81319559 | -96.410591 | -1.2238151 | 382.76929 | 387.70322 | -4.1702566
181.16686 | -3.428628 | -33.414387 | -4.9429092 | 0 | 0 | -0.81319618 | -96.410591 | -1.2239997 | 382.76611 | 387.69876 | -4.1689429
181.16688 | -3.428628 | -33.420303 | -4.9298072 | 0 | 0 | -0.813196 | -96.410591 | -1.2197173 | 382.76294 | 387.69431 | -4.1702566
181.1669 | -3.428628 | -33.414425 | -4.9381304 | 0 | 0 | -0.80767387 | -96.410591 | -1.221494 | 382.7598 | 387.68985 | -4.1703725
181.16692 | -3.428628 | -33.413902 | -4.9533963 | 0 | 0 | -0.80719656 | -96.410591 | -1.2216555 | 382.75662 | 387.68539 | -4.1703796
181.16694 | -3.428628 | -33.413868 | -4.9474397 | 0 | 0 | -0.80716556 | -96.410591 | -1.2173717 | 382.75345 | 387.68094 | -4.168951
181.16696 | -3.428628 | -33.420269 | -4.9389086 | 0 | 0 | -0.80716377 | -96.410591 | -1.2255901 | 382.75027 | 387.67648 | -4.1702566
181.16698 | -3.428628 | -33.420822 | -4.9483476 | 0 | 0 | -0.80716389 | -96.410591 | -1.2220137 | 382.7471 | 387.67203 | -4.1689429
181.167 | -3.428628 | -33.414459 | -4.9513578 | 0 | 0 | -0.81164849 | -96.410591 | -1.2152475 | 382.74393 | 387.66757 | -4.1688271
181.16702 | -3.428628 | -33.420303 | -4.9356256 | 0 | 0 | -0.8120361 | -96.410591 | -1.2168168 | 382.74075 | 387.66312 | -4.1688194
181.16704 | -3.428628 | -33.420822 | -4.9320817 | 0 | 0 | -0.81206119 | -96.410591 | -1.2191123 | 382.73761 | 387.65866 | -4.168819
181.16706 | -3.428628 | -33.420856 | -4.9470534 | 0 | 0 | -0.81206268 | -96.410591 | -1.2193077 | 382.73444 | 387.65421 | -4.170248
181.16708 | -3.428628 | -33.408066 | -4.9534364 | 0 | 0 | -0.8120628 | -96.410591 | -1.2193204 | 382.73126 | 387.64975 | -4.1696568
181.1671 | -3.428628 | -33.41975 | -4.941617 | 0 | 0 | -0.81310034 | -96.37368 | -1.2214684 | 382.72809 | 387.64529 | -4.1688886
181.16712 | -3.428628 | -33.40799 | -4.9413104 | 0 | 0 | -0.81318998 | -96.370491 | -1.2216539 | 382.72491 | 387.64084 | -4.1688232
181.16714 | -3.428628 | -33.413349 | -4.9521976 | 0 | 0 | -0.81319582 | -96.370277 | -1.2195185 | 382.72174 | 387.63638 | -4.168819
181.16716 | -3.428628 | -33.420231 | -4.9429712 | 0 | 0 | -0.81319618 | -96.37027 | -1.2150395 | 382.71857 | 387.63193 | -4.1695337
181.16718 | -3.428628 | -33.414421 | -4.9298115 | 0 | 0 | -0.813196 | -96.37027 | -1.2210979 | 382.71542 | 387.62747 | -4.1710243
181.1672 | -3.428628 | -33.401112 | -4.9395833 | 0 | 0 | -0.80767387 | -96.388725 | -1.2173351 | 382.71225 | 387.62302 | -4.1690083
181.16722 | -3.428628 | -33.393574 | -4.9542484 | 0 | 0 | -0.80719656 | -96.39032 | -1.2105573 | 382.70908 | 387.61856 | -4.1702604
181.16724 | -3.428628 | -33.399342 | -4.9475102 | 0 | 0 | -0.80716556 | -96.390427 | -1.2228622 | 382.7059 | 387.61411 | -4.1689434
181.16726 | -3.428628 | -33.40625 | -4.9403658 | 0 | 0 | -0.80716377 | -96.390434 | -1.2217908 | 382.70273 | 387.60965 | -4.1688271
181.16728 | -3.428628 | -33.406837 | -4.9484739 | 0 | 0 | -0.80716389 | -96.390434 | -1.2173806 | 382.69955 | 387.60519 | -4.1688194
181.1673 | -3.428628 | -33.387684 | -4.9491873 | 0 | 0 | -0.81164849 | -96.371979 | -1.2170017 | 382.69638 | 387.60074 | -4.170248
181.16732 | -3.428628 | -33.398823 | -4.9347115 | 0 | 0 | -0.8120361 | -96.370384 | -1.2234191 | 382.69324 | 387.59628 | -4.1696568
181.16734 | -3.428628 | -33.393425 | -4.9334593 | 0 | 0 | -0.81206119 | -96.370277 | -1.221827 | 382.69006 | 387.59183 | -4.1703176
181.16736 | -3.428628 | -33.392941 | -4.9493527 | 0 | 0 | -0.81206268 | -96.37027 | -1.2216773 | 382.68689 | 387.58737 | -4.1689467
181.16738 | -3.428628 | -33.386505 | -4.9514546 | 0 | 0 | -0.81206274 | -96.37027 | -1.21952 | 382.68372 | 387.58292 | -4.1688275
181.1674 | -3.428628 | -33.385952 | -4.9414411 | 0 | 0 | -0.8125816 | -96.314911 | -1.2150394 | 382.68054 | 387.57846 | -4.1688194
181.16742 | -3.428628 | -33.385914 | -4.9427505 | 0 | 0 | -0.81262642 | -96.31012 | -1.2168034 | 382.67737 | 387.57401 | -4.170248
181.16744 | -3.428628 | -33.379517 | -4.9523225 | 0 | 0 | -0.81262934 | -96.309814 | -1.2191116 | 382.67419 | 387.56955 | -4.1689429
181.16746 | -3.428628 | -33.372566 | -4.9415283 | 0 | 0 | -0.81262952 | -96.309792 | -1.2193075 | 382.67105 | 387.56509 | -4.1688271
181.16748 | -3.428628 | -33.384773 | -4.9304109 | 0 | 0 | -0.81262934 | -96.309792 | -1.2171731 | 382.66788 | 387.56064 | -4.1702485
181.1675 | -3.428628 | -33.373047 | -4.9418154 | 0 | 0 | -0.80779767 | -96.309792 | -1.2191355 | 382.6647 | 387.55618 | -4.1689429
181.16752 | -3.428628 | -33.365616 | -4.9544392 | 0 | 0 | -0.80738002 | -96.309792 | -1.2193091 | 382.66153 | 387.55173 | -4.1688271
181.16754 | -3.428628 | -33.358597 | -4.9460702 | 0 | 0 | -0.80735302 | -96.309792 | -1.2193203 | 382.65836 | 387.54727 | -4.1688194
181.16756 | -3.428628 | -33.345207 | -4.9409671 | 0 | 0 | -0.80735141 | -96.309792 | -1.2171739 | 382.65518 | 387.54282 | -4.1673899
181.16758 | -3.428628 | -33.369656 | -4.950707 | 0 | 0 | -0.80735153 | -96.309792 | -1.2191354 | 382.65201 | 387.53836 | -4.1672659
181.1676 | -3.428628 | -33.3526 | -4.9479265 | 0 | 0 | -0.8121832 | -96.272881 | -1.2171618 | 382.64886 | 387.53391 | -4.1686873
181.16762 | -3.428628 | -33.351078 | -4.9331455 | 0 | 0 | -0.81260085 | -96.269691 | -1.2169876 | 382.64569 | 387.52945 | -4.1695247
181.16764 | -3.428628 | -33.344585 | -4.9347796 | 0 | 0 | -0.81262785 | -96.269478 | -1.2191232 | 382.64252 | 387.52499 | -4.1688805
181.16766 | -3.428628 | -33.337627 | -4.950923 | 0 | 0 | -0.81262946 | -96.26947 | -1.2171611 | 382.63934 | 387.52054 | -4.1688232
181.16768 | -3.428628 | -33.330643 | -4.9523149 | 0 | 0 | -0.81262952 | -96.26947 | -1.2191346 | 382.63617 | 387.51608 | -4.168819
181.1677 | -3.428628 | -33.336449 | -4.9415131 | 0 | 0 | -0.81280255 | -96.158745 | -1.2171618 | 382.633 | 387.51163 | -4.168819
181.16772 | -3.428628 | -33.343357 | -4.9442077 | 0 | 0 | -0.81281751 | -96.149178 | -1.2191349 | 382.62982 | 387.50717 | -4.168819
181.16774 | -3.428628 | -33.33115 | -4.9524479 | 0 | 0 | -0.81281847 | -96.14856 | -1.2214565 | 382.62668 | 387.50272 | -4.170248
181.16776 | -3.428628 | -33.342876 | -4.940084 | 0 | 0 | -0.81281853 | -96.148521 | -1.2238005 | 382.6235 | 387.49826 | -4.1689429
181.16778 | -3.428628 | -33.33112 | -4.9317389 | 0 | 0 | -0.81281835 | -96.148521 | -1.2175572 | 382.62033 | 387.4938 | -4.1688271
181.1678 | -3.428628 | -33.330078 | -4.9426589 | 0 | 0 | -0.80815816 | -96.148521 | -1.2234548 | 382.61716 | 387.48935 | -4.1688194
181.16782 | -3.428628 | -33.330013 | -4.9530573 | 0 | 0 | -0.80775541 | -96.148521 | -1.2175343 | 382.61398 | 387.48489 | -4.1695337
181.16784 | -3.428628 | -33.317215 | -4.9452229 | 0 | 0 | -0.8077293 | -96.148521 | -1.2191588 | 382.61081 | 387.48044 | -4.1688805
181.16786 | -3.428628 | -33.316113 | -4.9401698 | 0 | 0 | -0.80772775 | -96.148521 | -1.2171632 | 382.60764 | 387.47598 | -4.1695375
181.16788 | -3.428628 | -33.309643 | -4.9513664 | 0 | 0 | -0.80772787 | -96.148521 | -1.2212822 | 382.60449 | 387.47153 | -4.1688809
181.1679 | -3.428628 | -33.302685 | -4.9487114 | 0 | 0 | -0.81238806 | -96.093163 | -1.2194947 | 382.60132 | 387.46707 | -4.1702523
181.16792 | -3.428628 | -33.308495 | -4.9324856 | 0 | 0 | -0.81279081 | -96.088371 | -1.2193323 | 382.59814 | 387.46262 | -4.1689429
181.16794 | -3.428628 | -33.296211 | -4.9354453 | 0 | 0 | -0.81281692 | -96.088066 | -1.2193216 | 382.59497 | 387.45816 | -4.1695418
181.16796 | -3.428628 | -33.301537 | -4.9517083 | 0 | 0 | -0.81281847 | -96.088043 | -1.2193213 | 382.5918 | 387.4537 | -4.1703105
181.16798 | -3.428628 | -33.302021 | -4.9516549 | 0 | 0 | -0.81281853 | -96.088043 | -1.2214684 | 382.58862 | 387.44925 | -4.1682315
181.168 | -3.428628 | -33.289261 | -4.9392757 | 0 | 0 | -0.81264549 | -96.06958 | -1.2216539 | 382.58545 | 387.44479 | -4.1687655
181.16802 | -3.428628 | -33.281693 | -4.9461942 | 0 | 0 | -0.81263053 | -96.067993 | -1.2195188 | 382.58231 | 387.44034 | -4.1702447
181.16804 | -3.428628 | -33.274609 | -4.9533486 | 0 | 0 | -0.81262958 | -96.067886 | -1.2236284 | 382.57913 | 387.43588 | -4.170372
181.16806 | -3.428628 | -33.280464 | -4.938705 | 0 | 0 | -0.81262952 | -96.067879 | -1.2196932 | 382.57596 | 387.43143 | -4.1689506
181.16808 | -3.428628 | -33.268063 | -4.9301648 | 0 | 0 | -0.81262934 | -96.067879 | -1.2236398 | 382.57278 | 387.42697 | -4.1695423
181.1681 | -3.428628 | -33.273445 | -4.9439783 | 0 | 0 | -0.80779767 | -95.975067 | -1.2175465 | 382.56961 | 387.42252 | -4.1703105
181.16812 | -3.428628 | -33.27393 | -4.9531741 | 0 | 0 | -0.80738002 | -95.967041 | -1.2213069 | 382.56644 | 387.41806 | -4.1689467
181.16814 | -3.428628 | -33.261044 | -4.9445038 | 0 | 0 | -0.80735302 | -95.966522 | -1.2194961 | 382.56326 | 387.4136 | -4.1688275
181.16816 | -3.428628 | -33.25993 | -4.9415603 | 0 | 0 | -0.80735141 | -95.966484 | -1.2214799 | 382.56012 | 387.40915 | -4.1702485
181.16818 | -3.428628 | -33.272774 | -4.9522142 | 0 | 0 | -0.80735153 | -95.966484 | -1.2216547 | 382.55695 | 387.40469 | -4.1689429
181.1682 | -3.428628 | -33.254505 | -4.9466043 | 0 | 0 | -0.81252921 | -95.98513 | -1.2195187 | 382.55377 | 387.40024 | -4.1688271
181.16822 | -3.428628 | -33.252907 | -4.9315758 | 0 | 0 | -0.81297678 | -95.986732 | -1.2171866 | 382.5506 | 387.39578 | -4.1695337
181.16824 | -3.428628 | -33.2528 | -4.9368234 | 0 | 0 | -0.81300575 | -95.986839 | -1.2212837 | 382.54742 | 387.39133 | -4.1688805
181.16826 | -3.428628 | -33.259254 | -4.9518294 | 0 | 0 | -0.81300747 | -95.986847 | -1.2237895 | 382.54425 | 387.38687 | -4.1702523
181.16828 | -3.428628 | -33.246891 | -4.9502101 | 0 | 0 | -0.81300753 | -95.986847 | -1.2218508 | 382.54108 | 387.38242 | -4.170372
181.1683 | -3.428628 | -33.245811 | -4.9391508 | 0 | 0 | -0.81231558 | -95.912292 | -1.2152368 | 382.53793 | 387.37796 | -4.1703796
181.16832 | -3.428628 | -33.239285 | -4.9476371 | 0 | 0 | -0.8122558 | -95.905846 | -1.2146688 | 382.53476 | 387.3735 | -4.1703801
181.16834 | -3.428628 | -33.23872 | -4.9512959 | 0 | 0 | -0.81225193 | -95.905434 | -1.2167794 | 382.53159 | 387.36905 | -4.1696649
181.16836 | -3.428628 | -33.219303 | -4.936348 | 0 | 0 | -0.81225169 | -95.905411 | -1.2191101 | 382.52841 | 387.36459 | -4.1696033
181.16838 | -3.428628 | -33.217621 | -4.9314175 | 0 | 0 | -0.81225157 | -95.905411 | -1.2193077 | 382.52524 | 387.36014 | -4.1688857
181.1684 | -3.428628 | -33.217514 | -4.9455438 | 0 | 0 | -0.80811024 | -95.830872 | -1.2214677 | 382.52206 | 387.35568 | -4.1702523
181.16842 | -3.428628 | -33.21751 | -4.9525824 | 0 | 0 | -0.80775231 | -95.824425 | -1.2216542 | 382.51889 | 387.35123 | -4.170372
181.16844 | -3.428628 | -33.21751 | -4.9422727 | 0 | 0 | -0.80772913 | -95.824005 | -1.2238133 | 382.51575 | 387.34677 | -4.1696649
181.16846 | -3.428628 | -33.21751 | -4.9406424 | 0 | 0 | -0.80772775 | -95.823982 | -1.2175578 | 382.51257 | 387.34232 | -4.1703186
181.16848 | -3.428628 | -33.191669 | -4.950686 | 0 | 0 | -0.80772787 | -95.823982 | -1.2191602 | 382.5094 | 387.33786 | -4.1703763
181.1685 | -3.428628 | -33.208813 | -4.9435682 | 0 | 0 | -0.81221503 | -95.749451 | -1.2171633 | 382.50623 | 387.3334 | -4.1689506
181.16852 | -3.428628 | -33.197426 | -4.9291396 | 0 | 0 | -0.81260282 | -95.742996 | -1.2191348 | 382.50305 | 387.32895 | -4.1709714
181.16854 | -3.428628 | -33.222252 | -4.9366188 | 0 | 0 | -0.81262797 | -95.742584 | -1.2193091 | 382.49988 | 387.32449 | -4.170434
181.16856 | -3.428628 | -33.211494 | -4.9518156 | 0 | 0 | -0.81262946 | -95.742561 | -1.2214677 | 382.4967 | 387.32004 | -4.1703839
181.16858 | -3.428628 | -33.210518 | -4.9473052 | 0 | 0 | -0.81262946 | -95.742561 | -1.2216542 | 382.49356 | 387.31558 | -4.1703801
181.1686 | -3.428628 | -33.203995 | -4.938899 | 0 | 0 | -0.8115924 | -95.798454 | -1.2238137 | 382.49039 | 387.31113 | -4.1703801
181.16862 | -3.428628 | -33.203434 | -4.9468946 | 0 | 0 | -0.81150275 | -95.803299 | -1.2261471 | 382.48721 | 387.30667 | -4.168951
181.16864 | -3.428628 | -33.203396 | -4.9497795 | 0 | 0 | -0.81149697 | -95.803596 | -1.2220501 | 382.48404 | 387.30222 | -4.1695423
181.16866 | -3.428628 | -33.196934 | -4.9340391 | 0 | 0 | -0.81149662 | -95.803627 | -1.2216917 | 382.48087 | 387.29776 | -4.1695957
181.16868 | -3.428628 | -33.196373 | -4.9304943 | 0 | 0 | -0.8114965 | -95.803627 | -1.2238156 | 382.47769 | 387.2933 | -4.1703138
181.1687 | -3.428628 | -33.18988 | -4.9454684 | 0 | 0 | -0.80787414 | -95.76635 | -1.219705 | 382.47452 | 387.28885 | -4.169661
181.16872 | -3.428628 | -33.18932 | -4.9511247 | 0 | 0 | -0.80756104 | -95.763138 | -1.2171985 | 382.47137 | 387.28439 | -4.1703181
181.16874 | -3.428628 | -33.182823 | -4.9399676 | 0 | 0 | -0.80754071 | -95.762917 | -1.2169898 | 382.4682 | 387.27994 | -4.1689467
181.16876 | -3.428628 | -33.1758 | -4.9389935 | 0 | 0 | -0.80753958 | -95.762909 | -1.2191234 | 382.46503 | 387.27548 | -4.1688275
181.16878 | -3.428628 | -33.181667 | -4.9512744 | 0 | 0 | -0.8075397 | -95.762909 | -1.2171609 | 382.46185 | 387.27103 | -4.1702485
181.1688 | -3.428628 | -33.169266 | -4.9414444 | 0 | 0 | -0.81237215 | -95.725639 | -1.2169875 | 382.45868 | 387.26657 | -4.1689429
181.16882 | -3.428628 | -33.174644 | -4.9296808 | 0 | 0 | -0.81278986 | -95.722427 | -1.2191234 | 382.45551 | 387.26212 | -4.1702566
181.16884 | -3.428628 | -33.175129 | -4.9395742 | 0 | 0 | -0.81281686 | -95.722206 | -1.2193084 | 382.45233 | 387.25766 | -4.1703725
181.16886 | -3.428628 | -33.175167 | -4.9527946 | 0 | 0 | -0.81281847 | -95.722198 | -1.2214676 | 382.44919 | 387.2532 | -4.1703796
181.16888 | -3.428628 | -33.175167 | -4.9452052 | 0 | 0 | -0.81281847 | -95.722198 | -1.2195066 | 382.44601 | 387.24875 | -4.1703801
181.1689 | -3.428628 | -33.149326 | -4.9379897 | 0 | 0 | -0.81108999 | -95.703552 | -1.2193332 | 382.44284 | 387.24429 | -4.1703801
181.16892 | -3.428628 | -33.172932 | -4.9482727 | 0 | 0 | -0.81094056 | -95.701942 | -1.2236165 | 382.43967 | 387.23984 | -4.1696649
181.16894 | -3.428628 | -33.175022 | -4.9484477 | 0 | 0 | -0.81093091 | -95.701843 | -1.2196922 | 382.43649 | 387.23538 | -4.1696033
181.16896 | -3.428628 | -33.162239 | -4.9324689 | 0 | 0 | -0.81093031 | -95.701828 | -1.2150506 | 382.43332 | 387.23093 | -4.1703148
181.16898 | -3.428628 | -33.174049 | -4.9318142 | 0 | 0 | -0.81093019 | -95.701828 | -1.2189513 | 382.43015 | 387.22647 | -4.1703763
181.169 | -3.428628 | -33.181553 | -4.9484892 | 0 | 0 | -0.8081708 | -95.701828 | -1.2192971 | 382.427 | 387.22202 | -4.1710939
181.16902 | -3.428628 | -33.175716 | -4.9513836 | 0 | 0 | -0.80793232 | -95.701828 | -1.2193196 | 382.42383 | 387.21756 | -4.1718712
181.16904 | -3.428628 | -33.168743 | -4.9392576 | 0 | 0 | -0.80791688 | -95.701828 | -1.2171738 | 382.42065 | 387.2131 | -4.1705079
181.16906 | -3.428628 | -33.161694 | -4.9411101 | 0 | 0 | -0.80791599 | -95.701828 | -1.2169883 | 382.41748 | 387.20865 | -4.1703887
181.16908 | -3.428628 | -33.174015 | -4.9500051 | 0 | 0 | -0.80791605 | -95.701828 | -1.2212707 | 382.41431 | 387.20419 | -4.1703806
181.1691 | -3.428628 | -33.175091 | -4.9398785 | 0 | 0 | -0.81205797 | -95.701828 | -1.2173467 | 382.41113 | 387.19974 | -4.1718092
181.16912 | -3.428628 | -33.168705 | -4.9280949 | 0 | 0 | -0.81241596 | -95.701828 | -1.219147 | 382.40796 | 387.19528 | -4.1719332
181.16914 | -3.428628 | -33.168144 | -4.9408917 | 0 | 0 | -0.81243914 | -95.701828 | -1.2214569 | 382.40482 | 387.19083 | -4.1705122
181.16916 | -3.428628 | -33.148731 | -4.9521866 | 0 | 0 | -0.81244051 | -95.701828 | -1.2109171 | 382.40164 | 387.18637 | -4.1718178
181.16918 | -3.428628 | -33.153519 | -4.9444242 | 0 | 0 | -0.81244051 | -95.701828 | -1.2207381 | 382.39847 | 387.18192 | -4.1712184
181.1692 | -3.428628 | -33.147507 | -4.9379239 | 0 | 0 | -0.81088537 | -95.645935 | -1.217312 | 382.39529 | 387.17746 | -4.1711645
181.16922 | -3.428628 | -33.159897 | -4.9504471 | 0 | 0 | -0.81075096 | -95.641098 | -1.2212921 | 382.39212 | 387.173 | -4.1704469
181.16924 | -3.428628 | -33.14806 | -4.9471846 | 0 | 0 | -0.81074226 | -95.640793 | -1.2194952 | 382.38895 | 387.16855 | -4.1703844
181.16926 | -3.428628 | -33.147011 | -4.9316292 | 0 | 0 | -0.81074172 | -95.64077 | -1.2193325 | 382.38577 | 387.16409 | -4.1703801
181.16928 | -3.428628 | -33.159863 | -4.9331965 | 0 | 0 | -0.81074166 | -95.64077 | -1.221469 | 382.38263 | 387.15964 | -4.1718092
181.1693 | -3.428628 | -33.135139 | -4.9500628 | 0 | 0 | -0.80849957 | -95.659401 | -1.2195065 | 382.37946 | 387.15518 | -4.1705041
181.16932 | -3.428628 | -33.152355 | -4.9507904 | 0 | 0 | -0.8083058 | -95.661011 | -1.217186 | 382.37628 | 387.15073 | -4.1718178
181.16934 | -3.428628 | -33.153889 | -4.9406567 | 0 | 0 | -0.80829322 | -95.66111 | -1.2234309 | 382.37311 | 387.14627 | -4.1705041
181.16936 | -3.428628 | -33.141068 | -4.9448624 | 0 | 0 | -0.80829251 | -95.661118 | -1.2196803 | 382.37158 | 387.14227 | -4.1718178
181.16938 | -3.428628 | -33.14642 | -4.9517798 | 0 | 0 | -0.80829257 | -95.661118 | -1.2214918 | 382.37009 | 387.13828 | -4.1705041
181.1694 | -3.428628 | -33.146904 | -4.9400249 | 0 | 0 | -0.81243581 | -95.623848 | -1.2195082 | 382.36856 | 387.13428 | -4.1703882
181.16942 | -3.428628 | -33.159859 | -4.9295573 | 0 | 0 | -0.81279391 | -95.620628 | -1.223628 | 382.36703 | 387.13028 | -4.1703806
181.16944 | -3.428628 | -33.148052 | -4.942471 | 0 | 0 | -0.8128171 | -95.620415 | -1.2196932 | 382.36554 | 387.12628 | -4.1718092
181.16946 | -3.428628 | -33.153469 | -4.9544973 | 0 | 0 | -0.81281847 | -95.620407 | -1.22364 | 382.36401 | 387.12228 | -4.1705041
181.16948 | -3.428628 | -33.141041 | -4.946074 | 0 | 0 | -0.81281847 | -95.620407 | -1.221841 | 382.36249 | 387.11829 | -4.1718178
181.1695 | -3.428628 | -33.139957 | -4.9416938 | 0 | 0 | -0.81126273 | -95.601768 | -1.2195308 | 382.36099 | 387.11429 | -4.1697893
181.16952 | -3.428628 | -33.139885 | -4.9522228 | 0 | 0 | -0.81112826 | -95.600159 | -1.221482 | 382.35947 | 387.11029 | -4.1703267
181.16954 | -3.428628 | -33.139881 | -4.9487824 | 0 | 0 | -0.81111956 | -95.60006 | -1.2238021 | 382.35794 | 387.10632 | -4.169662
181.16956 | -3.428628 | -33.133423 | -4.9346695 | 0 | 0 | -0.81111902 | -95.600044 | -1.2197044 | 382.35645 | 387.10233 | -4.1703181
181.16958 | -3.428628 | -33.1264 | -4.9370871 | 0 | 0 | -0.81111896 | -95.600044 | -1.2214931 | 382.35492 | 387.09833 | -4.1703763
181.1696 | -3.428628 | -33.125809 | -4.9547501 | 0 | 0 | -0.80939317 | -95.562775 | -1.2173609 | 382.35339 | 387.09433 | -4.1703801
181.16962 | -3.428628 | -33.119308 | -4.9533672 | 0 | 0 | -0.80924398 | -95.559563 | -1.2191477 | 382.3519 | 387.09033 | -4.1703801
181.16964 | -3.428628 | -33.105831 | -4.9408708 | 0 | 0 | -0.80923432 | -95.559341 | -1.2193099 | 382.35037 | 387.08633 | -4.1703801
181.16966 | -3.428628 | -33.104675 | -4.9477797 | 0 | 0 | -0.80923373 | -95.559334 | -1.2236152 | 382.34885 | 387.08234 | -4.1703801
181.16968 | -3.428628 | -33.104599 | -4.9542089 | 0 | 0 | -0.80923384 | -95.559334 | -1.2196922 | 382.34735 | 387.07834 | -4.1710949
181.1697 | -3.428628 | -33.091675 | -4.9395032 | 0 | 0 | -0.81303424 | -95.503426 | -1.2193451 | 382.34583 | 387.07434 | -4.1704416
181.16972 | -3.428628 | -33.084103 | -4.9338641 | 0 | 0 | -0.81336272 | -95.498581 | -1.2171754 | 382.3443 | 387.07034 | -4.1718135
181.16974 | -3.428628 | -33.083469 | -4.9472003 | 0 | 0 | -0.813384 | -95.498283 | -1.221283 | 382.3428 | 387.06635 | -4.1705041
181.16976 | -3.428628 | -33.08989 | -4.9563513 | 0 | 0 | -0.81338525 | -95.498253 | -1.221642 | 382.34128 | 387.06235 | -4.1703882
181.16978 | -3.428628 | -33.090446 | -4.9447727 | 0 | 0 | -0.81338525 | -95.498253 | -1.2216654 | 382.33975 | 387.05835 | -4.1703806
181.1698 | -3.428628 | -33.084023 | -4.9437551 | 0 | 0 | -0.8109653 | -95.460983 | -1.2173721 | 382.33823 | 387.05435 | -4.1703801
181.16982 | -3.428628 | -33.070545 | -4.9545803 | 0 | 0 | -0.81075609 | -95.457771 | -1.217001 | 382.33673 | 387.05035 | -4.1710949
181.16984 | -3.428628 | -33.082314 | -4.946805 | 0 | 0 | -0.81074256 | -95.45755 | -1.2169769 | 382.33521 | 387.04636 | -4.1704416
181.16986 | -3.428628 | -33.076897 | -4.934494 | 0 | 0 | -0.81074178 | -95.457542 | -1.2169755 | 382.33368 | 387.04236 | -4.1703844
181.16988 | -3.428628 | -33.076405 | -4.9392548 | 0 | 0 | -0.81074172 | -95.457542 | -1.2148284 | 382.33218 | 387.03836 | -4.1703801
181.1699 | -3.428628 | -33.07637 | -4.9563904 | 0 | 0 | -0.80987883 | -95.420273 | -1.2210844 | 382.33066 | 387.03436 | -4.1718092
181.16992 | -3.428628 | -33.069908 | -4.9527788 | 0 | 0 | -0.80980426 | -95.417053 | -1.2151873 | 382.32913 | 387.0304 | -4.1705041
181.16994 | -3.428628 | -33.069344 | -4.9437213 | 0 | 0 | -0.80979943 | -95.41684 | -1.2168132 | 382.32764 | 387.0264 | -4.1703882
181.16996 | -3.428628 | -33.043468 | -4.9509325 | 0 | 0 | -0.80979913 | -95.416832 | -1.2169646 | 382.32611 | 387.0224 | -4.1710949
181.16998 | -3.428628 | -33.047695 | -4.9544759 | 0 | 0 | -0.80979925 | -95.416832 | -1.2148277 | 382.32458 | 387.0184 | -4.1697273
181.17 | -3.428628 | -33.048111 | -4.9402471 | 0 | 0 | -0.81308204 | -95.342293 | -1.2210845 | 382.32309 | 387.0144 | -4.1703224
181.17002 | -3.428628 | -33.041676 | -4.9346542 | 0 | 0 | -0.81336582 | -95.335846 | -1.2216293 | 382.32156 | 387.01041 | -4.1703768
181.17004 | -3.428628 | -33.047585 | -4.9494467 | 0 | 0 | -0.81338418 | -95.335434 | -1.2173702 | 382.32004 | 387.00641 | -4.1703801
181.17006 | -3.428628 | -33.041645 | -4.9572706 | 0 | 0 | -0.81338525 | -95.335411 | -1.2234428 | 382.31854 | 387.00241 | -4.1696649
181.17008 | -3.428628 | -33.028198 | -4.9477534 | 0 | 0 | -0.81338525 | -95.335411 | -1.2175339 | 382.31702 | 386.99841 | -4.1710329
181.1701 | -3.428628 | -33.02705 | -4.9461904 | 0 | 0 | -0.8116563 | -95.279495 | -1.2234538 | 382.31549 | 386.99442 | -4.1711521
181.17012 | -3.428628 | -33.001133 | -4.9562378 | 0 | 0 | -0.81150687 | -95.274658 | -1.2218291 | 382.314 | 386.99042 | -4.1711602
181.17014 | -3.428628 | -33.005352 | -4.94767 | 0 | 0 | -0.81149721 | -95.274353 | -1.2216775 | 382.31247 | 386.98642 | -4.1704459
181.17016 | -3.428628 | -33.005768 | -4.9338398 | 0 | 0 | -0.81149662 | -95.27433 | -1.2216674 | 382.31094 | 386.98242 | -4.1710992
181.17018 | -3.428628 | -33.01226 | -4.9442792 | 0 | 0 | -0.81149662 | -95.27433 | -1.2216667 | 382.30945 | 386.97842 | -4.1704421
181.1702 | -3.428628 | -33.006355 | -4.9582787 | 0 | 0 | -0.81115097 | -95.237053 | -1.2173723 | 382.30792 | 386.97443 | -4.1710987
181.17022 | -3.428628 | -33.005833 | -4.9536595 | 0 | 0 | -0.81112111 | -95.233841 | -1.2234432 | 382.3064 | 386.97043 | -4.1718717
181.17024 | -3.428628 | -32.999336 | -4.94452 | 0 | 0 | -0.81111914 | -95.233627 | -1.2218285 | 382.3049 | 386.96643 | -4.1705079
181.17026 | -3.428628 | -33.005241 | -4.9531775 | 0 | 0 | -0.81111902 | -95.233612 | -1.2238246 | 382.30338 | 386.96243 | -4.1703887
181.17028 | -3.428628 | -33.005764 | -4.9561214 | 0 | 0 | -0.81111908 | -95.233612 | -1.2175584 | 382.30185 | 386.95844 | -4.1703806
181.1703 | -3.428628 | -32.986416 | -4.9396586 | 0 | 0 | -0.81353998 | -95.214973 | -1.2213076 | 382.30035 | 386.95447 | -4.1718092
181.17032 | -3.428628 | -32.978283 | -4.9360518 | 0 | 0 | -0.81374913 | -95.213371 | -1.2173491 | 382.29883 | 386.95047 | -4.1705041
181.17034 | -3.428628 | -32.984077 | -4.9517474 | 0 | 0 | -0.81376272 | -95.213264 | -1.2234415 | 382.2973 | 386.94647 | -4.1703882
181.17036 | -3.428628 | -32.984592 | -4.9560137 | 0 | 0 | -0.8137635 | -95.213257 | -1.2153865 | 382.29581 | 386.94247 | -4.1703806
181.17038 | -3.428628 | -32.978165 | -4.9469142 | 0 | 0 | -0.8137635 | -95.213257 | -1.2211206 | 382.29428 | 386.93848 | -4.1718092
181.1704 | -3.428628 | -32.971146 | -4.9461203 | 0 | 0 | -0.81151545 | -95.13871 | -1.2173368 | 382.29276 | 386.93448 | -4.1719332
181.17042 | -3.428628 | -32.977013 | -4.9562335 | 0 | 0 | -0.8113212 | -95.132263 | -1.2212936 | 382.29126 | 386.93048 | -4.1719413
181.17044 | -3.428628 | -32.971077 | -4.9469433 | 0 | 0 | -0.81130862 | -95.131851 | -1.2216427 | 382.28973 | 386.92648 | -4.1719418
181.17046 | -3.428628 | -32.970547 | -4.9337769 | 0 | 0 | -0.81130791 | -95.131821 | -1.2216655 | 382.28821 | 386.92249 | -4.1705127
181.17048 | -3.428628 | -32.95113 | -4.9435487 | 0 | 0 | -0.81130785 | -95.131821 | -1.2216666 | 382.28671 | 386.91849 | -4.1703887
181.1705 | -3.428628 | -32.949455 | -4.9589396 | 0 | 0 | -0.81096226 | -95.057281 | -1.2195194 | 382.28519 | 386.91449 | -4.1703806
181.17052 | -3.428628 | -32.949345 | -4.9515386 | 0 | 0 | -0.8109324 | -95.050835 | -1.2171866 | 382.28366 | 386.91049 | -4.1703801
181.17054 | -3.428628 | -32.942883 | -4.9436088 | 0 | 0 | -0.81093043 | -95.050415 | -1.2191362 | 382.28214 | 386.90649 | -4.1703801
181.17056 | -3.428628 | -32.942322 | -4.9545555 | 0 | 0 | -0.81093031 | -95.050392 | -1.2150147 | 382.28064 | 386.9025 | -4.1696649
181.17058 | -3.428628 | -32.935825 | -4.9533386 | 0 | 0 | -0.81093037 | -95.050392 | -1.2189491 | 382.27911 | 386.8985 | -4.1710329
181.1706 | -3.428628 | -32.941727 | -4.9379625 | 0 | 0 | -0.81283188 | -95.013123 | -1.2171499 | 382.27759 | 386.8945 | -4.1704378
181.17062 | -3.428628 | -32.942253 | -4.9373627 | 0 | 0 | -0.81299621 | -95.009903 | -1.219134 | 382.27609 | 386.8905 | -4.1703839
181.17064 | -3.428628 | -32.935822 | -4.9533148 | 0 | 0 | -0.81300688 | -95.009689 | -1.2171617 | 382.27457 | 386.88651 | -4.1703801
181.17066 | -3.428628 | -32.928802 | -4.9568734 | 0 | 0 | -0.81300753 | -95.009682 | -1.2169875 | 382.27304 | 386.88251 | -4.1703801
181.17068 | -3.428628 | -32.921757 | -4.9455328 | 0 | 0 | -0.81300747 | -95.009682 | -1.2169763 | 382.27155 | 386.87851 | -4.1703801
181.1707 | -3.428628 | -32.927612 | -4.9467254 | 0 | 0 | -0.81110597 | -94.972397 | -1.2212701 | 382.27002 | 386.87454 | -4.1703801
181.17072 | -3.428628 | -32.928135 | -4.9555621 | 0 | 0 | -0.81094164 | -94.969185 | -1.2194941 | 382.26849 | 386.87054 | -4.1703801
181.17074 | -3.428628 | -32.934631 | -4.9439788 | 0 | 0 | -0.81093097 | -94.968971 | -1.2236271 | 382.267 | 386.86655 | -4.1703801
181.17076 | -3.428628 | -32.922272 | -4.9335217 | 0 | 0 | -0.81093031 | -94.968956 | -1.2196928 | 382.26547 | 386.86255 | -4.1703801
181.17078 | -3.428628 | -32.92765 | -4.9457116 | 0 | 0 | -0.81093031 | -94.968956 | -1.2171978 | 382.26395 | 386.85855 | -4.1718092
181.1708 | -3.428628 | -32.921677 | -4.9576755 | 0 | 0 | -0.81144869 | -94.987595 | -1.2148423 | 382.26245 | 386.85455 | -4.1697888
181.17082 | -3.428628 | -32.934071 | -4.9477954 | 0 | 0 | -0.81149352 | -94.989197 | -1.2167908 | 382.26093 | 386.85056 | -4.1717558
181.17084 | -3.428628 | -32.922237 | -4.9425611 | 0 | 0 | -0.81149644 | -94.989304 | -1.2191106 | 382.2594 | 386.84656 | -4.1705003
181.17086 | -3.428628 | -32.914726 | -4.9551983 | 0 | 0 | -0.81149662 | -94.989311 | -1.2171605 | 382.2579 | 386.84256 | -4.1703882
181.17088 | -3.428628 | -32.933479 | -4.9512167 | 0 | 0 | -0.81149662 | -94.989311 | -1.2169875 | 382.25638 | 386.83856 | -4.1703806
181.1709 | -3.428628 | -32.922192 | -4.936327 | 0 | 0 | -0.81236076 | -95.007957 | -1.2191234 | 382.25485 | 386.83456 | -4.1703801
181.17092 | -3.428628 | -32.921185 | -4.9379516 | 0 | 0 | -0.81243539 | -95.009567 | -1.2193081 | 382.25336 | 386.83057 | -4.1703801
181.17094 | -3.428628 | -32.908195 | -4.9540954 | 0 | 0 | -0.81244028 | -95.009674 | -1.2171731 | 382.25183 | 386.82657 | -4.1703801
181.17096 | -3.428628 | -32.920002 | -4.9540343 | 0 | 0 | -0.81244057 | -95.009682 | -1.2191356 | 382.25031 | 386.82257 | -4.1703801
181.17098 | -3.428628 | -32.927502 | -4.9438329 | 0 | 0 | -0.81244051 | -95.009682 | -1.2214564 | 382.24881 | 386.81857 | -4.1718092
181.171 | -3.428628 | -32.921665 | -4.9465842 | 0 | 0 | -0.81071264 | -94.991035 | -1.2173589 | 382.24728 | 386.81458 | -4.1705041
181.17102 | -3.428628 | -32.934071 | -4.9548264 | 0 | 0 | -0.81056333 | -94.989426 | -1.2234421 | 382.24576 | 386.81058 | -4.1703882
181.17104 | -3.428628 | -32.922237 | -4.9424639 | 0 | 0 | -0.81055367 | -94.989319 | -1.2175338 | 382.24426 | 386.80658 | -4.1703806
181.17106 | -3.428628 | -32.908268 | -4.9319401 | 0 | 0 | -0.81055307 | -94.989311 | -1.2234536 | 382.24274 | 386.80258 | -4.1703801
181.17108 | -3.428628 | -32.90062 | -4.9441247 | 0 | 0 | -0.81055307 | -94.989311 | -1.2196815 | 382.24121 | 386.79861 | -4.1696649
181.1711 | -3.428628 | -32.912907 | -4.9553628 | 0 | 0 | -0.81107116 | -94.914772 | -1.2193447 | 382.23972 | 386.79462 | -4.1717482
181.17112 | -3.428628 | -32.913982 | -4.9468722 | 0 | 0 | -0.81111592 | -94.908325 | -1.2214698 | 382.23819 | 386.79062 | -4.1719289
181.17114 | -3.428628 | -32.907597 | -4.9424858 | 0 | 0 | -0.81111884 | -94.907913 | -1.2216543 | 382.23666 | 386.78662 | -4.1705117
181.17116 | -3.428628 | -32.907036 | -4.9530144 | 0 | 0 | -0.81111902 | -94.90789 | -1.2238135 | 382.23517 | 386.78262 | -4.1703887
181.17118 | -3.428628 | -32.894081 | -4.9481225 | 0 | 0 | -0.81111902 | -94.90789 | -1.224 | 382.23364 | 386.77863 | -4.1703806
181.1712 | -3.428628 | -32.899422 | -4.9338846 | 0 | 0 | -0.8116371 | -94.889244 | -1.226159 | 382.23212 | 386.77463 | -4.1718092
181.17122 | -3.428628 | -32.893448 | -4.9370203 | 0 | 0 | -0.81168187 | -94.887642 | -1.217756 | 382.23062 | 386.77063 | -4.1697888
181.17124 | -3.428628 | -32.89938 | -4.9532928 | 0 | 0 | -0.81168479 | -94.887535 | -1.2191731 | 382.2291 | 386.76663 | -4.1703267
181.17126 | -3.428628 | -32.906368 | -4.9510622 | 0 | 0 | -0.81168497 | -94.887527 | -1.223606 | 382.22757 | 386.76263 | -4.1703768
181.17128 | -3.428628 | -32.90696 | -4.941401 | 0 | 0 | -0.81168491 | -94.887527 | -1.2239863 | 382.22607 | 386.75864 | -4.1703801
181.1713 | -3.428628 | -32.894077 | -4.9485559 | 0 | 0 | -0.81013125 | -94.924805 | -1.2218636 | 382.22455 | 386.75464 | -4.1703801
181.17132 | -3.428628 | -32.892963 | -4.9528246 | 0 | 0 | -0.80999696 | -94.928024 | -1.2195323 | 382.22302 | 386.75064 | -4.168951
181.17134 | -3.428628 | -32.886433 | -4.9379292 | 0 | 0 | -0.80998826 | -94.928238 | -1.2214822 | 382.2215 | 386.74664 | -4.1702566
181.17136 | -3.428628 | -32.879402 | -4.930099 | 0 | 0 | -0.80998772 | -94.928246 | -1.2259495 | 382.22 | 386.74265 | -4.1718016
181.17138 | -3.428628 | -32.885273 | -4.943974 | 0 | 0 | -0.80998778 | -94.928246 | -1.2220373 | 382.21848 | 386.73865 | -4.1719322
181.1714 | -3.428628 | -32.885796 | -4.9531741 | 0 | 0 | -0.81102335 | -94.872345 | -1.2195438 | 382.21695 | 386.73465 | -4.1719413
181.17142 | -3.428628 | -32.87291 | -4.9437776 | 0 | 0 | -0.81111288 | -94.8675 | -1.2257771 | 382.21545 | 386.73065 | -4.1719418
181.17144 | -3.428628 | -32.87825 | -4.9414978 | 0 | 0 | -0.81111866 | -94.867203 | -1.2198786 | 382.21393 | 386.72665 | -4.1719418
181.17146 | -3.428628 | -32.87228 | -4.9522095 | 0 | 0 | -0.81111902 | -94.867172 | -1.2172101 | 382.2124 | 386.72269 | -4.1719418
181.17148 | -3.428628 | -32.858829 | -4.9436989 | 0 | 0 | -0.81111902 | -94.867172 | -1.2191378 | 382.21091 | 386.71869 | -4.1705127
181.1715 | -3.428628 | -32.870602 | -4.9313245 | 0 | 0 | -0.81060094 | -94.792625 | -1.2214565 | 382.20938 | 386.71469 | -4.1711035
181.17152 | -3.428628 | -32.865185 | -4.9375334 | 0 | 0 | -0.81055617 | -94.786179 | -1.2216535 | 382.20786 | 386.71069 | -4.1718717
181.17154 | -3.428628 | -32.858227 | -4.953342 | 0 | 0 | -0.81055325 | -94.785759 | -1.221666 | 382.20636 | 386.7067 | -4.1705079
181.17156 | -3.428628 | -32.864098 | -4.9496131 | 0 | 0 | -0.81055307 | -94.785736 | -1.2216668 | 382.20483 | 386.7027 | -4.1718178
181.17158 | -3.428628 | -32.864624 | -4.9390965 | 0 | 0 | -0.81055301 | -94.785736 | -1.2216668 | 382.20331 | 386.6987 | -4.1705041
181.1716 | -3.428628 | -32.851734 | -4.9476333 | 0 | 0 | -0.8095178 | -94.804375 | -1.2216667 | 382.20181 | 386.6947 | -4.1703882
181.17162 | -3.428628 | -32.8377 | -4.9512959 | 0 | 0 | -0.80942833 | -94.805984 | -1.2173722 | 382.20029 | 386.6907 | -4.1710949
181.17164 | -3.428628 | -32.836514 | -4.936348 | 0 | 0 | -0.80942255 | -94.806091 | -1.2212956 | 382.19876 | 386.68671 | -4.1704416
181.17166 | -3.428628 | -32.836433 | -4.9321442 | 0 | 0 | -0.80942219 | -94.806099 | -1.2194954 | 382.19727 | 386.68271 | -4.1703844
181.17168 | -3.428628 | -32.849354 | -4.9456067 | 0 | 0 | -0.80942225 | -94.806099 | -1.2236272 | 382.19574 | 386.67871 | -4.1710949
181.1717 | -3.428628 | -32.844006 | -4.9540372 | 0 | 0 | -0.8113212 | -94.768822 | -1.2196931 | 382.19421 | 386.67471 | -4.1704416
181.17172 | -3.428628 | -32.830601 | -4.9438491 | 0 | 0 | -0.81148535 | -94.76561 | -1.2214924 | 382.19272 | 386.67072 | -4.1710987
181.17174 | -3.428628 | -32.82299 | -4.9407759 | 0 | 0 | -0.81149596 | -94.765388 | -1.2195081 | 382.19119 | 386.66672 | -4.1704421
181.17176 | -3.428628 | -32.822357 | -4.9514203 | 0 | 0 | -0.81149662 | -94.765381 | -1.2193333 | 382.18967 | 386.66272 | -4.1703844
181.17178 | -3.428628 | -32.809395 | -4.9443583 | 0 | 0 | -0.81149662 | -94.765381 | -1.2214692 | 382.18817 | 386.65872 | -4.1718097
181.1718 | -3.428628 | -32.814739 | -4.9313836 | 0 | 0 | -0.81080556 | -94.653557 | -1.2216539 | 382.18665 | 386.65472 | -4.1705041
181.17182 | -3.428628 | -32.802307 | -4.9397163 | 0 | 0 | -0.81074584 | -94.643906 | -1.2195188 | 382.18512 | 386.65073 | -4.1703882
181.17184 | -3.428628 | -32.807682 | -4.9535298 | 0 | 0 | -0.81074196 | -94.643272 | -1.2236283 | 382.18362 | 386.64673 | -4.1710949
181.17186 | -3.428628 | -32.808167 | -4.9467216 | 0 | 0 | -0.81074172 | -94.643234 | -1.217546 | 382.1821 | 386.64276 | -4.1704416
181.17188 | -3.428628 | -32.775898 | -4.9395728 | 0 | 0 | -0.81074166 | -94.643234 | -1.2234541 | 382.18057 | 386.63876 | -4.1703844
181.1719 | -3.428628 | -32.779572 | -4.9491324 | 0 | 0 | -0.80970627 | -94.550056 | -1.2175343 | 382.17908 | 386.63477 | -4.1703801
181.17192 | -3.428628 | -32.779945 | -4.9506984 | 0 | 0 | -0.80961674 | -94.542 | -1.219159 | 382.17755 | 386.63077 | -4.1703801
181.17194 | -3.428628 | -32.77351 | -4.9355674 | 0 | 0 | -0.80961096 | -94.541481 | -1.2214577 | 382.17603 | 386.62677 | -4.1703801
181.17196 | -3.428628 | -32.766495 | -4.9328041 | 0 | 0 | -0.80961061 | -94.541451 | -1.2216535 | 382.17453 | 386.62277 | -4.1703801
181.17198 | -3.428628 | -32.772358 | -4.9471159 | 0 | 0 | -0.80961066 | -94.541451 | -1.221666 | 382.173 | 386.61877 | -4.1696649
181.172 | -3.428628 | -32.766418 | -4.9527159 | 0 | 0 | -0.8116824 | -94.541451 | -1.2195195 | 382.17148 | 386.61478 | -4.1703186
181.17202 | -3.428628 | -32.752975 | -4.9422808 | 0 | 0 | -0.81186146 | -94.541451 | -1.219334 | 382.16998 | 386.61078 | -4.1703763
181.17204 | -3.428628 | -32.764744 | -4.9420938 | 0 | 0 | -0.81187308 | -94.541451 | -1.2236165 | 382.16846 | 386.60678 | -4.1703801
181.17206 | -3.428628 | -32.752869 | -4.9522638 | 0 | 0 | -0.81187373 | -94.541451 | -1.2218397 | 382.16693 | 386.60278 | -4.1703801
181.17208 | -3.428628 | -32.75182 | -4.9429755 | 0 | 0 | -0.81187373 | -94.541451 | -1.2195308 | 382.16541 | 386.59879 | -4.168951
181.1721 | -3.428628 | -32.745289 | -4.9312625 | 0 | 0 | -0.81049204 | -94.485542 | -1.221482 | 382.16391 | 386.59479 | -4.1702566
181.17212 | -3.428628 | -32.744728 | -4.9404349 | 0 | 0 | -0.81037259 | -94.480705 | -1.2238021 | 382.16238 | 386.59079 | -4.1703725
181.17214 | -3.428628 | -32.751148 | -4.9550452 | 0 | 0 | -0.8103649 | -94.4804 | -1.2197044 | 382.16086 | 386.58679 | -4.1703796
181.17216 | -3.428628 | -32.738789 | -4.946125 | 0 | 0 | -0.81036443 | -94.480377 | -1.2236404 | 382.15936 | 386.58279 | -4.168951
181.17218 | -3.428628 | -32.744167 | -4.9409704 | 0 | 0 | -0.81036443 | -94.480377 | -1.2175465 | 382.15784 | 386.5788 | -4.1702566
181.1722 | -3.428628 | -32.744656 | -4.9499812 | 0 | 0 | -0.81001955 | -94.461739 | -1.2213069 | 382.15631 | 386.5748 | -4.1703725
181.17222 | -3.428628 | -32.738228 | -4.9500427 | 0 | 0 | -0.80998981 | -94.460129 | -1.219496 | 382.15482 | 386.5708 | -4.1703796
181.17224 | -3.428628 | -32.744129 | -4.9340563 | 0 | 0 | -0.80998784 | -94.460022 | -1.2193326 | 382.15329 | 386.56683 | -4.1703801
181.17226 | -3.428628 | -32.718811 | -4.9334011 | 0 | 0 | -0.80998772 | -94.460014 | -1.2236165 | 382.15176 | 386.56284 | -4.1703801
181.17228 | -3.428628 | -32.723072 | -4.9508018 | 0 | 0 | -0.80998778 | -94.460014 | -1.2196925 | 382.15027 | 386.55884 | -4.1703801
181.1723 | -3.428628 | -32.723484 | -4.9530334 | 0 | 0 | -0.81257915 | -94.404114 | -1.2214924 | 382.14874 | 386.55484 | -4.1703801
181.17232 | -3.428628 | -32.717056 | -4.9423018 | 0 | 0 | -0.81280309 | -94.399269 | -1.2195082 | 382.14722 | 386.55084 | -4.1703801
181.17234 | -3.428628 | -32.716499 | -4.9442744 | 0 | 0 | -0.81281763 | -94.398972 | -1.2214806 | 382.14572 | 386.54684 | -4.1703801
181.17236 | -3.428628 | -32.722923 | -4.953177 | 0 | 0 | -0.81281847 | -94.398941 | -1.2216547 | 382.1442 | 386.54285 | -4.1703801
181.17238 | -3.428628 | -32.71056 | -4.9408727 | 0 | 0 | -0.81281841 | -94.398941 | -1.2173716 | 382.14267 | 386.53885 | -4.1703801
181.1724 | -3.428628 | -32.69656 | -4.9310789 | 0 | 0 | -0.81005442 | -94.361664 | -1.2191482 | 382.14117 | 386.53485 | -4.1703801
181.17242 | -3.428628 | -32.701828 | -4.943327 | 0 | 0 | -0.80981559 | -94.358444 | -1.2193099 | 382.13965 | 386.53085 | -4.1703801
181.17244 | -3.428628 | -32.702312 | -4.9552951 | 0 | 0 | -0.80980009 | -94.358231 | -1.2214677 | 382.13812 | 386.52686 | -4.1703801
181.17246 | -3.428628 | -32.695885 | -4.9475942 | 0 | 0 | -0.80979919 | -94.358223 | -1.2195067 | 382.13663 | 386.52286 | -4.1703801
181.17248 | -3.428628 | -32.688866 | -4.9425483 | 0 | 0 | -0.80979913 | -94.358223 | -1.2236278 | 382.1351 | 386.51886 | -4.1703801
181.1725 | -3.428628 | -32.681812 | -4.9515676 | 0 | 0 | -0.81031662 | -94.302322 | -1.2218403 | 382.13358 | 386.51486 | -4.1703801
181.17252 | -3.428628 | -32.687675 | -4.94945 | 0 | 0 | -0.81036133 | -94.297478 | -1.2173836 | 382.13208 | 386.51086 | -4.1718092
181.17254 | -3.428628 | -32.688198 | -4.9340019 | 0 | 0 | -0.81036425 | -94.297173 | -1.219149 | 382.13055 | 386.50687 | -4.1705041
181.17256 | -3.428628 | -32.68177 | -4.9370284 | 0 | 0 | -0.81036443 | -94.29715 | -1.2236043 | 382.12903 | 386.50287 | -4.1703882
181.17258 | -3.428628 | -32.694134 | -4.9525666 | 0 | 0 | -0.81036448 | -94.29715 | -1.2175443 | 382.12753 | 386.49887 | -4.1703806
181.1726 | -3.428628 | -32.682293 | -4.9524527 | 0 | 0 | -0.81295675 | -94.315788 | -1.2213068 | 382.12601 | 386.49487 | -4.1703801
181.17262 | -3.428628 | -32.68771 | -4.9429731 | 0 | 0 | -0.81318074 | -94.317398 | -1.2194961 | 382.12448 | 386.49091 | -4.1703801
181.17264 | -3.428628 | -32.688198 | -4.947237 | 0 | 0 | -0.81319529 | -94.317505 | -1.2236272 | 382.12299 | 386.48691 | -4.1703801
181.17266 | -3.428628 | -32.675312 | -4.9541583 | 0 | 0 | -0.81319612 | -94.317513 | -1.2218401 | 382.12146 | 386.48291 | -4.1718092
181.17268 | -3.428628 | -32.680653 | -4.9402261 | 0 | 0 | -0.81319606 | -94.317513 | -1.2195303 | 382.11993 | 386.47891 | -4.1719332
181.1727 | -3.428628 | -32.674683 | -4.9310212 | 0 | 0 | -0.80991381 | -94.280235 | -1.2085984 | 382.11844 | 386.47491 | -4.1719413
181.17272 | -3.428628 | -32.680614 | -4.9462271 | 0 | 0 | -0.8096301 | -94.277016 | -1.2205412 | 382.11691 | 386.47092 | -4.1690831
181.17274 | -3.428628 | -32.668217 | -4.9555464 | 0 | 0 | -0.80961174 | -94.276802 | -1.2194467 | 382.11539 | 386.46692 | -4.1702652
181.17276 | -3.428628 | -32.686516 | -4.9476104 | 0 | 0 | -0.80961066 | -94.276794 | -1.2236242 | 382.11389 | 386.46292 | -4.170373
181.17278 | -3.428628 | -32.675201 | -4.9425492 | 0 | 0 | -0.80961061 | -94.276794 | -1.2175455 | 382.11237 | 386.45892 | -4.1710939
181.1728 | -3.428628 | -32.667728 | -4.9544711 | 0 | 0 | -0.81030065 | -94.258163 | -1.221307 | 382.11084 | 386.45493 | -4.1718712
181.17282 | -3.428628 | -32.673565 | -4.9475236 | 0 | 0 | -0.81036031 | -94.256554 | -1.2216433 | 382.10934 | 386.45093 | -4.1705079
181.17284 | -3.428628 | -32.661163 | -4.9338303 | 0 | 0 | -0.81036419 | -94.256447 | -1.2216654 | 382.10782 | 386.44693 | -4.1703887
181.17286 | -3.428628 | -32.64716 | -4.9384694 | 0 | 0 | -0.81036443 | -94.256439 | -1.2173723 | 382.10629 | 386.44293 | -4.1718097
181.17288 | -3.428628 | -32.652431 | -4.9548712 | 0 | 0 | -0.81036454 | -94.256439 | -1.2234432 | 382.10477 | 386.43893 | -4.1705041
181.1729 | -3.428628 | -32.652912 | -4.9533753 | 0 | 0 | -0.81347615 | -94.200531 | -1.2239757 | 382.10327 | 386.43494 | -4.1718178
181.17292 | -3.428628 | -32.659405 | -4.9423242 | 0 | 0 | -0.81374508 | -94.195686 | -1.2240103 | 382.10175 | 386.43094 | -4.1719337
181.17294 | -3.428628 | -32.653503 | -4.9500842 | 0 | 0 | -0.81376249 | -94.195381 | -1.2175704 | 382.10022 | 386.42694 | -4.1719413
181.17296 | -3.428628 | -32.640064 | -4.9536796 | 0 | 0 | -0.8137635 | -94.195358 | -1.2191612 | 382.09872 | 386.42294 | -4.1719418
181.17298 | -3.428628 | -32.651833 | -4.9394531 | 0 | 0 | -0.81376344 | -94.195358 | -1.2214577 | 382.0972 | 386.41895 | -4.1705127
181.173 | -3.428628 | -32.639954 | -4.9324079 | 0 | 0 | -0.8097893 | -94.195358 | -1.2173588 | 382.09567 | 386.41495 | -4.1703887
181.17302 | -3.428628 | -32.645367 | -4.9456234 | 0 | 0 | -0.8094458 | -94.195358 | -1.2212949 | 382.09418 | 386.41098 | -4.1718097
181.17304 | -3.428628 | -32.645859 | -4.9547648 | 0 | 0 | -0.80942357 | -94.195358 | -1.2216424 | 382.09265 | 386.40698 | -4.1719332
181.17306 | -3.428628 | -32.652348 | -4.9446387 | 0 | 0 | -0.80942225 | -94.195358 | -1.2130764 | 382.09113 | 386.40298 | -4.1726556
181.17308 | -3.428628 | -32.646446 | -4.9430203 | 0 | 0 | -0.80942225 | -94.195358 | -1.2187767 | 382.08963 | 386.39899 | -4.1720033
181.1731 | -3.428628 | -32.639465 | -4.9545169 | 0 | 0 | -0.81045747 | -94.176727 | -1.2106968 | 382.0881 | 386.39499 | -4.171946
181.17312 | -3.428628 | -32.645332 | -4.9475269 | 0 | 0 | -0.81054693 | -94.175117 | -1.220724 | 382.08658 | 386.39099 | -4.1712275
181.17314 | -3.428628 | -32.639393 | -4.9323773 | 0 | 0 | -0.81055272 | -94.175018 | -1.2173113 | 382.08508 | 386.38699 | -4.1704507
181.17316 | -3.428628 | -32.63887 | -4.9390702 | 0 | 0 | -0.81055307 | -94.175011 | -1.2191447 | 382.08356 | 386.383 | -4.171814
181.17318 | -3.428628 | -32.632374 | -4.9556518 | 0 | 0 | -0.81055319 | -94.175011 | -1.2171625 | 382.08203 | 386.379 | -4.1712184
181.1732 | -3.428628 | -32.638275 | -4.9505363 | 0 | 0 | -0.81366527 | -94.137726 | -1.2234294 | 382.08054 | 386.375 | -4.1718793
181.17322 | -3.428628 | -32.632336 | -4.9413509 | 0 | 0 | -0.81393421 | -94.134514 | -1.2196803 | 382.07901 | 386.371 | -4.1705084
181.17324 | -3.428628 | -32.625355 | -4.9500055 | 0 | 0 | -0.81395167 | -94.134293 | -1.2214919 | 382.07748 | 386.367 | -4.1718178
181.17326 | -3.428628 | -32.618298 | -4.952949 | 0 | 0 | -0.81395268 | -94.134285 | -1.2216556 | 382.07599 | 386.36301 | -4.1712184
181.17328 | -3.428628 | -32.624161 | -4.938664 | 0 | 0 | -0.81395262 | -94.134285 | -1.2238134 | 382.07446 | 386.35901 | -4.1718793
181.1733 | -3.428628 | -32.618221 | -4.9330678 | 0 | 0 | -0.80963272 | -94.115646 | -1.2175579 | 382.07294 | 386.35501 | -4.1719375
181.17332 | -3.428628 | -32.61124 | -4.9493117 | 0 | 0 | -0.80925941 | -94.114037 | -1.2213076 | 382.07144 | 386.35101 | -4.1719418
181.17334 | -3.428628 | -32.610645 | -4.9550824 | 0 | 0 | -0.80923516 | -94.113937 | -1.2173489 | 382.06992 | 386.34702 | -4.1719418
181.17336 | -3.428628 | -32.604145 | -4.9446592 | 0 | 0 | -0.80923378 | -94.11393 | -1.219147 | 382.06839 | 386.34302 | -4.1719418
181.17338 | -3.428628 | -32.61005 | -4.9437475 | 0 | 0 | -0.80923378 | -94.11393 | -1.2214571 | 382.06689 | 386.33902 | -4.1719418
181.1734 | -3.428628 | -32.604111 | -4.9538536 | 0 | 0 | -0.81061423 | -94.076653 | -1.2173587 | 382.06537 | 386.33505 | -4.1719418
181.17342 | -3.428628 | -32.603584 | -4.9445624 | 0 | 0 | -0.81073356 | -94.073441 | -1.2170004 | 382.06384 | 386.33105 | -4.1719418
181.17344 | -3.428628 | -32.597088 | -4.9313965 | 0 | 0 | -0.81074125 | -94.073227 | -1.2212716 | 382.06235 | 386.32706 | -4.1719418
181.17346 | -3.428628 | -32.609447 | -4.940444 | 0 | 0 | -0.81074172 | -94.073219 | -1.2216414 | 382.06082 | 386.32306 | -4.1719418
181.17348 | -3.428628 | -32.610531 | -4.9564986 | 0 | 0 | -0.81074184 | -94.073219 | -1.2216654 | 382.0593 | 386.31906 | -4.1719418
181.1735 | -3.428628 | -32.604141 | -4.9477029 | 0 | 0 | -0.8138544 | -94.073219 | -1.2173721 | 382.0578 | 386.31506 | -4.1719418
181.17352 | -3.428628 | -32.590664 | -4.939652 | 0 | 0 | -0.81412339 | -94.073219 | -1.217001 | 382.05627 | 386.31107 | -4.1705127
181.17354 | -3.428628 | -32.595974 | -4.9505906 | 0 | 0 | -0.81414086 | -94.073219 | -1.216977 | 382.05475 | 386.30707 | -4.1718178
181.17356 | -3.428628 | -32.589996 | -4.951551 | 0 | 0 | -0.81414187 | -94.073219 | -1.2191229 | 382.05325 | 386.30307 | -4.1719337
181.17358 | -3.428628 | -32.58947 | -4.935638 | 0 | 0 | -0.81414175 | -94.073219 | -1.2214557 | 382.05173 | 386.29907 | -4.1719413
181.1736 | -3.428628 | -32.576519 | -4.9335351 | 0 | 0 | -0.80895936 | -94.017311 | -1.219506 | 382.0502 | 386.29507 | -4.1719418
181.17362 | -3.428628 | -32.588318 | -4.9500842 | 0 | 0 | -0.80851144 | -94.012474 | -1.2214805 | 382.04868 | 386.29108 | -4.1705127
181.17364 | -3.428628 | -32.582901 | -4.9536958 | 0 | 0 | -0.80848247 | -94.012169 | -1.2216547 | 382.04718 | 386.28708 | -4.1711035
181.17366 | -3.428628 | -32.569489 | -4.9416342 | 0 | 0 | -0.80848074 | -94.012146 | -1.2195188 | 382.04565 | 386.28308 | -4.1711569
181.17368 | -3.428628 | -32.568344 | -4.9442158 | 0 | 0 | -0.80848074 | -94.012146 | -1.219334 | 382.04413 | 386.27908 | -4.1711607
181.1737 | -3.428628 | -32.555347 | -4.9531732 | 0 | 0 | -0.81072319 | -93.956238 | -1.2236165 | 382.04263 | 386.27509 | -4.1711607
181.17372 | -3.428628 | -32.560684 | -4.9423256 | 0 | 0 | -0.81091696 | -93.951401 | -1.2196925 | 382.04111 | 386.27109 | -4.171876
181.17374 | -3.428628 | -32.548252 | -4.9304781 | 0 | 0 | -0.81092954 | -93.951096 | -1.2236397 | 382.03958 | 386.26709 | -4.1705084
181.17376 | -3.428628 | -32.547165 | -4.941093 | 0 | 0 | -0.81093025 | -93.951073 | -1.2218411 | 382.03809 | 386.26309 | -4.1703887
181.17378 | -3.428628 | -32.553555 | -4.9543767 | 0 | 0 | -0.81093037 | -93.951073 | -1.221678 | 382.03656 | 386.25912 | -4.1718097
181.1738 | -3.428628 | -32.528271 | -4.9460664 | 0 | 0 | -0.8133508 | -93.913795 | -1.2152257 | 382.03503 | 386.25513 | -4.1719332
181.17382 | -3.428628 | -32.545452 | -4.9409671 | 0 | 0 | -0.81355995 | -93.910576 | -1.2232575 | 382.03354 | 386.25113 | -4.1712265
181.17384 | -3.428628 | -32.540524 | -4.9514341 | 0 | 0 | -0.81357354 | -93.910362 | -1.2239636 | 382.03201 | 386.24713 | -4.1718802
181.17386 | -3.428628 | -32.533607 | -4.9501681 | 0 | 0 | -0.81357431 | -93.910355 | -1.2197149 | 382.03049 | 386.24313 | -4.1719375
181.17388 | -3.428628 | -32.526558 | -4.9340644 | 0 | 0 | -0.81357419 | -93.910355 | -1.2193465 | 382.02899 | 386.23914 | -4.1705122
181.1739 | -3.428628 | -32.525959 | -4.9341283 | 0 | 0 | -0.80856669 | -93.835808 | -1.2214698 | 382.02747 | 386.23514 | -4.1718178
181.17392 | -3.428628 | -32.506542 | -4.9501386 | 0 | 0 | -0.80813384 | -93.829361 | -1.2195067 | 382.02594 | 386.23114 | -4.1719337
181.17394 | -3.428628 | -32.511322 | -4.9529748 | 0 | 0 | -0.80810577 | -93.828941 | -1.2193331 | 382.02444 | 386.22714 | -4.1719413
181.17396 | -3.428628 | -32.518234 | -4.940845 | 0 | 0 | -0.80810416 | -93.828918 | -1.2193216 | 382.02292 | 386.22314 | -4.1719418
181.17398 | -3.428628 | -32.505901 | -4.9441485 | 0 | 0 | -0.80810416 | -93.828918 | -1.2171739 | 382.02139 | 386.21915 | -4.1719418
181.174 | -3.428628 | -32.498363 | -4.9517179 | 0 | 0 | -0.81069136 | -93.773026 | -1.2191356 | 382.0199 | 386.21515 | -4.1719418
181.17402 | -3.428628 | -32.491272 | -4.9407468 | 0 | 0 | -0.81091493 | -93.768181 | -1.2236036 | 382.01837 | 386.21115 | -4.1712265
181.17404 | -3.428628 | -32.484215 | -4.9288936 | 0 | 0 | -0.81092942 | -93.767883 | -1.2196918 | 382.01685 | 386.20715 | -4.1704507
181.17406 | -3.428628 | -32.48362 | -4.9424124 | 0 | 0 | -0.81093025 | -93.767853 | -1.2236397 | 382.01535 | 386.20316 | -4.1703844
181.17408 | -3.428628 | -32.470661 | -4.9537678 | 0 | 0 | -0.81093037 | -93.767853 | -1.221841 | 382.01382 | 386.19916 | -4.1703801
181.1741 | -3.428628 | -32.48246 | -4.9452848 | 0 | 0 | -0.8131777 | -93.674675 | -1.2195308 | 382.0123 | 386.19516 | -4.1718092
181.17412 | -3.428628 | -32.483505 | -4.9394479 | 0 | 0 | -0.81337196 | -93.666618 | -1.2236294 | 382.0108 | 386.19116 | -4.1719332
181.17414 | -3.428628 | -32.477116 | -4.9520302 | 0 | 0 | -0.81338453 | -93.6661 | -1.2239877 | 382.00928 | 386.18716 | -4.1705122
181.17416 | -3.428628 | -32.4701 | -4.947319 | 0 | 0 | -0.81338525 | -93.666061 | -1.2197164 | 382.00775 | 386.18317 | -4.1718178
181.17418 | -3.428628 | -32.463043 | -4.9338169 | 0 | 0 | -0.81338513 | -93.666061 | -1.2236413 | 382.00626 | 386.1792 | -4.1705041
181.1742 | -3.428628 | -32.462448 | -4.9341116 | 0 | 0 | -0.80855066 | -93.647423 | -1.219694 | 382.00473 | 386.1752 | -4.1703882
181.17422 | -3.428628 | -32.46241 | -4.9523149 | 0 | 0 | -0.80813283 | -93.645813 | -1.22364 | 382.0032 | 386.1712 | -4.1703806
181.17424 | -3.428628 | -32.462406 | -4.9509835 | 0 | 0 | -0.80810577 | -93.645714 | -1.2196937 | 382.00171 | 386.16721 | -4.1703801
181.17426 | -3.428628 | -32.462406 | -4.9413953 | 0 | 0 | -0.80810416 | -93.645706 | -1.2193451 | 382.00018 | 386.16321 | -4.1703801
181.17428 | -3.428628 | -32.449486 | -4.947103 | 0 | 0 | -0.80810422 | -93.645706 | -1.2171755 | 381.99866 | 386.15921 | -4.1703801
181.1743 | -3.428628 | -32.461292 | -4.951972 | 0 | 0 | -0.81138217 | -93.608429 | -1.2255775 | 381.99716 | 386.15521 | -4.1710949
181.17432 | -3.428628 | -32.449413 | -4.939311 | 0 | 0 | -0.81166548 | -93.605217 | -1.2198658 | 381.99564 | 386.15121 | -4.1704416
181.17434 | -3.428628 | -32.441906 | -4.9316726 | 0 | 0 | -0.81168383 | -93.605003 | -1.2215037 | 381.99411 | 386.14722 | -4.1689548
181.17436 | -3.428628 | -32.44128 | -4.9448338 | 0 | 0 | -0.81168491 | -93.604988 | -1.2195089 | 381.99261 | 386.14322 | -4.1702571
181.17438 | -3.428628 | -32.441238 | -4.9539719 | 0 | 0 | -0.81168503 | -93.604988 | -1.223628 | 381.99109 | 386.13922 | -4.1689429
181.1744 | -3.428628 | -32.441235 | -4.9452972 | 0 | 0 | -0.81324154 | -93.586349 | -1.2218404 | 381.98956 | 386.13522 | -4.1702566
181.17442 | -3.428628 | -32.441235 | -4.9416275 | 0 | 0 | -0.81337607 | -93.584747 | -1.2216781 | 381.98804 | 386.13123 | -4.1703725
181.17444 | -3.428628 | -32.428314 | -4.9522185 | 0 | 0 | -0.81338477 | -93.584641 | -1.2216675 | 381.98654 | 386.12723 | -4.1703796
181.17446 | -3.428628 | -32.420738 | -4.9466043 | 0 | 0 | -0.81338531 | -93.584633 | -1.2238141 | 381.98502 | 386.12323 | -4.1703801
181.17448 | -3.428628 | -32.420109 | -4.9323015 | 0 | 0 | -0.81338513 | -93.584633 | -1.2218523 | 381.98349 | 386.11923 | -4.1703801
181.1745 | -3.428628 | -32.407146 | -4.9368863 | 0 | 0 | -0.80820614 | -93.528725 | -1.2173841 | 381.98199 | 386.11523 | -4.1703801
181.17452 | -3.428628 | -32.412487 | -4.9547367 | 0 | 0 | -0.80775845 | -93.523888 | -1.2148546 | 381.98047 | 386.11124 | -4.168951
181.17454 | -3.428628 | -32.406513 | -4.9504614 | 0 | 0 | -0.80772948 | -93.523582 | -1.2210861 | 381.97894 | 386.10724 | -4.1702566
181.17456 | -3.428628 | -32.405987 | -4.9413457 | 0 | 0 | -0.80772775 | -93.52356 | -1.2237768 | 381.97745 | 386.10327 | -4.1718016
181.17458 | -3.428628 | -32.412411 | -4.9485526 | 0 | 0 | -0.80772781 | -93.52356 | -1.2239976 | 381.97592 | 386.09927 | -4.1705031
181.1746 | -3.428628 | -32.393589 | -4.9535484 | 0 | 0 | -0.81169617 | -93.504921 | -1.2218645 | 381.9744 | 386.09528 | -4.1689591
181.17462 | -3.428628 | -32.404869 | -4.9387183 | 0 | 0 | -0.81203914 | -93.503311 | -1.2216796 | 381.9729 | 386.09128 | -4.1702576
181.17464 | -3.428628 | -32.40588 | -4.9323444 | 0 | 0 | -0.81206137 | -93.503204 | -1.2173731 | 381.97137 | 386.08728 | -4.1689429
181.17466 | -3.428628 | -32.405945 | -4.9463444 | 0 | 0 | -0.81206268 | -93.503197 | -1.2255901 | 381.96985 | 386.08328 | -4.1695418
181.17468 | -3.428628 | -32.412411 | -4.9548273 | 0 | 0 | -0.8120628 | -93.503197 | -1.2177194 | 381.96835 | 386.07928 | -4.1703105
181.1747 | -3.428628 | -32.400051 | -4.9439158 | 0 | 0 | -0.81344652 | -93.503197 | -1.2213184 | 381.96683 | 386.07529 | -4.1703763
181.17472 | -3.428628 | -32.398968 | -4.9422312 | 0 | 0 | -0.81356615 | -93.503197 | -1.2194968 | 381.9653 | 386.07129 | -4.1689506
181.17474 | -3.428628 | -32.405357 | -4.9515467 | 0 | 0 | -0.8135739 | -93.503197 | -1.2236271 | 381.96381 | 386.06729 | -4.1702566
181.17476 | -3.428628 | -32.40591 | -4.9450927 | 0 | 0 | -0.81357437 | -93.503197 | -1.2175457 | 381.96228 | 386.06329 | -4.1696572
181.17478 | -3.428628 | -32.39949 | -4.931447 | 0 | 0 | -0.81357419 | -93.503197 | -1.2213069 | 381.96075 | 386.0593 | -4.1696029
181.1748 | -3.428628 | -32.398933 | -4.9397206 | 0 | 0 | -0.8080498 | -93.465927 | -1.2173491 | 381.95926 | 386.0553 | -4.1703148
181.17482 | -3.428628 | -32.392437 | -4.9549837 | 0 | 0 | -0.80757236 | -93.462715 | -1.2234416 | 381.95773 | 386.0513 | -4.1718054
181.17484 | -3.428628 | -32.404793 | -4.9497504 | 0 | 0 | -0.80754137 | -93.462494 | -1.219681 | 381.95621 | 386.0473 | -4.1705036
181.17486 | -3.428628 | -32.386494 | -4.940558 | 0 | 0 | -0.80753958 | -93.462486 | -1.2236391 | 381.95471 | 386.0433 | -4.1703882
181.17488 | -3.428628 | -32.384892 | -4.950665 | 0 | 0 | -0.8075397 | -93.462486 | -1.2196937 | 381.95319 | 386.03931 | -4.168951
181.1749 | -3.428628 | -32.384785 | -4.9530082 | 0 | 0 | -0.81219912 | -93.425209 | -1.2193452 | 381.95166 | 386.03531 | -4.1702566
181.17492 | -3.428628 | -32.384777 | -4.9372149 | 0 | 0 | -0.81260186 | -93.421989 | -1.2193226 | 381.95016 | 386.03131 | -4.1718016
181.17494 | -3.428628 | -32.391243 | -4.9336686 | 0 | 0 | -0.81262791 | -93.421776 | -1.2214683 | 381.94864 | 386.02734 | -4.1690741
181.17496 | -3.428628 | -32.385338 | -4.9493666 | 0 | 0 | -0.81262946 | -93.421768 | -1.2173597 | 381.94711 | 386.02335 | -4.1702647
181.17498 | -3.428628 | -32.384815 | -4.9550862 | 0 | 0 | -0.81262952 | -93.421768 | -1.2234422 | 381.94562 | 386.01935 | -4.170373
181.175 | -3.428628 | -32.378319 | -4.943933 | 0 | 0 | -0.8134945 | -93.421768 | -1.2196809 | 381.94409 | 386.01535 | -4.1703796
181.17502 | -3.428628 | -32.397141 | -4.9436851 | 0 | 0 | -0.81356919 | -93.421768 | -1.2193447 | 381.94257 | 386.01135 | -4.1703801
181.17504 | -3.428628 | -32.37294 | -4.954576 | 0 | 0 | -0.81357408 | -93.421768 | -1.2214695 | 381.94107 | 386.00735 | -4.1718092
181.17506 | -3.428628 | -32.377274 | -4.9446249 | 0 | 0 | -0.81357437 | -93.421768 | -1.2152125 | 381.93954 | 386.00336 | -4.1705041
181.17508 | -3.428628 | -32.371235 | -4.9328537 | 0 | 0 | -0.81357419 | -93.421768 | -1.2211094 | 381.93802 | 385.99936 | -4.1703882
181.1751 | -3.428628 | -32.370701 | -4.9434733 | 0 | 0 | -0.80839437 | -93.384499 | -1.2216308 | 381.93652 | 385.99536 | -4.1703806
181.17512 | -3.428628 | -32.377125 | -4.9560308 | 0 | 0 | -0.80794668 | -93.381279 | -1.2216648 | 381.935 | 385.99136 | -4.1703801
181.17514 | -3.428628 | -32.377682 | -4.9483819 | 0 | 0 | -0.80791771 | -93.381065 | -1.2216666 | 381.93347 | 385.98737 | -4.1703801
181.17516 | -3.428628 | -32.37772 | -4.9418907 | 0 | 0 | -0.80791599 | -93.381058 | -1.2173722 | 381.93195 | 385.98337 | -4.168951
181.17518 | -3.428628 | -32.371262 | -4.951509 | 0 | 0 | -0.8079161 | -93.381058 | -1.2212956 | 381.93045 | 385.97937 | -4.1716862
181.1752 | -3.428628 | -32.377167 | -4.9516258 | 0 | 0 | -0.81240398 | -93.381058 | -1.2173483 | 381.92892 | 385.97537 | -4.170496
181.17522 | -3.428628 | -32.371227 | -4.9356427 | 0 | 0 | -0.81279182 | -93.381058 | -1.2234415 | 381.9274 | 385.97137 | -4.1703877
181.17524 | -3.428628 | -32.383621 | -4.934988 | 0 | 0 | -0.81281698 | -93.381058 | -1.2175336 | 381.9259 | 385.96738 | -4.1703806
181.17526 | -3.428628 | -32.371784 | -4.951663 | 0 | 0 | -0.81281847 | -93.381058 | -1.2213063 | 381.92438 | 385.96338 | -4.1703801
181.17528 | -3.428628 | -32.364281 | -4.9552822 | 0 | 0 | -0.81281853 | -93.381058 | -1.2216432 | 381.92285 | 385.95938 | -4.1703801
181.1753 | -3.428628 | -32.350731 | -4.9439454 | 0 | 0 | -0.81351048 | -93.362419 | -1.2195181 | 381.92136 | 385.95538 | -4.1703801
181.17532 | -3.428628 | -32.356033 | -4.9458652 | 0 | 0 | -0.81357026 | -93.360809 | -1.2171866 | 381.91983 | 385.95142 | -4.1703801
181.17534 | -3.428628 | -32.356518 | -4.9562173 | 0 | 0 | -0.81357414 | -93.360703 | -1.2212836 | 381.9183 | 385.94742 | -4.1703801
181.17536 | -3.428628 | -32.356552 | -4.9440365 | 0 | 0 | -0.81357437 | -93.360695 | -1.2194948 | 381.91681 | 385.94342 | -4.1710949
181.17538 | -3.428628 | -32.356552 | -4.933526 | 0 | 0 | -0.81357419 | -93.360695 | -1.2236271 | 381.91528 | 385.93942 | -4.1718712
181.1754 | -3.428628 | -32.343632 | -4.9457121 | 0 | 0 | -0.80856669 | -93.342064 | -1.2175459 | 381.91376 | 385.93542 | -4.1705079
181.17542 | -3.428628 | -32.329594 | -4.9576755 | 0 | 0 | -0.80813384 | -93.340454 | -1.2234544 | 381.91226 | 385.93143 | -4.1703887
181.17544 | -3.428628 | -32.341324 | -4.9492464 | 0 | 0 | -0.80810577 | -93.340355 | -1.2239764 | 381.91074 | 385.92743 | -4.1703806
181.17546 | -3.428628 | -32.329445 | -4.9412355 | 0 | 0 | -0.80810416 | -93.340347 | -1.2240105 | 381.90921 | 385.92343 | -4.1710949
181.17548 | -3.428628 | -32.341316 | -4.9536285 | 0 | 0 | -0.80810428 | -93.340347 | -1.2218651 | 381.90771 | 385.91943 | -4.1718712
181.1755 | -3.428628 | -32.329445 | -4.9510837 | 0 | 0 | -0.81293875 | -93.303062 | -1.2216796 | 381.90619 | 385.91544 | -4.1719375
181.17552 | -3.428628 | -32.328396 | -4.9363184 | 0 | 0 | -0.81335658 | -93.29985 | -1.2195203 | 381.90466 | 385.91144 | -4.1705122
181.17554 | -3.428628 | -32.328331 | -4.9379516 | 0 | 0 | -0.81338364 | -93.299629 | -1.2214812 | 381.90317 | 385.90744 | -4.1718178
181.17556 | -3.428628 | -32.308941 | -4.9526424 | 0 | 0 | -0.81338525 | -93.299622 | -1.2173601 | 381.90164 | 385.90344 | -4.1705041
181.17558 | -3.428628 | -32.32019 | -4.9546347 | 0 | 0 | -0.81338531 | -93.299622 | -1.2212949 | 381.90012 | 385.89944 | -4.1703882
181.1756 | -3.428628 | -32.314735 | -4.9438872 | 0 | 0 | -0.81338531 | -93.243721 | -1.2216426 | 381.89862 | 385.89545 | -4.1696658
181.17562 | -3.428628 | -32.307781 | -4.9473124 | 0 | 0 | -0.81338531 | -93.238876 | -1.2195181 | 381.89709 | 385.89145 | -4.1717482
181.17564 | -3.428628 | -32.29427 | -4.9570689 | 0 | 0 | -0.81338531 | -93.238579 | -1.2193339 | 381.89557 | 385.88745 | -4.1704998
181.17566 | -3.428628 | -32.293118 | -4.9441075 | 0 | 0 | -0.81338531 | -93.238548 | -1.2236166 | 381.89407 | 385.88345 | -4.1703882
181.17568 | -3.428628 | -32.286583 | -4.934257 | 0 | 0 | -0.81338513 | -93.238548 | -1.223987 | 381.89255 | 385.87946 | -4.1703806
181.1757 | -3.428628 | -32.29248 | -4.9464998 | 0 | 0 | -0.80872309 | -93.145378 | -1.2197164 | 381.89102 | 385.87546 | -4.1718092
181.17572 | -3.428628 | -32.280083 | -4.9591942 | 0 | 0 | -0.80832016 | -93.137321 | -1.2236413 | 381.88953 | 385.87149 | -4.1719332
181.17574 | -3.428628 | -32.285461 | -4.9493761 | 0 | 0 | -0.80829406 | -93.136803 | -1.2196941 | 381.888 | 385.86749 | -4.1705122
181.17576 | -3.428628 | -32.28595 | -4.9441476 | 0 | 0 | -0.80829251 | -93.136765 | -1.2257873 | 381.88647 | 385.86349 | -4.1718178
181.17578 | -3.428628 | -32.27306 | -4.9560595 | 0 | 0 | -0.80829263 | -93.136765 | -1.2220267 | 381.88498 | 385.8595 | -4.1712184
181.1758 | -3.428628 | -32.271942 | -4.9520144 | 0 | 0 | -0.81347412 | -93.099487 | -1.2216904 | 381.88345 | 385.8555 | -4.1704502
181.17582 | -3.428628 | -32.265411 | -4.9363942 | 0 | 0 | -0.81392199 | -93.096275 | -1.2216682 | 381.88193 | 385.8515 | -4.171814
181.17584 | -3.428628 | -32.264851 | -4.940135 | 0 | 0 | -0.81395096 | -93.096054 | -1.2216671 | 381.88043 | 385.8475 | -4.1705041
181.17586 | -3.428628 | -32.271271 | -4.9564624 | 0 | 0 | -0.81395268 | -93.096046 | -1.2238141 | 381.87891 | 385.84351 | -4.1703882
181.17588 | -3.428628 | -32.265369 | -4.955687 | 0 | 0 | -0.81395274 | -93.096046 | -1.2197051 | 381.87738 | 385.83951 | -4.1718097
181.1759 | -3.428628 | -32.251926 | -4.9439712 | 0 | 0 | -0.81360632 | -93.077408 | -1.2236406 | 381.87589 | 385.83551 | -4.1719332
181.17592 | -3.428628 | -32.244312 | -4.9494967 | 0 | 0 | -0.81357646 | -93.075798 | -1.2196938 | 381.87436 | 385.83151 | -4.1712265
181.17594 | -3.428628 | -32.250141 | -4.9572568 | 0 | 0 | -0.81357449 | -93.075699 | -1.22364 | 381.87283 | 385.82751 | -4.1718802
181.17596 | -3.428628 | -32.244198 | -4.9433932 | 0 | 0 | -0.81357437 | -93.075691 | -1.221841 | 381.87131 | 385.82352 | -4.1719375
181.17598 | -3.428628 | -32.243675 | -4.9349213 | 0 | 0 | -0.81357419 | -93.075691 | -1.2195308 | 381.86981 | 385.81952 | -4.1712265
181.176 | -3.428628 | -32.230721 | -4.9480109 | 0 | 0 | -0.80891138 | -93.019783 | -1.2214819 | 381.86829 | 385.81552 | -4.1704507
181.17602 | -3.428628 | -32.223141 | -4.9585986 | 0 | 0 | -0.8085084 | -93.014946 | -1.221655 | 381.86676 | 385.81152 | -4.1703844
181.17604 | -3.428628 | -32.222511 | -4.948595 | 0 | 0 | -0.80848229 | -93.014641 | -1.2238134 | 381.86526 | 385.80753 | -4.1710949
181.17606 | -3.428628 | -32.209549 | -4.9455342 | 0 | 0 | -0.80848074 | -93.014618 | -1.2218525 | 381.86374 | 385.80353 | -4.1718712
181.17608 | -3.428628 | -32.208431 | -4.9569063 | 0 | 0 | -0.80848086 | -93.014618 | -1.2238262 | 381.86221 | 385.79953 | -4.1705079
181.1761 | -3.428628 | -32.195438 | -4.9499059 | 0 | 0 | -0.81366324 | -92.921432 | -1.2197058 | 381.86072 | 385.79556 | -4.1718178
181.17612 | -3.428628 | -32.213699 | -4.9354839 | 0 | 0 | -0.81411117 | -92.913376 | -1.2236406 | 381.85919 | 385.79156 | -4.1705041
181.17614 | -3.428628 | -32.208839 | -4.9422379 | 0 | 0 | -0.81414014 | -92.912857 | -1.2218411 | 381.85767 | 385.78757 | -4.171103
181.17616 | -3.428628 | -32.195465 | -4.9580994 | 0 | 0 | -0.81414187 | -92.912827 | -1.2216784 | 381.85617 | 385.78357 | -4.1718717
181.17618 | -3.428628 | -32.194321 | -4.9543719 | 0 | 0 | -0.81414193 | -92.912827 | -1.2238148 | 381.85464 | 385.77957 | -4.1705079
181.1762 | -3.428628 | -32.200703 | -4.9445815 | 0 | 0 | -0.81327617 | -92.875549 | -1.2218525 | 381.85312 | 385.77557 | -4.1703887
181.17622 | -3.428628 | -32.188339 | -4.9517307 | 0 | 0 | -0.81320137 | -92.872337 | -1.2238262 | 381.85162 | 385.77158 | -4.1703806
181.17624 | -3.428628 | -32.187256 | -4.9559965 | 0 | 0 | -0.81319648 | -92.872116 | -1.2218533 | 381.8501 | 385.76758 | -4.1703801
181.17626 | -3.428628 | -32.187187 | -4.9411035 | 0 | 0 | -0.81319618 | -92.872108 | -1.221679 | 381.84857 | 385.76358 | -4.1703801
181.17628 | -3.428628 | -32.193645 | -4.935452 | 0 | 0 | -0.81319606 | -92.872108 | -1.2216675 | 381.84708 | 385.75958 | -4.1718092
181.1763 | -3.428628 | -32.18774 | -4.9495139 | 0 | 0 | -0.80905175 | -92.872108 | -1.2216667 | 381.84555 | 385.75558 | -4.1719332
181.17632 | -3.428628 | -32.187218 | -4.9565482 | 0 | 0 | -0.80869359 | -92.872108 | -1.2195196 | 381.84402 | 385.75159 | -4.1705122
181.17634 | -3.428628 | -32.180725 | -4.946238 | 0 | 0 | -0.8086704 | -92.872108 | -1.2236286 | 381.84253 | 385.74759 | -4.1703887
181.17636 | -3.428628 | -32.186626 | -4.9446077 | 0 | 0 | -0.80866903 | -92.872108 | -1.2239877 | 381.841 | 385.74359 | -4.1718097
181.17638 | -3.428628 | -32.180687 | -4.9553776 | 0 | 0 | -0.80866915 | -92.872108 | -1.2197162 | 381.83948 | 385.73959 | -4.1697888
181.1764 | -3.428628 | -32.16724 | -4.9475989 | 0 | 0 | -0.81333274 | -92.834839 | -1.2171994 | 381.83798 | 385.7356 | -4.1703267
181.17642 | -3.428628 | -32.166092 | -4.9331088 | 0 | 0 | -0.81373584 | -92.831627 | -1.2212843 | 381.83646 | 385.7316 | -4.1710916
181.17644 | -3.428628 | -32.178936 | -4.9420366 | 0 | 0 | -0.81376195 | -92.831406 | -1.221642 | 381.83493 | 385.7276 | -4.1704416
181.17646 | -3.428628 | -32.173588 | -4.9566331 | 0 | 0 | -0.8137635 | -92.831398 | -1.2216656 | 381.83344 | 385.7236 | -4.1703844
181.17648 | -3.428628 | -32.166641 | -4.9520688 | 0 | 0 | -0.8137635 | -92.831398 | -1.223814 | 381.83191 | 385.71964 | -4.1703801
181.1765 | -3.428628 | -32.159592 | -4.9414811 | 0 | 0 | -0.81272542 | -92.794121 | -1.219705 | 381.83038 | 385.71564 | -4.1703801
181.17652 | -3.428628 | -32.158997 | -4.9514666 | 0 | 0 | -0.81263572 | -92.790901 | -1.219346 | 381.82889 | 385.71164 | -4.1696649
181.17654 | -3.428628 | -32.152496 | -4.9538002 | 0 | 0 | -0.81262988 | -92.790688 | -1.2214699 | 381.82736 | 385.70764 | -4.1703186
181.17656 | -3.428628 | -32.164856 | -4.9380083 | 0 | 0 | -0.81262952 | -92.79068 | -1.2216543 | 381.82584 | 385.70364 | -4.1718059
181.17658 | -3.428628 | -32.159477 | -4.9344621 | 0 | 0 | -0.8126294 | -92.79068 | -1.2238135 | 381.82434 | 385.69965 | -4.1719332
181.1766 | -3.428628 | -32.165447 | -4.9494338 | 0 | 0 | -0.80883151 | -92.772041 | -1.2239997 | 381.82281 | 385.69565 | -4.1705122
181.17662 | -3.428628 | -32.159515 | -4.9543643 | 0 | 0 | -0.80850327 | -92.770432 | -1.2197171 | 381.82129 | 385.69165 | -4.1703887
181.17664 | -3.428628 | -32.152531 | -4.9431438 | 0 | 0 | -0.80848199 | -92.770325 | -1.2193465 | 381.81979 | 385.68765 | -4.168951
181.17666 | -3.428628 | -32.151939 | -4.9436183 | 0 | 0 | -0.80848074 | -92.770317 | -1.2193226 | 381.81827 | 385.68365 | -4.1702566
181.17668 | -3.428628 | -32.145439 | -4.953845 | 0 | 0 | -0.80848086 | -92.770317 | -1.2236158 | 381.81674 | 385.67966 | -4.1710868
181.1767 | -3.428628 | -32.15134 | -4.9438357 | 0 | 0 | -0.81297058 | -92.733047 | -1.2175452 | 381.81522 | 385.67566 | -4.1697268
181.17672 | -3.428628 | -32.151863 | -4.9320602 | 0 | 0 | -0.8133586 | -92.729836 | -1.2234542 | 381.81372 | 385.67166 | -4.1688933
181.17674 | -3.428628 | -32.151897 | -4.9434066 | 0 | 0 | -0.81338376 | -92.729614 | -1.2218293 | 381.81219 | 385.66766 | -4.1688237
181.17676 | -3.428628 | -32.15836 | -4.9553008 | 0 | 0 | -0.81338525 | -92.729607 | -1.2238247 | 381.81067 | 385.66367 | -4.1702485
181.17678 | -3.428628 | -32.145996 | -4.9490452 | 0 | 0 | -0.81338525 | -92.729607 | -1.2175585 | 381.80917 | 385.65967 | -4.1689429
181.1768 | -3.428628 | -32.144917 | -4.940496 | 0 | 0 | -0.81200159 | -92.729607 | -1.223455 | 381.80765 | 385.65567 | -4.1688271
181.17682 | -3.428628 | -32.138386 | -4.9513874 | 0 | 0 | -0.81188202 | -92.729607 | -1.2196817 | 381.80612 | 385.65167 | -4.1688194
181.17684 | -3.428628 | -32.137821 | -4.9516177 | 0 | 0 | -0.81187427 | -92.729607 | -1.2214922 | 381.80463 | 385.64767 | -4.1709628
181.17686 | -3.428628 | -32.131325 | -4.9363689 | 0 | 0 | -0.81187379 | -92.729607 | -1.2238027 | 381.8031 | 385.64368 | -4.1704335
181.17688 | -3.428628 | -32.150146 | -4.9343243 | 0 | 0 | -0.81187367 | -92.729607 | -1.2218517 | 381.80157 | 385.63971 | -4.1703839
181.1769 | -3.428628 | -32.138863 | -4.9501514 | 0 | 0 | -0.80876762 | -92.748245 | -1.2195315 | 381.80008 | 385.63571 | -4.1703801
181.17692 | -3.428628 | -32.150776 | -4.9537001 | 0 | 0 | -0.8084991 | -92.749855 | -1.2236292 | 381.79855 | 385.63171 | -4.1710949
181.17694 | -3.428628 | -32.132442 | -4.9409075 | 0 | 0 | -0.80848175 | -92.749962 | -1.2196931 | 381.79703 | 385.62772 | -4.1704416
181.17696 | -3.428628 | -32.130836 | -4.9441524 | 0 | 0 | -0.80848074 | -92.749969 | -1.2193453 | 381.79553 | 385.62372 | -4.1703844
181.17698 | -3.428628 | -32.124271 | -4.9531689 | 0 | 0 | -0.8084808 | -92.749969 | -1.22147 | 381.79401 | 385.61972 | -4.168951
181.177 | -3.428628 | -32.130169 | -4.9423256 | 0 | 0 | -0.81279743 | -92.675423 | -1.2259486 | 381.79248 | 385.61572 | -4.1709714
181.17702 | -3.428628 | -32.124229 | -4.9319305 | 0 | 0 | -0.81317049 | -92.668976 | -1.2198899 | 381.79099 | 385.61172 | -4.170434
181.17704 | -3.428628 | -32.136623 | -4.9441237 | 0 | 0 | -0.81319475 | -92.668556 | -1.219358 | 381.78946 | 385.60773 | -4.1703839
181.17706 | -3.428628 | -32.131248 | -4.9560885 | 0 | 0 | -0.81319612 | -92.668533 | -1.2236178 | 381.78793 | 385.60373 | -4.1710949
181.17708 | -3.428628 | -32.124302 | -4.9469347 | 0 | 0 | -0.81319612 | -92.668533 | -1.217545 | 381.78644 | 385.59973 | -4.1704416
181.1771 | -3.428628 | -32.123711 | -4.9417648 | 0 | 0 | -0.81146753 | -92.668533 | -1.2170125 | 381.78491 | 385.59573 | -4.1703844
181.17712 | -3.428628 | -32.130131 | -4.9515009 | 0 | 0 | -0.8113181 | -92.668533 | -1.2234195 | 381.78339 | 385.59174 | -4.1703801
181.17714 | -3.428628 | -32.130688 | -4.9501724 | 0 | 0 | -0.81130844 | -92.668533 | -1.2196797 | 381.78189 | 385.58774 | -4.1703801
181.17716 | -3.428628 | -32.130726 | -4.9355173 | 0 | 0 | -0.81130785 | -92.668533 | -1.2214919 | 381.78036 | 385.58374 | -4.1703801
181.17718 | -3.428628 | -32.124264 | -4.9364309 | 0 | 0 | -0.81130779 | -92.668533 | -1.2216554 | 381.77884 | 385.57974 | -4.1703801
181.1772 | -3.428628 | -32.117249 | -4.9539647 | 0 | 0 | -0.80923659 | -92.668533 | -1.2173716 | 381.77734 | 385.57574 | -4.1703801
181.17722 | -3.428628 | -32.116653 | -4.9540257 | 0 | 0 | -0.80905765 | -92.668533 | -1.2191483 | 381.77582 | 385.57175 | -4.1710949
181.17724 | -3.428628 | -32.123077 | -4.9431062 | 0 | 0 | -0.80904603 | -92.668533 | -1.2236043 | 381.77429 | 385.56775 | -4.1718712
181.17726 | -3.428628 | -32.130093 | -4.9472461 | 0 | 0 | -0.80904537 | -92.668533 | -1.2175444 | 381.7728 | 385.56378 | -4.1705079
181.17728 | -3.428628 | -32.124226 | -4.9548855 | 0 | 0 | -0.80904543 | -92.668533 | -1.2234542 | 381.77127 | 385.55978 | -4.1703887
181.1773 | -3.428628 | -32.117245 | -4.9431925 | 0 | 0 | -0.81319135 | -92.668533 | -1.2218292 | 381.76974 | 385.55579 | -4.1718097
181.17732 | -3.428628 | -32.110191 | -4.9334555 | 0 | 0 | -0.8135497 | -92.668533 | -1.2216777 | 381.76825 | 385.55179 | -4.1690745
181.17734 | -3.428628 | -32.109596 | -4.9457073 | 0 | 0 | -0.81357294 | -92.668533 | -1.2238148 | 381.76672 | 385.54779 | -4.1695499
181.17736 | -3.428628 | -32.109558 | -4.9591265 | 0 | 0 | -0.81357431 | -92.668533 | -1.219705 | 381.7652 | 385.54379 | -4.170311
181.17738 | -3.428628 | -32.116016 | -4.9479208 | 0 | 0 | -0.81357431 | -92.668533 | -1.219346 | 381.7637 | 385.53979 | -4.1718054
181.1774 | -3.428628 | -32.110111 | -4.9440222 | 0 | 0 | -0.81167227 | -92.649895 | -1.2236173 | 381.76218 | 385.5358 | -4.1705036
181.17742 | -3.428628 | -32.09021 | -4.9545979 | 0 | 0 | -0.81150794 | -92.648285 | -1.2218399 | 381.76065 | 385.5318 | -4.1703882
181.17744 | -3.428628 | -32.101421 | -4.9504361 | 0 | 0 | -0.81149727 | -92.648186 | -1.2259727 | 381.75916 | 385.5278 | -4.1710949
181.17746 | -3.428628 | -32.08305 | -4.935534 | 0 | 0 | -0.81149662 | -92.648178 | -1.2220386 | 381.75763 | 385.5238 | -4.1704416
181.17748 | -3.428628 | -32.08144 | -4.9400644 | 0 | 0 | -0.81149656 | -92.648178 | -1.2216909 | 381.7561 | 385.51981 | -4.1703844
181.1775 | -3.428628 | -32.081333 | -4.9564586 | 0 | 0 | -0.81011534 | -92.555 | -1.2216682 | 381.75458 | 385.51581 | -4.1718097
181.17752 | -3.428628 | -32.087788 | -4.9535098 | 0 | 0 | -0.80999589 | -92.546944 | -1.2216669 | 381.75308 | 385.51181 | -4.1719332
181.17754 | -3.428628 | -32.081886 | -4.9445095 | 0 | 0 | -0.8099882 | -92.546425 | -1.2216669 | 381.75156 | 385.50781 | -4.1712265
181.17756 | -3.428628 | -32.081364 | -4.9502735 | 0 | 0 | -0.80998772 | -92.546394 | -1.2259614 | 381.75003 | 385.50381 | -4.1718802
181.17758 | -3.428628 | -32.087788 | -4.9573231 | 0 | 0 | -0.80998784 | -92.546394 | -1.2198906 | 381.74854 | 385.49982 | -4.1719375
181.1776 | -3.428628 | -32.068966 | -4.943398 | 0 | 0 | -0.81379062 | -92.565025 | -1.2215053 | 381.74701 | 385.49582 | -4.1705122
181.17762 | -3.428628 | -32.067329 | -4.9349213 | 0 | 0 | -0.81411934 | -92.566635 | -1.2173617 | 381.74548 | 385.49182 | -4.1711035
181.17764 | -3.428628 | -32.067219 | -4.9509168 | 0 | 0 | -0.81414062 | -92.566734 | -1.2191478 | 381.74399 | 385.48785 | -4.1718717
181.17766 | -3.428628 | -32.067215 | -4.9595742 | 0 | 0 | -0.81414187 | -92.566742 | -1.2214574 | 381.74246 | 385.48386 | -4.1719375
181.17768 | -3.428628 | -32.060753 | -4.9486742 | 0 | 0 | -0.81414187 | -92.566742 | -1.225948 | 381.74094 | 385.47986 | -4.1705122
181.1777 | -3.428628 | -32.066654 | -4.9462657 | 0 | 0 | -0.81189269 | -92.492203 | -1.2220373 | 381.73944 | 385.47586 | -4.1703887
181.17772 | -3.428628 | -32.060715 | -4.9569693 | 0 | 0 | -0.81169832 | -92.485748 | -1.2216909 | 381.73792 | 385.47186 | -4.1718097
181.17774 | -3.428628 | -32.047272 | -4.9499102 | 0 | 0 | -0.81168574 | -92.485336 | -1.2216682 | 381.73639 | 385.46786 | -4.1719332
181.17776 | -3.428628 | -32.052582 | -4.9362116 | 0 | 0 | -0.81168503 | -92.485313 | -1.2216669 | 381.73489 | 385.46387 | -4.1719413
181.17778 | -3.428628 | -32.059525 | -4.9430275 | 0 | 0 | -0.81168497 | -92.485313 | -1.2216668 | 381.73337 | 385.45987 | -4.1712265
181.1778 | -3.428628 | -32.060116 | -4.9581661 | 0 | 0 | -0.81082147 | -92.485313 | -1.2216668 | 381.73184 | 385.45587 | -4.1718802
181.17782 | -3.428628 | -32.047234 | -4.9543762 | 0 | 0 | -0.81074691 | -92.485313 | -1.2216668 | 381.73035 | 385.45187 | -4.1719375
181.17784 | -3.428628 | -32.052578 | -4.9445815 | 0 | 0 | -0.81074202 | -92.485313 | -1.2216669 | 381.72882 | 385.44788 | -4.1719418
181.17786 | -3.428628 | -32.046604 | -4.9546342 | 0 | 0 | -0.81074172 | -92.485313 | -1.2238141 | 381.72729 | 385.44388 | -4.1719418
181.17788 | -3.428628 | -32.033161 | -4.9577003 | 0 | 0 | -0.81074184 | -92.485313 | -1.2218524 | 381.7258 | 385.43988 | -4.1705127
181.1779 | -3.428628 | -32.025547 | -4.9419718 | 0 | 0 | -0.8138544 | -92.410774 | -1.221679 | 381.72427 | 385.43588 | -4.1711035
181.17792 | -3.428628 | -32.031376 | -4.9384274 | 0 | 0 | -0.81412339 | -92.404327 | -1.223815 | 381.72275 | 385.43188 | -4.1718717
181.17794 | -3.428628 | -32.031895 | -4.9519491 | 0 | 0 | -0.81414086 | -92.403915 | -1.2239999 | 381.72125 | 385.42789 | -4.1726513
181.17796 | -3.428628 | -32.019005 | -4.9589324 | 0 | 0 | -0.81414187 | -92.403885 | -1.2240115 | 381.71973 | 385.42389 | -4.1705742
181.17798 | -3.428628 | -32.017891 | -4.9500699 | 0 | 0 | -0.81414187 | -92.403885 | -1.2175705 | 381.7182 | 385.41989 | -4.170393
181.178 | -3.428628 | -32.01136 | -4.948565 | 0 | 0 | -0.81223851 | -92.366608 | -1.2213084 | 381.71671 | 385.41589 | -4.1718102
181.17802 | -3.428628 | -32.010796 | -4.9578915 | 0 | 0 | -0.81207407 | -92.363388 | -1.2173489 | 381.71518 | 385.4119 | -4.1719332
181.17804 | -3.428628 | -32.010757 | -4.9499855 | 0 | 0 | -0.8120634 | -92.363174 | -1.2212943 | 381.71365 | 385.40793 | -4.1719413
181.17806 | -3.428628 | -32.004295 | -4.9369407 | 0 | 0 | -0.81206274 | -92.363167 | -1.2216429 | 381.71216 | 385.40393 | -4.1705127
181.17808 | -3.428628 | -31.997278 | -4.9474468 | 0 | 0 | -0.81206274 | -92.363167 | -1.2238127 | 381.71063 | 385.39993 | -4.1703887
181.1781 | -3.428628 | -31.996685 | -4.9614501 | 0 | 0 | -0.81188977 | -92.307266 | -1.2218524 | 381.70911 | 385.39594 | -4.1718097
181.17812 | -3.428628 | -31.996647 | -4.9553785 | 0 | 0 | -0.81187481 | -92.302422 | -1.2216789 | 381.70761 | 385.39194 | -4.1733618
181.17814 | -3.428628 | -31.983723 | -4.9461155 | 0 | 0 | -0.81187385 | -92.302116 | -1.2216675 | 381.70609 | 385.38794 | -4.1720648
181.17816 | -3.428628 | -31.969687 | -4.9547653 | 0 | 0 | -0.81187379 | -92.302094 | -1.2216667 | 381.70456 | 385.38394 | -4.1705203
181.17818 | -3.428628 | -31.974957 | -4.9577084 | 0 | 0 | -0.81187385 | -92.302094 | -1.2173722 | 381.70306 | 385.37994 | -4.1718187
181.1782 | -3.428628 | -31.962519 | -4.9426985 | 0 | 0 | -0.81395018 | -92.246193 | -1.2191484 | 381.70154 | 385.37595 | -4.1719337
181.17822 | -3.428628 | -31.967894 | -4.9392166 | 0 | 0 | -0.81412959 | -92.241348 | -1.2236046 | 381.70001 | 385.37195 | -4.1719413
181.17824 | -3.428628 | -31.968382 | -4.9549189 | 0 | 0 | -0.81414121 | -92.241051 | -1.2239863 | 381.69849 | 385.36795 | -4.1705127
181.17826 | -3.428628 | -31.961954 | -4.9599128 | 0 | 0 | -0.81414187 | -92.24102 | -1.2218635 | 381.69699 | 385.36395 | -4.1718178
181.17828 | -3.428628 | -31.954935 | -4.9479713 | 0 | 0 | -0.81414187 | -92.24102 | -1.2152377 | 381.69547 | 385.35995 | -4.1712184
181.1783 | -3.428628 | -31.960802 | -4.9483814 | 0 | 0 | -0.81172031 | -92.185112 | -1.2189635 | 381.69394 | 385.35596 | -4.1718793
181.17832 | -3.428628 | -31.961325 | -4.9586062 | 0 | 0 | -0.81151104 | -92.180275 | -1.2235925 | 381.69244 | 385.35196 | -4.1705084
181.17834 | -3.428628 | -31.961357 | -4.9500475 | 0 | 0 | -0.81149745 | -92.17997 | -1.2218384 | 381.69092 | 385.34796 | -4.1703887
181.17836 | -3.428628 | -31.954897 | -4.9376712 | 0 | 0 | -0.81149668 | -92.179947 | -1.221678 | 381.68939 | 385.34396 | -4.1710949
181.17838 | -3.428628 | -31.95434 | -4.9475098 | 0 | 0 | -0.81149662 | -92.179947 | -1.2216675 | 381.6879 | 385.33997 | -4.1718712
181.1784 | -3.428628 | -31.960764 | -4.9621806 | 0 | 0 | -0.81184191 | -92.179947 | -1.2238141 | 381.68637 | 385.33597 | -4.1712222
181.17842 | -3.428628 | -31.9484 | -4.9532642 | 0 | 0 | -0.81187171 | -92.179947 | -1.2197051 | 381.68484 | 385.332 | -4.1718798
181.17844 | -3.428628 | -31.960239 | -4.9466577 | 0 | 0 | -0.81187367 | -92.179947 | -1.2214931 | 381.68335 | 385.328 | -4.1719375
181.17846 | -3.428628 | -31.948364 | -4.9555421 | 0 | 0 | -0.81187379 | -92.179947 | -1.2195082 | 381.68182 | 385.32401 | -4.1705122
181.17848 | -3.428628 | -31.960238 | -4.9563217 | 0 | 0 | -0.81187385 | -92.179947 | -1.2214805 | 381.6803 | 385.32001 | -4.1718178
181.1785 | -3.428628 | -31.954824 | -4.9403982 | 0 | 0 | -0.81360376 | -92.198593 | -1.2195075 | 381.6788 | 385.31601 | -4.1705041
181.17852 | -3.428628 | -31.960796 | -4.9404736 | 0 | 0 | -0.81375331 | -92.200203 | -1.2193332 | 381.67728 | 385.31201 | -4.1703882
181.17854 | -3.428628 | -31.967781 | -4.9564843 | 0 | 0 | -0.81376296 | -92.200302 | -1.2193217 | 381.67575 | 385.30801 | -4.168951
181.17856 | -3.428628 | -31.955452 | -4.9571414 | 0 | 0 | -0.81376356 | -92.20031 | -1.219321 | 381.67426 | 385.30402 | -4.1695423
181.17858 | -3.428628 | -31.954374 | -4.9477291 | 0 | 0 | -0.8137635 | -92.20031 | -1.2171739 | 381.67273 | 385.30002 | -4.1703105
181.1786 | -3.428628 | -31.947845 | -4.9498186 | 0 | 0 | -0.81168836 | -92.181664 | -1.2191356 | 381.6712 | 385.29602 | -4.1710901
181.17862 | -3.428628 | -31.953743 | -4.9587307 | 0 | 0 | -0.81150895 | -92.180054 | -1.2214566 | 381.66971 | 385.29202 | -4.1704416
181.17864 | -3.428628 | -31.954266 | -4.9471521 | 0 | 0 | -0.81149733 | -92.179955 | -1.2238007 | 381.66818 | 385.28802 | -4.1703844
181.17866 | -3.428628 | -31.954298 | -4.9374208 | 0 | 0 | -0.81149668 | -92.179947 | -1.2197042 | 381.66666 | 385.28403 | -4.1703801
181.17868 | -3.428628 | -31.94138 | -4.9482203 | 0 | 0 | -0.81149662 | -92.179947 | -1.219346 | 381.66516 | 385.28003 | -4.1703801
181.1787 | -3.428628 | -31.946722 | -4.9615154 | 0 | 0 | -0.81201488 | -92.14267 | -1.2214698 | 381.66364 | 385.27603 | -4.1703801
181.17872 | -3.428628 | -31.953669 | -4.9510264 | 0 | 0 | -0.81205964 | -92.139458 | -1.2195069 | 381.66211 | 385.27203 | -4.1718092
181.17874 | -3.428628 | -31.95426 | -4.9450126 | 0 | 0 | -0.81206256 | -92.139236 | -1.2236278 | 381.66061 | 385.26804 | -4.1705041
181.17876 | -3.428628 | -31.954298 | -4.956131 | 0 | 0 | -0.81206274 | -92.139229 | -1.2196932 | 381.65909 | 385.26404 | -4.1703882
181.17878 | -3.428628 | -31.94784 | -4.9549232 | 0 | 0 | -0.8120628 | -92.139229 | -1.2236401 | 381.65756 | 385.26004 | -4.1703806
181.1788 | -3.428628 | -31.953743 | -4.9388232 | 0 | 0 | -0.81327349 | -92.157875 | -1.2239884 | 381.65607 | 385.25607 | -4.1703801
181.17882 | -3.428628 | -31.934885 | -4.9396129 | 0 | 0 | -0.81337816 | -92.159477 | -1.2218639 | 381.65454 | 385.25208 | -4.1703801
181.17884 | -3.428628 | -31.952625 | -4.9571395 | 0 | 0 | -0.81338489 | -92.159584 | -1.2216797 | 381.65302 | 385.24808 | -4.1703801
181.17886 | -3.428628 | -31.947733 | -4.9571996 | 0 | 0 | -0.81338531 | -92.159592 | -1.223815 | 381.65152 | 385.24408 | -4.1703801
181.17888 | -3.428628 | -31.953735 | -4.94628 | 0 | 0 | -0.81338525 | -92.159592 | -1.2197052 | 381.64999 | 385.24008 | -4.1703801
181.1789 | -3.428628 | -31.954266 | -4.9504204 | 0 | 0 | -0.81131065 | -92.178223 | -1.2236407 | 381.64847 | 385.23608 | -4.1703801
181.17892 | -3.428628 | -31.954298 | -4.9573326 | 0 | 0 | -0.81113136 | -92.179832 | -1.2239884 | 381.64697 | 385.23209 | -4.1718092
181.17894 | -3.428628 | -31.9543 | -4.9463038 | 0 | 0 | -0.81111974 | -92.179939 | -1.2218637 | 381.64545 | 385.22809 | -4.1697888
181.17896 | -3.428628 | -31.934919 | -4.9351726 | 0 | 0 | -0.81111908 | -92.179947 | -1.2195323 | 381.64392 | 385.22409 | -4.1703267
181.17898 | -3.428628 | -31.939705 | -4.9487534 | 0 | 0 | -0.81111908 | -92.179947 | -1.2236292 | 381.64243 | 385.22009 | -4.1703768
181.179 | -3.428628 | -31.933695 | -4.9586625 | 0 | 0 | -0.8121559 | -92.14267 | -1.2218405 | 381.6409 | 385.21609 | -4.1703801
181.17902 | -3.428628 | -31.939627 | -4.9500523 | 0 | 0 | -0.81224555 | -92.139458 | -1.2238256 | 381.63937 | 385.2121 | -4.1703801
181.17904 | -3.428628 | -31.927233 | -4.9463868 | 0 | 0 | -0.81225133 | -92.139236 | -1.2218533 | 381.63785 | 385.2081 | -4.1703801
181.17906 | -3.428628 | -31.919685 | -4.9555254 | 0 | 0 | -0.81225169 | -92.139229 | -1.2238262 | 381.63635 | 385.2041 | -4.1710949
181.17908 | -3.428628 | -31.92552 | -4.9534173 | 0 | 0 | -0.81225169 | -92.139229 | -1.2218531 | 381.63483 | 385.2001 | -4.1704416
181.1791 | -3.428628 | -31.913116 | -4.9372416 | 0 | 0 | -0.81294364 | -92.101959 | -1.2173845 | 381.6333 | 385.19611 | -4.1703844
181.17912 | -3.428628 | -31.924955 | -4.9402061 | 0 | 0 | -0.81300342 | -92.098747 | -1.219149 | 381.63181 | 385.19211 | -4.1696658
181.17914 | -3.428628 | -31.932461 | -4.9571939 | 0 | 0 | -0.8130073 | -92.098526 | -1.2236046 | 381.63028 | 385.18811 | -4.1703186
181.17916 | -3.428628 | -31.920166 | -4.9550238 | 0 | 0 | -0.81300753 | -92.098518 | -1.2239863 | 381.62875 | 385.18411 | -4.1718059
181.17918 | -3.428628 | -31.91909 | -4.9446392 | 0 | 0 | -0.81300747 | -92.098518 | -1.2218636 | 381.62726 | 385.18011 | -4.1712179
181.1792 | -3.428628 | -31.91256 | -4.9517341 | 0 | 0 | -0.81093335 | -92.07988 | -1.2195323 | 381.62573 | 385.17615 | -4.1690207
181.17922 | -3.428628 | -31.911997 | -4.9567227 | 0 | 0 | -0.81075406 | -92.07827 | -1.2236294 | 381.62421 | 385.17215 | -4.1702614
181.17924 | -3.428628 | -31.911961 | -4.9426184 | 0 | 0 | -0.81074244 | -92.078171 | -1.2239876 | 381.62271 | 385.16815 | -4.1703725
181.17926 | -3.428628 | -31.911959 | -4.934855 | 0 | 0 | -0.81074178 | -92.078163 | -1.2175691 | 381.62119 | 385.16415 | -4.1703796
181.17928 | -3.428628 | -31.905499 | -4.9494591 | 0 | 0 | -0.81074178 | -92.078163 | -1.2213084 | 381.61966 | 385.16016 | -4.1703801
181.1793 | -3.428628 | -31.911402 | -4.9579973 | 0 | 0 | -0.81229693 | -92.040886 | -1.2237909 | 381.61816 | 385.15616 | -4.1718092
181.17932 | -3.428628 | -31.905462 | -4.9470897 | 0 | 0 | -0.81243134 | -92.037674 | -1.2197038 | 381.61664 | 385.15216 | -4.1705041
181.17934 | -3.428628 | -31.911398 | -4.945405 | 0 | 0 | -0.81244004 | -92.037453 | -1.219346 | 381.61511 | 385.14816 | -4.1703882
181.17936 | -3.428628 | -31.899004 | -4.9554453 | 0 | 0 | -0.81244057 | -92.037445 | -1.22147 | 381.61362 | 385.14417 | -4.168951
181.17938 | -3.428628 | -31.891459 | -4.9483275 | 0 | 0 | -0.81244057 | -92.037445 | -1.2238015 | 381.61209 | 385.14017 | -4.1702566
181.1794 | -3.428628 | -31.903751 | -4.9353509 | 0 | 0 | -0.81174886 | -92.000175 | -1.2197044 | 381.60825 | 385.13705 | -4.1703725
181.17942 | -3.428628 | -31.898367 | -4.9429555 | 0 | 0 | -0.81168908 | -91.996964 | -1.2214934 | 381.60437 | 385.13391 | -4.1703796
181.17944 | -3.428628 | -31.884956 | -4.9574347 | 0 | 0 | -0.8116852 | -91.996742 | -1.2238027 | 381.60052 | 385.1308 | -4.1718092
181.17946 | -3.428628 | -31.87735 | -4.9528623 | 0 | 0 | -0.81168497 | -91.996735 | -1.2175572 | 381.59665 | 385.12769 | -4.1705041
181.17948 | -3.428628 | -31.883175 | -4.9429998 | 0 | 0 | -0.81168491 | -91.996735 | -1.2213079 | 381.5928 | 385.12454 | -4.1703882
181.1795 | -3.428628 | -31.877234 | -4.9530473 | 0 | 0 | -0.81047606 | -91.978088 | -1.2237909 | 381.58893 | 385.12143 | -4.1696658
181.17952 | -3.428628 | -31.876709 | -4.9553871 | 0 | 0 | -0.81037158 | -91.976479 | -1.2218511 | 381.58508 | 385.11832 | -4.1703186
181.17954 | -3.428628 | -31.876675 | -4.9403219 | 0 | 0 | -0.81036484 | -91.976379 | -1.2216789 | 381.58121 | 385.11517 | -4.1703763
181.17956 | -3.428628 | -31.863754 | -4.9361105 | 0 | 0 | -0.81036443 | -91.976364 | -1.2216676 | 381.57736 | 385.11206 | -4.1703801
181.17958 | -3.428628 | -31.875557 | -4.9502983 | 0 | 0 | -0.81036448 | -91.976364 | -1.2238141 | 381.57352 | 385.10895 | -4.1703801
181.1796 | -3.428628 | -31.863682 | -4.956615 | 0 | 0 | -0.81243801 | -91.957733 | -1.2218525 | 381.56964 | 385.1058 | -4.1718092
181.17962 | -3.428628 | -31.862633 | -4.9462423 | 0 | 0 | -0.81261718 | -91.956131 | -1.2238262 | 381.5658 | 385.10269 | -4.1712179
181.17964 | -3.428628 | -31.856106 | -4.9446082 | 0 | 0 | -0.81262881 | -91.956024 | -1.2197058 | 381.56192 | 385.09955 | -4.1711645
181.17966 | -3.428628 | -31.862003 | -4.9553776 | 0 | 0 | -0.81262946 | -91.956017 | -1.2214934 | 381.55807 | 385.09644 | -4.1704469
181.17968 | -3.428628 | -31.849604 | -4.9468718 | 0 | 0 | -0.81262946 | -91.956017 | -1.2238029 | 381.5542 | 385.09332 | -4.1703844
181.1797 | -3.428628 | -31.848518 | -4.9337726 | 0 | 0 | -0.81141961 | -91.88147 | -1.2239991 | 381.55035 | 385.09018 | -4.1710949
181.17972 | -3.428628 | -31.85491 | -4.9435487 | 0 | 0 | -0.811315 | -91.875023 | -1.2197171 | 381.54651 | 385.08707 | -4.1704416
181.17974 | -3.428628 | -31.855465 | -4.9589396 | 0 | 0 | -0.81130826 | -91.874611 | -1.221494 | 381.54263 | 385.08395 | -4.1710987
181.17976 | -3.428628 | -31.849041 | -4.9515386 | 0 | 0 | -0.81130785 | -91.87458 | -1.2216557 | 381.53879 | 385.08081 | -4.1718717
181.17978 | -3.428628 | -31.848484 | -4.9436088 | 0 | 0 | -0.81130785 | -91.87458 | -1.2238135 | 381.53491 | 385.0777 | -4.1719375
181.1798 | -3.428628 | -31.835529 | -4.9531031 | 0 | 0 | -0.81061691 | -91.87458 | -1.2197051 | 381.53107 | 385.07458 | -4.1705122
181.17982 | -3.428628 | -31.847328 | -4.9532127 | 0 | 0 | -0.81055719 | -91.87458 | -1.2236406 | 381.52719 | 385.07144 | -4.1703887
181.17984 | -3.428628 | -31.841911 | -4.9401336 | 0 | 0 | -0.81055331 | -91.87458 | -1.2218411 | 381.52335 | 385.06833 | -4.1703806
181.17986 | -3.428628 | -31.841421 | -4.9368243 | 0 | 0 | -0.81055307 | -91.87458 | -1.2216784 | 381.51947 | 385.06522 | -4.1718092
181.17988 | -3.428628 | -31.82847 | -4.952538 | 0 | 0 | -0.81055313 | -91.87458 | -1.223815 | 381.51563 | 385.06207 | -4.1719332
181.1799 | -3.428628 | -31.840271 | -4.9568071 | 0 | 0 | -0.81297272 | -91.81868 | -1.2239996 | 381.51178 | 385.05896 | -4.1705122
181.17992 | -3.428628 | -31.841316 | -4.9448018 | 0 | 0 | -0.81318182 | -91.813843 | -1.2175701 | 381.5079 | 385.05585 | -4.1703887
181.17994 | -3.428628 | -31.834925 | -4.9466629 | 0 | 0 | -0.81319535 | -91.813538 | -1.2234558 | 381.50406 | 385.0527 | -4.1718097
181.17996 | -3.428628 | -31.821451 | -4.9555578 | 0 | 0 | -0.81319612 | -91.813515 | -1.2239766 | 381.50018 | 385.04959 | -4.1712179
181.17998 | -3.428628 | -31.820299 | -4.9461575 | 0 | 0 | -0.81319612 | -91.813515 | -1.2261578 | 381.49634 | 385.04648 | -4.1718793
181.18 | -3.428628 | -31.807302 | -4.9351625 | 0 | 0 | -0.81129467 | -91.794868 | -1.2220508 | 381.49246 | 385.04333 | -4.1705084
181.18002 | -3.428628 | -31.806181 | -4.9451227 | 0 | 0 | -0.81113034 | -91.793266 | -1.2238389 | 381.48862 | 385.04022 | -4.1703887
181.18004 | -3.428628 | -31.806108 | -4.9583483 | 0 | 0 | -0.81111968 | -91.793159 | -1.2218539 | 381.48474 | 385.03711 | -4.1710949
181.18006 | -3.428628 | -31.812565 | -4.950758 | 0 | 0 | -0.81111902 | -91.793152 | -1.2216789 | 381.4809 | 385.03397 | -4.1711564
181.18008 | -3.428628 | -31.806662 | -4.9435425 | 0 | 0 | -0.81111902 | -91.793152 | -1.2195203 | 381.47705 | 385.03085 | -4.1704459
181.1801 | -3.428628 | -31.793221 | -4.9530988 | 0 | 0 | -0.81060094 | -91.755882 | -1.2214812 | 381.47318 | 385.02771 | -4.1703844
181.18012 | -3.428628 | -31.79207 | -4.9524865 | 0 | 0 | -0.81055617 | -91.752663 | -1.2195076 | 381.46933 | 385.0246 | -4.1703801
181.18014 | -3.428628 | -31.791996 | -4.9364405 | 0 | 0 | -0.81055325 | -91.752449 | -1.2236279 | 381.46545 | 385.02148 | -4.1703801
181.18016 | -3.428628 | -31.78553 | -4.9365067 | 0 | 0 | -0.81055307 | -91.752441 | -1.2196932 | 381.46161 | 385.01834 | -4.1710949
181.18018 | -3.428628 | -31.791433 | -4.9546962 | 0 | 0 | -0.81055319 | -91.752441 | -1.2236398 | 381.45773 | 385.01523 | -4.1718712
181.1802 | -3.428628 | -31.785494 | -4.9562678 | 0 | 0 | -0.81349206 | -91.715157 | -1.2175466 | 381.45389 | 385.01212 | -4.1719375
181.18022 | -3.428628 | -31.784967 | -4.945478 | 0 | 0 | -0.81374609 | -91.711945 | -1.2234544 | 381.45004 | 385.00897 | -4.1697974
181.18024 | -3.428628 | -31.784935 | -4.9488993 | 0 | 0 | -0.81376255 | -91.711731 | -1.2196817 | 381.44617 | 385.00586 | -4.171041
181.18026 | -3.428628 | -31.772011 | -4.9572029 | 0 | 0 | -0.8137635 | -91.711723 | -1.2236392 | 381.44232 | 385.00275 | -4.1718678
181.18028 | -3.428628 | -31.783815 | -4.9448423 | 0 | 0 | -0.81376344 | -91.711723 | -1.221841 | 381.43845 | 384.9996 | -4.1712222
181.1803 | -3.428628 | -31.778399 | -4.9350462 | 0 | 0 | -0.81099725 | -91.693085 | -1.2195308 | 381.4346 | 384.99649 | -4.1704502
181.18032 | -3.428628 | -31.771448 | -4.9458418 | 0 | 0 | -0.81075817 | -91.691483 | -1.2236294 | 381.43073 | 384.99338 | -4.1703844
181.18034 | -3.428628 | -31.777317 | -4.9584107 | 0 | 0 | -0.81074268 | -91.691376 | -1.2239878 | 381.42688 | 384.99023 | -4.1703801
181.18036 | -3.428628 | -31.771378 | -4.9507623 | 0 | 0 | -0.81074178 | -91.691368 | -1.2240112 | 381.423 | 384.98712 | -4.1718092
181.18038 | -3.428628 | -31.764397 | -4.9449954 | 0 | 0 | -0.81074172 | -91.691368 | -1.2240124 | 381.41916 | 384.98401 | -4.1719332
181.1804 | -3.428628 | -31.763802 | -4.9554033 | 0 | 0 | -0.81091434 | -91.635452 | -1.2218652 | 381.41531 | 384.98087 | -4.1712265
181.18042 | -3.428628 | -31.750845 | -4.952683 | 0 | 0 | -0.8109293 | -91.630615 | -1.2216798 | 381.41144 | 384.97775 | -4.1718802
181.18044 | -3.428628 | -31.756186 | -4.9357271 | 0 | 0 | -0.81093025 | -91.63031 | -1.223815 | 381.40759 | 384.97464 | -4.1705084
181.18046 | -3.428628 | -31.75021 | -4.9386234 | 0 | 0 | -0.81093031 | -91.630287 | -1.2218523 | 381.40372 | 384.9715 | -4.1718178
181.18048 | -3.428628 | -31.749683 | -4.9556069 | 0 | 0 | -0.81093043 | -91.630287 | -1.2195315 | 381.39987 | 384.96838 | -4.1705041
181.1805 | -3.428628 | -31.749649 | -4.9563427 | 0 | 0 | -0.81369716 | -91.593018 | -1.221482 | 381.396 | 384.96524 | -4.1703882
181.18052 | -3.428628 | -31.762568 | -4.9447565 | 0 | 0 | -0.81393629 | -91.589798 | -1.2238022 | 381.39215 | 384.96213 | -4.1710949
181.18054 | -3.428628 | -31.763685 | -4.9495635 | 0 | 0 | -0.81395179 | -91.589584 | -1.2239991 | 381.38828 | 384.95901 | -4.1718712
181.18056 | -3.428628 | -31.750837 | -4.9565353 | 0 | 0 | -0.81395268 | -91.589577 | -1.2197173 | 381.38443 | 384.95587 | -4.1719375
181.18058 | -3.428628 | -31.749723 | -4.944057 | 0 | 0 | -0.81395262 | -91.589577 | -1.2279357 | 381.38058 | 384.95276 | -4.1719418
181.1806 | -3.428628 | -31.749655 | -4.9349799 | 0 | 0 | -0.81084055 | -91.589577 | -1.2200651 | 381.37671 | 384.94965 | -4.1705127
181.18062 | -3.428628 | -31.749647 | -4.948741 | 0 | 0 | -0.81057161 | -91.589577 | -1.223664 | 381.37286 | 384.9465 | -4.1718178
181.18064 | -3.428628 | -31.762568 | -4.958662 | 0 | 0 | -0.81055415 | -91.589577 | -1.2196952 | 381.36899 | 384.94339 | -4.1719337
181.18066 | -3.428628 | -31.757227 | -4.9485998 | 0 | 0 | -0.81055313 | -91.589577 | -1.2236402 | 381.36514 | 384.94028 | -4.1719413
181.18068 | -3.428628 | -31.750278 | -4.9455342 | 0 | 0 | -0.81055307 | -91.589577 | -1.2261357 | 381.36127 | 384.93713 | -4.1733704
181.1807 | -3.428628 | -31.743227 | -4.9576325 | 0 | 0 | -0.81107116 | -91.589577 | -1.2241964 | 381.35742 | 384.93402 | -4.1727796
181.18072 | -3.428628 | -31.749092 | -4.9499688 | 0 | 0 | -0.81111592 | -91.589577 | -1.2154354 | 381.35358 | 384.93091 | -4.1720114
181.18074 | -3.428628 | -31.743151 | -4.9369392 | 0 | 0 | -0.81111884 | -91.589577 | -1.2211237 | 381.3497 | 384.92776 | -4.171946
181.18076 | -3.428628 | -31.736168 | -4.9409127 | 0 | 0 | -0.81111902 | -91.589577 | -1.2237788 | 381.34586 | 384.92465 | -4.1719418
181.18078 | -3.428628 | -31.761414 | -4.9579816 | 0 | 0 | -0.81111914 | -91.589577 | -1.2218505 | 381.34198 | 384.92154 | -4.1719418
181.1808 | -3.428628 | -31.744228 | -4.9536395 | 0 | 0 | -0.81423283 | -91.626846 | -1.225973 | 381.33813 | 384.9184 | -4.1719418
181.18082 | -3.428628 | -31.749157 | -4.9452448 | 0 | 0 | -0.81450194 | -91.630066 | -1.2155967 | 381.33426 | 384.91528 | -4.1726565
181.18084 | -3.428628 | -31.736692 | -4.9532404 | 0 | 0 | -0.81451941 | -91.63028 | -1.2168397 | 381.33041 | 384.91217 | -4.1720033
181.18086 | -3.428628 | -31.735607 | -4.9553995 | 0 | 0 | -0.81452042 | -91.630287 | -1.2234083 | 381.32654 | 384.90903 | -4.171946
181.18088 | -3.428628 | -31.748459 | -4.9410486 | 0 | 0 | -0.81452036 | -91.630287 | -1.2218264 | 381.32269 | 384.90591 | -4.1712275
181.1809 | -3.428628 | -31.743111 | -4.9354482 | 0 | 0 | -0.81019837 | -91.593018 | -1.2216774 | 381.31885 | 384.9028 | -4.1718802
181.18092 | -3.428628 | -31.736164 | -4.9495139 | 0 | 0 | -0.80982482 | -91.589798 | -1.2216675 | 381.31497 | 384.89966 | -4.1719375
181.18094 | -3.428628 | -31.735575 | -4.9587274 | 0 | 0 | -0.80980057 | -91.589584 | -1.2238141 | 381.31113 | 384.89655 | -4.1719418
181.18096 | -3.428628 | -31.741995 | -4.9478788 | 0 | 0 | -0.80979919 | -91.589577 | -1.2218525 | 381.30725 | 384.8934 | -4.1719418
181.18098 | -3.428628 | -31.749014 | -4.9454722 | 0 | 0 | -0.80979919 | -91.589577 | -1.2238262 | 381.30341 | 384.89029 | -4.1719418
181.181 | -3.428628 | -31.730225 | -4.956902 | 0 | 0 | -0.81100738 | -91.589577 | -1.2218533 | 381.29953 | 384.88718 | -4.1719418
181.18102 | -3.428628 | -31.741508 | -4.9484534 | 0 | 0 | -0.81111187 | -91.589577 | -1.2216789 | 381.29568 | 384.88403 | -4.1719418
181.18104 | -3.428628 | -31.742519 | -4.9346328 | 0 | 0 | -0.8111186 | -91.589577 | -1.2195203 | 381.29181 | 384.88092 | -4.1705127
181.18106 | -3.428628 | -31.736126 | -4.9428935 | 0 | 0 | -0.81111902 | -91.589577 | -1.2214813 | 381.28796 | 384.87781 | -4.1718178
181.18108 | -3.428628 | -31.729111 | -4.9581571 | 0 | 0 | -0.81111914 | -91.589577 | -1.2216549 | 381.28412 | 384.87466 | -4.1719337
181.1811 | -3.428628 | -31.734976 | -4.9529243 | 0 | 0 | -0.81423283 | -91.533669 | -1.2216661 | 381.28024 | 384.87155 | -4.1719413
181.18112 | -3.428628 | -31.735498 | -4.9451828 | 0 | 0 | -0.81450194 | -91.528831 | -1.2216668 | 381.2764 | 384.86844 | -4.1719418
181.18114 | -3.428628 | -31.72261 | -4.9532366 | 0 | 0 | -0.81451941 | -91.528526 | -1.2216669 | 381.27252 | 384.8653 | -4.1726565
181.18116 | -3.428628 | -31.727955 | -4.955399 | 0 | 0 | -0.81452042 | -91.528503 | -1.2238141 | 381.26868 | 384.86218 | -4.1720033
181.18118 | -3.428628 | -31.728443 | -4.9403224 | 0 | 0 | -0.8145203 | -91.528503 | -1.2197051 | 381.2648 | 384.85907 | -4.170516
181.1812 | -3.428628 | -31.728474 | -4.9353852 | 0 | 0 | -0.81002581 | -91.528503 | -1.2236404 | 381.26096 | 384.85593 | -4.1718183
181.18122 | -3.428628 | -31.715557 | -4.9516888 | 0 | 0 | -0.80963731 | -91.528503 | -1.2175465 | 381.25711 | 384.85281 | -4.1733623
181.18124 | -3.428628 | -31.707977 | -4.958189 | 0 | 0 | -0.80961215 | -91.528503 | -1.221307 | 381.25323 | 384.8497 | -4.1720648
181.18126 | -3.428628 | -31.707348 | -4.9456496 | 0 | 0 | -0.80961066 | -91.528503 | -1.2216432 | 381.24939 | 384.84656 | -4.1719494
181.18128 | -3.428628 | -31.71377 | -4.946733 | 0 | 0 | -0.80961066 | -91.528503 | -1.2195181 | 381.24551 | 384.84344 | -4.1719422
181.1813 | -3.428628 | -31.701405 | -4.9562888 | 0 | 0 | -0.81133717 | -91.491234 | -1.2171866 | 381.24167 | 384.84033 | -4.1719418
181.18132 | -3.428628 | -31.719706 | -4.9469466 | 0 | 0 | -0.81148636 | -91.488014 | -1.2191365 | 381.23779 | 384.83719 | -4.1719418
181.18134 | -3.428628 | -31.714848 | -4.9352303 | 0 | 0 | -0.81149602 | -91.487801 | -1.2214565 | 381.23395 | 384.83408 | -4.1733704
181.18136 | -3.428628 | -31.707933 | -4.9444008 | 0 | 0 | -0.81149662 | -91.487793 | -1.2216533 | 381.23007 | 384.83096 | -4.1713505
181.18138 | -3.428628 | -31.713806 | -4.9582858 | 0 | 0 | -0.81149673 | -91.487793 | -1.2195188 | 381.22623 | 384.82782 | -4.1718879
181.1814 | -3.428628 | -31.707865 | -4.9507542 | 0 | 0 | -0.81426477 | -91.487793 | -1.2214812 | 381.22238 | 384.82471 | -4.1726527
181.18142 | -3.428628 | -31.700882 | -4.9435425 | 0 | 0 | -0.81450403 | -91.487793 | -1.2173601 | 381.21851 | 384.82156 | -4.1720033
181.18144 | -3.428628 | -31.706747 | -4.953825 | 0 | 0 | -0.81451952 | -91.487793 | -1.221295 | 381.21466 | 384.81845 | -4.171946
181.18146 | -3.428628 | -31.71373 | -4.9532757 | 0 | 0 | -0.81452042 | -91.487793 | -1.22379 | 381.21078 | 384.81534 | -4.1719418
181.18148 | -3.428628 | -31.707861 | -4.9365072 | 0 | 0 | -0.8145203 | -91.487793 | -1.2197036 | 381.20694 | 384.81219 | -4.1719418
181.1815 | -3.428628 | -31.70088 | -4.936511 | 0 | 0 | -0.80916375 | -91.469147 | -1.2171986 | 381.20306 | 384.80908 | -4.1719418
181.18152 | -3.428628 | -31.700289 | -4.952517 | 0 | 0 | -0.8087008 | -91.467537 | -1.219137 | 381.19922 | 384.80597 | -4.1719418
181.18154 | -3.428628 | -31.693789 | -4.9539003 | 0 | 0 | -0.80867082 | -91.46743 | -1.2193092 | 381.19534 | 384.80283 | -4.1719418
181.18156 | -3.428628 | -31.686769 | -4.9438248 | 0 | 0 | -0.80866903 | -91.467422 | -1.2236149 | 381.1915 | 384.79971 | -4.1719418
181.18158 | -3.428628 | -31.679714 | -4.9451308 | 0 | 0 | -0.80866903 | -91.467422 | -1.2153978 | 381.18765 | 384.7966 | -4.1719418
181.1816 | -3.428628 | -31.679119 | -4.9554276 | 0 | 0 | -0.81091183 | -91.392891 | -1.2211214 | 381.18378 | 384.79346 | -4.1719418
181.18162 | -3.428628 | -31.679079 | -4.9446964 | 0 | 0 | -0.81110567 | -91.386436 | -1.2237787 | 381.17993 | 384.79034 | -4.1719418
181.18164 | -3.428628 | -31.672615 | -4.9335847 | 0 | 0 | -0.81111825 | -91.386024 | -1.2218503 | 381.17606 | 384.78723 | -4.1719418
181.18166 | -3.428628 | -31.672058 | -4.9442625 | 0 | 0 | -0.81111896 | -91.386002 | -1.2195314 | 381.17221 | 384.78409 | -4.1719418
181.18168 | -3.428628 | -31.672022 | -4.9568243 | 0 | 0 | -0.81111914 | -91.386002 | -1.2193344 | 381.16833 | 384.78098 | -4.1719418
181.1817 | -3.428628 | -31.665558 | -4.9484487 | 0 | 0 | -0.81388628 | -91.367363 | -1.2171746 | 381.16449 | 384.77786 | -4.1719418
181.18172 | -3.428628 | -31.665001 | -4.9411678 | 0 | 0 | -0.81412548 | -91.365753 | -1.2191355 | 381.16064 | 384.77472 | -4.1719418
181.18174 | -3.428628 | -31.664965 | -4.9528975 | 0 | 0 | -0.81414098 | -91.365646 | -1.2193092 | 381.15677 | 384.77161 | -4.1719418
181.18176 | -3.428628 | -31.652042 | -4.9510207 | 0 | 0 | -0.81414187 | -91.365639 | -1.2214676 | 381.15292 | 384.76849 | -4.1705127
181.18178 | -3.428628 | -31.650925 | -4.9355879 | 0 | 0 | -0.81414175 | -91.365639 | -1.2195067 | 381.14905 | 384.76535 | -4.1718178
181.1818 | -3.428628 | -31.650854 | -4.935709 | 0 | 0 | -0.80895936 | -91.309738 | -1.2214805 | 381.1452 | 384.76224 | -4.1705041
181.18182 | -3.428628 | -31.637928 | -4.9509988 | 0 | 0 | -0.80851144 | -91.304893 | -1.2216547 | 381.14133 | 384.75909 | -4.1718178
181.18184 | -3.428628 | -31.649733 | -4.9544969 | 0 | 0 | -0.80848247 | -91.304588 | -1.2195187 | 381.13748 | 384.75598 | -4.1705041
181.18186 | -3.428628 | -31.637856 | -4.9424281 | 0 | 0 | -0.80848074 | -91.304565 | -1.2171868 | 381.13361 | 384.75287 | -4.1718178
181.18188 | -3.428628 | -31.649729 | -4.9471865 | 0 | 0 | -0.8084808 | -91.304565 | -1.2277255 | 381.12976 | 384.74973 | -4.1719337
181.1819 | -3.428628 | -31.637856 | -4.9548817 | 0 | 0 | -0.811414 | -91.304565 | -1.2221987 | 381.12592 | 384.74661 | -4.1719413
181.18192 | -3.428628 | -31.643269 | -4.9424677 | 0 | 0 | -0.81166756 | -91.304565 | -1.2195541 | 381.12204 | 384.7435 | -4.1712265
181.18194 | -3.428628 | -31.630835 | -4.9319401 | 0 | 0 | -0.81168401 | -91.304565 | -1.2171887 | 381.11819 | 384.74036 | -4.1704507
181.18196 | -3.428628 | -31.629751 | -4.9448514 | 0 | 0 | -0.81168491 | -91.304565 | -1.2212836 | 381.11432 | 384.73724 | -4.1703844
181.18198 | -3.428628 | -31.623222 | -4.956152 | 0 | 0 | -0.81168503 | -91.304565 | -1.2194948 | 381.11047 | 384.73413 | -4.1718097
181.182 | -3.428628 | -31.616199 | -4.9469395 | 0 | 0 | -0.813761 | -91.230026 | -1.2214798 | 381.1066 | 384.73099 | -4.1719332
181.18202 | -3.428628 | -31.609144 | -4.9424906 | 0 | 0 | -0.81394041 | -91.223579 | -1.21736 | 381.10275 | 384.72787 | -4.1719413
181.18204 | -3.428628 | -31.615007 | -4.9537411 | 0 | 0 | -0.81395203 | -91.22316 | -1.2191477 | 381.09888 | 384.72476 | -4.1719418
181.18206 | -3.428628 | -31.609068 | -4.9489117 | 0 | 0 | -0.81395268 | -91.223137 | -1.2236044 | 381.09503 | 384.72162 | -4.1719418
181.18208 | -3.428628 | -31.608543 | -4.9346781 | 0 | 0 | -0.81395257 | -91.223137 | -1.2196915 | 381.09119 | 384.71851 | -4.1719418
181.1821 | -3.428628 | -31.595589 | -4.9378138 | 0 | 0 | -0.80877107 | -91.185867 | -1.2171979 | 381.08731 | 384.71539 | -4.1719418
181.18212 | -3.428628 | -31.594471 | -4.9540863 | 0 | 0 | -0.8083232 | -91.182648 | -1.2169898 | 381.08347 | 384.71225 | -4.1719418
181.18214 | -3.428628 | -31.594398 | -4.9518557 | 0 | 0 | -0.80829424 | -91.182434 | -1.2191236 | 381.07959 | 384.70914 | -4.1719418
181.18216 | -3.428628 | -31.594393 | -4.9414678 | 0 | 0 | -0.80829251 | -91.182426 | -1.2214557 | 381.07574 | 384.70602 | -4.1719418
181.18218 | -3.428628 | -31.587931 | -4.9485602 | 0 | 0 | -0.80829257 | -91.182426 | -1.2195059 | 381.07187 | 384.70288 | -4.1733704
181.1822 | -3.428628 | -31.587374 | -4.9542756 | 0 | 0 | -0.81174397 | -91.126518 | -1.2193329 | 381.06802 | 384.69977 | -4.1720657
181.18222 | -3.428628 | -31.587337 | -4.9409604 | 0 | 0 | -0.81204224 | -91.121681 | -1.2171745 | 381.06418 | 384.69666 | -4.1712346
181.18224 | -3.428628 | -31.580875 | -4.9325376 | 0 | 0 | -0.81206155 | -91.121376 | -1.2191354 | 381.0603 | 384.69351 | -4.1718802
181.18226 | -3.428628 | -31.586779 | -4.9463568 | 0 | 0 | -0.81206268 | -91.121353 | -1.217162 | 381.05646 | 384.6904 | -4.1719375
181.18228 | -3.428628 | -31.580839 | -4.9555545 | 0 | 0 | -0.8120628 | -91.121353 | -1.2234294 | 381.05258 | 384.68726 | -4.1712265
181.1823 | -3.428628 | -31.586775 | -4.9468846 | 0 | 0 | -0.81361973 | -91.102715 | -1.2196803 | 381.04874 | 384.68414 | -4.1718802
181.18232 | -3.428628 | -31.580839 | -4.9439397 | 0 | 0 | -0.81375432 | -91.101105 | -1.2214918 | 381.04486 | 384.68103 | -4.1726522
181.18234 | -3.428628 | -31.593231 | -4.9538665 | 0 | 0 | -0.81376302 | -91.100998 | -1.2173606 | 381.04102 | 384.67789 | -4.1705742
181.18236 | -3.428628 | -31.562016 | -4.948194 | 0 | 0 | -0.81376356 | -91.10099 | -1.214853 | 381.03714 | 384.67477 | -4.1718221
181.18238 | -3.428628 | -31.565756 | -4.9338894 | 0 | 0 | -0.81376338 | -91.10099 | -1.2167914 | 381.03329 | 384.67166 | -4.1705046
181.1824 | -3.428628 | -31.566135 | -4.9399261 | 0 | 0 | -0.80858266 | -91.063713 | -1.2212582 | 381.02945 | 384.66852 | -4.1718178
181.18242 | -3.428628 | -31.572624 | -4.9571762 | 0 | 0 | -0.80813485 | -91.060493 | -1.2194932 | 381.02557 | 384.66541 | -4.1719337
181.18244 | -3.428628 | -31.573183 | -4.9550233 | 0 | 0 | -0.80810589 | -91.06028 | -1.2171853 | 381.02173 | 384.66229 | -4.1712265
181.18246 | -3.428628 | -31.560299 | -4.9431872 | 0 | 0 | -0.80810416 | -91.060272 | -1.2191362 | 381.01785 | 384.65915 | -4.1718802
181.18248 | -3.428628 | -31.572105 | -4.9516087 | 0 | 0 | -0.80810422 | -91.060272 | -1.2214565 | 381.01401 | 384.65604 | -4.1705084
181.1825 | -3.428628 | -31.560228 | -4.9545355 | 0 | 0 | -0.81241989 | -91.078911 | -1.2216535 | 381.01013 | 384.65292 | -4.1703887
181.18252 | -3.428628 | -31.565639 | -4.9402509 | 0 | 0 | -0.81279284 | -91.080521 | -1.221666 | 381.00629 | 384.64978 | -4.1703806
181.18254 | -3.428628 | -31.572592 | -4.9353809 | 0 | 0 | -0.8128171 | -91.080627 | -1.2216668 | 381.00241 | 384.64667 | -4.1703801
181.18256 | -3.428628 | -31.566721 | -4.9487829 | 0 | 0 | -0.81281847 | -91.080635 | -1.2216668 | 380.99857 | 384.64355 | -4.1703801
181.18258 | -3.428628 | -31.55974 | -4.9572115 | 0 | 0 | -0.81281859 | -91.080635 | -1.2216669 | 380.99472 | 384.64041 | -4.1703801
181.1826 | -3.428628 | -31.578531 | -4.9477496 | 0 | 0 | -0.81403005 | -91.043358 | -1.2238141 | 380.99084 | 384.6373 | -4.1703801
181.18262 | -3.428628 | -31.560785 | -4.9461899 | 0 | 0 | -0.81413478 | -91.040146 | -1.2218523 | 380.987 | 384.63419 | -4.1710949
181.18264 | -3.428628 | -31.565676 | -4.9562383 | 0 | 0 | -0.81414151 | -91.039925 | -1.2195313 | 380.98312 | 384.63104 | -4.1718712
181.18266 | -3.428628 | -31.559671 | -4.9498472 | 0 | 0 | -0.81414193 | -91.039917 | -1.2171872 | 380.97928 | 384.62793 | -4.1705079
181.18268 | -3.428628 | -31.559143 | -4.9362073 | 0 | 0 | -0.81414175 | -91.039917 | -1.216989 | 380.9754 | 384.62479 | -4.1703887
181.1827 | -3.428628 | -31.559109 | -4.9437532 | 0 | 0 | -0.80913174 | -91.039917 | -1.2212709 | 380.97156 | 384.62167 | -4.1703806
181.18272 | -3.428628 | -31.578489 | -4.9582291 | 0 | 0 | -0.80869871 | -91.039917 | -1.2216413 | 380.96768 | 384.61856 | -4.1710949
181.18274 | -3.428628 | -31.567242 | -4.9536562 | 0 | 0 | -0.80867064 | -91.039917 | -1.2216655 | 380.96384 | 384.61542 | -4.1718712
181.18276 | -3.428628 | -31.566235 | -4.9430671 | 0 | 0 | -0.80866903 | -91.039917 | -1.2216666 | 380.95999 | 384.6123 | -4.1705079
181.18278 | -3.428628 | -31.559708 | -4.954505 | 0 | 0 | -0.80866915 | -91.039917 | -1.2173723 | 380.95612 | 384.60919 | -4.1718178
181.1828 | -3.428628 | -31.565607 | -4.9555125 | 0 | 0 | -0.81315958 | -91.039917 | -1.2234432 | 380.95227 | 384.60605 | -4.1705041
181.18282 | -3.428628 | -31.566128 | -4.94033 | 0 | 0 | -0.81354767 | -91.039917 | -1.2218282 | 380.94839 | 384.60294 | -4.1703882
181.18284 | -3.428628 | -31.572624 | -4.9368372 | 0 | 0 | -0.81357282 | -91.039917 | -1.2195302 | 380.94455 | 384.59982 | -4.1703806
181.18286 | -3.428628 | -31.560263 | -4.9525385 | 0 | 0 | -0.81357431 | -91.039917 | -1.221482 | 380.94067 | 384.59668 | -4.1703801
181.18288 | -3.428628 | -31.572104 | -4.9582601 | 0 | 0 | -0.81357437 | -91.039917 | -1.2238021 | 380.93683 | 384.59357 | -4.1703801
181.1829 | -3.428628 | -31.553768 | -4.9471068 | 0 | 0 | -0.81426722 | -91.077194 | -1.2197043 | 380.93298 | 384.59045 | -4.1703801
181.18292 | -3.428628 | -31.558622 | -4.9468589 | 0 | 0 | -0.81432712 | -91.080406 | -1.2193459 | 380.92911 | 384.58731 | -4.1703801
181.18294 | -3.428628 | -31.552614 | -4.9570231 | 0 | 0 | -0.814331 | -91.080627 | -1.2193224 | 380.92526 | 384.5842 | -4.1703801
181.18296 | -3.428628 | -31.558546 | -4.94701 | 0 | 0 | -0.81433123 | -91.080635 | -1.2193214 | 380.92139 | 384.58109 | -4.1718092
181.18298 | -3.428628 | -31.559072 | -4.9359603 | 0 | 0 | -0.81433105 | -91.080635 | -1.2214684 | 380.91754 | 384.57794 | -4.1705041
181.183 | -3.428628 | -31.552647 | -4.9459162 | 0 | 0 | -0.80914778 | -91.043358 | -1.2216539 | 380.91367 | 384.57483 | -4.1703882
181.18302 | -3.428628 | -31.565008 | -4.9598665 | 0 | 0 | -0.80869973 | -91.040146 | -1.2173716 | 380.90982 | 384.57172 | -4.1703806
181.18304 | -3.428628 | -31.559628 | -4.9516139 | 0 | 0 | -0.80867076 | -91.039925 | -1.2191482 | 380.90594 | 384.56857 | -4.1703801
181.18306 | -3.428628 | -31.559139 | -4.9443402 | 0 | 0 | -0.80866903 | -91.039917 | -1.2193099 | 380.9021 | 384.56546 | -4.1703801
181.18308 | -3.428628 | -31.559109 | -4.9553452 | 0 | 0 | -0.80866915 | -91.039917 | -1.2214679 | 380.89825 | 384.56235 | -4.1718092
181.1831 | -3.428628 | -31.552647 | -4.9541302 | 0 | 0 | -0.81333274 | -91.039917 | -1.2216539 | 380.89438 | 384.5592 | -4.1719332
181.18312 | -3.428628 | -31.55855 | -4.9394827 | 0 | 0 | -0.81373584 | -91.039917 | -1.2195187 | 380.89053 | 384.55609 | -4.1719413
181.18314 | -3.428628 | -31.565531 | -4.9374928 | 0 | 0 | -0.81376195 | -91.039917 | -1.2193339 | 380.88666 | 384.55295 | -4.1705127
181.18316 | -3.428628 | -31.546741 | -4.9547758 | 0 | 0 | -0.8137635 | -91.039917 | -1.2193217 | 380.88281 | 384.54984 | -4.1718178
181.18318 | -3.428628 | -31.545107 | -4.957726 | 0 | 0 | -0.81376356 | -91.039917 | -1.2171739 | 380.87894 | 384.54672 | -4.1712184
181.1832 | -3.428628 | -31.557922 | -4.9463296 | 0 | 0 | -0.81410998 | -91.00264 | -1.2191356 | 380.87509 | 384.54358 | -4.1718793
181.18322 | -3.428628 | -31.559031 | -4.9482436 | 0 | 0 | -0.81413984 | -90.99942 | -1.2214566 | 380.87122 | 384.54047 | -4.1719375
181.18324 | -3.428628 | -31.552645 | -4.9585977 | 0 | 0 | -0.81414181 | -90.999207 | -1.2238007 | 380.86737 | 384.53735 | -4.1719418
181.18326 | -3.428628 | -31.539169 | -4.9478698 | 0 | 0 | -0.81414193 | -90.999199 | -1.2197043 | 380.86353 | 384.53421 | -4.1719418
181.18328 | -3.428628 | -31.538017 | -4.9360318 | 0 | 0 | -0.81414175 | -90.999199 | -1.2236406 | 380.85965 | 384.5311 | -4.1719418
181.1833 | -3.428628 | -31.531481 | -4.9459214 | 0 | 0 | -0.80913174 | -90.980568 | -1.2196935 | 380.8558 | 384.52798 | -4.1705127
181.18332 | -3.428628 | -31.530918 | -4.958416 | 0 | 0 | -0.80869871 | -90.978958 | -1.217198 | 380.85193 | 384.52484 | -4.1718178
181.18334 | -3.428628 | -31.537342 | -4.9507627 | 0 | 0 | -0.80867064 | -90.978859 | -1.2191371 | 380.84808 | 384.52173 | -4.1719337
181.18336 | -3.428628 | -31.531437 | -4.9442692 | 0 | 0 | -0.80866903 | -90.978851 | -1.2236038 | 380.84421 | 384.51862 | -4.1719413
181.18338 | -3.428628 | -31.530914 | -4.9560671 | 0 | 0 | -0.80866915 | -90.978851 | -1.221839 | 380.84036 | 384.51547 | -4.1719418
181.1834 | -3.428628 | -31.52442 | -4.9527416 | 0 | 0 | -0.81350595 | -90.960205 | -1.2195307 | 380.83652 | 384.51236 | -4.1719418
181.18342 | -3.428628 | -31.523861 | -4.9379082 | 0 | 0 | -0.81392395 | -90.958603 | -1.2193345 | 380.83264 | 384.50925 | -4.1719418
181.18344 | -3.428628 | -31.523825 | -4.9388118 | 0 | 0 | -0.81395108 | -90.958496 | -1.2193217 | 380.8288 | 384.5061 | -4.1719418
181.18346 | -3.428628 | -31.510902 | -4.9556193 | 0 | 0 | -0.81395268 | -90.958488 | -1.2171739 | 380.82492 | 384.50299 | -4.1733704
181.18348 | -3.428628 | -31.516243 | -4.955617 | 0 | 0 | -0.81395274 | -90.958488 | -1.2212828 | 380.82108 | 384.49988 | -4.1713505
181.1835 | -3.428628 | -31.510271 | -4.9454198 | 0 | 0 | -0.81360632 | -90.921211 | -1.2194948 | 380.8172 | 384.49673 | -4.1718879
181.18352 | -3.428628 | -31.509743 | -4.9481692 | 0 | 0 | -0.81357646 | -90.917992 | -1.2236273 | 380.81335 | 384.49362 | -4.1719379
181.18354 | -3.428628 | -31.50971 | -4.9564133 | 0 | 0 | -0.81357449 | -90.917778 | -1.2239876 | 380.80948 | 384.49051 | -4.1719418
181.18356 | -3.428628 | -31.496786 | -4.9440494 | 0 | 0 | -0.81357437 | -90.91777 | -1.2197164 | 380.80563 | 384.48737 | -4.1726565
181.18358 | -3.428628 | -31.49567 | -4.9349794 | 0 | 0 | -0.81357419 | -90.91777 | -1.2214937 | 380.80179 | 384.48425 | -4.1720033
181.1836 | -3.428628 | -31.4956 | -4.9480152 | 0 | 0 | -0.80891138 | -90.861862 | -1.2195082 | 380.79791 | 384.48111 | -4.171946
181.18362 | -3.428628 | -31.495594 | -4.9571457 | 0 | 0 | -0.8085084 | -90.857025 | -1.223628 | 380.79407 | 384.478 | -4.1719418
181.18364 | -3.428628 | -31.482674 | -4.949923 | 0 | 0 | -0.80848229 | -90.85672 | -1.2218404 | 380.79019 | 384.47488 | -4.1719418
181.18366 | -3.428628 | -31.474936 | -4.9441991 | 0 | 0 | -0.80848074 | -90.856697 | -1.2216781 | 380.78635 | 384.47174 | -4.1719418
181.18368 | -3.428628 | -31.480911 | -4.9560623 | 0 | 0 | -0.80848086 | -90.856697 | -1.2216675 | 380.78247 | 384.46863 | -4.1719418
181.1837 | -3.428628 | -31.474819 | -4.9520149 | 0 | 0 | -0.81349003 | -90.819427 | -1.2259616 | 380.77863 | 384.46552 | -4.1719418
181.18372 | -3.428628 | -31.467663 | -4.935668 | 0 | 0 | -0.813923 | -90.816208 | -1.2220379 | 380.77475 | 384.46237 | -4.1705127
181.18374 | -3.428628 | -31.453808 | -4.9400725 | 0 | 0 | -0.81395108 | -90.815994 | -1.2195437 | 380.7709 | 384.45926 | -4.1718178
181.18376 | -3.428628 | -31.459248 | -4.956459 | 0 | 0 | -0.81395268 | -90.815987 | -1.2214828 | 380.76706 | 384.45615 | -4.1733623
181.18378 | -3.428628 | -31.466366 | -4.9549608 | 0 | 0 | -0.81395274 | -90.815987 | -1.2238021 | 380.76318 | 384.453 | -4.1720648
181.1838 | -3.428628 | -31.466972 | -4.9431825 | 0 | 0 | -0.81343329 | -90.777779 | -1.2218519 | 380.75934 | 384.44989 | -4.1733785
181.18382 | -3.428628 | -31.46701 | -4.9494295 | 0 | 0 | -0.81338841 | -90.774483 | -1.2259734 | 380.75546 | 384.44678 | -4.1720657
181.18384 | -3.428628 | -31.467012 | -4.9565268 | 0 | 0 | -0.81338549 | -90.774254 | -1.2241859 | 380.75162 | 384.44363 | -4.1719494
181.18386 | -3.428628 | -31.447144 | -4.9418793 | 0 | 0 | -0.81338531 | -90.774246 | -1.2197292 | 380.74774 | 384.44052 | -4.1705127
181.18388 | -3.428628 | -31.445429 | -4.9340653 | 0 | 0 | -0.81338513 | -90.774246 | -1.2214947 | 380.7439 | 384.43741 | -4.1732473
181.1839 | -3.428628 | -31.445318 | -4.9479394 | 0 | 0 | -0.80872309 | -90.716934 | -1.2216558 | 380.74005 | 384.43427 | -4.1720572
181.18392 | -3.428628 | -31.445311 | -4.9571409 | 0 | 0 | -0.80832016 | -90.711983 | -1.2238137 | 380.73618 | 384.43115 | -4.1719489
181.18394 | -3.428628 | -31.438688 | -4.9462919 | 0 | 0 | -0.80829406 | -90.711662 | -1.2239996 | 380.73233 | 384.42804 | -4.1719422
181.18396 | -3.428628 | -31.444738 | -4.9453378 | 0 | 0 | -0.80829251 | -90.711639 | -1.2175698 | 380.72845 | 384.4249 | -4.1712265
181.18398 | -3.428628 | -31.43203 | -4.9561672 | 0 | 0 | -0.80829263 | -90.711639 | -1.2191613 | 380.72461 | 384.42178 | -4.1718802
181.184 | -3.428628 | -31.430922 | -4.94839 | 0 | 0 | -0.81347412 | -90.673439 | -1.2257527 | 380.72073 | 384.41864 | -4.1719375
181.18402 | -3.428628 | -31.430849 | -4.9353547 | 0 | 0 | -0.81392199 | -90.670143 | -1.2241719 | 380.71689 | 384.41553 | -4.1719418
181.18404 | -3.428628 | -31.430843 | -4.9422297 | 0 | 0 | -0.81395096 | -90.669922 | -1.2197285 | 380.71301 | 384.41241 | -4.1705127
181.18406 | -3.428628 | -31.417599 | -4.9559193 | 0 | 0 | -0.81395268 | -90.669914 | -1.2214946 | 380.70917 | 384.40927 | -4.1703887
181.18408 | -3.428628 | -31.423077 | -4.9527326 | 0 | 0 | -0.81395268 | -90.669914 | -1.2195083 | 380.70532 | 384.40616 | -4.1718097
181.1841 | -3.428628 | -31.416954 | -4.9422665 | 0 | 0 | -0.81291443 | -90.65081 | -1.223628 | 380.70145 | 384.40305 | -4.1719332
181.18412 | -3.428628 | -31.416414 | -4.9508071 | 0 | 0 | -0.81282473 | -90.649155 | -1.2218404 | 380.6976 | 384.3999 | -4.1719413
181.18414 | -3.428628 | -31.409756 | -4.9544683 | 0 | 0 | -0.81281888 | -90.649048 | -1.2216781 | 380.69373 | 384.39679 | -4.1705127
181.18416 | -3.428628 | -31.409182 | -4.9402466 | 0 | 0 | -0.81281853 | -90.64904 | -1.2216675 | 380.68988 | 384.39368 | -4.1718178
181.18418 | -3.428628 | -31.415768 | -4.933928 | 0 | 0 | -0.81281841 | -90.64904 | -1.223814 | 380.686 | 384.39053 | -4.1719337
181.1842 | -3.428628 | -31.409714 | -4.9493833 | 0 | 0 | -0.80867517 | -90.629944 | -1.217558 | 380.68216 | 384.38742 | -4.1719413
181.18422 | -3.428628 | -31.402557 | -4.9558134 | 0 | 0 | -0.80831707 | -90.628288 | -1.2234551 | 380.67828 | 384.38431 | -4.1705127
181.18424 | -3.428628 | -31.401949 | -4.9454484 | 0 | 0 | -0.80829388 | -90.628181 | -1.2218292 | 380.67444 | 384.38116 | -4.1718178
181.18426 | -3.428628 | -31.408533 | -4.9438148 | 0 | 0 | -0.80829251 | -90.628174 | -1.2216774 | 380.67059 | 384.37805 | -4.1719337
181.18428 | -3.428628 | -31.395859 | -4.9545841 | 0 | 0 | -0.80829263 | -90.628174 | -1.2195202 | 380.66672 | 384.37494 | -4.1719413
181.1843 | -3.428628 | -31.401373 | -4.946805 | 0 | 0 | -0.81312776 | -90.570869 | -1.2236285 | 380.66287 | 384.3718 | -4.1719418
181.18432 | -3.428628 | -31.395254 | -4.9337687 | 0 | 0 | -0.81354564 | -90.565918 | -1.2218403 | 380.659 | 384.36868 | -4.1719418
181.18434 | -3.428628 | -31.388092 | -4.9420958 | 0 | 0 | -0.8135727 | -90.565598 | -1.2173835 | 380.65515 | 384.36557 | -4.1712265
181.18436 | -3.428628 | -31.400726 | -4.9566374 | 0 | 0 | -0.81357431 | -90.565575 | -1.2170018 | 380.65128 | 384.36243 | -4.1718802
181.18438 | -3.428628 | -31.38859 | -4.9520688 | 0 | 0 | -0.81357437 | -90.565575 | -1.2212714 | 380.64743 | 384.35931 | -4.1705084
181.1844 | -3.428628 | -31.374269 | -4.9429321 | 0 | 0 | -0.81270939 | -90.546471 | -1.2151996 | 380.64359 | 384.3562 | -4.1718178
181.18442 | -3.428628 | -31.379677 | -4.9530435 | 0 | 0 | -0.81263471 | -90.544815 | -1.2211086 | 380.63971 | 384.35306 | -4.1719337
181.18444 | -3.428628 | -31.386795 | -4.9546599 | 0 | 0 | -0.81262982 | -90.544708 | -1.2194836 | 380.63586 | 384.34995 | -4.1719413
181.18446 | -3.428628 | -31.394024 | -4.9373536 | 0 | 0 | -0.81262952 | -90.544701 | -1.2257738 | 380.63199 | 384.3468 | -4.1719418
181.18448 | -3.428628 | -31.388012 | -4.9344039 | 0 | 0 | -0.8126294 | -90.544701 | -1.2263204 | 380.62814 | 384.34369 | -4.1712265
181.1845 | -3.428628 | -31.387478 | -4.9501562 | 0 | 0 | -0.80883151 | -90.544701 | -1.219914 | 380.62427 | 384.34058 | -4.1718802
181.18452 | -3.428628 | -31.380819 | -4.9544268 | 0 | 0 | -0.80850327 | -90.544701 | -1.2215067 | 380.62042 | 384.33743 | -4.1719375
181.18454 | -3.428628 | -31.373623 | -4.9438744 | 0 | 0 | -0.80848199 | -90.544701 | -1.2216562 | 380.61655 | 384.33432 | -4.1719418
181.18456 | -3.428628 | -31.366392 | -4.9429545 | 0 | 0 | -0.80848074 | -90.544701 | -1.2216662 | 380.6127 | 384.33121 | -4.1733704
181.18458 | -3.428628 | -31.372402 | -4.9537864 | 0 | 0 | -0.80848086 | -90.544701 | -1.2216667 | 380.60886 | 384.32806 | -4.1720657
181.1846 | -3.428628 | -31.372934 | -4.9460111 | 0 | 0 | -0.81297058 | -90.506493 | -1.2173722 | 380.60498 | 384.32495 | -4.1712346
181.18462 | -3.428628 | -31.379593 | -4.933701 | 0 | 0 | -0.8133586 | -90.503197 | -1.2212956 | 380.60114 | 384.32184 | -4.1718802
181.18464 | -3.428628 | -31.373545 | -4.9420915 | 0 | 0 | -0.81338376 | -90.502975 | -1.2194954 | 380.59726 | 384.3187 | -4.1719375
181.18466 | -3.428628 | -31.379633 | -4.9559102 | 0 | 0 | -0.81338525 | -90.502968 | -1.2214798 | 380.59341 | 384.31558 | -4.1719418
181.18468 | -3.428628 | -31.366926 | -4.9483747 | 0 | 0 | -0.81338525 | -90.502968 | -1.21736 | 380.58954 | 384.31247 | -4.1719418
181.1847 | -3.428628 | -31.365818 | -4.9418898 | 0 | 0 | -0.81182873 | -90.483871 | -1.2191476 | 380.58569 | 384.30933 | -4.1712265
181.18472 | -3.428628 | -31.385609 | -4.9522352 | 0 | 0 | -0.8116942 | -90.482216 | -1.2193099 | 380.58182 | 384.30621 | -4.1704507
181.18474 | -3.428628 | -31.374077 | -4.952415 | 0 | 0 | -0.8116855 | -90.482109 | -1.2236152 | 380.57797 | 384.3031 | -4.171814
181.18476 | -3.428628 | -31.379667 | -4.9357095 | 0 | 0 | -0.81168497 | -90.482101 | -1.2196923 | 380.57413 | 384.29996 | -4.1719332
181.18478 | -3.428628 | -31.380171 | -4.9349928 | 0 | 0 | -0.81168485 | -90.482101 | -1.2236397 | 380.57025 | 384.29684 | -4.1719413
181.1848 | -3.428628 | -31.373581 | -4.951663 | 0 | 0 | -0.80892402 | -90.520302 | -1.2196938 | 380.56641 | 384.29373 | -4.1719418
181.18482 | -3.428628 | -31.353146 | -4.9545555 | 0 | 0 | -0.80868542 | -90.523598 | -1.2214924 | 380.56253 | 384.29059 | -4.1719418
181.18484 | -3.428628 | -31.371258 | -4.9431562 | 0 | 0 | -0.80866992 | -90.523827 | -1.2195082 | 380.55869 | 384.28748 | -4.1719418
181.18486 | -3.428628 | -31.386106 | -4.9450717 | 0 | 0 | -0.80866903 | -90.523834 | -1.223628 | 380.55481 | 384.28433 | -4.1719418
181.18488 | -3.428628 | -31.367489 | -4.9546971 | 0 | 0 | -0.80866915 | -90.523834 | -1.2218403 | 380.55096 | 384.28122 | -4.1719418
181.1849 | -3.428628 | -31.365852 | -4.9431806 | 0 | 0 | -0.81315958 | -90.485634 | -1.2195308 | 380.54712 | 384.27811 | -4.1719418
181.18492 | -3.428628 | -31.372366 | -4.9327283 | 0 | 0 | -0.81354767 | -90.482338 | -1.2236292 | 380.54324 | 384.27496 | -4.1719418
181.18494 | -3.428628 | -31.35969 | -4.9427385 | 0 | 0 | -0.81357282 | -90.482109 | -1.2196929 | 380.5394 | 384.27185 | -4.1705127
181.18496 | -3.428628 | -31.351961 | -4.9552412 | 0 | 0 | -0.81357431 | -90.482101 | -1.217198 | 380.53552 | 384.26874 | -4.1711035
181.18498 | -3.428628 | -31.364559 | -4.9483151 | 0 | 0 | -0.81357431 | -90.482101 | -1.2212842 | 380.53168 | 384.26559 | -4.1718717
181.185 | -3.428628 | -31.365662 | -4.9418859 | 0 | 0 | -0.81184477 | -90.482101 | -1.2194948 | 380.5278 | 384.26248 | -4.1733661
181.18502 | -3.428628 | -31.359112 | -4.95296 | 0 | 0 | -0.81169522 | -90.482101 | -1.2236272 | 380.52396 | 384.25937 | -4.1720648
181.18504 | -3.428628 | -31.351921 | -4.9502983 | 0 | 0 | -0.81168556 | -90.482101 | -1.2218404 | 380.52008 | 384.25623 | -4.1726642
181.18506 | -3.428628 | -31.351313 | -4.9347992 | 0 | 0 | -0.81168497 | -90.482101 | -1.2238256 | 380.51624 | 384.25311 | -4.1720042
181.18508 | -3.428628 | -31.338028 | -4.9363689 | 0 | 0 | -0.81168491 | -90.482101 | -1.2197057 | 380.51239 | 384.25 | -4.171946
181.1851 | -3.428628 | -31.350126 | -4.9525084 | 0 | 0 | -0.80926853 | -90.405685 | -1.2236406 | 380.50851 | 384.24686 | -4.1719418
181.18512 | -3.428628 | -31.344576 | -4.9538999 | 0 | 0 | -0.80905968 | -90.399078 | -1.2218411 | 380.50467 | 384.24374 | -4.1719418
181.18514 | -3.428628 | -31.344074 | -4.9423738 | 0 | 0 | -0.80904615 | -90.398659 | -1.2216781 | 380.50079 | 384.24063 | -4.1719418
181.18516 | -3.428628 | -31.350662 | -4.9479084 | 0 | 0 | -0.80904537 | -90.398628 | -1.217373 | 380.49695 | 384.23749 | -4.1719418
181.18518 | -3.428628 | -31.351233 | -4.9534907 | 0 | 0 | -0.80904543 | -90.398628 | -1.223443 | 380.49307 | 384.23438 | -4.1719418
181.1852 | -3.428628 | -31.357893 | -4.9416194 | 0 | 0 | -0.81284523 | -90.436829 | -1.2196811 | 380.48923 | 384.23126 | -4.1719418
181.18522 | -3.428628 | -31.331976 | -4.9311428 | 0 | 0 | -0.81317359 | -90.440125 | -1.223639 | 380.48535 | 384.22812 | -4.1719418
181.18524 | -3.428628 | -31.329723 | -4.9455104 | 0 | 0 | -0.81319487 | -90.440353 | -1.2175463 | 380.48151 | 384.22501 | -4.1705127
181.18526 | -3.428628 | -31.342823 | -4.9562101 | 0 | 0 | -0.81319612 | -90.440361 | -1.2191597 | 380.47766 | 384.22189 | -4.1718178
181.18528 | -3.428628 | -31.337337 | -4.947669 | 0 | 0 | -0.81319612 | -90.440361 | -1.2214578 | 380.47379 | 384.21875 | -4.1719337
181.1853 | -3.428628 | -31.323595 | -4.942553 | 0 | 0 | -0.81164032 | -90.402161 | -1.2238007 | 380.46994 | 384.21564 | -4.1719413
181.18532 | -3.428628 | -31.322418 | -4.9544716 | 0 | 0 | -0.81150585 | -90.398865 | -1.2154099 | 380.46606 | 384.21249 | -4.1719418
181.18534 | -3.428628 | -31.31572 | -4.9489746 | 0 | 0 | -0.81149715 | -90.398643 | -1.2189747 | 380.46222 | 384.20938 | -4.1726565
181.18536 | -3.428628 | -31.308519 | -4.933229 | 0 | 0 | -0.81149662 | -90.398628 | -1.2235932 | 380.45834 | 384.20627 | -4.1720033
181.18538 | -3.428628 | -31.307909 | -4.9376884 | 0 | 0 | -0.81149656 | -90.398628 | -1.2218385 | 380.4545 | 384.20313 | -4.171946
181.1854 | -3.428628 | -31.301247 | -4.9548044 | 0 | 0 | -0.80959761 | -90.322212 | -1.221678 | 380.45065 | 384.20001 | -4.1719418
181.18542 | -3.428628 | -31.307297 | -4.9526448 | 0 | 0 | -0.80943346 | -90.315605 | -1.2216674 | 380.44678 | 384.1969 | -4.1719418
181.18544 | -3.428628 | -31.301208 | -4.942986 | 0 | 0 | -0.80942285 | -90.315186 | -1.2216667 | 380.44293 | 384.19376 | -4.1712265
181.18546 | -3.428628 | -31.294052 | -4.9501429 | 0 | 0 | -0.80942219 | -90.315163 | -1.2195196 | 380.43906 | 384.19064 | -4.1733088
181.18548 | -3.428628 | -31.300064 | -4.9544096 | 0 | 0 | -0.80942231 | -90.315163 | -1.2214814 | 380.43521 | 384.18753 | -4.1720614
181.1855 | -3.428628 | -31.293976 | -4.9402428 | 0 | 0 | -0.81305021 | -90.296059 | -1.2238021 | 380.43134 | 384.18439 | -4.1719494
181.18552 | -3.428628 | -31.306683 | -4.933928 | 0 | 0 | -0.81336373 | -90.294403 | -1.2218518 | 380.42749 | 384.18127 | -4.1719422
181.18554 | -3.428628 | -31.287928 | -4.9472041 | 0 | 0 | -0.81338412 | -90.294296 | -1.2216789 | 380.42361 | 384.17816 | -4.1712265
181.18556 | -3.428628 | -31.279657 | -4.9548988 | 0 | 0 | -0.81338525 | -90.294289 | -1.2216676 | 380.41977 | 384.17502 | -4.1718802
181.18558 | -3.428628 | -31.27898 | -4.9460998 | 0 | 0 | -0.81338525 | -90.294289 | -1.2259614 | 380.41592 | 384.17191 | -4.1719375
181.1856 | -3.428628 | -31.278934 | -4.9438725 | 0 | 0 | -0.81131065 | -90.236984 | -1.2198906 | 380.41205 | 384.16879 | -4.1719418
181.18562 | -3.428628 | -31.26569 | -4.9545889 | 0 | 0 | -0.81113136 | -90.232033 | -1.2215055 | 380.4082 | 384.16565 | -4.1719418
181.18564 | -3.428628 | -31.277788 | -4.9489827 | 0 | 0 | -0.81111974 | -90.231712 | -1.2238035 | 380.40433 | 384.16254 | -4.1733704
181.18566 | -3.428628 | -31.272238 | -4.9339561 | 0 | 0 | -0.81111908 | -90.231689 | -1.2239993 | 380.40048 | 384.15942 | -4.1734943
181.18568 | -3.428628 | -31.265112 | -4.9406567 | 0 | 0 | -0.81111902 | -90.231689 | -1.2240119 | 380.39661 | 384.15628 | -4.1720734
181.1857 | -3.428628 | -31.257885 | -4.9572387 | 0 | 0 | -0.810256 | -90.193481 | -1.2261596 | 380.39276 | 384.15317 | -4.1733785
181.18572 | -3.428628 | -31.270519 | -4.9513969 | 0 | 0 | -0.81018144 | -90.190186 | -1.2156092 | 380.38889 | 384.15005 | -4.1720657
181.18574 | -3.428628 | -31.265003 | -4.9435997 | 0 | 0 | -0.81017655 | -90.189957 | -1.2254294 | 380.38504 | 384.14691 | -4.1733785
181.18576 | -3.428628 | -31.251255 | -4.9516516 | 0 | 0 | -0.81017625 | -90.189949 | -1.219856 | 380.3812 | 384.1438 | -4.1734948
181.18578 | -3.428628 | -31.256701 | -4.955265 | 0 | 0 | -0.81017637 | -90.189949 | -1.2236507 | 380.37732 | 384.14066 | -4.1727877
181.1858 | -3.428628 | -31.250576 | -4.9403138 | 0 | 0 | -0.81328702 | -90.170853 | -1.2218417 | 380.37347 | 384.13754 | -4.1720119
181.18582 | -3.428628 | -31.250034 | -4.9353848 | 0 | 0 | -0.8135559 | -90.169197 | -1.2216781 | 380.3696 | 384.13443 | -4.1726608
181.18584 | -3.428628 | -31.243378 | -4.9509616 | 0 | 0 | -0.8135733 | -90.169098 | -1.2195202 | 380.36575 | 384.13129 | -4.172718
181.18586 | -3.428628 | -31.249426 | -4.9573998 | 0 | 0 | -0.81357431 | -90.16909 | -1.2214813 | 380.36188 | 384.12817 | -4.1734362
181.18588 | -3.428628 | -31.230095 | -4.9470353 | 0 | 0 | -0.81357431 | -90.16909 | -1.2216549 | 380.35803 | 384.12506 | -4.1720695
181.1859 | -3.428628 | -31.235035 | -4.9446754 | 0 | 0 | -0.81149948 | -90.092674 | -1.2216661 | 380.35419 | 384.12192 | -4.1719499
181.18592 | -3.428628 | -31.222256 | -4.9561086 | 0 | 0 | -0.81132019 | -90.086067 | -1.2216667 | 380.35031 | 384.1188 | -4.1719422
181.18594 | -3.428628 | -31.221142 | -4.9483862 | 0 | 0 | -0.81130856 | -90.08564 | -1.2195196 | 380.34647 | 384.11569 | -4.1733704
181.18596 | -3.428628 | -31.227692 | -4.9360814 | 0 | 0 | -0.81130791 | -90.085617 | -1.2236284 | 380.34259 | 384.11255 | -4.1720657
181.18598 | -3.428628 | -31.228258 | -4.9444718 | 0 | 0 | -0.81130785 | -90.085617 | -1.2175459 | 380.33875 | 384.10944 | -4.1719494
181.186 | -3.428628 | -31.221674 | -4.9597416 | 0 | 0 | -0.81113499 | -90.085617 | -1.221307 | 380.33487 | 384.10632 | -4.1719422
181.18602 | -3.428628 | -31.234346 | -4.9523325 | 0 | 0 | -0.81112003 | -90.085617 | -1.2216432 | 380.33102 | 384.10318 | -4.1719418
181.18604 | -3.428628 | -31.21559 | -4.943676 | 0 | 0 | -0.81111908 | -90.085617 | -1.2173709 | 380.32715 | 384.10007 | -4.1719418
181.18606 | -3.428628 | -31.207319 | -4.9552865 | 0 | 0 | -0.81111902 | -90.085617 | -1.2212957 | 380.3233 | 384.09695 | -4.1719418
181.18608 | -3.428628 | -31.226507 | -4.9555793 | 0 | 0 | -0.81111908 | -90.085617 | -1.2237902 | 380.31946 | 384.09381 | -4.1719418
181.1861 | -3.428628 | -31.22156 | -4.9388814 | 0 | 0 | -0.81336677 | -90.085617 | -1.2239983 | 380.31558 | 384.0907 | -4.1719418
181.18612 | -3.428628 | -31.207851 | -4.937438 | 0 | 0 | -0.81356102 | -90.085617 | -1.2218643 | 380.31174 | 384.08759 | -4.1726565
181.18614 | -3.428628 | -31.213299 | -4.9525928 | 0 | 0 | -0.8135736 | -90.085617 | -1.2195321 | 380.30786 | 384.08444 | -4.1720033
181.18616 | -3.428628 | -31.200552 | -4.956811 | 0 | 0 | -0.81357431 | -90.085617 | -1.2193346 | 380.30402 | 384.08133 | -4.171946
181.18618 | -3.428628 | -31.192818 | -4.9462552 | 0 | 0 | -0.81357431 | -90.085617 | -1.219322 | 380.30014 | 384.07819 | -4.1719418
181.1862 | -3.428628 | -31.192173 | -4.9475126 | 0 | 0 | -0.81132662 | -89.990105 | -1.2214683 | 380.2963 | 384.07507 | -4.1726565
181.18622 | -3.428628 | -31.198753 | -4.957808 | 0 | 0 | -0.81113237 | -89.98185 | -1.2173597 | 380.29242 | 384.07196 | -4.1720033
181.18624 | -3.428628 | -31.205944 | -4.9478025 | 0 | 0 | -0.81111979 | -89.981308 | -1.2234422 | 380.28857 | 384.06882 | -4.171946
181.18626 | -3.428628 | -31.19331 | -4.9353013 | 0 | 0 | -0.81111908 | -89.981277 | -1.219681 | 380.28473 | 384.0657 | -4.1719418
181.18628 | -3.428628 | -31.192207 | -4.9465833 | 0 | 0 | -0.81111902 | -89.981277 | -1.2214921 | 380.28085 | 384.06259 | -4.1719418
181.1863 | -3.428628 | -31.178888 | -4.959199 | 0 | 0 | -0.8116371 | -89.981277 | -1.2238027 | 380.27701 | 384.05945 | -4.1719418
181.18632 | -3.428628 | -31.184361 | -4.9515548 | 0 | 0 | -0.81168187 | -89.981277 | -1.2197044 | 380.27313 | 384.05634 | -4.1705127
181.18634 | -3.428628 | -31.191483 | -4.9443359 | 0 | 0 | -0.81168479 | -89.981277 | -1.2214932 | 380.26929 | 384.05322 | -4.1718178
181.18636 | -3.428628 | -31.17222 | -4.9553447 | 0 | 0 | -0.81168497 | -89.981277 | -1.2216557 | 380.26541 | 384.05008 | -4.1719337
181.18638 | -3.428628 | -31.177164 | -4.9548564 | 0 | 0 | -0.81168503 | -89.981277 | -1.2238135 | 380.26157 | 384.04697 | -4.1726556
181.1864 | -3.428628 | -31.171005 | -4.9395452 | 0 | 0 | -0.81324154 | -89.943062 | -1.2197051 | 380.25769 | 384.04385 | -4.1720033
181.18642 | -3.428628 | -31.190332 | -4.9389496 | 0 | 0 | -0.81337607 | -89.939766 | -1.2236407 | 380.25385 | 384.04071 | -4.1733747
181.18644 | -3.428628 | -31.18539 | -4.9549017 | 0 | 0 | -0.81338477 | -89.939545 | -1.2239884 | 380.25 | 384.0376 | -4.1720657
181.18646 | -3.428628 | -31.178305 | -4.9570074 | 0 | 0 | -0.81338531 | -89.939537 | -1.2197164 | 380.24612 | 384.03448 | -4.1719494
181.18648 | -3.428628 | -31.184324 | -4.9448152 | 0 | 0 | -0.81338525 | -89.939537 | -1.2214937 | 380.24228 | 384.03134 | -4.1719422
181.1865 | -3.428628 | -31.178234 | -4.9481144 | 0 | 0 | -0.8109653 | -89.958641 | -1.2195082 | 380.2384 | 384.02823 | -4.1705127
181.18652 | -3.428628 | -31.18432 | -4.9571366 | 0 | 0 | -0.81075609 | -89.960297 | -1.2214805 | 380.23456 | 384.02512 | -4.1718178
181.18654 | -3.428628 | -31.184856 | -4.946291 | 0 | 0 | -0.81074256 | -89.960403 | -1.2173601 | 380.23068 | 384.02197 | -4.1719337
181.18656 | -3.428628 | -31.184893 | -4.9351721 | 0 | 0 | -0.81074178 | -89.960411 | -1.2191477 | 380.22684 | 384.01886 | -4.1719413
181.18658 | -3.428628 | -31.17827 | -4.9473014 | 0 | 0 | -0.81074178 | -89.960411 | -1.2214571 | 380.22299 | 384.01575 | -4.1726565
181.1866 | -3.428628 | -31.177698 | -4.9578114 | 0 | 0 | -0.81177807 | -89.941307 | -1.2195061 | 380.21912 | 384.0126 | -4.1720033
181.18662 | -3.428628 | -31.171041 | -4.9514341 | 0 | 0 | -0.81186765 | -89.939651 | -1.2214805 | 380.21527 | 384.00949 | -4.1712308
181.18664 | -3.428628 | -31.170465 | -4.9465075 | 0 | 0 | -0.81187344 | -89.939545 | -1.2216548 | 380.2114 | 384.00635 | -4.1718802
181.18666 | -3.428628 | -31.170429 | -4.9562593 | 0 | 0 | -0.81187379 | -89.939537 | -1.2216662 | 380.20755 | 384.00323 | -4.1712227
181.18668 | -3.428628 | -31.177048 | -4.9534802 | 0 | 0 | -0.81187385 | -89.939537 | -1.2259614 | 380.20367 | 384.00012 | -4.1718798
181.1867 | -3.428628 | -31.171 | -4.9372458 | 0 | 0 | -0.81291169 | -89.939537 | -1.2220381 | 380.19983 | 383.99698 | -4.1712227
181.18672 | -3.428628 | -31.157221 | -4.9394794 | 0 | 0 | -0.81300133 | -89.939537 | -1.2238382 | 380.19595 | 383.99387 | -4.1704502
181.18674 | -3.428628 | -31.162663 | -4.9564042 | 0 | 0 | -0.81300718 | -89.939537 | -1.2197065 | 380.19211 | 383.99075 | -4.171814
181.18676 | -3.428628 | -31.169781 | -4.9564099 | 0 | 0 | -0.81300753 | -89.939537 | -1.2214934 | 380.18826 | 383.98761 | -4.1705041
181.18678 | -3.428628 | -31.163763 | -4.9462132 | 0 | 0 | -0.81300747 | -89.939537 | -1.2216557 | 380.18439 | 383.9845 | -4.1703882
181.1868 | -3.428628 | -31.176474 | -4.9504147 | 0 | 0 | -0.8112787 | -89.901337 | -1.2238135 | 380.18054 | 383.98138 | -4.1718097
181.18682 | -3.428628 | -31.164341 | -4.9566059 | 0 | 0 | -0.81112927 | -89.898041 | -1.2218525 | 380.17667 | 383.97824 | -4.1719332
181.18684 | -3.428628 | -31.169889 | -4.9426107 | 0 | 0 | -0.81111962 | -89.89782 | -1.2238262 | 380.17282 | 383.97513 | -4.1705122
181.18686 | -3.428628 | -31.150526 | -4.9341288 | 0 | 0 | -0.81111902 | -89.897804 | -1.2197058 | 380.16895 | 383.97202 | -4.1703887
181.18688 | -3.428628 | -31.162085 | -4.9493966 | 0 | 0 | -0.81111908 | -89.897804 | -1.2214932 | 380.1651 | 383.96887 | -4.1718097
181.1869 | -3.428628 | -31.156498 | -4.957993 | 0 | 0 | -0.81232882 | -89.897804 | -1.2216557 | 380.16122 | 383.96576 | -4.1719332
181.18692 | -3.428628 | -31.162617 | -4.9492669 | 0 | 0 | -0.81243342 | -89.897804 | -1.2259609 | 380.15738 | 383.96265 | -4.1719413
181.18694 | -3.428628 | -31.149912 | -4.9448671 | 0 | 0 | -0.81244016 | -89.897804 | -1.2241853 | 380.15353 | 383.9595 | -4.1719418
181.18696 | -3.428628 | -31.168667 | -4.9561214 | 0 | 0 | -0.81244057 | -89.897804 | -1.2240239 | 380.14966 | 383.95639 | -4.1705127
181.18698 | -3.428628 | -31.157068 | -4.9498396 | 0 | 0 | -0.81244057 | -89.897804 | -1.2240132 | 380.14581 | 383.95328 | -4.1718178
181.187 | -3.428628 | -31.156031 | -4.9354801 | 0 | 0 | -0.81209469 | -89.8787 | -1.2240126 | 380.14194 | 383.95013 | -4.1712184
181.18702 | -3.428628 | -31.155964 | -4.9400606 | 0 | 0 | -0.81206483 | -89.877045 | -1.2240125 | 380.13809 | 383.94702 | -4.1711645
181.18704 | -3.428628 | -31.155958 | -4.9571843 | 0 | 0 | -0.81206286 | -89.876945 | -1.2218652 | 380.13422 | 383.94391 | -4.171876
181.18706 | -3.428628 | -31.155958 | -4.9542971 | 0 | 0 | -0.81206274 | -89.876938 | -1.2216798 | 380.13037 | 383.94077 | -4.1719375
181.18708 | -3.428628 | -31.155958 | -4.94385 | 0 | 0 | -0.81206268 | -89.876938 | -1.223815 | 380.12653 | 383.93765 | -4.1712265
181.1871 | -3.428628 | -31.155958 | -4.9509406 | 0 | 0 | -0.81068075 | -89.876938 | -1.2218525 | 380.12265 | 383.93451 | -4.171165
181.18712 | -3.428628 | -31.142714 | -4.9544768 | 0 | 0 | -0.8105613 | -89.876938 | -1.2238261 | 380.1188 | 383.9314 | -4.171876
181.18714 | -3.428628 | -31.141569 | -4.941699 | 0 | 0 | -0.81055355 | -89.876938 | -1.2175585 | 380.11493 | 383.92828 | -4.1719375
181.18716 | -3.428628 | -31.154739 | -4.9347801 | 0 | 0 | -0.81055307 | -89.876938 | -1.2213079 | 380.11108 | 383.92514 | -4.1697974
181.18718 | -3.428628 | -31.15588 | -4.9494548 | 0 | 0 | -0.81055313 | -89.876938 | -1.223791 | 380.10721 | 383.92203 | -4.1717563
181.1872 | -3.428628 | -31.136089 | -4.9572711 | 0 | 0 | -0.81228101 | -89.876938 | -1.2239982 | 380.10336 | 383.91891 | -4.1705003
181.18722 | -3.428628 | -31.127756 | -4.9470272 | 0 | 0 | -0.81243032 | -89.876938 | -1.2175697 | 380.09949 | 383.91577 | -4.1703882
181.18724 | -3.428628 | -31.133694 | -4.944675 | 0 | 0 | -0.81243998 | -89.876938 | -1.2213084 | 380.09564 | 383.91266 | -4.1718097
181.18726 | -3.428628 | -31.120977 | -4.9553823 | 0 | 0 | -0.81244057 | -89.876938 | -1.2216434 | 380.0918 | 383.90955 | -4.1705041
181.18728 | -3.428628 | -31.126492 | -4.9505024 | 0 | 0 | -0.81244057 | -89.876938 | -1.2173709 | 380.08792 | 383.9064 | -4.1718178
181.1873 | -3.428628 | -31.133612 | -4.9355388 | 0 | 0 | -0.81226766 | -89.800529 | -1.2212957 | 380.08408 | 383.90329 | -4.1705041
181.18732 | -3.428628 | -31.134216 | -4.9422417 | 0 | 0 | -0.8122527 | -89.793922 | -1.22379 | 380.0802 | 383.90018 | -4.1703882
181.18734 | -3.428628 | -31.121012 | -4.9588242 | 0 | 0 | -0.81225175 | -89.793495 | -1.2218511 | 380.07635 | 383.89703 | -4.1710949
181.18736 | -3.428628 | -31.119869 | -4.9529839 | 0 | 0 | -0.81225169 | -89.793472 | -1.2238263 | 380.07248 | 383.89392 | -4.1704416
181.18738 | -3.428628 | -31.10655 | -4.9430079 | 0 | 0 | -0.81225163 | -89.793472 | -1.2240005 | 380.06863 | 383.89081 | -4.1703844
181.1874 | -3.428628 | -31.098782 | -4.9530478 | 0 | 0 | -0.81052399 | -89.73616 | -1.2218646 | 380.06476 | 383.88766 | -4.1703801
181.18742 | -3.428628 | -31.098135 | -4.9553871 | 0 | 0 | -0.81037468 | -89.731209 | -1.2216796 | 380.06091 | 383.88455 | -4.1710949
181.18744 | -3.428628 | -31.098091 | -4.9403219 | 0 | 0 | -0.81036502 | -89.730888 | -1.2195203 | 380.05707 | 383.88144 | -4.1704416
181.18746 | -3.428628 | -31.091467 | -4.9368362 | 0 | 0 | -0.81036443 | -89.730865 | -1.2236288 | 380.05319 | 383.8783 | -4.1718135
181.18748 | -3.428628 | -31.097517 | -4.9510875 | 0 | 0 | -0.81036448 | -89.730865 | -1.2261351 | 380.04935 | 383.87518 | -4.1719332
181.1875 | -3.428628 | -31.098053 | -4.9574084 | 0 | 0 | -0.81261104 | -89.711769 | -1.2220495 | 380.04547 | 383.87204 | -4.1705122
181.18752 | -3.428628 | -31.078222 | -4.9463096 | 0 | 0 | -0.81280518 | -89.710114 | -1.2238389 | 380.04163 | 383.86893 | -4.1711035
181.18754 | -3.428628 | -31.069883 | -4.9460654 | 0 | 0 | -0.81281775 | -89.710007 | -1.2197065 | 380.03775 | 383.86581 | -4.1718717
181.18756 | -3.428628 | -31.075823 | -4.9569569 | 0 | 0 | -0.81281847 | -89.709999 | -1.2236409 | 380.03391 | 383.86267 | -4.1705079
181.18758 | -3.428628 | -31.076351 | -4.9484563 | 0 | 0 | -0.81281847 | -89.709999 | -1.2261357 | 380.03006 | 383.85956 | -4.1703887
181.1876 | -3.428628 | -31.069763 | -4.9346328 | 0 | 0 | -0.81178081 | -89.652695 | -1.2241968 | 380.02618 | 383.85645 | -4.168951
181.18762 | -3.428628 | -31.062571 | -4.9428935 | 0 | 0 | -0.81169116 | -89.647743 | -1.2240248 | 380.02234 | 383.8533 | -4.1702566
181.18764 | -3.428628 | -31.075207 | -4.9588814 | 0 | 0 | -0.81168532 | -89.647423 | -1.2261605 | 380.01846 | 383.85019 | -4.1718016
181.18766 | -3.428628 | -31.049824 | -4.9515352 | 0 | 0 | -0.81168497 | -89.6474 | -1.2220509 | 380.01462 | 383.84708 | -4.1705031
181.18768 | -3.428628 | -31.054228 | -4.9450612 | 0 | 0 | -0.81168497 | -89.6474 | -1.223839 | 380.01074 | 383.84393 | -4.171103
181.1877 | -3.428628 | -31.061277 | -4.9539547 | 0 | 0 | -0.81099409 | -89.590088 | -1.2240014 | 380.0069 | 383.84082 | -4.1718717
181.18772 | -3.428628 | -31.048634 | -4.9540086 | 0 | 0 | -0.81093442 | -89.585136 | -1.2283065 | 380.00302 | 383.83771 | -4.1719375
181.18774 | -3.428628 | -31.047531 | -4.9394746 | 0 | 0 | -0.81093055 | -89.584816 | -1.2243837 | 379.99918 | 383.83456 | -4.1719418
181.18776 | -3.428628 | -31.040836 | -4.9353151 | 0 | 0 | -0.81093031 | -89.584793 | -1.2240366 | 379.99533 | 383.83145 | -4.1719418
181.18778 | -3.428628 | -31.040257 | -4.9516835 | 0 | 0 | -0.81093037 | -89.584793 | -1.2218666 | 379.99146 | 383.82834 | -4.1733704
181.1878 | -3.428628 | -31.026976 | -4.9567361 | 0 | 0 | -0.81283188 | -89.546585 | -1.2216797 | 379.98761 | 383.8252 | -4.1713505
181.18782 | -3.428628 | -31.039074 | -4.9455242 | 0 | 0 | -0.81299621 | -89.543289 | -1.2195203 | 379.98373 | 383.82208 | -4.1726022
181.18784 | -3.428628 | -31.033522 | -4.9467254 | 0 | 0 | -0.81300688 | -89.54306 | -1.2214811 | 379.97989 | 383.81897 | -4.1719999
181.18786 | -3.428628 | -31.019775 | -4.957015 | 0 | 0 | -0.81300753 | -89.543053 | -1.2152131 | 379.97601 | 383.81583 | -4.1719456
181.18788 | -3.428628 | -31.018597 | -4.9470091 | 0 | 0 | -0.81300747 | -89.543053 | -1.2232567 | 379.97217 | 383.81271 | -4.1719418
181.1879 | -3.428628 | -31.018522 | -4.9330554 | 0 | 0 | -0.81145155 | -89.485748 | -1.2218162 | 379.96829 | 383.8096 | -4.1719418
181.18792 | -3.428628 | -31.005274 | -4.9442129 | 0 | 0 | -0.81131709 | -89.480797 | -1.2195295 | 379.96445 | 383.80646 | -4.1733704
181.18794 | -3.428628 | -31.017372 | -4.9575477 | 0 | 0 | -0.81130838 | -89.480476 | -1.2236291 | 379.9606 | 383.80334 | -4.1706352
181.18796 | -3.428628 | -31.005201 | -4.9485116 | 0 | 0 | -0.81130785 | -89.480453 | -1.2239877 | 379.95673 | 383.8002 | -4.1718264
181.18798 | -3.428628 | -31.004124 | -4.9433498 | 0 | 0 | -0.81130785 | -89.480453 | -1.221864 | 379.95288 | 383.79709 | -4.1719341
181.188 | -3.428628 | -31.004057 | -4.9545388 | 0 | 0 | -0.81061691 | -89.442245 | -1.223827 | 379.94901 | 383.79398 | -4.1719413
181.18802 | -3.428628 | -30.997427 | -4.952611 | 0 | 0 | -0.81055719 | -89.43895 | -1.2261478 | 379.94516 | 383.79083 | -4.1733704
181.18804 | -3.428628 | -31.003477 | -4.9364491 | 0 | 0 | -0.81055331 | -89.438728 | -1.2241975 | 379.94128 | 383.78772 | -4.1720657
181.18806 | -3.428628 | -31.004013 | -4.9379597 | 0 | 0 | -0.81055307 | -89.438721 | -1.2218771 | 379.93744 | 383.78461 | -4.1712346
181.18808 | -3.428628 | -30.990803 | -4.9533687 | 0 | 0 | -0.81055313 | -89.438721 | -1.219533 | 379.93359 | 383.78146 | -4.1718802
181.1881 | -3.428628 | -30.996283 | -4.9546976 | 0 | 0 | -0.81314582 | -89.400513 | -1.2193347 | 379.92972 | 383.77835 | -4.1712227
181.18812 | -3.428628 | -30.99016 | -4.9438915 | 0 | 0 | -0.81336987 | -89.397217 | -1.2236167 | 379.92587 | 383.77524 | -4.1733088
181.18814 | -3.428628 | -30.989618 | -4.9487653 | 0 | 0 | -0.81338441 | -89.396996 | -1.223987 | 379.922 | 383.77209 | -4.1720614
181.18816 | -3.428628 | -30.989584 | -4.9557414 | 0 | 0 | -0.81338525 | -89.39698 | -1.2218639 | 379.91815 | 383.76898 | -4.1726637
181.18818 | -3.428628 | -30.989582 | -4.9439902 | 0 | 0 | -0.81338525 | -89.39698 | -1.2216797 | 379.91428 | 383.76587 | -4.1720042
181.1882 | -3.428628 | -30.982958 | -4.9327965 | 0 | 0 | -0.81079257 | -89.39698 | -1.2238151 | 379.91043 | 383.76273 | -4.171946
181.18822 | -3.428628 | -30.982386 | -4.9478259 | 0 | 0 | -0.81056851 | -89.39698 | -1.2239997 | 379.90656 | 383.75961 | -4.1726565
181.18824 | -3.428628 | -30.982349 | -4.9578605 | 0 | 0 | -0.81055397 | -89.39698 | -1.2218645 | 379.90271 | 383.7565 | -4.1720033
181.18826 | -3.428628 | -30.982347 | -4.9492583 | 0 | 0 | -0.81055313 | -89.39698 | -1.2216798 | 379.89886 | 383.75336 | -4.1726604
181.18828 | -3.428628 | -30.962481 | -4.9441404 | 0 | 0 | -0.81055307 | -89.39698 | -1.223815 | 379.89499 | 383.75024 | -4.1734328
181.1883 | -3.428628 | -30.974009 | -4.9560585 | 0 | 0 | -0.81072575 | -89.320564 | -1.2218523 | 379.89114 | 383.74713 | -4.1727834
181.18832 | -3.428628 | -30.988287 | -4.9527411 | 0 | 0 | -0.81074071 | -89.313957 | -1.2195313 | 379.88727 | 383.74399 | -4.1727262
181.18834 | -3.428628 | -30.976255 | -4.9364567 | 0 | 0 | -0.81074166 | -89.313538 | -1.2171875 | 379.88342 | 383.74088 | -4.1734366
181.18836 | -3.428628 | -30.961943 | -4.9379601 | 0 | 0 | -0.81074172 | -89.313515 | -1.2234311 | 379.87955 | 383.73773 | -4.1720695
181.18838 | -3.428628 | -30.967352 | -4.9555483 | 0 | 0 | -0.81074184 | -89.313515 | -1.2239752 | 379.8757 | 383.73462 | -4.1733785
181.1884 | -3.428628 | -30.974468 | -4.954886 | 0 | 0 | -0.81368124 | -89.332611 | -1.2240103 | 379.87183 | 383.73151 | -4.1734948
181.18842 | -3.428628 | -30.968451 | -4.9446306 | 0 | 0 | -0.81393528 | -89.334267 | -1.2218652 | 379.86798 | 383.72836 | -4.173502
181.18844 | -3.428628 | -30.967918 | -4.9495544 | 0 | 0 | -0.81395173 | -89.334366 | -1.2238269 | 379.86414 | 383.72525 | -4.1720738
181.18846 | -3.428628 | -30.967882 | -4.9558082 | 0 | 0 | -0.81395268 | -89.334373 | -1.2197059 | 379.86026 | 383.72214 | -4.1719499
181.18848 | -3.428628 | -30.961258 | -4.9418173 | 0 | 0 | -0.81395262 | -89.334373 | -1.2236406 | 379.85641 | 383.71899 | -4.1733708
181.1885 | -3.428628 | -30.967308 | -4.9347873 | 0 | 0 | -0.810323 | -89.315277 | -1.2218412 | 379.85254 | 383.71588 | -4.1727796
181.18852 | -3.428628 | -30.974464 | -4.9472761 | 0 | 0 | -0.8100093 | -89.313622 | -1.2238256 | 379.84869 | 383.71277 | -4.17344
181.18854 | -3.428628 | -30.975073 | -4.9570823 | 0 | 0 | -0.80998892 | -89.313522 | -1.2218531 | 379.84482 | 383.70963 | -4.1734982
181.18856 | -3.428628 | -30.961866 | -4.9484658 | 0 | 0 | -0.80998778 | -89.313515 | -1.2216791 | 379.84097 | 383.70651 | -4.1727877
181.18858 | -3.428628 | -30.960724 | -4.9447994 | 0 | 0 | -0.80998772 | -89.313515 | -1.2238148 | 379.83713 | 383.7034 | -4.1734409
181.1886 | -3.428628 | -30.954031 | -4.9553905 | 0 | 0 | -0.81085062 | -89.313515 | -1.2218524 | 379.83325 | 383.70026 | -4.1720695
181.18862 | -3.428628 | -30.946829 | -4.9505029 | 0 | 0 | -0.81092519 | -89.313515 | -1.2216789 | 379.82941 | 383.69714 | -4.1719499
181.18864 | -3.428628 | -30.959465 | -4.9355388 | 0 | 0 | -0.81093001 | -89.313515 | -1.2216675 | 379.82553 | 383.69403 | -4.1719422
181.18866 | -3.428628 | -30.953949 | -4.9407907 | 0 | 0 | -0.81093031 | -89.313515 | -1.2216669 | 379.82169 | 383.69089 | -4.1733704
181.18868 | -3.428628 | -30.953449 | -4.9565206 | 0 | 0 | -0.81093043 | -89.313515 | -1.2238141 | 379.81781 | 383.68777 | -4.1734943
181.1887 | -3.428628 | -30.960037 | -4.9542379 | 0 | 0 | -0.81387037 | -89.294418 | -1.2218523 | 379.81396 | 383.68466 | -4.173502
181.18872 | -3.428628 | -30.953985 | -4.94312 | 0 | 0 | -0.81412441 | -89.292763 | -1.2173845 | 379.81009 | 383.68152 | -4.1720738
181.18874 | -3.428628 | -30.960072 | -4.9508781 | 0 | 0 | -0.81414092 | -89.292656 | -1.2234439 | 379.80624 | 383.67841 | -4.1719499
181.18876 | -3.428628 | -30.953987 | -4.9551992 | 0 | 0 | -0.81414187 | -89.292648 | -1.2218283 | 379.8024 | 383.67529 | -4.1705127
181.18878 | -3.428628 | -30.953451 | -4.941762 | 0 | 0 | -0.81414181 | -89.292648 | -1.2173829 | 379.79852 | 383.67215 | -4.1718178
181.1888 | -3.428628 | -30.96666 | -4.9355102 | 0 | 0 | -0.81033903 | -89.292648 | -1.2212963 | 379.79468 | 383.66904 | -4.1719337
181.18882 | -3.428628 | -30.954557 | -4.9495177 | 0 | 0 | -0.81001031 | -89.292648 | -1.2216429 | 379.7908 | 383.66589 | -4.1719413
181.18884 | -3.428628 | -30.96673 | -4.9580011 | 0 | 0 | -0.80998904 | -89.292648 | -1.2216656 | 379.78696 | 383.66278 | -4.1719418
181.18886 | -3.428628 | -30.961184 | -4.9470897 | 0 | 0 | -0.80998778 | -89.292648 | -1.223814 | 379.78308 | 383.65967 | -4.1719418
181.18888 | -3.428628 | -30.947437 | -4.9461312 | 0 | 0 | -0.80998778 | -89.292648 | -1.2218524 | 379.77924 | 383.65652 | -4.1719418
181.1889 | -3.428628 | -30.959503 | -4.9555073 | 0 | 0 | -0.81119621 | -89.273544 | -1.2216789 | 379.77536 | 383.65341 | -4.1712265
181.18892 | -3.428628 | -30.967196 | -4.9483318 | 0 | 0 | -0.81130069 | -89.271889 | -1.2216675 | 379.77151 | 383.6503 | -4.1718802
181.18894 | -3.428628 | -30.961214 | -4.9338984 | 0 | 0 | -0.81130743 | -89.271782 | -1.2216669 | 379.76767 | 383.64716 | -4.1719375
181.18896 | -3.428628 | -30.947441 | -4.9428306 | 0 | 0 | -0.81130785 | -89.271774 | -1.2238141 | 379.76379 | 383.64404 | -4.1719418
181.18898 | -3.428628 | -30.952883 | -4.9581532 | 0 | 0 | -0.81130797 | -89.271774 | -1.2218524 | 379.75995 | 383.64093 | -4.1705127
181.189 | -3.428628 | -30.940134 | -4.9529243 | 0 | 0 | -0.8142488 | -89.290878 | -1.2216789 | 379.75607 | 383.63779 | -4.1718178
181.18902 | -3.428628 | -30.939022 | -4.9437299 | 0 | 0 | -0.81450295 | -89.292534 | -1.2216675 | 379.75223 | 383.63467 | -4.1719337
181.18904 | -3.428628 | -30.932329 | -4.9523859 | 0 | 0 | -0.81451946 | -89.292641 | -1.2216668 | 379.74835 | 383.63156 | -4.1719413
181.18906 | -3.428628 | -30.931751 | -4.9553285 | 0 | 0 | -0.81452042 | -89.292648 | -1.2216668 | 379.74451 | 383.62842 | -4.1719418
181.18908 | -3.428628 | -30.944958 | -4.9388652 | 0 | 0 | -0.8145203 | -89.292648 | -1.2216669 | 379.74066 | 383.62531 | -4.1705127
181.1891 | -3.428628 | -30.9461 | -4.9367108 | 0 | 0 | -0.80968076 | -89.273544 | -1.2238142 | 379.73679 | 383.62219 | -4.1718178
181.18912 | -3.428628 | -30.92631 | -4.9532566 | 0 | 0 | -0.80926251 | -89.271889 | -1.2239997 | 379.73294 | 383.61905 | -4.1719337
181.18914 | -3.428628 | -30.931219 | -4.9575958 | 0 | 0 | -0.80923539 | -89.271782 | -1.2218641 | 379.72906 | 383.61594 | -4.1719413
181.18916 | -3.428628 | -30.925056 | -4.946322 | 0 | 0 | -0.80923378 | -89.271774 | -1.2130905 | 379.72522 | 383.61282 | -4.1705127
181.18918 | -3.428628 | -30.924517 | -4.9467921 | 0 | 0 | -0.80923378 | -89.271774 | -1.2230724 | 379.72134 | 383.60968 | -4.1718178
181.1892 | -3.428628 | -30.904613 | -4.9562926 | 0 | 0 | -0.81130522 | -89.21447 | -1.2196571 | 379.7175 | 383.60657 | -4.1719337
181.18922 | -3.428628 | -30.916138 | -4.9476733 | 0 | 0 | -0.81148428 | -89.209518 | -1.2236379 | 379.71362 | 383.60345 | -4.1712265
181.18924 | -3.428628 | -30.917171 | -4.9360189 | 0 | 0 | -0.8114959 | -89.209198 | -1.2239884 | 379.70978 | 383.60031 | -4.1718802
181.18926 | -3.428628 | -30.910618 | -4.9451942 | 0 | 0 | -0.81149656 | -89.209175 | -1.2240111 | 379.70593 | 383.5972 | -4.1719375
181.18928 | -3.428628 | -30.903427 | -4.9598041 | 0 | 0 | -0.81149673 | -89.209175 | -1.2197179 | 379.70206 | 383.59406 | -4.1719418
181.1893 | -3.428628 | -30.896194 | -4.9523368 | 0 | 0 | -0.81461102 | -89.151871 | -1.2236414 | 379.69821 | 383.59094 | -4.1719418
181.18932 | -3.428628 | -30.902206 | -4.9465818 | 0 | 0 | -0.81488019 | -89.146919 | -1.2218412 | 379.69434 | 383.58783 | -4.1733704
181.18934 | -3.428628 | -30.896116 | -4.9555373 | 0 | 0 | -0.81489766 | -89.146599 | -1.2238258 | 379.69049 | 383.58469 | -4.1706352
181.18936 | -3.428628 | -30.89558 | -4.955595 | 0 | 0 | -0.81489867 | -89.146576 | -1.2261477 | 379.68661 | 383.58157 | -4.1718264
181.18938 | -3.428628 | -30.895544 | -4.9388824 | 0 | 0 | -0.81489855 | -89.146576 | -1.2220502 | 379.68277 | 383.57846 | -4.1719341
181.1894 | -3.428628 | -30.88892 | -4.9381647 | 0 | 0 | -0.80971277 | -89.127472 | -1.2238389 | 379.67889 | 383.57532 | -4.1705122
181.18942 | -3.428628 | -30.89497 | -4.9548349 | 0 | 0 | -0.80926454 | -89.125816 | -1.2197065 | 379.67505 | 383.5722 | -4.1703887
181.18944 | -3.428628 | -30.888882 | -4.958456 | 0 | 0 | -0.80923551 | -89.12571 | -1.2236407 | 379.67215 | 383.56937 | -4.1718097
181.18946 | -3.428628 | -30.875103 | -4.9485707 | 0 | 0 | -0.80923378 | -89.125702 | -1.2196938 | 379.66925 | 383.5665 | -4.1712179
181.18948 | -3.428628 | -30.880545 | -4.949163 | 0 | 0 | -0.80923378 | -89.125702 | -1.2236401 | 379.66638 | 383.56366 | -4.1718793
181.1895 | -3.428628 | -30.87442 | -4.9572196 | 0 | 0 | -0.81182355 | -89.087494 | -1.2239885 | 379.66348 | 383.56082 | -4.1719375
181.18952 | -3.428628 | -30.873878 | -4.9462962 | 0 | 0 | -0.8120473 | -89.084198 | -1.2240111 | 379.66058 | 383.55795 | -4.1719418
181.18954 | -3.428628 | -30.86722 | -4.9351721 | 0 | 0 | -0.81206185 | -89.083977 | -1.2218652 | 379.65768 | 383.55511 | -4.1719418
181.18956 | -3.428628 | -30.853403 | -4.9465742 | 0 | 0 | -0.81206268 | -89.083969 | -1.2216798 | 379.65479 | 383.55228 | -4.1719418
181.18958 | -3.428628 | -30.845596 | -4.9599247 | 0 | 0 | -0.8120628 | -89.083969 | -1.223815 | 379.65189 | 383.54941 | -4.1719418
181.1896 | -3.428628 | -30.851572 | -4.9501657 | 0 | 0 | -0.81465894 | -88.988457 | -1.2218525 | 379.64902 | 383.54657 | -4.1719418
181.18962 | -3.428628 | -30.858727 | -4.944941 | 0 | 0 | -0.81488329 | -88.980202 | -1.2238262 | 379.64612 | 383.54373 | -4.1719418
181.18964 | -3.428628 | -30.846087 | -4.9561257 | 0 | 0 | -0.81489784 | -88.97966 | -1.2197058 | 379.64322 | 383.54086 | -4.1719418
181.18966 | -3.428628 | -30.831739 | -4.9527454 | 0 | 0 | -0.81489867 | -88.97963 | -1.2236406 | 379.64032 | 383.53802 | -4.1719418
181.18968 | -3.428628 | -30.843765 | -4.9379082 | 0 | 0 | -0.81489855 | -88.97963 | -1.2196938 | 379.63742 | 383.53519 | -4.1719418
181.1897 | -3.428628 | -30.831589 | -4.9388118 | 0 | 0 | -0.80954027 | -88.97963 | -1.2236398 | 379.63452 | 383.53232 | -4.1733704
181.18972 | -3.428628 | -30.830513 | -4.9556193 | 0 | 0 | -0.80907714 | -88.97963 | -1.2175465 | 379.63162 | 383.52948 | -4.1720657
181.18974 | -3.428628 | -30.823822 | -4.9563432 | 0 | 0 | -0.80904716 | -88.97963 | -1.2213072 | 379.62875 | 383.52664 | -4.1705203
181.18976 | -3.428628 | -30.829866 | -4.9454823 | 0 | 0 | -0.80904537 | -88.97963 | -1.2237909 | 379.62585 | 383.5238 | -4.1718187
181.18978 | -3.428628 | -30.830402 | -4.9510779 | 0 | 0 | -0.80904543 | -88.97963 | -1.2239984 | 379.62296 | 383.52094 | -4.1719337
181.1898 | -3.428628 | -30.810572 | -4.9559388 | 0 | 0 | -0.81232643 | -88.941422 | -1.2240117 | 379.62006 | 383.5181 | -4.1719413
181.18982 | -3.428628 | -30.8221 | -4.9440031 | 0 | 0 | -0.81261003 | -88.938126 | -1.2218651 | 379.61716 | 383.51526 | -4.1719418
181.18984 | -3.428628 | -30.809889 | -4.9342494 | 0 | 0 | -0.81262839 | -88.937904 | -1.2195323 | 379.61426 | 383.51239 | -4.1719418
181.18986 | -3.428628 | -30.808811 | -4.9472251 | 0 | 0 | -0.81262946 | -88.937897 | -1.221482 | 379.61139 | 383.50955 | -4.1719418
181.18988 | -3.428628 | -30.808744 | -4.9585319 | 0 | 0 | -0.81262958 | -88.937897 | -1.221655 | 379.60849 | 383.50671 | -4.1719418
181.1899 | -3.428628 | -30.808739 | -4.9493179 | 0 | 0 | -0.81436056 | -88.880592 | -1.2259606 | 379.60559 | 383.50385 | -4.1719418
181.18992 | -3.428628 | -30.802114 | -4.9441438 | 0 | 0 | -0.81451023 | -88.875641 | -1.2198906 | 379.60269 | 383.50101 | -4.1719418
181.18994 | -3.428628 | -30.801542 | -4.9567852 | 0 | 0 | -0.81451988 | -88.87532 | -1.2215054 | 379.59979 | 383.49817 | -4.1719418
181.18996 | -3.428628 | -30.788261 | -4.9520779 | 0 | 0 | -0.81452048 | -88.875298 | -1.2216561 | 379.59689 | 383.4953 | -4.1719418
181.18998 | -3.428628 | -30.787115 | -4.9363985 | 0 | 0 | -0.8145203 | -88.875298 | -1.2216661 | 379.59402 | 383.49246 | -4.1719418
181.19 | -3.428628 | -30.787043 | -4.9394093 | 0 | 0 | -0.80916375 | -88.817986 | -1.2195196 | 379.59113 | 383.48962 | -4.1705127
181.19002 | -3.428628 | -30.787037 | -4.9571266 | 0 | 0 | -0.8087008 | -88.813034 | -1.2214813 | 379.58823 | 383.48676 | -4.1703887
181.19004 | -3.428628 | -30.787037 | -4.9550195 | 0 | 0 | -0.80867082 | -88.812714 | -1.221655 | 379.58533 | 383.48392 | -4.1718097
181.19006 | -3.428628 | -30.780413 | -4.943913 | 0 | 0 | -0.80866903 | -88.812691 | -1.2238135 | 379.58243 | 383.48108 | -4.1719332
181.19008 | -3.428628 | -30.773218 | -4.9516716 | 0 | 0 | -0.80866909 | -88.812691 | -1.2239999 | 379.57953 | 383.47821 | -4.1719413
181.1901 | -3.428628 | -30.779232 | -4.9567189 | 0 | 0 | -0.81246769 | -88.774483 | -1.2240117 | 379.57666 | 383.47537 | -4.1719418
181.19012 | -3.428628 | -30.786388 | -4.9426184 | 0 | 0 | -0.81279594 | -88.771187 | -1.2197179 | 379.57376 | 383.47253 | -4.1719418
181.19014 | -3.428628 | -30.780373 | -4.9355817 | 0 | 0 | -0.81281722 | -88.770958 | -1.2236414 | 379.57086 | 383.46967 | -4.1719418
181.19016 | -3.428628 | -30.786463 | -4.9480696 | 0 | 0 | -0.81281847 | -88.77095 | -1.2218411 | 379.56796 | 383.46683 | -4.1719418
181.19018 | -3.428628 | -30.773756 | -4.9578757 | 0 | 0 | -0.81281859 | -88.77095 | -1.2216783 | 379.56506 | 383.46399 | -4.1712265
181.1902 | -3.428628 | -30.779268 | -4.9492593 | 0 | 0 | -0.81420332 | -88.77095 | -1.2216676 | 379.56216 | 383.46112 | -4.1718802
181.19022 | -3.428628 | -30.78639 | -4.9441404 | 0 | 0 | -0.81432301 | -88.77095 | -1.2238141 | 379.5593 | 383.45828 | -4.1719375
181.19024 | -3.428628 | -30.77375 | -4.9553318 | 0 | 0 | -0.81433076 | -88.77095 | -1.2218524 | 379.5564 | 383.45544 | -4.1719418
181.19026 | -3.428628 | -30.772646 | -4.9504995 | 0 | 0 | -0.81433123 | -88.77095 | -1.2216787 | 379.5535 | 383.45258 | -4.1719418
181.19028 | -3.428628 | -30.779198 | -4.9355388 | 0 | 0 | -0.81433105 | -88.77095 | -1.2195203 | 379.5506 | 383.44974 | -4.1719418
181.1903 | -3.428628 | -30.786386 | -4.9415154 | 0 | 0 | -0.8089754 | -88.790054 | -1.2236285 | 379.5477 | 383.4469 | -4.1719418
181.19032 | -3.428628 | -30.786995 | -4.9580364 | 0 | 0 | -0.80851251 | -88.79171 | -1.2218405 | 379.5448 | 383.44403 | -4.1719418
181.19034 | -3.428628 | -30.780411 | -4.9536433 | 0 | 0 | -0.80848253 | -88.791817 | -1.2259728 | 379.54193 | 383.44119 | -4.1719418
181.19036 | -3.428628 | -30.773218 | -4.9452448 | 0 | 0 | -0.80848074 | -88.791824 | -1.2241859 | 379.53903 | 383.43835 | -4.1719418
181.19038 | -3.428628 | -30.765985 | -4.9517894 | 0 | 0 | -0.8084808 | -88.791824 | -1.2218765 | 379.53613 | 383.43552 | -4.1705127
181.1904 | -3.428628 | -30.771997 | -4.9560008 | 0 | 0 | -0.81245172 | -88.753609 | -1.2216803 | 379.53323 | 383.43265 | -4.1718178
181.19042 | -3.428628 | -30.772532 | -4.9411035 | 0 | 0 | -0.81279492 | -88.750313 | -1.2216675 | 379.53033 | 383.42981 | -4.1705041
181.19044 | -3.428628 | -30.779188 | -4.935452 | 0 | 0 | -0.81281716 | -88.750092 | -1.2173724 | 379.52744 | 383.42697 | -4.1718178
181.19046 | -3.428628 | -30.77314 | -4.9495139 | 0 | 0 | -0.81281847 | -88.750076 | -1.2234432 | 379.52457 | 383.4241 | -4.1719337
181.19048 | -3.428628 | -30.779228 | -4.9580011 | 0 | 0 | -0.81281859 | -88.750076 | -1.2239757 | 379.52167 | 383.42126 | -4.1719413
181.1905 | -3.428628 | -30.779766 | -4.9485412 | 0 | 0 | -0.81420332 | -88.7883 | -1.2240105 | 379.51877 | 383.41843 | -4.1719418
181.19052 | -3.428628 | -30.759935 | -4.9455309 | 0 | 0 | -0.81432301 | -88.791595 | -1.2197177 | 379.51587 | 383.41556 | -4.1719418
181.19054 | -3.428628 | -30.784708 | -4.9569063 | 0 | 0 | -0.81433076 | -88.791817 | -1.221494 | 379.51297 | 383.41272 | -4.1719418
181.19056 | -3.428628 | -30.77364 | -4.9477286 | 0 | 0 | -0.81433123 | -88.791824 | -1.2216555 | 379.51007 | 383.40988 | -4.1719418
181.19058 | -3.428628 | -30.779261 | -4.9352965 | 0 | 0 | -0.81433105 | -88.791824 | -1.2195187 | 379.5072 | 383.40701 | -4.1719418
181.1906 | -3.428628 | -30.773144 | -4.9436789 | 0 | 0 | -0.8089754 | -88.791824 | -1.2171867 | 379.5043 | 383.40417 | -4.1719418
181.19062 | -3.428628 | -30.779228 | -4.9596748 | 0 | 0 | -0.80851251 | -88.791824 | -1.2234308 | 379.5014 | 383.40134 | -4.1733704
181.19064 | -3.428628 | -30.773142 | -4.9530544 | 0 | 0 | -0.80848253 | -88.791824 | -1.2175331 | 379.4985 | 383.39847 | -4.1720657
181.19066 | -3.428628 | -30.765984 | -4.9437385 | 0 | 0 | -0.80848074 | -88.791824 | -1.2213063 | 379.49561 | 383.39563 | -4.1719494
181.19068 | -3.428628 | -30.77862 | -4.9531112 | 0 | 0 | -0.8084808 | -88.791824 | -1.2216431 | 379.49271 | 383.39279 | -4.1719422
181.1907 | -3.428628 | -30.759861 | -4.9553909 | 0 | 0 | -0.81279743 | -88.791824 | -1.2152236 | 379.48984 | 383.38992 | -4.1719418
181.19072 | -3.428628 | -30.758215 | -4.9410481 | 0 | 0 | -0.81317049 | -88.791824 | -1.2168154 | 379.48694 | 383.38708 | -4.1719418
181.19074 | -3.428628 | -30.777973 | -4.9376259 | 0 | 0 | -0.81319475 | -88.791824 | -1.2212596 | 379.48404 | 383.38425 | -4.1719418
181.19076 | -3.428628 | -30.759817 | -4.9533319 | 0 | 0 | -0.81319612 | -88.791824 | -1.2216408 | 379.48114 | 383.38138 | -4.1712265
181.19078 | -3.428628 | -30.771456 | -4.9590535 | 0 | 0 | -0.81319624 | -88.791824 | -1.2238126 | 379.47824 | 383.37854 | -4.1718802
181.1908 | -3.428628 | -30.765873 | -4.9464474 | 0 | 0 | -0.81440848 | -88.77272 | -1.2218524 | 379.47534 | 383.3757 | -4.1719375
181.19082 | -3.428628 | -30.771992 | -4.9468007 | 0 | 0 | -0.81451333 | -88.771065 | -1.2216789 | 379.47247 | 383.37283 | -4.1719418
181.19084 | -3.428628 | -30.765907 | -4.957746 | 0 | 0 | -0.81452006 | -88.770958 | -1.2216676 | 379.46957 | 383.37 | -4.1712265
181.19086 | -3.428628 | -30.778614 | -4.9470725 | 0 | 0 | -0.81452048 | -88.77095 | -1.2238144 | 379.46667 | 383.36716 | -4.1718802
181.19088 | -3.428628 | -30.753239 | -4.9359646 | 0 | 0 | -0.8145203 | -88.77095 | -1.2261471 | 379.46378 | 383.36429 | -4.1719375
181.1909 | -3.428628 | -30.757643 | -4.9466414 | 0 | 0 | -0.80916375 | -88.713646 | -1.2220501 | 379.46088 | 383.36145 | -4.1705122
181.19092 | -3.428628 | -30.75807 | -4.9592032 | 0 | 0 | -0.8087008 | -88.708694 | -1.2216916 | 379.45798 | 383.35861 | -4.1703887
181.19094 | -3.428628 | -30.764721 | -4.9530082 | 0 | 0 | -0.80867082 | -88.708374 | -1.2216682 | 379.45511 | 383.35574 | -4.1710949
181.19096 | -3.428628 | -30.758673 | -4.9459143 | 0 | 0 | -0.80866903 | -88.708351 | -1.2216671 | 379.45221 | 383.35291 | -4.1704416
181.19098 | -3.428628 | -30.758139 | -4.9547524 | 0 | 0 | -0.80866915 | -88.708351 | -1.2259616 | 379.44931 | 383.35007 | -4.1718135
181.191 | -3.428628 | -30.75148 | -4.9548025 | 0 | 0 | -0.81315958 | -88.727455 | -1.2220381 | 379.44641 | 383.34723 | -4.1712184
181.19102 | -3.428628 | -30.770773 | -4.9402685 | 0 | 0 | -0.81354767 | -88.729111 | -1.2238382 | 379.44351 | 383.34436 | -4.1704502
181.19104 | -3.428628 | -30.745964 | -4.9382854 | 0 | 0 | -0.81357282 | -88.729218 | -1.2218539 | 379.44061 | 383.34152 | -4.1703844
181.19106 | -3.428628 | -30.750406 | -4.9541163 | 0 | 0 | -0.81357431 | -88.729225 | -1.221679 | 379.43774 | 383.33868 | -4.1710949
181.19108 | -3.428628 | -30.757458 | -4.9562144 | 0 | 0 | -0.81357437 | -88.729225 | -1.2216676 | 379.43484 | 383.33582 | -4.1711564
181.1911 | -3.428628 | -30.738194 | -4.9469271 | 0 | 0 | -0.81374758 | -88.729225 | -1.2238142 | 379.43195 | 383.33298 | -4.1704459
181.19112 | -3.428628 | -30.74976 | -4.9490252 | 0 | 0 | -0.81376255 | -88.729225 | -1.2239997 | 379.42905 | 383.33014 | -4.1703844
181.19114 | -3.428628 | -30.737551 | -4.9579372 | 0 | 0 | -0.8137635 | -88.729225 | -1.2218645 | 379.42615 | 383.32727 | -4.1710949
181.19116 | -3.428628 | -30.729851 | -4.9470849 | 0 | 0 | -0.81376356 | -88.729225 | -1.2216796 | 379.42325 | 383.32443 | -4.1697273
181.19118 | -3.428628 | -30.729208 | -4.9352388 | 0 | 0 | -0.81376338 | -88.729225 | -1.2195202 | 379.42038 | 383.32159 | -4.171752
181.1912 | -3.428628 | -30.715921 | -4.9473052 | 0 | 0 | -0.80892742 | -88.652809 | -1.219334 | 379.41748 | 383.31873 | -4.1719294
181.19122 | -3.428628 | -30.728022 | -4.9607139 | 0 | 0 | -0.80850947 | -88.646202 | -1.2236165 | 379.41458 | 383.31589 | -4.1719413
181.19124 | -3.428628 | -30.715847 | -4.9509587 | 0 | 0 | -0.80848235 | -88.645775 | -1.2196925 | 379.41168 | 383.31305 | -4.1719418
181.19126 | -3.428628 | -30.728018 | -4.9464607 | 0 | 0 | -0.80848074 | -88.645752 | -1.2214926 | 379.40878 | 383.31018 | -4.1726565
181.19128 | -3.428628 | -30.722467 | -4.9569821 | 0 | 0 | -0.80848086 | -88.645752 | -1.2238029 | 379.40588 | 383.30734 | -4.1705742
181.1913 | -3.428628 | -30.715343 | -4.9549942 | 0 | 0 | -0.81366324 | -88.626648 | -1.2239991 | 379.40302 | 383.3045 | -4.170393
181.19132 | -3.428628 | -30.714737 | -4.9381018 | 0 | 0 | -0.81411117 | -88.624992 | -1.2218646 | 379.40012 | 383.30164 | -4.1710954
181.19134 | -3.428628 | -30.714699 | -4.9395509 | 0 | 0 | -0.81414014 | -88.624886 | -1.2238269 | 379.39722 | 383.2988 | -4.1704416
181.19136 | -3.428628 | -30.701452 | -4.956409 | 0 | 0 | -0.81414187 | -88.624878 | -1.2197059 | 379.39432 | 383.29596 | -4.1703844
181.19138 | -3.428628 | -30.700308 | -4.9571366 | 0 | 0 | -0.81414193 | -88.624878 | -1.2214934 | 379.39142 | 383.29309 | -4.1718097
181.1914 | -3.428628 | -30.713478 | -4.9462757 | 0 | 0 | -0.81396872 | -88.567574 | -1.2259502 | 379.38852 | 383.29025 | -4.1719332
181.19142 | -3.428628 | -30.694752 | -4.9504194 | 0 | 0 | -0.81395376 | -88.562622 | -1.2263319 | 379.38565 | 383.28741 | -4.1733704
181.19144 | -3.428628 | -30.699732 | -4.9580593 | 0 | 0 | -0.8139528 | -88.562302 | -1.2242093 | 379.38275 | 383.28455 | -4.1720657
181.19146 | -3.428628 | -30.686953 | -4.9463668 | 0 | 0 | -0.81395274 | -88.562279 | -1.2197306 | 379.37985 | 383.28171 | -4.1719494
181.19148 | -3.428628 | -30.679218 | -4.9351764 | 0 | 0 | -0.81395257 | -88.562279 | -1.2214948 | 379.37695 | 383.27887 | -4.1719422
181.1915 | -3.428628 | -30.685194 | -4.9487538 | 0 | 0 | -0.80894339 | -88.504967 | -1.2216558 | 379.37405 | 383.276 | -4.1705127
181.19152 | -3.428628 | -30.679104 | -4.9601135 | 0 | 0 | -0.80851042 | -88.500015 | -1.2238137 | 379.37115 | 383.27316 | -4.1718178
181.19154 | -3.428628 | -30.678566 | -4.9501781 | 0 | 0 | -0.80848235 | -88.499695 | -1.2239996 | 379.36829 | 383.27032 | -4.1719337
181.19156 | -3.428628 | -30.685154 | -4.9463944 | 0 | 0 | -0.80848074 | -88.499672 | -1.2175699 | 379.36539 | 383.26746 | -4.1712265
181.19158 | -3.428628 | -30.665857 | -4.9569774 | 0 | 0 | -0.80848086 | -88.499672 | -1.2213084 | 379.36249 | 383.26462 | -4.1718802
181.1916 | -3.428628 | -30.670799 | -4.9520898 | 0 | 0 | -0.81366324 | -88.461472 | -1.2216436 | 379.35959 | 383.26178 | -4.1719375
181.19162 | -3.428628 | -30.658018 | -4.936399 | 0 | 0 | -0.81411117 | -88.458176 | -1.2216655 | 379.35669 | 383.25894 | -4.1719418
181.19164 | -3.428628 | -30.663528 | -4.940136 | 0 | 0 | -0.81414014 | -88.457954 | -1.2216669 | 379.35379 | 383.25607 | -4.1719418
181.19166 | -3.428628 | -30.657406 | -4.9571896 | 0 | 0 | -0.81414187 | -88.457947 | -1.2238145 | 379.35092 | 383.25323 | -4.1705127
181.19168 | -3.428628 | -30.656864 | -4.9557505 | 0 | 0 | -0.81414193 | -88.457947 | -1.2304417 | 379.34802 | 383.2504 | -4.1718178
181.1917 | -3.428628 | -30.650206 | -4.9461546 | 0 | 0 | -0.81362236 | -88.438843 | -1.2245686 | 379.34512 | 383.24753 | -4.1719337
181.19172 | -3.428628 | -30.662878 | -4.9518638 | 0 | 0 | -0.81357747 | -88.437187 | -1.2219012 | 379.34222 | 383.24469 | -4.1719413
181.19174 | -3.428628 | -30.644119 | -4.9581842 | 0 | 0 | -0.81357455 | -88.43708 | -1.2195343 | 379.33932 | 383.24185 | -4.1719418
181.19176 | -3.428628 | -30.642471 | -4.9434686 | 0 | 0 | -0.81357437 | -88.437073 | -1.2193347 | 379.33643 | 383.23898 | -4.1719418
181.19178 | -3.428628 | -30.648989 | -4.9356523 | 0 | 0 | -0.81357419 | -88.437073 | -1.2214695 | 379.33356 | 383.23615 | -4.1719418
181.1918 | -3.428628 | -30.649553 | -4.9495268 | 0 | 0 | -0.80908376 | -88.417969 | -1.2280958 | 379.33066 | 383.23331 | -4.1726565
181.19182 | -3.428628 | -30.649591 | -4.9587278 | 0 | 0 | -0.80869567 | -88.416313 | -1.2179283 | 379.32776 | 383.23044 | -4.1720033
181.19184 | -3.428628 | -30.642971 | -4.9493303 | 0 | 0 | -0.80867052 | -88.416206 | -1.2213318 | 379.32486 | 383.2276 | -4.171946
181.19186 | -3.428628 | -30.635777 | -4.9463243 | 0 | 0 | -0.80866903 | -88.416199 | -1.2216451 | 379.32196 | 383.22476 | -4.1719418
181.19188 | -3.428628 | -30.641788 | -4.9569731 | 0 | 0 | -0.80866915 | -88.416199 | -1.2238127 | 379.31906 | 383.22189 | -4.1719418
181.1919 | -3.428628 | -30.622456 | -4.9499106 | 0 | 0 | -0.81367916 | -88.397102 | -1.2154106 | 379.31619 | 383.21906 | -4.1719418
181.19192 | -3.428628 | -30.63402 | -4.9369354 | 0 | 0 | -0.81411219 | -88.395447 | -1.2211223 | 379.31329 | 383.21622 | -4.1726565
181.19194 | -3.428628 | -30.628431 | -4.94309 | 0 | 0 | -0.81414026 | -88.39534 | -1.2237788 | 379.31039 | 383.21335 | -4.1734324
181.19196 | -3.428628 | -30.627928 | -4.9574437 | 0 | 0 | -0.81414187 | -88.395332 | -1.2239977 | 379.3075 | 383.21051 | -4.1720691
181.19198 | -3.428628 | -30.621271 | -4.95504 | 0 | 0 | -0.81414193 | -88.395332 | -1.2197171 | 379.3046 | 383.20767 | -4.1726642
181.192 | -3.428628 | -30.633944 | -4.9446406 | 0 | 0 | -0.81344932 | -88.33802 | -1.221494 | 379.3017 | 383.2048 | -4.1720042
181.19202 | -3.428628 | -30.615185 | -4.9531851 | 0 | 0 | -0.81338942 | -88.333069 | -1.2216557 | 379.29883 | 383.20197 | -4.1733747
181.19204 | -3.428628 | -30.620159 | -4.9568486 | 0 | 0 | -0.81338555 | -88.332748 | -1.2238135 | 379.29593 | 383.19913 | -4.1734943
181.19206 | -3.428628 | -30.614004 | -4.9419003 | 0 | 0 | -0.81338531 | -88.332726 | -1.2218525 | 379.29303 | 383.19626 | -4.1720734
181.19208 | -3.428628 | -30.613464 | -4.936244 | 0 | 0 | -0.81338519 | -88.332726 | -1.2238261 | 379.29013 | 383.19342 | -4.1726646
181.1921 | -3.428628 | -30.606804 | -4.9503074 | 0 | 0 | -0.80923986 | -88.313629 | -1.2175586 | 379.28723 | 383.19058 | -4.1734328
181.19212 | -3.428628 | -30.612852 | -4.9580684 | 0 | 0 | -0.80888158 | -88.311974 | -1.2234548 | 379.28433 | 383.18771 | -4.1727834
181.19214 | -3.428628 | -30.606766 | -4.9478207 | 0 | 0 | -0.80885839 | -88.311874 | -1.2175345 | 379.28146 | 383.18488 | -4.1734405
181.19216 | -3.428628 | -30.599607 | -4.9469209 | 0 | 0 | -0.80885702 | -88.311867 | -1.2234538 | 379.27856 | 383.18204 | -4.1734982
181.19218 | -3.428628 | -30.598997 | -4.9570274 | 0 | 0 | -0.80885714 | -88.311867 | -1.2218291 | 379.27567 | 383.17917 | -4.1735024
181.1922 | -3.428628 | -30.592337 | -4.9491878 | 0 | 0 | -0.81369501 | -88.273659 | -1.2216775 | 379.27277 | 383.17633 | -4.1720738
181.19222 | -3.428628 | -30.605007 | -4.9354219 | 0 | 0 | -0.81411314 | -88.270363 | -1.2216675 | 379.26987 | 383.17349 | -4.1733785
181.19224 | -3.428628 | -30.612736 | -4.9444132 | 0 | 0 | -0.81414026 | -88.270134 | -1.2238141 | 379.26697 | 383.17065 | -4.1734948
181.19226 | -3.428628 | -30.60676 | -4.9597387 | 0 | 0 | -0.81414187 | -88.270126 | -1.2218523 | 379.26407 | 383.16779 | -4.1727877
181.19228 | -3.428628 | -30.61285 | -4.9530587 | 0 | 0 | -0.81414187 | -88.270126 | -1.2195315 | 379.2612 | 383.16495 | -4.1727262
181.1923 | -3.428628 | -30.606766 | -4.9451914 | 0 | 0 | -0.81293041 | -88.308334 | -1.221482 | 379.2583 | 383.16211 | -4.172008
181.19232 | -3.428628 | -30.61285 | -4.9539628 | 0 | 0 | -0.81282568 | -88.31163 | -1.2238021 | 379.2554 | 383.15924 | -4.1733747
181.19234 | -3.428628 | -30.613388 | -4.955462 | 0 | 0 | -0.81281894 | -88.311859 | -1.2218518 | 379.2525 | 383.1564 | -4.1734943
181.19236 | -3.428628 | -30.613422 | -4.9396 | 0 | 0 | -0.81281853 | -88.311867 | -1.2216787 | 379.2496 | 383.15356 | -4.173502
181.19238 | -3.428628 | -30.606802 | -4.9375005 | 0 | 0 | -0.81281841 | -88.311867 | -1.2195203 | 379.2467 | 383.1507 | -4.1735024
181.1924 | -3.428628 | -30.612852 | -4.9525971 | 0 | 0 | -0.80953687 | -88.29277 | -1.2236285 | 379.24384 | 383.14786 | -4.1720738
181.19242 | -3.428628 | -30.600143 | -4.956811 | 0 | 0 | -0.80925322 | -88.291115 | -1.2196931 | 379.24094 | 383.14502 | -4.1726646
181.19244 | -3.428628 | -30.612276 | -4.9462552 | 0 | 0 | -0.80923486 | -88.291008 | -1.2193452 | 379.23804 | 383.14215 | -4.1734328
181.19246 | -3.428628 | -30.606728 | -4.9475126 | 0 | 0 | -0.80923378 | -88.291 | -1.2193226 | 379.23514 | 383.13931 | -4.1720691
181.19248 | -3.428628 | -30.619469 | -4.9585342 | 0 | 0 | -0.8092339 | -88.291 | -1.2236159 | 379.23224 | 383.13647 | -4.1733785
181.1925 | -3.428628 | -30.60734 | -4.947866 | 0 | 0 | -0.81407344 | -88.329201 | -1.2196923 | 379.22934 | 383.13361 | -4.1720657
181.19252 | -3.428628 | -30.612888 | -4.9360318 | 0 | 0 | -0.81449169 | -88.332497 | -1.2236397 | 379.22647 | 383.13077 | -4.1726642
181.19254 | -3.428628 | -30.61339 | -4.9466462 | 0 | 0 | -0.81451881 | -88.332718 | -1.2218412 | 379.22357 | 383.12793 | -4.1720042
181.19256 | -3.428628 | -30.586935 | -4.9592028 | 0 | 0 | -0.81452042 | -88.332726 | -1.2238255 | 379.22067 | 383.12506 | -4.1733747
181.19258 | -3.428628 | -30.597893 | -4.9515553 | 0 | 0 | -0.81452042 | -88.332726 | -1.2175586 | 379.21777 | 383.12222 | -4.1720657
181.1926 | -3.428628 | -30.598886 | -4.9443355 | 0 | 0 | -0.81261653 | -88.275421 | -1.223455 | 379.21487 | 383.11938 | -4.1733785
181.19262 | -3.428628 | -30.598951 | -4.9553442 | 0 | 0 | -0.8124519 | -88.27047 | -1.2196817 | 379.21198 | 383.11652 | -4.1720657
181.19264 | -3.428628 | -30.598957 | -4.9548569 | 0 | 0 | -0.81244123 | -88.270149 | -1.2214921 | 379.20911 | 383.11368 | -4.1719494
181.19266 | -3.428628 | -30.605579 | -4.9388194 | 0 | 0 | -0.81244057 | -88.270126 | -1.2195081 | 379.20621 | 383.11084 | -4.1719422
181.19268 | -3.428628 | -30.606152 | -4.9381604 | 0 | 0 | -0.81244057 | -88.270126 | -1.2193332 | 379.20331 | 383.10797 | -4.1719418
181.1927 | -3.428628 | -30.592945 | -4.9555607 | 0 | 0 | -0.80967748 | -88.28923 | -1.2193217 | 379.20041 | 383.10513 | -4.1719418
181.19272 | -3.428628 | -30.605047 | -4.958519 | 0 | 0 | -0.80943865 | -88.290886 | -1.2214684 | 379.19751 | 383.10229 | -4.1719418
181.19274 | -3.428628 | -30.606117 | -4.9463978 | 0 | 0 | -0.80942315 | -88.290993 | -1.2195066 | 379.19461 | 383.09943 | -4.1733704
181.19276 | -3.428628 | -30.599566 | -4.9489741 | 0 | 0 | -0.80942225 | -88.291 | -1.2236278 | 379.19174 | 383.09659 | -4.1734943
181.19278 | -3.428628 | -30.592375 | -4.9579344 | 0 | 0 | -0.80942219 | -88.291 | -1.2239877 | 379.18884 | 383.09375 | -4.173502
181.1928 | -3.428628 | -30.591764 | -4.9456329 | 0 | 0 | -0.81391603 | -88.252792 | -1.2240112 | 379.18594 | 383.09088 | -4.1735024
181.19282 | -3.428628 | -30.585102 | -4.9351134 | 0 | 0 | -0.81430453 | -88.249496 | -1.2240125 | 379.18304 | 383.08804 | -4.1713586
181.19284 | -3.428628 | -30.584528 | -4.9472961 | 0 | 0 | -0.81432968 | -88.249275 | -1.219718 | 379.18015 | 383.08521 | -4.1718884
181.19286 | -3.428628 | -30.577869 | -4.9592614 | 0 | 0 | -0.81433117 | -88.249268 | -1.2171994 | 379.17725 | 383.08237 | -4.1719379
181.19288 | -3.428628 | -30.577295 | -4.9508333 | 0 | 0 | -0.81433123 | -88.249268 | -1.2212842 | 379.17438 | 383.0795 | -4.1719418
181.1929 | -3.428628 | -30.583879 | -4.9449992 | 0 | 0 | -0.81242764 | -88.21106 | -1.221642 | 379.17148 | 383.07666 | -4.1719418
181.19292 | -3.428628 | -30.577827 | -4.9561291 | 0 | 0 | -0.81226301 | -88.207756 | -1.2195181 | 379.16858 | 383.07382 | -4.1733704
181.19294 | -3.428628 | -30.570671 | -4.9534726 | 0 | 0 | -0.81225234 | -88.207535 | -1.2193338 | 379.16568 | 383.07095 | -4.1727796
181.19296 | -3.428628 | -30.576685 | -4.9379716 | 0 | 0 | -0.81225169 | -88.207527 | -1.2193218 | 379.16278 | 383.06812 | -4.17344
181.19298 | -3.428628 | -30.583841 | -4.9388161 | 0 | 0 | -0.81225169 | -88.207527 | -1.2150266 | 379.15988 | 383.06528 | -4.1734982
181.193 | -3.428628 | -30.584448 | -4.9563456 | 0 | 0 | -0.809834 | -88.226624 | -1.2232445 | 379.15701 | 383.06241 | -4.1735024
181.19302 | -3.428628 | -30.564621 | -4.9549537 | 0 | 0 | -0.80962497 | -88.228279 | -1.2175211 | 379.15411 | 383.05957 | -4.1735024
181.19304 | -3.428628 | -30.576149 | -4.9453611 | 0 | 0 | -0.80961144 | -88.228386 | -1.2234529 | 379.15121 | 383.05673 | -4.1720738
181.19306 | -3.428628 | -30.577183 | -4.9503441 | 0 | 0 | -0.80961066 | -88.228394 | -1.2239764 | 379.14832 | 383.05386 | -4.1719499
181.19308 | -3.428628 | -30.583872 | -4.9573288 | 0 | 0 | -0.80961061 | -88.228394 | -1.2240105 | 379.14542 | 383.05103 | -4.1719422
181.1931 | -3.428628 | -30.564583 | -4.943399 | 0 | 0 | -0.81375867 | -88.228394 | -1.2197177 | 379.14252 | 383.04819 | -4.1719418
181.19312 | -3.428628 | -30.569525 | -4.9349208 | 0 | 0 | -0.81411725 | -88.228394 | -1.2171994 | 379.13965 | 383.04532 | -4.1719418
181.19314 | -3.428628 | -30.556746 | -4.94801 | 0 | 0 | -0.8141405 | -88.228394 | -1.2169896 | 379.13675 | 383.04248 | -4.1719418
181.19316 | -3.428628 | -30.555632 | -4.9578719 | 0 | 0 | -0.81414187 | -88.228394 | -1.2191235 | 379.13385 | 383.03964 | -4.1733704
181.19318 | -3.428628 | -30.555559 | -4.9492588 | 0 | 0 | -0.81414193 | -88.228394 | -1.2236031 | 379.13095 | 383.03677 | -4.1720657
181.1932 | -3.428628 | -30.562178 | -4.9455929 | 0 | 0 | -0.8120656 | -88.151985 | -1.2239863 | 379.12805 | 383.03394 | -4.1719494
181.19322 | -3.428628 | -30.56937 | -4.9561834 | 0 | 0 | -0.81188613 | -88.145378 | -1.2240111 | 379.12515 | 383.0311 | -4.1719422
181.19324 | -3.428628 | -30.550114 | -4.9512968 | 0 | 0 | -0.81187451 | -88.144951 | -1.2240125 | 379.12228 | 383.02823 | -4.1719418
181.19326 | -3.428628 | -30.548435 | -4.9363327 | 0 | 0 | -0.81187385 | -88.144928 | -1.2218652 | 379.11938 | 383.02539 | -4.1712265
181.19328 | -3.428628 | -30.541706 | -4.9408574 | 0 | 0 | -0.81187379 | -88.144928 | -1.2216797 | 379.11649 | 383.02255 | -4.1718802
181.1933 | -3.428628 | -30.547747 | -4.9572515 | 0 | 0 | -0.8103199 | -88.10672 | -1.2238151 | 379.11359 | 383.01968 | -4.1705084
181.19332 | -3.428628 | -30.548283 | -4.9550285 | 0 | 0 | -0.81018549 | -88.103424 | -1.2218524 | 379.11069 | 383.01685 | -4.171103
181.19334 | -3.428628 | -30.535074 | -4.9446397 | 0 | 0 | -0.81017679 | -88.103203 | -1.2216789 | 379.10779 | 383.01401 | -4.1718717
181.19336 | -3.428628 | -30.540554 | -4.9510078 | 0 | 0 | -0.81017625 | -88.103195 | -1.2216675 | 379.10492 | 383.01114 | -4.1726513
181.19338 | -3.428628 | -30.534431 | -4.9566607 | 0 | 0 | -0.81017625 | -88.103195 | -1.2216668 | 379.10202 | 383.0083 | -4.1720033
181.1934 | -3.428628 | -30.53389 | -4.9418888 | 0 | 0 | -0.81363332 | -88.084091 | -1.2216668 | 379.09912 | 383.00546 | -4.171946
181.19342 | -3.428628 | -30.520609 | -4.9355183 | 0 | 0 | -0.81393224 | -88.082428 | -1.2195195 | 379.09622 | 383.00259 | -4.1719418
181.19344 | -3.428628 | -30.519463 | -4.9495173 | 0 | 0 | -0.81395155 | -88.082329 | -1.2236285 | 379.09332 | 382.99976 | -4.1719418
181.19346 | -3.428628 | -30.51939 | -4.9572754 | 0 | 0 | -0.81395268 | -88.082321 | -1.2175459 | 379.09042 | 382.99692 | -4.1733704
181.19348 | -3.428628 | -30.526007 | -4.9477544 | 0 | 0 | -0.81395274 | -88.082321 | -1.2213069 | 379.08755 | 382.99408 | -4.1720657
181.1935 | -3.428628 | -30.526579 | -4.9461899 | 0 | 0 | -0.8117044 | -88.063225 | -1.2237908 | 379.08466 | 382.99121 | -4.1719494
181.19352 | -3.428628 | -30.519993 | -4.9569645 | 0 | 0 | -0.81150997 | -88.061569 | -1.2218511 | 379.08176 | 382.98837 | -4.1719422
181.19354 | -3.428628 | -30.512802 | -4.9499102 | 0 | 0 | -0.81149739 | -88.061462 | -1.2173842 | 379.07886 | 382.98553 | -4.1719418
181.19356 | -3.428628 | -30.498947 | -4.9347587 | 0 | 0 | -0.81149668 | -88.061455 | -1.2191489 | 379.07596 | 382.98267 | -4.1719418
181.19358 | -3.428628 | -30.497763 | -4.9421754 | 0 | 0 | -0.81149662 | -88.061455 | -1.2257518 | 379.07306 | 382.97983 | -4.1719418
181.1936 | -3.428628 | -30.497688 | -4.9580946 | 0 | 0 | -0.81063288 | -87.985039 | -1.2220247 | 379.07019 | 382.97699 | -4.1712265
181.19362 | -3.428628 | -30.48444 | -4.9536476 | 0 | 0 | -0.81055826 | -87.978432 | -1.2216902 | 379.06729 | 382.97412 | -4.1718802
181.19364 | -3.428628 | -30.483294 | -4.9445186 | 0 | 0 | -0.81055337 | -87.978004 | -1.2216682 | 379.06439 | 382.97128 | -4.1705084
181.19366 | -3.428628 | -30.476599 | -4.9531775 | 0 | 0 | -0.81055307 | -87.977982 | -1.2173724 | 379.06149 | 382.96844 | -4.1718178
181.19368 | -3.428628 | -30.489267 | -4.9561219 | 0 | 0 | -0.81055307 | -87.977982 | -1.2212956 | 379.05859 | 382.96558 | -4.1719337
181.1937 | -3.428628 | -30.483753 | -4.9418383 | 0 | 0 | -0.813492 | -87.958885 | -1.22379 | 379.05569 | 382.96274 | -4.1719413
181.19372 | -3.428628 | -30.483252 | -4.9376922 | 0 | 0 | -0.81374609 | -87.95723 | -1.2239984 | 379.05283 | 382.9599 | -4.1719418
181.19374 | -3.428628 | -30.476595 | -4.9526091 | 0 | 0 | -0.81376255 | -87.95713 | -1.2154225 | 379.04993 | 382.95703 | -4.1719418
181.19376 | -3.428628 | -30.489267 | -4.9582648 | 0 | 0 | -0.8137635 | -87.957123 | -1.2211226 | 379.04703 | 382.95419 | -4.1719418
181.19378 | -3.428628 | -30.470509 | -4.9485583 | 0 | 0 | -0.81376356 | -87.957123 | -1.2280734 | 379.04413 | 382.95135 | -4.1719418
181.1938 | -3.428628 | -30.468863 | -4.9462576 | 0 | 0 | -0.8118608 | -87.899811 | -1.2222217 | 379.04123 | 382.94849 | -4.1719418
181.19382 | -3.428628 | -30.468756 | -4.9569688 | 0 | 0 | -0.81169629 | -87.894859 | -1.2217028 | 379.03833 | 382.94565 | -4.1719418
181.19384 | -3.428628 | -30.46875 | -4.9491844 | 0 | 0 | -0.81168562 | -87.894539 | -1.221669 | 379.03546 | 382.94281 | -4.1719418
181.19386 | -3.428628 | -30.47537 | -4.9361482 | 0 | 0 | -0.81168497 | -87.894508 | -1.2259617 | 379.03256 | 382.93994 | -4.1719418
181.19388 | -3.428628 | -30.475943 | -4.9452019 | 0 | 0 | -0.81168497 | -87.894508 | -1.22848 | 379.02966 | 382.9371 | -4.1719418
181.1939 | -3.428628 | -30.462736 | -4.9590783 | 0 | 0 | -0.81133974 | -87.913605 | -1.2265425 | 379.02676 | 382.93427 | -4.1705127
181.19392 | -3.428628 | -30.468216 | -4.953001 | 0 | 0 | -0.81130993 | -87.91526 | -1.2156337 | 379.02386 | 382.9314 | -4.1718178
181.19394 | -3.428628 | -30.468714 | -4.9444604 | 0 | 0 | -0.81130797 | -87.915367 | -1.2168416 | 379.02097 | 382.92856 | -4.1719337
181.19396 | -3.428628 | -30.468748 | -4.9546261 | 0 | 0 | -0.81130785 | -87.915375 | -1.2277029 | 379.0181 | 382.92572 | -4.1719413
181.19398 | -3.428628 | -30.46875 | -4.9555211 | 0 | 0 | -0.81130785 | -87.915375 | -1.2286397 | 379.0152 | 382.92285 | -4.1719418
181.194 | -3.428628 | -30.462126 | -4.9403305 | 0 | 0 | -0.81338269 | -87.896278 | -1.2222583 | 379.0123 | 382.92001 | -4.1719418
181.19402 | -3.428628 | -30.468178 | -4.9375629 | 0 | 0 | -0.81356204 | -87.894623 | -1.2195576 | 379.0094 | 382.91718 | -4.1719418
181.19404 | -3.428628 | -30.455469 | -4.9533272 | 0 | 0 | -0.81357366 | -87.894516 | -1.2214835 | 379.0065 | 382.91431 | -4.1705127
181.19406 | -3.428628 | -30.454359 | -4.9568748 | 0 | 0 | -0.81357431 | -87.894508 | -1.2238022 | 379.0036 | 382.91147 | -4.1718178
181.19408 | -3.428628 | -30.454287 | -4.9477119 | 0 | 0 | -0.81357437 | -87.894508 | -1.2218518 | 379.00073 | 382.90863 | -4.1719337
181.1941 | -3.428628 | -30.441036 | -4.947638 | 0 | 0 | -0.81167233 | -87.8563 | -1.2216789 | 378.99783 | 382.90576 | -4.1705122
181.19412 | -3.428628 | -30.459759 | -4.9585423 | 0 | 0 | -0.81150794 | -87.853004 | -1.2216675 | 378.99493 | 382.90292 | -4.1718178
181.19414 | -3.428628 | -30.454779 | -4.9478674 | 0 | 0 | -0.81149727 | -87.852783 | -1.2238142 | 378.99203 | 382.90009 | -4.1719337
181.19416 | -3.428628 | -30.454313 | -4.9367566 | 0 | 0 | -0.81149662 | -87.852776 | -1.2239999 | 378.98914 | 382.89725 | -4.1726556
181.19418 | -3.428628 | -30.441038 | -4.9467072 | 0 | 0 | -0.81149662 | -87.852776 | -1.2197173 | 378.98624 | 382.89438 | -4.1720033
181.1942 | -3.428628 | -30.439892 | -4.9599338 | 0 | 0 | -0.81166899 | -87.814568 | -1.2193465 | 378.98337 | 382.89154 | -4.171946
181.19422 | -3.428628 | -30.439819 | -4.9530721 | 0 | 0 | -0.81168395 | -87.811272 | -1.2236173 | 378.98047 | 382.8887 | -4.1719418
181.19424 | -3.428628 | -30.439814 | -4.9451919 | 0 | 0 | -0.81168491 | -87.81105 | -1.2196925 | 378.97757 | 382.88583 | -4.1733704
181.19426 | -3.428628 | -30.453058 | -4.9568682 | 0 | 0 | -0.81168497 | -87.811043 | -1.2257872 | 378.97467 | 382.883 | -4.1727796
181.19428 | -3.428628 | -30.440958 | -4.9549875 | 0 | 0 | -0.81168497 | -87.811043 | -1.2198793 | 378.97177 | 382.88016 | -4.1720114
181.1943 | -3.428628 | -30.433266 | -4.9402804 | 0 | 0 | -0.81324148 | -87.811043 | -1.2172102 | 378.96887 | 382.87729 | -4.1712313
181.19432 | -3.428628 | -30.439245 | -4.9397388 | 0 | 0 | -0.81337607 | -87.811043 | -1.2234323 | 378.966 | 382.87445 | -4.1718802
181.19434 | -3.428628 | -30.439777 | -4.9556942 | 0 | 0 | -0.81338477 | -87.811043 | -1.2239752 | 378.9631 | 382.87161 | -4.1719375
181.19436 | -3.428628 | -30.439812 | -4.9570751 | 0 | 0 | -0.81338531 | -87.811043 | -1.2197158 | 378.96021 | 382.86874 | -4.1719418
181.19438 | -3.428628 | -30.439814 | -4.9477248 | 0 | 0 | -0.81338531 | -87.811043 | -1.2236413 | 378.95731 | 382.86591 | -4.1719418
181.1944 | -3.428628 | -30.439814 | -4.9498181 | 0 | 0 | -0.81165636 | -87.811043 | -1.219694 | 378.95441 | 382.86307 | -4.1733704
181.19442 | -3.428628 | -30.453058 | -4.9587312 | 0 | 0 | -0.81150687 | -87.811043 | -1.22364 | 378.95151 | 382.8602 | -4.1720657
181.19444 | -3.428628 | -30.434336 | -4.9478793 | 0 | 0 | -0.81149721 | -87.811043 | -1.2239885 | 378.94864 | 382.85736 | -4.1719494
181.19446 | -3.428628 | -30.445936 | -4.9360323 | 0 | 0 | -0.81149662 | -87.811043 | -1.2240112 | 378.94574 | 382.85452 | -4.1719422
181.19448 | -3.428628 | -30.427107 | -4.9495506 | 0 | 0 | -0.81149662 | -87.811043 | -1.2240125 | 378.94284 | 382.85165 | -4.1719418
181.1945 | -3.428628 | -30.425459 | -4.9601808 | 0 | 0 | -0.81236076 | -87.772835 | -1.2218652 | 378.93994 | 382.84882 | -4.1719418
181.19452 | -3.428628 | -30.438597 | -4.9516349 | 0 | 0 | -0.81243539 | -87.769539 | -1.2195321 | 378.93704 | 382.84598 | -4.1719418
181.19454 | -3.428628 | -30.439735 | -4.9479709 | 0 | 0 | -0.81244028 | -87.76931 | -1.2236292 | 378.93414 | 382.84311 | -4.1733704
181.19456 | -3.428628 | -30.453053 | -4.9578376 | 0 | 0 | -0.81244057 | -87.769302 | -1.2218404 | 378.93127 | 382.84027 | -4.1727796
181.19458 | -3.428628 | -30.44758 | -4.955792 | 0 | 0 | -0.81244057 | -87.769302 | -1.2259728 | 378.92838 | 382.83743 | -4.1727257
181.1946 | -3.428628 | -30.44046 | -4.9388957 | 0 | 0 | -0.81347853 | -87.826607 | -1.2177442 | 378.92548 | 382.83456 | -4.1727219
181.19462 | -3.428628 | -30.433231 | -4.9403439 | 0 | 0 | -0.81356817 | -87.831558 | -1.2213197 | 378.92258 | 382.83173 | -4.1727219
181.19464 | -3.428628 | -30.425997 | -4.9579287 | 0 | 0 | -0.81357402 | -87.831879 | -1.2194967 | 378.91968 | 382.82889 | -4.1734366
181.19466 | -3.428628 | -30.445253 | -4.9579935 | 0 | 0 | -0.81357437 | -87.831902 | -1.22148 | 378.91678 | 382.82602 | -4.1720695
181.19468 | -3.428628 | -30.433687 | -4.9478006 | 0 | 0 | -0.81357437 | -87.831902 | -1.2216548 | 378.91388 | 382.82318 | -4.1726642
181.1947 | -3.428628 | -30.426029 | -4.9520016 | 0 | 0 | -0.81167233 | -87.793701 | -1.2238135 | 378.91101 | 382.82034 | -4.1734328
181.19472 | -3.428628 | -30.445253 | -4.95892 | 0 | 0 | -0.81150794 | -87.790405 | -1.2239999 | 378.90811 | 382.81747 | -4.1734982
181.19474 | -3.428628 | -30.420444 | -4.9457121 | 0 | 0 | -0.81149727 | -87.790184 | -1.2218645 | 378.90521 | 382.81464 | -4.1735024
181.19476 | -3.428628 | -30.424885 | -4.9380221 | 0 | 0 | -0.81149662 | -87.790176 | -1.2173849 | 378.90231 | 382.8118 | -4.1727877
181.19478 | -3.428628 | -30.431936 | -4.951179 | 0 | 0 | -0.81149662 | -87.790176 | -1.2234437 | 378.89941 | 382.80896 | -4.1720119
181.1948 | -3.428628 | -30.425915 | -4.9610443 | 0 | 0 | -0.81270677 | -87.790176 | -1.2218285 | 378.89651 | 382.80609 | -4.1726608
181.19482 | -3.428628 | -30.432005 | -4.9524326 | 0 | 0 | -0.81281137 | -87.790176 | -1.2216775 | 378.89365 | 382.80325 | -4.1720037
181.19484 | -3.428628 | -30.432543 | -4.9480381 | 0 | 0 | -0.81281811 | -87.790176 | -1.2195201 | 378.89075 | 382.80042 | -4.171946
181.19486 | -3.428628 | -30.419334 | -4.9585681 | 0 | 0 | -0.81281853 | -87.790176 | -1.2236285 | 378.88785 | 382.79755 | -4.1719418
181.19488 | -3.428628 | -30.424812 | -4.9529514 | 0 | 0 | -0.81281853 | -87.790176 | -1.2218404 | 378.88495 | 382.79471 | -4.1726565
181.1949 | -3.428628 | -30.42531 | -4.9379225 | 0 | 0 | -0.81281853 | -87.771072 | -1.2238257 | 378.88205 | 382.79187 | -4.1720033
181.19492 | -3.428628 | -30.4121 | -4.9438958 | 0 | 0 | -0.81281853 | -87.769417 | -1.2218531 | 378.87915 | 382.789 | -4.1733747
181.19494 | -3.428628 | -30.4242 | -4.9604149 | 0 | 0 | -0.81281853 | -87.76931 | -1.2173845 | 378.87628 | 382.78616 | -4.1720657
181.19496 | -3.428628 | -30.42527 | -4.9582019 | 0 | 0 | -0.81281853 | -87.769302 | -1.2170017 | 378.87338 | 382.78333 | -4.1719494
181.19498 | -3.428628 | -30.41872 | -4.9470873 | 0 | 0 | -0.81281853 | -87.769302 | -1.223419 | 378.87048 | 382.78046 | -4.1719422
181.195 | -3.428628 | -30.41153 | -4.954844 | 0 | 0 | -0.81143564 | -87.750206 | -1.2175324 | 378.86758 | 382.77762 | -4.1733704
181.19502 | -3.428628 | -30.404297 | -4.9584403 | 0 | 0 | -0.81131607 | -87.74855 | -1.2213062 | 378.86469 | 382.77478 | -4.1720657
181.19504 | -3.428628 | -30.410309 | -4.9442129 | 0 | 0 | -0.81130832 | -87.748451 | -1.2216433 | 378.86179 | 382.77191 | -4.1733785
181.19506 | -3.428628 | -30.410841 | -4.9386196 | 0 | 0 | -0.81130785 | -87.748436 | -1.2216655 | 378.85892 | 382.76907 | -4.1720657
181.19508 | -3.428628 | -30.4175 | -4.9519601 | 0 | 0 | -0.81130785 | -87.748436 | -1.2173722 | 378.85602 | 382.76624 | -4.1733785
181.1951 | -3.428628 | -30.424694 | -4.9611106 | 0 | 0 | -0.81286377 | -87.748436 | -1.2191483 | 378.85312 | 382.76337 | -4.1720657
181.19512 | -3.428628 | -30.41206 | -4.950985 | 0 | 0 | -0.81299829 | -87.748436 | -1.2214572 | 378.85022 | 382.76053 | -4.1719494
181.19514 | -3.428628 | -30.410957 | -4.9471879 | 0 | 0 | -0.813007 | -87.748436 | -1.225948 | 378.84732 | 382.75769 | -4.1719422
181.19516 | -3.428628 | -30.404261 | -4.9584975 | 0 | 0 | -0.81300753 | -87.748436 | -1.2241846 | 378.84442 | 382.75482 | -4.1719418
181.19518 | -3.428628 | -30.403683 | -4.9522204 | 0 | 0 | -0.81300753 | -87.748436 | -1.2261711 | 378.84155 | 382.75198 | -4.1719418
181.1952 | -3.428628 | -30.410269 | -4.9378591 | 0 | 0 | -0.81266147 | -87.710228 | -1.2306408 | 378.83865 | 382.74915 | -4.1719418
181.19522 | -3.428628 | -30.404217 | -4.945344 | 0 | 0 | -0.81263161 | -87.706932 | -1.2267289 | 378.83575 | 382.74628 | -4.1719418
181.19524 | -3.428628 | -30.416925 | -4.9598136 | 0 | 0 | -0.81262964 | -87.706711 | -1.2242352 | 378.83286 | 382.74344 | -4.1719418
181.19526 | -3.428628 | -30.391548 | -4.954515 | 0 | 0 | -0.81262952 | -87.706703 | -1.2218795 | 378.82996 | 382.7406 | -4.1705127
181.19528 | -3.428628 | -30.38933 | -4.9453163 | 0 | 0 | -0.81262952 | -87.706703 | -1.2173858 | 378.82706 | 382.73773 | -4.1703887
181.1953 | -3.428628 | -30.382563 | -4.9546976 | 0 | 0 | -0.81107408 | -87.668495 | -1.2234439 | 378.82419 | 382.73489 | -4.1710949
181.19532 | -3.428628 | -30.381983 | -4.9577045 | 0 | 0 | -0.81093955 | -87.665199 | -1.2261231 | 378.82129 | 382.73206 | -4.1718712
181.19534 | -3.428628 | -30.388567 | -4.9419723 | 0 | 0 | -0.81093085 | -87.664978 | -1.2220488 | 378.81839 | 382.72919 | -4.1733661
181.19536 | -3.428628 | -30.389137 | -4.9369745 | 0 | 0 | -0.81093031 | -87.66497 | -1.2195443 | 378.81549 | 382.72635 | -4.1706352
181.19538 | -3.428628 | -30.375929 | -4.9525471 | 0 | 0 | -0.81093031 | -87.66497 | -1.2214826 | 378.81259 | 382.72351 | -4.1703968
181.1954 | -3.428628 | -30.368168 | -4.959712 | 0 | 0 | -0.81300449 | -87.626762 | -1.2216549 | 378.80969 | 382.72067 | -4.1725249
181.19542 | -3.428628 | -30.347654 | -4.9472327 | 0 | 0 | -0.81318384 | -87.623466 | -1.2173716 | 378.80682 | 382.7178 | -4.1734238
181.19544 | -3.428628 | -30.359138 | -4.9475913 | 0 | 0 | -0.81319547 | -87.623238 | -1.2234429 | 378.80392 | 382.71497 | -4.1720681
181.19546 | -3.428628 | -30.373413 | -4.9570866 | 0 | 0 | -0.81319612 | -87.62323 | -1.2239757 | 378.80103 | 382.71213 | -4.1712351
181.19548 | -3.428628 | -30.361382 | -4.949192 | 0 | 0 | -0.81319618 | -87.62323 | -1.2240105 | 378.79813 | 382.70926 | -4.1718802
181.1955 | -3.428628 | -30.353693 | -4.9361491 | 0 | 0 | -0.81198561 | -87.585022 | -1.2261598 | 378.79523 | 382.70642 | -4.1719375
181.19552 | -3.428628 | -30.35305 | -4.9459276 | 0 | 0 | -0.81188095 | -87.581726 | -1.2220509 | 378.79233 | 382.70358 | -4.1733704
181.19554 | -3.428628 | -30.333141 | -4.9598675 | 0 | 0 | -0.81187421 | -87.581505 | -1.223839 | 378.78946 | 382.70071 | -4.1720657
181.19556 | -3.428628 | -30.35129 | -4.9516144 | 0 | 0 | -0.81187379 | -87.581497 | -1.2197065 | 378.78656 | 382.69788 | -4.1719494
181.19558 | -3.428628 | -30.346275 | -4.945066 | 0 | 0 | -0.81187379 | -87.581497 | -1.219346 | 378.78366 | 382.69504 | -4.1719422
181.1956 | -3.428628 | -30.345808 | -4.9539552 | 0 | 0 | -0.81101006 | -87.543297 | -1.2257645 | 378.78076 | 382.69217 | -4.1733704
181.19562 | -3.428628 | -30.352398 | -4.9547353 | 0 | 0 | -0.8109355 | -87.540001 | -1.219878 | 378.77786 | 382.68933 | -4.1720657
181.19564 | -3.428628 | -30.346348 | -4.9388118 | 0 | 0 | -0.81093061 | -87.539772 | -1.2172101 | 378.77496 | 382.68649 | -4.1712346
181.19566 | -3.428628 | -30.339191 | -4.9374332 | 0 | 0 | -0.81093031 | -87.539764 | -1.2191377 | 378.77209 | 382.68362 | -4.1718802
181.19568 | -3.428628 | -30.331959 | -4.9540453 | 0 | 0 | -0.81093031 | -87.539764 | -1.2150148 | 378.7692 | 382.68079 | -4.1719375
181.1957 | -3.428628 | -30.318104 | -4.9562101 | 0 | 0 | -0.81335074 | -87.501549 | -1.216802 | 378.7663 | 382.67795 | -4.1719418
181.19572 | -3.428628 | -30.336786 | -4.9462008 | 0 | 0 | -0.81355995 | -87.498253 | -1.2191114 | 378.7634 | 382.67508 | -4.1719418
181.19574 | -3.428628 | -30.331804 | -4.946784 | 0 | 0 | -0.81357354 | -87.498032 | -1.2236024 | 378.7605 | 382.67224 | -4.1719418
181.19576 | -3.428628 | -30.324717 | -4.9570184 | 0 | 0 | -0.81357431 | -87.498024 | -1.2282809 | 378.7576 | 382.6694 | -4.1719418
181.19578 | -3.428628 | -30.330736 | -4.9462843 | 0 | 0 | -0.81357437 | -87.498024 | -1.2243825 | 378.75473 | 382.66653 | -4.1733704
181.1958 | -3.428628 | -30.318026 | -4.932992 | 0 | 0 | -0.81132668 | -87.498024 | -1.2218894 | 378.75183 | 382.6637 | -4.1727796
181.19582 | -3.428628 | -30.323538 | -4.9463854 | 0 | 0 | -0.81113237 | -87.498024 | -1.2238284 | 378.74893 | 382.66086 | -4.1712966
181.19584 | -3.428628 | -30.317417 | -4.9584618 | 0 | 0 | -0.81111979 | -87.498024 | -1.2240006 | 378.74603 | 382.65799 | -4.1704555
181.19586 | -3.428628 | -30.310255 | -4.9507656 | 0 | 0 | -0.81111908 | -87.498024 | -1.2197173 | 378.74313 | 382.65515 | -4.1732435
181.19588 | -3.428628 | -30.316269 | -4.943543 | 0 | 0 | -0.81111902 | -87.498024 | -1.221494 | 378.74023 | 382.65231 | -4.1734858
181.1959 | -3.428628 | -30.323423 | -4.9552774 | 0 | 0 | -0.81060094 | -87.459824 | -1.2238029 | 378.73737 | 382.64944 | -4.1735015
181.19592 | -3.428628 | -30.310787 | -4.9534016 | 0 | 0 | -0.81055617 | -87.456528 | -1.2197044 | 378.73447 | 382.64661 | -4.1720734
181.19594 | -3.428628 | -30.322924 | -4.9372411 | 0 | 0 | -0.81055325 | -87.456306 | -1.2214932 | 378.73157 | 382.64377 | -4.1719499
181.19596 | -3.428628 | -30.310753 | -4.9380264 | 0 | 0 | -0.81055307 | -87.456299 | -1.2259501 | 378.72867 | 382.6409 | -4.1719422
181.19598 | -3.428628 | -30.303057 | -4.9548259 | 0 | 0 | -0.81055307 | -87.456299 | -1.2241848 | 378.72577 | 382.63806 | -4.1719418
181.196 | -3.428628 | -30.302414 | -4.9562769 | 0 | 0 | -0.813492 | -87.418083 | -1.2154347 | 378.72287 | 382.63522 | -4.1719418
181.19602 | -3.428628 | -30.308996 | -4.9447527 | 0 | 0 | -0.81374609 | -87.414787 | -1.218976 | 378.72 | 382.63239 | -4.1726565
181.19604 | -3.428628 | -30.309566 | -4.9495625 | 0 | 0 | -0.81376255 | -87.414558 | -1.2192985 | 378.7171 | 382.62952 | -4.1720033
181.19606 | -3.428628 | -30.316227 | -4.9558091 | 0 | 0 | -0.8137635 | -87.414551 | -1.2171725 | 378.7142 | 382.62668 | -4.171946
181.19608 | -3.428628 | -30.310177 | -4.9454484 | 0 | 0 | -0.81376356 | -87.414551 | -1.22343 | 378.7113 | 382.62384 | -4.1719418
181.1961 | -3.428628 | -30.30302 | -4.935102 | 0 | 0 | -0.81116992 | -87.433655 | -1.2239752 | 378.7084 | 382.62097 | -4.1719418
181.19612 | -3.428628 | -30.302412 | -4.946569 | 0 | 0 | -0.81094575 | -87.43531 | -1.2240105 | 378.70551 | 382.61813 | -4.1719418
181.19614 | -3.428628 | -30.302372 | -4.9577475 | 0 | 0 | -0.81093121 | -87.435417 | -1.2197177 | 378.70264 | 382.6153 | -4.1719418
181.19616 | -3.428628 | -30.30237 | -4.9492507 | 0 | 0 | -0.81093037 | -87.435425 | -1.2279358 | 378.69974 | 382.61243 | -4.1719418
181.19618 | -3.428628 | -30.30237 | -4.9455924 | 0 | 0 | -0.81093031 | -87.435425 | -1.2286544 | 378.69684 | 382.60959 | -4.1719418
181.1962 | -3.428628 | -30.308994 | -4.9561834 | 0 | 0 | -0.81110305 | -87.416321 | -1.2222592 | 378.69394 | 382.60675 | -4.1719418
181.19622 | -3.428628 | -30.302942 | -4.9520235 | 0 | 0 | -0.81111801 | -87.414665 | -1.2217051 | 378.69104 | 382.60388 | -4.1719418
181.19624 | -3.428628 | -30.295786 | -4.9363952 | 0 | 0 | -0.81111896 | -87.414558 | -1.2238165 | 378.68814 | 382.60104 | -4.1719418
181.19626 | -3.428628 | -30.295179 | -4.9401345 | 0 | 0 | -0.81111902 | -87.414551 | -1.2261473 | 378.68527 | 382.59821 | -4.1719418
181.19628 | -3.428628 | -30.295139 | -4.9557362 | 0 | 0 | -0.81111902 | -87.414551 | -1.2199028 | 378.68237 | 382.59534 | -4.1719418
181.1963 | -3.428628 | -30.295137 | -4.9548984 | 0 | 0 | -0.81371307 | -87.395454 | -1.221506 | 378.67947 | 382.5925 | -4.1719418
181.19632 | -3.428628 | -30.315006 | -4.9453578 | 0 | 0 | -0.81393731 | -87.393799 | -1.2195089 | 378.67657 | 382.58966 | -4.1719418
181.19634 | -3.428628 | -30.296854 | -4.9503436 | 0 | 0 | -0.81395185 | -87.393692 | -1.223628 | 378.67368 | 382.58679 | -4.1719418
181.19636 | -3.428628 | -30.30187 | -4.9573288 | 0 | 0 | -0.81395268 | -87.393684 | -1.2282822 | 378.67078 | 382.58395 | -4.1719418
181.19638 | -3.428628 | -30.289093 | -4.943399 | 0 | 0 | -0.81395274 | -87.393684 | -1.2222351 | 378.66791 | 382.58112 | -4.1719418
181.1964 | -3.428628 | -30.301224 | -4.9356475 | 0 | 0 | -0.81066793 | -87.374588 | -1.2195562 | 378.66501 | 382.57825 | -4.1719418
181.19642 | -3.428628 | -30.302296 | -4.9487991 | 0 | 0 | -0.81038392 | -87.372932 | -1.2236307 | 378.66211 | 382.57541 | -4.1719418
181.19644 | -3.428628 | -30.308989 | -4.9579396 | 0 | 0 | -0.81036556 | -87.372833 | -1.2261351 | 378.65921 | 382.57257 | -4.1719418
181.19646 | -3.428628 | -30.302942 | -4.9485369 | 0 | 0 | -0.81036448 | -87.372826 | -1.2241968 | 378.65631 | 382.5697 | -4.1719418
181.19648 | -3.428628 | -30.302408 | -4.9462562 | 0 | 0 | -0.81036443 | -87.372826 | -1.2240247 | 378.65341 | 382.56686 | -4.1719418
181.1965 | -3.428628 | -30.295752 | -4.9562426 | 0 | 0 | -0.8112281 | -87.411026 | -1.2218659 | 378.65054 | 382.56403 | -4.1719418
181.19652 | -3.428628 | -30.301798 | -4.9513006 | 0 | 0 | -0.81130266 | -87.414322 | -1.223827 | 378.64764 | 382.56116 | -4.1719418
181.19654 | -3.428628 | -30.295712 | -4.935606 | 0 | 0 | -0.81130755 | -87.414543 | -1.2240006 | 378.64474 | 382.55832 | -4.1733704
181.19656 | -3.428628 | -30.295176 | -4.9415193 | 0 | 0 | -0.81130785 | -87.414551 | -1.2240119 | 378.64185 | 382.55548 | -4.1734943
181.19658 | -3.428628 | -30.301762 | -4.9573097 | 0 | 0 | -0.81130785 | -87.414551 | -1.2240126 | 378.63895 | 382.55261 | -4.1720734
181.1966 | -3.428628 | -30.29571 | -4.9543056 | 0 | 0 | -0.81407553 | -87.414551 | -1.2240126 | 378.63605 | 382.54977 | -4.1719499
181.19662 | -3.428628 | -30.295176 | -4.9445777 | 0 | 0 | -0.81431478 | -87.414551 | -1.2218652 | 378.63318 | 382.54694 | -4.1733708
181.19664 | -3.428628 | -30.295139 | -4.9517303 | 0 | 0 | -0.81433028 | -87.414551 | -1.223827 | 378.63028 | 382.5441 | -4.1720657
181.19666 | -3.428628 | -30.281893 | -4.9552703 | 0 | 0 | -0.81433117 | -87.414551 | -1.2218533 | 378.62738 | 382.54123 | -4.1719494
181.19668 | -3.428628 | -30.293993 | -4.9417672 | 0 | 0 | -0.81433123 | -87.414551 | -1.2259735 | 378.62448 | 382.53839 | -4.1719422
181.1967 | -3.428628 | -30.288441 | -4.9362354 | 0 | 0 | -0.81035513 | -87.395454 | -1.2220389 | 378.62158 | 382.53555 | -4.1719418
181.19672 | -3.428628 | -30.307804 | -4.9510326 | 0 | 0 | -0.81001133 | -87.393799 | -1.2238383 | 378.61868 | 382.53268 | -4.1719418
181.19674 | -3.428628 | -30.289623 | -4.9574051 | 0 | 0 | -0.80998909 | -87.393692 | -1.2240012 | 378.61581 | 382.52985 | -4.1726565
181.19676 | -3.428628 | -30.288015 | -4.9470363 | 0 | 0 | -0.80998778 | -87.393684 | -1.2261593 | 378.61292 | 382.52701 | -4.1720033
181.19678 | -3.428628 | -30.294533 | -4.944675 | 0 | 0 | -0.80998772 | -87.393684 | -1.2220509 | 378.61002 | 382.52414 | -4.171946
181.1968 | -3.428628 | -30.288477 | -4.9561086 | 0 | 0 | -0.81085062 | -87.393684 | -1.2216916 | 378.60712 | 382.5213 | -4.1719418
181.19682 | -3.428628 | -30.287941 | -4.9491129 | 0 | 0 | -0.81092519 | -87.393684 | -1.2238157 | 378.60422 | 382.51846 | -4.1719418
181.19684 | -3.428628 | -30.294529 | -4.9361439 | 0 | 0 | -0.81093001 | -87.393684 | -1.224 | 378.60132 | 382.51559 | -4.1719418
181.19686 | -3.428628 | -30.295099 | -4.9437485 | 0 | 0 | -0.81093031 | -87.393684 | -1.2197173 | 378.59845 | 382.51276 | -4.1719418
181.19688 | -3.428628 | -30.295135 | -4.9575014 | 0 | 0 | -0.81093031 | -87.393684 | -1.221494 | 378.59555 | 382.50992 | -4.1705127
181.1969 | -3.428628 | -30.288515 | -4.9521408 | 0 | 0 | -0.81404358 | -87.393684 | -1.2238029 | 378.59265 | 382.50705 | -4.1718178
181.19692 | -3.428628 | -30.287943 | -4.9429369 | 0 | 0 | -0.8143127 | -87.393684 | -1.2239993 | 378.58975 | 382.50421 | -4.1719337
181.19694 | -3.428628 | -30.287907 | -4.9530435 | 0 | 0 | -0.81433016 | -87.393684 | -1.2218645 | 378.58685 | 382.50137 | -4.1719413
181.19696 | -3.428628 | -30.287903 | -4.9546604 | 0 | 0 | -0.81433117 | -87.393684 | -1.2259742 | 378.58395 | 382.4985 | -4.1733704
181.19698 | -3.428628 | -30.287903 | -4.9388065 | 0 | 0 | -0.81433123 | -87.393684 | -1.2241862 | 378.58109 | 382.49567 | -4.1720657
181.197 | -3.428628 | -30.287903 | -4.9352551 | 0 | 0 | -0.80966491 | -87.374588 | -1.2240239 | 378.57819 | 382.49283 | -4.1733785
181.19702 | -3.428628 | -30.27466 | -4.950953 | 0 | 0 | -0.8092615 | -87.372932 | -1.2218658 | 378.57529 | 382.48996 | -4.1713505
181.19704 | -3.428628 | -30.280136 | -4.9566736 | 0 | 0 | -0.80923533 | -87.372833 | -1.223827 | 378.57239 | 382.48712 | -4.1718879
181.19706 | -3.428628 | -30.267391 | -4.9455204 | 0 | 0 | -0.80923378 | -87.372826 | -1.2240006 | 378.56949 | 382.48428 | -4.1719379
181.19708 | -3.428628 | -30.27952 | -4.9459982 | 0 | 0 | -0.80923373 | -87.372826 | -1.2240119 | 378.56659 | 382.48141 | -4.1719418
181.1971 | -3.428628 | -30.273973 | -4.9554992 | 0 | 0 | -0.81113237 | -87.353722 | -1.2240126 | 378.56372 | 382.47858 | -4.1719418
181.19712 | -3.428628 | -30.26685 | -4.9468803 | 0 | 0 | -0.81129658 | -87.352066 | -1.2218652 | 378.56082 | 382.47574 | -4.1719418
181.19714 | -3.428628 | -30.259621 | -4.9344993 | 0 | 0 | -0.81130719 | -87.351959 | -1.2216797 | 378.55792 | 382.47287 | -4.1719418
181.19716 | -3.428628 | -30.259008 | -4.9443369 | 0 | 0 | -0.81130785 | -87.351952 | -1.2238151 | 378.55502 | 382.47003 | -4.1719418
181.19718 | -3.428628 | -30.265593 | -4.9590063 | 0 | 0 | -0.81130785 | -87.351952 | -1.2239999 | 378.55212 | 382.46719 | -4.1719418
181.1972 | -3.428628 | -30.259541 | -4.9493647 | 0 | 0 | -0.81442165 | -87.313744 | -1.2261592 | 378.54922 | 382.46432 | -4.1719418
181.19722 | -3.428628 | -30.245764 | -4.9426937 | 0 | 0 | -0.81469083 | -87.310448 | -1.2220509 | 378.54633 | 382.46149 | -4.1705127
181.19724 | -3.428628 | -30.251205 | -4.9544802 | 0 | 0 | -0.81470829 | -87.310226 | -1.223839 | 378.54346 | 382.45865 | -4.1718178
181.19726 | -3.428628 | -30.231834 | -4.9533343 | 0 | 0 | -0.81470931 | -87.310219 | -1.2175592 | 378.54056 | 382.45581 | -4.1733623
181.19728 | -3.428628 | -30.250017 | -4.9394155 | 0 | 0 | -0.81470937 | -87.310219 | -1.2234551 | 378.53766 | 382.45294 | -4.1720648
181.1973 | -3.428628 | -30.238379 | -4.9367614 | 0 | 0 | -0.80986941 | -87.272018 | -1.2239765 | 378.53476 | 382.4501 | -4.1719494
181.19732 | -3.428628 | -30.230717 | -4.9518089 | 0 | 0 | -0.80945098 | -87.268723 | -1.2240105 | 378.53186 | 382.44727 | -4.1719422
181.19734 | -3.428628 | -30.236698 | -4.9552917 | 0 | 0 | -0.80942386 | -87.268494 | -1.2197177 | 378.52896 | 382.4444 | -4.1719418
181.19736 | -3.428628 | -30.23723 | -4.9446731 | 0 | 0 | -0.80942225 | -87.268486 | -1.2236414 | 378.52609 | 382.44156 | -4.1719418
181.19738 | -3.428628 | -30.224022 | -4.9466538 | 0 | 0 | -0.80942219 | -87.268486 | -1.2218411 | 378.52319 | 382.43872 | -4.1719418
181.1974 | -3.428628 | -30.2295 | -4.9570103 | 0 | 0 | -0.81132114 | -87.19207 | -1.2238257 | 378.52029 | 382.43585 | -4.1733704
181.19742 | -3.428628 | -30.216755 | -4.9441047 | 0 | 0 | -0.81148535 | -87.185463 | -1.2240006 | 378.5174 | 382.43301 | -4.1727796
181.19744 | -3.428628 | -30.228884 | -4.9342566 | 0 | 0 | -0.81149596 | -87.185043 | -1.2240119 | 378.5145 | 382.43018 | -4.17344
181.19746 | -3.428628 | -30.203472 | -4.9450474 | 0 | 0 | -0.81149662 | -87.185013 | -1.2218652 | 378.5116 | 382.42731 | -4.1734982
181.19748 | -3.428628 | -30.207872 | -4.9576173 | 0 | 0 | -0.81149662 | -87.185013 | -1.223827 | 378.50873 | 382.42447 | -4.1720734
181.1975 | -3.428628 | -30.201679 | -4.9499688 | 0 | 0 | -0.8140915 | -87.146805 | -1.2240006 | 378.50583 | 382.42163 | -4.1719499
181.19752 | -3.428628 | -30.207758 | -4.9434752 | 0 | 0 | -0.8143158 | -87.143509 | -1.2240119 | 378.50293 | 382.41876 | -4.1733708
181.19754 | -3.428628 | -30.195051 | -4.9545465 | 0 | 0 | -0.81433034 | -87.143288 | -1.2240126 | 378.50003 | 382.41592 | -4.1734943
181.19756 | -3.428628 | -30.200563 | -4.9526124 | 0 | 0 | -0.81433117 | -87.14328 | -1.2218652 | 378.49713 | 382.41309 | -4.173502
181.19758 | -3.428628 | -30.18782 | -4.9371738 | 0 | 0 | -0.81433123 | -87.14328 | -1.223827 | 378.49423 | 382.41022 | -4.1720738
181.1976 | -3.428628 | -30.186708 | -4.9372954 | 0 | 0 | -0.80931997 | -87.085968 | -1.2240006 | 378.49136 | 382.40738 | -4.1712351
181.19762 | -3.428628 | -30.19326 | -4.9540362 | 0 | 0 | -0.80888677 | -87.081017 | -1.2240119 | 378.48846 | 382.40454 | -4.1718802
181.19764 | -3.428628 | -30.200449 | -4.9554839 | 0 | 0 | -0.80885863 | -87.080696 | -1.2240126 | 378.48557 | 382.40167 | -4.1733665
181.19766 | -3.428628 | -30.187813 | -4.944685 | 0 | 0 | -0.80885702 | -87.080673 | -1.2240126 | 378.48267 | 382.39883 | -4.1720648
181.19768 | -3.428628 | -30.186708 | -4.9502845 | 0 | 0 | -0.80885696 | -87.080673 | -1.2240126 | 378.47977 | 382.396 | -4.1719494
181.1977 | -3.428628 | -30.186636 | -4.9580507 | 0 | 0 | -0.81213748 | -87.080673 | -1.2240126 | 378.47687 | 382.39313 | -4.1712275
181.19772 | -3.428628 | -30.18663 | -4.9441876 | 0 | 0 | -0.81242108 | -87.080673 | -1.2283071 | 378.474 | 382.39029 | -4.1725941
181.19774 | -3.428628 | -30.173386 | -4.9342618 | 0 | 0 | -0.81243944 | -87.080673 | -1.2222365 | 378.4711 | 382.38745 | -4.1734281
181.19776 | -3.428628 | -30.178864 | -4.9479518 | 0 | 0 | -0.81244051 | -87.080673 | -1.2281455 | 378.4682 | 382.38458 | -4.1720686
181.19778 | -3.428628 | -30.172741 | -4.9593196 | 0 | 0 | -0.81244057 | -87.080673 | -1.2222259 | 378.4653 | 382.38174 | -4.1726642
181.1978 | -3.428628 | -30.172201 | -4.9508376 | 0 | 0 | -0.81451744 | -87.042473 | -1.2281449 | 378.4624 | 382.37891 | -4.1720042
181.19782 | -3.428628 | -30.172165 | -4.9457264 | 0 | 0 | -0.81469703 | -87.039177 | -1.2243731 | 378.4595 | 382.37604 | -4.171946
181.19784 | -3.428628 | -30.172163 | -4.9569182 | 0 | 0 | -0.81470865 | -87.038948 | -1.2240361 | 378.45663 | 382.3732 | -4.1719418
181.19786 | -3.428628 | -30.178785 | -4.9520869 | 0 | 0 | -0.81470931 | -87.03894 | -1.224014 | 378.45374 | 382.37036 | -4.1719418
181.19788 | -3.428628 | -30.172735 | -4.9363995 | 0 | 0 | -0.81470937 | -87.03894 | -1.2240127 | 378.45084 | 382.36752 | -4.1726565
181.1979 | -3.428628 | -30.158957 | -4.9401355 | 0 | 0 | -0.80917984 | -87.03894 | -1.219718 | 378.44794 | 382.36465 | -4.1734324
181.19792 | -3.428628 | -30.171021 | -4.9586396 | 0 | 0 | -0.80870181 | -87.03894 | -1.2279358 | 378.44504 | 382.36182 | -4.1734982
181.19794 | -3.428628 | -30.165466 | -4.9566026 | 0 | 0 | -0.80867082 | -87.03894 | -1.2265069 | 378.44214 | 382.35898 | -4.1735024
181.19796 | -3.428628 | -30.15834 | -4.9462261 | 0 | 0 | -0.80866903 | -87.03894 | -1.2242209 | 378.43927 | 382.35611 | -4.1720738
181.19798 | -3.428628 | -30.170982 | -4.9525948 | 0 | 0 | -0.80866897 | -87.03894 | -1.2218786 | 378.43637 | 382.35327 | -4.1719499
181.198 | -3.428628 | -30.165466 | -4.957521 | 0 | 0 | -0.81264055 | -87.03894 | -1.2238278 | 378.43347 | 382.35043 | -4.1726565
181.19802 | -3.428628 | -30.15834 | -4.9441376 | 0 | 0 | -0.81298393 | -87.03894 | -1.2240006 | 378.43057 | 382.34756 | -4.171289
181.19804 | -3.428628 | -30.144491 | -4.9364352 | 0 | 0 | -0.81300616 | -87.03894 | -1.2261593 | 378.42767 | 382.34473 | -4.1718841
181.19806 | -3.428628 | -30.149931 | -4.9503188 | 0 | 0 | -0.81300747 | -87.03894 | -1.2263454 | 378.42477 | 382.34189 | -4.1733665
181.19808 | -3.428628 | -30.157049 | -4.9602461 | 0 | 0 | -0.81300753 | -87.03894 | -1.2263575 | 378.42191 | 382.33902 | -4.1720648
181.1981 | -3.428628 | -30.151033 | -4.9494605 | 0 | 0 | -0.81473875 | -87.000725 | -1.2220635 | 378.41901 | 382.33618 | -4.1719494
181.19812 | -3.428628 | -30.15712 | -4.9470582 | 0 | 0 | -0.81488848 | -86.997429 | -1.2238398 | 378.41611 | 382.33334 | -4.1719422
181.19814 | -3.428628 | -30.144413 | -4.9570365 | 0 | 0 | -0.81489813 | -86.997208 | -1.2197067 | 378.41321 | 382.33047 | -4.1733704
181.19816 | -3.428628 | -30.156546 | -4.9513679 | 0 | 0 | -0.81489873 | -86.9972 | -1.2236407 | 378.41031 | 382.32764 | -4.1720657
181.19818 | -3.428628 | -30.150999 | -4.9370618 | 0 | 0 | -0.81489873 | -86.9972 | -1.2261357 | 378.40741 | 382.3248 | -4.1719494
181.1982 | -3.428628 | -30.150497 | -4.9430976 | 0 | 0 | -0.80936795 | -86.978104 | -1.2241968 | 378.40454 | 382.32193 | -4.1719422
181.19822 | -3.428628 | -30.143841 | -4.9588947 | 0 | 0 | -0.80888981 | -86.976448 | -1.2240247 | 378.40164 | 382.31909 | -4.1719418
181.19824 | -3.428628 | -30.149891 | -4.9544396 | 0 | 0 | -0.80885881 | -86.976341 | -1.2218659 | 378.39874 | 382.31625 | -4.1719418
181.19826 | -3.428628 | -30.150425 | -4.945312 | 0 | 0 | -0.80885702 | -86.976334 | -1.2216797 | 378.39584 | 382.31339 | -4.1712265
181.19828 | -3.428628 | -30.137215 | -4.9532447 | 0 | 0 | -0.80885696 | -86.976334 | -1.2195202 | 378.39294 | 382.31055 | -4.1704507
181.1983 | -3.428628 | -30.149319 | -4.9568529 | 0 | 0 | -0.81282914 | -86.938126 | -1.2214813 | 378.39005 | 382.30771 | -4.1703844
181.19832 | -3.428628 | -30.150389 | -4.9426279 | 0 | 0 | -0.81317258 | -86.93483 | -1.2238022 | 378.38718 | 382.30484 | -4.1718097
181.19834 | -3.428628 | -30.150457 | -4.9377589 | 0 | 0 | -0.81319481 | -86.934608 | -1.2282935 | 378.38428 | 382.302 | -4.1719332
181.19836 | -3.428628 | -30.143839 | -4.9511623 | 0 | 0 | -0.81319612 | -86.934601 | -1.2265303 | 378.38138 | 382.29916 | -4.1719413
181.19838 | -3.428628 | -30.149891 | -4.9595909 | 0 | 0 | -0.81319618 | -86.934601 | -1.2263695 | 378.37848 | 382.2963 | -4.1719418
181.1984 | -3.428628 | -30.150425 | -4.9494023 | 0 | 0 | -0.81458133 | -86.972809 | -1.2242116 | 378.37558 | 382.29346 | -4.1705127
181.19842 | -3.428628 | -30.143837 | -4.9463282 | 0 | 0 | -0.81470114 | -86.976105 | -1.2218779 | 378.37268 | 382.29062 | -4.1703887
181.19844 | -3.428628 | -30.143267 | -4.9584265 | 0 | 0 | -0.81470889 | -86.976326 | -1.2238277 | 378.36981 | 382.28775 | -4.1718097
181.19846 | -3.428628 | -30.149853 | -4.9507627 | 0 | 0 | -0.81470937 | -86.976334 | -1.2197059 | 378.36691 | 382.28491 | -4.1705041
181.19848 | -3.428628 | -30.150423 | -4.937007 | 0 | 0 | -0.81470937 | -86.976334 | -1.2236406 | 378.36401 | 382.28207 | -4.1718178
181.1985 | -3.428628 | -30.143837 | -4.9452734 | 0 | 0 | -0.80935198 | -86.976334 | -1.2196938 | 378.36111 | 382.27924 | -4.1719337
181.19852 | -3.428628 | -30.143267 | -4.9598093 | 0 | 0 | -0.80888879 | -86.976334 | -1.22364 | 378.35822 | 382.27637 | -4.1719413
181.19854 | -3.428628 | -30.149853 | -4.9530635 | 0 | 0 | -0.80885881 | -86.976334 | -1.2218411 | 378.35532 | 382.27353 | -4.1719418
181.19856 | -3.428628 | -30.143801 | -4.9459176 | 0 | 0 | -0.80885702 | -86.976334 | -1.2238257 | 378.35245 | 382.27069 | -4.1705127
181.19858 | -3.428628 | -30.136644 | -4.9554782 | 0 | 0 | -0.80885696 | -86.976334 | -1.2240006 | 378.34955 | 382.26782 | -4.1718178
181.1986 | -3.428628 | -30.142658 | -4.9555917 | 0 | 0 | -0.81334853 | -86.938126 | -1.2218646 | 378.34665 | 382.26498 | -4.1719337
181.19862 | -3.428628 | -30.136568 | -4.941062 | 0 | 0 | -0.81373686 | -86.93483 | -1.2259742 | 378.34375 | 382.26215 | -4.1705122
181.19864 | -3.428628 | -30.13603 | -4.9376259 | 0 | 0 | -0.81376201 | -86.934608 | -1.2241862 | 378.34085 | 382.25928 | -4.1703887
181.19866 | -3.428628 | -30.135996 | -4.9540572 | 0 | 0 | -0.8137635 | -86.934601 | -1.2261713 | 378.33795 | 382.25644 | -4.1718097
181.19868 | -3.428628 | -30.12937 | -4.9569378 | 0 | 0 | -0.81376356 | -86.934601 | -1.2241989 | 378.33508 | 382.2536 | -4.1719332
181.1987 | -3.428628 | -30.135422 | -4.94699 | 0 | 0 | -0.81393677 | -86.915497 | -1.2240248 | 378.33218 | 382.25073 | -4.1719413
181.19872 | -3.428628 | -30.129333 | -4.9475756 | 0 | 0 | -0.81395173 | -86.913841 | -1.2240133 | 378.32928 | 382.24789 | -4.1712265
181.19874 | -3.428628 | -30.128796 | -4.9578118 | 0 | 0 | -0.81395268 | -86.913734 | -1.2197181 | 378.32639 | 382.24506 | -4.1718802
181.19876 | -3.428628 | -30.135384 | -4.9485283 | 0 | 0 | -0.81395274 | -86.913727 | -1.2236414 | 378.32349 | 382.24219 | -4.1719375
181.19878 | -3.428628 | -30.142578 | -4.9368148 | 0 | 0 | -0.81395274 | -86.913727 | -1.2218411 | 378.32059 | 382.23935 | -4.1719418
181.1988 | -3.428628 | -30.136564 | -4.9474382 | 0 | 0 | -0.80928797 | -86.951942 | -1.2238257 | 378.31772 | 382.23651 | -4.1712265
181.19882 | -3.428628 | -30.13603 | -4.95927 | 0 | 0 | -0.80888468 | -86.955238 | -1.2261478 | 378.31482 | 382.23364 | -4.1718802
181.19884 | -3.428628 | -30.129372 | -4.9522867 | 0 | 0 | -0.80885857 | -86.955467 | -1.2241976 | 378.31192 | 382.2308 | -4.1719375
181.19886 | -3.428628 | -30.128798 | -4.9458513 | 0 | 0 | -0.80885702 | -86.955475 | -1.2218772 | 378.30902 | 382.22797 | -4.1712265
181.19888 | -3.428628 | -30.135384 | -4.9562006 | 0 | 0 | -0.80885696 | -86.955475 | -1.2238276 | 378.30612 | 382.2251 | -4.1725941
181.1989 | -3.428628 | -30.135954 | -4.9549279 | 0 | 0 | -0.81352174 | -86.936371 | -1.2218533 | 378.30322 | 382.22226 | -4.1734281
181.19892 | -3.428628 | -30.129368 | -4.9395504 | 0 | 0 | -0.81392503 | -86.934715 | -1.2238264 | 378.30035 | 382.21942 | -4.1720686
181.19894 | -3.428628 | -30.122177 | -4.9396758 | 0 | 0 | -0.81395113 | -86.934608 | -1.2240006 | 378.29745 | 382.21655 | -4.1719499
181.19896 | -3.428628 | -30.121569 | -4.9549642 | 0 | 0 | -0.81395268 | -86.934601 | -1.2197173 | 378.29456 | 382.21371 | -4.1719422
181.19898 | -3.428628 | -30.128149 | -4.9591913 | 0 | 0 | -0.81395274 | -86.934601 | -1.2279357 | 378.29166 | 382.21088 | -4.1719418
181.199 | -3.428628 | -30.122099 | -4.9471831 | 0 | 0 | -0.81447244 | -86.915497 | -1.2243598 | 378.28876 | 382.20801 | -4.1719418
181.19902 | -3.428628 | -30.10832 | -4.9497666 | 0 | 0 | -0.81451738 | -86.913841 | -1.2240353 | 378.28586 | 382.20517 | -4.1719418
181.19904 | -3.428628 | -30.100517 | -4.9587278 | 0 | 0 | -0.8145203 | -86.913734 | -1.2197193 | 378.28299 | 382.20233 | -4.1719418
181.19906 | -3.428628 | -30.106489 | -4.9464264 | 0 | 0 | -0.81452048 | -86.913727 | -1.2214941 | 378.28009 | 382.19946 | -4.1719418
181.19908 | -3.428628 | -30.107021 | -4.9366317 | 0 | 0 | -0.81452048 | -86.913727 | -1.2238029 | 378.27719 | 382.19662 | -4.1705127
181.1991 | -3.428628 | -30.100435 | -4.9481521 | 0 | 0 | -0.80933601 | -86.856422 | -1.2239993 | 378.27429 | 382.19379 | -4.1718178
181.19912 | -3.428628 | -30.106485 | -4.9607854 | 0 | 0 | -0.80888778 | -86.851471 | -1.2218645 | 378.27139 | 382.19095 | -4.1719337
181.19914 | -3.428628 | -30.100399 | -4.9516897 | 0 | 0 | -0.80885875 | -86.851151 | -1.223827 | 378.26849 | 382.18808 | -4.1719413
181.19916 | -3.428628 | -30.093241 | -4.9457974 | 0 | 0 | -0.80885702 | -86.851128 | -1.2218533 | 378.26563 | 382.18524 | -4.1705127
181.19918 | -3.428628 | -30.08601 | -4.956923 | 0 | 0 | -0.80885696 | -86.851128 | -1.2238263 | 378.26273 | 382.1824 | -4.1718178
181.1992 | -3.428628 | -30.09202 | -4.9542642 | 0 | 0 | -0.81369489 | -86.793823 | -1.2240006 | 378.25983 | 382.17953 | -4.1719337
181.19922 | -3.428628 | -30.079309 | -4.938765 | 0 | 0 | -0.81411314 | -86.788872 | -1.2218646 | 378.25693 | 382.1767 | -4.1719413
181.19924 | -3.428628 | -30.078203 | -4.9403358 | 0 | 0 | -0.81414026 | -86.788551 | -1.2216797 | 378.25403 | 382.17386 | -4.1719418
181.19926 | -3.428628 | -30.084751 | -4.9579282 | 0 | 0 | -0.81414187 | -86.788528 | -1.2238151 | 378.25113 | 382.17099 | -4.1712265
181.19928 | -3.428628 | -30.078697 | -4.9572668 | 0 | 0 | -0.81414193 | -86.788528 | -1.2239999 | 378.24826 | 382.16815 | -4.1718802
181.1993 | -3.428628 | -30.084784 | -4.9455585 | 0 | 0 | -0.81396872 | -86.769432 | -1.2240118 | 378.24536 | 382.16531 | -4.1719375
181.19932 | -3.428628 | -30.072075 | -4.950357 | 0 | 0 | -0.81395376 | -86.767776 | -1.2197179 | 378.24246 | 382.16245 | -4.1719418
181.19934 | -3.428628 | -30.077589 | -4.9566026 | 0 | 0 | -0.8139528 | -86.76767 | -1.2236414 | 378.23956 | 382.15961 | -4.1719418
181.19936 | -3.428628 | -30.071468 | -4.9447889 | 0 | 0 | -0.81395274 | -86.767662 | -1.219694 | 378.23666 | 382.15677 | -4.1719418
181.19938 | -3.428628 | -30.064306 | -4.9364934 | 0 | 0 | -0.81395274 | -86.767662 | -1.2257873 | 378.23376 | 382.1539 | -4.1705127
181.1994 | -3.428628 | -30.063696 | -4.9481435 | 0 | 0 | -0.80928797 | -86.729446 | -1.2241741 | 378.2309 | 382.15106 | -4.1711035
181.19942 | -3.428628 | -30.083525 | -4.959332 | 0 | 0 | -0.80888468 | -86.726151 | -1.2261705 | 378.228 | 382.14822 | -4.1718717
181.19944 | -3.428628 | -30.065372 | -4.9501114 | 0 | 0 | -0.80885857 | -86.725929 | -1.2220515 | 378.2251 | 382.14536 | -4.1726513
181.19946 | -3.428628 | -30.057146 | -4.9456635 | 0 | 0 | -0.80885702 | -86.725922 | -1.223839 | 378.2222 | 382.14252 | -4.1734319
181.19948 | -3.428628 | -30.0366 | -4.9561882 | 0 | 0 | -0.80885696 | -86.725922 | -1.2218539 | 378.21738 | 382.13995 | -4.1734982
181.1995 | -3.428628 | -30.041464 | -4.9512968 | 0 | 0 | -0.81352174 | -86.649513 | -1.2238264 | 378.21255 | 382.13736 | -4.1735024
181.19952 | -3.428628 | -30.035299 | -4.937057 | 0 | 0 | -0.81392503 | -86.642906 | -1.2197058 | 378.20773 | 382.1348 | -4.1720738
181.19954 | -3.428628 | -30.03476 | -4.9401937 | 0 | 0 | -0.81395113 | -86.642479 | -1.2257879 | 378.20291 | 382.13223 | -4.1733785
181.19956 | -3.428628 | -30.041346 | -4.9586434 | 0 | 0 | -0.81395268 | -86.642456 | -1.2241741 | 378.19809 | 382.12967 | -4.1734948
181.19958 | -3.428628 | -30.041916 | -4.9558759 | 0 | 0 | -0.81395274 | -86.642456 | -1.2240233 | 378.19327 | 382.12708 | -4.173502
181.1996 | -3.428628 | -30.03533 | -4.9447107 | 0 | 0 | -0.81360632 | -86.661552 | -1.2197186 | 378.18845 | 382.12451 | -4.1720738
181.19962 | -3.428628 | -30.041382 | -4.9510126 | 0 | 0 | -0.81357646 | -86.663208 | -1.2236414 | 378.18362 | 382.12195 | -4.1719499
181.19964 | -3.428628 | -30.028673 | -4.9566607 | 0 | 0 | -0.81357449 | -86.663315 | -1.2218411 | 378.1788 | 382.11935 | -4.1719422
181.19966 | -3.428628 | -30.027565 | -4.9433398 | 0 | 0 | -0.81357437 | -86.663322 | -1.2216783 | 378.17395 | 382.11679 | -4.1726565
181.19968 | -3.428628 | -30.02087 | -4.936368 | 0 | 0 | -0.81357437 | -86.663322 | -1.2173729 | 378.16913 | 382.11423 | -4.1734324
181.1997 | -3.428628 | -30.020292 | -4.9495878 | 0 | 0 | -0.80925596 | -86.606018 | -1.2255901 | 378.16431 | 382.11166 | -4.1720691
181.19972 | -3.428628 | -30.026878 | -4.9587326 | 0 | 0 | -0.80888265 | -86.601067 | -1.2198668 | 378.15948 | 382.10907 | -4.1733785
181.19974 | -3.428628 | -30.027449 | -4.9478798 | 0 | 0 | -0.80885839 | -86.600746 | -1.2257986 | 378.15466 | 382.10651 | -4.1734948
181.19976 | -3.428628 | -30.00762 | -4.9454722 | 0 | 0 | -0.80885702 | -86.600723 | -1.2177328 | 378.14984 | 382.10394 | -4.1720734
181.19978 | -3.428628 | -30.012527 | -4.9561758 | 0 | 0 | -0.80885696 | -86.600723 | -1.221319 | 378.14502 | 382.10135 | -4.1719499
181.1998 | -3.428628 | -30.012985 | -4.9498439 | 0 | 0 | -0.81352174 | -86.581619 | -1.2194967 | 378.1402 | 382.09879 | -4.1733708
181.19982 | -3.428628 | -30.013018 | -4.9362073 | 0 | 0 | -0.81392503 | -86.579956 | -1.2236272 | 378.13538 | 382.09622 | -4.1720657
181.19984 | -3.428628 | -30.01302 | -4.9415736 | 0 | 0 | -0.81395113 | -86.579857 | -1.2218403 | 378.13055 | 382.09363 | -4.1719494
181.19986 | -3.428628 | -30.019642 | -4.958765 | 0 | 0 | -0.81395268 | -86.579849 | -1.2281201 | 378.12573 | 382.09106 | -4.1733708
181.19988 | -3.428628 | -30.020214 | -4.9522538 | 0 | 0 | -0.81395274 | -86.579849 | -1.2243718 | 378.12091 | 382.0885 | -4.1734943
181.1999 | -3.428628 | -30.013628 | -4.944397 | 0 | 0 | -0.8127414 | -86.598953 | -1.2218887 | 378.11609 | 382.08594 | -4.1720734
181.19992 | -3.428628 | -29.999813 | -4.9517183 | 0 | 0 | -0.81263667 | -86.600609 | -1.221681 | 378.11127 | 382.08334 | -4.1733785
181.19994 | -3.428628 | -30.005255 | -4.9552698 | 0 | 0 | -0.81262994 | -86.600708 | -1.2216676 | 378.10645 | 382.08078 | -4.1720657
181.19996 | -3.428628 | -30.005753 | -4.9403148 | 0 | 0 | -0.81262952 | -86.600723 | -1.2216668 | 378.10162 | 382.07822 | -4.1733785
181.19998 | -3.428628 | -30.012405 | -4.9353843 | 0 | 0 | -0.81262952 | -86.600723 | -1.2238142 | 378.0968 | 382.07562 | -4.1720657
181.2 | -3.428628 | -29.999735 | -4.9495087 | 0 | 0 | -0.80900389 | -86.581619 | -1.2218524 | 378.09195 | 382.07306 | -4.1733785
181.20002 | -3.428628 | -30.005249 | -4.9558225 | 0 | 0 | -0.80869049 | -86.579956 | -1.2281208 | 378.08713 | 382.0705 | -4.1720657
181.20004 | -3.428628 | -29.99913 | -4.9454494 | 0 | 0 | -0.80867016 | -86.579857 | -1.2222245 | 378.08231 | 382.06793 | -4.1719494
181.20006 | -3.428628 | -30.005213 | -4.9445405 | 0 | 0 | -0.80866903 | -86.579849 | -1.2238504 | 378.07748 | 382.06534 | -4.1748004
181.20008 | -3.428628 | -30.005749 | -4.9546471 | 0 | 0 | -0.80866897 | -86.579849 | -1.2218546 | 378.07266 | 382.06277 | -4.1721883
181.2001 | -3.428628 | -30.005785 | -4.9468093 | 0 | 0 | -0.81315947 | -86.560753 | -1.2238264 | 378.06784 | 382.06021 | -4.1733866
181.20012 | -3.428628 | -29.999163 | -4.9330416 | 0 | 0 | -0.81354767 | -86.559097 | -1.2261478 | 378.06302 | 382.05762 | -4.1720657
181.20014 | -3.428628 | -30.011835 | -4.9434848 | 0 | 0 | -0.81357282 | -86.55899 | -1.2220502 | 378.0582 | 382.05505 | -4.1719494
181.20016 | -3.428628 | -29.999701 | -4.9567585 | 0 | 0 | -0.81357431 | -86.558983 | -1.2216916 | 378.05338 | 382.05249 | -4.1733708
181.20018 | -3.428628 | -29.98538 | -4.9513507 | 0 | 0 | -0.81357437 | -86.558983 | -1.2259629 | 378.04855 | 382.0499 | -4.1720657
181.2002 | -3.428628 | -29.984165 | -4.9428701 | 0 | 0 | -0.81253642 | -86.501671 | -1.2198908 | 378.04373 | 382.04733 | -4.1719494
181.20022 | -3.428628 | -29.990713 | -4.9523144 | 0 | 0 | -0.81244677 | -86.496719 | -1.2236526 | 378.03891 | 382.04477 | -4.1733708
181.20024 | -3.428628 | -29.99128 | -4.9524207 | 0 | 0 | -0.81244093 | -86.496399 | -1.2239891 | 378.03409 | 382.04221 | -4.1734943
181.20026 | -3.428628 | -29.984694 | -4.9386144 | 0 | 0 | -0.81244057 | -86.496376 | -1.2240112 | 378.02927 | 382.03961 | -4.173502
181.20028 | -3.428628 | -29.984123 | -4.9352427 | 0 | 0 | -0.81244057 | -86.496376 | -1.2218652 | 378.02444 | 382.03705 | -4.1735024
181.2003 | -3.428628 | -29.990709 | -4.9502258 | 0 | 0 | -0.80898792 | -86.496376 | -1.223827 | 378.01962 | 382.03448 | -4.1735024
181.20032 | -3.428628 | -29.984655 | -4.9551582 | 0 | 0 | -0.80868948 | -86.496376 | -1.2197059 | 378.0148 | 382.03189 | -4.1735024
181.20034 | -3.428628 | -29.977499 | -4.9432116 | 0 | 0 | -0.80867016 | -86.496376 | -1.219346 | 378.00995 | 382.02933 | -4.1727877
181.20036 | -3.428628 | -29.983513 | -4.945075 | 0 | 0 | -0.80866903 | -86.496376 | -1.2236173 | 378.00513 | 382.02676 | -4.1734409
181.20038 | -3.428628 | -30.003914 | -4.9554238 | 0 | 0 | -0.80866897 | -86.496376 | -1.2239872 | 378.00031 | 382.0242 | -4.1734982
181.2004 | -3.428628 | -29.979177 | -4.9439702 | 0 | 0 | -0.81333262 | -86.553688 | -1.2240112 | 377.99548 | 382.02161 | -4.1735024
181.20042 | -3.428628 | -29.990246 | -4.9320683 | 0 | 0 | -0.81373584 | -86.55864 | -1.2197179 | 377.99066 | 382.01904 | -4.1735024
181.20044 | -3.428628 | -29.997871 | -4.9434056 | 0 | 0 | -0.81376195 | -86.55896 | -1.221494 | 377.98584 | 382.01648 | -4.1720738
181.20046 | -3.428628 | -29.991886 | -4.9553003 | 0 | 0 | -0.8137635 | -86.558983 | -1.2238029 | 377.98102 | 382.01389 | -4.1733785
181.20048 | -3.428628 | -29.984732 | -4.948319 | 0 | 0 | -0.81376356 | -86.558983 | -1.2239993 | 377.9762 | 382.01132 | -4.1720657
181.2005 | -3.428628 | -29.990747 | -4.9411592 | 0 | 0 | -0.8118608 | -86.501671 | -1.2240118 | 377.97137 | 382.00876 | -4.1719494
181.20052 | -3.428628 | -29.984657 | -4.9528971 | 0 | 0 | -0.81169629 | -86.496719 | -1.2240126 | 377.96655 | 382.00616 | -4.1733708
181.20054 | -3.428628 | -30.003988 | -4.9524736 | 0 | 0 | -0.81168562 | -86.496399 | -1.2240126 | 377.96173 | 382.0036 | -4.1734943
181.20056 | -3.428628 | -29.992426 | -4.9357142 | 0 | 0 | -0.81168497 | -86.496376 | -1.2240126 | 377.95691 | 382.00104 | -4.1720734
181.20058 | -3.428628 | -29.984768 | -4.9364433 | 0 | 0 | -0.81168497 | -86.496376 | -1.219718 | 377.95209 | 381.99847 | -4.1733785
181.2006 | -3.428628 | -29.984127 | -4.9525123 | 0 | 0 | -0.80926859 | -86.496376 | -1.2214941 | 377.94727 | 381.99588 | -4.1720657
181.20062 | -3.428628 | -29.990709 | -4.9539003 | 0 | 0 | -0.80905968 | -86.496376 | -1.2238029 | 377.94244 | 381.99332 | -4.1719494
181.20064 | -3.428628 | -29.99128 | -4.9438248 | 0 | 0 | -0.80904615 | -86.496376 | -1.2197044 | 377.93762 | 381.99075 | -4.1719422
181.20066 | -3.428628 | -29.984694 | -4.9458566 | 0 | 0 | -0.80904537 | -86.496376 | -1.2193459 | 377.9328 | 381.98816 | -4.1733704
181.20068 | -3.428628 | -29.984123 | -4.9547644 | 0 | 0 | -0.80904531 | -86.496376 | -1.2214699 | 377.92798 | 381.9856 | -4.1734943
181.2007 | -3.428628 | -29.977465 | -4.943912 | 0 | 0 | -0.81319124 | -86.496376 | -1.2238016 | 377.92313 | 381.98303 | -4.173502
181.20072 | -3.428628 | -29.976891 | -4.9327917 | 0 | 0 | -0.8135497 | -86.496376 | -1.2261463 | 377.9183 | 381.98047 | -4.1720738
181.20074 | -3.428628 | -29.976852 | -4.946372 | 0 | 0 | -0.81357294 | -86.496376 | -1.2220501 | 377.91348 | 381.97787 | -4.1733785
181.20076 | -3.428628 | -29.996717 | -4.9577346 | 0 | 0 | -0.81357431 | -86.496376 | -1.217397 | 377.90866 | 381.97531 | -4.1713505
181.20078 | -3.428628 | -29.985189 | -4.948524 | 0 | 0 | -0.81357437 | -86.496376 | -1.2234443 | 377.90384 | 381.97275 | -4.173317
181.2008 | -3.428628 | -29.984156 | -4.9433498 | 0 | 0 | -0.81184483 | -86.496376 | -1.2239758 | 377.89902 | 381.97015 | -4.1727757
181.20082 | -3.428628 | -29.977468 | -4.9545383 | 0 | 0 | -0.81169522 | -86.496376 | -1.2240105 | 377.8942 | 381.96759 | -4.1720109
181.20084 | -3.428628 | -29.976891 | -4.9526114 | 0 | 0 | -0.81168556 | -86.496376 | -1.2218651 | 377.88937 | 381.96503 | -4.1733751
181.20086 | -3.428628 | -29.97023 | -4.9364495 | 0 | 0 | -0.81168497 | -86.496376 | -1.223827 | 377.88455 | 381.96246 | -4.1720657
181.20088 | -3.428628 | -29.956413 | -4.9394126 | 0 | 0 | -0.81168497 | -86.496376 | -1.2175585 | 377.87973 | 381.95987 | -4.1719494
181.2009 | -3.428628 | -29.968473 | -4.9556732 | 0 | 0 | -0.80995864 | -86.419968 | -1.223455 | 377.87491 | 381.95731 | -4.1719422
181.20092 | -3.428628 | -29.976166 | -4.9556212 | 0 | 0 | -0.80980939 | -86.413361 | -1.2239765 | 377.87009 | 381.95474 | -4.1733704
181.20094 | -3.428628 | -29.976809 | -4.9446945 | 0 | 0 | -0.80979973 | -86.412933 | -1.2240105 | 377.86526 | 381.95215 | -4.1734943
181.20096 | -3.428628 | -29.963602 | -4.950285 | 0 | 0 | -0.80979913 | -86.41291 | -1.2240125 | 377.86044 | 381.94958 | -4.1720734
181.20098 | -3.428628 | -29.955841 | -4.9565988 | 0 | 0 | -0.80979913 | -86.41291 | -1.2218652 | 377.85562 | 381.94702 | -4.1719499
181.201 | -3.428628 | -29.961813 | -4.9440627 | 0 | 0 | -0.81360143 | -86.41291 | -1.2152377 | 377.8508 | 381.94443 | -4.1733708
181.20102 | -3.428628 | -29.955725 | -4.9335275 | 0 | 0 | -0.81393015 | -86.41291 | -1.223258 | 377.84598 | 381.94186 | -4.1734943
181.20104 | -3.428628 | -29.955187 | -4.9478884 | 0 | 0 | -0.81395143 | -86.41291 | -1.2218163 | 377.84113 | 381.9393 | -4.173502
181.20106 | -3.428628 | -29.948528 | -4.9600415 | 0 | 0 | -0.81395268 | -86.41291 | -1.2238243 | 377.8363 | 381.93674 | -4.1720738
181.20108 | -3.428628 | -29.967821 | -4.9501739 | 0 | 0 | -0.81395274 | -86.41291 | -1.2240006 | 377.83148 | 381.93414 | -4.1719499
181.2011 | -3.428628 | -29.943012 | -4.9471202 | 0 | 0 | -0.8122226 | -86.451118 | -1.2240119 | 377.82666 | 381.93158 | -4.1726565
181.20112 | -3.428628 | -29.93421 | -4.9577665 | 0 | 0 | -0.81207299 | -86.454414 | -1.2218652 | 377.82184 | 381.92902 | -4.1734324
181.20114 | -3.428628 | -29.926874 | -4.9536099 | 0 | 0 | -0.81206334 | -86.454643 | -1.223827 | 377.81702 | 381.92642 | -4.1720691
181.20116 | -3.428628 | -29.939499 | -4.937254 | 0 | 0 | -0.81206274 | -86.454651 | -1.2218533 | 377.81219 | 381.92386 | -4.1719499
181.20118 | -3.428628 | -29.927362 | -4.94311 | 0 | 0 | -0.81206274 | -86.454651 | -1.221679 | 377.80737 | 381.9213 | -4.1733708
181.2012 | -3.428628 | -29.939533 | -4.9603481 | 0 | 0 | -0.81085342 | -86.340027 | -1.223815 | 377.80255 | 381.91873 | -4.1713505
181.20122 | -3.428628 | -29.933985 | -4.9567447 | 0 | 0 | -0.81074888 | -86.330116 | -1.2218524 | 377.79773 | 381.91614 | -4.173317
181.20124 | -3.428628 | -29.926861 | -4.9476871 | 0 | 0 | -0.81074214 | -86.329483 | -1.2238263 | 377.79291 | 381.91357 | -4.1727757
181.20126 | -3.428628 | -29.91301 | -4.9534454 | 0 | 0 | -0.81074172 | -86.329437 | -1.2218533 | 377.78809 | 381.91101 | -4.1720109
181.20128 | -3.428628 | -29.918449 | -4.9590449 | 0 | 0 | -0.81074172 | -86.329437 | -1.2238263 | 377.78326 | 381.90842 | -4.1705165
181.2013 | -3.428628 | -29.912323 | -4.9449944 | 0 | 0 | -0.81420088 | -86.310333 | -1.2261478 | 377.77844 | 381.90585 | -4.1718183
181.20132 | -3.428628 | -29.911783 | -4.9379597 | 0 | 0 | -0.81449991 | -86.308678 | -1.2349339 | 377.77362 | 381.90329 | -4.172648
181.20134 | -3.428628 | -29.911747 | -4.9540787 | 0 | 0 | -0.81451929 | -86.308578 | -1.2228055 | 377.7688 | 381.9007 | -4.1734319
181.20136 | -3.428628 | -29.905125 | -4.9605694 | 0 | 0 | -0.81452042 | -86.308571 | -1.2260351 | 377.76398 | 381.89813 | -4.1720691
181.20138 | -3.428628 | -29.911173 | -4.9509344 | 0 | 0 | -0.81452048 | -86.308571 | -1.2241896 | 377.75912 | 381.89557 | -4.1712351
181.2014 | -3.428628 | -29.898464 | -4.9479094 | 0 | 0 | -0.81244361 | -86.289474 | -1.2218767 | 377.7543 | 381.89301 | -4.1718802
181.20142 | -3.428628 | -29.897356 | -4.960011 | 0 | 0 | -0.81226403 | -86.287819 | -1.2216803 | 377.74948 | 381.89041 | -4.1719375
181.20144 | -3.428628 | -29.897285 | -4.9530764 | 0 | 0 | -0.8122524 | -86.287712 | -1.2216676 | 377.74466 | 381.88785 | -4.1719418
181.20146 | -3.428628 | -29.884035 | -4.9386568 | 0 | 0 | -0.81225175 | -86.287704 | -1.2216668 | 377.73984 | 381.88528 | -4.1733704
181.20148 | -3.428628 | -29.889511 | -4.9461374 | 0 | 0 | -0.81225169 | -86.287704 | -1.2216668 | 377.73502 | 381.88269 | -4.1720657
181.2015 | -3.428628 | -29.896633 | -4.9620605 | 0 | 0 | -0.81156045 | -86.230392 | -1.2216668 | 377.73019 | 381.88013 | -4.1712346
181.20152 | -3.428628 | -29.897238 | -4.9568868 | 0 | 0 | -0.81150073 | -86.225441 | -1.2259616 | 377.72537 | 381.87756 | -4.1711655
181.20154 | -3.428628 | -29.877411 | -4.9469709 | 0 | 0 | -0.81149685 | -86.225121 | -1.2220381 | 377.72055 | 381.875 | -4.171876
181.20156 | -3.428628 | -29.882318 | -4.9555631 | 0 | 0 | -0.81149662 | -86.225098 | -1.2238383 | 377.71573 | 381.87241 | -4.1705084
181.20158 | -3.428628 | -29.869535 | -4.9577761 | 0 | 0 | -0.81149662 | -86.225098 | -1.2218539 | 377.71091 | 381.86984 | -4.1718178
181.2016 | -3.428628 | -29.881664 | -4.9434276 | 0 | 0 | -0.81391817 | -86.167793 | -1.2259736 | 377.70609 | 381.86728 | -4.1719337
181.20162 | -3.428628 | -29.862873 | -4.9392791 | 0 | 0 | -0.8141275 | -86.162842 | -1.2220389 | 377.70126 | 381.86469 | -4.1719413
181.20164 | -3.428628 | -29.861223 | -4.954196 | 0 | 0 | -0.81414109 | -86.162521 | -1.2259856 | 377.69644 | 381.86212 | -4.1719418
181.20166 | -3.428628 | -29.861116 | -4.9613032 | 0 | 0 | -0.81414187 | -86.162498 | -1.2241869 | 377.69162 | 381.85956 | -4.1719418
181.20168 | -3.428628 | -29.854488 | -4.9488182 | 0 | 0 | -0.81414193 | -86.162498 | -1.2218765 | 377.6868 | 381.85699 | -4.1719418
181.2017 | -3.428628 | -29.860538 | -4.9499044 | 0 | 0 | -0.81189275 | -86.124298 | -1.2238276 | 377.68198 | 381.8544 | -4.1719418
181.20172 | -3.428628 | -29.85445 | -4.9594612 | 0 | 0 | -0.81169832 | -86.121002 | -1.2261479 | 377.67712 | 381.85184 | -4.1733704
181.20174 | -3.428628 | -29.860537 | -4.9508457 | 0 | 0 | -0.81168574 | -86.120773 | -1.2263449 | 377.6723 | 381.84927 | -4.1720657
181.20176 | -3.428628 | -29.841206 | -4.9377384 | 0 | 0 | -0.81168503 | -86.120766 | -1.2220629 | 377.66748 | 381.84668 | -4.1705203
181.20178 | -3.428628 | -29.839523 | -4.946063 | 0 | 0 | -0.81168497 | -86.120766 | -1.2195451 | 377.66266 | 381.84412 | -4.1718187
181.2018 | -3.428628 | -29.839415 | -4.9606023 | 0 | 0 | -0.81151259 | -86.08255 | -1.2214826 | 377.65784 | 381.84155 | -4.1719337
181.20182 | -3.428628 | -29.846031 | -4.9545817 | 0 | 0 | -0.81149763 | -86.079254 | -1.2238022 | 377.65302 | 381.83896 | -4.1719413
181.20184 | -3.428628 | -29.853226 | -4.9467735 | 0 | 0 | -0.81149668 | -86.079033 | -1.2239993 | 377.64819 | 381.8364 | -4.1719418
181.20186 | -3.428628 | -29.833969 | -4.9555497 | 0 | 0 | -0.81149662 | -86.079025 | -1.2240118 | 377.64337 | 381.83383 | -4.1719418
181.20188 | -3.428628 | -29.845535 | -4.9563227 | 0 | 0 | -0.81149662 | -86.079025 | -1.2240126 | 377.63855 | 381.83127 | -4.1712265
181.2019 | -3.428628 | -29.833326 | -4.9403987 | 0 | 0 | -0.81357175 | -86.098129 | -1.2175705 | 377.63373 | 381.82867 | -4.1718802
181.20192 | -3.428628 | -29.845493 | -4.9390202 | 0 | 0 | -0.81375122 | -86.099785 | -1.219161 | 377.62891 | 381.82611 | -4.1719375
181.20194 | -3.428628 | -29.833324 | -4.954906 | 0 | 0 | -0.81376284 | -86.099884 | -1.2193105 | 377.62408 | 381.82355 | -4.1719418
181.20196 | -3.428628 | -29.832249 | -4.9577346 | 0 | 0 | -0.8137635 | -86.099899 | -1.2236152 | 377.61926 | 381.82095 | -4.1719418
181.20198 | -3.428628 | -29.8388 | -4.9477835 | 0 | 0 | -0.81376356 | -86.099899 | -1.2196923 | 377.61444 | 381.81839 | -4.1719418
181.202 | -3.428628 | -29.845991 | -4.948369 | 0 | 0 | -0.81168842 | -86.080795 | -1.2257872 | 377.60962 | 381.81583 | -4.1719418
181.20202 | -3.428628 | -29.853224 | -4.9578791 | 0 | 0 | -0.81150895 | -86.079132 | -1.2241741 | 377.6048 | 381.81326 | -4.1719418
181.20204 | -3.428628 | -29.847212 | -4.9478087 | 0 | 0 | -0.81149733 | -86.079033 | -1.2240233 | 377.59998 | 381.81067 | -4.1719418
181.20206 | -3.428628 | -29.84668 | -4.936028 | 0 | 0 | -0.81149668 | -86.079025 | -1.2240132 | 377.59515 | 381.80811 | -4.1719418
181.20208 | -3.428628 | -29.833401 | -4.947371 | 0 | 0 | -0.81149662 | -86.079025 | -1.2240126 | 377.5903 | 381.80554 | -4.1719418
181.2021 | -3.428628 | -29.832253 | -4.9592657 | 0 | 0 | -0.81184191 | -86.059929 | -1.2218652 | 377.58548 | 381.80295 | -4.1719418
181.20212 | -3.428628 | -29.845423 | -4.9522867 | 0 | 0 | -0.81187171 | -86.058273 | -1.223827 | 377.58066 | 381.80038 | -4.1719418
181.20214 | -3.428628 | -29.833321 | -4.9443989 | 0 | 0 | -0.81187367 | -86.058167 | -1.2240006 | 377.57584 | 381.79782 | -4.1719418
181.20216 | -3.428628 | -29.845493 | -4.9553485 | 0 | 0 | -0.81187379 | -86.058159 | -1.2240119 | 377.57101 | 381.79523 | -4.1719418
181.20218 | -3.428628 | -29.839945 | -4.9548573 | 0 | 0 | -0.81187379 | -86.058159 | -1.2240126 | 377.56619 | 381.79266 | -4.1733704
181.2022 | -3.428628 | -29.839443 | -4.937367 | 0 | 0 | -0.81325746 | -86.077255 | -1.2240126 | 377.56137 | 381.7901 | -4.1734943
181.20222 | -3.428628 | -29.832788 | -4.939487 | 0 | 0 | -0.81337708 | -86.078911 | -1.219718 | 377.55655 | 381.78754 | -4.173502
181.20224 | -3.428628 | -29.832214 | -4.9549518 | 0 | 0 | -0.81338483 | -86.079018 | -1.2214941 | 377.55173 | 381.78494 | -4.1720738
181.20226 | -3.428628 | -29.832178 | -4.9570112 | 0 | 0 | -0.81338531 | -86.079025 | -1.2195081 | 377.54691 | 381.78238 | -4.1719499
181.20228 | -3.428628 | -29.838797 | -4.9448156 | 0 | 0 | -0.81338531 | -86.079025 | -1.223628 | 377.54208 | 381.77982 | -4.1733708
181.2023 | -3.428628 | -29.826124 | -4.9488406 | 0 | 0 | -0.81096536 | -86.079025 | -1.2239877 | 377.53726 | 381.77722 | -4.1727796
181.20232 | -3.428628 | -29.844883 | -4.9571991 | 0 | 0 | -0.81075609 | -86.079025 | -1.2240112 | 377.53244 | 381.77466 | -4.1720114
181.20234 | -3.428628 | -29.833284 | -4.9426661 | 0 | 0 | -0.81074256 | -86.079025 | -1.2197179 | 377.52762 | 381.77209 | -4.171946
181.20236 | -3.428628 | -29.838869 | -4.9341311 | 0 | 0 | -0.81074178 | -86.079025 | -1.221494 | 377.5228 | 381.76953 | -4.1719418
181.20238 | -3.428628 | -29.832752 | -4.9464903 | 0 | 0 | -0.81074172 | -86.079025 | -1.2195081 | 377.51797 | 381.76694 | -4.1719418
181.2024 | -3.428628 | -29.845457 | -4.9584684 | 0 | 0 | -0.81160522 | -86.059929 | -1.2214806 | 377.51315 | 381.76437 | -4.1719418
181.20242 | -3.428628 | -29.833324 | -4.9500403 | 0 | 0 | -0.81167978 | -86.058273 | -1.2238021 | 377.5083 | 381.76181 | -4.1719418
181.20244 | -3.428628 | -29.838871 | -4.9449325 | 0 | 0 | -0.81168467 | -86.058167 | -1.2239993 | 377.50348 | 381.75922 | -4.1733704
181.20246 | -3.428628 | -29.832752 | -4.9561248 | 0 | 0 | -0.81168497 | -86.058159 | -1.2218645 | 377.49866 | 381.75665 | -4.1720657
181.20248 | -3.428628 | -29.832212 | -4.9512935 | 0 | 0 | -0.81168497 | -86.058159 | -1.2281214 | 377.49384 | 381.75409 | -4.1726642
181.2025 | -3.428628 | -29.825554 | -4.937057 | 0 | 0 | -0.81237668 | -86.058159 | -1.2222245 | 377.48901 | 381.75153 | -4.1727185
181.20252 | -3.428628 | -29.831602 | -4.9387407 | 0 | 0 | -0.81243646 | -86.058159 | -1.2217029 | 377.48419 | 381.74893 | -4.1720071
181.20254 | -3.428628 | -29.832138 | -4.957067 | 0 | 0 | -0.81244034 | -86.058159 | -1.221669 | 377.47937 | 381.74637 | -4.171946
181.20256 | -3.428628 | -29.832172 | -4.9542899 | 0 | 0 | -0.81244057 | -86.058159 | -1.2238144 | 377.47455 | 381.7438 | -4.1719418
181.20258 | -3.428628 | -29.838797 | -4.9445767 | 0 | 0 | -0.81244057 | -86.058159 | -1.2239999 | 377.46973 | 381.74121 | -4.1733704
181.2026 | -3.428628 | -29.819502 | -4.9488249 | 0 | 0 | -0.81088543 | -86.077255 | -1.2240118 | 377.4649 | 381.73865 | -4.1720657
181.20262 | -3.428628 | -29.824446 | -4.9564719 | 0 | 0 | -0.81075096 | -86.078911 | -1.2218652 | 377.46008 | 381.73608 | -4.1726642
181.20264 | -3.428628 | -29.818285 | -4.9426026 | 0 | 0 | -0.81074226 | -86.079018 | -1.2216797 | 377.45526 | 381.73349 | -4.1720042
181.20266 | -3.428628 | -29.817745 | -4.934854 | 0 | 0 | -0.81074172 | -86.079025 | -1.2216676 | 377.45044 | 381.73093 | -4.1733747
181.20268 | -3.428628 | -29.824331 | -4.9480057 | 0 | 0 | -0.81074172 | -86.079025 | -1.2259616 | 377.44562 | 381.72836 | -4.1734943
181.2027 | -3.428628 | -29.811657 | -4.9578714 | 0 | 0 | -0.81195104 | -86.040825 | -1.2177435 | 377.4408 | 381.7258 | -4.173502
181.20272 | -3.428628 | -29.823792 | -4.9478083 | 0 | 0 | -0.81205559 | -86.037529 | -1.223467 | 377.43597 | 381.72321 | -4.1735024
181.20274 | -3.428628 | -29.824867 | -4.9447403 | 0 | 0 | -0.81206232 | -86.0373 | -1.2218298 | 377.43115 | 381.72064 | -4.1735024
181.20276 | -3.428628 | -29.818316 | -4.9539342 | 0 | 0 | -0.81206274 | -86.037292 | -1.223825 | 377.4263 | 381.71808 | -4.1727877
181.20278 | -3.428628 | -29.811125 | -4.9503779 | 0 | 0 | -0.81206274 | -86.037292 | -1.2218531 | 377.42148 | 381.71548 | -4.1734409
181.2028 | -3.428628 | -29.810514 | -4.9355311 | 0 | 0 | -0.81223571 | -85.999084 | -1.2238263 | 377.41666 | 381.71292 | -4.1734982
181.20282 | -3.428628 | -29.823721 | -4.9407897 | 0 | 0 | -0.81225067 | -85.995789 | -1.2218533 | 377.41183 | 381.71036 | -4.1735024
181.20284 | -3.428628 | -29.824863 | -4.9572473 | 0 | 0 | -0.81225163 | -85.995567 | -1.2281208 | 377.40701 | 381.70779 | -4.1735024
181.20286 | -3.428628 | -29.811693 | -4.9550281 | 0 | 0 | -0.81225169 | -85.99556 | -1.2200772 | 377.40219 | 381.7052 | -4.1720738
181.20288 | -3.428628 | -29.803928 | -4.9439135 | 0 | 0 | -0.81225169 | -85.99556 | -1.2215173 | 377.39737 | 381.70264 | -4.1733785
181.2029 | -3.428628 | -29.809906 | -4.9516716 | 0 | 0 | -0.81069678 | -85.976456 | -1.2216569 | 377.39255 | 381.70007 | -4.17278
181.20292 | -3.428628 | -29.803814 | -4.9574461 | 0 | 0 | -0.81056231 | -85.9748 | -1.2216662 | 377.38773 | 381.69748 | -4.17344
181.20294 | -3.428628 | -29.796656 | -4.941956 | 0 | 0 | -0.81055361 | -85.974693 | -1.2195195 | 377.3829 | 381.69492 | -4.1720695
181.20296 | -3.428628 | -29.809292 | -4.9362473 | 0 | 0 | -0.81055307 | -85.974686 | -1.2214813 | 377.37808 | 381.69235 | -4.1733785
181.20298 | -3.428628 | -29.817017 | -4.9495802 | 0 | 0 | -0.81055307 | -85.974686 | -1.2216549 | 377.37326 | 381.68976 | -4.1720657
181.203 | -3.428628 | -29.797796 | -4.9587321 | 0 | 0 | -0.81228095 | -86.012894 | -1.2195188 | 377.36844 | 381.68719 | -4.1733785
181.20302 | -3.428628 | -29.79612 | -4.9478798 | 0 | 0 | -0.81243032 | -86.01619 | -1.2236284 | 377.36362 | 381.68463 | -4.1734948
181.20304 | -3.428628 | -29.782768 | -4.9454722 | 0 | 0 | -0.81243998 | -86.016418 | -1.2218404 | 377.3588 | 381.68207 | -4.1742167
181.20306 | -3.428628 | -29.78824 | -4.956902 | 0 | 0 | -0.81244057 | -86.016426 | -1.2173836 | 377.35397 | 381.67947 | -4.1721354
181.20308 | -3.428628 | -29.788736 | -4.9491801 | 0 | 0 | -0.81244057 | -86.016426 | -1.2212962 | 377.34915 | 381.67691 | -4.1719542
181.2031 | -3.428628 | -29.788769 | -4.9361482 | 0 | 0 | -0.81192172 | -85.94001 | -1.22379 | 377.34433 | 381.67435 | -4.1733718
181.20312 | -3.428628 | -29.78215 | -4.943749 | 0 | 0 | -0.81187689 | -85.933403 | -1.2239984 | 377.33948 | 381.67175 | -4.1734943
181.20314 | -3.428628 | -29.781578 | -4.9596791 | 0 | 0 | -0.81187397 | -85.932976 | -1.2218645 | 377.33466 | 381.66919 | -4.173502
181.20316 | -3.428628 | -29.768295 | -4.9537816 | 0 | 0 | -0.81187379 | -85.932953 | -1.2216797 | 377.32983 | 381.66663 | -4.1735024
181.20318 | -3.428628 | -29.767147 | -4.9445271 | 0 | 0 | -0.81187379 | -85.932953 | -1.2216676 | 377.32501 | 381.66406 | -4.1727877
181.2032 | -3.428628 | -29.767076 | -4.9539042 | 0 | 0 | -0.81083745 | -85.875648 | -1.2238142 | 377.32019 | 381.66147 | -4.1720119
181.20322 | -3.428628 | -29.760448 | -4.9561849 | 0 | 0 | -0.81074786 | -85.870697 | -1.2239999 | 377.31537 | 381.65891 | -4.1733751
181.20324 | -3.428628 | -29.773121 | -4.9403892 | 0 | 0 | -0.81074208 | -85.870377 | -1.2218645 | 377.31055 | 381.65634 | -4.1720657
181.20326 | -3.428628 | -29.767607 | -4.9361143 | 0 | 0 | -0.81074172 | -85.870354 | -1.223827 | 377.30573 | 381.65375 | -4.1726642
181.20328 | -3.428628 | -29.773726 | -4.9517508 | 0 | 0 | -0.81074172 | -85.870354 | -1.2240006 | 377.3009 | 381.65118 | -4.1720042
181.2033 | -3.428628 | -29.747778 | -4.9589205 | 0 | 0 | -0.81281585 | -85.88945 | -1.2197173 | 377.29608 | 381.64862 | -4.171946
181.20332 | -3.428628 | -29.752146 | -4.9478922 | 0 | 0 | -0.8129952 | -85.891106 | -1.2236413 | 377.29126 | 381.64603 | -4.1719418
181.20334 | -3.428628 | -29.752571 | -4.9469252 | 0 | 0 | -0.81300682 | -85.891205 | -1.2175466 | 377.28644 | 381.64346 | -4.1733704
181.20336 | -3.428628 | -29.745977 | -4.9570279 | 0 | 0 | -0.81300747 | -85.891212 | -1.2234544 | 377.28162 | 381.6409 | -4.1734943
181.20338 | -3.428628 | -29.745407 | -4.9477372 | 0 | 0 | -0.81300753 | -85.891212 | -1.2218292 | 377.27679 | 381.63834 | -4.1720734
181.2034 | -3.428628 | -29.738749 | -4.9360232 | 0 | 0 | -0.81162441 | -85.814796 | -1.2216775 | 377.27197 | 381.63574 | -4.1733785
181.20342 | -3.428628 | -29.738174 | -4.9451938 | 0 | 0 | -0.81150484 | -85.808189 | -1.2195201 | 377.26715 | 381.63318 | -4.1720657
181.20344 | -3.428628 | -29.744759 | -4.9605303 | 0 | 0 | -0.81149709 | -85.80777 | -1.2193339 | 377.26233 | 381.63062 | -4.1726642
181.20346 | -3.428628 | -29.732086 | -4.9523997 | 0 | 0 | -0.81149662 | -85.807747 | -1.2193218 | 377.25748 | 381.62802 | -4.1720042
181.20348 | -3.428628 | -29.73098 | -4.9436798 | 0 | 0 | -0.81149662 | -85.807747 | -1.2214684 | 377.25266 | 381.62546 | -4.1733747
181.2035 | -3.428628 | -29.730907 | -4.955286 | 0 | 0 | -0.81063288 | -85.769547 | -1.2259487 | 377.24783 | 381.62289 | -4.1734943
181.20352 | -3.428628 | -29.730902 | -4.9548531 | 0 | 0 | -0.81055826 | -85.766251 | -1.2241846 | 377.24301 | 381.62033 | -4.1720734
181.20354 | -3.428628 | -29.730902 | -4.9395456 | 0 | 0 | -0.81055337 | -85.766022 | -1.2240238 | 377.23819 | 381.61774 | -4.1719499
181.20356 | -3.428628 | -29.730902 | -4.9374967 | 0 | 0 | -0.81055307 | -85.766014 | -1.2218658 | 377.23337 | 381.61517 | -4.1719422
181.20358 | -3.428628 | -29.724279 | -4.9540491 | 0 | 0 | -0.81055307 | -85.766014 | -1.2216797 | 377.22855 | 381.61261 | -4.1726565
181.2036 | -3.428628 | -29.717083 | -4.9576635 | 0 | 0 | -0.81331885 | -85.74691 | -1.217373 | 377.22372 | 381.61002 | -4.1720033
181.20362 | -3.428628 | -29.716475 | -4.9456 | 0 | 0 | -0.81355792 | -85.745255 | -1.2191483 | 377.2189 | 381.60745 | -4.171946
181.20364 | -3.428628 | -29.729681 | -4.947454 | 0 | 0 | -0.81357342 | -85.745155 | -1.2214572 | 377.21408 | 381.60489 | -4.1719418
181.20366 | -3.428628 | -29.717577 | -4.9585304 | 0 | 0 | -0.81357431 | -85.74514 | -1.2280954 | 377.20926 | 381.60233 | -4.1733704
181.20368 | -3.428628 | -29.716507 | -4.9471402 | 0 | 0 | -0.81357437 | -85.74514 | -1.2243704 | 377.20444 | 381.59973 | -4.1720657
181.2037 | -3.428628 | -29.716438 | -4.9352422 | 0 | 0 | -0.81149954 | -85.726036 | -1.2197412 | 377.19962 | 381.59717 | -4.1726642
181.20372 | -3.428628 | -29.709812 | -4.9473042 | 0 | 0 | -0.81132019 | -85.72438 | -1.2172008 | 377.19479 | 381.5946 | -4.1720042
181.20374 | -3.428628 | -29.70924 | -4.9592619 | 0 | 0 | -0.81130856 | -85.724281 | -1.2234317 | 377.18997 | 381.59201 | -4.1733747
181.20376 | -3.428628 | -29.715824 | -4.9508338 | 0 | 0 | -0.81130791 | -85.724274 | -1.2218277 | 377.18515 | 381.58945 | -4.1734943
181.20378 | -3.428628 | -29.716394 | -4.9457259 | 0 | 0 | -0.81130785 | -85.724274 | -1.2216774 | 377.18033 | 381.58688 | -4.173502
181.2038 | -3.428628 | -29.716431 | -4.9569182 | 0 | 0 | -0.81113499 | -85.724274 | -1.2152256 | 377.17548 | 381.58429 | -4.1742177
181.20382 | -3.428628 | -29.716433 | -4.9549909 | 0 | 0 | -0.81112003 | -85.724274 | -1.22111 | 377.17065 | 381.58173 | -4.1728501
181.20384 | -3.428628 | -29.709812 | -4.9381018 | 0 | 0 | -0.81111908 | -85.724274 | -1.223778 | 377.16583 | 381.57916 | -4.1727304
181.20386 | -3.428628 | -29.695995 | -4.9395504 | 0 | 0 | -0.81111902 | -85.724274 | -1.2218503 | 377.16101 | 381.5766 | -4.172008
181.20388 | -3.428628 | -29.708057 | -4.9556823 | 0 | 0 | -0.81111902 | -85.724274 | -1.2238262 | 377.15619 | 381.57401 | -4.1733747
181.2039 | -3.428628 | -29.702503 | -4.9578009 | 0 | 0 | -0.81371307 | -85.705177 | -1.2218531 | 377.15137 | 381.57144 | -4.1734943
181.20392 | -3.428628 | -29.708622 | -4.9456091 | 0 | 0 | -0.81393731 | -85.703522 | -1.2238263 | 377.14655 | 381.56888 | -4.173502
181.20394 | -3.428628 | -29.709164 | -4.9489074 | 0 | 0 | -0.81395185 | -85.703415 | -1.2240006 | 377.14172 | 381.56628 | -4.1720738
181.20396 | -3.428628 | -29.702576 | -4.9572034 | 0 | 0 | -0.81395268 | -85.703407 | -1.2240119 | 377.1369 | 381.56372 | -4.1733785
181.20398 | -3.428628 | -29.71525 | -4.9462962 | 0 | 0 | -0.81395274 | -85.703407 | -1.2240126 | 377.13208 | 381.56116 | -4.1734948
181.204 | -3.428628 | -29.696491 | -4.9358983 | 0 | 0 | -0.81135869 | -85.722504 | -1.219718 | 377.12726 | 381.55859 | -4.1720734
181.20402 | -3.428628 | -29.701468 | -4.9488153 | 0 | 0 | -0.81113446 | -85.724159 | -1.2236414 | 377.12244 | 381.556 | -4.1719499
181.20404 | -3.428628 | -29.695311 | -4.9601173 | 0 | 0 | -0.81111991 | -85.724266 | -1.2239885 | 377.11761 | 381.55344 | -4.1733708
181.20406 | -3.428628 | -29.708015 | -4.9494524 | 0 | 0 | -0.81111908 | -85.724274 | -1.2240112 | 377.11279 | 381.55087 | -4.1720657
181.20408 | -3.428628 | -29.715744 | -4.9456048 | 0 | 0 | -0.81111902 | -85.724274 | -1.2240125 | 377.10797 | 381.54828 | -4.1719494
181.2041 | -3.428628 | -29.703146 | -4.9561844 | 0 | 0 | -0.81111902 | -85.724274 | -1.2240126 | 377.10315 | 381.54572 | -4.1733708
181.20412 | -3.428628 | -29.708664 | -4.9527497 | 0 | 0 | -0.81111902 | -85.724274 | -1.219718 | 377.09833 | 381.54315 | -4.1734943
181.20414 | -3.428628 | -29.702545 | -4.9386358 | 0 | 0 | -0.81111902 | -85.724274 | -1.2214941 | 377.09351 | 381.54056 | -4.1720734
181.20416 | -3.428628 | -29.702003 | -4.9410534 | 0 | 0 | -0.81111902 | -85.724274 | -1.2195081 | 377.08865 | 381.53799 | -4.1726646
181.20418 | -3.428628 | -29.708591 | -4.9579906 | 0 | 0 | -0.81111902 | -85.724274 | -1.223628 | 377.08383 | 381.53543 | -4.1720042
181.2042 | -3.428628 | -29.702539 | -4.9565444 | 0 | 0 | -0.81423277 | -85.705177 | -1.2218404 | 377.07901 | 381.53287 | -4.171946
181.20422 | -3.428628 | -29.708626 | -4.9454961 | 0 | 0 | -0.81450194 | -85.703522 | -1.2238257 | 377.07419 | 381.53027 | -4.1705127
181.20424 | -3.428628 | -29.702541 | -4.9518056 | 0 | 0 | -0.81451941 | -85.703415 | -1.2197057 | 377.06937 | 381.52771 | -4.1739616
181.20426 | -3.428628 | -29.708626 | -4.9567285 | 0 | 0 | -0.81452042 | -85.703407 | -1.2214932 | 377.06454 | 381.52515 | -4.1721191
181.20428 | -3.428628 | -29.709164 | -4.9440708 | 0 | 0 | -0.81452048 | -85.703407 | -1.2195081 | 377.05972 | 381.52255 | -4.1733818
181.2043 | -3.428628 | -29.709198 | -4.9364314 | 0 | 0 | -0.81088859 | -85.703407 | -1.2214806 | 377.0549 | 381.51999 | -4.1720657
181.20432 | -3.428628 | -29.7092 | -4.9495916 | 0 | 0 | -0.81057465 | -85.703407 | -1.2216548 | 377.05008 | 381.51743 | -4.1719494
181.20434 | -3.428628 | -29.7092 | -4.9594574 | 0 | 0 | -0.81055427 | -85.703407 | -1.2195188 | 377.04526 | 381.51486 | -4.1719422
181.20436 | -3.428628 | -29.702578 | -4.95012 | 0 | 0 | -0.81055313 | -85.703407 | -1.2236284 | 377.04044 | 381.51227 | -4.1733704
181.20438 | -3.428628 | -29.708628 | -4.9471169 | 0 | 0 | -0.81055307 | -85.703407 | -1.2239878 | 377.03561 | 381.5097 | -4.1720657
181.2044 | -3.428628 | -29.695919 | -4.9577665 | 0 | 0 | -0.8114168 | -85.703407 | -1.2218639 | 377.03079 | 381.50714 | -4.1733785
181.20442 | -3.428628 | -29.708052 | -4.9528842 | 0 | 0 | -0.81149143 | -85.703407 | -1.2238269 | 377.02597 | 381.50455 | -4.1720657
181.20444 | -3.428628 | -29.709126 | -4.937191 | 0 | 0 | -0.81149632 | -85.703407 | -1.2240006 | 377.02115 | 381.50198 | -4.1733785
181.20446 | -3.428628 | -29.715816 | -4.9438324 | 0 | 0 | -0.81149662 | -85.703407 | -1.2261592 | 377.01633 | 381.49942 | -4.1734948
181.20448 | -3.428628 | -29.709772 | -4.9589581 | 0 | 0 | -0.81149662 | -85.703407 | -1.2220509 | 377.01151 | 381.49686 | -4.173502
181.2045 | -3.428628 | -29.709238 | -4.9558969 | 0 | 0 | -0.81443763 | -85.703407 | -1.2216916 | 377.00665 | 381.49426 | -4.1720738
181.20452 | -3.428628 | -29.709202 | -4.9454379 | 0 | 0 | -0.81469184 | -85.703407 | -1.2238157 | 377.00183 | 381.4917 | -4.1733785
181.20454 | -3.428628 | -29.702578 | -4.9525275 | 0 | 0 | -0.81470835 | -85.703407 | -1.2218525 | 376.99701 | 381.48914 | -4.1734948
181.20456 | -3.428628 | -29.708628 | -4.9575167 | 0 | 0 | -0.81470931 | -85.703407 | -1.2216789 | 376.99219 | 381.48654 | -4.173502
181.20458 | -3.428628 | -29.709164 | -4.9426866 | 0 | 0 | -0.81470937 | -85.703407 | -1.2216675 | 376.98737 | 381.48398 | -4.1727877
181.2046 | -3.428628 | -29.702576 | -4.9377627 | 0 | 0 | -0.81055975 | -85.703407 | -1.2238142 | 376.98254 | 381.48141 | -4.1734409
181.20462 | -3.428628 | -29.708628 | -4.9511623 | 0 | 0 | -0.81020093 | -85.703407 | -1.2239999 | 376.97772 | 381.47882 | -4.1727839
181.20464 | -3.428628 | -29.702541 | -4.9588661 | 0 | 0 | -0.81017768 | -85.703407 | -1.2218645 | 376.9729 | 381.47626 | -4.1734405
181.20466 | -3.428628 | -29.702003 | -4.9486132 | 0 | 0 | -0.81017631 | -85.703407 | -1.223827 | 376.96808 | 381.47369 | -4.1734982
181.20468 | -3.428628 | -29.688725 | -4.9469876 | 0 | 0 | -0.81017625 | -85.703407 | -1.2218533 | 376.96326 | 381.47113 | -4.1735024
181.2047 | -3.428628 | -29.700821 | -4.9584846 | 0 | 0 | -0.81138498 | -85.646103 | -1.2259735 | 376.95844 | 381.46854 | -4.1727877
181.20472 | -3.428628 | -29.695269 | -4.9500403 | 0 | 0 | -0.81148946 | -85.641151 | -1.2241862 | 376.95361 | 381.46597 | -4.1734409
181.20474 | -3.428628 | -29.701387 | -4.9376707 | 0 | 0 | -0.8114962 | -85.640831 | -1.2240239 | 376.94879 | 381.46341 | -4.1734982
181.20476 | -3.428628 | -29.695307 | -4.9453321 | 0 | 0 | -0.81149662 | -85.640808 | -1.2240132 | 376.94397 | 381.46082 | -4.1735024
181.20478 | -3.428628 | -29.681526 | -4.9605393 | 0 | 0 | -0.81149662 | -85.640808 | -1.2218652 | 376.93915 | 381.45825 | -4.1749315
181.2048 | -3.428628 | -29.686968 | -4.9538531 | 0 | 0 | -0.81478429 | -85.621704 | -1.2216797 | 376.93433 | 381.45569 | -4.1736264
181.20482 | -3.428628 | -29.687466 | -4.9459844 | 0 | 0 | -0.81506848 | -85.620049 | -1.2216676 | 376.9295 | 381.45313 | -4.1735106
181.20484 | -3.428628 | -29.687498 | -4.9547563 | 0 | 0 | -0.8150869 | -85.619942 | -1.2238142 | 376.92465 | 381.45053 | -4.1720738
181.20486 | -3.428628 | -29.6875 | -4.9584351 | 0 | 0 | -0.81508797 | -85.619934 | -1.2239999 | 376.91983 | 381.44797 | -4.1733785
181.20488 | -3.428628 | -29.680876 | -4.9413085 | 0 | 0 | -0.81508803 | -85.619934 | -1.2240118 | 376.91501 | 381.4454 | -4.17278
181.2049 | -3.428628 | -29.673681 | -4.9369154 | 0 | 0 | -0.81024653 | -85.619934 | -1.2218652 | 376.91019 | 381.44281 | -4.17344
181.20492 | -3.428628 | -29.686317 | -4.9532695 | 0 | 0 | -0.80982792 | -85.619934 | -1.2195321 | 376.90536 | 381.44025 | -4.1734982
181.20494 | -3.428628 | -29.680801 | -4.9597745 | 0 | 0 | -0.8098008 | -85.619934 | -1.2236292 | 376.90054 | 381.43768 | -4.1727877
181.20496 | -3.428628 | -29.660435 | -4.9479632 | 0 | 0 | -0.80979919 | -85.619934 | -1.2218404 | 376.89572 | 381.43509 | -4.1734409
181.20498 | -3.428628 | -29.658684 | -4.9469295 | 0 | 0 | -0.80979913 | -85.619934 | -1.2238257 | 376.8909 | 381.43253 | -4.1734982
181.205 | -3.428628 | -29.671814 | -4.9577541 | 0 | 0 | -0.81135303 | -85.56263 | -1.2218531 | 376.88608 | 381.42996 | -4.1720734
181.20502 | -3.428628 | -29.659708 | -4.9478006 | 0 | 0 | -0.81148738 | -85.557678 | -1.2238263 | 376.88126 | 381.4274 | -4.1733785
181.20504 | -3.428628 | -29.671883 | -4.9374785 | 0 | 0 | -0.81149608 | -85.557358 | -1.2240006 | 376.87643 | 381.4248 | -4.1734948
181.20506 | -3.428628 | -29.659712 | -4.9460459 | 0 | 0 | -0.81149662 | -85.557335 | -1.2240119 | 376.87161 | 381.42224 | -4.173502
181.20508 | -3.428628 | -29.652016 | -4.9598756 | 0 | 0 | -0.81149662 | -85.557335 | -1.2218652 | 376.86679 | 381.41968 | -4.1735024
181.2051 | -3.428628 | -29.651373 | -4.9530678 | 0 | 0 | -0.81461096 | -85.538239 | -1.2216797 | 376.86197 | 381.41708 | -4.1735024
181.20512 | -3.428628 | -29.651331 | -4.9459181 | 0 | 0 | -0.81488019 | -85.536583 | -1.2238151 | 376.85715 | 381.41452 | -4.1720738
181.20514 | -3.428628 | -29.651329 | -4.9576573 | 0 | 0 | -0.81489766 | -85.536476 | -1.2239999 | 376.85233 | 381.41196 | -4.1719499
181.20516 | -3.428628 | -29.631462 | -4.9557805 | 0 | 0 | -0.81489867 | -85.536469 | -1.2218645 | 376.8475 | 381.40939 | -4.1733708
181.20518 | -3.428628 | -29.649612 | -4.9403477 | 0 | 0 | -0.81489873 | -85.536469 | -1.2259742 | 376.84268 | 381.4068 | -4.1734943
181.2052 | -3.428628 | -29.631351 | -4.9390168 | 0 | 0 | -0.81005788 | -85.536469 | -1.2198915 | 376.83783 | 381.40424 | -4.1720734
181.20522 | -3.428628 | -29.623117 | -4.9556317 | 0 | 0 | -0.80963939 | -85.536469 | -1.2215054 | 376.83301 | 381.40167 | -4.1705208
181.20524 | -3.428628 | -29.629065 | -4.9577971 | 0 | 0 | -0.80961227 | -85.536469 | -1.2195089 | 376.82819 | 381.39908 | -4.1718187
181.20526 | -3.428628 | -29.629591 | -4.9470615 | 0 | 0 | -0.80961066 | -85.536469 | -1.2214806 | 376.82336 | 381.39651 | -4.1719337
181.20528 | -3.428628 | -29.623003 | -4.9490328 | 0 | 0 | -0.80961061 | -85.536469 | -1.2216548 | 376.81854 | 381.39395 | -4.1719413
181.2053 | -3.428628 | -29.622433 | -4.9593887 | 0 | 0 | -0.81185532 | -85.460052 | -1.2216661 | 376.81372 | 381.39139 | -4.1712265
181.20532 | -3.428628 | -29.622396 | -4.9479375 | 0 | 0 | -0.81204939 | -85.453445 | -1.2195195 | 376.8089 | 381.38879 | -4.1733088
181.20534 | -3.428628 | -29.60915 | -4.9353099 | 0 | 0 | -0.81206197 | -85.453026 | -1.2236285 | 376.80408 | 381.38623 | -4.1713462
181.20536 | -3.428628 | -29.608006 | -4.9480357 | 0 | 0 | -0.81206268 | -85.453003 | -1.2239878 | 376.79926 | 381.38367 | -4.173317
181.20538 | -3.428628 | -29.594687 | -4.9600515 | 0 | 0 | -0.81206274 | -85.453003 | -1.2218639 | 376.79443 | 381.38107 | -4.1734905
181.2054 | -3.428628 | -29.600159 | -4.9516268 | 0 | 0 | -0.81465888 | -85.376587 | -1.2238269 | 376.78961 | 381.37851 | -4.1720729
181.20542 | -3.428628 | -29.600658 | -4.9450665 | 0 | 0 | -0.81488329 | -85.369972 | -1.2197059 | 376.78479 | 381.37595 | -4.1719499
181.20544 | -3.428628 | -29.600691 | -4.9568601 | 0 | 0 | -0.81489784 | -85.369553 | -1.2214932 | 376.77997 | 381.37335 | -4.1726565
181.20546 | -3.428628 | -29.600693 | -4.9528089 | 0 | 0 | -0.81489867 | -85.36953 | -1.2216556 | 376.77515 | 381.37079 | -4.1734324
181.20548 | -3.428628 | -29.600693 | -4.9379129 | 0 | 0 | -0.81489873 | -85.36953 | -1.2238137 | 376.77032 | 381.36823 | -4.1734982
181.2055 | -3.428628 | -29.59407 | -4.939538 | 0 | 0 | -0.80954039 | -85.388626 | -1.2239999 | 376.7655 | 381.36566 | -4.1720734
181.20552 | -3.428628 | -29.573633 | -4.956408 | 0 | 0 | -0.80907714 | -85.390282 | -1.2197173 | 376.76068 | 381.36307 | -4.1733785
181.20554 | -3.428628 | -29.585123 | -4.9564109 | 0 | 0 | -0.80904716 | -85.390381 | -1.2236413 | 376.75583 | 381.3605 | -4.1720657
181.20556 | -3.428628 | -29.586153 | -4.9454875 | 0 | 0 | -0.80904537 | -85.390388 | -1.2239885 | 376.75101 | 381.35794 | -4.1726642
181.20558 | -3.428628 | -29.579601 | -4.9488993 | 0 | 0 | -0.80904531 | -85.390388 | -1.2218639 | 376.74619 | 381.35535 | -4.1720042
181.2056 | -3.428628 | -29.585653 | -4.9572034 | 0 | 0 | -0.81180751 | -85.333084 | -1.2238269 | 376.74136 | 381.35278 | -4.171946
181.20562 | -3.428628 | -29.566324 | -4.9441171 | 0 | 0 | -0.81204629 | -85.328133 | -1.2197059 | 376.73654 | 381.35022 | -4.1733708
181.20564 | -3.428628 | -29.56464 | -4.9357095 | 0 | 0 | -0.81206179 | -85.327812 | -1.2214932 | 376.73172 | 381.34766 | -4.1727796
181.20566 | -3.428628 | -29.584398 | -4.9488034 | 0 | 0 | -0.81206268 | -85.327789 | -1.2238029 | 376.7269 | 381.34506 | -4.1720114
181.20568 | -3.428628 | -29.572863 | -4.9601169 | 0 | 0 | -0.81206274 | -85.327789 | -1.2218518 | 376.72208 | 381.3425 | -4.171946
181.2057 | -3.428628 | -29.578453 | -4.9501786 | 0 | 0 | -0.81465888 | -85.308685 | -1.2216789 | 376.71725 | 381.33994 | -4.1726565
181.20572 | -3.428628 | -29.565714 | -4.9456677 | 0 | 0 | -0.81488329 | -85.30703 | -1.217373 | 376.71243 | 381.33734 | -4.1720033
181.20574 | -3.428628 | -29.577843 | -4.9569149 | 0 | 0 | -0.81489784 | -85.306931 | -1.223443 | 376.70761 | 381.33478 | -4.1733747
181.20576 | -3.428628 | -29.552429 | -4.9520864 | 0 | 0 | -0.81489867 | -85.306923 | -1.2196811 | 376.70279 | 381.33221 | -4.1720657
181.20578 | -3.428628 | -29.576698 | -4.9356732 | 0 | 0 | -0.81489873 | -85.306923 | -1.2214919 | 376.69797 | 381.32962 | -4.1733785
181.2058 | -3.428628 | -29.565601 | -4.9400721 | 0 | 0 | -0.8090235 | -85.326027 | -1.2216555 | 376.69315 | 381.32706 | -4.1720657
181.20582 | -3.428628 | -29.564594 | -4.9571843 | 0 | 0 | -0.80851561 | -85.327682 | -1.2238137 | 376.68832 | 381.32449 | -4.1733785
181.20584 | -3.428628 | -29.564531 | -4.95575 | 0 | 0 | -0.80848271 | -85.327782 | -1.2239999 | 376.6835 | 381.32193 | -4.1734948
181.20586 | -3.428628 | -29.551279 | -4.9447026 | 0 | 0 | -0.80848074 | -85.327789 | -1.2240118 | 376.67868 | 381.31934 | -4.173502
181.20588 | -3.428628 | -29.576624 | -4.9510121 | 0 | 0 | -0.80848068 | -85.327789 | -1.2218652 | 376.67383 | 381.31677 | -4.1720738
181.2059 | -3.428628 | -29.558971 | -4.955935 | 0 | 0 | -0.81227857 | -85.327789 | -1.2195321 | 376.66901 | 381.31421 | -4.1726646
181.20592 | -3.428628 | -29.564022 | -4.9432774 | 0 | 0 | -0.81260693 | -85.327789 | -1.2236292 | 376.66418 | 381.31161 | -4.1727185
181.20594 | -3.428628 | -29.571114 | -4.9363637 | 0 | 0 | -0.81262821 | -85.327789 | -1.2239878 | 376.65936 | 381.30905 | -4.1720071
181.20596 | -3.428628 | -29.558472 | -4.9481349 | 0 | 0 | -0.81262946 | -85.327789 | -1.2240112 | 376.65454 | 381.30649 | -4.171946
181.20598 | -3.428628 | -29.557369 | -4.9571543 | 0 | 0 | -0.81262952 | -85.327789 | -1.2240125 | 376.64972 | 381.30392 | -4.1733708
181.206 | -3.428628 | -29.557297 | -4.9477458 | 0 | 0 | -0.81401396 | -85.270485 | -1.2175705 | 376.6449 | 381.30133 | -4.1720657
181.20602 | -3.428628 | -29.563913 | -4.9454627 | 0 | 0 | -0.8141337 | -85.265533 | -1.219161 | 376.64008 | 381.29877 | -4.1733785
181.20604 | -3.428628 | -29.551239 | -4.9554486 | 0 | 0 | -0.81414145 | -85.265213 | -1.2214578 | 376.63525 | 381.2962 | -4.17278
181.20606 | -3.428628 | -29.556753 | -4.9490542 | 0 | 0 | -0.81414193 | -85.26519 | -1.219506 | 376.63043 | 381.29361 | -4.17344
181.20608 | -3.428628 | -29.563879 | -4.9354138 | 0 | 0 | -0.81414193 | -85.26519 | -1.2236278 | 376.62561 | 381.29105 | -4.1727839
181.2061 | -3.428628 | -29.557861 | -4.9422336 | 0 | 0 | -0.80895948 | -85.284286 | -1.2218403 | 376.62079 | 381.28848 | -4.17487
181.20612 | -3.428628 | -29.563951 | -4.9566455 | 0 | 0 | -0.80851144 | -85.285942 | -1.2238257 | 376.61597 | 381.28592 | -4.1736221
181.20614 | -3.428628 | -29.557865 | -4.9535222 | 0 | 0 | -0.80848247 | -85.286049 | -1.2240006 | 376.61115 | 381.28333 | -4.1735106
181.20616 | -3.428628 | -29.557327 | -4.9437852 | 0 | 0 | -0.80848074 | -85.286057 | -1.2283064 | 376.60632 | 381.28076 | -4.1727886
181.20618 | -3.428628 | -29.563915 | -4.9516635 | 0 | 0 | -0.80848068 | -85.286057 | -1.2179418 | 376.6015 | 381.2782 | -4.1720119
181.2062 | -3.428628 | -29.557863 | -4.9552665 | 0 | 0 | -0.8124516 | -85.286057 | -1.2213323 | 376.59668 | 381.2756 | -4.1733751
181.20622 | -3.428628 | -29.557327 | -4.9417667 | 0 | 0 | -0.81279492 | -85.286057 | -1.2237922 | 376.59186 | 381.27304 | -4.1720657
181.20624 | -3.428628 | -29.570536 | -4.9355102 | 0 | 0 | -0.81281716 | -85.286057 | -1.2218511 | 376.58701 | 381.27048 | -4.1719494
181.20626 | -3.428628 | -29.565058 | -4.9509697 | 0 | 0 | -0.81281847 | -85.286057 | -1.2216789 | 376.58218 | 381.26788 | -4.1719422
181.20628 | -3.428628 | -29.571178 | -4.9581275 | 0 | 0 | -0.81281853 | -85.286057 | -1.2216675 | 376.57736 | 381.26532 | -4.1726565
181.2063 | -3.428628 | -29.5651 | -4.947825 | 0 | 0 | -0.81420326 | -85.305153 | -1.2216668 | 376.57254 | 381.26276 | -4.1720033
181.20632 | -3.428628 | -29.564562 | -4.9461942 | 0 | 0 | -0.81432301 | -85.306808 | -1.2238142 | 376.56772 | 381.26019 | -4.171946
181.20634 | -3.428628 | -29.557903 | -4.955512 | 0 | 0 | -0.81433076 | -85.306915 | -1.2175579 | 376.5629 | 381.2576 | -4.1733708
181.20636 | -3.428628 | -29.563953 | -4.9490585 | 0 | 0 | -0.81433123 | -85.306923 | -1.2213076 | 376.55807 | 381.25504 | -4.1727796
181.20638 | -3.428628 | -29.57111 | -4.9361401 | 0 | 0 | -0.81433123 | -85.306923 | -1.219496 | 376.55325 | 381.25247 | -4.17344
181.2064 | -3.428628 | -29.571716 | -4.9444752 | 0 | 0 | -0.80914789 | -85.306923 | -1.2214799 | 376.54843 | 381.24988 | -4.1734982
181.20642 | -3.428628 | -29.571754 | -4.9590154 | 0 | 0 | -0.80869973 | -85.306923 | -1.2216548 | 376.54361 | 381.24731 | -4.1735024
181.20644 | -3.428628 | -29.565136 | -4.9537225 | 0 | 0 | -0.80867076 | -85.306923 | -1.2216661 | 376.53879 | 381.24475 | -4.1735024
181.20646 | -3.428628 | -29.557941 | -4.9445229 | 0 | 0 | -0.80866903 | -85.306923 | -1.2216668 | 376.53397 | 381.24219 | -4.1720738
181.20648 | -3.428628 | -29.563955 | -4.9546304 | 0 | 0 | -0.80866897 | -85.306923 | -1.2216668 | 376.52914 | 381.23959 | -4.1733785
181.2065 | -3.428628 | -29.551243 | -4.9555216 | 0 | 0 | -0.81315947 | -85.287827 | -1.2238142 | 376.52432 | 381.23703 | -4.1734948
181.20652 | -3.428628 | -29.563375 | -4.9403305 | 0 | 0 | -0.81354767 | -85.286171 | -1.2239999 | 376.5195 | 381.23447 | -4.173502
181.20654 | -3.428628 | -29.557827 | -4.9382892 | 0 | 0 | -0.81357282 | -85.286064 | -1.2197173 | 376.51468 | 381.23187 | -4.1735024
181.20656 | -3.428628 | -29.550703 | -4.9541163 | 0 | 0 | -0.81357431 | -85.286057 | -1.221494 | 376.50986 | 381.22931 | -4.1735024
181.20658 | -3.428628 | -29.550097 | -4.9583941 | 0 | 0 | -0.81357437 | -85.286057 | -1.2195081 | 376.505 | 381.22675 | -4.1720738
181.2066 | -3.428628 | -29.550058 | -4.9471159 | 0 | 0 | -0.81426722 | -85.247849 | -1.2193332 | 376.50018 | 381.22415 | -4.1719499
181.20662 | -3.428628 | -29.550056 | -4.9475837 | 0 | 0 | -0.81432712 | -85.244553 | -1.2171745 | 376.49536 | 381.22159 | -4.1726565
181.20664 | -3.428628 | -29.543434 | -4.9585385 | 0 | 0 | -0.814331 | -85.244331 | -1.2212828 | 376.49054 | 381.21902 | -4.1734324
181.20666 | -3.428628 | -29.542862 | -4.9485917 | 0 | 0 | -0.81433123 | -85.244316 | -1.2194947 | 376.48572 | 381.21646 | -4.1734982
181.20668 | -3.428628 | -29.542826 | -4.9368191 | 0 | 0 | -0.81433123 | -85.244316 | -1.2214799 | 376.4809 | 381.21387 | -4.1735024
181.2067 | -3.428628 | -29.536201 | -4.9474382 | 0 | 0 | -0.80931997 | -85.225227 | -1.2238021 | 376.47607 | 381.2113 | -4.1735024
181.20672 | -3.428628 | -29.535629 | -4.9599967 | 0 | 0 | -0.80888677 | -85.223564 | -1.2239993 | 376.47125 | 381.20874 | -4.1735024
181.20674 | -3.428628 | -29.542213 | -4.9538021 | 0 | 0 | -0.80885863 | -85.223465 | -1.2240118 | 376.46643 | 381.20615 | -4.1727877
181.20676 | -3.428628 | -29.529539 | -4.9459815 | 0 | 0 | -0.80885702 | -85.223457 | -1.2240126 | 376.46161 | 381.20358 | -4.1720119
181.20678 | -3.428628 | -29.541676 | -4.9569354 | 0 | 0 | -0.80885696 | -85.223457 | -1.2240126 | 376.45679 | 381.20102 | -4.1733751
181.2068 | -3.428628 | -29.542749 | -4.9557176 | 0 | 0 | -0.81369489 | -85.223457 | -1.2240126 | 376.45197 | 381.19846 | -4.1720657
181.20682 | -3.428628 | -29.542818 | -4.9410701 | 0 | 0 | -0.81411314 | -85.223457 | -1.2218652 | 376.44714 | 381.19586 | -4.1733785
181.20684 | -3.428628 | -29.536201 | -4.9390793 | 0 | 0 | -0.81414026 | -85.223457 | -1.223827 | 376.44232 | 381.1933 | -4.1734948
181.20686 | -3.428628 | -29.522385 | -4.955636 | 0 | 0 | -0.81414187 | -85.223457 | -1.2218533 | 376.4375 | 381.19073 | -4.173502
181.20688 | -3.428628 | -29.534447 | -4.9577971 | 0 | 0 | -0.81414193 | -85.223457 | -1.221679 | 376.43268 | 381.18814 | -4.1720738
181.2069 | -3.428628 | -29.52227 | -4.9463348 | 0 | 0 | -0.81414193 | -85.204353 | -1.2195202 | 376.42786 | 381.18558 | -4.1719499
181.20692 | -3.428628 | -29.527819 | -4.9496965 | 0 | 0 | -0.81414193 | -85.202698 | -1.2236285 | 376.423 | 381.18301 | -4.1719422
181.20694 | -3.428628 | -29.515078 | -4.9587235 | 0 | 0 | -0.81414193 | -85.202591 | -1.2218404 | 376.41818 | 381.18042 | -4.1719418
181.20696 | -3.428628 | -29.520588 | -4.9486036 | 0 | 0 | -0.81414193 | -85.202583 | -1.2216781 | 376.41336 | 381.17786 | -4.1719418
181.20698 | -3.428628 | -29.514465 | -4.9368196 | 0 | 0 | -0.81414193 | -85.202583 | -1.2195201 | 376.40854 | 381.17529 | -4.1719418
181.207 | -3.428628 | -29.513926 | -4.9474382 | 0 | 0 | -0.809304 | -85.145279 | -1.2236285 | 376.40372 | 381.17273 | -4.1733704
181.20702 | -3.428628 | -29.500645 | -4.9599967 | 0 | 0 | -0.80888575 | -85.140327 | -1.2239878 | 376.3989 | 381.17014 | -4.1727796
181.20704 | -3.428628 | -29.512743 | -4.9523492 | 0 | 0 | -0.80885863 | -85.140007 | -1.2283057 | 376.39407 | 381.16757 | -4.17344
181.20706 | -3.428628 | -29.50057 | -4.9465818 | 0 | 0 | -0.80885702 | -85.139984 | -1.2243838 | 376.38925 | 381.16501 | -4.1734982
181.20708 | -3.428628 | -29.499493 | -4.957716 | 0 | 0 | -0.80885696 | -85.139984 | -1.2218895 | 376.38443 | 381.16241 | -4.1720734
181.2071 | -3.428628 | -29.492804 | -4.9550576 | 0 | 0 | -0.81386822 | -85.101776 | -1.2173864 | 376.37961 | 381.15985 | -4.1733785
181.20712 | -3.428628 | -29.50547 | -4.9388323 | 0 | 0 | -0.81430143 | -85.09848 | -1.2234439 | 376.37479 | 381.15729 | -4.1720657
181.20714 | -3.428628 | -29.480089 | -4.94034 | 0 | 0 | -0.81432956 | -85.098259 | -1.2261231 | 376.36996 | 381.15472 | -4.1705203
181.20716 | -3.428628 | -29.497738 | -4.9593792 | 0 | 0 | -0.81433117 | -85.098251 | -1.2241961 | 376.36514 | 381.15213 | -4.1732473
181.20718 | -3.428628 | -29.486069 | -4.9581184 | 0 | 0 | -0.81433123 | -85.098251 | -1.2218772 | 376.36032 | 381.14957 | -4.1720572
181.2072 | -3.428628 | -29.478401 | -4.9470825 | 0 | 0 | -0.8141579 | -85.060043 | -1.2238276 | 376.3555 | 381.147 | -4.1719489
181.20722 | -3.428628 | -29.491007 | -4.9512134 | 0 | 0 | -0.81414294 | -85.056747 | -1.2240006 | 376.35068 | 381.14441 | -4.1726565
181.20724 | -3.428628 | -29.465622 | -4.9581265 | 0 | 0 | -0.81414199 | -85.056519 | -1.2240119 | 376.34586 | 381.14185 | -4.1720033
181.20726 | -3.428628 | -29.476648 | -4.9449186 | 0 | 0 | -0.81414193 | -85.056511 | -1.2175705 | 376.341 | 381.13928 | -4.171946
181.20728 | -3.428628 | -29.477648 | -4.9365015 | 0 | 0 | -0.81414193 | -85.056511 | -1.2234558 | 376.33618 | 381.13672 | -4.1733708
181.2073 | -3.428628 | -29.45785 | -4.9495969 | 0 | 0 | -0.809304 | -85.037415 | -1.2175344 | 376.33136 | 381.13412 | -4.1720657
181.20732 | -3.428628 | -29.476002 | -4.9601836 | 0 | 0 | -0.80888575 | -85.035759 | -1.2256007 | 376.32654 | 381.13156 | -4.1719494
181.20734 | -3.428628 | -29.464363 | -4.9494567 | 0 | 0 | -0.80885863 | -85.035652 | -1.2220147 | 376.32172 | 381.129 | -4.1726565
181.20736 | -3.428628 | -29.463324 | -4.9463315 | 0 | 0 | -0.80885702 | -85.035645 | -1.2216896 | 376.31689 | 381.1264 | -4.1720033
181.20738 | -3.428628 | -29.469877 | -4.9576998 | 0 | 0 | -0.80885696 | -85.035645 | -1.2195207 | 376.31207 | 381.12384 | -4.1726604
181.2074 | -3.428628 | -29.463823 | -4.951427 | 0 | 0 | -0.81386822 | -85.016548 | -1.2214813 | 376.30725 | 381.12128 | -4.1720037
181.20742 | -3.428628 | -29.456667 | -4.9363408 | 0 | 0 | -0.81430143 | -85.014893 | -1.2152129 | 376.30243 | 381.11868 | -4.1733747
181.20744 | -3.428628 | -29.462681 | -4.9423089 | 0 | 0 | -0.81432956 | -85.014793 | -1.2232565 | 376.29761 | 381.11612 | -4.1720657
181.20746 | -3.428628 | -29.469837 | -4.9581032 | 0 | 0 | -0.81433117 | -85.014786 | -1.2218163 | 376.29279 | 381.11356 | -4.1726642
181.20748 | -3.428628 | -29.457199 | -4.9558253 | 0 | 0 | -0.81433123 | -85.014786 | -1.2238243 | 376.28796 | 381.11099 | -4.1734328
181.2075 | -3.428628 | -29.44285 | -4.9461603 | 0 | 0 | -0.81363839 | -84.97657 | -1.2218531 | 376.28314 | 381.1084 | -4.1720691
181.20752 | -3.428628 | -29.441631 | -4.9525905 | 0 | 0 | -0.81357849 | -84.973274 | -1.2238263 | 376.27832 | 381.10583 | -4.1719499
181.20754 | -3.428628 | -29.434933 | -4.9567947 | 0 | 0 | -0.81357461 | -84.973045 | -1.2197058 | 376.2735 | 381.10327 | -4.1719422
181.20756 | -3.428628 | -29.447599 | -4.9433484 | 0 | 0 | -0.81357437 | -84.973038 | -1.2236406 | 376.26868 | 381.10068 | -4.1719418
181.20758 | -3.428628 | -29.455328 | -4.9363689 | 0 | 0 | -0.81357437 | -84.973038 | -1.2239885 | 376.26385 | 381.09811 | -4.1719418
181.2076 | -3.428628 | -29.44273 | -4.9488616 | 0 | 0 | -0.80925596 | -84.973038 | -1.2240112 | 376.25903 | 381.09555 | -4.1733704
181.20762 | -3.428628 | -29.441628 | -4.9586692 | 0 | 0 | -0.80888265 | -84.973038 | -1.2240125 | 376.25418 | 381.09299 | -4.1720657
181.20764 | -3.428628 | -29.441557 | -4.9493265 | 0 | 0 | -0.80885839 | -84.973038 | -1.2240126 | 376.24936 | 381.09039 | -4.1719494
181.20766 | -3.428628 | -29.441549 | -4.9455967 | 0 | 0 | -0.80885702 | -84.973038 | -1.2240126 | 376.24454 | 381.08783 | -4.1719422
181.20768 | -3.428628 | -29.441549 | -4.9569106 | 0 | 0 | -0.80885696 | -84.973038 | -1.2218652 | 376.23972 | 381.08527 | -4.1719418
181.2077 | -3.428628 | -29.441549 | -4.9499068 | 0 | 0 | -0.81369489 | -84.934837 | -1.2216797 | 376.23489 | 381.08267 | -4.1719418
181.20772 | -3.428628 | -29.428305 | -4.9347582 | 0 | 0 | -0.81411314 | -84.931541 | -1.2216676 | 376.23007 | 381.08011 | -4.1733704
181.20774 | -3.428628 | -29.440405 | -4.9421754 | 0 | 0 | -0.81414026 | -84.93132 | -1.2238142 | 376.22525 | 381.07755 | -4.1734943
181.20776 | -3.428628 | -29.434853 | -4.9580946 | 0 | 0 | -0.81414187 | -84.931313 | -1.2218524 | 376.22043 | 381.07495 | -4.1720734
181.20778 | -3.428628 | -29.440971 | -4.9543724 | 0 | 0 | -0.81414193 | -84.931313 | -1.2216789 | 376.21561 | 381.07239 | -4.1719499
181.2078 | -3.428628 | -29.421646 | -4.9445815 | 0 | 0 | -0.81327617 | -84.931313 | -1.217373 | 376.21078 | 381.06982 | -4.1719422
181.20782 | -3.428628 | -29.419964 | -4.953908 | 0 | 0 | -0.81320137 | -84.931313 | -1.2212956 | 376.20596 | 381.06726 | -4.1719418
181.20784 | -3.428628 | -29.426476 | -4.9547324 | 0 | 0 | -0.81319648 | -84.931313 | -1.22379 | 376.20114 | 381.06467 | -4.1733704
181.20786 | -3.428628 | -29.427042 | -4.9402637 | 0 | 0 | -0.81319618 | -84.931313 | -1.221851 | 376.19632 | 381.0621 | -4.1734943
181.20788 | -3.428628 | -29.42708 | -4.9353814 | 0 | 0 | -0.81319618 | -84.931313 | -1.2238263 | 376.1915 | 381.05954 | -4.1727877
181.2079 | -3.428628 | -29.427082 | -4.9509611 | 0 | 0 | -0.80905187 | -84.893097 | -1.2197058 | 376.18668 | 381.05695 | -4.1720119
181.20792 | -3.428628 | -29.407215 | -4.9566741 | 0 | 0 | -0.80869359 | -84.889801 | -1.2214932 | 376.18185 | 381.05438 | -4.171946
181.20794 | -3.428628 | -29.418743 | -4.9469728 | 0 | 0 | -0.8086704 | -84.889572 | -1.2238029 | 376.17703 | 381.05182 | -4.1726565
181.20796 | -3.428628 | -29.419777 | -4.9461236 | 0 | 0 | -0.80866903 | -84.889565 | -1.2218518 | 376.17218 | 381.04926 | -4.1720033
181.20798 | -3.428628 | -29.419844 | -4.9569602 | 0 | 0 | -0.80866897 | -84.889565 | -1.2238263 | 376.16736 | 381.04666 | -4.1733747
181.208 | -3.428628 | -29.413225 | -4.9484572 | 0 | 0 | -0.81367904 | -84.870468 | -1.2240006 | 376.16254 | 381.0441 | -4.1734943
181.20802 | -3.428628 | -29.412653 | -4.9346328 | 0 | 0 | -0.81411219 | -84.868813 | -1.2240119 | 376.15771 | 381.04153 | -4.1720734
181.20804 | -3.428628 | -29.419239 | -4.9450717 | 0 | 0 | -0.81414026 | -84.868713 | -1.2261599 | 376.15289 | 381.03894 | -4.1719499
181.20806 | -3.428628 | -29.406565 | -4.9583454 | 0 | 0 | -0.81414187 | -84.868706 | -1.2241982 | 376.14807 | 381.03638 | -4.1733708
181.20808 | -3.428628 | -29.412077 | -4.9529376 | 0 | 0 | -0.81414193 | -84.868706 | -1.2218772 | 376.14325 | 381.03381 | -4.1720657
181.2081 | -3.428628 | -29.405958 | -4.9437304 | 0 | 0 | -0.81293041 | -84.849609 | -1.2216803 | 376.13843 | 381.03125 | -4.1719494
181.20812 | -3.428628 | -29.412041 | -4.9538369 | 0 | 0 | -0.81282568 | -84.847954 | -1.2195202 | 376.13361 | 381.02866 | -4.1733708
181.20814 | -3.428628 | -29.425819 | -4.9554539 | 0 | 0 | -0.81281894 | -84.847847 | -1.2214813 | 376.12878 | 381.02609 | -4.1734943
181.20816 | -3.428628 | -29.42038 | -4.9388738 | 0 | 0 | -0.81281853 | -84.847839 | -1.2238022 | 376.12396 | 381.02353 | -4.1720734
181.20818 | -3.428628 | -29.419882 | -4.9374371 | 0 | 0 | -0.81281853 | -84.847839 | -1.2218518 | 376.11914 | 381.02094 | -4.1719499
181.2082 | -3.428628 | -29.419851 | -4.9540453 | 0 | 0 | -0.80953693 | -84.866936 | -1.2195314 | 376.11432 | 381.01837 | -4.1733708
181.20822 | -3.428628 | -29.419849 | -4.9583893 | 0 | 0 | -0.80925322 | -84.868591 | -1.2236292 | 376.1095 | 381.01581 | -4.1720657
181.20824 | -3.428628 | -29.419849 | -4.9463892 | 0 | 0 | -0.80923486 | -84.868698 | -1.2239878 | 376.10468 | 381.01321 | -4.1733785
181.20826 | -3.428628 | -29.42647 | -4.9475207 | 0 | 0 | -0.80923378 | -84.868706 | -1.2218639 | 376.09985 | 381.01065 | -4.1720657
181.20828 | -3.428628 | -29.420422 | -4.9570823 | 0 | 0 | -0.80923373 | -84.868706 | -1.2195321 | 376.09503 | 381.00809 | -4.1733785
181.2083 | -3.428628 | -29.413265 | -4.9470153 | 0 | 0 | -0.81372678 | -84.868706 | -1.2236292 | 376.09018 | 381.00552 | -4.1720657
181.20832 | -3.428628 | -29.4259 | -4.9345078 | 0 | 0 | -0.81411523 | -84.868706 | -1.2239878 | 376.08536 | 381.00293 | -4.1719494
181.20834 | -3.428628 | -29.427004 | -4.9465146 | 0 | 0 | -0.81414038 | -84.868706 | -1.2218639 | 376.08054 | 381.00037 | -4.1733708
181.20836 | -3.428628 | -29.413834 | -4.9591947 | 0 | 0 | -0.81414187 | -84.868706 | -1.2238269 | 376.07571 | 380.9978 | -4.1734943
181.20838 | -3.428628 | -29.419315 | -4.950829 | 0 | 0 | -0.81414193 | -84.868706 | -1.2240006 | 376.07089 | 380.99521 | -4.1720734
181.2084 | -3.428628 | -29.426435 | -4.9457259 | 0 | 0 | -0.81241155 | -84.868706 | -1.2240119 | 376.06607 | 380.99265 | -4.1719499
181.20842 | -3.428628 | -29.42042 | -4.95474 | 0 | 0 | -0.81226194 | -84.868706 | -1.2218652 | 376.06125 | 380.99008 | -4.1719422
181.20844 | -3.428628 | -29.419886 | -4.954802 | 0 | 0 | -0.81225228 | -84.868706 | -1.223827 | 376.05643 | 380.98752 | -4.1733704
181.20846 | -3.428628 | -29.419851 | -4.9388161 | 0 | 0 | -0.81225169 | -84.868706 | -1.2197059 | 376.05161 | 380.98492 | -4.1734943
181.20848 | -3.428628 | -29.399981 | -4.9388862 | 0 | 0 | -0.81225169 | -84.868706 | -1.219346 | 376.04678 | 380.98236 | -4.1727877
181.2085 | -3.428628 | -29.398266 | -4.9548969 | 0 | 0 | -0.809834 | -84.811394 | -1.2193224 | 376.04196 | 380.9798 | -4.1734409
181.20852 | -3.428628 | -29.411398 | -4.955555 | 0 | 0 | -0.80962497 | -84.806442 | -1.2236159 | 376.03714 | 380.9772 | -4.1734982
181.20854 | -3.428628 | -29.412537 | -4.9461422 | 0 | 0 | -0.80961144 | -84.806122 | -1.2218398 | 376.03232 | 380.97464 | -4.1735024
181.20856 | -3.428628 | -29.412609 | -4.9482312 | 0 | 0 | -0.80961066 | -84.806099 | -1.2238257 | 376.0275 | 380.97208 | -4.1720738
181.20858 | -3.428628 | -29.405993 | -4.9578705 | 0 | 0 | -0.80961061 | -84.806099 | -1.2240006 | 376.02267 | 380.96948 | -4.1726646
181.2086 | -3.428628 | -29.418665 | -4.9456286 | 0 | 0 | -0.81393188 | -84.825203 | -1.2240119 | 376.01785 | 380.96692 | -4.1741476
181.20862 | -3.428628 | -29.419771 | -4.9365635 | 0 | 0 | -0.81430554 | -84.826859 | -1.2218652 | 376.01303 | 380.96436 | -4.1735597
181.20864 | -3.428628 | -29.413219 | -4.948874 | 0 | 0 | -0.8143298 | -84.826958 | -1.2216797 | 376.00821 | 380.96179 | -4.1720777
181.20866 | -3.428628 | -29.406031 | -4.9601212 | 0 | 0 | -0.81433117 | -84.826965 | -1.2238151 | 376.00336 | 380.9592 | -4.1733794
181.20868 | -3.428628 | -29.405422 | -4.9516315 | 0 | 0 | -0.81433123 | -84.826965 | -1.2239999 | 375.99854 | 380.95663 | -4.17278
181.2087 | -3.428628 | -29.405382 | -4.9457932 | 0 | 0 | -0.81260049 | -84.826965 | -1.2240118 | 375.99371 | 380.95407 | -4.1720114
181.20872 | -3.428628 | -29.40538 | -4.9576497 | 0 | 0 | -0.81245083 | -84.826965 | -1.2197179 | 375.98889 | 380.95148 | -4.1733751
181.20874 | -3.428628 | -29.398758 | -4.9543271 | 0 | 0 | -0.81244117 | -84.826965 | -1.221494 | 375.98407 | 380.94891 | -4.1720657
181.20876 | -3.428628 | -29.404808 | -4.9387693 | 0 | 0 | -0.81244057 | -84.826965 | -1.2216556 | 375.97925 | 380.94635 | -4.1733785
181.20878 | -3.428628 | -29.411964 | -4.9403358 | 0 | 0 | -0.81244057 | -84.826965 | -1.2238137 | 375.97443 | 380.94379 | -4.1734948
181.2088 | -3.428628 | -29.399328 | -4.9586525 | 0 | 0 | -0.81019521 | -84.846069 | -1.2218524 | 375.9696 | 380.94119 | -4.173502
181.20882 | -3.428628 | -29.398224 | -4.9573293 | 0 | 0 | -0.81000108 | -84.847725 | -1.2238263 | 375.96478 | 380.93863 | -4.1735024
181.20884 | -3.428628 | -29.398151 | -4.9462886 | 0 | 0 | -0.8099885 | -84.847832 | -1.2240006 | 375.95996 | 380.93607 | -4.1720738
181.20886 | -3.428628 | -29.398146 | -4.9511461 | 0 | 0 | -0.80998778 | -84.847839 | -1.2283064 | 375.95514 | 380.93347 | -4.1733785
181.20888 | -3.428628 | -29.378279 | -4.9581223 | 0 | 0 | -0.80998772 | -84.847839 | -1.2200892 | 375.95032 | 380.93091 | -4.17278
181.2089 | -3.428628 | -29.383186 | -4.9441924 | 0 | 0 | -0.81396383 | -84.752319 | -1.2236654 | 375.9455 | 380.92834 | -4.1727257
181.20892 | -3.428628 | -29.370403 | -4.9357142 | 0 | 0 | -0.81430763 | -84.744064 | -1.2175479 | 375.94067 | 380.92578 | -4.1727219
181.20894 | -3.428628 | -29.375912 | -4.9502563 | 0 | 0 | -0.81432986 | -84.74353 | -1.2256016 | 375.93585 | 380.92319 | -4.1734366
181.20896 | -3.428628 | -29.37641 | -4.9602418 | 0 | 0 | -0.81433117 | -84.743492 | -1.2241621 | 375.93103 | 380.92062 | -4.1734982
181.20898 | -3.428628 | -29.383066 | -4.9501863 | 0 | 0 | -0.81433123 | -84.743492 | -1.2240225 | 375.92621 | 380.91806 | -4.1720734
181.209 | -3.428628 | -29.377016 | -4.9478455 | 0 | 0 | -0.81225467 | -84.762596 | -1.2218658 | 375.92136 | 380.91547 | -4.1733785
181.20902 | -3.428628 | -29.369862 | -4.959281 | 0 | 0 | -0.81207508 | -84.764259 | -1.223827 | 375.91653 | 380.9129 | -4.1720657
181.20904 | -3.428628 | -29.369253 | -4.9530134 | 0 | 0 | -0.81206346 | -84.764359 | -1.2240006 | 375.91171 | 380.91034 | -4.1726642
181.20906 | -3.428628 | -29.369215 | -4.9386525 | 0 | 0 | -0.8120628 | -84.764366 | -1.2240119 | 375.90689 | 380.90775 | -4.1734328
181.20908 | -3.428628 | -29.355967 | -4.9425054 | 0 | 0 | -0.81206274 | -84.764366 | -1.2218652 | 375.90207 | 380.90518 | -4.1734982
181.2091 | -3.428628 | -29.348202 | -4.9602938 | 0 | 0 | -0.81068081 | -84.68795 | -1.223827 | 375.89725 | 380.90262 | -4.1727877
181.20912 | -3.428628 | -29.367422 | -4.9560146 | 0 | 0 | -0.8105613 | -84.681343 | -1.2240006 | 375.89243 | 380.90005 | -4.1705823
181.20914 | -3.428628 | -29.362474 | -4.9461722 | 0 | 0 | -0.81055355 | -84.680923 | -1.2240119 | 375.8876 | 380.89746 | -4.171823
181.20916 | -3.428628 | -29.355389 | -4.9533162 | 0 | 0 | -0.81055307 | -84.680893 | -1.2261599 | 375.88278 | 380.8949 | -4.1712193
181.20918 | -3.428628 | -29.361408 | -4.9583101 | 0 | 0 | -0.81055307 | -84.680893 | -1.2263454 | 375.87796 | 380.89233 | -4.1718793
181.2092 | -3.428628 | -29.348696 | -4.9434781 | 0 | 0 | -0.81401169 | -84.699989 | -1.2263575 | 375.87314 | 380.88974 | -4.1719375
181.20922 | -3.428628 | -29.35421 | -4.93783 | 0 | 0 | -0.81431067 | -84.701645 | -1.224211 | 375.86832 | 380.88718 | -4.1719418
181.20924 | -3.428628 | -29.361332 | -4.9518933 | 0 | 0 | -0.81433004 | -84.701752 | -1.2261727 | 375.86349 | 380.88461 | -4.1733704
181.20926 | -3.428628 | -29.348692 | -4.9603801 | 0 | 0 | -0.81433117 | -84.701759 | -1.2241991 | 375.85867 | 380.88205 | -4.1734943
181.20928 | -3.428628 | -29.347589 | -4.9501958 | 0 | 0 | -0.81433123 | -84.701759 | -1.2218773 | 375.85385 | 380.87946 | -4.1720734
181.2093 | -3.428628 | -29.327648 | -4.9471216 | 0 | 0 | -0.81225467 | -84.663559 | -1.2238276 | 375.84903 | 380.87689 | -4.1733785
181.20932 | -3.428628 | -29.319305 | -4.9577665 | 0 | 0 | -0.81207508 | -84.660263 | -1.2218533 | 375.84421 | 380.87433 | -4.1720657
181.20934 | -3.428628 | -29.325243 | -4.9514313 | 0 | 0 | -0.81206346 | -84.660042 | -1.2238264 | 375.83936 | 380.87173 | -4.1719494
181.20936 | -3.428628 | -29.332394 | -4.9370661 | 0 | 0 | -0.8120628 | -84.660034 | -1.2218533 | 375.83453 | 380.86917 | -4.1719422
181.20938 | -3.428628 | -29.333002 | -4.9452772 | 0 | 0 | -0.81206274 | -84.660034 | -1.221679 | 375.82971 | 380.86661 | -4.1719418
181.2094 | -3.428628 | -29.33304 | -4.9612622 | 0 | 0 | -0.81137168 | -84.621819 | -1.2259622 | 375.82489 | 380.86401 | -4.1719418
181.20942 | -3.428628 | -29.32642 | -4.9546399 | 0 | 0 | -0.81131196 | -84.618523 | -1.2306273 | 375.82007 | 380.86145 | -4.1726565
181.20944 | -3.428628 | -29.319225 | -4.9460511 | 0 | 0 | -0.81130809 | -84.618294 | -1.2224334 | 375.81525 | 380.85889 | -4.172718
181.20946 | -3.428628 | -29.318617 | -4.9547606 | 0 | 0 | -0.81130785 | -84.618286 | -1.2238637 | 375.81042 | 380.85632 | -4.1720071
181.20948 | -3.428628 | -29.318577 | -4.9562564 | 0 | 0 | -0.81130785 | -84.618286 | -1.2240027 | 375.8056 | 380.85373 | -4.1733747
181.2095 | -3.428628 | -29.311953 | -4.9425731 | 0 | 0 | -0.8135559 | -84.580086 | -1.2283065 | 375.80078 | 380.85117 | -4.1720657
181.20952 | -3.428628 | -29.31138 | -4.9370294 | 0 | 0 | -0.81375021 | -84.57679 | -1.226531 | 375.80032 | 380.849 | -4.1733785
181.20954 | -3.428628 | -29.311342 | -4.9518261 | 0 | 0 | -0.81376278 | -84.576569 | -1.222075 | 375.79987 | 380.84686 | -4.17278
181.20956 | -3.428628 | -29.304718 | -4.9596496 | 0 | 0 | -0.8137635 | -84.576561 | -1.221693 | 375.79941 | 380.8447 | -4.1720114
181.20958 | -3.428628 | -29.304146 | -4.9472284 | 0 | 0 | -0.81376356 | -84.576561 | -1.2238158 | 375.79895 | 380.84253 | -4.171946
181.2096 | -3.428628 | -29.30411 | -4.946866 | 0 | 0 | -0.81151551 | -84.538353 | -1.2261472 | 375.79849 | 380.84036 | -4.1726565
181.20962 | -3.428628 | -29.31073 | -4.9570241 | 0 | 0 | -0.8113212 | -84.535057 | -1.2241974 | 375.79803 | 380.83823 | -4.1720033
181.20964 | -3.428628 | -29.298058 | -4.9499145 | 0 | 0 | -0.81130862 | -84.534828 | -1.2218772 | 375.79758 | 380.83606 | -4.1733747
181.20966 | -3.428628 | -29.303572 | -4.9369364 | 0 | 0 | -0.81130791 | -84.534821 | -1.2216803 | 375.79712 | 380.83389 | -4.1720657
181.20968 | -3.428628 | -29.290829 | -4.9459949 | 0 | 0 | -0.81130785 | -84.534821 | -1.2238151 | 375.79666 | 380.83173 | -4.1733785
181.2097 | -3.428628 | -29.302958 | -4.9591451 | 0 | 0 | -0.81148064 | -84.496613 | -1.2239999 | 375.79617 | 380.82959 | -4.1734948
181.20972 | -3.428628 | -29.304033 | -4.9522786 | 0 | 0 | -0.8114956 | -84.493317 | -1.2240118 | 375.79572 | 380.82742 | -4.1727877
181.20974 | -3.428628 | -29.304102 | -4.9458513 | 0 | 0 | -0.81149656 | -84.493095 | -1.2218652 | 375.79526 | 380.82526 | -4.1720119
181.20976 | -3.428628 | -29.284239 | -4.9554739 | 0 | 0 | -0.81149662 | -84.493088 | -1.2195321 | 375.7948 | 380.82309 | -4.171946
181.20978 | -3.428628 | -29.295769 | -4.9563184 | 0 | 0 | -0.81149662 | -84.493088 | -1.2236292 | 375.79434 | 380.82095 | -4.1733708
181.2098 | -3.428628 | -29.290178 | -4.939672 | 0 | 0 | -0.81357175 | -84.512192 | -1.2239878 | 375.79388 | 380.81879 | -4.1734943
181.20982 | -3.428628 | -29.289675 | -4.9389572 | 0 | 0 | -0.81375122 | -84.513847 | -1.2240112 | 375.79343 | 380.81662 | -4.173502
181.20984 | -3.428628 | -29.283018 | -4.9534488 | 0 | 0 | -0.81376284 | -84.513954 | -1.2197179 | 375.79297 | 380.81445 | -4.1720738
181.20986 | -3.428628 | -29.295691 | -4.9576092 | 0 | 0 | -0.8137635 | -84.513962 | -1.2236414 | 375.79251 | 380.81232 | -4.1733785
181.20988 | -3.428628 | -29.290176 | -4.9463229 | 0 | 0 | -0.81376356 | -84.513962 | -1.2239885 | 375.79205 | 380.81015 | -4.1734948
181.2099 | -3.428628 | -29.289675 | -4.9482431 | 0 | 0 | -0.81134266 | -84.494858 | -1.2283057 | 375.7916 | 380.80798 | -4.1720734
181.20992 | -3.428628 | -29.289642 | -4.9571452 | 0 | 0 | -0.81113344 | -84.493202 | -1.2222365 | 375.79114 | 380.80582 | -4.1719499
181.20994 | -3.428628 | -29.28964 | -4.9477448 | 0 | 0 | -0.81111985 | -84.493095 | -1.2217038 | 375.79068 | 380.80368 | -4.1719422
181.20996 | -3.428628 | -29.283016 | -4.936749 | 0 | 0 | -0.81111908 | -84.493088 | -1.2238164 | 375.79022 | 380.80151 | -4.1733704
181.20998 | -3.428628 | -29.275824 | -4.9467068 | 0 | 0 | -0.81111902 | -84.493088 | -1.2240001 | 375.78976 | 380.79935 | -4.1720657
181.21 | -3.428628 | -29.281836 | -4.9592071 | 0 | 0 | -0.8116371 | -84.45488 | -1.2218646 | 375.78931 | 380.79718 | -4.1726642
181.21002 | -3.428628 | -29.295612 | -4.9515557 | 0 | 0 | -0.81168187 | -84.451584 | -1.223827 | 375.78885 | 380.79504 | -4.1734328
181.21004 | -3.428628 | -29.290171 | -4.9457884 | 0 | 0 | -0.81168479 | -84.451363 | -1.2240006 | 375.78839 | 380.79288 | -4.1727834
181.21006 | -3.428628 | -29.296297 | -4.9554696 | 0 | 0 | -0.81168497 | -84.451355 | -1.2240119 | 375.78793 | 380.79071 | -4.1720114
181.21008 | -3.428628 | -29.296837 | -4.9526873 | 0 | 0 | -0.81168497 | -84.451355 | -1.2240126 | 375.78748 | 380.78854 | -4.171946
181.2101 | -3.428628 | -29.283627 | -4.9386315 | 0 | 0 | -0.81272268 | -84.508667 | -1.2240126 | 375.78699 | 380.78641 | -4.1733708
181.21012 | -3.428628 | -29.275866 | -4.9388742 | 0 | 0 | -0.81281233 | -84.513618 | -1.2261599 | 375.78653 | 380.78424 | -4.1720657
181.21014 | -3.428628 | -29.281837 | -4.9556227 | 0 | 0 | -0.81281817 | -84.513939 | -1.2241982 | 375.78607 | 380.78207 | -4.1719494
181.21016 | -3.428628 | -29.295612 | -4.9570708 | 0 | 0 | -0.81281853 | -84.513962 | -1.2240247 | 375.78561 | 380.77991 | -4.1726565
181.21018 | -3.428628 | -29.296795 | -4.9455462 | 0 | 0 | -0.81281853 | -84.513962 | -1.2240133 | 375.78516 | 380.77777 | -4.1720033
181.2102 | -3.428628 | -29.283627 | -4.9489031 | 0 | 0 | -0.81109005 | -84.513962 | -1.2218652 | 375.7847 | 380.7756 | -4.171946
181.21022 | -3.428628 | -29.289106 | -4.9557509 | 0 | 0 | -0.81094056 | -84.513962 | -1.2281215 | 375.78424 | 380.77344 | -4.1733708
181.21024 | -3.428628 | -29.296228 | -4.9447179 | 0 | 0 | -0.81093091 | -84.513962 | -1.2222245 | 375.78378 | 380.77127 | -4.1727796
181.21026 | -3.428628 | -29.283587 | -4.9343119 | 0 | 0 | -0.81093031 | -84.513962 | -1.2217029 | 375.78333 | 380.76913 | -4.1727257
181.21028 | -3.428628 | -29.282484 | -4.9472284 | 0 | 0 | -0.81093031 | -84.513962 | -1.2238164 | 375.78287 | 380.76697 | -4.172008
181.2103 | -3.428628 | -29.302275 | -4.9585323 | 0 | 0 | -0.81179404 | -84.475746 | -1.2240001 | 375.78241 | 380.7648 | -4.1733747
181.21032 | -3.428628 | -29.303988 | -4.9500437 | 0 | 0 | -0.81186861 | -84.47245 | -1.2283064 | 375.78195 | 380.76263 | -4.1734943
181.21034 | -3.428628 | -29.29748 | -4.9456587 | 0 | 0 | -0.8118735 | -84.472221 | -1.226531 | 375.78149 | 380.7605 | -4.1720734
181.21036 | -3.428628 | -29.283667 | -4.9554615 | 0 | 0 | -0.81187379 | -84.472214 | -1.2242223 | 375.78104 | 380.75833 | -4.1719499
181.21038 | -3.428628 | -29.282486 | -4.9526868 | 0 | 0 | -0.81187379 | -84.472214 | -1.2218786 | 375.78058 | 380.75616 | -4.1719422
181.2104 | -3.428628 | -29.282412 | -4.9364538 | 0 | 0 | -0.81273866 | -84.472214 | -1.219533 | 375.78012 | 380.754 | -4.1719418
181.21042 | -3.428628 | -29.282406 | -4.9394126 | 0 | 0 | -0.81281334 | -84.472214 | -1.2257767 | 375.77966 | 380.75186 | -4.1719418
181.21044 | -3.428628 | -29.295652 | -4.9563999 | 0 | 0 | -0.81281823 | -84.472214 | -1.2263207 | 375.77921 | 380.74969 | -4.1726565
181.21046 | -3.428628 | -29.290173 | -4.9549575 | 0 | 0 | -0.81281853 | -84.472214 | -1.226356 | 375.77875 | 380.74753 | -4.172718
181.21048 | -3.428628 | -29.289675 | -4.9446354 | 0 | 0 | -0.81281853 | -84.472214 | -1.2220634 | 375.77826 | 380.74536 | -4.1720071
181.2105 | -3.428628 | -29.283018 | -4.9502811 | 0 | 0 | -0.81091744 | -84.491318 | -1.2238398 | 375.7778 | 380.74323 | -4.1726608
181.21052 | -3.428628 | -29.282444 | -4.9565978 | 0 | 0 | -0.81075305 | -84.492973 | -1.2197067 | 375.77734 | 380.74106 | -4.1720037
181.21054 | -3.428628 | -29.269163 | -4.9433355 | 0 | 0 | -0.81074238 | -84.49308 | -1.2236407 | 375.77689 | 380.73889 | -4.171946
181.21056 | -3.428628 | -29.274639 | -4.9356432 | 0 | 0 | -0.81074172 | -84.493088 | -1.2239885 | 375.77643 | 380.73672 | -4.1719418
181.21058 | -3.428628 | -29.281759 | -4.9487991 | 0 | 0 | -0.81074172 | -84.493088 | -1.2261585 | 375.77597 | 380.73459 | -4.1733704
181.2106 | -3.428628 | -29.282364 | -4.9586654 | 0 | 0 | -0.81212395 | -84.473984 | -1.2241982 | 375.77551 | 380.73242 | -4.1734943
181.21062 | -3.428628 | -29.289026 | -4.9493265 | 0 | 0 | -0.81224346 | -84.472328 | -1.2304666 | 375.77505 | 380.73026 | -4.1720734
181.21064 | -3.428628 | -29.269733 | -4.9463234 | 0 | 0 | -0.81225121 | -84.472221 | -1.222423 | 375.7746 | 380.72809 | -4.1719499
181.21066 | -3.428628 | -29.268055 | -4.9569731 | 0 | 0 | -0.81225169 | -84.472214 | -1.2195684 | 375.77414 | 380.72595 | -4.1719422
181.21068 | -3.428628 | -29.261324 | -4.9520903 | 0 | 0 | -0.81225169 | -84.472214 | -1.2193366 | 375.77368 | 380.72379 | -4.1719418
181.2107 | -3.428628 | -29.267366 | -4.9378505 | 0 | 0 | -0.81259757 | -84.414909 | -1.2236166 | 375.77322 | 380.72162 | -4.1740856
181.21072 | -3.428628 | -29.267902 | -4.9424381 | 0 | 0 | -0.81262743 | -84.409958 | -1.2218398 | 375.77277 | 380.71945 | -4.1735559
181.21074 | -3.428628 | -29.274561 | -4.960289 | 0 | 0 | -0.8126294 | -84.409637 | -1.2216781 | 375.77231 | 380.71732 | -4.1720772
181.21076 | -3.428628 | -29.261889 | -4.9560146 | 0 | 0 | -0.81262952 | -84.409615 | -1.223815 | 375.77185 | 380.71515 | -4.1733794
181.21078 | -3.428628 | -29.267403 | -4.946898 | 0 | 0 | -0.81262952 | -84.409615 | -1.2239999 | 375.77139 | 380.71298 | -4.17278
181.2108 | -3.428628 | -29.25466 | -4.9533787 | 0 | 0 | -0.81141961 | -84.428719 | -1.2218645 | 375.77094 | 380.71082 | -4.1720114
181.21082 | -3.428628 | -29.260172 | -4.9575882 | 0 | 0 | -0.811315 | -84.430374 | -1.2195321 | 375.77048 | 380.70868 | -4.1733751
181.21084 | -3.428628 | -29.26067 | -4.9441423 | 0 | 0 | -0.81130826 | -84.430481 | -1.2236292 | 375.77002 | 380.70651 | -4.1720657
181.21086 | -3.428628 | -29.25408 | -4.9378886 | 0 | 0 | -0.81130785 | -84.430489 | -1.2239878 | 375.76953 | 380.70435 | -4.1733785
181.21088 | -3.428628 | -29.246887 | -4.9518967 | 0 | 0 | -0.81130785 | -84.430489 | -1.2261585 | 375.76907 | 380.70218 | -4.1734948
181.2109 | -3.428628 | -29.239656 | -4.9589295 | 0 | 0 | -0.81286377 | -84.373177 | -1.2263453 | 375.76862 | 380.70004 | -4.1727877
181.21092 | -3.428628 | -29.245667 | -4.9493442 | 0 | 0 | -0.81299829 | -84.368225 | -1.2220631 | 375.76816 | 380.69788 | -4.17487
181.21094 | -3.428628 | -29.232956 | -4.9477754 | 0 | 0 | -0.813007 | -84.367905 | -1.2216923 | 375.7677 | 380.69571 | -4.1721935
181.21096 | -3.428628 | -29.23847 | -4.9592757 | 0 | 0 | -0.81300753 | -84.367882 | -1.2216682 | 375.76724 | 380.69354 | -4.1733866
181.21098 | -3.428628 | -29.232347 | -4.9508338 | 0 | 0 | -0.81300753 | -84.367882 | -1.2216669 | 375.76678 | 380.69141 | -4.1734953
181.211 | -3.428628 | -29.23843 | -4.9377379 | 0 | 0 | -0.81231558 | -84.329674 | -1.2238142 | 375.76633 | 380.68924 | -4.1720734
181.21102 | -3.428628 | -29.232344 | -4.9453359 | 0 | 0 | -0.8122558 | -84.326378 | -1.2218524 | 375.76587 | 380.68707 | -4.1733785
181.21104 | -3.428628 | -29.24505 | -4.9619923 | 0 | 0 | -0.81225193 | -84.326149 | -1.2238263 | 375.76541 | 380.68491 | -4.1749239
181.21106 | -3.428628 | -29.219673 | -4.9547033 | 0 | 0 | -0.81225169 | -84.326141 | -1.2218533 | 375.76495 | 380.68277 | -4.1736255
181.21108 | -3.428628 | -29.2307 | -4.9460554 | 0 | 0 | -0.81225169 | -84.326141 | -1.221679 | 375.7645 | 380.6806 | -4.1727958
181.2111 | -3.428628 | -29.211832 | -4.9554873 | 0 | 0 | -0.8112148 | -84.326141 | -1.2216675 | 375.76404 | 380.67844 | -4.1734409
181.21112 | -3.428628 | -29.216805 | -4.9577718 | 0 | 0 | -0.81112516 | -84.326141 | -1.2216668 | 375.76358 | 380.67627 | -4.1727839
181.21114 | -3.428628 | -29.210646 | -4.9434276 | 0 | 0 | -0.81111938 | -84.326141 | -1.2238142 | 375.76312 | 380.67413 | -4.1734405
181.21116 | -3.428628 | -29.216728 | -4.9378262 | 0 | 0 | -0.81111902 | -84.326141 | -1.2261472 | 375.76266 | 380.67197 | -4.1720695
181.21118 | -3.428628 | -29.204021 | -4.9540706 | 0 | 0 | -0.81111902 | -84.326141 | -1.2241974 | 375.76221 | 380.6698 | -4.1733785
181.2112 | -3.428628 | -29.202913 | -4.9605689 | 0 | 0 | -0.81336671 | -84.249733 | -1.2218772 | 375.76175 | 380.66763 | -4.1720657
181.21122 | -3.428628 | -29.209463 | -4.949481 | 0 | 0 | -0.81356102 | -84.243126 | -1.2216803 | 375.76129 | 380.6655 | -4.1733785
181.21124 | -3.428628 | -29.216652 | -4.9492369 | 0 | 0 | -0.8135736 | -84.242706 | -1.2238151 | 375.7608 | 380.66333 | -4.1720657
181.21126 | -3.428628 | -29.197393 | -4.9586778 | 0 | 0 | -0.81357431 | -84.242683 | -1.2239999 | 375.76035 | 380.66116 | -4.1726642
181.21128 | -3.428628 | -29.195717 | -4.9500532 | 0 | 0 | -0.81357437 | -84.242683 | -1.2261592 | 375.75989 | 380.659 | -4.1720042
181.2113 | -3.428628 | -29.188986 | -4.9376712 | 0 | 0 | -0.81219065 | -84.223579 | -1.2241982 | 375.75943 | 380.65686 | -4.1726604
181.21132 | -3.428628 | -29.195028 | -4.9482355 | 0 | 0 | -0.81207097 | -84.221916 | -1.2240247 | 375.75897 | 380.65469 | -4.1720037
181.21134 | -3.428628 | -29.18894 | -4.9622426 | 0 | 0 | -0.81206322 | -84.221817 | -1.2218659 | 375.75851 | 380.65253 | -4.171946
181.21136 | -3.428628 | -29.195026 | -4.9561725 | 0 | 0 | -0.81206274 | -84.221809 | -1.2216797 | 375.75806 | 380.65036 | -4.1733708
181.21138 | -3.428628 | -29.18894 | -4.9469085 | 0 | 0 | -0.81206274 | -84.221809 | -1.2195202 | 375.7576 | 380.64822 | -4.1720657
181.2114 | -3.428628 | -29.195026 | -4.9570107 | 0 | 0 | -0.81137168 | -84.202705 | -1.2257758 | 375.75714 | 380.64606 | -4.1733785
181.21142 | -3.428628 | -29.18232 | -4.9571757 | 0 | 0 | -0.81131196 | -84.20105 | -1.2220261 | 375.75668 | 380.64389 | -4.1720657
181.21144 | -3.428628 | -29.187834 | -4.941196 | 0 | 0 | -0.81130809 | -84.200943 | -1.2238376 | 375.75623 | 380.64172 | -4.1719494
181.21146 | -3.428628 | -29.168467 | -4.9405403 | 0 | 0 | -0.81130785 | -84.200935 | -1.2240012 | 375.75577 | 380.63959 | -4.1719422
181.21148 | -3.428628 | -29.180025 | -4.9564881 | 0 | 0 | -0.81130785 | -84.200935 | -1.2240119 | 375.75531 | 380.63742 | -4.1719418
181.2115 | -3.428628 | -29.174438 | -4.9585948 | 0 | 0 | -0.8139022 | -84.181839 | -1.2218652 | 375.75485 | 380.63525 | -4.1726565
181.21152 | -3.428628 | -29.180555 | -4.9485798 | 0 | 0 | -0.81412649 | -84.180183 | -1.2216797 | 375.75439 | 380.63309 | -4.172718
181.21154 | -3.428628 | -29.174475 | -4.9506159 | 0 | 0 | -0.81414104 | -84.180077 | -1.2238151 | 375.75394 | 380.63095 | -4.1727219
181.21156 | -3.428628 | -29.173937 | -4.9595232 | 0 | 0 | -0.81414187 | -84.180069 | -1.2239999 | 375.75348 | 380.62878 | -4.1727219
181.21158 | -3.428628 | -29.160656 | -4.9493976 | 0 | 0 | -0.81414193 | -84.180069 | -1.2218645 | 375.75302 | 380.62662 | -4.1734366
181.2116 | -3.428628 | -29.166132 | -4.937613 | 0 | 0 | -0.8120656 | -84.122757 | -1.223827 | 375.75256 | 380.62445 | -4.1720695
181.21162 | -3.428628 | -29.16663 | -4.9496846 | 0 | 0 | -0.81188613 | -84.117805 | -1.2197059 | 375.75211 | 380.62231 | -4.1733785
181.21164 | -3.428628 | -29.166664 | -4.9616423 | 0 | 0 | -0.81187451 | -84.117485 | -1.2236406 | 375.75162 | 380.62015 | -4.1720657
181.21166 | -3.428628 | -29.166666 | -4.9539399 | 0 | 0 | -0.81187385 | -84.117462 | -1.2239885 | 375.75116 | 380.61798 | -4.1719494
181.21168 | -3.428628 | -29.173288 | -4.9474425 | 0 | 0 | -0.81187379 | -84.117462 | -1.2240112 | 375.7507 | 380.61581 | -4.1733708
181.2117 | -3.428628 | -29.167238 | -4.9585137 | 0 | 0 | -0.8115285 | -84.155678 | -1.2240125 | 375.75024 | 380.61368 | -4.1727796
181.21172 | -3.428628 | -29.166702 | -4.9565783 | 0 | 0 | -0.8114987 | -84.158974 | -1.2240126 | 375.74979 | 380.61151 | -4.17344
181.21174 | -3.428628 | -29.160044 | -4.9404149 | 0 | 0 | -0.81149673 | -84.159203 | -1.2261599 | 375.74933 | 380.60934 | -4.1727839
181.21176 | -3.428628 | -29.152849 | -4.9404736 | 0 | 0 | -0.81149662 | -84.15921 | -1.2241982 | 375.74887 | 380.60718 | -4.1727262
181.21178 | -3.428628 | -29.158861 | -4.9586616 | 0 | 0 | -0.81149662 | -84.15921 | -1.2218772 | 375.74841 | 380.60504 | -4.172008
181.2118 | -3.428628 | -29.172638 | -4.9595094 | 0 | 0 | -0.81443763 | -84.120995 | -1.2238276 | 375.74796 | 380.60287 | -4.1726608
181.21182 | -3.428628 | -29.153952 | -4.9486547 | 0 | 0 | -0.81469184 | -84.117699 | -1.2261479 | 375.7475 | 380.60071 | -4.1720037
181.21184 | -3.428628 | -29.158934 | -4.9520726 | 0 | 0 | -0.81470835 | -84.11747 | -1.2241976 | 375.74704 | 380.59854 | -4.171946
181.21186 | -3.428628 | -29.152777 | -4.9596491 | 0 | 0 | -0.81470931 | -84.117462 | -1.2218772 | 375.74658 | 380.59641 | -4.1719418
181.21188 | -3.428628 | -29.16548 | -4.947228 | 0 | 0 | -0.81470937 | -84.117462 | -1.2238276 | 375.74612 | 380.59424 | -4.1733704
181.2119 | -3.428628 | -29.153347 | -4.9374256 | 0 | 0 | -0.81159556 | -84.136566 | -1.2197059 | 375.74567 | 380.59207 | -4.1727796
181.21192 | -3.428628 | -29.158894 | -4.9511247 | 0 | 0 | -0.81132638 | -84.138222 | -1.2236406 | 375.74521 | 380.5899 | -4.17344
181.21194 | -3.428628 | -29.166019 | -4.9610405 | 0 | 0 | -0.81130892 | -84.138329 | -1.2239885 | 375.74475 | 380.58777 | -4.1720695
181.21196 | -3.428628 | -29.160002 | -4.9524326 | 0 | 0 | -0.81130791 | -84.138336 | -1.2240112 | 375.74429 | 380.5856 | -4.1719499
181.21198 | -3.428628 | -29.146227 | -4.9473138 | 0 | 0 | -0.81130785 | -84.138336 | -1.2218652 | 375.74384 | 380.58344 | -4.1719422
181.212 | -3.428628 | -29.151667 | -4.9577794 | 0 | 0 | -0.81148064 | -84.081032 | -1.2259742 | 375.74338 | 380.58127 | -4.1733704
181.21202 | -3.428628 | -29.152166 | -4.9543352 | 0 | 0 | -0.8114956 | -84.07608 | -1.2220389 | 375.74289 | 380.57913 | -4.1720657
181.21204 | -3.428628 | -29.152197 | -4.9387698 | 0 | 0 | -0.81149656 | -84.07576 | -1.2259856 | 375.74243 | 380.57697 | -4.1733785
181.21206 | -3.428628 | -29.152199 | -4.9425135 | 0 | 0 | -0.81149662 | -84.075737 | -1.2198921 | 375.74197 | 380.5748 | -4.1749239
181.21208 | -3.428628 | -29.152199 | -4.9595675 | 0 | 0 | -0.81149662 | -84.075737 | -1.2236527 | 375.74152 | 380.57263 | -4.1736255
181.2121 | -3.428628 | -29.152199 | -4.9566784 | 0 | 0 | -0.81461096 | -84.094841 | -1.2239891 | 375.74106 | 380.5705 | -4.1735106
181.21212 | -3.428628 | -29.152199 | -4.9469576 | 0 | 0 | -0.81488019 | -84.096497 | -1.2261585 | 375.7406 | 380.56833 | -4.1735029
181.21214 | -3.428628 | -29.165443 | -4.9533825 | 0 | 0 | -0.81489766 | -84.096603 | -1.2263454 | 375.74014 | 380.56616 | -4.1735024
181.21216 | -3.428628 | -29.153343 | -4.9583144 | 0 | 0 | -0.81489867 | -84.096611 | -1.2263575 | 375.73969 | 380.564 | -4.1735024
181.21218 | -3.428628 | -29.145649 | -4.9442048 | 0 | 0 | -0.81489873 | -84.096611 | -1.2199162 | 375.73923 | 380.56186 | -4.1727877
181.2122 | -3.428628 | -29.15163 | -4.9364395 | 0 | 0 | -0.81092066 | -84.077507 | -1.223654 | 375.73877 | 380.55969 | -4.1720119
181.21222 | -3.428628 | -29.158783 | -4.951045 | 0 | 0 | -0.81057674 | -84.075851 | -1.2218418 | 375.73831 | 380.55753 | -4.1733751
181.21224 | -3.428628 | -29.179256 | -4.9595833 | 0 | 0 | -0.81055444 | -84.075745 | -1.2238257 | 375.73785 | 380.55536 | -4.1734943
181.21226 | -3.428628 | -29.154526 | -4.9494023 | 0 | 0 | -0.81055313 | -84.075737 | -1.2240006 | 375.7374 | 380.55322 | -4.173502
181.21228 | -3.428628 | -29.15897 | -4.9456019 | 0 | 0 | -0.81055307 | -84.075737 | -1.2240119 | 375.73694 | 380.55106 | -4.1727877
181.2123 | -3.428628 | -29.152779 | -4.9576368 | 0 | 0 | -0.81107116 | -84.113937 | -1.2175705 | 375.73648 | 380.54889 | -4.1712971
181.21232 | -3.428628 | -29.16548 | -4.950696 | 0 | 0 | -0.81111592 | -84.117233 | -1.225603 | 375.73602 | 380.54672 | -4.1718845
181.21234 | -3.428628 | -29.159966 | -4.9370027 | 0 | 0 | -0.81111884 | -84.117455 | -1.2220148 | 375.73557 | 380.54459 | -4.1733665
181.21236 | -3.428628 | -29.152845 | -4.9430933 | 0 | 0 | -0.81111902 | -84.117462 | -1.2238369 | 375.73511 | 380.54242 | -4.1720648
181.21238 | -3.428628 | -29.158861 | -4.9581695 | 0 | 0 | -0.81111902 | -84.117462 | -1.2218537 | 375.73465 | 380.54025 | -4.1726642
181.2124 | -3.428628 | -29.172638 | -4.9551034 | 0 | 0 | -0.81423277 | -84.117462 | -1.2238264 | 375.73416 | 380.53809 | -4.1734328
181.21242 | -3.428628 | -29.153952 | -4.9446445 | 0 | 0 | -0.81450194 | -84.117462 | -1.2240006 | 375.7337 | 380.53595 | -4.1720691
181.21244 | -3.428628 | -29.152311 | -4.9539123 | 0 | 0 | -0.81451941 | -84.117462 | -1.2240119 | 375.73325 | 380.53378 | -4.1719499
181.21246 | -3.428628 | -29.145584 | -4.9561853 | 0 | 0 | -0.81452042 | -84.117462 | -1.2218652 | 375.73279 | 380.53162 | -4.1733708
181.21248 | -3.428628 | -29.164871 | -4.9425688 | 0 | 0 | -0.81452048 | -84.117462 | -1.2216797 | 375.73233 | 380.52945 | -4.1734943
181.2125 | -3.428628 | -29.159927 | -4.9355779 | 0 | 0 | -0.81054372 | -84.136566 | -1.2195202 | 375.73187 | 380.52731 | -4.173502
181.21252 | -3.428628 | -29.159464 | -4.9509745 | 0 | 0 | -0.81019986 | -84.138222 | -1.2236285 | 375.73141 | 380.52515 | -4.1720738
181.21254 | -3.428628 | -29.152811 | -4.9588542 | 0 | 0 | -0.81017762 | -84.138329 | -1.2196932 | 375.73096 | 380.52298 | -4.1733785
181.21256 | -3.428628 | -29.152237 | -4.9486127 | 0 | 0 | -0.81017631 | -84.138336 | -1.22364 | 375.7305 | 380.52081 | -4.1720657
181.21258 | -3.428628 | -29.138954 | -4.9462609 | 0 | 0 | -0.81017625 | -84.138336 | -1.2239885 | 375.73004 | 380.51868 | -4.1733785
181.2126 | -3.428628 | -29.151054 | -4.9569688 | 0 | 0 | -0.81121218 | -84.06192 | -1.2240112 | 375.72958 | 380.51651 | -4.1720657
181.21262 | -3.428628 | -29.152124 | -4.9499106 | 0 | 0 | -0.81130171 | -84.055313 | -1.2240125 | 375.72913 | 380.51434 | -4.1719494
181.21264 | -3.428628 | -29.145575 | -4.9354849 | 0 | 0 | -0.81130749 | -84.054886 | -1.2218652 | 375.72867 | 380.51218 | -4.1733708
181.21266 | -3.428628 | -29.131758 | -4.9436903 | 0 | 0 | -0.81130785 | -84.054863 | -1.2195321 | 375.72821 | 380.51004 | -4.1727796
181.21268 | -3.428628 | -29.137199 | -4.9589486 | 0 | 0 | -0.81130785 | -84.054863 | -1.2236292 | 375.72775 | 380.50787 | -4.17344
181.2127 | -3.428628 | -29.137697 | -4.9522657 | 0 | 0 | -0.81442165 | -84.054863 | -1.2218404 | 375.72729 | 380.50571 | -4.1734982
181.21272 | -3.428628 | -29.137728 | -4.9436712 | 0 | 0 | -0.81469083 | -84.054863 | -1.2238257 | 375.72684 | 380.50354 | -4.1720734
181.21274 | -3.428628 | -29.131107 | -4.9531069 | 0 | 0 | -0.81470829 | -84.054863 | -1.2261478 | 375.72638 | 380.5014 | -4.1719499
181.21276 | -3.428628 | -29.130535 | -4.9546647 | 0 | 0 | -0.81470931 | -84.054863 | -1.228492 | 375.72592 | 380.49924 | -4.1733708
181.21278 | -3.428628 | -29.130497 | -4.9402595 | 0 | 0 | -0.81470937 | -84.054863 | -1.2222484 | 375.72546 | 380.49707 | -4.1720657
181.2128 | -3.428628 | -29.123875 | -4.9368315 | 0 | 0 | -0.8100419 | -84.035767 | -1.2238517 | 375.72498 | 380.4949 | -4.1733785
181.21282 | -3.428628 | -29.129923 | -4.9532638 | 0 | 0 | -0.80963838 | -84.034111 | -1.2218547 | 375.72452 | 380.49277 | -4.1720657
181.21284 | -3.428628 | -29.130459 | -4.9575968 | 0 | 0 | -0.80961221 | -84.034004 | -1.2238264 | 375.72406 | 380.4906 | -4.1719494
181.21286 | -3.428628 | -29.117249 | -4.9470482 | 0 | 0 | -0.80961066 | -84.033997 | -1.2240006 | 375.7236 | 380.48843 | -4.1733708
181.21288 | -3.428628 | -29.116106 | -4.9475794 | 0 | 0 | -0.80961061 | -84.033997 | -1.2218646 | 375.72314 | 380.48627 | -4.1734943
181.2129 | -3.428628 | -29.116035 | -4.9570861 | 0 | 0 | -0.81150949 | -83.995789 | -1.223827 | 375.72269 | 380.48413 | -4.1727877
181.21292 | -3.428628 | -29.102785 | -4.9470153 | 0 | 0 | -0.8116737 | -83.992493 | -1.2261479 | 375.72223 | 380.48196 | -4.1734409
181.21294 | -3.428628 | -29.108261 | -4.9337816 | 0 | 0 | -0.81168431 | -83.992271 | -1.2284921 | 375.72177 | 380.4798 | -4.1720695
181.21296 | -3.428628 | -29.108759 | -4.9442744 | 0 | 0 | -0.81168497 | -83.992264 | -1.2243959 | 375.72131 | 380.47763 | -4.1733785
181.21298 | -3.428628 | -29.108793 | -4.9582777 | 0 | 0 | -0.81168497 | -83.992264 | -1.2240374 | 375.72086 | 380.47549 | -4.1734948
181.213 | -3.428628 | -29.095551 | -4.9522071 | 0 | 0 | -0.81428063 | -83.97316 | -1.224014 | 375.7204 | 380.47333 | -4.173502
181.21302 | -3.428628 | -29.101028 | -4.9436669 | 0 | 0 | -0.81450504 | -83.971504 | -1.2218653 | 375.71994 | 380.47116 | -4.1735024
181.21304 | -3.428628 | -29.101526 | -4.9545588 | 0 | 0 | -0.81451958 | -83.971397 | -1.223827 | 375.71948 | 380.46899 | -4.1735024
181.21306 | -3.428628 | -29.108181 | -4.9540639 | 0 | 0 | -0.81452042 | -83.97139 | -1.2218533 | 375.71902 | 380.46686 | -4.1735024
181.21308 | -3.428628 | -29.09551 | -4.9387522 | 0 | 0 | -0.81452048 | -83.97139 | -1.2195315 | 375.71857 | 380.46469 | -4.1735024
181.2131 | -3.428628 | -29.081161 | -4.9367032 | 0 | 0 | -0.80968088 | -83.933189 | -1.2236292 | 375.71811 | 380.46252 | -4.1720738
181.21312 | -3.428628 | -29.079943 | -4.9532557 | 0 | 0 | -0.80926251 | -83.929893 | -1.2196932 | 375.71765 | 380.46036 | -4.1719499
181.21314 | -3.428628 | -29.079866 | -4.9568701 | 0 | 0 | -0.80923539 | -83.929672 | -1.2214925 | 375.71719 | 380.45822 | -4.1719422
181.21316 | -3.428628 | -29.079861 | -4.946259 | 0 | 0 | -0.80923378 | -83.929665 | -1.2238029 | 375.71674 | 380.45605 | -4.1733704
181.21318 | -3.428628 | -29.073238 | -4.9482388 | 0 | 0 | -0.80923373 | -83.929665 | -1.2197044 | 375.71625 | 380.45389 | -4.1720657
181.2132 | -3.428628 | -29.079288 | -4.9571447 | 0 | 0 | -0.81165051 | -83.872353 | -1.2236406 | 375.71579 | 380.45172 | -4.1719494
181.21322 | -3.428628 | -29.079824 | -4.9462924 | 0 | 0 | -0.81185943 | -83.867401 | -1.2239885 | 375.71533 | 380.44958 | -4.1719422
181.21324 | -3.428628 | -29.073236 | -4.9344454 | 0 | 0 | -0.81187296 | -83.867081 | -1.2240112 | 375.71487 | 380.44742 | -4.1726565
181.21326 | -3.428628 | -29.066042 | -4.947237 | 0 | 0 | -0.81187373 | -83.867058 | -1.2197179 | 375.71442 | 380.44525 | -4.1720033
181.21328 | -3.428628 | -29.072056 | -4.9599838 | 0 | 0 | -0.81187379 | -83.867058 | -1.2236414 | 375.71396 | 380.44308 | -4.1733747
181.2133 | -3.428628 | -29.065966 | -4.9516225 | 0 | 0 | -0.81464291 | -83.867058 | -1.2239885 | 375.7135 | 380.44095 | -4.1720657
181.21332 | -3.428628 | -29.072052 | -4.9450665 | 0 | 0 | -0.81488228 | -83.867058 | -1.2240112 | 375.71304 | 380.43878 | -4.1733785
181.21334 | -3.428628 | -29.065966 | -4.9568601 | 0 | 0 | -0.81489778 | -83.867058 | -1.2240125 | 375.71259 | 380.43661 | -4.1734948
181.21336 | -3.428628 | -29.058807 | -4.954987 | 0 | 0 | -0.81489867 | -83.867058 | -1.2240126 | 375.71213 | 380.43445 | -4.1720734
181.21338 | -3.428628 | -29.064821 | -4.9381018 | 0 | 0 | -0.81489873 | -83.867058 | -1.2240126 | 375.71167 | 380.43231 | -4.1719499
181.2134 | -3.428628 | -29.052111 | -4.9402766 | 0 | 0 | -0.80954039 | -83.847961 | -1.2240126 | 375.71121 | 380.43015 | -4.1733708
181.21342 | -3.428628 | -29.064243 | -4.9564714 | 0 | 0 | -0.80907714 | -83.846306 | -1.2240126 | 375.71075 | 380.42798 | -4.1727796
181.21344 | -3.428628 | -29.03883 | -4.9571409 | 0 | 0 | -0.80904716 | -83.846199 | -1.2240126 | 375.7103 | 380.42581 | -4.1727257
181.21346 | -3.428628 | -29.043232 | -4.9455504 | 0 | 0 | -0.80904537 | -83.846191 | -1.2240126 | 375.70984 | 380.42368 | -4.1734366
181.21348 | -3.428628 | -29.056904 | -4.9510822 | 0 | 0 | -0.80904531 | -83.846191 | -1.2261599 | 375.70938 | 380.42151 | -4.1734982
181.2135 | -3.428628 | -29.051456 | -4.9588447 | 0 | 0 | -0.81232637 | -83.827087 | -1.2241982 | 375.70892 | 380.41934 | -4.1735024
181.21352 | -3.428628 | -29.044338 | -4.9457078 | 0 | 0 | -0.81261003 | -83.825432 | -1.2240247 | 375.70847 | 380.41718 | -4.1735024
181.21354 | -3.428628 | -29.043732 | -4.9365687 | 0 | 0 | -0.81262839 | -83.825325 | -1.2218659 | 375.70801 | 380.41504 | -4.1735024
181.21356 | -3.428628 | -29.050316 | -4.9496012 | 0 | 0 | -0.81262946 | -83.825317 | -1.223827 | 375.70752 | 380.41287 | -4.1735024
181.21358 | -3.428628 | -29.044264 | -4.9609108 | 0 | 0 | -0.81262952 | -83.825317 | -1.2261479 | 375.70706 | 380.41071 | -4.1742177
181.2136 | -3.428628 | -29.05035 | -4.9516983 | 0 | 0 | -0.81488013 | -83.787109 | -1.2241976 | 375.7066 | 380.40854 | -4.173564
181.21362 | -3.428628 | -29.037643 | -4.9472504 | 0 | 0 | -0.81507468 | -83.783813 | -1.2240247 | 375.70615 | 380.4064 | -4.1720777
181.21364 | -3.428628 | -29.036535 | -4.9585018 | 0 | 0 | -0.81508726 | -83.783592 | -1.2240133 | 375.70569 | 380.40424 | -4.1748085
181.21366 | -3.428628 | -29.036463 | -4.9543977 | 0 | 0 | -0.81508797 | -83.783585 | -1.2218652 | 375.70523 | 380.40207 | -4.1721892
181.21368 | -3.428628 | -29.036457 | -4.940227 | 0 | 0 | -0.81508803 | -83.783585 | -1.223827 | 375.70477 | 380.3999 | -4.1719575
181.2137 | -3.428628 | -29.036457 | -4.9433656 | 0 | 0 | -0.81007391 | -83.764488 | -1.2240006 | 375.70432 | 380.39777 | -4.1733718
181.21372 | -3.428628 | -29.036457 | -4.961091 | 0 | 0 | -0.80964041 | -83.762833 | -1.2240119 | 375.70386 | 380.3956 | -4.1734943
181.21374 | -3.428628 | -29.036457 | -4.9575343 | 0 | 0 | -0.80961227 | -83.762726 | -1.2240126 | 375.7034 | 380.39343 | -4.173502
181.21376 | -3.428628 | -29.036457 | -4.9477553 | 0 | 0 | -0.80961066 | -83.762718 | -1.2261599 | 375.70294 | 380.39127 | -4.1735024
181.21378 | -3.428628 | -29.036457 | -4.9549031 | 0 | 0 | -0.80961061 | -83.762718 | -1.2241982 | 375.70248 | 380.38913 | -4.1735024
181.2138 | -3.428628 | -29.029835 | -4.9591708 | 0 | 0 | -0.8132391 | -83.762718 | -1.2240247 | 375.70203 | 380.38696 | -4.1749315
181.21382 | -3.428628 | -29.049129 | -4.946455 | 0 | 0 | -0.8135528 | -83.762718 | -1.2240133 | 375.70157 | 380.3848 | -4.1729116
181.21384 | -3.428628 | -29.037563 | -4.9388118 | 0 | 0 | -0.81357318 | -83.762718 | -1.2240126 | 375.70111 | 380.38263 | -4.173449
181.21386 | -3.428628 | -29.03653 | -4.951972 | 0 | 0 | -0.81357431 | -83.762718 | -1.2283071 | 375.70065 | 380.38049 | -4.1734986
181.21388 | -3.428628 | -29.043081 | -4.9611115 | 0 | 0 | -0.81357437 | -83.762718 | -1.2243838 | 375.7002 | 380.37833 | -4.1735024
181.2139 | -3.428628 | -29.043652 | -4.9517112 | 0 | 0 | -0.81496 | -83.781815 | -1.2240367 | 375.69974 | 380.37616 | -4.1735024
181.21392 | -3.428628 | -29.037066 | -4.9494281 | 0 | 0 | -0.81507981 | -83.78347 | -1.224014 | 375.69928 | 380.37399 | -4.1735024
181.21394 | -3.428628 | -29.036495 | -4.9601407 | 0 | 0 | -0.81508756 | -83.783577 | -1.2218653 | 375.69882 | 380.37186 | -4.1735024
181.21396 | -3.428628 | -29.036459 | -4.9523582 | 0 | 0 | -0.81508803 | -83.783585 | -1.223827 | 375.69833 | 380.36969 | -4.1720738
181.21398 | -3.428628 | -29.036457 | -4.939321 | 0 | 0 | -0.81508803 | -83.783585 | -1.2261479 | 375.69788 | 380.36752 | -4.1719499
181.214 | -3.428628 | -29.029835 | -4.9461966 | 0 | 0 | -0.80990142 | -83.764488 | -1.2199028 | 375.69742 | 380.36536 | -4.1733708
181.21402 | -3.428628 | -29.042507 | -4.9627905 | 0 | 0 | -0.80945307 | -83.762833 | -1.221506 | 375.69696 | 380.36322 | -4.1734943
181.21404 | -3.428628 | -29.036993 | -4.9569502 | 0 | 0 | -0.80942398 | -83.762726 | -1.2238036 | 375.6965 | 380.36105 | -4.173502
181.21406 | -3.428628 | -29.036491 | -4.9477005 | 0 | 0 | -0.80942225 | -83.762718 | -1.2197044 | 375.69604 | 380.35889 | -4.1735024
181.21408 | -3.428628 | -29.029837 | -4.9563518 | 0 | 0 | -0.80942219 | -83.762718 | -1.2214932 | 375.69559 | 380.35672 | -4.1735024
181.2141 | -3.428628 | -29.042507 | -4.9600205 | 0 | 0 | -0.81356949 | -83.743622 | -1.2259501 | 375.69513 | 380.35458 | -4.1727877
181.21412 | -3.428628 | -29.036993 | -4.9450731 | 0 | 0 | -0.81392807 | -83.741966 | -1.2241848 | 375.69467 | 380.35242 | -4.1727262
181.21414 | -3.428628 | -29.043112 | -4.9401436 | 0 | 0 | -0.81395131 | -83.741867 | -1.2240238 | 375.69421 | 380.35025 | -4.1734366
181.21416 | -3.428628 | -29.030409 | -4.9557204 | 0 | 0 | -0.81395268 | -83.741859 | -1.2218658 | 375.69376 | 380.34808 | -4.1727834
181.21418 | -3.428628 | -29.029303 | -4.9614329 | 0 | 0 | -0.81395274 | -83.741859 | -1.2173849 | 375.6933 | 380.34595 | -4.1734405
181.2142 | -3.428628 | -29.02923 | -4.9502797 | 0 | 0 | -0.81499201 | -83.741859 | -1.2212962 | 375.69284 | 380.34378 | -4.1720695
181.21422 | -3.428628 | -29.029224 | -4.9493046 | 0 | 0 | -0.81508183 | -83.741859 | -1.22379 | 375.69238 | 380.34161 | -4.1733785
181.21424 | -3.428628 | -29.035845 | -4.9608588 | 0 | 0 | -0.81508768 | -83.741859 | -1.2239984 | 375.69193 | 380.33945 | -4.1734948
181.21426 | -3.428628 | -29.036417 | -4.9538736 | 0 | 0 | -0.81508803 | -83.741859 | -1.2218645 | 375.69147 | 380.33731 | -4.173502
181.21428 | -3.428628 | -29.036455 | -4.940177 | 0 | 0 | -0.81508803 | -83.741859 | -1.2216797 | 375.69101 | 380.33514 | -4.1735024
181.2143 | -3.428628 | -29.036457 | -4.9469924 | 0 | 0 | -0.81007391 | -83.760948 | -1.2216676 | 375.69055 | 380.33298 | -4.1727877
181.21432 | -3.428628 | -29.029835 | -4.962131 | 0 | 0 | -0.80964041 | -83.762611 | -1.2259616 | 375.69009 | 380.33084 | -4.1734409
181.21434 | -3.428628 | -29.029263 | -4.9561648 | 0 | 0 | -0.80961227 | -83.762711 | -1.2241853 | 375.68961 | 380.32867 | -4.1734982
181.21436 | -3.428628 | -29.01598 | -4.9476342 | 0 | 0 | -0.80961066 | -83.762718 | -1.2218765 | 375.68915 | 380.32651 | -4.1720734
181.21438 | -3.428628 | -29.014833 | -4.9570742 | 0 | 0 | -0.80961061 | -83.762718 | -1.2238276 | 375.68869 | 380.32434 | -4.1726646
181.2144 | -3.428628 | -29.021383 | -4.9593587 | 0 | 0 | -0.81375867 | -83.705406 | -1.2240006 | 375.68823 | 380.3222 | -4.1734328
181.21442 | -3.428628 | -29.035194 | -4.9435616 | 0 | 0 | -0.81411725 | -83.700455 | -1.2240119 | 375.68777 | 380.32004 | -4.1734982
181.21444 | -3.428628 | -29.029755 | -4.9414668 | 0 | 0 | -0.8141405 | -83.700134 | -1.2240126 | 375.68732 | 380.31787 | -4.1735024
181.21446 | -3.428628 | -29.035879 | -4.9558377 | 0 | 0 | -0.81414187 | -83.700111 | -1.2261599 | 375.68686 | 380.3157 | -4.1720738
181.21448 | -3.428628 | -29.023174 | -4.9607143 | 0 | 0 | -0.81414193 | -83.700111 | -1.2177563 | 375.6864 | 380.31357 | -4.1726646
181.2145 | -3.428628 | -29.028688 | -4.9487643 | 0 | 0 | -0.81483471 | -83.719215 | -1.2234678 | 375.68594 | 380.3114 | -4.1748624
181.21452 | -3.428628 | -29.022568 | -4.9506273 | 0 | 0 | -0.81489462 | -83.720871 | -1.2218299 | 375.68549 | 380.30923 | -4.1750507
181.21454 | -3.428628 | -29.02865 | -4.9602504 | 0 | 0 | -0.81489849 | -83.720978 | -1.223825 | 375.68503 | 380.30707 | -4.1750636
181.21456 | -3.428628 | -29.035809 | -4.950913 | 0 | 0 | -0.81489873 | -83.720985 | -1.2218531 | 375.68457 | 380.30493 | -4.173635
181.21458 | -3.428628 | -29.016548 | -4.9391956 | 0 | 0 | -0.81489873 | -83.720985 | -1.2238263 | 375.68411 | 380.30276 | -4.173511
181.2146 | -3.428628 | -29.021494 | -4.9490914 | 0 | 0 | -0.80988544 | -83.701881 | -1.2218533 | 375.68365 | 380.3006 | -4.1735029
181.21462 | -3.428628 | -29.021957 | -4.9630404 | 0 | 0 | -0.809452 | -83.700226 | -1.2281208 | 375.6832 | 380.29843 | -4.1735024
181.21464 | -3.428628 | -29.015366 | -4.954062 | 0 | 0 | -0.80942386 | -83.700119 | -1.2243719 | 375.68274 | 380.2963 | -4.1735024
181.21466 | -3.428628 | -29.021418 | -4.9481754 | 0 | 0 | -0.80942225 | -83.700111 | -1.2240359 | 375.68228 | 380.29413 | -4.1735024
181.21468 | -3.428628 | -29.015329 | -4.9578509 | 0 | 0 | -0.80942219 | -83.700111 | -1.224014 | 375.68182 | 380.29196 | -4.1735024
181.2147 | -3.428628 | -29.021416 | -4.9572458 | 0 | 0 | -0.81391603 | -83.700111 | -1.2283071 | 375.68137 | 380.28979 | -4.1735024
181.21472 | -3.428628 | -29.015329 | -4.9419265 | 0 | 0 | -0.81430453 | -83.700111 | -1.2200892 | 375.68088 | 380.28766 | -4.1735024
181.21474 | -3.428628 | -29.008171 | -4.9420547 | 0 | 0 | -0.81432968 | -83.700111 | -1.2236654 | 375.68042 | 380.28549 | -4.1720738
181.21476 | -3.428628 | -29.007565 | -4.9580703 | 0 | 0 | -0.81433117 | -83.700111 | -1.2196952 | 375.67996 | 380.28333 | -4.1733785
181.21478 | -3.428628 | -29.014147 | -4.9609065 | 0 | 0 | -0.81433123 | -83.700111 | -1.2279345 | 375.6795 | 380.28116 | -4.1734948
181.2148 | -3.428628 | -29.008095 | -4.9487767 | 0 | 0 | -0.81485075 | -83.700111 | -1.2243598 | 375.67905 | 380.27902 | -4.173502
181.21482 | -3.428628 | -29.007561 | -4.9513545 | 0 | 0 | -0.81489563 | -83.700111 | -1.2240353 | 375.67859 | 380.27686 | -4.1749315
181.21484 | -3.428628 | -29.000902 | -4.9603133 | 0 | 0 | -0.81489855 | -83.700111 | -1.2240139 | 375.67813 | 380.27469 | -4.1736264
181.21486 | -3.428628 | -28.993704 | -4.9494643 | 0 | 0 | -0.81489873 | -83.700111 | -1.2240126 | 375.67767 | 380.27252 | -4.1735106
181.21488 | -3.428628 | -28.993095 | -4.9376173 | 0 | 0 | -0.81489873 | -83.700111 | -1.2240126 | 375.67722 | 380.27039 | -4.1735029
181.2149 | -3.428628 | -28.979813 | -4.9496846 | 0 | 0 | -0.80954039 | -83.642807 | -1.2240126 | 375.67676 | 380.26822 | -4.1735024
181.21492 | -3.428628 | -28.991909 | -4.9609156 | 0 | 0 | -0.80907714 | -83.637856 | -1.2240126 | 375.6763 | 380.26605 | -4.1720738
181.21494 | -3.428628 | -28.999603 | -4.952425 | 0 | 0 | -0.80904716 | -83.637535 | -1.2240126 | 375.67584 | 380.26389 | -4.1733785
181.21496 | -3.428628 | -28.993622 | -4.9465866 | 0 | 0 | -0.80904537 | -83.637512 | -1.2240126 | 375.67538 | 380.26175 | -4.1720657
181.21498 | -3.428628 | -28.986467 | -4.9584432 | 0 | 0 | -0.80904531 | -83.637512 | -1.2240126 | 375.67493 | 380.25958 | -4.1733785
181.215 | -3.428628 | -28.972616 | -4.9551206 | 0 | 0 | -0.81405735 | -83.618408 | -1.2240126 | 375.67447 | 380.25742 | -4.1734948
181.21502 | -3.428628 | -28.978056 | -4.9388366 | 0 | 0 | -0.81449068 | -83.616753 | -1.2240126 | 375.67401 | 380.25525 | -4.1720734
181.21504 | -3.428628 | -28.978554 | -4.9410667 | 0 | 0 | -0.81451881 | -83.616646 | -1.2218652 | 375.67355 | 380.25311 | -4.1719499
181.21506 | -3.428628 | -28.978586 | -4.9587159 | 0 | 0 | -0.81452042 | -83.616638 | -1.223827 | 375.6731 | 380.25095 | -4.1733708
181.21508 | -3.428628 | -28.985209 | -4.9580603 | 0 | 0 | -0.81452048 | -83.616638 | -1.2240006 | 375.67264 | 380.24878 | -4.1727796
181.2151 | -3.428628 | -28.972536 | -4.9470782 | 0 | 0 | -0.81417394 | -83.616638 | -1.2240119 | 375.67218 | 380.24661 | -4.17344
181.21512 | -3.428628 | -28.971432 | -4.9512134 | 0 | 0 | -0.81414402 | -83.616638 | -1.2218652 | 375.67169 | 380.24448 | -4.1734982
181.21514 | -3.428628 | -28.964735 | -4.9588532 | 0 | 0 | -0.81414205 | -83.616638 | -1.223827 | 375.67123 | 380.24231 | -4.1735024
181.21516 | -3.428628 | -28.964157 | -4.9464345 | 0 | 0 | -0.81414193 | -83.616638 | -1.2218533 | 375.67078 | 380.24014 | -4.1720738
181.21518 | -3.428628 | -28.964121 | -4.9373579 | 0 | 0 | -0.81414193 | -83.616638 | -1.2238263 | 375.67032 | 380.23798 | -4.1733785
181.2152 | -3.428628 | -28.957497 | -4.9489412 | 0 | 0 | -0.80947638 | -83.559334 | -1.2240006 | 375.66986 | 380.23584 | -4.1734948
181.21522 | -3.428628 | -28.950302 | -4.9601254 | 0 | 0 | -0.80907309 | -83.554382 | -1.2240119 | 375.6694 | 380.23367 | -4.173502
181.21524 | -3.428628 | -28.956316 | -4.9501791 | 0 | 0 | -0.80904692 | -83.554062 | -1.2240126 | 375.66895 | 380.23151 | -4.1735024
181.21526 | -3.428628 | -28.956848 | -4.946394 | 0 | 0 | -0.80904537 | -83.554039 | -1.2240126 | 375.66849 | 380.22934 | -4.1735024
181.21528 | -3.428628 | -28.950262 | -4.9569774 | 0 | 0 | -0.80904531 | -83.554039 | -1.2218652 | 375.66803 | 380.2272 | -4.1720738
181.2153 | -3.428628 | -28.943068 | -4.9520903 | 0 | 0 | -0.81371087 | -83.515839 | -1.2259742 | 375.66757 | 380.22504 | -4.1733785
181.21532 | -3.428628 | -28.942459 | -4.9371247 | 0 | 0 | -0.81411415 | -83.512543 | -1.2220389 | 375.66711 | 380.22287 | -4.1734948
181.21534 | -3.428628 | -28.942419 | -4.9409242 | 0 | 0 | -0.81414032 | -83.512321 | -1.2238383 | 375.66666 | 380.2207 | -4.173502
181.21536 | -3.428628 | -28.935797 | -4.9579816 | 0 | 0 | -0.81414187 | -83.512314 | -1.2218539 | 375.6662 | 380.21857 | -4.1749315
181.21538 | -3.428628 | -28.941845 | -4.955091 | 0 | 0 | -0.81414193 | -83.512314 | -1.2238264 | 375.66574 | 380.2164 | -4.1736264
181.2154 | -3.428628 | -28.935759 | -4.9446435 | 0 | 0 | -0.81344932 | -83.49321 | -1.2218533 | 375.66528 | 380.21423 | -4.1735106
181.21542 | -3.428628 | -28.9286 | -4.9524612 | 0 | 0 | -0.81338942 | -83.491554 | -1.2195315 | 375.66483 | 380.21207 | -4.1735029
181.21544 | -3.428628 | -28.927992 | -4.9575129 | 0 | 0 | -0.81338555 | -83.491447 | -1.2236292 | 375.66437 | 380.20993 | -4.1735024
181.21546 | -3.428628 | -28.921329 | -4.9426861 | 0 | 0 | -0.81338531 | -83.49144 | -1.2239878 | 375.66391 | 380.20776 | -4.1735024
181.21548 | -3.428628 | -28.927378 | -4.9355855 | 0 | 0 | -0.81338531 | -83.49144 | -1.2197164 | 375.66345 | 380.2056 | -4.1735024
181.2155 | -3.428628 | -28.921291 | -4.9502478 | 0 | 0 | -0.8090679 | -83.453232 | -1.2257886 | 375.66296 | 380.20343 | -4.1735024
181.21552 | -3.428628 | -28.927376 | -4.9587908 | 0 | 0 | -0.80869466 | -83.449936 | -1.2241741 | 375.66251 | 380.20129 | -4.1735024
181.21554 | -3.428628 | -28.914669 | -4.9471574 | 0 | 0 | -0.8086704 | -83.449715 | -1.2240233 | 375.66205 | 380.19913 | -4.1735024
181.21556 | -3.428628 | -28.920183 | -4.9461355 | 0 | 0 | -0.80866903 | -83.449707 | -1.2175713 | 375.66159 | 380.19696 | -4.1735024
181.21558 | -3.428628 | -28.914061 | -4.9569607 | 0 | 0 | -0.80866897 | -83.449707 | -1.2213084 | 375.66113 | 380.19479 | -4.1735024
181.2156 | -3.428628 | -28.920141 | -4.9491839 | 0 | 0 | -0.81367904 | -83.411499 | -1.2237909 | 375.66068 | 380.19266 | -4.1735024
181.21562 | -3.428628 | -28.920679 | -4.9361482 | 0 | 0 | -0.81411219 | -83.408203 | -1.2218511 | 375.66022 | 380.19049 | -4.1735024
181.21564 | -3.428628 | -28.93396 | -4.9422965 | 0 | 0 | -0.81414026 | -83.407974 | -1.2238263 | 375.65976 | 380.18832 | -4.1735024
181.21566 | -3.428628 | -28.921862 | -4.9573755 | 0 | 0 | -0.81414187 | -83.407967 | -1.2240006 | 375.6593 | 380.18616 | -4.1735024
181.21568 | -3.428628 | -28.927414 | -4.9543099 | 0 | 0 | -0.81414193 | -83.407967 | -1.2240119 | 375.65884 | 380.18402 | -4.1720738
181.2157 | -3.428628 | -28.914671 | -4.9431248 | 0 | 0 | -0.81327617 | -83.446175 | -1.2197179 | 375.65839 | 380.18185 | -4.1733785
181.21572 | -3.428628 | -28.926802 | -4.9523311 | 0 | 0 | -0.81320137 | -83.449471 | -1.2193465 | 375.65793 | 380.17969 | -4.1720657
181.21574 | -3.428628 | -28.927876 | -4.9545984 | 0 | 0 | -0.81319648 | -83.449699 | -1.2214699 | 375.65747 | 380.17752 | -4.1733785
181.21576 | -3.428628 | -28.921326 | -4.9395294 | 0 | 0 | -0.81319618 | -83.449707 | -1.2216542 | 375.65701 | 380.17538 | -4.17278
181.21578 | -3.428628 | -28.907511 | -4.9367695 | 0 | 0 | -0.81319618 | -83.449707 | -1.2238135 | 375.65656 | 380.17322 | -4.17344
181.2158 | -3.428628 | -28.919573 | -4.9518089 | 0 | 0 | -0.80939639 | -83.392403 | -1.2218524 | 375.6561 | 380.17105 | -4.1734982
181.21582 | -3.428628 | -28.920643 | -4.9574714 | 0 | 0 | -0.8090679 | -83.387451 | -1.2216789 | 375.65564 | 380.16888 | -4.1735024
181.21584 | -3.428628 | -28.927334 | -4.9470406 | 0 | 0 | -0.80904663 | -83.387131 | -1.2195202 | 375.65518 | 380.16675 | -4.1735024
181.21586 | -3.428628 | -28.921288 | -4.9461279 | 0 | 0 | -0.80904537 | -83.3871 | -1.2214813 | 375.65472 | 380.16458 | -4.1735024
181.21588 | -3.428628 | -28.933998 | -4.956234 | 0 | 0 | -0.80904531 | -83.3871 | -1.2238022 | 375.65424 | 380.16241 | -4.1735024
181.2159 | -3.428628 | -28.915241 | -4.9483943 | 0 | 0 | -0.81353766 | -83.463516 | -1.2239993 | 375.65378 | 380.16025 | -4.1742177
181.21592 | -3.428628 | -28.913595 | -4.9339027 | 0 | 0 | -0.81392604 | -83.470131 | -1.2240118 | 375.65332 | 380.15811 | -4.173564
181.21594 | -3.428628 | -28.906868 | -4.9442821 | 0 | 0 | -0.81395119 | -83.470551 | -1.2240126 | 375.65286 | 380.15594 | -4.1720777
181.21596 | -3.428628 | -28.926155 | -4.959003 | 0 | 0 | -0.81395268 | -83.470573 | -1.2218652 | 375.6524 | 380.15378 | -4.1733794
181.21598 | -3.428628 | -28.914589 | -4.9522691 | 0 | 0 | -0.81395274 | -83.470573 | -1.2195321 | 375.65195 | 380.15161 | -4.1720657
181.216 | -3.428628 | -28.920177 | -4.9443979 | 0 | 0 | -0.8127414 | -83.413261 | -1.221482 | 375.65149 | 380.14948 | -4.1726642
181.21602 | -3.428628 | -28.927303 | -4.953896 | 0 | 0 | -0.81263667 | -83.40831 | -1.2238022 | 375.65103 | 380.14731 | -4.1727185
181.21604 | -3.428628 | -28.921286 | -4.9561844 | 0 | 0 | -0.81262994 | -83.40799 | -1.2239993 | 375.65057 | 380.14514 | -4.1734362
181.21606 | -3.428628 | -28.920753 | -4.9403892 | 0 | 0 | -0.81262952 | -83.407967 | -1.2240118 | 375.65012 | 380.14297 | -4.1734982
181.21608 | -3.428628 | -28.920757 | -4.9403877 | 0 | 0 | -0.81262952 | -83.407967 | -1.2240118 | 375.64975 | 380.1412 | -4.1734982
181.31608 | -3.2393849 | -25.872414 | -4.9557929 | 0 | 0 | -0.81372833 | -74.638168 | -1.2277325 | 359.30655 | 370.81781 | -4.1738448
181.41608 | -3.1092665 | -23.576393 | -4.960391 | 0 | 0 | -0.81470978 | -68.012383 | -1.2330874 | 348.40158 | 363.64404 | -4.1750679
181.51608 | -3.1260781 | -22.00135 | -4.9627485 | 0 | 0 | -0.81527334 | -63.470463 | -1.2373323 | 342.41516 | 359.61957 | -4.1757641
181.61608 | -3.1398845 | -20.80287 | -4.9638648 | 0 | 0 | -0.81554997 | -60.013042 | -1.2404388 | 338.96548 | 356.63513 | -4.1761327
181.71608 | -3.140481 | -19.954262 | -4.9657574 | 0 | 0 | -0.81599617 | -57.563251 | -1.2428623 | 336.53427 | 354.18787 | -4.1768465
181.81608 | -3.1194799 | -19.253588 | -4.9671474 | 0 | 0 | -0.81634581 | -55.542931 | -1.2452441 | 334.86728 | 351.97415 | -4.177494
181.91608 | -3.1330595 | -18.6287 | -4.9681826 | 0 | 0 | -0.81657892 | -53.740349 | -1.2478439 | 332.9512 | 349.95163 | -4.1780901
182.01608 | -3.1401863 | -17.919548 | -4.9687953 | 0 | 0 | -0.81671792 | -51.695976 | -1.24988 | 332.29401 | 348.03989 | -4.1781855
182.11608 | -3.1404941 | -17.347721 | -4.9691057 | 0 | 0 | -0.81679457 | -50.044247 | -1.2513672 | 330.09412 | 346.20636 | -4.1783824
182.21608 | -3.1405077 | -16.84276 | -4.9700007 | 0 | 0 | -0.81701559 | -48.585491 | -1.2523837 | 328.94043 | 344.5705 | -4.1786528
182.31608 | -3.1405082 | -16.365028 | -4.9706163 | 0 | 0 | -0.81714338 | -47.207298 | -1.2528639 | 327.22324 | 342.92581 | -4.1791558
182.41608 | -3.1405082 | -15.788438 | -4.9706855 | 0 | 0 | -0.81718475 | -45.549133 | -1.2530674 | 325.87875 | 341.31808 | -4.179049
182.51608 | -3.1405082 | -15.265484 | -4.9707732 | 0 | 0 | -0.81720644 | -44.036991 | -1.253329 | 324.63309 | 339.74796 | -4.1791248
182.61608 | -3.1405082 | -14.834293 | -4.9709558 | 0 | 0 | -0.81724495 | -42.793285 | -1.2532558 | 323.33859 | 338.30872 | -4.1792221
182.71608 | -3.1405082 | -14.368702 | -4.9714413 | 0 | 0 | -0.81735766 | -41.451588 | -1.2531561 | 322.51917 | 336.81134 | -4.1792898
182.81608 | -3.1405082 | -13.91603 | -4.9717207 | 0 | 0 | -0.81741875 | -40.145954 | -1.2528414 | 320.87155 | 335.35355 | -4.179348
182.91608 | -3.1405082 | -13.234312 | -4.9715481 | 0 | 0 | -0.81738263 | -38.17841 | -1.25262 | 319.28796 | 333.99258 | -4.1785331
183.01608 | -3.1194808 | -12.828661 | -4.97188 | 0 | 0 | -0.8174479 | -37.008408 | -1.2526257 | 318.52878 | 332.52039 | -4.178565
183.11608 | -3.1330595 | -12.497204 | -4.9718952 | 0 | 0 | -0.81745541 | -36.051228 | -1.2522744 | 317.40866 | 331.10168 | -4.1788001
183.21608 | -3.1401863 | -12.181183 | -4.9725046 | 0 | 0 | -0.81762809 | -35.141056 | -1.2521455 | 316.36258 | 329.7081 | -4.1790562
183.31608 | -3.1404941 | -11.737118 | -4.9725218 | 0 | 0 | -0.81762427 | -33.858746 | -1.2518678 | 315.03934 | 328.38818 | -4.1788983
183.41608 | -3.1405077 | -11.300534 | -4.9725571 | 0 | 0 | -0.8176263 | -32.598129 | -1.2515143 | 313.56793 | 327.23038 | -4.1787415
183.51608 | -3.1405082 | -11.019729 | -4.9730754 | 0 | 0 | -0.81775689 | -31.788319 | -1.251528 | 312.37323 | 325.92477 | -4.1790228
183.61608 | -3.1405082 | -10.680972 | -4.9731607 | 0 | 0 | -0.81775326 | -30.812653 | -1.2512387 | 311.41693 | 324.64291 | -4.1792178
183.71608 | -3.1405082 | -10.409028 | -4.9733477 | 0 | 0 | -0.81779152 | -30.026777 | -1.2510068 | 310.77191 | 323.40137 | -4.1794467
183.81608 | -3.1405082 | -9.9467163 | -4.973496 | 0 | 0 | -0.81784946 | -28.695112 | -1.2507337 | 309.99316 | 322.17627 | -4.1791162
183.91608 | -3.1405082 | -9.5344515 | -4.9733667 | 0 | 0 | -0.81782413 | -27.506332 | -1.2506233 | 307.49167 | 320.90903 | -4.178762
184.01608 | -3.1405082 | -9.2163563 | -4.97363 | 0 | 0 | -0.81787306 | -26.585176 | -1.2505231 | 307.81931 | 319.7114 | -4.1787815
184.11608 | -3.1405082 | -8.9484959 | -4.9741187 | 0 | 0 | -0.81800646 | -25.814955 | -1.2502664 | 305.94702 | 318.48917 | -4.179029
184.21608 | -3.1405082 | -8.7438736 | -4.9745622 | 0 | 0 | -0.81811112 | -25.224514 | -1.2498543 | 305.04391 | 317.30283 | -4.1794338
184.31608 | -3.1405082 | -8.4372454 | -4.9751148 | 0 | 0 | -0.81821907 | -24.339483 | -1.2497526 | 303.95169 | 316.10251 | -4.1794877
184.41608 | -3.1405082 | -8.1184196 | -4.9750242 | 0 | 0 | -0.81819993 | -23.420151 | -1.2496071 | 302.8176 | 314.78793 | -4.1795335
184.51608 | -3.1405082 | -7.8488474 | -4.9752145 | 0 | 0 | -0.81823587 | -22.642284 | -1.2496089 | 302.56653 | 313.64713 | -4.1797462
184.61608 | -3.1194808 | -7.6790614 | -4.9756646 | 0 | 0 | -0.81837511 | -22.151709 | -1.2496688 | 301.10229 | 312.47934 | -4.1800914
184.71608 | -3.1330595 | -7.4119945 | -4.976233 | 0 | 0 | -0.81851739 | -21.38163 | -1.2499253 | 299.4599 | 311.25299 | -4.1802588
184.81608 | -3.1401863 | -7.1371813 | -4.9764214 | 0 | 0 | -0.81855398 | -20.588617 | -1.2500857 | 298.64249 | 310.06363 | -4.1804924
184.91608 | -3.1404941 | -6.9013257 | -4.9767151 | 0 | 0 | -0.81862301 | -19.909315 | -1.250165 | 298.17422 | 308.93408 | -4.1806107
185.01608 | -3.1405077 | -6.6584773 | -4.977314 | 0 | 0 | -0.81874448 | -19.207378 | -1.2503914 | 296.67459 | 307.79312 | -4.1806684
185.11608 | -3.1405082 | -6.3132229 | -4.9773412 | 0 | 0 | -0.81876528 | -18.213444 | -1.2506735 | 295.30283 | 306.65543 | -4.1806507
185.21608 | -3.1405082 | -5.981329 | -4.9773564 | 0 | 0 | -0.81877083 | -17.25416 | -1.2509761 | 294.13889 | 305.52048 | -4.1803756
185.31608 | -3.1405082 | -5.6124301 | -4.9772296 | 0 | 0 | -0.81872296 | -16.190546 | -1.2512413 | 293.57135 | 304.44803 | -4.1799016
185.41608 | -3.1405082 | -5.3898888 | -4.9776173 | 0 | 0 | -0.8188448 | -15.547577 | -1.2517313 | 292.32748 | 303.31891 | -4.1800227
185.51608 | -3.1405082 | -5.1413746 | -4.9778275 | 0 | 0 | -0.81887895 | -14.831601 | -1.2519635 | 291.79376 | 302.2261 | -4.1800776
185.61608 | -3.1405082 | -4.9392905 | -4.978055 | 0 | 0 | -0.81894118 | -14.247885 | -1.2522532 | 290.63123 | 301.15564 | -4.1801949
185.71608 | -3.1405082 | -4.6500182 | -4.9785442 | 0 | 0 | -0.81903887 | -13.412312 | -1.2525465 | 290.04636 | 300.05338 | -4.1800442
185.81608 | -3.1405082 | -4.4144516 | -4.9786797 | 0 | 0 | -0.81907278 | -12.733691 | -1.2528408 | 287.71652 | 298.98157 | -4.1800737
185.91608 | -3.1405082 | -4.2453275 | -4.9790397 | 0 | 0 | -0.81916392 | -12.245705 | -1.2531885 | 287.18048 | 297.87463 | -4.1803527
186.01608 | -3.1405082 | -4.1103783 | -4.9793916 | 0 | 0 | -0.81925911 | -11.858519 | -1.2535827 | 286.1402 | 296.75562 | -4.180788
186.11608 | -3.1405082 | -3.8838735 | -4.9798341 | 0 | 0 | -0.81936711 | -11.202814 | -1.253998 | 284.69922 | 295.65427 | -4.1807055
186.21608 | -3.1405082 | -3.6479359 | -4.9799657 | 0 | 0 | -0.81940341 | -10.523065 | -1.254271 | 284.45151 | 294.63928 | -4.1808138
186.31608 | -3.1405082 | -3.5516443 | -4.9802547 | 0 | 0 | -0.81950969 | -10.246241 | -1.2546881 | 283.42853 | 293.61649 | -4.181025
186.41608 | -3.1405082 | -3.3821254 | -4.9808102 | 0 | 0 | -0.81959713 | -9.755969 | -1.2549157 | 281.65994 | 292.55133 | -4.1812539
186.51608 | -3.1405082 | -3.2191145 | -4.9812679 | 0 | 0 | -0.8196972 | -9.2837963 | -1.2552581 | 281.25061 | 291.5061 | -4.1814103
186.61608 | -3.1405082 | -3.0104108 | -4.9812398 | 0 | 0 | -0.81971419 | -8.6833229 | -1.2555754 | 280.26117 | 290.53391 | -4.1815376
186.71608 | -3.1405082 | -2.7334149 | -4.9815631 | 0 | 0 | -0.81977987 | -7.8848133 | -1.2560827 | 278.68951 | 289.37332 | -4.181447
186.81608 | -3.1405082 | -2.5742588 | -4.9817309 | 0 | 0 | -0.81983048 | -7.4266086 | -1.256426 | 277.36105 | 288.36679 | -4.181427
186.91608 | -3.1405082 | -2.4318774 | -4.9823871 | 0 | 0 | -0.81997317 | -7.0134048 | -1.2568325 | 276.57813 | 287.37833 | -4.1818428
187.01608 | -3.1405082 | -2.2196062 | -4.9828053 | 0 | 0 | -0.820081 | -6.4031234 | -1.2569703 | 275.44586 | 286.30905 | -4.1819844
187.11608 | -3.1405082 | -2.1076024 | -4.9826345 | 0 | 0 | -0.82004833 | -6.0802989 | -1.2572644 | 275.32693 | 285.21948 | -4.1818485
187.21608 | -3.1405082 | -1.9150866 | -4.9830089 | 0 | 0 | -0.82011962 | -5.5236559 | -1.2577841 | 273.60452 | 284.30267 | -4.1818256
187.31608 | -3.1405082 | -1.7835448 | -4.9834099 | 0 | 0 | -0.82022417 | -5.1444631 | -1.2579747 | 272.642 | 283.30682 | -4.1820049
187.41608 | -3.1405082 | -1.732156 | -4.9835439 | 0 | 0 | -0.82024604 | -4.996356 | -1.2581019 | 272.25461 | 282.26123 | -4.182303
187.51608 | -3.1405082 | -1.4902028 | -4.983706 | 0 | 0 | -0.82029003 | -4.2990599 | -1.2585284 | 272.25766 | 281.35519 | -4.1820879
187.61608 | -3.1405082 | -1.3267212 | -4.9837332 | 0 | 0 | -0.82030004 | -3.828795 | -1.2587707 | 271.06332 | 280.31815 | -4.1819715
187.71608 | -3.1405082 | -1.2074376 | -4.9842806 | 0 | 0 | -0.82045984 | -3.4833391 | -1.2590016 | 269.78207 | 279.34259 | -4.1821747
187.81608 | -3.1405082 | -1.0999081 | -4.9845481 | 0 | 0 | -0.82050443 | -3.1738131 | -1.2592732 | 268.12344 | 278.37817 | -4.1823611
187.91608 | -3.1405082 | -0.93764132 | -4.9844995 | 0 | 0 | -0.82049334 | -2.704066 | -1.259338 | 266.97879 | 277.37534 | -4.1822844
188.01608 | -3.1405082 | -0.80329072 | -4.984344 | 0 | 0 | -0.82044315 | -2.3152983 | -1.2595471 | 266.76324 | 276.39273 | -4.182148
188.11608 | -3.1405082 | -0.69310635 | -4.9842367 | 0 | 0 | -0.82040691 | -1.9986269 | -1.2596008 | 266.28558 | 275.4108 | -4.1820855
188.21608 | -3.1405082 | -0.665694 | -4.9841495 | 0 | 0 | -0.82039505 | -1.9205654 | -1.2595119 | 265.80051 | 274.41885 | -4.1820397
188.31608 | -3.1405082 | -0.61265612 | -4.984189 | 0 | 0 | -0.8204059 | -1.7677026 | -1.2596157 | 264.8688 | 273.4129 | -4.1820397
188.41608 | -3.1405082 | -0.59439319 | -4.9839473 | 0 | 0 | -0.82036763 | -1.713726 | -1.2594665 | 262.97882 | 272.5376 | -4.1821318
188.51608 | -3.1405082 | -0.56792319 | -4.9836159 | 0 | 0 | -0.82027984 | -1.6383204 | -1.2594047 | 262.90872 | 271.57822 | -4.1819859
188.61608 | -3.1405082 | -0.56324345 | -4.9835582 | 0 | 0 | -0.82027781 | -1.6245161 | -1.2594167 | 262.21616 | 270.63132 | -4.1819768
188.71608 | -3.1405082 | -0.51228172 | -4.9837456 | 0 | 0 | -0.8203007 | -1.4780458 | -1.2593447 | 261.49634 | 269.62885 | -4.1821055
188.81608 | -3.1405082 | -0.49101755 | -4.9834523 | 0 | 0 | -0.82020593 | -1.416114 | -1.259361 | 259.16382 | 268.74292 | -4.1821041
188.91608 | -3.1405082 | -0.46992418 | -4.9832635 | 0 | 0 | -0.82015973 | -1.3542917 | -1.2592212 | 258.87921 | 267.82144 | -4.1819425
189.01608 | -3.1405082 | -0.45494425 | -4.9833226 | 0 | 0 | -0.82021338 | -1.3131878 | -1.259151 | 258.36035 | 266.96252 | -4.181838
189.11608 | -3.1405082 | -0.44447395 | -4.9833837 | 0 | 0 | -0.82022411 | -1.2811081 | -1.2591381 | 256.9516 | 265.98688 | -4.1818085
189.21608 | -3.1405082 | -0.44188657 | -4.9837604 | 0 | 0 | -0.82032311 | -1.2728473 | -1.2590401 | 255.84285 | 265.08499 | -4.182004
189.31608 | -3.1405082 | -0.42997265 | -4.9831991 | 0 | 0 | -0.8201763 | -1.2417048 | -1.258986 | 254.83147 | 264.12363 | -4.1816854
189.41608 | -3.1405082 | -0.42297488 | -4.9833007 | 0 | 0 | -0.82019132 | -1.2189332 | -1.2590172 | 254.32408 | 263.20621 | -4.1815548
189.51608 | -3.1405082 | -0.41828343 | -4.9833741 | 0 | 0 | -0.82020921 | -1.2067457 | -1.2587354 | 253.52274 | 262.29123 | -4.1815257
189.61608 | -3.1405082 | -0.41166371 | -4.983356 | 0 | 0 | -0.82020128 | -1.187484 | -1.2588754 | 253.00934 | 261.38748 | -4.1814666
189.71608 | -3.1405082 | -0.4097349 | -4.9838948 | 0 | 0 | -0.82032824 | -1.1837357 | -1.2587547 | 252.49597 | 260.45425 | -4.1815243
189.81608 | -3.1405082 | -0.4050093 | -4.983902 | 0 | 0 | -0.82034975 | -1.1686664 | -1.2586719 | 251.84081 | 259.60791 | -4.1815972
189.91608 | -3.1405082 | -0.39885417 | -4.9834003 | 0 | 0 | -0.82023638 | -1.1501532 | -1.2584839 | 250.1893 | 258.69614 | -4.181262
190.01608 | -3.1405082 | -0.40168449 | -4.9838591 | 0 | 0 | -0.82034338 | -1.1588968 | -1.2586228 | 248.82742 | 257.73932 | -4.1813736
190.11608 | -3.1405082 | -0.40713012 | -4.9841747 | 0 | 0 | -0.82039809 | -1.174076 | -1.2584858 | 248.60185 | 256.92819 | -4.1816607
190.21608 | -3.1405082 | -0.39871776 | -4.9841547 | 0 | 0 | -0.82039738 | -1.1485558 | -1.2584592 | 247.63091 | 256.08942 | -4.1815815
190.31608 | -3.1405082 | -0.39751273 | -4.9844441 | 0 | 0 | -0.82045323 | -1.1460962 | -1.2583976 | 246.79982 | 255.17758 | -4.1812992
190.41608 | -3.1405082 | -0.39780238 | -4.9844241 | 0 | 0 | -0.82046831 | -1.148492 | -1.2583128 | 246.34746 | 254.29025 | -4.1811457
190.51608 | -3.1405082 | -0.39644241 | -4.9847121 | 0 | 0 | -0.82053649 | -1.1441824 | -1.2583188 | 244.50856 | 253.41402 | -4.1810322
190.61608 | -3.1405082 | -0.40067542 | -4.984735 | 0 | 0 | -0.82054305 | -1.1549519 | -1.2582878 | 244.15045 | 252.61987 | -4.1812239
190.71608 | -3.1405082 | -0.39581928 | -4.985148 | 0 | 0 | -0.82063216 | -1.1395519 | -1.2582152 | 243.62531 | 251.66026 | -4.1811686
190.81608 | -3.1405082 | -0.39464471 | -4.9852023 | 0 | 0 | -0.82066631 | -1.1377634 | -1.2581314 | 242.95576 | 250.9131 | -4.1809916
190.91608 | -3.1405082 | -0.39327198 | -4.9854345 | 0 | 0 | -0.82069254 | -1.1348054 | -1.2578547 | 242.0191 | 250.04549 | -4.1810584
191.01608 | -3.1405082 | -0.39169523 | -4.9856415 | 0 | 0 | -0.82073677 | -1.1301986 | -1.2579777 | 240.96147 | 249.20938 | -4.1810803
191.11608 | -3.1405082 | -0.39442265 | -4.9856901 | 0 | 0 | -0.82077074 | -1.1363935 | -1.2578298 | 239.88686 | 248.32527 | -4.1813011
191.21608 | -3.1405082 | -0.39252576 | -4.9860272 | 0 | 0 | -0.82085127 | -1.1344675 | -1.2578039 | 239.39665 | 247.49672 | -4.1811767
191.31608 | -3.1405082 | -0.39116618 | -4.9860811 | 0 | 0 | -0.82086462 | -1.1286316 | -1.2576965 | 238.23622 | 246.58867 | -4.1810327
191.41608 | -3.1405082 | -0.3904911 | -4.986217 | 0 | 0 | -0.82090539 | -1.1248611 | -1.2576813 | 237.75366 | 245.74062 | -4.1810446
191.51608 | -3.1405082 | -0.39094207 | -4.9867687 | 0 | 0 | -0.82103014 | -1.1272385 | -1.2575794 | 237.91791 | 244.9041 | -4.1812048
191.61608 | -3.1405082 | -0.39267242 | -4.9866228 | 0 | 0 | -0.82098824 | -1.1322578 | -1.2573882 | 236.79813 | 244.15225 | -4.1810999
191.71608 | -3.1405082 | -0.39118198 | -4.9867201 | 0 | 0 | -0.82100171 | -1.1286923 | -1.257491 | 236.06416 | 243.24989 | -4.1810718
191.81608 | -3.1405082 | -0.39126021 | -4.9866872 | 0 | 0 | -0.82100314 | -1.1289967 | -1.2574142 | 235.71634 | 242.41022 | -4.1809549
191.91608 | -3.1405082 | -0.3906945 | -4.9868793 | 0 | 0 | -0.82104677 | -1.126973 | -1.2573088 | 234.60777 | 241.56656 | -4.1809425
192.01608 | -3.1405082 | -0.39286301 | -4.9875946 | 0 | 0 | -0.82120669 | -1.134078 | -1.2572582 | 232.89246 | 240.81046 | -4.1812863
192.11608 | -3.1405082 | -0.39177272 | -4.987319 | 0 | 0 | -0.82115984 | -1.1302756 | -1.2571617 | 233.09941 | 240.02129 | -4.18117
192.21608 | -3.1405082 | -0.39167881 | -4.9872966 | 0 | 0 | -0.82117355 | -1.1289183 | -1.2571766 | 232.72539 | 239.15424 | -4.1809669
192.31608 | -3.1405082 | -0.39167362 | -4.9875488 | 0 | 0 | -0.82121706 | -1.1293644 | -1.2571886 | 231.54002 | 238.38284 | -4.181191
192.41608 | -3.1405082 | -0.39311066 | -4.987936 | 0 | 0 | -0.82130462 | -1.1328923 | -1.2571913 | 229.7762 | 237.57208 | -4.1814055
192.51608 | -3.1405082 | -0.39282671 | -4.9882159 | 0 | 0 | -0.82137817 | -1.134696 | -1.2573056 | 229.74588 | 236.73315 | -4.1814084
192.61608 | -3.1405082 | -0.39185676 | -4.9879971 | 0 | 0 | -0.82131124 | -1.1310835 | -1.2572577 | 229.0094 | 235.9034 | -4.1811547
192.71608 | -3.1405082 | -0.39254341 | -4.9883065 | 0 | 0 | -0.82139671 | -1.1315043 | -1.2574259 | 228.7303 | 235.11435 | -4.1812487
192.81608 | -3.1405082 | -0.39294663 | -4.988564 | 0 | 0 | -0.82148117 | -1.1334203 | -1.2572815 | 227.52219 | 234.29507 | -4.1813402
192.91608 | -3.1405082 | -0.39350736 | -4.9887447 | 0 | 0 | -0.82151067 | -1.1363771 | -1.2573907 | 226.49283 | 233.54379 | -4.1815014
193.01608 | -3.1405082 | -0.39210835 | -4.9887471 | 0 | 0 | -0.82150179 | -1.1310235 | -1.2575229 | 225.79697 | 232.78366 | -4.181366
193.11608 | -3.1405082 | -0.39293244 | -4.988451 | 0 | 0 | -0.82144034 | -1.1349623 | -1.2578107 | 225.3002 | 232.02756 | -4.1813035
193.21608 | -3.1405082 | -0.39260095 | -4.9888229 | 0 | 0 | -0.82150936 | -1.1327764 | -1.2579634 | 224.79973 | 231.1667 | -4.1813397
193.31608 | -3.1405082 | -0.39332536 | -4.9888887 | 0 | 0 | -0.82150841 | -1.1347299 | -1.2578756 | 224.07748 | 230.41176 | -4.1813674
193.41608 | -3.1405082 | -0.39193502 | -4.9893374 | 0 | 0 | -0.8216362 | -1.1306551 | -1.2580429 | 222.84203 | 229.66815 | -4.1816587
193.51608 | -3.1405082 | -0.39298004 | -4.9892793 | 0 | 0 | -0.82163197 | -1.132141 | -1.2581962 | 222.27939 | 228.90764 | -4.1815271
193.61608 | -3.1405082 | -0.39265382 | -4.9888449 | 0 | 0 | -0.82152849 | -1.1329163 | -1.2583708 | 221.14236 | 228.11534 | -4.1811485
193.71608 | -3.1405082 | -0.39298165 | -4.9892163 | 0 | 0 | -0.82161444 | -1.1331043 | -1.2583629 | 220.04454 | 227.32959 | -4.1814389
193.81608 | -3.1405082 | -0.39277554 | -4.9896984 | 0 | 0 | -0.82173735 | -1.1334368 | -1.2583178 | 220.12486 | 226.50079 | -4.1816859
193.91608 | -3.1405082 | -0.39358872 | -4.9902096 | 0 | 0 | -0.82185507 | -1.1341107 | -1.2585908 | 219.36797 | 225.71045 | -4.1817617
194.01608 | -3.1405082 | -0.3942641 | -4.989974 | 0 | 0 | -0.82177079 | -1.1386843 | -1.2585605 | 218.30957 | 224.89502 | -4.1815696
194.11608 | -3.1405082 | -0.39316919 | -4.9900913 | 0 | 0 | -0.82181388 | -1.1337 | -1.2587268 | 217.53543 | 224.18634 | -4.1816411
194.21608 | -3.1405082 | -0.39326385 | -4.9902821 | 0 | 0 | -0.82186562 | -1.1339818 | -1.2589874 | 217.23297 | 223.33627 | -4.1816545
194.31608 | -3.1405082 | -0.39365414 | -4.9906311 | 0 | 0 | -0.82198113 | -1.1353576 | -1.2589891 | 216.59352 | 222.59445 | -4.1818299
194.41608 | -3.1405082 | -0.39499259 | -4.9903488 | 0 | 0 | -0.82189918 | -1.1391779 | -1.2590188 | 215.84906 | 221.93471 | -4.1815934
194.51608 | -3.1405082 | -0.39356026 | -4.9905901 | 0 | 0 | -0.82196045 | -1.1355464 | -1.2591946 | 214.98274 | 221.01933 | -4.1815696
194.61608 | -3.1405082 | -0.39314032 | -4.9907928 | 0 | 0 | -0.82197815 | -1.1348619 | -1.2592278 | 214.45363 | 220.31305 | -4.1815367
194.71608 | -3.1405082 | -0.39326087 | -4.9911866 | 0 | 0 | -0.82207155 | -1.1345462 | -1.2593946 | 213.64513 | 219.56358 | -4.1817031
194.81608 | -3.1405082 | -0.39522433 | -4.9913836 | 0 | 0 | -0.82213086 | -1.1409862 | -1.2594197 | 213.28011 | 218.84409 | -4.1819057
194.91608 | -3.1405082 | -0.39393708 | -4.9910579 | 0 | 0 | -0.82205635 | -1.1376952 | -1.2595216 | 212.56749 | 218.16383 | -4.1817102
195.01608 | -3.1405082 | -0.39415196 | -4.9914765 | 0 | 0 | -0.82217979 | -1.1370714 | -1.2597321 | 211.81216 | 217.30859 | -4.181807
195.11608 | -3.1405082 | -0.39414912 | -4.9917421 | 0 | 0 | -0.82222587 | -1.1355919 | -1.2597302 | 211.0428 | 216.56981 | -4.1819253
195.21608 | -3.1405082 | -0.3951982 | -4.9922533 | 0 | 0 | -0.82234317 | -1.1381853 | -1.2598928 | 210.24738 | 215.89201 | -4.1821632
195.31608 | -3.1405082 | -0.3945429 | -4.9918256 | 0 | 0 | -0.82223862 | -1.137882 | -1.2598734 | 209.60602 | 215.0988 | -4.1819758
195.41608 | -3.1405082 | -0.39351621 | -4.9914212 | 0 | 0 | -0.82212955 | -1.1355078 | -1.2600682 | 208.92522 | 214.37897 | -4.1814833
195.51608 | -3.1405082 | -0.39379171 | -4.9917984 | 0 | 0 | -0.82222176 | -1.1359206 | -1.2600759 | 207.92593 | 213.66489 | -4.1815882
195.61608 | -3.1405082 | -0.39508143 | -4.9918857 | 0 | 0 | -0.82224488 | -1.1406188 | -1.2600976 | 207.47635 | 212.91505 | -4.1816878
195.71608 | -3.1405082 | -0.39528111 | -4.992487 | 0 | 0 | -0.82240999 | -1.1418922 | -1.2603538 | 206.91135 | 212.16611 | -4.1818714
195.81608 | -3.1405082 | -0.39363766 | -4.9925866 | 0 | 0 | -0.82244182 | -1.1363466 | -1.2605002 | 206.25859 | 211.45305 | -4.1818037
195.91608 | -3.1405082 | -0.39477995 | -4.992485 | 0 | 0 | -0.82240856 | -1.1384327 | -1.2604803 | 205.19586 | 210.69666 | -4.1817803
196.01608 | -3.1405082 | -0.39502344 | -4.9929228 | 0 | 0 | -0.82250535 | -1.139731 | -1.260675 | 204.57649 | 210.04263 | -4.181993
196.11608 | -3.1405082 | -0.39528733 | -4.9929566 | 0 | 0 | -0.82250804 | -1.1396909 | -1.2607102 | 203.88586 | 209.35518 | -4.1821523
196.21608 | -3.1405082 | -0.39370883 | -4.9930401 | 0 | 0 | -0.82253134 | -1.1354069 | -1.2607784 | 203.05069 | 208.70511 | -4.1820407
196.31608 | -3.1405082 | -0.394981 | -4.9926739 | 0 | 0 | -0.8224479 | -1.1394631 | -1.260956 | 202.66331 | 207.94193 | -4.1816854
196.41608 | -3.1405082 | -0.39490962 | -4.9927821 | 0 | 0 | -0.82247007 | -1.1363432 | -1.2611103 | 201.94641 | 207.26639 | -4.1817279
196.51608 | -3.1405082 | -0.39537787 | -4.993278 | 0 | 0 | -0.82259119 | -1.1402149 | -1.2611651 | 201.2608 | 206.50444 | -4.181787
196.61608 | -3.1405082 | -0.39394495 | -4.9934449 | 0 | 0 | -0.82264721 | -1.1360934 | -1.2613238 | 200.55028 | 205.76678 | -4.1820297
196.71608 | -3.1405082 | -0.39549032 | -4.9935279 | 0 | 0 | -0.82266933 | -1.1403376 | -1.2614403 | 199.97928 | 205.06837 | -4.1818352
196.81608 | -3.1405082 | -0.39617836 | -4.9934239 | 0 | 0 | -0.82261574 | -1.1427196 | -1.2616045 | 199.09508 | 204.40028 | -4.1818099
196.91608 | -3.1405082 | -0.39600134 | -4.9935665 | 0 | 0 | -0.82266176 | -1.1448247 | -1.2617118 | 198.35112 | 203.7204 | -4.1817431
197.01608 | -3.1405082 | -0.39472041 | -4.9940228 | 0 | 0 | -0.82274342 | -1.1395332 | -1.2618265 | 197.86002 | 203.0174 | -4.1817451
197.11608 | -3.1405082 | -0.39548093 | -4.9941888 | 0 | 0 | -0.82279569 | -1.1418347 | -1.2618895 | 197.13306 | 202.31747 | -4.1819715
197.21608 | -3.1405082 | -0.39613292 | -4.994298 | 0 | 0 | -0.82282305 | -1.142732 | -1.2622159 | 196.74301 | 201.53407 | -4.1818838
197.31608 | -3.1405082 | -0.39522067 | -4.9944296 | 0 | 0 | -0.82288033 | -1.143255 | -1.2621448 | 195.94455 | 200.90054 | -4.1816602
197.41608 | -3.1405082 | -0.3952969 | -4.9945607 | 0 | 0 | -0.82290977 | -1.1406002 | -1.2623243 | 195.47993 | 200.29103 | -4.1818705
197.51608 | -3.1405082 | -0.39531493 | -4.9951577 | 0 | 0 | -0.82304215 | -1.1398022 | -1.2624171 | 194.77336 | 199.63182 | -4.1820083
197.61608 | -3.1405082 | -0.3965978 | -4.9949393 | 0 | 0 | -0.82299405 | -1.145151 | -1.2626855 | 193.98807 | 198.91946 | -4.1818953
197.71608 | -3.1405082 | -0.39543974 | -4.994751 | 0 | 0 | -0.82293546 | -1.1407188 | -1.2625393 | 193.06824 | 198.22031 | -4.1817527
197.81608 | -3.1405082 | -0.39635801 | -4.9950628 | 0 | 0 | -0.8230046 | -1.143551 | -1.2627555 | 192.68202 | 197.58153 | -4.1818762
197.91608 | -3.1405082 | -0.3955372 | -4.9948821 | 0 | 0 | -0.82299113 | -1.1401466 | -1.2627162 | 192.07028 | 196.90331 | -4.181859
198.01608 | -3.1405082 | -0.39766419 | -4.9952865 | 0 | 0 | -0.82308978 | -1.1460234 | -1.262764 | 191.38622 | 196.23042 | -4.181951
198.11608 | -3.1405082 | -0.3957682 | -4.9953532 | 0 | 0 | -0.82310808 | -1.1421797 | -1.2627687 | 190.57042 | 195.55222 | -4.1818161
198.21608 | -3.1405082 | -0.39634261 | -4.9955449 | 0 | 0 | -0.82315278 | -1.1441638 | -1.2630149 | 190.16522 | 194.90967 | -4.1816983
198.31608 | -3.1405082 | -0.39637774 | -4.9957008 | 0 | 0 | -0.82317877 | -1.1427394 | -1.2631942 | 189.92276 | 194.22337 | -4.1818862
198.41608 | -3.1405082 | -0.3975746 | -4.9960465 | 0 | 0 | -0.82325494 | -1.1467761 | -1.2631011 | 188.9939 | 193.59029 | -4.1821394
198.51608 | -3.1405082 | -0.39693454 | -4.9964008 | 0 | 0 | -0.82330918 | -1.1451641 | -1.2634503 | 188.92839 | 192.93436 | -4.1822004
198.61608 | -3.1405082 | -0.39650494 | -4.9961524 | 0 | 0 | -0.82327938 | -1.1437647 | -1.2635889 | 187.442 | 192.29128 | -4.1818581
198.71608 | -3.1405082 | -0.3970722 | -4.9962702 | 0 | 0 | -0.82332093 | -1.1440082 | -1.2635738 | 187.17081 | 191.68996 | -4.1819258
198.81608 | -3.1405082 | -0.3978892 | -4.9965329 | 0 | 0 | -0.82337666 | -1.146751 | -1.2636832 | 186.40474 | 191.08292 | -4.1820645
198.91608 | -3.1405082 | -0.3972148 | -4.9970617 | 0 | 0 | -0.82351178 | -1.1474771 | -1.2639498 | 185.64577 | 190.40515 | -4.1822801
199.01608 | -3.1405082 | -0.39653781 | -4.9967933 | 0 | 0 | -0.82343704 | -1.1424156 | -1.2640303 | 185.23772 | 189.73055 | -4.1816239
199.11608 | -3.1405082 | -0.39753067 | -4.9968438 | 0 | 0 | -0.8234058 | -1.1461277 | -1.2642649 | 183.70482 | 189.07745 | -4.1817389
199.21608 | -3.1405082 | -0.39729396 | -4.9971595 | 0 | 0 | -0.82351041 | -1.1469365 | -1.2641596 | 183.74802 | 188.3665 | -4.1818848
199.31608 | -3.1405082 | -0.39749146 | -4.9970059 | 0 | 0 | -0.82347047 | -1.147121 | -1.2642434 | 183.07327 | 187.86276 | -4.1817021
199.41608 | -3.1405082 | -0.39619401 | -4.9975638 | 0 | 0 | -0.82361877 | -1.1431004 | -1.2644225 | 182.24265 | 187.18384 | -4.1821737
199.51608 | -3.1405082 | -0.39736575 | -4.9973979 | 0 | 0 | -0.82358843 | -1.1446989 | -1.2645638 | 182.0878 | 186.5489 | -4.1818204
199.61608 | -3.1405082 | -0.39701077 | -4.9973373 | 0 | 0 | -0.82357407 | -1.1449445 | -1.264734 | 181.22627 | 185.94749 | -4.1816854
199.71608 | -3.1405082 | -0.39751342 | -4.997879 | 0 | 0 | -0.82370341 | -1.147794 | -1.2648602 | 180.78677 | 185.27521 | -4.181942
199.81608 | -3.1405082 | -0.39608851 | -4.9979663 | 0 | 0 | -0.82372367 | -1.1426462 | -1.2648472 | 179.93353 | 184.67079 | -4.1819878
199.91608 | -3.1405082 | -0.39782071 | -4.9978251 | 0 | 0 | -0.82367039 | -1.1450928 | -1.2649651 | 179.80336 | 184.11208 | -4.1819544
200.01608 | -3.1405082 | -0.39744961 | -4.9980783 | 0 | 0 | -0.82371795 | -1.1474451 | -1.2652177 | 179.07742 | 183.4953 | -4.1817756
200.11608 | -3.1405082 | -0.39742306 | -4.9980869 | 0 | 0 | -0.82375365 | -1.144658 | -1.2653477 | 178.08319 | 182.81636 | -4.1818013
200.21608 | -3.1405082 | -0.39672121 | -4.9983034 | 0 | 0 | -0.82381946 | -1.1468645 | -1.2652458 | 178.38768 | 182.20694 | -4.1818714
200.31608 | -3.1405082 | -0.39756697 | -4.9986682 | 0 | 0 | -0.82388592 | -1.1466943 | -1.2655033 | 177.99208 | 181.63701 | -4.1820464
200.41608 | -3.1405082 | -0.39861852 | -4.9986601 | 0 | 0 | -0.82390833 | -1.1495904 | -1.2656139 | 176.68935 | 181.05946 | -4.1819649
200.51608 | -3.1405082 | -0.39733335 | -4.9986191 | 0 | 0 | -0.82387179 | -1.1477197 | -1.2657356 | 176.06494 | 180.41307 | -4.1817484
200.61608 | -3.1405082 | -0.39808056 | -4.9987183 | 0 | 0 | -0.82389885 | -1.1494178 | -1.2660111 | 175.00688 | 179.78455 | -4.1819386
200.71608 | -3.1405082 | -0.39834639 | -4.9993949 | 0 | 0 | -0.82405889 | -1.1485617 | -1.2659972 | 174.9192 | 179.15071 | -4.1822901
200.81608 | -3.1405082 | -0.39941859 | -4.9989529 | 0 | 0 | -0.82394546 | -1.1530778 | -1.2662336 | 172.95547 | 178.59857 | -4.1819463
200.91608 | -3.1405082 | -0.3976061 | -4.9989405 | 0 | 0 | -0.82396364 | -1.1460518 | -1.2661444 | 173.33624 | 177.9919 | -4.1817927
201.01608 | -3.1405082 | -0.39806175 | -4.9992743 | 0 | 0 | -0.82404512 | -1.148344 | -1.2662528 | 173.18616 | 177.39073 | -4.1818423
201.11608 | -3.1405082 | -0.39795092 | -4.999733 | 0 | 0 | -0.82415414 | -1.1461766 | -1.2664027 | 173.15637 | 176.82004 | -4.1819797
201.21608 | -3.1405082 | -0.39931768 | -5.0001264 | 0 | 0 | -0.82424939 | -1.1520091 | -1.2663645 | 172.65843 | 176.2534 | -4.1822805
201.31608 | -3.1405082 | -0.39755088 | -4.9994102 | 0 | 0 | -0.82406753 | -1.148571 | -1.2664779 | 171.03519 | 175.71323 | -4.1816549
201.41608 | -3.1405082 | -0.39776918 | -4.9995518 | 0 | 0 | -0.8240875 | -1.1465082 | -1.2666377 | 171.03386 | 175.16248 | -4.1814566
201.51608 | -3.1405082 | -0.39816368 | -4.9998207 | 0 | 0 | -0.82415742 | -1.1475617 | -1.2670094 | 170.69662 | 174.53528 | -4.1816826
201.61608 | -3.1405082 | -0.39889541 | -4.9997587 | 0 | 0 | -0.8241486 | -1.1510307 | -1.266937 | 169.70401 | 173.97537 | -4.1816292
201.71608 | -3.1405082 | -0.3978866 | -4.9999733 | 0 | 0 | -0.82419884 | -1.1504028 | -1.2667497 | 169.1924 | 173.41148 | -4.1814885
201.81608 | -3.1405082 | -0.39760718 | -4.9998302 | 0 | 0 | -0.82418942 | -1.1465893 | -1.2670313 | 168.67113 | 172.77219 | -4.1813917
201.91608 | -3.1405082 | -0.39875543 | -5.0000491 | 0 | 0 | -0.82422149 | -1.1510328 | -1.2671248 | 167.93765 | 172.19986 | -4.1813807
202.01608 | -3.1405082 | -0.39866325 | -5.0002441 | 0 | 0 | -0.82426161 | -1.1502062 | -1.2671558 | 167.91743 | 171.64035 | -4.1813979
202.11608 | -3.1405082 | -0.39834306 | -5.0005393 | 0 | 0 | -0.8243224 | -1.1517445 | -1.267217 | 167.14697 | 171.086 | -4.1816487
202.21608 | -3.1405082 | -0.39818776 | -5.0007296 | 0 | 0 | -0.82437503 | -1.1475946 | -1.2674921 | 166.1407 | 170.49158 | -4.1815829
202.31608 | -3.1405082 | -0.39926192 | -5.0006547 | 0 | 0 | -0.82437479 | -1.1497296 | -1.2672864 | 165.42888 | 169.85204 | -4.1813507
202.41608 | -3.1405082 | -0.39933121 | -5.0007954 | 0 | 0 | -0.82440281 | -1.1530344 | -1.267377 | 165.19316 | 169.34953 | -4.1815429
202.51608 | -3.1405082 | -0.39984104 | -5.0008755 | 0 | 0 | -0.82443988 | -1.1533271 | -1.26749 | 166.15045 | 168.70921 | -4.1815267
202.61608 | -3.1405082 | -0.39879334 | -5.0012627 | 0 | 0 | -0.8245247 | -1.1495579 | -1.2674623 | 164.1174 | 168.24545 | -4.1816998
202.71608 | -3.1405082 | -0.40025437 | -5.0013871 | 0 | 0 | -0.82456082 | -1.1542721 | -1.2674099 | 163.66628 | 167.64496 | -4.1815586
202.81608 | -3.1405082 | -0.40004221 | -5.0010643 | 0 | 0 | -0.82445687 | -1.1526057 | -1.2674351 | 163.20287 | 167.1338 | -4.1812425
202.91608 | -3.1405082 | -0.39996281 | -5.0012302 | 0 | 0 | -0.82449514 | -1.1542381 | -1.2672325 | 162.50531 | 166.47661 | -4.1814995
203.01608 | -3.1405082 | -0.39904836 | -5.0014119 | 0 | 0 | -0.82452542 | -1.1518795 | -1.2673197 | 162.80173 | 166.01654 | -4.1814609
203.11608 | -3.1405082 | -0.40090352 | -5.0013247 | 0 | 0 | -0.82451046 | -1.1562718 | -1.2672169 | 161.27795 | 165.49026 | -4.1814747
203.21608 | -3.1405082 | -0.40120354 | -5.0017467 | 0 | 0 | -0.82464057 | -1.1575739 | -1.2674751 | 161.09947 | 164.87549 | -4.1814151
203.31608 | -3.1405082 | -0.40069008 | -5.001739 | 0 | 0 | -0.8246333 | -1.1562345 | -1.2672187 | 160.49229 | 164.38553 | -4.1813188
203.41608 | -3.1405082 | -0.40018132 | -5.0018725 | 0 | 0 | -0.82465446 | -1.1553676 | -1.2673001 | 160.05003 | 163.86859 | -4.1814356
203.51608 | -3.1405082 | -0.40139109 | -5.0021524 | 0 | 0 | -0.82472432 | -1.1574956 | -1.2673928 | 159.10143 | 163.27934 | -4.1816015
203.61608 | -3.1405082 | -0.40253723 | -5.0018716 | 0 | 0 | -0.82464933 | -1.1615762 | -1.2674642 | 158.72141 | 162.73755 | -4.1813197
203.71608 | -3.1405082 | -0.40106553 | -5.0022974 | 0 | 0 | -0.82472873 | -1.1564717 | -1.2675316 | 157.97223 | 162.33395 | -4.1812053
203.81608 | -3.1405082 | -0.40200457 | -5.0024428 | 0 | 0 | -0.82478207 | -1.1591507 | -1.2673781 | 158.07639 | 161.73874 | -4.1813884
203.91608 | -3.1405082 | -0.40225416 | -5.0025907 | 0 | 0 | -0.8248347 | -1.1597596 | -1.2674516 | 157.75249 | 161.17831 | -4.1814113
204.01608 | -3.1405082 | -0.4041765 | -5.0028048 | 0 | 0 | -0.82488102 | -1.1644503 | -1.2673734 | 156.86147 | 160.60744 | -4.1815543
204.11608 | -3.1405082 | -0.40206361 | -5.002634 | 0 | 0 | -0.82484162 | -1.1604065 | -1.2673529 | 156.64198 | 160.16238 | -4.1813474
204.21608 | -3.1405082 | -0.40313062 | -5.0027318 | 0 | 0 | -0.82487035 | -1.1627706 | -1.2673105 | 156.41179 | 159.59154 | -4.18118
204.31608 | -3.1405082 | -0.40300852 | -5.0031195 | 0 | 0 | -0.82493633 | -1.1624748 | -1.2674558 | 155.25107 | 159.02158 | -4.1813703
204.41608 | -3.1405082 | -0.40466279 | -5.0037308 | 0 | 0 | -0.82506728 | -1.1667113 | -1.2674613 | 154.75465 | 158.53195 | -4.1816182
204.51608 | -3.1405082 | -0.40300071 | -5.0034218 | 0 | 0 | -0.82503444 | -1.1636796 | -1.2674286 | 154.35159 | 158.00504 | -4.1814594
204.61608 | -3.1405082 | -0.40321481 | -5.0031757 | 0 | 0 | -0.82497609 | -1.163774 | -1.267321 | 153.73344 | 157.50661 | -4.1813178
204.71608 | -3.1405082 | -0.40421209 | -5.0035439 | 0 | 0 | -0.82506108 | -1.166302 | -1.2672751 | 153.05087 | 156.97818 | -4.1813846
204.81608 | -3.1405082 | -0.40429759 | -5.0034752 | 0 | 0 | -0.82504773 | -1.1660278 | -1.2673485 | 152.75104 | 156.48398 | -4.1812143
204.91608 | -3.1405082 | -0.4036814 | -5.0036192 | 0 | 0 | -0.82509553 | -1.1654267 | -1.2672197 | 152.67404 | 155.99866 | -4.1814108
205.01608 | -3.1405082 | -0.40350258 | -5.0037003 | 0 | 0 | -0.8251009 | -1.1625403 | -1.2673248 | 151.86774 | 155.48065 | -4.1812687
205.11608 | -3.1405082 | -0.40437415 | -5.0036969 | 0 | 0 | -0.82509935 | -1.1662148 | -1.2673906 | 151.10243 | 154.90858 | -4.1811457
205.21608 | -3.1405082 | -0.40457943 | -5.0036283 | 0 | 0 | -0.82507443 | -1.1670737 | -1.2672161 | 150.52921 | 154.4633 | -4.1811113
205.31608 | -3.1405082 | -0.40483314 | -5.0039654 | 0 | 0 | -0.82516199 | -1.1683444 | -1.2671229 | 150.83514 | 153.9787 | -4.1813111
205.41608 | -3.1405082 | -0.40361613 | -5.0039477 | 0 | 0 | -0.82515293 | -1.1637428 | -1.2674053 | 149.96393 | 153.4205 | -4.1812587
205.51608 | -3.1405082 | -0.40516075 | -5.0041313 | 0 | 0 | -0.82519591 | -1.1686093 | -1.2674332 | 149.82666 | 152.95815 | -4.181016
205.61608 | -3.1405082 | -0.40475449 | -5.0040512 | 0 | 0 | -0.82518846 | -1.1679677 | -1.2673103 | 149.29942 | 152.50839 | -4.1810269
205.71608 | -3.1405082 | -0.40495843 | -5.0043612 | 0 | 0 | -0.8252598 | -1.1694435 | -1.267349 | 148.84764 | 151.98186 | -4.1810513
205.81608 | -3.1405082 | -0.40381014 | -5.0046825 | 0 | 0 | -0.82532972 | -1.1649643 | -1.2674085 | 148.38701 | 151.43185 | -4.1811619
205.91608 | -3.1405082 | -0.40489894 | -5.0044017 | 0 | 0 | -0.82526618 | -1.1685802 | -1.2673556 | 148.12868 | 150.9445 | -4.181087
206.01608 | -3.1405082 | -0.40515026 | -5.004715 | 0 | 0 | -0.82533294 | -1.1686325 | -1.2674122 | 147.00089 | 150.47705 | -4.181066
206.11608 | -3.1405082 | -0.40471962 | -5.0047016 | 0 | 0 | -0.82533187 | -1.1685216 | -1.2672417 | 146.2504 | 150.04884 | -4.1810465
206.21608 | -3.1405082 | -0.40423298 | -5.0050793 | 0 | 0 | -0.82541645 | -1.1661608 | -1.2673379 | 145.91966 | 149.56041 | -4.1810508
206.31608 | -3.1405082 | -0.40501517 | -5.0051508 | 0 | 0 | -0.82546371 | -1.1671523 | -1.2673416 | 146.31535 | 149.05902 | -4.1810756
206.41608 | -3.1405082 | -0.40549517 | -5.0052166 | 0 | 0 | -0.82547283 | -1.1697398 | -1.2674726 | 145.37953 | 148.57292 | -4.1808543
206.51608 | -3.1405082 | -0.40481865 | -5.0051227 | 0 | 0 | -0.82543921 | -1.1683486 | -1.2674266 | 145.23007 | 148.11693 | -4.1807356
206.61608 | -3.1405082 | -0.4047555 | -5.0053248 | 0 | 0 | -0.82548958 | -1.1676791 | -1.2674041 | 145.23486 | 147.54854 | -4.1808867
206.71608 | -3.1405082 | -0.40540987 | -5.0056891 | 0 | 0 | -0.82556278 | -1.1704067 | -1.2673569 | 144.06689 | 147.0547 | -4.181047
206.81608 | -3.1405082 | -0.40652856 | -5.0055809 | 0 | 0 | -0.82552546 | -1.1725076 | -1.267522 | 144.22102 | 146.61436 | -4.1809258
206.91608 | -3.1405082 | -0.40452138 | -5.0057726 | 0 | 0 | -0.82560492 | -1.1670436 | -1.2674848 | 143.09784 | 146.18192 | -4.1807404
207.01608 | -3.1405082 | -0.40459606 | -5.0057993 | 0 | 0 | -0.8256132 | -1.1656878 | -1.2671951 | 142.62717 | 145.67371 | -4.1808062
207.11608 | -3.1405082 | -0.40501076 | -5.0061626 | 0 | 0 | -0.82569945 | -1.1682642 | -1.2671503 | 142.11581 | 145.2061 | -4.1810355
207.21608 | -3.1405082 | -0.40621185 | -5.0065422 | 0 | 0 | -0.82578766 | -1.1717473 | -1.2674204 | 141.65082 | 144.6909 | -4.1811714
207.31608 | -3.1405082 | -0.40447611 | -5.0062828 | 0 | 0 | -0.82572341 | -1.1672375 | -1.2672421 | 140.62463 | 144.25999 | -4.1809583
207.41608 | -3.1405082 | -0.40485436 | -5.0062928 | 0 | 0 | -0.82571656 | -1.1687983 | -1.2673771 | 140.48958 | 143.83469 | -4.1809158
207.51608 | -3.1405082 | -0.40498388 | -5.0064888 | 0 | 0 | -0.82575685 | -1.16903 | -1.2674477 | 140.33772 | 143.42496 | -4.1809897
207.61608 | -3.1405082 | -0.40633026 | -5.0066328 | 0 | 0 | -0.8258003 | -1.1717799 | -1.2673756 | 139.58165 | 142.88612 | -4.1810756
207.71608 | -3.1405082 | -0.4047884 | -5.0071149 | 0 | 0 | -0.82592016 | -1.16833 | -1.267266 | 139.5031 | 142.47951 | -4.1811109
207.81608 | -3.1405082 | -0.40523252 | -5.0069351 | 0 | 0 | -0.82588118 | -1.1680564 | -1.2674947 | 138.33551 | 141.97095 | -4.1807714
207.91608 | -3.1405082 | -0.40560454 | -5.0069752 | 0 | 0 | -0.82590687 | -1.1710528 | -1.2673823 | 138.8799 | 141.51389 | -4.1806998
208.01608 | -3.1405082 | -0.40602696 | -5.0074534 | 0 | 0 | -0.82600582 | -1.1715568 | -1.2674611 | 137.26843 | 141.04984 | -4.1809244
208.11608 | -3.1405082 | -0.40590891 | -5.0074234 | 0 | 0 | -0.82598633 | -1.1705351 | -1.2674307 | 138.20328 | 140.60828 | -4.1810765
208.21608 | -3.1405082 | -0.40533105 | -5.0075006 | 0 | 0 | -0.82600379 | -1.1674303 | -1.267379 | 136.99008 | 140.09154 | -4.1809554
208.31608 | -3.1405082 | -0.40643322 | -5.0073853 | 0 | 0 | -0.82597512 | -1.1731609 | -1.2672973 | 136.7664 | 139.66785 | -4.1807947
208.41608 | -3.1405082 | -0.40626857 | -5.0075874 | 0 | 0 | -0.82603651 | -1.1710571 | -1.2673081 | 136.26263 | 139.23744 | -4.1809916
208.51608 | -3.1193705 | -0.40649784 | -5.0075955 | 0 | 0 | -0.82605064 | -1.1719779 | -1.2675073 | 135.955 | 138.78882 | -4.1809998
208.61608 | -3.1331654 | -0.40548864 | -5.007905 | 0 | 0 | -0.82612377 | -1.1702687 | -1.2675641 | 135.75186 | 138.42401 | -4.1811404
208.71608 | -3.1401908 | -0.40657619 | -5.0081229 | 0 | 0 | -0.82617909 | -1.1754017 | -1.2675031 | 134.30524 | 138.02843 | -4.1810527
208.81608 | -3.1404943 | -0.40620416 | -5.0077648 | 0 | 0 | -0.82606417 | -1.1717998 | -1.2674435 | 133.96205 | 137.5918 | -4.1808405
208.91608 | -3.1405077 | -0.40617332 | -5.0082169 | 0 | 0 | -0.82616901 | -1.1711267 | -1.2676072 | 134.24988 | 137.12439 | -4.1809049
209.01608 | -3.1405082 | -0.40540558 | -5.0086064 | 0 | 0 | -0.82626218 | -1.1689298 | -1.2675257 | 133.74068 | 136.63715 | -4.181119
209.11608 | -3.1405082 | -0.40638784 | -5.0084281 | 0 | 0 | -0.82623231 | -1.1701642 | -1.2675211 | 132.81653 | 136.189 | -4.1810126
209.21608 | -3.1405082 | -0.40651751 | -5.0086164 | 0 | 0 | -0.8262983 | -1.1705498 | -1.2676775 | 132.87628 | 135.82825 | -4.1809659
209.31608 | -3.1405082 | -0.40655285 | -5.0089011 | 0 | 0 | -0.82636124 | -1.1727037 | -1.2677201 | 132.64119 | 135.35999 | -4.1811028
209.41608 | -3.1405082 | -0.40600228 | -5.0093522 | 0 | 0 | -0.82646328 | -1.1701586 | -1.2674387 | 132.42459 | 134.94212 | -4.1812382
209.51608 | -3.1405082 | -0.40688547 | -5.0093064 | 0 | 0 | -0.82645494 | -1.173022 | -1.2676357 | 131.16452 | 134.52612 | -4.1811385
209.61608 | -3.1405082 | -0.40711546 | -5.009244 | 0 | 0 | -0.82639974 | -1.1733134 | -1.2676661 | 130.77214 | 134.01938 | -4.1810179
209.71608 | -3.1405082 | -0.4051517 | -5.0092998 | 0 | 0 | -0.82643521 | -1.1689911 | -1.2677196 | 130.31189 | 133.70006 | -4.1808219
209.81608 | -3.1405082 | -0.40606904 | -5.0096669 | 0 | 0 | -0.82652342 | -1.1710938 | -1.2677451 | 130.02948 | 133.24709 | -4.1810503
209.91608 | -3.1405082 | -0.40654051 | -5.009994 | 0 | 0 | -0.82661098 | -1.1713635 | -1.2677815 | 129.47006 | 132.83627 | -4.181253
210.01608 | -3.1405082 | -0.40767199 | -5.0098543 | 0 | 0 | -0.82657313 | -1.1755351 | -1.2678192 | 129.37762 | 132.38814 | -4.1810579
210.11608 | -3.1405082 | -0.4055135 | -5.0098329 | 0 | 0 | -0.82656729 | -1.1697786 | -1.2678028 | 128.36174 | 131.93446 | -4.1809525
210.21608 | -3.1405082 | -0.40613723 | -5.0100617 | 0 | 0 | -0.82663918 | -1.1709254 | -1.267683 | 128.69279 | 131.53996 | -4.1808949
210.31608 | -3.1405082 | -0.40660423 | -5.010128 | 0 | 0 | -0.82663202 | -1.1732728 | -1.2679478 | 127.44343 | 131.0876 | -4.1810656
210.41608 | -3.1405082 | -0.40778977 | -5.0102925 | 0 | 0 | -0.82667732 | -1.1756006 | -1.2679911 | 127.77618 | 130.72404 | -4.1810846
210.51608 | -3.1405082 | -0.40610451 | -5.0103998 | 0 | 0 | -0.82668811 | -1.1735761 | -1.2679101 | 127.55229 | 130.26015 | -4.1810408
210.61608 | -3.1405082 | -0.4073666 | -5.0105972 | 0 | 0 | -0.82675755 | -1.1759845 | -1.2679211 | 127.05735 | 129.83887 | -4.1811795
210.71608 | -3.1405082 | -0.40712413 | -5.0105901 | 0 | 0 | -0.82675499 | -1.1741804 | -1.2679302 | 126.73222 | 129.4742 | -4.1810298
210.81608 | -3.1405082 | -0.40759367 | -5.0106544 | 0 | 0 | -0.82678604 | -1.1774862 | -1.2681427 | 126.27228 | 129.08374 | -4.181046
210.91608 | -3.1405082 | -0.40653217 | -5.0107632 | 0 | 0 | -0.826805 | -1.1752726 | -1.2679908 | 125.09581 | 128.68182 | -4.1810822
211.01608 | -3.1405082 | -0.4056856 | -5.0106502 | 0 | 0 | -0.82677728 | -1.1689781 | -1.2679982 | 125.52604 | 128.30385 | -4.1809454
211.11608 | -3.1405082 | -0.40684918 | -5.0104938 | 0 | 0 | -0.82672518 | -1.1735737 | -1.2681454 | 124.96246 | 127.85197 | -4.1808343
211.21608 | -3.1405082 | -0.40663365 | -5.0109396 | 0 | 0 | -0.82682467 | -1.1725565 | -1.2682393 | 124.74004 | 127.37585 | -4.180964
211.31608 | -3.1405082 | -0.40626824 | -5.0112572 | 0 | 0 | -0.82690519 | -1.1729696 | -1.2681104 | 122.97433 | 127.03919 | -4.1810627
211.41608 | -3.1405082 | -0.40509656 | -5.010942 | 0 | 0 | -0.82684737 | -1.1670959 | -1.2681426 | 124.79429 | 126.61067 | -4.1806812
211.51608 | -3.1405082 | -0.40669015 | -5.0106683 | 0 | 0 | -0.82679588 | -1.1705824 | -1.2679821 | 123.84711 | 126.25714 | -4.1805058
211.61608 | -3.1405082 | -0.40627769 | -5.0111599 | 0 | 0 | -0.82691383 | -1.1716243 | -1.2680516 | 122.85799 | 125.78005 | -4.1807499
211.71608 | -3.1405082 | -0.40649065 | -5.0116878 | 0 | 0 | -0.82701463 | -1.1732022 | -1.2681856 | 122.82088 | 125.40414 | -4.1808772
211.81608 | -3.1405082 | -0.40494257 | -5.0115514 | 0 | 0 | -0.82697916 | -1.1673895 | -1.2681848 | 122.0638 | 124.95498 | -4.1808476
211.91608 | -3.1405082 | -0.40667728 | -5.011375 | 0 | 0 | -0.82692105 | -1.17313 | -1.2682159 | 122.70874 | 124.67754 | -4.1807685
212.01608 | -3.1405082 | -0.40634859 | -5.0114346 | 0 | 0 | -0.82693708 | -1.1737298 | -1.2682563 | 120.96978 | 124.23186 | -4.1808248
212.11608 | -3.1405082 | -0.406225 | -5.0115275 | 0 | 0 | -0.82697254 | -1.1710593 | -1.2683712 | 120.9488 | 123.8001 | -4.1808109
212.21608 | -3.1405082 | -0.40579259 | -5.0122485 | 0 | 0 | -0.82717586 | -1.1706523 | -1.2683616 | 120.92159 | 123.50997 | -4.181241
212.31608 | -3.1405082 | -0.40666655 | -5.0120988 | 0 | 0 | -0.82712895 | -1.1709297 | -1.2684404 | 120.51302 | 123.11433 | -4.1808138
212.41608 | -3.1405082 | -0.40644431 | -5.0123262 | 0 | 0 | -0.82718384 | -1.1733758 | -1.2684883 | 120.56538 | 122.69114 | -4.1807318
212.51608 | -3.1405082 | -0.40543255 | -5.0122795 | 0 | 0 | -0.82717228 | -1.1689769 | -1.268489 | 119.38217 | 122.28783 | -4.1806555
212.61608 | -3.1405082 | -0.40569219 | -5.0124679 | 0 | 0 | -0.82720482 | -1.1694739 | -1.2685064 | 119.0657 | 121.99147 | -4.1808629
212.71608 | -3.1405082 | -0.40617275 | -5.0131001 | 0 | 0 | -0.82735568 | -1.1714959 | -1.2684963 | 118.53174 | 121.5084 | -4.181149
212.81608 | -3.1405082 | -0.40668437 | -5.0127974 | 0 | 0 | -0.82728076 | -1.1738106 | -1.268561 | 119.18722 | 121.18174 | -4.180841
212.91608 | -3.1405082 | -0.40533274 | -5.0126586 | 0 | 0 | -0.82726264 | -1.1695454 | -1.2685689 | 118.77234 | 120.75656 | -4.1806579
213.01608 | -3.1405082 | -0.4055917 | -5.0129862 | 0 | 0 | -0.82735407 | -1.170794 | -1.2686284 | 117.66346 | 120.39709 | -4.1808562
213.11608 | -3.1405082 | -0.40607202 | -5.0133624 | 0 | 0 | -0.82743627 | -1.1703031 | -1.2687401 | 117.17699 | 120.08839 | -4.1810689
213.21608 | -3.1405082 | -0.4067499 | -5.0136447 | 0 | 0 | -0.82749784 | -1.1727079 | -1.2687395 | 117.36452 | 119.66159 | -4.1810508
213.31608 | -3.1405082 | -0.40478635 | -5.0130253 | 0 | 0 | -0.82733756 | -1.1686589 | -1.2687805 | 117.77202 | 119.29717 | -4.1807337
213.41608 | -3.1405082 | -0.40531895 | -5.013422 | 0 | 0 | -0.82743597 | -1.167767 | -1.2687646 | 116.51397 | 118.93357 | -4.1807551
213.51608 | -3.1405082 | -0.40479147 | -5.0133348 | 0 | 0 | -0.82741243 | -1.1682582 | -1.2687174 | 115.8839 | 118.54478 | -4.1807241
213.61608 | -3.1405082 | -0.40594554 | -5.0134883 | 0 | 0 | -0.82745945 | -1.1711704 | -1.2688806 | 115.861 | 118.1698 | -4.180841
213.71608 | -3.1405082 | -0.4044441 | -5.0136199 | 0 | 0 | -0.82748622 | -1.1653961 | -1.2688463 | 115.11761 | 117.84319 | -4.1807489
213.81608 | -3.1405082 | -0.40442806 | -5.0134592 | 0 | 0 | -0.82744592 | -1.1652915 | -1.2688367 | 115.09029 | 117.54501 | -4.1804919
213.91608 | -3.1405082 | -0.40509453 | -5.0136952 | 0 | 0 | -0.82751864 | -1.1674896 | -1.2689737 | 114.58566 | 117.10564 | -4.1806173
214.01608 | -3.1405082 | -0.40531999 | -5.0141563 | 0 | 0 | -0.82761008 | -1.1676813 | -1.2688769 | 114.21738 | 116.74491 | -4.1807613
214.11608 | -3.1405082 | -0.40526676 | -5.014267 | 0 | 0 | -0.82763797 | -1.1693355 | -1.2691039 | 113.80003 | 116.38363 | -4.1807179
214.21608 | -3.1405082 | -0.40441379 | -5.0141649 | 0 | 0 | -0.82761663 | -1.1652191 | -1.2692292 | 113.78566 | 116.03528 | -4.1804924
214.31608 | -3.1405082 | -0.40548295 | -5.0139217 | 0 | 0 | -0.82755798 | -1.1705185 | -1.2691146 | 113.36772 | 115.73664 | -4.18049
214.41608 | -3.1405082 | -0.40463319 | -5.014297 | 0 | 0 | -0.82765895 | -1.1669723 | -1.2692358 | 113.14482 | 115.41376 | -4.1806378
214.51608 | -3.1405082 | -0.40440512 | -5.014607 | 0 | 0 | -0.82773918 | -1.1667292 | -1.2692914 | 112.72675 | 115.02637 | -4.1809115
214.61608 | -3.1405082 | -0.4038043 | -5.0145855 | 0 | 0 | -0.82776195 | -1.1623349 | -1.2694361 | 112.56519 | 114.67443 | -4.1808267
214.71608 | -3.1405082 | -0.4055309 | -5.0147238 | 0 | 0 | -0.8277539 | -1.170519 | -1.2691638 | 111.73242 | 114.35071 | -4.1806502
214.81608 | -3.1405082 | -0.404358 | -5.0148973 | 0 | 0 | -0.82779294 | -1.1666536 | -1.2693149 | 111.47833 | 114.06082 | -4.1808934
214.91608 | -3.1405082 | -0.40477949 | -5.015286 | 0 | 0 | -0.82787436 | -1.1662029 | -1.2693892 | 111.08633 | 113.63453 | -4.1809177
215.01608 | -3.1405082 | -0.40341237 | -5.0153322 | 0 | 0 | -0.82790279 | -1.1640714 | -1.2693244 | 111.12329 | 113.34863 | -4.181005
215.11608 | -3.1405082 | -0.40445837 | -5.0150681 | 0 | 0 | -0.82782871 | -1.1646873 | -1.2696265 | 111.07118 | 112.95981 | -4.1805983
215.21608 | -3.1405082 | -0.40372512 | -5.0153141 | 0 | 0 | -0.8279013 | -1.1647019 | -1.2692735 | 109.97113 | 112.58263 | -4.1805973
215.31608 | -3.1405082 | -0.40395969 | -5.0153809 | 0 | 0 | -0.8279236 | -1.1651801 | -1.2696455 | 109.49503 | 112.23349 | -4.1806211
215.41608 | -3.1405082 | -0.40304372 | -5.015635 | 0 | 0 | -0.82797855 | -1.162874 | -1.2696944 | 109.24526 | 111.89398 | -4.1808472
215.51608 | -3.1405082 | -0.40389815 | -5.0156412 | 0 | 0 | -0.82796907 | -1.1631439 | -1.2697132 | 109.23199 | 111.60493 | -4.1808448
215.61608 | -3.1405082 | -0.403934 | -5.0155416 | 0 | 0 | -0.82795358 | -1.1660584 | -1.2698436 | 108.8831 | 111.2411 | -4.1805329
215.71608 | -3.1405082 | -0.40293393 | -5.0160027 | 0 | 0 | -0.82804978 | -1.1604863 | -1.2698927 | 108.38409 | 110.91923 | -4.1806402
215.81608 | -3.1405082 | -0.40301377 | -5.0159569 | 0 | 0 | -0.828049 | -1.1632097 | -1.2700746 | 108.32637 | 110.56409 | -4.1807919
215.91608 | -3.1405082 | -0.40392116 | -5.0165148 | 0 | 0 | -0.82819557 | -1.1646297 | -1.2699871 | 108.71696 | 110.19112 | -4.1810446
216.01608 | -3.1405082 | -0.40399742 | -5.0160108 | 0 | 0 | -0.82809168 | -1.1667325 | -1.2701463 | 107.56366 | 109.9201 | -4.1805882
216.11608 | -3.1405082 | -0.4017649 | -5.0156679 | 0 | 0 | -0.82800895 | -1.1592386 | -1.2701761 | 107.56179 | 109.55975 | -4.1800852
216.21608 | -3.1405082 | -0.40248194 | -5.0158138 | 0 | 0 | -0.8280347 | -1.1613423 | -1.2698982 | 106.91974 | 109.26641 | -4.1802559
216.31608 | -3.1405082 | -0.40251648 | -5.0159283 | 0 | 0 | -0.82804549 | -1.1623011 | -1.2701243 | 106.68096 | 108.98238 | -4.1803679
216.41608 | -3.1405082 | -0.40339717 | -5.0162759 | 0 | 0 | -0.8281244 | -1.1633835 | -1.2702029 | 106.2806 | 108.67879 | -4.180439
216.51608 | -3.1405082 | -0.40143764 | -5.0161691 | 0 | 0 | -0.82808161 | -1.1586438 | -1.2702705 | 106.09701 | 108.2998 | -4.1802287
216.61608 | -3.1193705 | -0.4024328 | -5.0161934 | 0 | 0 | -0.82811236 | -1.1603228 | -1.2702212 | 105.74155 | 108.02782 | -4.1802516
216.71608 | -3.1331654 | -0.4026618 | -5.0166073 | 0 | 0 | -0.82822633 | -1.1624151 | -1.2703773 | 105.33746 | 107.63631 | -4.1805358
216.81608 | -3.1401908 | -0.40341097 | -5.0166502 | 0 | 0 | -0.82824188 | -1.163692 | -1.2701416 | 105.14533 | 107.30508 | -4.1807065
216.91608 | -3.1404943 | -0.40107664 | -5.0165424 | 0 | 0 | -0.82819605 | -1.1566461 | -1.2704015 | 104.75613 | 107.04687 | -4.1804438
217.01608 | -3.1405077 | -0.40093628 | -5.0163641 | 0 | 0 | -0.82817042 | -1.1574451 | -1.2705669 | 104.48878 | 106.70061 | -4.1800661
217.11608 | -3.1405082 | -0.40158391 | -5.0166559 | 0 | 0 | -0.82821888 | -1.1583341 | -1.2703894 | 104.09288 | 106.37189 | -4.1803331
217.21608 | -3.1405082 | -0.40171003 | -5.0171351 | 0 | 0 | -0.82833594 | -1.1592497 | -1.2703693 | 103.78652 | 106.0707 | -4.1804562
217.31608 | -3.1405082 | -0.40117228 | -5.0171309 | 0 | 0 | -0.82833046 | -1.1562209 | -1.2704555 | 103.57515 | 105.73993 | -4.1805439
217.41608 | -3.1405082 | -0.40023547 | -5.0170412 | 0 | 0 | -0.82832396 | -1.1539158 | -1.2705357 | 103.1757 | 105.38782 | -4.1802249
217.51608 | -3.1405082 | -0.40080115 | -5.0171742 | 0 | 0 | -0.828376 | -1.1569135 | -1.2704858 | 103.03235 | 105.12095 | -4.1804943
217.61608 | -3.1405082 | -0.40005854 | -5.0175881 | 0 | 0 | -0.8284688 | -1.1534538 | -1.2706505 | 102.59538 | 104.87457 | -4.1805043
217.71608 | -3.1405082 | -0.40147108 | -5.0180712 | 0 | 0 | -0.82856649 | -1.1572999 | -1.2706113 | 102.25661 | 104.51112 | -4.1807947
217.81608 | -3.1405082 | -0.39989164 | -5.017982 | 0 | 0 | -0.82851917 | -1.1539428 | -1.2705973 | 101.99685 | 104.17983 | -4.1805158
217.91608 | -3.1405082 | -0.40109667 | -5.0176549 | 0 | 0 | -0.82846254 | -1.1571561 | -1.2708386 | 101.75629 | 103.88326 | -4.1804867
218.01608 | -3.1405082 | -0.40048388 | -5.0179 | 0 | 0 | -0.82852226 | -1.1574105 | -1.2709454 | 101.40621 | 103.5833 | -4.1805291
218.11608 | -3.1405082 | -0.40065563 | -5.0180874 | 0 | 0 | -0.82858491 | -1.1575502 | -1.2709194 | 101.077 | 103.26421 | -4.1806421
218.21608 | -3.1405082 | -0.39895755 | -5.0184927 | 0 | 0 | -0.8286835 | -1.150622 | -1.2709889 | 100.80015 | 103.02513 | -4.1807833
218.31608 | -3.1405082 | -0.40046439 | -5.0180478 | 0 | 0 | -0.82855827 | -1.1541729 | -1.271093 | 100.59697 | 102.68267 | -4.1805978
218.41608 | -3.1405082 | -0.39933169 | -5.0183563 | 0 | 0 | -0.82862979 | -1.1534534 | -1.2711469 | 100.14222 | 102.33526 | -4.1804242
218.51608 | -3.1405082 | -0.39916325 | -5.0183568 | 0 | 0 | -0.82860214 | -1.150809 | -1.2710379 | 99.679092 | 102.0209 | -4.1805191
218.61608 | -3.1405082 | -0.39844701 | -5.0184832 | 0 | 0 | -0.82865053 | -1.1493341 | -1.271066 | 99.655426 | 101.70006 | -4.1806979
218.71608 | -3.1405082 | -0.39955613 | -5.0187664 | 0 | 0 | -0.82872415 | -1.1530584 | -1.2712229 | 99.345238 | 101.44426 | -4.1807332
218.81608 | -3.1405082 | -0.39922804 | -5.0184083 | 0 | 0 | -0.82862985 | -1.1522561 | -1.2712226 | 99.207993 | 101.28046 | -4.1804051
218.91608 | -3.1405082 | -0.39834085 | -5.0189381 | 0 | 0 | -0.82877684 | -1.1482413 | -1.2711834 | 99.072464 | 100.94995 | -4.1805878
219.01608 | -3.1405082 | -0.39877674 | -5.0187511 | 0 | 0 | -0.8287288 | -1.1509199 | -1.2712709 | 98.537834 | 100.63776 | -4.1806469
219.11608 | -3.1405082 | -0.39931464 | -5.0191045 | 0 | 0 | -0.82883865 | -1.1513361 | -1.2713017 | 98.276016 | 100.37984 | -4.1807137
219.21608 | -3.1405082 | -0.39926323 | -5.0191064 | 0 | 0 | -0.82881117 | -1.1539937 | -1.2713989 | 97.940063 | 100.03693 | -4.1805344
219.31608 | -3.1405082 | -0.3969214 | -5.0190244 | 0 | 0 | -0.82879633 | -1.1443965 | -1.2713828 | 97.743553 | 99.751373 | -4.1804514
219.41608 | -3.1405082 | -0.39815238 | -5.0193057 | 0 | 0 | -0.82887381 | -1.1489037 | -1.2715162 | 97.699173 | 99.460052 | -4.1804852
219.51608 | -3.1405082 | -0.3980532 | -5.0194731 | 0 | 0 | -0.82890803 | -1.1479516 | -1.2715394 | 97.100075 | 99.15448 | -4.180603
219.61608 | -3.1405082 | -0.3982704 | -5.0195589 | 0 | 0 | -0.82892483 | -1.1495818 | -1.2714798 | 97.101868 | 98.893402 | -4.1804237
219.71608 | -3.1405082 | -0.39643133 | -5.019228 | 0 | 0 | -0.82884163 | -1.1432633 | -1.2716393 | 96.537094 | 98.665962 | -4.1803184
219.81608 | -3.1405082 | -0.3970668 | -5.0190406 | 0 | 0 | -0.82881522 | -1.1452764 | -1.2718947 | 96.296921 | 98.300659 | -4.180213
219.91608 | -3.1405082 | -0.39686364 | -5.0192623 | 0 | 0 | -0.82886529 | -1.1463192 | -1.2719043 | 96.055649 | 98.034218 | -4.1801338
220.01608 | -3.1405082 | -0.39761657 | -5.0195675 | 0 | 0 | -0.82892895 | -1.1463001 | -1.2719806 | 95.632011 | 97.731331 | -4.1804023
220.11608 | -3.1405082 | -0.3965154 | -5.0197926 | 0 | 0 | -0.82897693 | -1.146273 | -1.271937 | 95.57621 | 97.474426 | -4.1802816
220.21608 | -3.1405082 | -0.39631668 | -5.0196528 | 0 | 0 | -0.82893598 | -1.1425711 | -1.2719928 | 95.354019 | 97.280952 | -4.1800737
220.31608 | -3.1405082 | -0.39682227 | -5.0195212 | 0 | 0 | -0.82891774 | -1.1452991 | -1.2719222 | 94.919556 | 96.886635 | -4.1801643
220.41608 | -3.1405082 | -0.39648303 | -5.0200448 | 0 | 0 | -0.82903498 | -1.1433834 | -1.2718444 | 94.519272 | 96.668556 | -4.180429
220.51608 | -3.1405082 | -0.39636412 | -5.0204573 | 0 | 0 | -0.82916009 | -1.1444478 | -1.2719972 | 94.268967 | 96.379517 | -4.180531
220.61608 | -3.1405082 | -0.39495462 | -5.0201106 | 0 | 0 | -0.82907075 | -1.1397811 | -1.2721304 | 94.115181 | 96.113945 | -4.180222
220.71608 | -3.1405082 | -0.3965382 | -5.0203261 | 0 | 0 | -0.82911199 | -1.1438853 | -1.27229 | 93.711121 | 95.809471 | -4.1803241
220.81608 | -3.1405082 | -0.39565784 | -5.0204754 | 0 | 0 | -0.82914424 | -1.1405995 | -1.2723505 | 93.674789 | 95.495712 | -4.1803923
220.91608 | -3.1405082 | -0.39543954 | -5.0206938 | 0 | 0 | -0.82919109 | -1.1405814 | -1.2725621 | 93.267464 | 95.245491 | -4.180398
221.01608 | -3.1405082 | -0.39463335 | -5.0210166 | 0 | 0 | -0.82927012 | -1.1386609 | -1.2723707 | 93.022804 | 95.004997 | -4.1805215
221.11608 | -3.1405082 | -0.39574939 | -5.020824 | 0 | 0 | -0.82922906 | -1.140241 | -1.2724296 | 92.874329 | 94.679878 | -4.1801476
221.21608 | -3.1405082 | -0.3943879 | -5.0209203 | 0 | 0 | -0.82926512 | -1.1382331 | -1.2724742 | 92.522545 | 94.395058 | -4.1802635
221.31608 | -3.1405082 | -0.39438096 | -5.0210214 | 0 | 0 | -0.82929343 | -1.136826 | -1.2724633 | 92.318184 | 94.164635 | -4.1803999
221.41608 | -3.1193705 | -0.39328432 | -5.0213513 | 0 | 0 | -0.82936627 | -1.1363541 | -1.2725104 | 91.913963 | 93.789696 | -4.1804447
221.51608 | -3.1331654 | -0.394122 | -5.0210214 | 0 | 0 | -0.82929009 | -1.1358844 | -1.2724857 | 91.814507 | 93.601997 | -4.1803088
221.61608 | -3.1401908 | -0.39373076 | -5.0212131 | 0 | 0 | -0.82931477 | -1.1368169 | -1.2726605 | 91.470245 | 93.379288 | -4.1802597
221.71608 | -3.1404943 | -0.39358494 | -5.0213928 | 0 | 0 | -0.82936192 | -1.1364126 | -1.2726825 | 91.285698 | 93.137314 | -4.1803708
221.81608 | -3.1405077 | -0.39320248 | -5.0214643 | 0 | 0 | -0.82938421 | -1.1365401 | -1.2727576 | 90.941048 | 92.90995 | -4.1806221
221.91608 | -3.1405082 | -0.39364681 | -5.0215936 | 0 | 0 | -0.82943654 | -1.1347435 | -1.2728392 | 90.692451 | 92.560219 | -4.1804504
222.01608 | -3.1405082 | -0.39420426 | -5.0211062 | 0 | 0 | -0.82931209 | -1.1362207 | -1.2728449 | 90.499855 | 92.299637 | -4.1801324
222.11608 | -3.1405082 | -0.39306799 | -5.0215998 | 0 | 0 | -0.82943088 | -1.1349573 | -1.2728051 | 90.37883 | 92.069305 | -4.1802673
222.21608 | -3.1405082 | -0.39335856 | -5.0219979 | 0 | 0 | -0.82952106 | -1.1356846 | -1.2728952 | 89.997032 | 91.860321 | -4.1803722
222.31608 | -3.1405082 | -0.39375859 | -5.0223618 | 0 | 0 | -0.82959419 | -1.1359011 | -1.2728679 | 89.633179 | 91.590385 | -4.1805515
222.41608 | -3.1405082 | -0.39393267 | -5.0219584 | 0 | 0 | -0.82949245 | -1.1356004 | -1.2730215 | 89.407303 | 91.315163 | -4.180316
222.51608 | -3.1405082 | -0.39161527 | -5.0217786 | 0 | 0 | -0.82944959 | -1.1303376 | -1.2729465 | 89.188904 | 91.117165 | -4.1803102
222.61608 | -3.1405082 | -0.39257342 | -5.0224533 | 0 | 0 | -0.82962304 | -1.1321026 | -1.2731274 | 89.10627 | 90.862999 | -4.1805253
222.71608 | -3.1405082 | -0.39284039 | -5.0223989 | 0 | 0 | -0.82962263 | -1.1320757 | -1.2732046 | 88.788673 | 90.534859 | -4.180469
222.81608 | -3.1405082 | -0.39310807 | -5.0226026 | 0 | 0 | -0.82967246 | -1.1338317 | -1.2733554 | 88.412926 | 90.30777 | -4.1806421
222.91608 | -3.1405082 | -0.39099112 | -5.0224409 | 0 | 0 | -0.82964206 | -1.128234 | -1.2733773 | 88.272095 | 90.101547 | -4.1803842
223.01608 | -3.1405082 | -0.39144018 | -5.0224943 | 0 | 0 | -0.82962579 | -1.128495 | -1.2732973 | 88.026237 | 89.897232 | -4.1803503
223.11608 | -3.1405082 | -0.3918567 | -5.0226545 | 0 | 0 | -0.8296665 | -1.1314039 | -1.2732859 | 87.758766 | 89.645531 | -4.1803684
223.21608 | -3.1405082 | -0.39183521 | -5.0228124 | 0 | 0 | -0.82970971 | -1.1297587 | -1.273393 | 87.442192 | 89.358315 | -4.1804333
223.31608 | -3.1405082 | -0.39032948 | -5.0227723 | 0 | 0 | -0.82970041 | -1.1268319 | -1.2734578 | 87.258545 | 89.0896 | -4.1804986
223.41608 | -3.1405082 | -0.39009371 | -5.0228062 | 0 | 0 | -0.82971454 | -1.1268741 | -1.2736514 | 87.047012 | 88.860207 | -4.1802444
223.51608 | -3.1405082 | -0.39111462 | -5.0228753 | 0 | 0 | -0.82973456 | -1.1285069 | -1.2737119 | 86.770493 | 88.575111 | -4.1803336
223.61608 | -3.1405082 | -0.39033645 | -5.0232925 | 0 | 0 | -0.82984024 | -1.1263609 | -1.2736526 | 86.633766 | 88.347916 | -4.1805291
223.71608 | -3.1405082 | -0.39016595 | -5.0235119 | 0 | 0 | -0.82987642 | -1.1256096 | -1.2737442 | 86.360405 | 88.156746 | -4.1805668
223.81608 | -3.1405082 | -0.38960347 | -5.0237589 | 0 | 0 | -0.8299368 | -1.123785 | -1.2736887 | 86.063492 | 87.851128 | -4.1807876
223.91608 | -3.1405082 | -0.39038178 | -5.0236177 | 0 | 0 | -0.82988679 | -1.1256062 | -1.2737736 | 85.83477 | 87.653236 | -4.180469
224.01608 | -3.1405082 | -0.38829684 | -5.0236387 | 0 | 0 | -0.82989067 | -1.1209071 | -1.2738718 | 85.670799 | 87.482925 | -4.1805439
224.11608 | -3.1405082 | -0.38899264 | -5.0238318 | 0 | 0 | -0.82997388 | -1.1211761 | -1.2738723 | 85.331192 | 87.124786 | -4.1807718
224.21608 | -3.1405082 | -0.38765231 | -5.0238228 | 0 | 0 | -0.82995117 | -1.1188066 | -1.2740422 | 85.143631 | 86.912994 | -4.1807103
224.31608 | -3.1405082 | -0.38887703 | -5.0238285 | 0 | 0 | -0.82997847 | -1.1212717 | -1.274151 | 84.977661 | 86.757462 | -4.1805172
224.41608 | -3.1405082 | -0.38817361 | -5.023921 | 0 | 0 | -0.83000016 | -1.1218168 | -1.2743171 | 84.711578 | 86.494484 | -4.1804638
224.51608 | -3.1405082 | -0.38749844 | -5.0238962 | 0 | 0 | -0.8299517 | -1.1151878 | -1.2742035 | 84.266327 | 86.256523 | -4.1805696
224.61608 | -3.1405082 | -0.3867614 | -5.0247259 | 0 | 0 | -0.83018112 | -1.116215 | -1.2742066 | 84.252182 | 86.03109 | -4.1809092
224.71608 | -3.1405082 | -0.38775602 | -5.0243688 | 0 | 0 | -0.83009565 | -1.1170661 | -1.2743059 | 84.034401 | 85.822243 | -4.1806817
224.81608 | -3.1405082 | -0.38661486 | -5.0236454 | 0 | 0 | -0.82991761 | -1.1168361 | -1.2743976 | 83.960938 | 85.575508 | -4.1800685
224.91608 | -3.1405082 | -0.38564068 | -5.0238237 | 0 | 0 | -0.82995868 | -1.1120232 | -1.2744269 | 83.574783 | 85.285881 | -4.1800194
225.01608 | -3.1405082 | -0.38489693 | -5.0239606 | 0 | 0 | -0.83001077 | -1.1104492 | -1.274413 | 83.397728 | 85.046204 | -4.1802649
225.11608 | -3.1405082 | -0.38579163 | -5.0243802 | 0 | 0 | -0.83010435 | -1.1121678 | -1.2746996 | 83.326683 | 84.830406 | -4.1804242
225.21608 | -3.1405082 | -0.38575292 | -5.0241237 | 0 | 0 | -0.83003843 | -1.1139538 | -1.274698 | 82.889603 | 84.569908 | -4.1801562
225.31608 | -3.1405082 | -0.38341439 | -5.0242748 | 0 | 0 | -0.83006203 | -1.1073198 | -1.2745577 | 82.649757 | 84.322502 | -4.1802683
225.41608 | -3.1405082 | -0.38441387 | -5.0243707 | 0 | 0 | -0.83008409 | -1.1107193 | -1.2744282 | 82.394363 | 84.112366 | -4.1804156
225.51608 | -3.1405082 | -0.38481191 | -5.0249276 | 0 | 0 | -0.830212 | -1.108873 | -1.2745899 | 82.354546 | 83.875099 | -4.1808195
225.61608 | -3.1405082 | -0.38514239 | -5.0248003 | 0 | 0 | -0.83019167 | -1.1134475 | -1.2747165 | 82.092438 | 83.669922 | -4.1805811
225.71608 | -3.1405082 | -0.38272935 | -5.0249596 | 0 | 0 | -0.83024496 | -1.1047174 | -1.2746644 | 81.868896 | 83.35173 | -4.1804466
225.81608 | -3.1405082 | -0.38360819 | -5.0250721 | 0 | 0 | -0.83027411 | -1.1056726 | -1.274784 | 81.522232 | 83.21489 | -4.1804848
225.91608 | -3.1405082 | -0.3831192 | -5.025393 | 0 | 0 | -0.83034313 | -1.1034079 | -1.2748175 | 81.397354 | 83.071136 | -4.180645
226.01608 | -3.1405082 | -0.38320425 | -5.0256209 | 0 | 0 | -0.8304019 | -1.1047709 | -1.2747548 | 81.200897 | 82.875092 | -4.1808343
226.11608 | -3.1405082 | -0.38135391 | -5.0253639 | 0 | 0 | -0.83032811 | -1.0987856 | -1.274808 | 80.961227 | 82.569405 | -4.1806045
226.21608 | -3.1405082 | -0.38206631 | -5.025291 | 0 | 0 | -0.83029497 | -1.1019094 | -1.2750558 | 80.829132 | 82.366096 | -4.1803436
226.31608 | -3.1405082 | -0.38259995 | -5.025424 | 0 | 0 | -0.83032221 | -1.1043926 | -1.2749133 | 80.486916 | 82.155678 | -4.1805353
226.41608 | -3.1405082 | -0.38194269 | -5.0258875 | 0 | 0 | -0.83046627 | -1.101944 | -1.2750684 | 80.348282 | 81.924911 | -4.1806264
226.51608 | -3.1405082 | -0.38104272 | -5.0258403 | 0 | 0 | -0.83046037 | -1.10057 | -1.2751125 | 80.14328 | 81.701012 | -4.180645
226.61608 | -3.1405082 | -0.38051257 | -5.0254908 | 0 | 0 | -0.83037055 | -1.0971328 | -1.2750915 | 80.037086 | 81.511971 | -4.1801772
226.71608 | -3.1405082 | -0.38178 | -5.0255027 | 0 | 0 | -0.83036107 | -1.1012291 | -1.2750522 | 79.78154 | 81.262123 | -4.1803145
226.81608 | -3.1405082 | -0.38066322 | -5.025795 | 0 | 0 | -0.83042175 | -1.0992454 | -1.2750683 | 79.481583 | 81.063881 | -4.1804495
226.91608 | -3.1405082 | -0.38046905 | -5.0261469 | 0 | 0 | -0.83050364 | -1.0985069 | -1.2750462 | 79.249123 | 80.909431 | -4.1805925
227.01608 | -3.1405082 | -0.37955743 | -5.0259967 | 0 | 0 | -0.83048314 | -1.0939728 | -1.2752348 | 78.983986 | 80.577118 | -4.1805234
227.11608 | -3.1405082 | -0.3805252 | -5.0259647 | 0 | 0 | -0.83046716 | -1.0980723 | -1.2752298 | 78.867172 | 80.429398 | -4.1805034
227.21608 | -3.1405082 | -0.37911814 | -5.026288 | 0 | 0 | -0.83056986 | -1.0955852 | -1.2752703 | 78.623695 | 80.314575 | -4.1804905
227.31608 | -3.1614525 | -0.37987745 | -5.0264487 | 0 | 0 | -0.8305974 | -1.0970248 | -1.2752786 | 78.474091 | 79.984802 | -4.1807308
227.41608 | -3.1480355 | -0.37865105 | -5.0265627 | 0 | 0 | -0.83063215 | -1.0919902 | -1.2752897 | 78.255852 | 79.838211 | -4.1807127
227.51608 | -3.1408334 | -0.3800354 | -5.0262423 | 0 | 0 | -0.83051634 | -1.0957354 | -1.2753991 | 78.081093 | 79.663795 | -4.1805396
227.61608 | -3.1405222 | -0.37839702 | -5.0263462 | 0 | 0 | -0.83054793 | -1.0901895 | -1.275473 | 77.840141 | 79.442047 | -4.1804066
227.71608 | -3.1614532 | -0.37833807 | -5.0265927 | 0 | 0 | -0.83063221 | -1.0922021 | -1.2756243 | 77.647583 | 79.163818 | -4.1806822
227.81608 | -3.1480355 | -0.37800369 | -5.0270038 | 0 | 0 | -0.8307212 | -1.0888077 | -1.2755158 | 77.417854 | 78.9879 | -4.1807384
227.91608 | -3.1408334 | -0.37838948 | -5.0267963 | 0 | 0 | -0.83069366 | -1.0920826 | -1.2756381 | 77.206673 | 78.771713 | -4.1803818
228.01608 | -3.1405222 | -0.37838727 | -5.0266867 | 0 | 0 | -0.83065015 | -1.0922372 | -1.2758161 | 77.070854 | 78.547844 | -4.180337
228.11608 | -3.1405084 | -0.37690562 | -5.0271568 | 0 | 0 | -0.83077663 | -1.0880858 | -1.2757708 | 76.895927 | 78.396881 | -4.1805611
228.21608 | -3.1405082 | -0.37712166 | -5.0272856 | 0 | 0 | -0.83080024 | -1.0887816 | -1.2757001 | 76.584854 | 78.146301 | -4.1806216
228.31608 | -3.1614525 | -0.37750971 | -5.0272117 | 0 | 0 | -0.83074993 | -1.0882998 | -1.2758691 | 76.411613 | 77.971664 | -4.1804938
228.41608 | -3.1689799 | -0.37767103 | -5.0271621 | 0 | 0 | -0.83075267 | -1.0894763 | -1.275893 | 76.236443 | 77.796638 | -4.1802068
228.51608 | -3.1483607 | -0.37634662 | -5.0272646 | 0 | 0 | -0.83078462 | -1.0869293 | -1.275862 | 75.992126 | 77.61628 | -4.1803513
228.61608 | -3.1408474 | -0.37663645 | -5.0274606 | 0 | 0 | -0.8308472 | -1.086265 | -1.2759393 | 75.806274 | 77.366554 | -4.1804633
228.71608 | -3.1405227 | -0.37640098 | -5.0277281 | 0 | 0 | -0.83090633 | -1.0859948 | -1.2760853 | 75.667221 | 77.219864 | -4.1807799
228.81608 | -3.1405087 | -0.3761484 | -5.0270472 | 0 | 0 | -0.83074915 | -1.0858104 | -1.2761724 | 75.521347 | 77.065224 | -4.180253
228.91608 | -3.1405082 | -0.37421069 | -5.0271244 | 0 | 0 | -0.83075619 | -1.080143 | -1.2761923 | 75.314476 | 76.783562 | -4.1800184
229.01608 | -3.1405082 | -0.37519428 | -5.0270824 | 0 | 0 | -0.8307274 | -1.0832455 | -1.2761904 | 75.150307 | 76.615204 | -4.1801019
229.11608 | -3.1405082 | -0.375119 | -5.0273814 | 0 | 0 | -0.83081228 | -1.0828288 | -1.2762272 | 74.923584 | 76.39608 | -4.1802392
229.21608 | -3.1614525 | -0.3746393 | -5.0276647 | 0 | 0 | -0.83088213 | -1.0797533 | -1.2762393 | 74.715767 | 76.23082 | -4.1804981
229.31608 | -3.1689799 | -0.37351543 | -5.0276909 | 0 | 0 | -0.83087152 | -1.0767477 | -1.2763212 | 74.534485 | 76.110443 | -4.1802764
229.41608 | -3.1693053 | -0.37400129 | -5.0276222 | 0 | 0 | -0.83088297 | -1.080215 | -1.2764461 | 74.39901 | 75.825012 | -4.1803093
229.51608 | -3.1693194 | -0.374511 | -5.027647 | 0 | 0 | -0.83090162 | -1.0810711 | -1.276492 | 74.207306 | 75.636673 | -4.1803942
229.61608 | -3.1693201 | -0.3738153 | -5.028605 | 0 | 0 | -0.83112651 | -1.0785371 | -1.2765834 | 73.949402 | 75.41011 | -4.1806746
229.71608 | -3.1693201 | -0.37280667 | -5.0285473 | 0 | 0 | -0.83109581 | -1.0774826 | -1.2766734 | 73.804962 | 75.304352 | -4.1806183
229.81608 | -3.1693201 | -0.37213731 | -5.0281272 | 0 | 0 | -0.83098912 | -1.0719044 | -1.2767192 | 73.575676 | 75.030602 | -4.1803617
229.91608 | -3.1693201 | -0.37275368 | -5.0281525 | 0 | 0 | -0.83100599 | -1.0767597 | -1.2767711 | 73.349289 | 74.839012 | -4.1804571
230.01608 | -3.1693201 | -0.37147433 | -5.028079 | 0 | 0 | -0.83097982 | -1.073175 | -1.2768488 | 73.213531 | 74.644386 | -4.1804481
230.11608 | -3.1693201 | -0.37141901 | -5.0284224 | 0 | 0 | -0.83107263 | -1.0726458 | -1.2768502 | 73.079224 | 74.457558 | -4.1805491
230.21608 | -3.1693201 | -0.37068865 | -5.0283461 | 0 | 0 | -0.83106548 | -1.069416 | -1.2769662 | 72.913902 | 74.209785 | -4.1803083
230.31608 | -3.1693201 | -0.37244934 | -5.028317 | 0 | 0 | -0.83106637 | -1.074397 | -1.2769258 | 72.716583 | 74.118073 | -4.1804075
230.41608 | -3.1693201 | -0.37087041 | -5.0286264 | 0 | 0 | -0.83111751 | -1.0721047 | -1.2770257 | 72.508957 | 74.012695 | -4.1803775
230.51608 | -3.1693201 | -0.37040025 | -5.0286322 | 0 | 0 | -0.83111757 | -1.0697763 | -1.2771484 | 72.409004 | 73.796761 | -4.1807365
230.61608 | -3.1693201 | -0.36929813 | -5.0287929 | 0 | 0 | -0.83113986 | -1.0649828 | -1.2771789 | 72.159828 | 73.578644 | -4.1806502
230.71608 | -3.1693201 | -0.37064466 | -5.0287604 | 0 | 0 | -0.83114463 | -1.0678828 | -1.2773392 | 71.992584 | 73.4319 | -4.1805425
230.81608 | -3.1693201 | -0.36898598 | -5.0290108 | 0 | 0 | -0.83119613 | -1.0639488 | -1.2772431 | 71.7854 | 73.199463 | -4.1807032
230.91608 | -3.1693201 | -0.36886641 | -5.0290585 | 0 | 0 | -0.83122325 | -1.0653807 | -1.277215 | 71.604294 | 73.036285 | -4.1806455
231.01608 | -3.1693201 | -0.36802685 | -5.0288973 | 0 | 0 | -0.83119088 | -1.0621704 | -1.2772131 | 71.452179 | 72.824768 | -4.1806531
231.11608 | -3.1693201 | -0.36900958 | -5.0289955 | 0 | 0 | -0.83122504 | -1.0654868 | -1.2774841 | 71.30468 | 72.676956 | -4.1804872
231.21608 | -3.1693201 | -0.36828613 | -5.0291028 | 0 | 0 | -0.83124542 | -1.0642676 | -1.2774824 | 71.176132 | 72.472473 | -4.1804252
231.31608 | -3.1693201 | -0.36721155 | -5.0292482 | 0 | 0 | -0.83126467 | -1.06083 | -1.2775152 | 70.928429 | 72.31456 | -4.1806397
231.41608 | -3.1693201 | -0.3679052 | -5.0296574 | 0 | 0 | -0.83137524 | -1.0622855 | -1.2774583 | 70.728157 | 72.103424 | -4.1808252
231.51608 | -3.1693201 | -0.36771241 | -5.029242 | 0 | 0 | -0.83128017 | -1.06182 | -1.2776728 | 70.559204 | 71.985069 | -4.1804767
231.61608 | -3.1693201 | -0.36738774 | -5.0292439 | 0 | 0 | -0.83126628 | -1.0603029 | -1.2776315 | 70.409782 | 71.763191 | -4.1801786
231.71608 | -3.1693201 | -0.36560696 | -5.0293746 | 0 | 0 | -0.83131903 | -1.0558927 | -1.2776433 | 70.193481 | 71.613014 | -4.180223
231.81608 | -3.1693201 | -0.36703387 | -5.0295391 | 0 | 0 | -0.83134472 | -1.0593121 | -1.2776135 | 70.036354 | 71.368477 | -4.1805911
231.91608 | -3.1693201 | -0.3667599 | -5.0298424 | 0 | 0 | -0.8314234 | -1.0576409 | -1.2777293 | 69.911369 | 71.240631 | -4.1806579
232.01608 | -3.1693201 | -0.3663097 | -5.0295901 | 0 | 0 | -0.83134377 | -1.0578903 | -1.2778283 | 69.76403 | 71.056084 | -4.1805902
232.11608 | -3.1693201 | -0.36431798 | -5.0296121 | 0 | 0 | -0.83134401 | -1.0516998 | -1.2778758 | 69.682556 | 70.886375 | -4.1802468
232.21608 | -3.1693201 | -0.36536947 | -5.0298915 | 0 | 0 | -0.83141702 | -1.0544593 | -1.2780033 | 69.423035 | 70.720505 | -4.1805139
232.31608 | -3.1693201 | -0.36485848 | -5.0299444 | 0 | 0 | -0.83144921 | -1.052343 | -1.277966 | 69.259529 | 70.600487 | -4.1805511
232.41608 | -3.1693201 | -0.36409149 | -5.0300412 | 0 | 0 | -0.83145976 | -1.0483612 | -1.2781554 | 69.118355 | 70.388023 | -4.1803446
232.51608 | -3.1693201 | -0.36303502 | -5.0297022 | 0 | 0 | -0.83137089 | -1.0471225 | -1.2781152 | 68.959259 | 70.239685 | -4.1802678
232.61608 | -3.1693201 | -0.3631126 | -5.0296612 | 0 | 0 | -0.83138204 | -1.0450394 | -1.2782336 | 68.707932 | 70.059288 | -4.1801276
232.71608 | -3.1693201 | -0.36392266 | -5.0299969 | 0 | 0 | -0.8314485 | -1.0514408 | -1.278302 | 68.518181 | 69.880341 | -4.1804304
232.81608 | -3.1693201 | -0.3622832 | -5.0304108 | 0 | 0 | -0.83155143 | -1.0446128 | -1.2784294 | 68.429253 | 69.753044 | -4.1807132
232.91608 | -3.1693201 | -0.36164203 | -5.030149 | 0 | 0 | -0.83147204 | -1.0434302 | -1.2784439 | 68.267464 | 69.522385 | -4.1805315
233.01608 | -3.1693201 | -0.36105034 | -5.0302324 | 0 | 0 | -0.83150399 | -1.0418638 | -1.2784604 | 68.077187 | 69.441765 | -4.1804447
233.11608 | -3.1902645 | -0.36214137 | -5.0306129 | 0 | 0 | -0.83158869 | -1.0446055 | -1.2784814 | 67.858383 | 69.195862 | -4.1806517
233.21608 | -3.1768475 | -0.36055672 | -5.0305581 | 0 | 0 | -0.83158636 | -1.0400522 | -1.2785383 | 67.74469 | 69.127586 | -4.1807055
233.31608 | -3.1696453 | -0.36067843 | -5.030601 | 0 | 0 | -0.83162785 | -1.0406967 | -1.2787005 | 67.542328 | 68.8666 | -4.1806245
233.41608 | -3.1902785 | -0.35980248 | -5.0307789 | 0 | 0 | -0.83163774 | -1.0384487 | -1.2788252 | 67.441399 | 68.753113 | -4.180459
233.51608 | -3.1768482 | -0.36105511 | -5.0307188 | 0 | 0 | -0.83163661 | -1.0419379 | -1.2788948 | 67.294998 | 68.630348 | -4.1804581
233.61608 | -3.1905899 | -0.35923368 | -5.0310597 | 0 | 0 | -0.83169883 | -1.0367206 | -1.2789669 | 67.121956 | 68.447098 | -4.1805725
233.71608 | -3.1768615 | -0.35889918 | -5.0312772 | 0 | 0 | -0.83174747 | -1.0379633 | -1.2790719 | 67.000626 | 68.326004 | -4.1808634
233.81608 | -3.169646 | -0.35827866 | -5.0309482 | 0 | 0 | -0.83168072 | -1.0329406 | -1.2791244 | 66.8507 | 68.110962 | -4.1805277
233.91608 | -3.1902785 | -0.35957125 | -5.0310287 | 0 | 0 | -0.83172137 | -1.0375773 | -1.2793411 | 66.686035 | 68.023438 | -4.1803927
234.01608 | -3.1768482 | -0.35849074 | -5.0312581 | 0 | 0 | -0.83176732 | -1.0365939 | -1.2793653 | 66.528908 | 67.840469 | -4.180757
234.11608 | -3.1905899 | -0.35776946 | -5.0313611 | 0 | 0 | -0.83179849 | -1.0319448 | -1.2795334 | 66.338898 | 67.662148 | -4.1806579
234.21608 | -3.1978061 | -0.35807729 | -5.0312877 | 0 | 0 | -0.83174491 | -1.0325481 | -1.2796607 | 66.169159 | 67.471077 | -4.1805511
234.31608 | -3.1771736 | -0.35824847 | -5.0312071 | 0 | 0 | -0.83173329 | -1.0339042 | -1.2798303 | 66.014786 | 67.278641 | -4.1804581
234.41608 | -3.1696594 | -0.35775408 | -5.0313129 | 0 | 0 | -0.83176041 | -1.032282 | -1.2799215 | 65.855698 | 67.214577 | -4.1804347
234.51608 | -3.1902792 | -0.35609183 | -5.0314326 | 0 | 0 | -0.83179909 | -1.0276541 | -1.2799367 | 65.736649 | 67.011856 | -4.180522
234.61608 | -3.1768482 | -0.35738468 | -5.0319357 | 0 | 0 | -0.83191782 | -1.0315441 | -1.2800775 | 65.530479 | 66.887154 | -4.18081
234.71608 | -3.1905899 | -0.3570331 | -5.0318661 | 0 | 0 | -0.8319146 | -1.0281874 | -1.2800766 | 65.404953 | 66.738106 | -4.1806636
234.81608 | -3.1978061 | -0.35713929 | -5.0312586 | 0 | 0 | -0.83176011 | -1.0301415 | -1.2802682 | 65.293335 | 66.638412 | -4.1801958
234.91608 | -3.1771736 | -0.35481557 | -5.0314927 | 0 | 0 | -0.83181441 | -1.0240697 | -1.280367 | 65.099792 | 66.493782 | -4.1803217
235.01608 | -3.190604 | -0.35597125 | -5.0316224 | 0 | 0 | -0.83184063 | -1.0279882 | -1.2804667 | 64.962997 | 66.342781 | -4.1805367
235.11608 | -3.1978068 | -0.35612905 | -5.0320807 | 0 | 0 | -0.83194047 | -1.0272996 | -1.2805971 | 64.845642 | 66.169029 | -4.1805954
235.21608 | -3.198118 | -0.35571644 | -5.0320024 | 0 | 0 | -0.83192301 | -1.0271299 | -1.2805966 | 64.740898 | 65.967392 | -4.1807394
235.31608 | -3.1981316 | -0.35403311 | -5.0320439 | 0 | 0 | -0.83194286 | -1.0213825 | -1.28061 | 64.589058 | 65.799202 | -4.180634
235.41608 | -3.198132 | -0.35512003 | -5.0324168 | 0 | 0 | -0.83205205 | -1.0234182 | -1.2807838 | 64.415421 | 65.612106 | -4.1807904
235.51608 | -3.198132 | -0.3549422 | -5.0327139 | 0 | 0 | -0.83211911 | -1.0248471 | -1.280885 | 64.32058 | 65.449493 | -4.1809812
235.61608 | -3.198132 | -0.35415348 | -5.0324545 | 0 | 0 | -0.83205014 | -1.0221692 | -1.2810696 | 64.106339 | 65.350555 | -4.180738
235.71608 | -3.198132 | -0.35282513 | -5.0321989 | 0 | 0 | -0.83196604 | -1.018458 | -1.2812277 | 64.026695 | 65.143425 | -4.18049
235.81608 | -3.198132 | -0.35365772 | -5.0325303 | 0 | 0 | -0.83205652 | -1.0195522 | -1.2814008 | 63.838997 | 65.076111 | -4.1807384
235.91608 | -3.198132 | -0.35420349 | -5.032824 | 0 | 0 | -0.83211011 | -1.0229627 | -1.2814356 | 63.62402 | 64.939117 | -4.1808224
236.01608 | -3.198132 | -0.35282457 | -5.0330071 | 0 | 0 | -0.83218408 | -1.0190451 | -1.2816533 | 63.456013 | 64.756615 | -4.1809726
236.11608 | -3.198132 | -0.35248363 | -5.0328941 | 0 | 0 | -0.83214253 | -1.0170562 | -1.2816824 | 63.390854 | 64.621368 | -4.1808162
236.21608 | -3.198132 | -0.35163414 | -5.0326271 | 0 | 0 | -0.83210427 | -1.0150391 | -1.2819368 | 63.239086 | 64.453773 | -4.180687
236.31608 | -3.198132 | -0.35287115 | -5.0328798 | 0 | 0 | -0.83215398 | -1.0168213 | -1.2820879 | 63.123955 | 64.319725 | -4.1808128
236.41608 | -3.198132 | -0.35118517 | -5.0333581 | 0 | 0 | -0.83225727 | -1.0137045 | -1.2820989 | 63.037163 | 64.2146 | -4.1809378
236.51608 | -3.198132 | -0.35113618 | -5.0329833 | 0 | 0 | -0.83215761 | -1.0132324 | -1.2822664 | 62.803894 | 64.003975 | -4.1808662
236.61608 | -3.198132 | -0.35009098 | -5.0329437 | 0 | 0 | -0.83215654 | -1.012229 | -1.2822702 | 62.654892 | 63.896809 | -4.1806221
236.71608 | -3.198132 | -0.3512277 | -5.0329471 | 0 | 0 | -0.83215785 | -1.012102 | -1.282475 | 62.560421 | 63.795414 | -4.1808047
236.81608 | -3.198132 | -0.34937882 | -5.0330954 | 0 | 0 | -0.83220106 | -1.0088929 | -1.2826427 | 62.467331 | 63.626728 | -4.1807914
236.91608 | -3.198132 | -0.34958136 | -5.0333705 | 0 | 0 | -0.83228171 | -1.0089793 | -1.2827932 | 62.279999 | 63.502831 | -4.1811061
237.01608 | -3.198132 | -0.34857392 | -5.0333719 | 0 | 0 | -0.83226699 | -1.0047457 | -1.2826365 | 62.130207 | 63.31765 | -4.1810331
237.11608 | -3.198132 | -0.35000128 | -5.033555 | 0 | 0 | -0.83231378 | -1.0072042 | -1.2828679 | 62.007641 | 63.237713 | -4.1809216
237.21608 | -3.198132 | -0.34846312 | -5.0333395 | 0 | 0 | -0.8322438 | -1.004796 | -1.2830582 | 61.871021 | 63.067936 | -4.1808372
237.31608 | -3.198132 | -0.34776521 | -5.0339413 | 0 | 0 | -0.83238494 | -1.0031856 | -1.2830744 | 61.718918 | 62.928623 | -4.1811323
237.41608 | -3.2190766 | -0.34788987 | -5.033917 | 0 | 0 | -0.83238828 | -1.0039881 | -1.2831321 | 61.675835 | 62.843616 | -4.1811366
237.51608 | -3.2056596 | -0.34804398 | -5.0338311 | 0 | 0 | -0.83237278 | -1.0033726 | -1.28354 | 61.42136 | 62.632603 | -4.1810842
237.61608 | -3.1984575 | -0.34778327 | -5.0339508 | 0 | 0 | -0.83240211 | -1.0036969 | -1.2835227 | 61.266708 | 62.505444 | -4.1809387
237.71608 | -3.2190907 | -0.34599164 | -5.0340662 | 0 | 0 | -0.83243614 | -0.9982996 | -1.2836995 | 61.23003 | 62.342949 | -4.1811156
237.81608 | -3.2266047 | -0.34646201 | -5.0342426 | 0 | 0 | -0.83248764 | -0.9994238 | -1.2837107 | 61.04681 | 62.259209 | -4.1812248
237.91608 | -3.2269294 | -0.34573635 | -5.034061 | 0 | 0 | -0.83243036 | -0.99786896 | -1.283923 | 60.938515 | 62.075493 | -4.1809502
238.01608 | -3.2059989 | -0.34622499 | -5.0340505 | 0 | 0 | -0.83243531 | -1.0010946 | -1.2840465 | 60.855339 | 61.971161 | -4.1809416
238.11608 | -3.198472 | -0.34385878 | -5.0343227 | 0 | 0 | -0.83249128 | -0.99206918 | -1.2840692 | 60.67231 | 61.869827 | -4.1809778
238.21608 | -3.2190912 | -0.34494638 | -5.0345082 | 0 | 0 | -0.83252996 | -0.99533325 | -1.2843767 | 60.487007 | 61.687832 | -4.1812677
238.31608 | -3.2266047 | -0.34444672 | -5.0346317 | 0 | 0 | -0.83256394 | -0.99393946 | -1.284498 | 60.404118 | 61.554798 | -4.181098
238.41608 | -3.2269294 | -0.34402561 | -5.0341105 | 0 | 0 | -0.83246005 | -0.99253714 | -1.2845161 | 60.394192 | 61.479118 | -4.1807313
238.51608 | -3.2269435 | -0.34217271 | -5.0340338 | 0 | 0 | -0.83244944 | -0.98639679 | -1.2846607 | 60.240295 | 61.346695 | -4.1807871
238.61608 | -3.226944 | -0.34284934 | -5.0342445 | 0 | 0 | -0.8324939 | -0.9905957 | -1.2846323 | 60.057934 | 61.245098 | -4.1808023
238.71608 | -3.226944 | -0.34299624 | -5.0347452 | 0 | 0 | -0.83259505 | -0.98960215 | -1.2850248 | 59.912571 | 61.116169 | -4.1811638
238.81608 | -3.226944 | -0.34174332 | -5.0349479 | 0 | 0 | -0.83263928 | -0.98617619 | -1.2850749 | 59.75573 | 60.89497 | -4.1811843
238.91608 | -3.226944 | -0.3413007 | -5.0344615 | 0 | 0 | -0.83252501 | -0.98479807 | -1.2850753 | 59.678085 | 60.781406 | -4.1807427
239.01608 | -3.226944 | -0.34147888 | -5.0346136 | 0 | 0 | -0.83256567 | -0.98471105 | -1.28528 | 59.562035 | 60.640724 | -4.1809244
239.11608 | -3.226944 | -0.34243518 | -5.0349083 | 0 | 0 | -0.83264428 | -0.98744828 | -1.2855024 | 59.431149 | 60.542938 | -4.1811137
239.21608 | -3.226944 | -0.34083188 | -5.0349178 | 0 | 0 | -0.83266413 | -0.9827792 | -1.2855154 | 59.269211 | 60.409668 | -4.1811161
239.31608 | -3.226944 | -0.34012014 | -5.0344872 | 0 | 0 | -0.83254367 | -0.98238218 | -1.2857392 | 59.142559 | 60.302177 | -4.1808705
239.41608 | -3.226944 | -0.33902329 | -5.0347152 | 0 | 0 | -0.83259767 | -0.97849721 | -1.2856808 | 59.0298 | 60.127537 | -4.1808186
239.51608 | -3.226944 | -0.34078366 | -5.0349555 | 0 | 0 | -0.83266807 | -0.98418009 | -1.2857018 | 58.937954 | 59.954567 | -4.1810641
239.61608 | -3.226944 | -0.33869156 | -5.0354443 | 0 | 0 | -0.83275902 | -0.97631001 | -1.2859812 | 58.841919 | 59.883881 | -4.1813135
239.71608 | -3.226944 | -0.33903491 | -5.0353503 | 0 | 0 | -0.8327471 | -0.97729534 | -1.2860132 | 58.670021 | 59.808846 | -4.1812286
239.81608 | -3.226944 | -0.33835396 | -5.0351725 | 0 | 0 | -0.83270174 | -0.97529471 | -1.2862369 | 58.535957 | 59.606853 | -4.1809735
239.91608 | -3.226944 | -0.33964002 | -5.0353341 | 0 | 0 | -0.83276099 | -0.98106712 | -1.2861494 | 58.406616 | 59.429771 | -4.1811409
240.01608 | -3.2478886 | -0.33784547 | -5.0354371 | 0 | 0 | -0.83276427 | -0.97387427 | -1.2863774 | 58.31427 | 59.339378 | -4.1811533
240.11608 | -3.2344716 | -0.33730894 | -5.0357523 | 0 | 0 | -0.83285648 | -0.97340059 | -1.2866169 | 58.225307 | 59.25946 | -4.1812906
240.21608 | -3.2272694 | -0.33718556 | -5.0353451 | 0 | 0 | -0.83273023 | -0.97268629 | -1.2865418 | 58.136311 | 59.179821 | -4.1810517
240.31608 | -3.226958 | -0.33750314 | -5.0352902 | 0 | 0 | -0.83271474 | -0.97136152 | -1.2869428 | 58.000408 | 59.039131 | -4.1809139
240.41608 | -3.2269444 | -0.33700082 | -5.0354714 | 0 | 0 | -0.83276659 | -0.97157437 | -1.2870494 | 57.801628 | 58.905785 | -4.1809254
240.51608 | -3.226944 | -0.3362498 | -5.0358324 | 0 | 0 | -0.83285546 | -0.97128326 | -1.2871997 | 57.705811 | 58.756195 | -4.1811829
240.61608 | -3.226944 | -0.33655062 | -5.0357251 | 0 | 0 | -0.83284992 | -0.97096944 | -1.2873009 | 57.628677 | 58.647251 | -4.1810293
240.71608 | -3.226944 | -0.33599073 | -5.0355663 | 0 | 0 | -0.83281463 | -0.96950251 | -1.2872767 | 57.495274 | 58.550133 | -4.1809044
240.81608 | -3.2478886 | -0.33578166 | -5.0355 | 0 | 0 | -0.83278513 | -0.97013372 | -1.2873881 | 57.321358 | 58.432495 | -4.1810455
240.91608 | -3.2554159 | -0.33434483 | -5.0355892 | 0 | 0 | -0.83280855 | -0.96518391 | -1.2875915 | 57.280567 | 58.313694 | -4.1810293
241.01608 | -3.2557414 | -0.33551961 | -5.0358596 | 0 | 0 | -0.83284676 | -0.96852547 | -1.287407 | 57.135937 | 58.207432 | -4.1813555
241.11608 | -3.2557554 | -0.33475628 | -5.0358758 | 0 | 0 | -0.83287328 | -0.96555614 | -1.2876086 | 56.97987 | 58.112247 | -4.1811652
241.21608 | -3.2348115 | -0.33431971 | -5.0355196 | 0 | 0 | -0.8328011 | -0.96392924 | -1.2878869 | 56.871151 | 57.974979 | -4.1808057
241.31608 | -3.2482285 | -0.33016855 | -5.0357451 | 0 | 0 | -0.83285832 | -0.95370847 | -1.2878498 | 57.098618 | 57.941284 | -4.1809802
241.41608 | -3.2554307 | -0.33042568 | -5.0358973 | 0 | 0 | -0.8328917 | -0.95304096 | -1.2878734 | 57.643585 | 58.272526 | -4.1810942
241.51608 | -3.2557421 | -0.32991469 | -5.0359807 | 0 | 0 | -0.83289552 | -0.95204681 | -1.2881521 | 57.904751 | 58.397701 | -4.1811004
241.61608 | -3.2557557 | -0.32921273 | -5.0360198 | 0 | 0 | -0.83291197 | -0.95094877 | -1.2882049 | 58.009666 | 58.498707 | -4.1809692
241.71608 | -3.2557561 | -0.32780761 | -5.036036 | 0 | 0 | -0.83289427 | -0.94706315 | -1.2882078 | 58.016808 | 58.530304 | -4.1810417
241.81608 | -3.2557561 | -0.32836667 | -5.0362396 | 0 | 0 | -0.83296186 | -0.94569391 | -1.2884885 | 58.093349 | 58.526546 | -4.1811929
241.91608 | -3.2557561 | -0.32864276 | -5.0362091 | 0 | 0 | -0.8329612 | -0.94836313 | -1.2885458 | 58.190964 | 58.6161 | -4.1812825
242.01608 | -3.2557561 | -0.32699639 | -5.0360203 | 0 | 0 | -0.83292985 | -0.94215363 | -1.2887675 | 58.164787 | 58.634071 | -4.1810555
242.11608 | -3.2557561 | -0.32661965 | -5.0360146 | 0 | 0 | -0.83291781 | -0.94290167 | -1.2888424 | 58.249977 | 58.733437 | -4.1810036
242.21608 | -3.2557561 | -0.3263683 | -5.0361414 | 0 | 0 | -0.83295506 | -0.94186711 | -1.2888244 | 58.283058 | 58.776855 | -4.1811318